## Sheet1_Combined_Data
Time_s | Time Absolute (UTC) | Time Absolute (Date_Time) | Step | Ionizer_State | Pressure_(mBar) | External_Pressure_(mBar) | 2_amu_(_) | 12_amu_(_) | 13_amu_(_) | 14_amu_(_) | 15_amu_(_) | 16_amu_(_) | 17_amu_(_) | 18_amu_(_) | 20_amu_(_) | 22_amu_(_) | 24_amu_(_) | 25_amu_(_) | 26_amu_(_) | 27_amu_(_) | 28_amu_(_) | 29_amu_(_) | 30_amu_(_) | 31_amu_(_) | 32_amu_(_) | 40_amu_(_) | 44_amu_(_) | Periph:_Digital_In_0 | Periph:_Digital_In_1 | Periph:_Digital_In_13 | Periph:_Digital_In_14 | Periph:_Digital_In_15 | Periph:_Digital_In_16 | Periph:_Digital_In_17 | Periph:_Digital_Out_2 | Periph:_Digital_Out_3 | Periph:_Digital_Out_4 | Periph:_Digital_Out_5 | Periph:_Digital_Out_6 | Periph:_Digital_Out_7 | Periph:_Digital_Out_8 | Periph:_Digital_Out_9 | Periph:_Digital_Out_10 | Periph:_Digital_Out_11 | Sig:_MCD | Sig:_MCD_Ar | Sig:_MCD_CH2CH2 | Sig:_MCD_CH3CH3 | Sig:_MCD_CH4 | Sig:_MCD_CO | Sig:_MCD_CO2 | Sig:_MCD_H2 | Sig:_MCD_H2O | Sig:_MCD_O2 | MFC-1 (mln/min) | MFC-2 (mln/min) | MFC-3 (mln/min) | MFC-4 (mln/min) | MFC-5 (mln/min) | MFC-6 (mln/min) | MFC-7 (mln/min) | MFC-8 (mln/min) | TIC-1 (°C) | TIC-2 (°C) | TIC-3 (°C) | TIC-4 (°C) | TIR-1 (°C) | TIR-2 (°C) | HIR-1 (°C) | PIR-1 (bar) | Catalyst_ID | Time_min | X_CH4 | X_CO2 | Y_H2 | Y_CO | Y_H2O | Reacted_CH4 | Reacted_CO2 | S_H2 | S_CO | H2_CO_Ratio | Carbon_Balance_%
8.516 | 1769772629.0 | 30/01/2026_12:30:28,987 | 1 | 2 | 2.816792176e-06 | 2.217923793e-06 | 2.21007739e-12 | 6.826721913e-12 | 5.822581133e-12 | 1.185079292e-11 | 6.874570357e-11 | 9.125439293e-11 | 9.398800098e-13 | 1.169240757e-13 | 1.11430613e-11 | 6.117108773e-13 | 1.326147986e-14 | 4.999999912e-15 | 1.680059019e-14 | 4.999999912e-15 | 7.314107653e-12 | 7.953056616e-14 | 1.099132653e-14 | 1.404536481e-14 | 4.999999912e-15 | 1.076201975e-10 | 6.683634896e-11 | 1 | 1 | 1 | 1 | 1 | 1 | 1 | 0 | 0 | 0 | 0 | 0 | 0 | 0 | 0 | 0 | 0 | 1.07778343e-08 | 39.59280521 | 0 | 0.255767348 | 30.20524591 | 0 | 30.64730896 | 0.2045407924 | 0.0400111211 | 0 | 0 | 0 | 0 | 0 | 49 | 0 | 71.02 | 80 | 30.54 | 179.79 | 459.49 | 180.52 | 446.72 | 452.82 | 77.86 | -0.01 | Catalyst_01 | 0.1419333 | 0 | 0 | 0.3392693 | 0 | 0.06636595 | -0.06093349 | -0.04000769 | 0 | 0 | 0 | 100.1662
14.252 | 1769772634.7 | 30/01/2026_12:30:34,723 | 1 | 2 | 2.811583272e-06 | 2.217071597e-06 | 2.216583471e-12 | 6.827158196e-12 | 5.839867652e-12 | 1.184910503e-11 | 6.868037389e-11 | 9.138218654e-11 | 9.275706288e-13 | 1.20069292e-13 | 1.113368599e-11 | 6.229142636e-13 | 5.760274663e-15 | 4.999999912e-15 | 1.886118757e-14 | 4.999999912e-15 | 7.313928109e-12 | 7.474189589e-14 | 1.997492747e-14 | 4.999999912e-15 | 6.35012469e-15 | 1.077476372e-10 | 6.683686937e-11 | 1 | 1 | 1 | 1 | 1 | 1 | 1 | 0 | 0 | 0 | 0 | 0 | 0 | 0 | 0 | 0 | 0 | 5.936051345e-09 | 39.60717748 | 0 | 0.2356170108 | 30.19657563 | 0 | 30.62792165 | 0.2048096581 | 0.03995184747 | 0 | 0 | 0 | 0 | 0 | 49 | 0 | 71.02 | 80 | 30.55 | 179.79 | 458.29 | 180.47 | 446.66 | 451.78 | 77.86 | -0.01 | Catalyst_01 | 0.2375333 | 0 | 0 | 0.3397153 | 0 | 0.06626764 | -0.05226321 | -0.02062038 | 0 | 0 | 0 | 100.12
19.988 | 1769772640.5 | 30/01/2026_12:30:40,459 | 1 | 2 | 2.824939202e-06 | 2.216222128e-06 | 2.219321081e-12 | 6.815747619e-12 | 5.849325798e-12 | 1.18339661e-11 | 6.878952963e-11 | 9.128542366e-11 | 9.293772349e-13 | 1.257252765e-13 | 1.113094859e-11 | 6.301728345e-13 | 4.999999912e-15 | 4.999999912e-15 | 1.99807449e-14 | 4.999999912e-15 | 7.327010526e-12 | 7.363009399e-14 | 2.806017205e-14 | 4.999999912e-15 | 1.381059099e-14 | 1.075381173e-10 | 6.68146094e-11 | 1 | 1 | 1 | 1 | 1 | 1 | 1 | 0 | 0 | 0 | 0 | 0 | 0 | 0 | 0 | 0 | 0 | 6.004679672e-09 | 39.56850478 | 0 | 0.2696551485 | 30.22413714 | 0 | 30.64135089 | 0.2055296425 | 0.04224914797 | 0 | 0 | 0 | 0 | 0 | 49 | 0 | 70.99 | 79.98 | 30.55 | 179.79 | 456.96 | 180.44 | 446.61 | 451.18 | 77.86 | -0.01 | Catalyst_01 | 0.3331333 | 0 | 0 | 0.3409095 | 0 | 0.07007814 | -0.07982472 | -0.03404962 | 0 | 0 | 0 | 100.1874
25.724 | 1769772646.2 | 30/01/2026_12:30:46,195 | 1 | 2 | 2.817751465e-06 | 2.215370614e-06 | 2.208031934e-12 | 6.81731711e-12 | 5.853876411e-12 | 1.181152225e-11 | 6.873233233e-11 | 9.124524747e-11 | 9.272714974e-13 | 1.238349565e-13 | 1.113452733e-11 | 6.293108396e-13 | 4.999999912e-15 | 4.999999912e-15 | 6.825012018e-15 | 4.999999912e-15 | 7.318443594e-12 | 6.270572711e-14 | 2.893670207e-14 | 4.999999912e-15 | 2.262294898e-14 | 1.079725892e-10 | 6.670837494e-11 | 1 | 1 | 1 | 1 | 1 | 1 | 1 | 0 | 0 | 0 | 0 | 0 | 0 | 0 | 0 | 0 | 0 | 5.984898913e-09 | 39.68579318 | 0 | 0.2579149331 | 30.17640054 | 0 | 30.56222661 | 0.2042699805 | 0.04136227581 | 0 | 0 | 0 | 0 | 0 | 49.01 | 0 | 71 | 80.02 | 30.55 | 179.8 | 456.3 | 180.34 | 446.46 | 449.97 | 77.86 | -0.01 | Catalyst_01 | 0.4287333 | 0 | 0.1472677 | 0.3388201 | 0 | 0.0686071 | -0.03208812 | 0.04507466 | 0 | 0 | 0 | 99.97862
31.46 | 1769772651.9 | 30/01/2026_12:30:51,931 | 1 | 2 | 2.807947112e-06 | 2.230711061e-06 | 2.207946716e-12 | 6.820991254e-12 | 5.843837567e-12 | 1.181049789e-11 | 6.878236175e-11 | 9.137744034e-11 | 9.369399787e-13 | 1.217180653e-13 | 1.112790762e-11 | 6.342082892e-13 | 4.999999912e-15 | 7.744717004e-15 | 4.999999912e-15 | 4.999999912e-15 | 7.319897292e-12 | 6.310153544e-14 | 3.028326762e-14 | 4.999999912e-15 | 2.842833662e-14 | 1.07906177e-10 | 6.685658277e-11 | 1 | 1 | 1 | 1 | 1 | 1 | 1 | 0 | 0 | 0 | 0 | 0 | 0 | 0 | 0 | 0 | 0 | 5.985734295e-09 | 39.63162406 | 0 | 0.2550342504 | 30.18608321 | 0 | 30.60821688 | 0.204109284 | 0.04134980483 | 0 | 0 | 0 | 0 | 0 | 49 | 0 | 71.02 | 80.02 | 30.54 | 179.83 | 455.46 | 180.27 | 446.39 | 449.5 | 77.86 | -0.01 | Catalyst_01 | 0.5243333 | 0 | 0 | 0.3385536 | 0 | 0.06858641 | -0.04177079 | -0.0009156054 | 0 | 0 | 0 | 100.0703
37.196 | 1769772657.7 | 30/01/2026_12:30:57,667 | 1 | 2 | 2.808796125e-06 | 2.186692882e-06 | 2.198057491e-12 | 6.803914637e-12 | 5.838383596e-12 | 1.179297805e-11 | 6.863479229e-11 | 9.125482314e-11 | 9.393987324e-13 | 1.098516623e-13 | 1.111488332e-11 | 6.289212857e-13 | 4.999999912e-15 | 8.957891801e-15 | 4.999999912e-15 | 4.999999912e-15 | 7.305858175e-12 | 6.611920213e-14 | 2.838031662e-14 | 4.999999912e-15 | 2.942419664e-14 | 1.076954428e-10 | 6.677048497e-11 | 1 | 1 | 1 | 1 | 1 | 1 | 1 | 0 | 0 | 0 | 0 | 0 | 0 | 0 | 0 | 0 | 0 | 5.868634428e-09 | 39.62084008 | 0 | 0.2486083359 | 30.18607329 | 0 | 30.62132589 | 0.2034819949 | 0.03741852904 | 0 | 0 | 0 | 0 | 0 | 48.99 | 0 | 71.01 | 80 | 30.54 | 179.83 | 455.55 | 180.16 | 446.28 | 449.26 | 77.86 | -0.01 | Catalyst_01 | 0.6199333 | 0 | 0 | 0.3375131 | 0 | 0.06206565 | -0.04176087 | -0.01402462 | 0 | 0 | 0 | 100.0918
42.932 | 1769772663.4 | 30/01/2026_12:31:03,403 | 1 | 2 | 2.820395139e-06 | 2.228999847e-06 | 2.193066258e-12 | 6.821202891e-12 | 5.83095074e-12 | 1.17996871e-11 | 6.866093111e-11 | 9.120051936e-11 | 9.482829019e-13 | 1.02916536e-13 | 1.11098266e-11 | 6.290818018e-13 | 4.999999912e-15 | 1.412442517e-14 | 4.999999912e-15 | 6.491279343e-15 | 7.278645568e-12 | 6.953169458e-14 | 2.533161296e-14 | 4.999999912e-15 | 3.436953413e-14 | 1.07275501e-10 | 6.676776493e-11 | 1 | 1 | 1 | 1 | 1 | 1 | 1 | 0 | 0 | 0 | 0 | 0 | 0 | 0 | 0 | 0 | 0 | 5.959394414e-09 | 39.53783544 | 0 | 0.2566167631 | 30.23310246 | 0 | 30.67312471 | 0.2034313719 | 0.03576606194 | 0 | 0 | 0 | 0 | 0 | 49 | 0 | 71.03 | 79.97 | 30.54 | 179.81 | 458.04 | 180.06 | 446.22 | 451.28 | 77.86 | -0.01 | Catalyst_01 | 0.7155333 | 0 | 0 | 0.3374291 | 0 | 0.05932473 | -0.08879004 | -0.06582344 | 0 | 0 | 0 | 100.2545
48.668 | 1769772669.1 | 30/01/2026_12:31:09,139 | 1 | 2 | 2.812915227e-06 | 2.217071597e-06 | 2.183782885e-12 | 6.797687413e-12 | 5.82539789e-12 | 1.181806215e-11 | 6.86864246e-11 | 9.13366327e-11 | 9.620736282e-13 | 9.174331759e-14 | 1.112948449e-11 | 6.238944365e-13 | 4.999999912e-15 | 1.368883e-14 | 4.999999912e-15 | 1.425540357e-14 | 7.29455385e-12 | 7.857447603e-14 | 1.868705284e-14 | 4.999999912e-15 | 3.66814123e-14 | 1.077000364e-10 | 6.675340836e-11 | 1 | 1 | 1 | 1 | 1 | 1 | 1 | 0 | 0 | 0 | 0 | 0 | 0 | 0 | 0 | 0 | 0 | 5.744589615e-09 | 39.6158866 | 0 | 0.2485306803 | 30.20813974 | 0 | 30.60824668 | 0.202069523 | 0.03274963304 | 0 | 0 | 0 | 0 | 0 | 48.99 | 0 | 71.02 | 80.02 | 30.55 | 179.78 | 460.37 | 180.05 | 446.22 | 452.29 | 77.86 | -0.01 | Catalyst_01 | 0.8111333 | 0 | 0 | 0.3351702 | 0 | 0.05432141 | -0.06382732 | -0.0009454054 | 0 | 0 | 0 | 100.1066
54.404 | 1769772674.9 | 30/01/2026_12:31:14,875 | 1 | 2 | 2.811406148e-06 | 2.221323484e-06 | 2.175528854e-12 | 6.838009759e-12 | 5.827040239e-12 | 1.179685776e-11 | 6.87001081e-11 | 9.121355754e-11 | 9.561674369e-13 | 9.095554984e-14 | 1.110596511e-11 | 6.105258443e-13 | 4.999999912e-15 | 1.370241302e-14 | 4.999999912e-15 | 1.350450547e-14 | 7.275160942e-12 | 8.68382311e-14 | 1.322509979e-14 | 4.999999912e-15 | 2.880184426e-14 | 1.075189868e-10 | 6.665358543e-11 | 1 | 1 | 1 | 1 | 1 | 1 | 1 | 0 | 0 | 0 | 0 | 0 | 0 | 0 | 0 | 0 | 0 | 5.932357859e-09 | 39.6083808 | 0 | 0.2578544323 | 30.23244162 | 0 | 30.6069757 | 0.2017101207 | 0.03202165722 | 0 | 0 | 0 | 0 | 0 | 49 | 0 | 71.02 | 80.02 | 30.54 | 179.78 | 461.18 | 180.07 | 446.28 | 453.98 | 77.86 | -0.01 | Catalyst_01 | 0.9067333 | 0 | 0.001063715 | 0.3345741 | 0 | 0.05311393 | -0.0881292 | 0.0003255746 | 0 | 0 | 0 | 100.1445
60.14 | 1769772680.6 | 30/01/2026_12:31:20,611 | 1 | 2 | 2.811252216e-06 | 2.220472425e-06 | 2.179484457e-12 | 6.878543308e-12 | 5.811653676e-12 | 1.181698749e-11 | 6.86864246e-11 | 9.129073192e-11 | 9.559898446e-13 | 8.655591164e-14 | 1.115330051e-11 | 6.06749026e-13 | 4.999999912e-15 | 4.999999912e-15 | 4.999999912e-15 | 1.66312988e-14 | 7.260097037e-12 | 9.904758762e-14 | 4.999999912e-15 | 4.999999912e-15 | 2.402772602e-14 | 1.077997483e-10 | 6.673192554e-11 | 1 | 1 | 1 | 1 | 1 | 1 | 1 | 0 | 0 | 0 | 0 | 0 | 0 | 0 | 0 | 0 | 0 | 5.76673395e-09 | 39.65425314 | 0 | 0.24654312 | 30.20059226 | 0 | 30.60120459 | 0.2016922603 | 0.03029733047 | 0 | 0 | 0 | 0 | 0 | 49 | 0 | 70.99 | 79.98 | 30.54 | 179.81 | 462.04 | 180.14 | 446.33 | 454.52 | 77.86 | -0.01 | Catalyst_01 | 1.002333 | 0 | 0.01991905 | 0.3345445 | 0 | 0.05025381 | -0.05627984 | 0.006096685 | 0 | 0 | 0 | 100.0826
65.876 | 1769772686.3 | 30/01/2026_12:31:26,347 | 1 | 2 | 2.815851985e-06 | 2.196773494e-06 | 2.174434027e-12 | 6.849677509e-12 | 5.806249578e-12 | 1.181881242e-11 | 6.861512053e-11 | 9.133786089e-11 | 9.585766425e-13 | 8.949985257e-14 | 1.115984301e-11 | 6.038797392e-13 | 9.776699917e-15 | 4.999999912e-15 | 4.999999912e-15 | 1.653671063e-14 | 7.258424764e-12 | 9.968641987e-14 | 4.999999912e-15 | 5.977580965e-15 | 1.619909346e-14 | 1.077050671e-10 | 6.666185659e-11 | 1 | 1 | 1 | 1 | 1 | 1 | 1 | 0 | 0 | 0 | 0 | 0 | 0 | 0 | 0 | 0 | 0 | 8.424770937e-09 | 39.64265203 | 0 | 0.2330157679 | 30.21727947 | 0 | 30.58912207 | 0.201228043 | 0.03164357252 | 0 | 0 | 0 | 0 | 0 | 49 | 0 | 71.03 | 80 | 30.54 | 179.82 | 462.14 | 180.19 | 446.47 | 454.96 | 77.86 | -0.01 | Catalyst_01 | 1.097933 | 0 | 0.05939499 | 0.3337745 | 0 | 0.0524868 | -0.07296705 | 0.0181792 | 0 | 0 | 0 | 100.0902
71.612 | 1769772692.1 | 30/01/2026_12:31:32,083 | 1 | 2 | 2.813420906e-06 | 2.204362318e-06 | 2.184461813e-12 | 6.841529513e-12 | 5.814877226e-12 | 1.18374659e-11 | 6.869807501e-11 | 9.136345153e-11 | 9.543629992e-13 | 9.76651011e-14 | 1.115641954e-11 | 6.080616154e-13 | 1.991138476e-14 | 4.999999912e-15 | 7.144189279e-15 | 1.575913099e-14 | 7.290123366e-12 | 1.034297498e-13 | 5.793742629e-15 | 2.082332076e-14 | 1.828152396e-14 | 1.076400982e-10 | 6.670965169e-11 | 1 | 1 | 1 | 1 | 1 | 1 | 1 | 0 | 0 | 0 | 0 | 0 | 0 | 0 | 0 | 0 | 0 | 1.470631259e-08 | 39.60914447 | 0 | 0.2467142698 | 30.22913792 | 0 | 30.60112737 | 0.2021885876 | 0.03420172968 | 0 | 0 | 0 | 0 | 0 | 49 | 0 | 70.99 | 79.98 | 30.55 | 179.82 | 461.82 | 180.3 | 446.54 | 454.94 | 77.86 | -0.01 | Catalyst_01 | 1.193533 | 0 | 0.02017135 | 0.3353677 | 0 | 0.05672999 | -0.0848255 | 0.006173905 | 0 | 0 | 0 | 100.1295
77.348 | 1769772697.8 | 30/01/2026_12:31:37,819 | 1 | 2 | 2.808682211e-06 | 2.22473318e-06 | 2.184808107e-12 | 6.843768174e-12 | 5.826537603e-12 | 1.183459754e-11 | 6.877233505e-11 | 9.11667547e-11 | 9.531021805e-13 | 1.093559244e-13 | 1.109935147e-11 | 6.098510911e-13 | 2.474127335e-14 | 4.999999912e-15 | 1.2792897e-14 | 1.193528461e-14 | 7.289674073e-12 | 1.00847702e-13 | 5.846615272e-15 | 2.48848556e-14 | 1.64018579e-14 | 1.079051293e-10 | 6.667349312e-11 | 1 | 1 | 1 | 1 | 1 | 1 | 1 | 0 | 0 | 0 | 0 | 0 | 0 | 0 | 0 | 0 | 0 | 1.800610448e-08 | 39.69070859 | 0 | 0.2748772522 | 30.19191909 | 0 | 30.5679957 | 0.2023545053 | 0.03846969634 | 0 | 0 | 0 | 0 | 0 | 49 | 0 | 71 | 80.03 | 30.54 | 179.82 | 461.48 | 180.37 | 446.65 | 454.51 | 77.86 | -0.01 | Catalyst_01 | 1.289133 | 0 | 0.1284189 | 0.3356429 | 0 | 0.06380921 | -0.04760667 | 0.03930557 | 0 | 0 | 0 | 100.0137
83.084 | 1769772703.6 | 30/01/2026_12:31:43,555 | 1 | 2 | 2.812390903e-06 | 2.212825393e-06 | 2.201111472e-12 | 6.838778675e-12 | 5.829098489e-12 | 1.182928495e-11 | 6.868793034e-11 | 9.123223704e-11 | 9.445696178e-13 | 1.166427252e-13 | 1.115783507e-11 | 6.219711703e-13 | 2.017283503e-14 | 4.999999912e-15 | 2.638179998e-14 | 4.999999912e-15 | 7.305646539e-12 | 9.93915101e-14 | 1.5721787e-14 | 2.500418899e-14 | 1.732059388e-14 | 1.078232434e-10 | 6.678626402e-11 | 1 | 1 | 1 | 1 | 1 | 1 | 1 | 0 | 0 | 0 | 0 | 0 | 0 | 0 | 0 | 0 | 0 | 1.501213041e-08 | 39.64897839 | 0 | 0.263411132 | 30.17652299 | 0 | 30.61221715 | 0.2036572858 | 0.04036782063 | 0 | 0 | 0 | 0 | 0 | 49 | 0 | 71.01 | 79.98 | 30.54 | 179.81 | 459.95 | 180.5 | 446.72 | 453.23 | 77.86 | -0.01 | Catalyst_01 | 1.384733 | 0 | 0 | 0.3378038 | 0 | 0.06695761 | -0.03221057 | -0.004915875 | 0 | 0 | 0 | 100.0611
88.82 | 1769772709.3 | 30/01/2026_12:31:49,291 | 1 | 2 | 2.817326504e-06 | 2.222177272e-06 | 2.214322042e-12 | 6.835432827e-12 | 5.843003598e-12 | 1.184222425e-11 | 6.875392616e-11 | 9.122027439e-11 | 9.372970065e-13 | 1.34613322e-13 | 1.113084624e-11 | 6.297628434e-13 | 1.787309484e-14 | 4.999999912e-15 | 2.831580151e-14 | 4.999999912e-15 | 7.302152806e-12 | 9.014159184e-14 | 2.620474807e-14 | 1.729876245e-14 | 1.229666698e-14 | 1.076029821e-10 | 6.654000267e-11 | 1 | 1 | 1 | 1 | 1 | 1 | 1 | 0 | 0 | 0 | 0 | 0 | 0 | 0 | 0 | 0 | 0 | 1.371315161e-08 | 39.63325982 | 0 | 0.2709790579 | 30.24351423 | 0 | 30.54877141 | 0.2052550129 | 0.04634887031 | 0 | 0 | 0 | 0 | 0 | 49 | 0 | 71 | 80.02 | 30.54 | 179.8 | 458.7 | 180.54 | 446.68 | 452.7 | 77.86 | -0.01 | Catalyst_01 | 1.480333 | 0 | 0.1912284 | 0.340454 | 0 | 0.0768783 | -0.09920181 | 0.05852986 | 0 | 0 | 0 | 100.0669
94.556 | 1769772715.0 | 30/01/2026_12:31:55,027 | 1 | 2 | 2.817891527e-06 | 2.209436389e-06 | 2.211693936e-12 | 6.830198733e-12 | 5.855047783e-12 | 1.183984334e-11 | 6.864140506e-11 | 9.118152067e-11 | 9.343792016e-13 | 1.323494808e-13 | 1.112422654e-11 | 6.337798667e-13 | 1.202744518e-14 | 4.999999912e-15 | 2.353344163e-14 | 4.999999912e-15 | 7.312660893e-12 | 7.762130646e-14 | 3.210569628e-14 | 1.028505606e-14 | 2.66844889e-14 | 1.076045017e-10 | 6.683649467e-11 | 1 | 1 | 1 | 1 | 1 | 1 | 1 | 0 | 0 | 0 | 0 | 0 | 0 | 0 | 0 | 0 | 0 | 1.010480021e-08 | 39.59496289 | 0 | 0.2649078007 | 30.17668879 | 0 | 30.65545225 | 0.2047702684 | 0.04530894864 | 0 | 0 | 0 | 0 | 0 | 49 | 0 | 70.99 | 80.03 | 30.53 | 179.8 | 458.02 | 180.54 | 446.63 | 451.52 | 77.86 | -0.01 | Catalyst_01 | 1.575933 | 0 | 0 | 0.3396499 | 0 | 0.0751534 | -0.03237637 | -0.04815098 | 0 | 0 | 0 | 100.1326
100.292 | 1769772720.8 | 30/01/2026_12:32:00,763 | 1 | 2 | 2.812309503e-06 | 2.228999847e-06 | 2.204002822e-12 | 6.818964664e-12 | 5.841844803e-12 | 1.180573955e-11 | 6.866719693e-11 | 9.120709743e-11 | 9.288130161e-13 | 1.308986014e-13 | 1.110443942e-11 | 6.32823763e-13 | 5.011802469e-15 | 4.999999912e-15 | 5.566729328e-15 | 4.999999912e-15 | 7.299216787e-12 | 7.230536157e-14 | 3.962679319e-14 | 4.999999912e-15 | 3.046468514e-14 | 1.075641451e-10 | 6.662248531e-11 | 1 | 1 | 1 | 1 | 1 | 1 | 1 | 0 | 0 | 0 | 0 | 0 | 0 | 0 | 0 | 0 | 0 | 6.204659194e-09 | 39.61603402 | 0 | 0.2682325981 | 30.2192714 | 0 | 30.5862655 | 0.204422656 | 0.04425348234 | 0 | 0 | 0 | 0 | 0 | 49 | 0 | 71.02 | 80.02 | 30.54 | 179.8 | 456.58 | 180.49 | 446.49 | 450.89 | 77.86 | -0.01 | Catalyst_01 | 1.671533 | 0 | 0.06872796 | 0.3390733 | 0 | 0.07340271 | -0.07495898 | 0.02103577 | 0 | 0 | 0 | 100.0888
106.028 | 1769772726.5 | 30/01/2026_12:32:06,499 | 1 | 2 | 2.816893357e-06 | 2.195087973e-06 | 2.193681434e-12 | 6.813731003e-12 | 5.841941948e-12 | 1.181459791e-11 | 6.865739921e-11 | 9.119911076e-11 | 9.373027528e-13 | 1.235613716e-13 | 1.111671519e-11 | 6.370351837e-13 | 4.999999912e-15 | 1.351517639e-14 | 4.999999912e-15 | 4.999999912e-15 | 7.310369324e-12 | 7.108394683e-14 | 3.68065665e-14 | 4.999999912e-15 | 3.159879449e-14 | 1.075510722e-10 | 6.677138009e-11 | 1 | 1 | 1 | 1 | 1 | 1 | 1 | 0 | 0 | 0 | 0 | 0 | 0 | 0 | 0 | 0 | 0 | 6.152537368e-09 | 39.59228876 | 0 | 0.2682610061 | 30.19696139 | 0 | 30.63866038 | 0.2033500927 | 0.0423323221 | 0 | 0 | 0 | 0 | 0 | 49 | 0 | 71 | 80 | 30.54 | 179.8 | 455.95 | 180.45 | 446.42 | 449.7 | 77.86 | -0.01 | Catalyst_01 | 1.767133 | 0 | 0 | 0.3372943 | 0 | 0.0702161 | -0.05264897 | -0.03135911 | 0 | 0 | 0 | 100.1383
111.764 | 1769772732.2 | 30/01/2026_12:32:12,235 | 1 | 2 | 2.81448547e-06 | 2.216222128e-06 | 2.18435838e-12 | 6.804562989e-12 | 5.836484941e-12 | 1.180252337e-11 | 6.852084178e-11 | 9.132802153e-11 | 9.408941725e-13 | 1.079167205e-13 | 1.112528038e-11 | 6.360884042e-13 | 4.999999912e-15 | 1.400219154e-14 | 4.999999912e-15 | 9.485168117e-15 | 7.28520716e-12 | 7.103931159e-14 | 3.070432092e-14 | 4.999999912e-15 | 3.460820768e-14 | 1.073915817e-10 | 6.658060214e-11 | 1 | 1 | 1 | 1 | 1 | 1 | 1 | 0 | 0 | 0 | 0 | 0 | 0 | 0 | 0 | 0 | 0 | 5.450121963e-09 | 39.57899687 | 0 | 0.2251466732 | 30.23918637 | 0 | 30.59322769 | 0.2023565146 | 0.03690461035 | 0.0004132869821 | 0 | 0 | 0 | 0 | 49 | 0 | 71.03 | 79.97 | 30.54 | 179.81 | 455.38 | 180.34 | 446.3 | 449.29 | 77.86 | -0.01 | Catalyst_01 | 1.862733 | 0 | 0.04598114 | 0.3356463 | 0 | 0.06121322 | -0.09487395 | 0.01407358 | 0 | 0 | 0 | 100.133
117.5 | 1769772738.0 | 30/01/2026_12:32:17,971 | 1 | 2 | 2.818856274e-06 | 2.192566171e-06 | 2.172571801e-12 | 6.814145602e-12 | 5.834541617e-12 | 1.178580671e-11 | 6.875460618e-11 | 9.11854342e-11 | 9.496537671e-13 | 1.015321453e-13 | 1.111567869e-11 | 6.281903166e-13 | 4.999999912e-15 | 8.933151663e-15 | 4.999999912e-15 | 5.056427553e-15 | 7.294686556e-12 | 7.075894368e-14 | 2.357467181e-14 | 4.999999912e-15 | 3.442872479e-14 | 1.076757572e-10 | 6.679752584e-11 | 1 | 1 | 1 | 1 | 1 | 1 | 1 | 0 | 0 | 0 | 0 | 0 | 0 | 0 | 0 | 0 | 0 | 6.250659909e-09 | 39.61953073 | 0 | 0.2723485993 | 30.19610475 | 0 | 30.6334491 | 0.2013673842 | 0.03528741793 | 0 | 0 | 0 | 0 | 0 | 49 | 0 | 71 | 80.02 | 30.53 | 179.8 | 455.68 | 180.28 | 446.26 | 449.34 | 77.86 | -0.01 | Catalyst_01 | 1.958333 | 0 | 0 | 0.3340056 | 0 | 0.05853081 | -0.05179233 | -0.02614783 | 0 | 0 | 0 | 100.1283
123.236 | 1769772743.7 | 30/01/2026_12:32:23,707 | 1 | 2 | 2.815253993e-06 | 2.190047098e-06 | 2.159963831e-12 | 6.816705186e-12 | 5.824489762e-12 | 1.179686904e-11 | 6.87112589e-11 | 9.116220279e-11 | 9.516115109e-13 | 9.526495532e-14 | 1.11412676e-11 | 6.182404306e-13 | 4.999999912e-15 | 4.999999912e-15 | 4.999999912e-15 | 1.677003432e-14 | 7.279566706e-12 | 7.499850621e-14 | 1.407300349e-14 | 4.999999912e-15 | 2.979722317e-14 | 1.074617617e-10 | 6.674710784e-11 | 1 | 1 | 1 | 1 | 1 | 1 | 1 | 0 | 0 | 0 | 0 | 0 | 0 | 0 | 0 | 0 | 0 | 5.976503993e-09 | 39.58823177 | 0 | 0.264095425 | 30.22033341 | 0 | 30.64679723 | 0.2002982251 | 0.03322594307 | 0 | 0 | 0 | 0 | 0 | 49.01 | 0 | 71 | 80.03 | 30.53 | 179.81 | 458.68 | 180.12 | 446.22 | 451.72 | 77.86 | -0.01 | Catalyst_01 | 2.053933 | 0 | 0 | 0.3322322 | 0 | 0.05511146 | -0.07602099 | -0.03949596 | 0 | 0 | 0 | 100.1901
128.972 | 1769772749.4 | 30/01/2026_12:32:29,443 | 1 | 2 | 2.80559766e-06 | 2.206895488e-06 | 2.152256671e-12 | 6.823660994e-12 | 5.824259044e-12 | 1.179754124e-11 | 6.855929019e-11 | 9.119514172e-11 | 9.51235076e-13 | 8.856122487e-14 | 1.108346227e-11 | 6.112941642e-13 | 4.999999912e-15 | 5.318365716e-15 | 4.999999912e-15 | 1.815928694e-14 | 7.267100983e-12 | 8.533643491e-14 | 1.007986995e-14 | 4.999999912e-15 | 3.041812543e-14 | 1.076273515e-10 | 6.67168959e-11 | 1 | 1 | 1 | 1 | 1 | 1 | 1 | 0 | 0 | 0 | 0 | 0 | 0 | 0 | 0 | 0 | 0 | 5.60105087e-09 | 39.63164705 | 0 | 0.2406209406 | 30.18960569 | 0 | 30.62683473 | 0.1993187973 | 0.0307593826 | 0 | 0 | 0 | 0 | 0 | 49 | 0 | 71 | 80 | 30.54 | 179.81 | 460.65 | 180.07 | 446.25 | 453.47 | 77.86 | -0.01 | Catalyst_01 | 2.149533 | 0 | 0 | 0.3306076 | 0 | 0.05102021 | -0.04529327 | -0.01953346 | 0 | 0 | 0 | 100.1067
134.708 | 1769772755.2 | 30/01/2026_12:32:35,179 | 1 | 2 | 2.81068219e-06 | 2.221323484e-06 | 2.156868434e-12 | 6.833819535e-12 | 5.797249833e-12 | 1.179163885e-11 | 6.876039321e-11 | 9.135343176e-11 | 9.545325684e-13 | 8.77375497e-14 | 1.113150717e-11 | 6.057827308e-13 | 4.999999912e-15 | 4.999999912e-15 | 4.999999912e-15 | 1.978817534e-14 | 7.24547115e-12 | 9.467994693e-14 | 4.999999912e-15 | 4.999999912e-15 | 2.217862429e-14 | 1.07494097e-10 | 6.668222224e-11 | 1 | 1 | 1 | 1 | 1 | 1 | 1 | 0 | 0 | 0 | 0 | 0 | 0 | 0 | 0 | 0 | 0 | 5.839953078e-09 | 39.58897177 | 0 | 0.2518658495 | 30.26334258 | 0 | 30.61294308 | 0.1998884277 | 0.03055377378 | 0 | 0 | 0 | 0 | 0 | 49 | 0 | 71 | 80.02 | 30.53 | 179.81 | 461.88 | 180.06 | 446.35 | 454.13 | 77.86 | -0.01 | Catalyst_01 | 2.245133 | 0 | 0 | 0.3315525 | 0 | 0.05067917 | -0.1190302 | -0.005641805 | 0 | 0 | 0 | 100.2052
140.444 | 1769772760.9 | 30/01/2026_12:32:40,915 | 1 | 2 | 2.812655111e-06 | 2.212825393e-06 | 2.148304755e-12 | 6.845921399e-12 | 5.804793278e-12 | 1.180317996e-11 | 6.858439511e-11 | 9.12040235e-11 | 9.542585905e-13 | 9.383932433e-14 | 1.114273691e-11 | 6.066126876e-13 | 1.219140281e-14 | 4.999999912e-15 | 4.999999912e-15 | 1.202841673e-14 | 7.274279703e-12 | 9.74405154e-14 | 8.303037077e-15 | 1.416275002e-14 | 2.083738997e-14 | 1.075607867e-10 | 6.667158492e-11 | 1 | 1 | 1 | 1 | 1 | 1 | 1 | 0 | 0 | 0 | 0 | 0 | 0 | 0 | 0 | 0 | 0 | 1.012205328e-08 | 39.62310665 | 0 | 0.2456909425 | 30.20790297 | 0 | 30.61714478 | 0.1991197157 | 0.03297801011 | 0 | 0 | 0 | 0 | 0 | 49 | 0 | 71 | 80 | 30.53 | 179.81 | 462.19 | 180.06 | 446.42 | 454.98 | 77.86 | -0.01 | Catalyst_01 | 2.340733 | 0 | 0 | 0.3302774 | 0 | 0.05470022 | -0.06359055 | -0.009843505 | 0 | 0 | 0 | 100.1209
146.18 | 1769772766.7 | 30/01/2026_12:32:46,651 | 1 | 2 | 2.820805094e-06 | 2.22473318e-06 | 2.163253951e-12 | 6.83766932e-12 | 5.815696015e-12 | 1.181479133e-11 | 6.854281726e-11 | 9.11602599e-11 | 9.495834024e-13 | 1.031071794e-13 | 1.114965585e-11 | 6.01846318e-13 | 2.163582695e-14 | 4.999999912e-15 | 6.4122139e-15 | 1.043252026e-14 | 7.288849212e-12 | 1.02305832e-13 | 4.999999912e-15 | 1.930358271e-14 | 1.561701072e-14 | 1.075482758e-10 | 6.661114021e-11 | 1 | 1 | 1 | 1 | 1 | 1 | 1 | 0 | 0 | 0 | 0 | 0 | 0 | 0 | 0 | 0 | 0 | 1.574643601e-08 | 39.63249893 | 0 | 0.2436588968 | 30.2039302 | 0 | 30.60005058 | 0.2005279896 | 0.03602464367 | 0 | 0 | 0 | 0 | 0 | 49 | 0 | 71.01 | 80 | 30.54 | 179.8 | 462.21 | 180.11 | 446.56 | 455.12 | 77.86 | -0.01 | Catalyst_01 | 2.436333 | 0 | 0.02368943 | 0.3326133 | 0 | 0.05975363 | -0.05961778 | 0.007250695 | 0 | 0 | 0 | 100.0862
151.916 | 1769772772.4 | 30/01/2026_12:32:52,387 | 1 | 2 | 2.826262516e-06 | 2.196773494e-06 | 2.171292009e-12 | 6.848110187e-12 | 5.820349411e-12 | 1.182756844e-11 | 6.86764326e-11 | 9.139938806e-11 | 9.465575025e-13 | 1.133917382e-13 | 1.11404835e-11 | 6.067582417e-13 | 2.575411638e-14 | 4.999999912e-15 | 2.018544735e-14 | 1.003766907e-14 | 7.291608289e-12 | 1.022796282e-13 | 7.243632641e-15 | 2.330545594e-14 | 1.659201171e-14 | 1.072971018e-10 | 6.654821832e-11 | 1 | 1 | 1 | 1 | 1 | 1 | 1 | 0 | 0 | 0 | 0 | 0 | 0 | 0 | 0 | 0 | 0 | 1.792871666e-08 | 39.5504882 | 0 | 0.2316770149 | 30.28870616 | 0 | 30.58133995 | 0.2011623468 | 0.03932505331 | 0 | 0 | 0 | 0 | 0 | 49 | 0 | 71 | 80.03 | 30.53 | 179.81 | 461.99 | 180.16 | 446.63 | 454.93 | 77.86 | -0.01 | Catalyst_01 | 2.531933 | 0 | 0.08482069 | 0.3336655 | 0 | 0.06522798 | -0.1443937 | 0.02596132 | 0 | 0 | 0 | 100.1949
157.652 | 1769772778.1 | 30/01/2026_12:32:58,123 | 1 | 2 | 2.808766567e-06 | 2.212825393e-06 | 2.182529981e-12 | 6.833065364e-12 | 5.822624501e-12 | 1.181685739e-11 | 6.862874852e-11 | 9.12698736e-11 | 9.403718039e-13 | 1.242244561e-13 | 1.112984965e-11 | 6.149715069e-13 | 2.717636093e-14 | 4.999999912e-15 | 3.362979993e-14 | 4.999999912e-15 | 7.299548986e-12 | 9.18543941e-14 | 1.623693042e-14 | 2.395545378e-14 | 1.5883799e-14 | 1.074779571e-10 | 6.668329777e-11 | 1 | 1 | 1 | 1 | 1 | 1 | 1 | 0 | 0 | 0 | 0 | 0 | 0 | 0 | 0 | 0 | 0 | 1.883356732e-08 | 39.58493863 | 0 | 0.2425023644 | 30.22446618 | 0 | 30.61643066 | 0.202062295 | 0.04284327337 | 0 | 0 | 0 | 0 | 0 | 49 | 0 | 70.99 | 79.98 | 30.53 | 179.79 | 460.67 | 180.32 | 446.77 | 453.86 | 77.86 | -0.01 | Catalyst_01 | 2.627533 | 0 | 0 | 0.3351582 | 0 | 0.07106361 | -0.08015376 | -0.009129385 | 0 | 0 | 0 | 100.147
163.388 | 1769772783.9 | 30/01/2026_12:33:03,859 | 1 | 2 | 2.819032034e-06 | 2.234986823e-06 | 2.182195397e-12 | 6.838935234e-12 | 5.845099144e-12 | 1.185142869e-11 | 6.867884733e-11 | 9.118621136e-11 | 9.370335454e-13 | 1.350018594e-13 | 1.113455508e-11 | 6.284789312e-13 | 1.673655789e-14 | 4.999999912e-15 | 3.027986594e-14 | 4.999999912e-15 | 7.320572967e-12 | 8.565222235e-14 | 3.080763184e-14 | 2.180850986e-14 | 1.712073815e-14 | 1.075240383e-10 | 6.660948876e-11 | 1 | 1 | 1 | 1 | 1 | 1 | 1 | 0 | 0 | 0 | 0 | 0 | 0 | 0 | 0 | 0 | 0 | 1.290919111e-08 | 39.60914548 | 0 | 0.2664002279 | 30.22435134 | 0 | 30.58517121 | 0.202260889 | 0.04654102761 | 0 | 0 | 0 | 0 | 0 | 49 | 0 | 71 | 80 | 30.53 | 179.78 | 459.46 | 180.44 | 446.78 | 453.36 | 77.86 | -0.01 | Catalyst_01 | 2.723133 | 0 | 0.07230322 | 0.3354876 | 0 | 0.07719703 | -0.08003892 | 0.02213006 | 0 | 0 | 0 | 100.0953
169.124 | 1769772789.6 | 30/01/2026_12:33:09,595 | 1 | 2 | 2.811761988e-06 | 2.210285629e-06 | 2.189129737e-12 | 6.824126333e-12 | 5.841665259e-12 | 1.183499739e-11 | 6.862552193e-11 | 9.135445178e-11 | 9.451051053e-13 | 1.320099358e-13 | 1.111916722e-11 | 6.280850406e-13 | 1.200028083e-14 | 4.999999912e-15 | 2.624209715e-14 | 4.999999912e-15 | 7.330641302e-12 | 8.055893192e-14 | 3.321942602e-14 | 6.978781532e-15 | 2.397194381e-14 | 1.074524358e-10 | 6.673398639e-11 | 1 | 1 | 1 | 1 | 1 | 1 | 1 | 0 | 0 | 0 | 0 | 0 | 0 | 0 | 0 | 0 | 0 | 9.775955085e-09 | 39.55455627 | 0 | 0.2437410286 | 30.22480876 | 0 | 30.62506016 | 0.2026121114 | 0.04608715426 | 0 | 0 | 0 | 0 | 0 | 49 | 0 | 71 | 79.98 | 30.53 | 179.78 | 458.81 | 180.48 | 446.76 | 452.24 | 77.86 | -0.01 | Catalyst_01 | 2.818733 | 0 | 0 | 0.3360702 | 0 | 0.0764442 | -0.08049634 | -0.01775889 | 0 | 0 | 0 | 100.1617
174.86 | 1769772795.3 | 30/01/2026_12:33:15,331 | 1 | 2 | 2.816749884e-06 | 2.236702585e-06 | 2.18410511e-12 | 6.820973907e-12 | 5.846636109e-12 | 1.181435505e-11 | 6.857558271e-11 | 9.103359039e-11 | 9.354586333e-13 | 1.388577296e-13 | 1.10963903e-11 | 6.336134417e-13 | 4.999999912e-15 | 6.465084002e-15 | 1.620152105e-14 | 4.999999912e-15 | 7.316012379e-12 | 7.26720794e-14 | 3.328782901e-14 | 4.999999912e-15 | 3.043558447e-14 | 1.073722569e-10 | 6.670630714e-11 | 1 | 1 | 1 | 1 | 1 | 1 | 1 | 0 | 0 | 0 | 0 | 0 | 0 | 0 | 0 | 0 | 0 | 6.02973953e-09 | 39.58029692 | 0 | 0.2698313085 | 30.19026645 | 0 | 30.64950074 | 0.2026818358 | 0.04801899404 | 0 | 0 | 0 | 0 | 0 | 48.99 | 0 | 71 | 80 | 30.52 | 179.78 | 457.44 | 180.54 | 446.66 | 451.64 | 77.86 | -0.01 | Catalyst_01 | 2.914333 | 0 | 0 | 0.3361859 | 0 | 0.07964851 | -0.04595403 | -0.04219947 | 0 | 0 | 0 | 100.1451
180.596 | 1769772801.1 | 30/01/2026_12:33:21,067 | 1 | 2 | 2.812093726e-06 | 2.232421366e-06 | 2.180208705e-12 | 6.808907604e-12 | 5.835138362e-12 | 1.179991001e-11 | 6.846868905e-11 | 9.111479626e-11 | 9.407128939e-13 | 1.212630663e-13 | 1.110149472e-11 | 6.342886828e-13 | 4.999999912e-15 | 8.680912028e-15 | 5.696725169e-15 | 4.999999912e-15 | 7.2952408e-12 | 6.753803652e-14 | 3.982275935e-14 | 4.999999912e-15 | 3.062960584e-14 | 1.076661885e-10 | 6.665339114e-11 | 1 | 1 | 1 | 1 | 1 | 1 | 1 | 0 | 0 | 0 | 0 | 0 | 0 | 0 | 0 | 0 | 0 | 5.857462476e-09 | 39.65333372 | 0 | 0.2490184879 | 30.16312948 | 0 | 30.60357725 | 0.2020581193 | 0.04196647505 | 0 | 0 | 0 | 0 | 0 | 49 | 0 | 71.04 | 80.02 | 30.53 | 179.8 | 456.74 | 180.56 | 446.6 | 450.39 | 77.86 | -0.01 | Catalyst_01 | 3.009933 | 0 | 0.01216711 | 0.3351513 | 0 | 0.06960928 | -0.01881706 | 0.003724025 | 0 | 0 | 0 | 100.0248
186.332 | 1769772806.8 | 30/01/2026_12:33:26,803 | 1 | 2 | 2.823229579e-06 | 2.228148333e-06 | 2.16388886e-12 | 6.802050243e-12 | 5.841699954e-12 | 1.179275601e-11 | 6.865748248e-11 | 9.115732474e-11 | 9.448393673e-13 | 1.107888195e-13 | 1.111363692e-11 | 6.295207411e-13 | 4.999999912e-15 | 1.617969471e-14 | 4.999999912e-15 | 6.412212205e-15 | 7.291479052e-12 | 6.809830477e-14 | 3.14731524e-14 | 4.999999912e-15 | 3.836898992e-14 | 1.073528488e-10 | 6.670491937e-11 | 1 | 1 | 1 | 1 | 1 | 1 | 1 | 0 | 0 | 0 | 0 | 0 | 0 | 0 | 0 | 0 | 0 | 6.095093484e-09 | 39.56705768 | 0 | 0.2659703965 | 30.22532912 | 0 | 30.64368417 | 0.2008199493 | 0.03838304371 | 0 | 0 | 0 | 0 | 0 | 49 | 0 | 71.01 | 80.03 | 30.52 | 179.81 | 455.59 | 180.55 | 446.45 | 449.8 | 77.86 | -0.01 | Catalyst_01 | 3.105533 | 0 | 0 | 0.3330976 | 0 | 0.06366548 | -0.0810167 | -0.0363829 | 0 | 0 | 0 | 100.1932
192.068 | 1769772812.5 | 30/01/2026_12:33:32,539 | 1 | 2 | 2.814890195e-06 | 2.217071597e-06 | 2.149815699e-12 | 6.809570702e-12 | 5.833451777e-12 | 1.178529323e-11 | 6.850662398e-11 | 9.104226401e-11 | 9.477653037e-13 | 1.038561395e-13 | 1.116462478e-11 | 6.25065917e-13 | 4.999999912e-15 | 1.05663989e-14 | 4.999999912e-15 | 7.52012283e-15 | 7.273607064e-12 | 7.327697612e-14 | 2.359747224e-14 | 4.999999912e-15 | 3.87822844e-14 | 1.074816555e-10 | 6.660470092e-11 | 1 | 1 | 1 | 1 | 1 | 1 | 1 | 0 | 0 | 0 | 0 | 0 | 0 | 0 | 0 | 0 | 0 | 5.859255884e-09 | 39.63266324 | 0 | 0.251424502 | 30.18935647 | 0 | 30.6130366 | 0.1994866301 | 0.0362527024 | 0 | 0 | 0 | 0 | 0 | 49 | 0 | 71.03 | 80.02 | 30.52 | 179.83 | 455.44 | 180.51 | 446.4 | 449.21 | 77.86 | -0.01 | Catalyst_01 | 3.201133 | 0 | 0 | 0.330886 | 0 | 0.06013191 | -0.04504405 | -0.005735325 | 0 | 0 | 0 | 100.0836
197.804 | 1769772818.3 | 30/01/2026_12:33:38,275 | 1 | 2 | 2.813869514e-06 | 2.199297796e-06 | 2.134262819e-12 | 6.817011799e-12 | 5.826405764e-12 | 1.178240925e-11 | 6.858819762e-11 | 9.107237187e-11 | 9.526979899e-13 | 9.645242097e-14 | 1.109646663e-11 | 6.229495544e-13 | 4.999999912e-15 | 7.198521361e-15 | 4.999999912e-15 | 1.044658778e-14 | 7.269968915e-12 | 8.349508693e-14 | 1.570481246e-14 | 4.999999912e-15 | 2.985348649e-14 | 1.073348285e-10 | 6.673423619e-11 | 1 | 1 | 1 | 1 | 1 | 1 | 1 | 0 | 0 | 0 | 0 | 0 | 0 | 0 | 0 | 0 | 0 | 6.029453579e-09 | 39.57845324 | 0 | 0.2629721538 | 30.20811709 | 0 | 30.67197557 | 0.1981512653 | 0.03392178593 | 0 | 0 | 0 | 0 | 0 | 48.99 | 0 | 71.01 | 79.98 | 30.52 | 179.81 | 457.44 | 180.36 | 446.33 | 450.76 | 77.86 | -0.01 | Catalyst_01 | 3.296733 | 0 | 0 | 0.3286711 | 0 | 0.05626565 | -0.06380467 | -0.0646743 | 0 | 0 | 0 | 100.2115
203.54 | 1769772824.0 | 30/01/2026_12:33:44,011 | 1 | 2 | 2.81068219e-06 | 2.232421366e-06 | 2.138400568e-12 | 6.821413226e-12 | 5.806211848e-12 | 1.176577065e-11 | 6.852305529e-11 | 9.108018506e-11 | 9.533605459e-13 | 9.104965859e-14 | 1.112260544e-11 | 6.119509738e-13 | 4.999999912e-15 | 6.592177908e-15 | 4.999999912e-15 | 1.351517131e-14 | 7.264105116e-12 | 8.606695678e-14 | 1.102770998e-14 | 4.999999912e-15 | 2.955758739e-14 | 1.071924077e-10 | 6.661762808e-11 | 1 | 1 | 1 | 1 | 1 | 1 | 1 | 0 | 0 | 0 | 0 | 0 | 0 | 0 | 0 | 0 | 0 | 5.794750787e-09 | 39.56664506 | 0 | 0.2477686993 | 30.23081661 | 0 | 30.65170341 | 0.1986078049 | 0.03203836409 | 0 | 0 | 0 | 0 | 0 | 49 | 0 | 71.03 | 80.03 | 30.52 | 179.79 | 459.92 | 180.25 | 446.35 | 451.77 | 77.86 | -0.01 | Catalyst_01 | 3.392333 | 0 | 0 | 0.3294283 | 0 | 0.05314164 | -0.08650419 | -0.04440214 | 0 | 0 | 0 | 100.2155
209.276 | 1769772829.7 | 30/01/2026_12:33:49,747 | 1 | 2 | 2.810365231e-06 | 2.20605466e-06 | 2.131587658e-12 | 6.836456748e-12 | 5.810984506e-12 | 1.176486859e-11 | 6.850114226e-11 | 9.101695092e-11 | 9.52052456e-13 | 8.829781795e-14 | 1.111464393e-11 | 6.069193e-13 | 4.999999912e-15 | 4.999999912e-15 | 4.999999912e-15 | 1.654155735e-14 | 7.254532478e-12 | 9.278768888e-14 | 7.313489143e-15 | 4.999999912e-15 | 2.356157668e-14 | 1.073431552e-10 | 6.677963738e-11 | 1 | 1 | 1 | 1 | 1 | 1 | 1 | 0 | 0 | 0 | 0 | 0 | 0 | 0 | 0 | 0 | 0 | 5.880095089e-09 | 39.5881386 | 0 | 0.2558307146 | 30.18358579 | 0 | 30.69922749 | 0.197857391 | 0.03093675971 | 0 | 0 | 0 | 0 | 0 | 48.99 | 0 | 71.02 | 80 | 30.51 | 179.77 | 460.89 | 180.19 | 446.39 | 453.69 | 77.86 | -0.01 | Catalyst_01 | 3.487933 | 0 | 0 | 0.3281836 | 0 | 0.05131442 | -0.03927337 | -0.09192622 | 0 | 0 | 0 | 100.216
215.012 | 1769772835.5 | 30/01/2026_12:33:55,483 | 1 | 2 | 2.809663783e-06 | 2.227292043e-06 | 2.131936771e-12 | 6.83294003e-12 | 5.80547329e-12 | 1.18045981e-11 | 6.862009572e-11 | 9.104230564e-11 | 9.559137336e-13 | 8.589573416e-14 | 1.111350508e-11 | 6.03116244e-13 | 5.782582123e-15 | 4.999999912e-15 | 4.999999912e-15 | 1.651245838e-14 | 7.272891057e-12 | 9.747738505e-14 | 4.999999912e-15 | 5.410046868e-15 | 2.493724797e-14 | 1.074400083e-10 | 6.651831169e-11 | 1 | 1 | 1 | 1 | 1 | 1 | 1 | 0 | 0 | 0 | 0 | 0 | 0 | 0 | 0 | 0 | 0 | 6.485066971e-09 | 39.63678918 | 0 | 0.2654956992 | 30.22901864 | 0 | 30.5876013 | 0.1980251713 | 0.03031169539 | 0 | 0 | 0 | 0 | 0 | 49 | 0 | 71.03 | 80.02 | 30.52 | 179.77 | 462.05 | 180.11 | 446.51 | 454.83 | 77.86 | -0.01 | Catalyst_01 | 3.583533 | 0 | 0.06436364 | 0.3284619 | 0 | 0.05027764 | -0.08470622 | 0.01969997 | 0 | 0 | 0 | 100.107
220.748 | 1769772841.2 | 30/01/2026_12:34:01,219 | 1 | 2 | 2.813793344e-06 | 2.211980018e-06 | 2.14134873e-12 | 6.828323063e-12 | 5.808687732e-12 | 1.1803232e-11 | 6.851410411e-11 | 9.102089221e-11 | 9.537827342e-13 | 9.712182772e-14 | 1.112012826e-11 | 6.039928215e-13 | 2.185168313e-14 | 4.999999912e-15 | 4.999999912e-15 | 1.693883782e-14 | 7.266075762e-12 | 1.041243778e-13 | 4.999999912e-15 | 1.839018473e-14 | 2.0955258e-14 | 1.074082281e-10 | 6.66621966e-11 | 1 | 1 | 1 | 1 | 1 | 1 | 1 | 0 | 0 | 0 | 0 | 0 | 0 | 0 | 0 | 0 | 0 | 1.607681689e-08 | 39.6157328 | 0 | 0.2609742967 | 30.19394901 | 0 | 30.64795614 | 0.1987929322 | 0.03434303531 | 0 | 0 | 0 | 0 | 0 | 48.99 | 0 | 71.01 | 79.98 | 30.51 | 179.8 | 462.27 | 180.1 | 446.59 | 455.07 | 77.86 | -0.01 | Catalyst_01 | 3.679133 | 0 | 0 | 0.3297354 | 0 | 0.05696437 | -0.04963659 | -0.04065487 | 0 | 0 | 0 | 100.1486
226.484 | 1769772847.0 | 30/01/2026_12:34:06,955 | 1 | 2 | 2.808066711e-06 | 2.189205588e-06 | 2.150662027e-12 | 6.839266566e-12 | 5.818030519e-12 | 1.183811903e-11 | 6.851587353e-11 | 9.111612159e-11 | 9.525467437e-13 | 1.07009616e-13 | 1.114531818e-11 | 6.115948676e-13 | 1.919541322e-14 | 4.999999912e-15 | 2.023929323e-14 | 1.378584746e-14 | 7.27500395e-12 | 1.03520938e-13 | 4.999999912e-15 | 2.478735872e-14 | 1.835719958e-14 | 1.074523734e-10 | 6.661735052e-11 | 1 | 1 | 1 | 1 | 1 | 1 | 1 | 0 | 0 | 0 | 0 | 0 | 0 | 0 | 0 | 0 | 0 | 1.405025617e-08 | 39.61709126 | 0 | 0.2441860761 | 30.20530654 | 0 | 30.61787703 | 0.1993517267 | 0.03780245061 | 0 | 0 | 0 | 0 | 0 | 49 | 0 | 71 | 80.02 | 30.51 | 179.82 | 462.14 | 180.1 | 446.73 | 455.05 | 77.86 | -0.01 | Catalyst_01 | 3.774733 | 0 | 0 | 0.3306623 | 0 | 0.06270246 | -0.06099412 | -0.01057576 | 0 | 0 | 0 | 100.1178
232.22 | 1769772852.7 | 30/01/2026_12:34:12,691 | 1 | 2 | 2.812818138e-06 | 2.242712526e-06 | 2.15993781e-12 | 6.834733734e-12 | 5.822265413e-12 | 1.182035893e-11 | 6.855541135e-11 | 9.112991611e-11 | 9.433855606e-13 | 1.180159757e-13 | 1.113405288e-11 | 6.163476847e-13 | 2.794325948e-14 | 4.999999912e-15 | 2.634833032e-14 | 1.202502013e-14 | 7.293675212e-12 | 1.020278764e-13 | 1.01700942e-14 | 3.023670452e-14 | 1.864533477e-14 | 1.075869185e-10 | 6.669700903e-11 | 1 | 1 | 1 | 1 | 1 | 1 | 1 | 0 | 0 | 0 | 0 | 0 | 0 | 0 | 0 | 0 | 0 | 1.942483748e-08 | 39.62798456 | 0 | 0.2523929533 | 30.18352545 | 0 | 30.62395192 | 0.200066545 | 0.04096189799 | 0 | 0 | 0 | 0 | 0 | 49 | 0 | 71 | 80.02 | 30.51 | 179.82 | 461.87 | 180.13 | 446.79 | 454.84 | 77.86 | -0.01 | Catalyst_01 | 3.870333 | 0 | 0 | 0.3318479 | 0 | 0.067943 | -0.03921303 | -0.01665065 | 0 | 0 | 0 | 100.092
237.956 | 1769772858.4 | 30/01/2026_12:34:18,427 | 1 | 2 | 2.815542302e-06 | 2.184178129e-06 | 2.163338952e-12 | 6.832377112e-12 | 5.823506174e-12 | 1.182194967e-11 | 6.854714713e-11 | 9.105365073e-11 | 9.475533422e-13 | 1.294559891e-13 | 1.11858205e-11 | 6.225333834e-13 | 2.667430418e-14 | 4.999999912e-15 | 2.860684373e-14 | 1.049218611e-14 | 7.296293777e-12 | 9.957147411e-14 | 2.175369327e-14 | 2.427608963e-14 | 2.226593814e-14 | 1.074294889e-10 | 6.677935982e-11 | 1 | 1 | 1 | 1 | 1 | 1 | 1 | 0 | 0 | 0 | 0 | 0 | 0 | 0 | 0 | 0 | 0 | 1.893405905e-08 | 39.58953242 | 0 | 0.2708890825 | 30.17627709 | 0 | 30.67307457 | 0.2006089114 | 0.04565717244 | 0 | 0 | 0 | 0 | 0 | 48.98 | 0 | 70.98 | 80 | 30.51 | 179.81 | 460.46 | 180.26 | 446.92 | 453.69 | 77.86 | -0.01 | Catalyst_01 | 3.965933 | 0 | 0 | 0.3327475 | 0 | 0.07573099 | -0.03196467 | -0.0657733 | 0 | 0 | 0 | 100.1609
243.692 | 1769772864.2 | 30/01/2026_12:34:24,163 | 1 | 2 | 2.815781045e-06 | 2.22473318e-06 | 2.173829909e-12 | 6.816543857e-12 | 5.83592983e-12 | 1.181883497e-11 | 6.851482576e-11 | 9.107870708e-11 | 9.379018829e-13 | 1.317586583e-13 | 1.108937161e-11 | 6.258799902e-13 | 1.673365087e-14 | 4.999999912e-15 | 2.937666115e-14 | 4.999999912e-15 | 7.306751558e-12 | 8.792723087e-14 | 2.699396933e-14 | 2.022231361e-14 | 1.810738584e-14 | 1.072728503e-10 | 6.647146028e-11 | 1 | 1 | 1 | 1 | 1 | 1 | 1 | 0 | 0 | 0 | 0 | 0 | 0 | 0 | 0 | 0 | 0 | 1.271505224e-08 | 39.59363437 | 0 | 0.253162601 | 30.23425971 | 0 | 30.58405716 | 0.2017872298 | 0.04566038443 | 0 | 0 | 0 | 0 | 0 | 49 | 0 | 71.03 | 80.03 | 30.51 | 179.8 | 459.25 | 180.38 | 446.93 | 452.61 | 77.86 | 0 | Catalyst_01 | 4.061533 | 0 | 0.07594304 | 0.334702 | 0 | 0.07573632 | -0.08994729 | 0.02324411 | 0 | 0 | 0 | 100.1098
249.428 | 1769772869.9 | 30/01/2026_12:34:29,899 | 1 | 2 | 2.819444489e-06 | 2.209436389e-06 | 2.169418941e-12 | 6.820650815e-12 | 5.827464813e-12 | 1.179781186e-11 | 6.852712842e-11 | 9.101257248e-11 | 9.287296409e-13 | 1.339293666e-13 | 1.110438564e-11 | 6.284793649e-13 | 9.076735606e-15 | 4.999999912e-15 | 2.378034327e-14 | 4.999999912e-15 | 7.309830692e-12 | 8.168284977e-14 | 3.643887628e-14 | 1.355882908e-14 | 2.521228296e-14 | 1.072359215e-10 | 6.663061075e-11 | 1 | 1 | 1 | 1 | 1 | 1 | 1 | 0 | 0 | 0 | 0 | 0 | 0 | 0 | 0 | 0 | 0 | 8.482079239e-09 | 39.5695261 | 0 | 0.2718256017 | 30.20809862 | 0 | 30.64619419 | 0.2015235974 | 0.04565066239 | 0 | 0 | 0 | 0 | 0 | 49.03 | 0 | 71.04 | 80.08 | 30.51 | 179.8 | 458.59 | 180.43 | 446.91 | 452.03 | 77.86 | 0.06 | Catalyst_01 | 4.157133 | 0 | 0 | 0.3342647 | 0 | 0.07572019 | -0.0637862 | -0.03889292 | 0 | 0 | 0 | 100.169
255.164 | 1769772875.6 | 30/01/2026_12:34:35,635 | 1 | 2 | 2.813784249e-06 | 2.200143172e-06 | 2.168784466e-12 | 6.807982563e-12 | 5.832495511e-12 | 1.180192315e-11 | 6.832596294e-11 | 9.096380593e-11 | 9.323869801e-13 | 1.3013802e-13 | 1.110161442e-11 | 6.366461178e-13 | 4.999999912e-15 | 8.236585649e-15 | 1.426315731e-14 | 4.999999912e-15 | 7.302050457e-12 | 7.01749043e-14 | 3.659215875e-14 | 4.999999912e-15 | 2.24784045e-14 | 1.074037526e-10 | 6.64523922e-11 | 1 | 1 | 1 | 1 | 1 | 1 | 1 | 0 | 0 | 0 | 0 | 0 | 0 | 0 | 0 | 0 | 0 | 5.56917729e-09 | 39.64579052 | 0 | 0.2388048528 | 30.17867363 | 0 | 30.58083052 | 0.2013052872 | 0.04472650135 | 0 | 0 | 0 | 0 | 0 | 49 | 0 | 70.99 | 80 | 30.51 | 179.79 | 457.16 | 180.55 | 446.7 | 450.8 | 77.86 | 0.12 | Catalyst_01 | 4.252733 | 0 | 0.0864851 | 0.3339026 | 0 | 0.0741873 | -0.03436121 | 0.02647075 | 0 | 0 | 0 | 100.013
260.9 | 1769772881.4 | 30/01/2026_12:34:41,371 | 1 | 2 | 2.809409125e-06 | 2.184178129e-06 | 2.155996302e-12 | 6.805779031e-12 | 5.831737437e-12 | 1.177880883e-11 | 6.849232986e-11 | 9.115105198e-11 | 9.32866848e-13 | 1.209201196e-13 | 1.107735605e-11 | 6.370114397e-13 | 4.999999912e-15 | 7.94602116e-15 | 4.999999912e-15 | 4.999999912e-15 | 7.295567796e-12 | 6.581360619e-14 | 3.07445787e-14 | 4.999999912e-15 | 2.861800085e-14 | 1.071920608e-10 | 6.655094531e-11 | 1 | 1 | 1 | 1 | 1 | 1 | 1 | 0 | 0 | 0 | 0 | 0 | 0 | 0 | 0 | 0 | 0 | 5.693756109e-09 | 39.55894065 | 0 | 0.2369309719 | 30.23825624 | 0 | 30.6186358 | 0.2001472273 | 0.04115052867 | 0 | 0 | 0 | 0 | 0 | 49.01 | 0 | 71 | 80.02 | 30.5 | 179.78 | 456.48 | 180.6 | 446.39 | 450.19 | 77.86 | 0.12 | Catalyst_01 | 4.348333 | 0 | 0 | 0.3319817 | 0 | 0.06825588 | -0.09394382 | -0.01133453 | 0 | 0 | 0 | 100.1733
266.636 | 1769772887.1 | 30/01/2026_12:34:47,107 | 1 | 2 | 2.812067123e-06 | 2.18752848e-06 | 2.144918574e-12 | 6.791474935e-12 | 5.816343934e-12 | 1.176563881e-11 | 6.849604911e-11 | 9.09568601e-11 | 9.399212094e-13 | 1.164239603e-13 | 1.110740579e-11 | 6.330565412e-13 | 4.999999912e-15 | 1.02215108e-14 | 4.999999912e-15 | 5.180604277e-15 | 7.285182874e-12 | 6.437533747e-14 | 2.920930777e-14 | 4.999999912e-15 | 3.189469359e-14 | 1.076512074e-10 | 6.653722712e-11 | 1 | 1 | 1 | 1 | 1 | 1 | 1 | 0 | 0 | 0 | 0 | 0 | 0 | 0 | 0 | 0 | 0 | 6.01988909e-09 | 39.68785921 | 0 | 0.2588877536 | 30.1668482 | 0 | 30.57654557 | 0.199095167 | 0.04022445802 | 0 | 0 | 0 | 0 | 0 | 49 | 0 | 70.98 | 79.98 | 30.5 | 179.78 | 455.55 | 180.67 | 445.86 | 449.32 | 77.86 | 0.12 | Catalyst_01 | 4.443933 | 0 | 0.1004849 | 0.3302367 | 0 | 0.06671981 | -0.02253578 | 0.0307557 | 0 | 0 | 0 | 99.98647
272.372 | 1769772892.8 | 30/01/2026_12:34:52,843 | 1 | 2 | 2.810540991e-06 | 2.217923793e-06 | 2.133986564e-12 | 6.79954747e-12 | 5.823105019e-12 | 1.176351898e-11 | 6.849668055e-11 | 9.09894729e-11 | 9.401476993e-13 | 1.036135967e-13 | 1.105885002e-11 | 6.223223976e-13 | 4.999999912e-15 | 8.674606714e-15 | 4.999999912e-15 | 4.999999912e-15 | 7.259269141e-12 | 6.994546679e-14 | 2.763136332e-14 | 4.999999912e-15 | 3.192719255e-14 | 1.073399217e-10 | 6.65635741e-11 | 1 | 1 | 1 | 1 | 1 | 1 | 1 | 0 | 0 | 0 | 0 | 0 | 0 | 0 | 0 | 0 | 0 | 6.011157776e-09 | 39.61714042 | 0 | 0.2575563597 | 30.20731239 | 0 | 30.62406137 | 0.1983071531 | 0.03552781643 | 0 | 0 | 0 | 0 | 0 | 49 | 0 | 71 | 79.98 | 30.51 | 179.81 | 455.53 | 180.68 | 445.68 | 449.28 | 77.86 | 0.12 | Catalyst_01 | 4.539533 | 0 | 0 | 0.3289296 | 0 | 0.05892955 | -0.06299997 | -0.0167601 | 0 | 0 | 0 | 100.1313
278.108 | 1769772898.6 | 30/01/2026_12:34:58,579 | 1 | 2 | 2.809360012e-06 | 2.189205588e-06 | 2.134129679e-12 | 6.80274153e-12 | 5.796471809e-12 | 1.171019098e-11 | 6.829681959e-11 | 9.082248148e-11 | 9.426153434e-13 | 9.520384698e-14 | 1.110001327e-11 | 6.215456752e-13 | 4.999999912e-15 | 1.040293001e-14 | 4.999999912e-15 | 8.097851816e-15 | 7.173168309e-12 | 7.08937981e-14 | 2.397340071e-14 | 4.999999912e-15 | 2.78462488e-14 | 1.062517921e-10 | 6.594334107e-11 | 1 | 1 | 1 | 1 | 1 | 1 | 1 | 0 | 0 | 0 | 0 | 0 | 0 | 0 | 0 | 0 | 0 | 5.616859583e-09 | 39.50732507 | 0 | 0.2306580339 | 30.3727198 | 0 | 30.56595241 | 0.1995626552 | 0.03304694828 | 0 | 0 | 0 | 0 | 0 | 48.99 | 0 | 71 | 80 | 30.52 | 179.84 | 459.12 | 180.62 | 445.32 | 451.13 | 77.86 | 0.12 | Catalyst_01 | 4.635133 | 0 | 0.1350948 | 0.3310121 | 0 | 0.05481457 | -0.2284074 | 0.04134886 | 0 | 0 | 0 | 100.3079
283.844 | 1769772904.3 | 30/01/2026_12:35:04,315 | 1 | 2 | 2.767524165e-06 | 2.159208634e-06 | 2.057184501e-12 | 6.349634794e-12 | 4.438335983e-12 | 3.29982504e-12 | 5.614878354e-12 | 4.969844848e-12 | 7.758735061e-14 | 1.509443883e-13 | 2.55271481e-11 | 1.965380373e-14 | 4.999999912e-15 | 2.348008533e-14 | 4.999999912e-15 | 3.269652547e-14 | 5.033011768e-12 | 4.622431249e-14 | 2.008842989e-14 | 4.999999912e-15 | 7.269002295e-14 | 2.543852073e-10 | 5.826208656e-13 | 1 | 1 | 1 | 1 | 1 | 1 | 1 | 0 | 0 | 0 | 0 | 0 | 0 | 0 | 0 | 0 | 0 | 9.376767691e-09 | 94.77947102 | 0.4494487844 | 0 | 2.24512721 | 2.543844725 | 0.4005687557 | 0.1850138459 | 0.05701679255 | 0 | 0 | 0 | 0 | 0 | 49 | 0 | 71 | 80.02 | 30.51 | 179.83 | 460.23 | 180.51 | 445.2 | 453.14 | 77.86 | 0.12 | Catalyst_01 | 4.730733 | 92.55207 | 98.69126 | 0.3068802 | 4.187287 | 0.09457305 | 27.89919 | 30.20673 | 0.3315757 | 4.377944 | 0.07273001 | 8.542227
289.58 | 1769772910.1 | 30/01/2026_12:35:10,051 | 1 | 2 | 2.341846312e-06 | 1.672758799e-06 | 7.055195187e-13 | 7.676853402e-14 | 4.673266778e-14 | 4.472343448e-13 | 9.071667896e-12 | 3.713017047e-11 | 9.713139581e-13 | 3.990294965e-13 | 1.273699809e-11 | 3.48430269e-13 | 4.999999912e-15 | 5.745722637e-15 | 4.999999912e-15 | 1.595947631e-14 | 1.067996906e-11 | 1.24162372e-13 | 1.345260776e-14 | 4.999999912e-15 | 2.913023894e-14 | 1.087340079e-10 | 5.953511295e-11 | 1 | 1 | 1 | 1 | 1 | 1 | 1 | 0 | 0 | 0 | 0 | 0 | 0 | 0 | 0 | 0 | 0 | 1.614731644e-08 | 51.47280807 | 0.8816623649 | 0 | 9.968434639 | 2.629680315 | 35.4504718 | 0.07056448441 | 0.2752400613 | 0.9326434423 | 0 | 0 | 0 | 0 | 49 | 0 | 71 | 80.02 | 30.52 | 179.8 | 461.69 | 180.39 | 445.19 | 453.9 | 77.86 | 0.12 | Catalyst_01 | 4.826333 | 66.93096 | 0 | 0.1170444 | 4.328577 | 0.4565373 | 20.17588 | -4.843171 | 0.1748734 | 17.15079 | 0.02683386 | 79.09022
295.316 | 1769772915.8 | 30/01/2026_12:35:15,787 | 1 | 2 | 2.771595746e-06 | 2.24959831e-06 | 8.635907961e-12 | 6.597732777e-12 | 5.720642276e-12 | 1.164074219e-11 | 6.765268901e-11 | 8.908028482e-11 | 1.219652634e-12 | 1.242055395e-12 | 1.135411383e-11 | 5.491734454e-13 | 4.999999912e-15 | 4.999999912e-15 | 4.999999912e-15 | 1.302913195e-14 | 1.136928399e-11 | 1.461823555e-13 | 6.46702879e-15 | 4.999999912e-15 | 2.679751359e-14 | 1.097979138e-10 | 6.285769127e-11 | 1 | 1 | 1 | 1 | 1 | 1 | 1 | 0 | 0 | 0 | 0 | 0 | 0 | 0 | 0 | 0 | 0 | 6.944876719e-09 | 39.85253681 | 0 | 0.3268237602 | 29.23695352 | 1.073089123 | 28.42091123 | 0.7849977658 | 0.4764843847 | 0 | 0 | 0 | 0 | 0 | 49 | 0 | 71 | 80 | 30.52 | 179.79 | 462.11 | 180.32 | 445.19 | 454.9 | 77.86 | 0.12 | Catalyst_01 | 4.921933 | 3.01005 | 7.143361 | 1.302066 | 1.766355 | 0.7903388 | 0.9073589 | 2.18639 | 43.25729 | 34.68572 | 0.7315308 | 96.6739
301.052 | 1769772921.5 | 30/01/2026_12:35:21,523 | 1 | 2 | 2.815864491e-06 | 2.248736337e-06 | 8.753000928e-12 | 6.77879931e-12 | 5.671358348e-12 | 1.158539584e-11 | 6.723345491e-11 | 8.926713535e-11 | 1.257876507e-12 | 1.391821229e-12 | 1.136275882e-11 | 5.66826371e-13 | 1.060763416e-14 | 4.999999912e-15 | 5.7141876e-15 | 1.07512164e-14 | 1.145591001e-11 | 1.494265459e-13 | 1.396047178e-14 | 1.704167609e-14 | 2.558676808e-14 | 1.096307628e-10 | 6.348332277e-11 | 1 | 1 | 1 | 1 | 1 | 1 | 1 | 0 | 0 | 0 | 0 | 0 | 0 | 0 | 0 | 0 | 0 | 9.303881725e-09 | 39.67424673 | 0 | 0.2487393906 | 29.09539061 | 1.131920848 | 28.63752938 | 0.792723909 | 0.5330912917 | 0 | 0 | 0 | 0 | 0 | 49 | 0 | 70.99 | 80.02 | 30.52 | 179.8 | 462.3 | 180.21 | 445.22 | 455.12 | 77.86 | 0.12 | Catalyst_01 | 5.017533 | 3.479667 | 6.435627 | 1.314881 | 1.863195 | 0.884232 | 1.048922 | 1.969772 | 37.78756 | 37.49704 | 0.7003351 | 96.89428
306.788 | 1769772927.3 | 30/01/2026_12:35:27,259 | 1 | 2 | 2.812615094e-06 | 2.264305294e-06 | 8.676481408e-12 | 6.824257739e-12 | 5.717967766e-12 | 1.166462239e-11 | 6.780926515e-11 | 8.992476208e-11 | 1.274261621e-12 | 1.455346152e-12 | 1.132772608e-11 | 5.809623616e-13 | 1.856577975e-14 | 4.999999912e-15 | 1.504995266e-14 | 1.165442119e-14 | 1.145860143e-11 | 1.496467609e-13 | 1.056785749e-14 | 2.193414517e-14 | 2.904729408e-14 | 1.094088986e-10 | 6.368038041e-11 | 1 | 1 | 1 | 1 | 1 | 1 | 1 | 0 | 0 | 0 | 0 | 0 | 0 | 0 | 0 | 0 | 0 | 1.401137578e-08 | 39.49424513 | 0 | 0.2489937141 | 29.25825507 | 1.116011029 | 28.65358342 | 0.7837894455 | 0.5555463514 | 0 | 0 | 0 | 0 | 0 | 49 | 0 | 71 | 80 | 30.54 | 179.81 | 462.13 | 180.16 | 445.26 | 455.05 | 77.86 | 0.12 | Catalyst_01 | 5.113133 | 2.939385 | 6.383176 | 1.300062 | 1.837006 | 0.9214779 | 0.8860574 | 1.953718 | 44.22905 | 39.29927 | 0.7023134 | 97.1626
312.524 | 1769772933.0 | 30/01/2026_12:35:32,995 | 1 | 2 | 2.82342512e-06 | 2.267778655e-06 | 8.619651e-12 | 6.848716472e-12 | 5.751837808e-12 | 1.170401276e-11 | 6.801855607e-11 | 9.008786078e-11 | 1.278927376e-12 | 1.495249779e-12 | 1.133458605e-11 | 5.822036104e-13 | 2.494307217e-14 | 4.999999912e-15 | 2.250993276e-14 | 5.314970808e-15 | 1.146856655e-11 | 1.481969116e-13 | 2.277381402e-14 | 2.87072544e-14 | 2.932039106e-14 | 1.09828216e-10 | 6.396272401e-11 | 1 | 1 | 1 | 1 | 1 | 1 | 1 | 0 | 0 | 0 | 0 | 0 | 0 | 0 | 0 | 0 | 0 | 1.817288676e-08 | 39.51491673 | 0 | 0.2703000983 | 29.22678411 | 1.085324574 | 28.68375774 | 0.7762823124 | 0.5683681157 | 0 | 0 | 0 | 0 | 0 | 48.99 | 0 | 71.03 | 79.98 | 30.53 | 179.83 | 460.94 | 180.16 | 445.25 | 454.1 | 77.86 | 0.12 | Catalyst_01 | 5.208733 | 3.043786 | 6.28459 | 1.28761 | 1.786495 | 0.9427452 | 0.9175283 | 1.923544 | 42.30291 | 38.20124 | 0.7152536 | 97.10996
318.26 | 1769772938.7 | 30/01/2026_12:35:38,731 | 1 | 2 | 2.823602472e-06 | 2.240136155e-06 | 8.52210056e-12 | 6.939359243e-12 | 5.773509709e-12 | 1.172245894e-11 | 6.813007103e-11 | 9.016359881e-11 | 1.283717598e-12 | 1.51735536e-12 | 1.133027439e-11 | 5.897762205e-13 | 2.060600937e-14 | 4.999999912e-15 | 2.715258811e-14 | 4.999999912e-15 | 1.148771876e-11 | 1.413296834e-13 | 2.777736639e-14 | 2.672572077e-14 | 3.087796268e-14 | 1.097475791e-10 | 6.421219806e-11 | 1 | 1 | 1 | 1 | 1 | 1 | 1 | 0 | 0 | 0 | 0 | 0 | 0 | 0 | 0 | 0 | 0 | 1.554456189e-08 | 39.44463042 | 0 | 0.2711184231 | 29.22545804 | 1.078267507 | 28.76563683 | 0.7667034537 | 0.5760896803 | 0 | 0 | 0 | 0 | 0 | 49.01 | 0 | 71.03 | 80.03 | 30.54 | 179.84 | 459.81 | 180.24 | 445.17 | 453.64 | 77.86 | 0.12 | Catalyst_01 | 5.304333 | 3.048185 | 6.017076 | 1.271722 | 1.774879 | 0.9555529 | 0.9188544 | 1.841664 | 41.72062 | 39.06032 | 0.7110512 | 97.23094
323.996 | 1769772944.5 | 30/01/2026_12:35:44,467 | 1 | 2 | 2.827307071e-06 | 2.258237373e-06 | 8.43535311e-12 | 6.87535185e-12 | 5.791753795e-12 | 1.175024661e-11 | 6.817739429e-11 | 9.05329145e-11 | 1.277547187e-12 | 1.536645702e-12 | 1.133037414e-11 | 5.973608652e-13 | 1.693495503e-14 | 4.999999912e-15 | 2.803348543e-14 | 4.999999912e-15 | 1.149503062e-11 | 1.36461453e-13 | 3.506126189e-14 | 1.687674692e-14 | 3.488275478e-14 | 1.097324176e-10 | 6.437690658e-11 | 1 | 1 | 1 | 1 | 1 | 1 | 1 | 0 | 0 | 0 | 0 | 0 | 0 | 0 | 0 | 0 | 0 | 1.296874124e-08 | 39.3754751 | 0 | 0.2505827638 | 29.25894309 | 1.081179069 | 28.7969163 | 0.7575052623 | 0.5813034604 | 0 | 0 | 0 | 0 | 0 | 49.01 | 0 | 71.03 | 79.98 | 30.54 | 179.83 | 459.18 | 180.31 | 445.1 | 452.54 | 77.86 | 0.12 | Catalyst_01 | 5.399933 | 2.937102 | 5.914879 | 1.256465 | 1.779671 | 0.9642009 | 0.8853693 | 1.810385 | 42.77905 | 40.10674 | 0.7006289 | 97.34233
329.732 | 1769772950.2 | 30/01/2026_12:35:50,203 | 1 | 2 | 2.835165787e-06 | 2.257369943e-06 | 8.368044972e-12 | 6.871905388e-12 | 5.801886749e-12 | 1.175620278e-11 | 6.830234295e-11 | 9.076500662e-11 | 1.284668769e-12 | 1.537307824e-12 | 1.131799862e-11 | 6.132136357e-13 | 4.999999912e-15 | 4.999999912e-15 | 1.960918204e-14 | 4.999999912e-15 | 1.14833568e-11 | 1.2646744e-13 | 4.321877532e-14 | 4.999999912e-15 | 4.238832728e-14 | 1.100095848e-10 | 6.436875338e-11 | 1 | 1 | 1 | 1 | 1 | 1 | 1 | 0 | 0 | 0 | 0 | 0 | 0 | 0 | 0 | 0 | 0 | 5.801830713e-09 | 39.40858723 | 0 | 0.2437927659 | 29.28092159 | 1.082960447 | 28.74768012 | 0.7502503805 | 0.5810181869 | 0.001945573474 | 0 | 0 | 0 | 0 | 49 | 0 | 70.98 | 80.02 | 30.54 | 179.82 | 457.78 | 180.44 | 444.92 | 451.95 | 77.86 | 0.12 | Catalyst_01 | 5.495533 | 2.864192 | 6.075744 | 1.244431 | 1.782604 | 0.9637277 | 0.8633908 | 1.859621 | 43.4479 | 39.77068 | 0.6927773 | 97.3004
335.468 | 1769772955.9 | 30/01/2026_12:35:55,939 | 1 | 2 | 2.833768576e-06 | 2.231566214e-06 | 8.304882823e-12 | 6.889409182e-12 | 5.810526105e-12 | 1.175317222e-11 | 6.85154572e-11 | 9.094493214e-11 | 1.293481164e-12 | 1.545161568e-12 | 1.130667695e-11 | 6.189660872e-13 | 4.999999912e-15 | 1.082688694e-14 | 1.085405129e-14 | 4.999999912e-15 | 1.149300533e-11 | 1.201396431e-13 | 5.167413264e-14 | 4.999999912e-15 | 5.308278231e-14 | 1.099689922e-10 | 6.468262731e-11 | 1 | 1 | 1 | 1 | 1 | 1 | 1 | 0 | 0 | 0 | 0 | 0 | 0 | 0 | 0 | 0 | 0 | 6.236195259e-09 | 39.32707749 | 0 | 0.2628112659 | 29.29637397 | 1.058589126 | 28.83611673 | 0.7435555405 | 0.5834521099 | 0.004133548701 | 0 | 0 | 0 | 0 | 49 | 0 | 71 | 79.98 | 30.54 | 179.81 | 457.07 | 180.52 | 444.81 | 450.7 | 77.86 | 0.12 | Catalyst_01 | 5.591133 | 2.81293 | 5.786804 | 1.233326 | 1.742487 | 0.9677648 | 0.8479385 | 1.771185 | 43.8449 | 40.41769 | 0.7024024 | 97.43129
341.204 | 1769772961.7 | 30/01/2026_12:36:01,675 | 1 | 2 | 2.824904414e-06 | 2.234986823e-06 | 8.226311993e-12 | 6.883879751e-12 | 5.804456742e-12 | 1.174100574e-11 | 6.834306038e-11 | 9.087680608e-11 | 1.296503269e-12 | 1.548129246e-12 | 1.131933609e-11 | 6.188215088e-13 | 4.999999912e-15 | 1.726190466e-14 | 4.999999912e-15 | 4.999999912e-15 | 1.147238988e-11 | 1.219450972e-13 | 4.107329169e-14 | 4.999999912e-15 | 5.133748786e-14 | 1.103450456e-10 | 6.462726188e-11 | 1 | 1 | 1 | 1 | 1 | 1 | 1 | 0 | 0 | 0 | 0 | 0 | 0 | 0 | 0 | 0 | 0 | 5.870026108e-09 | 39.43390031 | 0 | 0.2378505785 | 29.23386982 | 1.069754537 | 28.79520478 | 0.7358519232 | 0.5845198323 | 0.008346008466 | 0 | 0 | 0 | 0 | 49 | 0 | 71.02 | 80.03 | 30.54 | 179.82 | 455.82 | 180.63 | 444.57 | 450.09 | 77.86 | 0.12 | Catalyst_01 | 5.686733 | 3.02028 | 5.920471 | 1.220549 | 1.760866 | 0.9695359 | 0.9104426 | 1.812096 | 40.41177 | 39.29253 | 0.6878699 | 97.27944
346.94 | 1769772967.4 | 30/01/2026_12:36:07,411 | 1 | 2 | 2.82361566e-06 | 2.206895488e-06 | 8.143429507e-12 | 6.886971028e-12 | 5.799772988e-12 | 1.175823067e-11 | 6.854309481e-11 | 9.11512324e-11 | 1.299815399e-12 | 1.536017949e-12 | 1.132915116e-11 | 6.080451355e-13 | 4.999999912e-15 | 1.546130066e-14 | 4.999999912e-15 | 1.055621756e-14 | 1.145087931e-11 | 1.235846413e-13 | 4.361119891e-14 | 4.999999912e-15 | 5.111628351e-14 | 1.103115654e-10 | 6.48385165e-11 | 1 | 1 | 1 | 1 | 1 | 1 | 1 | 0 | 0 | 0 | 0 | 0 | 0 | 0 | 0 | 0 | 0 | 5.953312702e-09 | 39.36922335 | 0 | 0.2441186546 | 29.28029759 | 1.04262457 | 28.85017502 | 0.7275121271 | 0.5794361554 | 0.008669359522 | 0 | 0 | 0 | 0 | 49 | 0 | 70.98 | 80 | 30.54 | 179.82 | 455.48 | 180.68 | 444.45 | 449.28 | 77.86 | 0.12 | Catalyst_01 | 5.782333 | 2.866262 | 5.740873 | 1.206715 | 1.716209 | 0.9611036 | 0.8640148 | 1.757126 | 42.10067 | 39.77751 | 0.69777 | 97.40169
352.676 | 1769772973.1 | 30/01/2026_12:36:13,147 | 1 | 2 | 2.835404302e-06 | 2.252188324e-06 | 8.097448927e-12 | 6.914293357e-12 | 5.804284137e-12 | 1.177062701e-11 | 6.86795551e-11 | 9.110750349e-11 | 1.312223008e-12 | 1.526445853e-12 | 1.133320694e-11 | 6.11197616e-13 | 4.999999912e-15 | 1.596140754e-14 | 4.999999912e-15 | 1.517753276e-14 | 1.145125227e-11 | 1.304761149e-13 | 3.485219383e-14 | 4.999999912e-15 | 5.460059759e-14 | 1.101654254e-10 | 6.479367737e-11 | 1 | 1 | 1 | 1 | 1 | 1 | 1 | 0 | 0 | 0 | 0 | 0 | 0 | 0 | 0 | 0 | 0 | 6.172643725e-09 | 39.34560042 | 0 | 0.2614456908 | 29.31751213 | 1.033474677 | 28.84695386 | 0.7240362654 | 0.5774853561 | 0.003244595391 | 0 | 0 | 0 | 0 | 48.99 | 0 | 71.02 | 80.02 | 30.53 | 179.85 | 456.91 | 180.67 | 444.23 | 450.37 | 77.86 | 0.12 | Catalyst_01 | 5.877933 | 2.742807 | 5.751397 | 1.20095 | 1.701148 | 0.9578679 | 0.8268003 | 1.760347 | 43.78544 | 39.94649 | 0.7005844 | 97.44258
358.412 | 1769772978.9 | 30/01/2026_12:36:18,883 | 1 | 2 | 2.835909527e-06 | 2.240997219e-06 | 8.01658219e-12 | 6.917329123e-12 | 5.809319172e-12 | 1.175727484e-11 | 6.864134955e-11 | 9.105451809e-11 | 1.316362275e-12 | 1.518518492e-12 | 1.132724296e-11 | 6.003149909e-13 | 4.999999912e-15 | 1.219576842e-14 | 4.999999912e-15 | 1.703099501e-14 | 1.142242724e-11 | 1.343901796e-13 | 2.238623885e-14 | 4.999999912e-15 | 5.617853865e-14 | 1.103825503e-10 | 6.502452049e-11 | 1 | 1 | 1 | 1 | 1 | 1 | 1 | 0 | 0 | 0 | 0 | 0 | 0 | 0 | 0 | 0 | 0 | 6.102186134e-09 | 39.37499173 | 0 | 0.2592340446 | 29.25830892 | 1.007678283 | 28.9138528 | 0.715927576 | 0.5744008367 | 0.002781251078 | 0 | 0 | 0 | 0 | 49 | 0 | 71 | 80 | 30.53 | 179.85 | 459.4 | 180.57 | 444.15 | 451.34 | 77.86 | 0.12 | Catalyst_01 | 5.973533 | 2.939206 | 5.532825 | 1.1875 | 1.658686 | 0.9527516 | 0.8860035 | 1.693448 | 40.40207 | 39.0656 | 0.7104724 | 97.41279
364.148 | 1769772984.6 | 30/01/2026_12:36:24,619 | 1 | 2 | 2.826743867e-06 | 2.278233069e-06 | 7.944787189e-12 | 6.953386218e-12 | 5.802503009e-12 | 1.179258514e-11 | 6.856763074e-11 | 9.133892948e-11 | 1.321188818e-12 | 1.518311735e-12 | 1.135037984e-11 | 5.888933547e-13 | 4.999999912e-15 | 1.046210543e-14 | 4.999999912e-15 | 1.513047669e-14 | 1.140020023e-11 | 1.47559997e-13 | 2.012093393e-14 | 4.999999912e-15 | 4.468514859e-14 | 1.10357494e-10 | 6.52042656e-11 | 1 | 1 | 1 | 1 | 1 | 1 | 1 | 0 | 0 | 0 | 0 | 0 | 0 | 0 | 0 | 0 | 0 | 5.594059548e-09 | 39.32313335 | 0 | 0.2243788223 | 29.26799665 | 1.012570305 | 28.97026893 | 0.7084857808 | 0.573995523 | 0.00860563087 | 0 | 0 | 0 | 0 | 49 | 0 | 71 | 80.03 | 30.53 | 179.84 | 460.51 | 180.5 | 444.15 | 453.37 | 77.86 | 0.12 | Catalyst_01 | 6.069133 | 2.907068 | 5.348503 | 1.175157 | 1.666738 | 0.9520793 | 0.8763158 | 1.637032 | 40.42411 | 40.28771 | 0.6996905 | 97.52965
369.884 | 1769772990.4 | 30/01/2026_12:36:30,355 | 1 | 2 | 2.835439773e-06 | 2.268647677e-06 | 7.859462213e-12 | 6.956297083e-12 | 5.795625264e-12 | 1.179996552e-11 | 6.880501724e-11 | 9.129710182e-11 | 1.316462564e-12 | 1.514340519e-12 | 1.136683629e-11 | 5.827218048e-13 | 1.3801853e-14 | 4.999999912e-15 | 4.999999912e-15 | 1.690633717e-14 | 1.137821608e-11 | 1.478864503e-13 | 1.198185025e-14 | 8.388411222e-15 | 4.131146041e-14 | 1.104959596e-10 | 6.519688955e-11 | 1 | 1 | 1 | 1 | 1 | 1 | 1 | 0 | 0 | 0 | 0 | 0 | 0 | 0 | 0 | 0 | 0 | 1.138208985e-08 | 39.35937952 | 0 | 0.2549674066 | 29.29134815 | 0.9827652823 | 28.9499551 | 0.7008972468 | 0.5718607222 | 0 | 0 | 0 | 0 | 0 | 49 | 0 | 71 | 80.02 | 30.52 | 179.83 | 462.01 | 180.3 | 444.21 | 454.17 | 77.86 | 0.12 | Catalyst_01 | 6.164733 | 2.829603 | 5.414872 | 1.16257 | 1.617678 | 0.9485383 | 0.8529643 | 1.657346 | 41.08597 | 39.14915 | 0.7131889 | 97.48559
375.62 | 1769772996.1 | 30/01/2026_12:36:36,091 | 1 | 2 | 2.849683597e-06 | 2.255643039e-06 | 7.78884162e-12 | 6.951755144e-12 | 5.797531292e-12 | 1.182992766e-11 | 6.893463578e-11 | 9.150880748e-11 | 1.316524255e-12 | 1.514330219e-12 | 1.138122149e-11 | 5.916040227e-13 | 1.673704747e-14 | 4.999999912e-15 | 8.207476514e-15 | 1.918570791e-14 | 1.136308408e-11 | 1.526047626e-13 | 1.290689323e-14 | 1.597644915e-14 | 3.522812738e-14 | 1.102970007e-10 | 6.532387825e-11 | 1 | 1 | 1 | 1 | 1 | 1 | 1 | 0 | 0 | 0 | 0 | 0 | 0 | 0 | 0 | 0 | 0 | 1.312017511e-08 | 39.27843015 | 0 | 0.2568100161 | 29.34648104 | 0.9659581885 | 28.99852064 | 0.6943984738 | 0.5715090737 | 0 | 0 | 0 | 0 | 0 | 48.99 | 0 | 71 | 80.03 | 30.52 | 179.82 | 462.34 | 180.21 | 444.27 | 455.12 | 77.86 | 0.12 | Catalyst_01 | 6.260333 | 2.646706 | 5.256199 | 1.15179 | 1.590012 | 0.9479551 | 0.7978314 | 1.608781 | 43.51787 | 40.13768 | 0.7188701 | 97.62862
381.356 | 1769773001.8 | 30/01/2026_12:36:41,827 | 1 | 2 | 2.833211283e-06 | 2.265175681e-06 | 7.736556187e-12 | 6.961228035e-12 | 5.805346655e-12 | 1.18497382e-11 | 6.893274146e-11 | 9.132261614e-11 | 1.309165992e-12 | 1.517866887e-12 | 1.137847629e-11 | 5.898320569e-13 | 3.018479835e-14 | 4.999999912e-15 | 1.909014735e-14 | 1.262894445e-14 | 1.136513279e-11 | 1.466592147e-13 | 2.023880534e-14 | 2.24740372e-14 | 3.569526266e-14 | 1.104681277e-10 | 6.547722781e-11 | 1 | 1 | 1 | 1 | 1 | 1 | 1 | 0 | 0 | 0 | 0 | 0 | 0 | 0 | 0 | 0 | 0 | 2.147483148e-08 | 39.31578407 | 0 | 0.2790352464 | 29.2871673 | 0.9396834587 | 29.04491125 | 0.6894685611 | 0.5719051353 | 0 | 0 | 0 | 0 | 0 | 49 | 0 | 71 | 79.98 | 30.51 | 179.8 | 462.4 | 180.02 | 444.37 | 455.26 | 77.86 | 0.12 | Catalyst_01 | 6.355933 | 2.843472 | 5.104632 | 1.143613 | 1.546763 | 0.948612 | 0.8571451 | 1.56239 | 40.21889 | 38.83736 | 0.7337243 | 97.56409
387.092 | 1769773007.6 | 30/01/2026_12:36:47,563 | 1 | 2 | 2.838049113e-06 | 2.256510015e-06 | 7.663202538e-12 | 6.94180954e-12 | 5.825633378e-12 | 1.187853635e-11 | 6.897563076e-11 | 9.141085111e-11 | 1.306063656e-12 | 1.531579009e-12 | 1.135935877e-11 | 6.014466269e-13 | 2.230910972e-14 | 4.999999912e-15 | 2.517687868e-14 | 4.999999912e-15 | 1.135476088e-11 | 1.468726264e-13 | 2.103627331e-14 | 2.736165447e-14 | 3.309331297e-14 | 1.107050562e-10 | 6.542819758e-11 | 1 | 1 | 1 | 1 | 1 | 1 | 1 | 0 | 0 | 0 | 0 | 0 | 0 | 0 | 0 | 0 | 0 | 1.663918619e-08 | 39.36461386 | 0 | 0.2747639355 | 29.28996337 | 0.9389473351 | 28.99841369 | 0.6823135328 | 0.5759408942 | 0 | 0 | 0 | 0 | 0 | 49 | 0 | 71 | 79.98 | 30.51 | 179.81 | 462.19 | 179.95 | 444.42 | 455.11 | 77.86 | 0.12 | Catalyst_01 | 6.451533 | 2.834197 | 5.256548 | 1.131745 | 1.545551 | 0.9553061 | 0.8543491 | 1.608888 | 39.93178 | 38.11844 | 0.7266792 | 97.49095
392.828 | 1769773013.3 | 30/01/2026_12:36:53,299 | 1 | 2 | 2.835394525e-06 | 2.22643871e-06 | 7.621234373e-12 | 6.933326743e-12 | 5.845177207e-12 | 1.18556779e-11 | 6.905572641e-11 | 9.149959262e-11 | 1.296426074e-12 | 1.539336258e-12 | 1.135317361e-11 | 6.056260636e-13 | 2.585792027e-14 | 4.999999912e-15 | 3.181853178e-14 | 4.999999912e-15 | 1.135185262e-11 | 1.377241013e-13 | 3.248599374e-14 | 2.231105112e-14 | 3.85901875e-14 | 1.10631955e-10 | 6.537181907e-11 | 1 | 1 | 1 | 1 | 1 | 1 | 1 | 0 | 0 | 0 | 0 | 0 | 0 | 0 | 0 | 0 | 0 | 1.878294379e-08 | 39.34463429 | 0 | 0.2773836446 | 29.32740577 | 0.9379523922 | 28.97775593 | 0.6786903815 | 0.5778334421 | 0 | 0 | 0 | 0 | 0 | 49 | 0 | 71 | 80 | 30.5 | 179.84 | 460.92 | 179.85 | 444.48 | 454.07 | 77.86 | 0.12 | Catalyst_01 | 6.547133 | 2.709986 | 5.324041 | 1.125735 | 1.543914 | 0.9584452 | 0.8169067 | 1.629545 | 41.54027 | 38.33929 | 0.7235872 | 97.51694
398.564 | 1769773019.0 | 30/01/2026_12:36:59,035 | 1 | 2 | 2.846998086e-06 | 2.215370614e-06 | 7.599256294e-12 | 6.931353495e-12 | 5.839673797e-12 | 1.184330151e-11 | 6.902545202e-11 | 9.153598712e-11 | 1.293167179e-12 | 1.53897446e-12 | 1.136475549e-11 | 6.169487122e-13 | 1.116110412e-14 | 4.999999912e-15 | 2.62256088e-14 | 4.999999912e-15 | 1.13450499e-11 | 1.36417326e-13 | 4.255906879e-14 | 1.399782423e-14 | 4.103399613e-14 | 1.105267683e-10 | 6.56933119e-11 | 1 | 1 | 1 | 1 | 1 | 1 | 1 | 0 | 0 | 0 | 0 | 0 | 0 | 0 | 0 | 0 | 0 | 1.016638565e-08 | 39.27819209 | 0 | 0.2868640269 | 29.29773239 | 0.9128313626 | 29.0983889 | 0.6763481908 | 0.5769969917 | 0 | 0 | 0 | 0 | 0 | 49 | 0 | 71 | 80 | 30.5 | 179.85 | 459.76 | 179.9 | 444.45 | 453.07 | 77.86 | 0.12 | Catalyst_01 | 6.642733 | 2.808424 | 4.92991 | 1.12185 | 1.502563 | 0.9570578 | 0.84658 | 1.508912 | 39.94591 | 38.75331 | 0.7409344 | 97.62531
404.3 | 1769773024.8 | 30/01/2026_12:37:04,771 | 1 | 2 | 2.833669441e-06 | 2.232421366e-06 | 7.553025046e-12 | 6.922733654e-12 | 5.852225388e-12 | 1.184740674e-11 | 6.906688416e-11 | 9.154424441e-11 | 1.293913219e-12 | 1.541610372e-12 | 1.134340365e-11 | 6.260769355e-13 | 4.999999912e-15 | 4.999999912e-15 | 1.896208952e-14 | 4.999999912e-15 | 1.136304158e-11 | 1.204360098e-13 | 4.721288803e-14 | 5.337288432e-15 | 4.290929659e-14 | 1.105453992e-10 | 6.548596387e-11 | 1 | 1 | 1 | 1 | 1 | 1 | 1 | 0 | 0 | 0 | 0 | 0 | 0 | 0 | 0 | 0 | 0 | 6.439161466e-09 | 39.30555044 | 0 | 0.2819175969 | 29.32868181 | 0.9373925016 | 29.02210435 | 0.6726060988 | 0.5782756111 | 0 | 0 | 0 | 0 | 0 | 49.01 | 0 | 70.98 | 80 | 30.5 | 179.85 | 459.07 | 179.96 | 444.41 | 452.49 | 77.86 | 0.12 | Catalyst_01 | 6.738333 | 2.705753 | 5.179146 | 1.115643 | 1.542992 | 0.9591786 | 0.8156306 | 1.585197 | 41.23227 | 39.04456 | 0.7175288 | 97.59112
410.036 | 1769773030.5 | 30/01/2026_12:37:10,507 | 1 | 2 | 2.838858336e-06 | 2.256510015e-06 | 7.553815212e-12 | 6.928352857e-12 | 5.85097075e-12 | 1.183364171e-11 | 6.895754801e-11 | 9.155745606e-11 | 1.295616826e-12 | 1.534375058e-12 | 1.135676102e-11 | 6.212320155e-13 | 4.999999912e-15 | 9.664163119e-15 | 7.456097304e-15 | 4.999999912e-15 | 1.133758972e-11 | 1.19306759e-13 | 4.566840477e-14 | 4.999999912e-15 | 5.409708055e-14 | 1.105236597e-10 | 6.548889209e-11 | 1 | 1 | 1 | 1 | 1 | 1 | 1 | 0 | 0 | 0 | 0 | 0 | 0 | 0 | 0 | 0 | 0 | 6.283739798e-09 | 39.30509134 | 0 | 0.2641968136 | 29.31684666 | 0.94269076 | 29.03188989 | 0.6727140413 | 0.5759965194 | 0.003704989858 | 0 | 0 | 0 | 0 | 49 | 0 | 71 | 79.97 | 30.5 | 179.84 | 457.7 | 180.11 | 444.26 | 451.26 | 77.86 | 0.12 | Catalyst_01 | 6.833933 | 2.745015 | 5.147175 | 1.115823 | 1.551713 | 0.9553983 | 0.8274658 | 1.575411 | 40.64906 | 39.23175 | 0.7136105 | 97.59646
415.772 | 1769773036.2 | 30/01/2026_12:37:16,243 | 1 | 2 | 2.833245617e-06 | 2.25132294e-06 | 7.538956438e-12 | 6.922844676e-12 | 5.849566057e-12 | 1.183665579e-11 | 6.895253118e-11 | 9.172501647e-11 | 1.303208735e-12 | 1.527634031e-12 | 1.134927135e-11 | 6.18435316e-13 | 4.999999912e-15 | 1.610354645e-14 | 4.999999912e-15 | 4.999999912e-15 | 1.1334024e-11 | 1.22220593e-13 | 3.960448235e-14 | 4.999999912e-15 | 5.348152476e-14 | 1.11058919e-10 | 6.553350917e-11 | 1 | 1 | 1 | 1 | 1 | 1 | 1 | 0 | 0 | 0 | 0 | 0 | 0 | 0 | 0 | 0 | 0 | 5.966151062e-09 | 39.39604427 | 0 | 0.2425983042 | 29.27702397 | 0.9508521601 | 28.98357328 | 0.669580867 | 0.5727598536 | 0.009454496774 | 0 | 0 | 0 | 0 | 49 | 0 | 71 | 80 | 30.48 | 179.83 | 456.99 | 180.19 | 444.16 | 450.64 | 77.86 | 0.12 | Catalyst_01 | 6.929533 | 2.877121 | 5.305035 | 1.110626 | 1.565147 | 0.9500297 | 0.8672885 | 1.623728 | 38.60197 | 38.17125 | 0.7041903 | 97.46482
421.508 | 1769773042.0 | 30/01/2026_12:37:21,979 | 1 | 2 | 2.835050282e-06 | 2.235845614e-06 | 7.504845703e-12 | 6.934403572e-12 | 5.833984337e-12 | 1.185429185e-11 | 6.903322358e-11 | 9.175877419e-11 | 1.313933988e-12 | 1.520221123e-12 | 1.133817606e-11 | 6.170199985e-13 | 4.999999912e-15 | 1.303106826e-14 | 4.999999912e-15 | 1.116449903e-14 | 1.134932252e-11 | 1.205975424e-13 | 3.409887661e-14 | 4.999999912e-15 | 5.39714554e-14 | 1.107616984e-10 | 6.562621974e-11 | 1 | 1 | 1 | 1 | 1 | 1 | 1 | 0 | 0 | 0 | 0 | 0 | 0 | 0 | 0 | 0 | 0 | 5.961265008e-09 | 39.31219379 | 0 | 0.24685334 | 29.31126189 | 0.9478723939 | 29.03839946 | 0.6669108097 | 0.5713293471 | 0.006951695711 | 0 | 0 | 0 | 0 | 49 | 0 | 71.01 | 80.03 | 30.48 | 179.83 | 455.76 | 180.36 | 443.97 | 449.55 | 77.86 | 0.12 | Catalyst_01 | 7.025133 | 2.763541 | 5.125907 | 1.106197 | 1.560242 | 0.947657 | 0.8330505 | 1.568902 | 40.02823 | 39.46258 | 0.7035871 | 97.60652
427.244 | 1769773047.7 | 30/01/2026_12:37:27,715 | 1 | 2 | 2.835617124e-06 | 2.247016027e-06 | 7.493214382e-12 | 6.948599682e-12 | 5.83681237e-12 | 1.18555608e-11 | 6.906683558e-11 | 9.169278531e-11 | 1.319267287e-12 | 1.517108379e-12 | 1.137692631e-11 | 6.06966788e-13 | 4.999999912e-15 | 1.002312044e-14 | 4.999999912e-15 | 1.681417321e-14 | 1.133942072e-11 | 1.264897475e-13 | 2.880912197e-14 | 4.999999912e-15 | 5.637694088e-14 | 1.106764611e-10 | 6.571757721e-11 | 1 | 1 | 1 | 1 | 1 | 1 | 1 | 0 | 0 | 0 | 0 | 0 | 0 | 0 | 0 | 0 | 0 | 6.104698055e-09 | 39.29008558 | 0 | 0.259888052 | 29.30597763 | 0.9286375629 | 29.08125159 | 0.66606254 | 0.5708240103 | 0.004018407708 | 0 | 0 | 0 | 0 | 49 | 0 | 71 | 80.05 | 30.47 | 179.84 | 455.53 | 180.43 | 443.9 | 449.31 | 77.86 | 0.12 | Catalyst_01 | 7.120733 | 2.781071 | 4.985901 | 1.10479 | 1.528581 | 0.9468188 | 0.8383348 | 1.52605 | 39.72533 | 39.27608 | 0.717247 | 97.63669
432.98 | 1769773053.5 | 30/01/2026_12:37:33,451 | 1 | 2 | 2.840308071e-06 | 2.254778792e-06 | 7.466272392e-12 | 6.963236845e-12 | 5.824708771e-12 | 1.182901693e-11 | 6.900595373e-11 | 9.173588278e-11 | 1.318354714e-12 | 1.510148126e-12 | 1.138899825e-11 | 6.023095976e-13 | 4.999999912e-15 | 7.979494208e-15 | 4.999999912e-15 | 1.585712085e-14 | 1.134434994e-11 | 1.374558833e-13 | 1.814279521e-14 | 4.999999912e-15 | 4.564852999e-14 | 1.107377801e-10 | 6.576027917e-11 | 1 | 1 | 1 | 1 | 1 | 1 | 1 | 0 | 0 | 0 | 0 | 0 | 0 | 0 | 0 | 0 | 0 | 5.910619107e-09 | 39.29765623 | 0 | 0.2440217704 | 29.29188032 | 0.9405706104 | 29.09253068 | 0.6633333571 | 0.5680652723 | 0.001945071823 | 0 | 0 | 0 | 0 | 49.01 | 0 | 71 | 79.98 | 30.46 | 179.87 | 457.3 | 180.56 | 443.75 | 450.66 | 77.86 | 0.12 | Catalyst_01 | 7.216333 | 2.827837 | 4.94905 | 1.100263 | 1.548223 | 0.9422429 | 0.8524321 | 1.514771 | 38.90828 | 39.73342 | 0.7052457 | 97.6517
438.716 | 1769773059.2 | 30/01/2026_12:37:39,187 | 1 | 2 | 2.841001105e-06 | 2.25132294e-06 | 7.431449553e-12 | 6.972168069e-12 | 5.830936428e-12 | 1.185431701e-11 | 6.918370044e-11 | 9.185206762e-11 | 1.31942493e-12 | 1.510643824e-12 | 1.137846154e-11 | 5.934821861e-13 | 4.999999912e-15 | 4.999999912e-15 | 4.999999912e-15 | 1.696018644e-14 | 1.1323463e-11 | 1.417507333e-13 | 1.111987733e-14 | 4.999999912e-15 | 4.011962068e-14 | 1.111348027e-10 | 6.567187072e-11 | 1 | 1 | 1 | 1 | 1 | 1 | 1 | 0 | 0 | 0 | 0 | 0 | 0 | 0 | 0 | 0 | 0 | 5.99359853e-09 | 39.38070789 | 0 | 0.2491288949 | 29.30826166 | 0.9318602872 | 29.01046877 | 0.6593478851 | 0.5673548634 | 0 | 0 | 0 | 0 | 0 | 49 | 0 | 71 | 80.02 | 30.45 | 179.88 | 459.73 | 180.54 | 443.73 | 452.71 | 77.86 | 0.12 | Catalyst_01 | 7.311933 | 2.773494 | 5.217162 | 1.093652 | 1.533886 | 0.9410645 | 0.8360508 | 1.596833 | 39.43229 | 38.30271 | 0.7075609 | 97.52925
444.452 | 1769773064.9 | 30/01/2026_12:37:44,923 | 1 | 2 | 2.836475232e-06 | 2.240136155e-06 | 7.409664896e-12 | 6.973866797e-12 | 5.82464155e-12 | 1.186799964e-11 | 6.913273426e-11 | 9.195601919e-11 | 1.316487717e-12 | 1.513366472e-12 | 1.138356943e-11 | 5.916044564e-13 | 1.359619001e-14 | 4.999999912e-15 | 4.999999912e-15 | 1.570723667e-14 | 1.129100112e-11 | 1.473295769e-13 | 1.118633045e-14 | 1.321588916e-14 | 3.9235342e-14 | 1.109178374e-10 | 6.566372446e-11 | 1 | 1 | 1 | 1 | 1 | 1 | 1 | 0 | 0 | 0 | 0 | 0 | 0 | 0 | 0 | 0 | 0 | 1.094758112e-08 | 39.33143905 | 0 | 0.2338665869 | 29.34134217 | 0.9305095185 | 29.03047785 | 0.6577514438 | 0.5684070973 | 0.00107099789 | 0 | 0 | 0 | 0 | 49 | 0 | 71.03 | 79.97 | 30.46 | 179.88 | 460.87 | 180.49 | 443.75 | 453.66 | 77.86 | 0.12 | Catalyst_01 | 7.407533 | 2.663754 | 5.151788 | 1.091004 | 1.531662 | 0.9428099 | 0.8029703 | 1.576823 | 40.9574 | 39.10043 | 0.7068723 | 97.61441
450.188 | 1769773070.7 | 30/01/2026_12:37:50,659 | 1 | 2 | 2.841577043e-06 | 2.231566214e-06 | 7.367241366e-12 | 6.987174294e-12 | 5.829568165e-12 | 1.190425276e-11 | 6.927971391e-11 | 9.185606442e-11 | 1.312076099e-12 | 1.509818204e-12 | 1.139425533e-11 | 5.918436314e-13 | 2.035280242e-14 | 4.999999912e-15 | 1.144293061e-14 | 1.455129759e-14 | 1.128318185e-11 | 1.483603686e-13 | 1.13303989e-14 | 2.256474426e-14 | 3.285610987e-14 | 1.106392061e-10 | 6.58919655e-11 | 1 | 1 | 1 | 1 | 1 | 1 | 1 | 0 | 0 | 0 | 0 | 0 | 0 | 0 | 0 | 0 | 0 | 1.54678965e-08 | 39.25230381 | 0 | 0.2690572231 | 29.35496444 | 0.8885013995 | 29.13789342 | 0.6545222809 | 0.5670158526 | 0 | 0 | 0 | 0 | 0 | 49 | 0 | 70.99 | 80.03 | 30.45 | 179.88 | 462.19 | 180.36 | 443.86 | 454.94 | 77.86 | 0.12 | Catalyst_01 | 7.503133 | 2.618564 | 4.800841 | 1.085648 | 1.462515 | 0.9405022 | 0.789348 | 1.469408 | 41.45968 | 39.33588 | 0.7366587 | 97.7445
455.924 | 1769773076.4 | 30/01/2026_12:37:56,395 | 1 | 2 | 2.830627409e-06 | 2.234986823e-06 | 7.333110681e-12 | 6.992880233e-12 | 5.841063744e-12 | 1.190394137e-11 | 6.929258556e-11 | 9.192182432e-11 | 1.309197e-12 | 1.524291435e-12 | 1.1382114e-11 | 5.987865368e-13 | 2.393508772e-14 | 4.999999912e-15 | 2.267777573e-14 | 1.044222471e-14 | 1.130156472e-11 | 1.465583026e-13 | 1.328670535e-14 | 2.436582769e-14 | 3.551093474e-14 | 1.109169215e-10 | 6.599712443e-11 | 1 | 1 | 1 | 1 | 1 | 1 | 1 | 0 | 0 | 0 | 0 | 0 | 0 | 0 | 0 | 0 | 0 | 1.74471549e-08 | 39.28449603 | 0 | 0.2627002596 | 29.31927315 | 0.8903088924 | 29.1369455 | 0.6503312722 | 0.5709274334 | 0 | 0 | 0 | 0 | 0 | 49 | 0 | 71 | 79.98 | 30.44 | 179.87 | 462.47 | 180.27 | 443.94 | 455.25 | 77.86 | 0.12 | Catalyst_01 | 7.598733 | 2.736965 | 4.803938 | 1.078696 | 1.46549 | 0.9469903 | 0.8250393 | 1.470356 | 39.41214 | 38.78674 | 0.7304558 | 97.68716
461.66 | 1769773082.1 | 30/01/2026_12:38:02,131 | 1 | 2 | 2.831431857e-06 | 2.266041292e-06 | 7.295304118e-12 | 6.974942325e-12 | 5.851031465e-12 | 1.193020162e-11 | 6.928252416e-11 | 9.209197294e-11 | 1.304576347e-12 | 1.526731215e-12 | 1.139603689e-11 | 6.088847959e-13 | 2.664665872e-14 | 4.999999912e-15 | 3.110935175e-14 | 6.653784308e-15 | 1.131373988e-11 | 1.484161508e-13 | 1.914156733e-14 | 2.894009359e-14 | 3.559145031e-14 | 1.109333042e-10 | 6.58871846e-11 | 1 | 1 | 1 | 1 | 1 | 1 | 1 | 0 | 0 | 0 | 0 | 0 | 0 | 0 | 0 | 0 | 0 | 1.875179237e-08 | 39.28396308 | 0 | 0.2460820724 | 29.3510795 | 0.9100602546 | 29.08742159 | 0.6467103796 | 0.5711736413 | 0 | 0 | 0 | 0 | 0 | 49 | 0 | 70.98 | 79.98 | 30.45 | 179.87 | 462.44 | 180.07 | 444.08 | 455.32 | 77.86 | 0.12 | Catalyst_01 | 7.694333 | 2.631451 | 4.965742 | 1.072691 | 1.498002 | 0.9473987 | 0.7932329 | 1.51988 | 40.76422 | 39.34353 | 0.7106237 | 97.69051
467.396 | 1769773087.9 | 30/01/2026_12:38:07,867 | 1 | 2 | 2.837444072e-06 | 2.247877319e-06 | 7.275359568e-12 | 6.969442818e-12 | 5.867218603e-12 | 1.19256419e-11 | 6.934990776e-11 | 9.187104549e-11 | 1.301246654e-12 | 1.532395088e-12 | 1.138472042e-11 | 6.119911977e-13 | 2.266127891e-14 | 4.999999912e-15 | 3.629771654e-14 | 4.999999912e-15 | 1.131225235e-11 | 1.436216597e-13 | 3.192039935e-14 | 2.25215693e-14 | 4.194399412e-14 | 1.111966144e-10 | 6.595130692e-11 | 1 | 1 | 1 | 1 | 1 | 1 | 1 | 0 | 0 | 0 | 0 | 0 | 0 | 0 | 0 | 0 | 0 | 1.697659902e-08 | 39.35362321 | 0 | 0.2886587296 | 29.29876714 | 0.87504528 | 29.09194013 | 0.6448935251 | 0.5726707993 | 0 | 0 | 0 | 0 | 0 | 49 | 0 | 71 | 80.02 | 30.44 | 179.86 | 462.19 | 179.98 | 444.14 | 455.15 | 77.86 | 0.12 | Catalyst_01 | 7.789933 | 2.804991 | 4.950979 | 1.069677 | 1.440365 | 0.949882 | 0.8455453 | 1.515361 | 38.13477 | 37.06395 | 0.736983 | 97.5542
473.132 | 1769773093.6 | 30/01/2026_12:38:13,603 | 1 | 2 | 2.841120931e-06 | 2.240136155e-06 | 7.244767286e-12 | 6.969657924e-12 | 5.87110742e-12 | 1.190249375e-11 | 6.9338979e-11 | 9.191348377e-11 | 1.294873388e-12 | 1.540674597e-12 | 1.13878568e-11 | 6.20835577e-13 | 9.731586095e-15 | 4.999999912e-15 | 3.018237244e-14 | 4.999999912e-15 | 1.128711274e-11 | 1.32894211e-13 | 3.966268706e-14 | 1.874623164e-14 | 3.818029809e-14 | 1.108764747e-10 | 6.603738389e-11 | 1 | 1 | 1 | 1 | 1 | 1 | 1 | 0 | 0 | 0 | 0 | 0 | 0 | 0 | 0 | 0 | 0 | 9.225728326e-09 | 39.27477362 | 0 | 0.2853305267 | 29.32758616 | 0.8660836708 | 29.15564309 | 0.6427560471 | 0.5755176933 | 0 | 0 | 0 | 0 | 0 | 49 | 0 | 71 | 80 | 30.45 | 179.86 | 460.28 | 179.77 | 444.24 | 454.06 | 77.86 | 0.12 | Catalyst_01 | 7.885533 | 2.709388 | 4.742849 | 1.066132 | 1.425614 | 0.9546041 | 0.8167263 | 1.451658 | 39.34954 | 38.18064 | 0.7421408 | 97.69175
478.868 | 1769773099.3 | 30/01/2026_12:38:19,339 | 1 | 2 | 2.844272103e-06 | 2.285230039e-06 | 7.223415442e-12 | 6.96511078e-12 | 5.873124469e-12 | 1.188082271e-11 | 6.93017102e-11 | 9.187061528e-11 | 1.299469972e-12 | 1.537186069e-12 | 1.137718392e-11 | 6.225663431e-13 | 5.614265665e-15 | 5.901430162e-15 | 1.935160609e-14 | 4.999999912e-15 | 1.131076916e-11 | 1.277756926e-13 | 4.364030635e-14 | 7.399345249e-15 | 4.319404535e-14 | 1.1112012e-10 | 6.602626085e-11 | 1 | 1 | 1 | 1 | 1 | 1 | 1 | 0 | 0 | 0 | 0 | 0 | 0 | 0 | 0 | 0 | 0 | 6.905972683e-09 | 39.33076682 | 0 | 0.2867499654 | 29.29010481 | 0.8785702653 | 29.12912612 | 0.6404736405 | 0.5743102448 | 0 | 0 | 0 | 0 | 0 | 49 | 0 | 70.98 | 80 | 30.44 | 179.86 | 459.66 | 179.73 | 444.22 | 453.02 | 77.86 | 0.12 | Catalyst_01 | 7.981133 | 2.833727 | 4.829485 | 1.062346 | 1.446168 | 0.9526013 | 0.8542076 | 1.478175 | 37.48934 | 37.66836 | 0.7289954 | 97.60696
484.604 | 1769773105.1 | 30/01/2026_12:38:25,075 | 1 | 2 | 2.832166956e-06 | 2.225585831e-06 | 7.224292345e-12 | 6.944284991e-12 | 5.879603662e-12 | 1.188685695e-11 | 6.924122387e-11 | 9.21959592e-11 | 1.299259853e-12 | 1.53217391e-12 | 1.137269532e-11 | 6.264948955e-13 | 4.999999912e-15 | 1.181886755e-14 | 9.766023913e-15 | 4.999999912e-15 | 1.13049162e-11 | 1.18034895e-13 | 4.578967617e-14 | 4.999999912e-15 | 4.745057225e-14 | 1.113062975e-10 | 6.592962981e-11 | 1 | 1 | 1 | 1 | 1 | 1 | 1 | 0 | 0 | 0 | 0 | 0 | 0 | 0 | 0 | 0 | 0 | 5.866420078e-09 | 39.34947519 | 0 | 0.238276357 | 29.31454317 | 0.9152120811 | 29.06096194 | 0.6394634832 | 0.571660764 | 0.008516163604 | 0 | 0 | 0 | 0 | 48.99 | 0 | 71 | 80.03 | 30.44 | 179.88 | 458.33 | 179.75 | 444.17 | 452.44 | 77.86 | 0.12 | Catalyst_01 | 8.076733 | 2.752656 | 5.052191 | 1.06067 | 1.506482 | 0.9482067 | 0.8297693 | 1.546339 | 38.53261 | 38.51727 | 0.6987052 | 97.5953
490.34 | 1769773110.8 | 30/01/2026_12:38:30,811 | 1 | 2 | 2.832428663e-06 | 2.247877319e-06 | 7.222761018e-12 | 6.951532232e-12 | 5.871827764e-12 | 1.188505804e-11 | 6.930667845e-11 | 9.21589402e-11 | 1.300694578e-12 | 1.53273943e-12 | 1.135393168e-11 | 6.206633514e-13 | 4.999999912e-15 | 1.406865144e-14 | 4.999999912e-15 | 4.999999912e-15 | 1.128368319e-11 | 1.16763031e-13 | 4.348362558e-14 | 4.999999912e-15 | 5.410484276e-14 | 1.111631481e-10 | 6.597251911e-11 | 1 | 1 | 1 | 1 | 1 | 1 | 1 | 0 | 0 | 0 | 0 | 0 | 0 | 0 | 0 | 0 | 0 | 6.104391238e-09 | 39.31685027 | 0 | 0.2497478413 | 29.33034161 | 0.8987006475 | 29.09067924 | 0.639741519 | 0.5722461489 | 0.00803911354 | 0 | 0 | 0 | 0 | 49 | 0 | 71 | 79.97 | 30.44 | 179.89 | 457.58 | 179.83 | 444.04 | 451.19 | 77.86 | 0.12 | Catalyst_01 | 8.172333 | 2.700247 | 4.955099 | 1.061131 | 1.479303 | 0.9491776 | 0.8139708 | 1.516622 | 39.29757 | 38.56103 | 0.7118516 | 97.64304
496.076 | 1769773116.5 | 30/01/2026_12:38:36,547 | 1 | 2 | 2.841765763e-06 | 2.241853508e-06 | 7.22238892e-12 | 6.957467588e-12 | 5.868704828e-12 | 1.188106991e-11 | 6.931547003e-11 | 9.204493417e-11 | 1.312389758e-12 | 1.522218224e-12 | 1.13657278e-11 | 6.178237717e-13 | 4.999999912e-15 | 1.538902164e-14 | 4.999999912e-15 | 9.032591637e-15 | 1.129461628e-11 | 1.13832175e-13 | 3.760547781e-14 | 4.999999912e-15 | 5.376820137e-14 | 1.109699069e-10 | 6.593136453e-11 | 1 | 1 | 1 | 1 | 1 | 1 | 1 | 0 | 0 | 0 | 0 | 0 | 0 | 0 | 0 | 0 | 0 | 6.126642219e-09 | 39.29270613 | 0 | 0.2554931747 | 29.34191481 | 0.9009689913 | 29.10201773 | 0.640423177 | 0.5702434253 | 0.003462721156 | 0 | 0 | 0 | 0 | 49 | 0 | 71 | 79.97 | 30.43 | 179.89 | 456.22 | 179.9 | 443.96 | 450.55 | 77.86 | 0.12 | Catalyst_01 | 8.267933 | 2.661854 | 4.918054 | 1.062262 | 1.483037 | 0.9458558 | 0.8023976 | 1.505284 | 39.90685 | 39.04218 | 0.710816 | 97.68449
501.812 | 1769773122.3 | 30/01/2026_12:38:42,283 | 1 | 2 | 2.837431339e-06 | 2.269519655e-06 | 7.214964303e-12 | 6.958974629e-12 | 5.857901837e-12 | 1.188243254e-11 | 6.933259522e-11 | 9.214417424e-11 | 1.312936305e-12 | 1.511522353e-12 | 1.135742021e-11 | 6.063832162e-13 | 4.999999912e-15 | 6.309861826e-15 | 4.999999912e-15 | 4.999999912e-15 | 1.130078843e-11 | 1.202987498e-13 | 2.741258995e-14 | 4.999999912e-15 | 5.174398236e-14 | 1.111332484e-10 | 6.603114583e-11 | 1 | 1 | 1 | 1 | 1 | 1 | 1 | 0 | 0 | 0 | 0 | 0 | 0 | 0 | 0 | 0 | 0 | 6.033974937e-09 | 39.30313757 | 0 | 0.2448769688 | 29.32766392 | 0.9059991558 | 29.1128172 | 0.6389630054 | 0.5657604272 | 0.004695236772 | 0 | 0 | 0 | 0 | 49.01 | 0 | 71 | 80.02 | 30.44 | 179.89 | 455.75 | 180.07 | 443.79 | 449.53 | 77.86 | 0.12 | Catalyst_01 | 8.363533 | 2.70913 | 4.88277 | 1.05984 | 1.491317 | 0.9384199 | 0.8166485 | 1.494484 | 39.12105 | 39.20152 | 0.7052578 | 97.68708
507.548 | 1769773128.0 | 30/01/2026_12:38:48,019 | 1 | 2 | 2.842322829e-06 | 2.26690986e-06 | 7.217999202e-12 | 6.967786591e-12 | 5.850042673e-12 | 1.188683266e-11 | 6.941205249e-11 | 9.208547813e-11 | 1.322409088e-12 | 1.510160595e-12 | 1.135954872e-11 | 5.977701515e-13 | 4.999999912e-15 | 9.154345847e-15 | 4.999999912e-15 | 1.2483907e-14 | 1.129884554e-11 | 1.326992173e-13 | 2.285287777e-14 | 4.999999912e-15 | 4.884904737e-14 | 1.111831391e-10 | 6.591821533e-11 | 1 | 1 | 1 | 1 | 1 | 1 | 1 | 0 | 0 | 0 | 0 | 0 | 0 | 0 | 0 | 0 | 0 | 6.271237004e-09 | 39.33410504 | 0 | 0.2640425124 | 29.34254353 | 0.8971735308 | 29.07034087 | 0.6395675345 | 0.5663006034 | 0 | 0 | 0 | 0 | 0 | 49 | 0 | 71 | 79.98 | 30.44 | 179.91 | 456.53 | 180.3 | 443.63 | 450.05 | 77.86 | 0.12 | Catalyst_01 | 8.459133 | 2.659768 | 5.021548 | 1.060843 | 1.47679 | 0.9393158 | 0.8017689 | 1.53696 | 39.88478 | 38.36158 | 0.7128694 | 97.62713
513.284 | 1769773133.8 | 30/01/2026_12:38:53,755 | 1 | 2 | 2.834359975e-06 | 2.258237373e-06 | 7.199015689e-12 | 7.001845284e-12 | 5.844637274e-12 | 1.190337152e-11 | 6.950634512e-11 | 9.210178453e-11 | 1.328712314e-12 | 1.506249877e-12 | 1.139554597e-11 | 5.952623377e-13 | 4.999999912e-15 | 5.579338261e-15 | 4.999999912e-15 | 1.764413336e-14 | 1.129964091e-11 | 1.41177353e-13 | 1.268084216e-14 | 4.999999912e-15 | 4.307761558e-14 | 1.112204634e-10 | 6.612244086e-11 | 1 | 1 | 1 | 1 | 1 | 1 | 1 | 0 | 0 | 0 | 0 | 0 | 0 | 0 | 0 | 0 | 0 | 6.38368116e-09 | 39.31137613 | 0 | 0.2741822883 | 29.32959076 | 0.877544501 | 29.13081038 | 0.6373459024 | 0.5648991934 | 0 | 0 | 0 | 0 | 0 | 49 | 0 | 71.02 | 79.98 | 30.44 | 179.92 | 458.79 | 180.35 | 443.6 | 450.89 | 77.86 | 0.12 | Catalyst_01 | 8.554733 | 2.702738 | 4.823983 | 1.057158 | 1.444479 | 0.9369913 | 0.8147217 | 1.476491 | 39.11433 | 38.30044 | 0.7262833 | 97.67304
519.02 | 1769773139.5 | 30/01/2026_12:38:59,491 | 1 | 2 | 2.834738552e-06 | 2.247877319e-06 | 7.177277436e-12 | 7.007366042e-12 | 5.847522987e-12 | 1.190124648e-11 | 6.952548953e-11 | 9.20431717e-11 | 1.319635048e-12 | 1.500991063e-12 | 1.139387629e-11 | 5.923708247e-13 | 1.018319103e-14 | 4.999999912e-15 | 4.999999912e-15 | 1.435871787e-14 | 1.127655695e-11 | 1.482667342e-13 | 8.281696929e-15 | 9.954234634e-15 | 3.736683136e-14 | 1.110728454e-10 | 6.606799136e-11 | 1 | 1 | 1 | 1 | 1 | 1 | 1 | 0 | 0 | 0 | 0 | 0 | 0 | 0 | 0 | 0 | 0 | 9.66548298e-09 | 39.29996584 | 0 | 0.2817691822 | 29.35280028 | 0.8683662183 | 29.13537712 | 0.6361568681 | 0.5628233005 | 0 | 0 | 0 | 0 | 0 | 49 | 0 | 71 | 79.98 | 30.45 | 179.93 | 459.99 | 180.4 | 443.6 | 452.94 | 77.86 | 0.12 | Catalyst_01 | 8.650333 | 2.625743 | 4.809062 | 1.055186 | 1.429371 | 0.9335481 | 0.7915121 | 1.471924 | 40.18617 | 38.36495 | 0.7325905 | 97.70365
524.756 | 1769773145.2 | 30/01/2026_12:39:05,227 | 1 | 2 | 2.840176194e-06 | 2.258237373e-06 | 7.167842708e-12 | 6.999776626e-12 | 5.843427305e-12 | 1.193377081e-11 | 6.94900873e-11 | 9.211047897e-11 | 1.320100171e-12 | 1.508282214e-12 | 1.139919496e-11 | 5.944581307e-13 | 1.851048374e-14 | 4.999999912e-15 | 6.930760694e-15 | 1.695047945e-14 | 1.127353072e-11 | 1.460911876e-13 | 9.697634473e-15 | 1.468032611e-14 | 3.493708008e-14 | 1.108867928e-10 | 6.601939134e-11 | 1 | 1 | 1 | 1 | 1 | 1 | 1 | 0 | 0 | 0 | 0 | 0 | 0 | 0 | 0 | 0 | 0 | 1.439163825e-08 | 39.2605677 | 0 | 0.2690643192 | 29.38196134 | 0.8762515747 | 29.13533747 | 0.6355905913 | 0.5657926486 | 0 | 0 | 0 | 0 | 0 | 49 | 0 | 70.99 | 79.98 | 30.45 | 179.92 | 461.78 | 180.4 | 443.64 | 453.87 | 77.86 | 0.12 | Catalyst_01 | 8.745933 | 2.529005 | 4.809192 | 1.054246 | 1.442351 | 0.9384733 | 0.7623511 | 1.471964 | 41.68621 | 39.21791 | 0.7253517 | 97.76456
530.492 | 1769773151.0 | 30/01/2026_12:39:10,963 | 1 | 2 | 2.844886694e-06 | 2.285230039e-06 | 7.136010966e-12 | 7.00079144e-12 | 5.866424534e-12 | 1.194018408e-11 | 6.943839947e-11 | 9.226262809e-11 | 1.317577666e-12 | 1.516701153e-12 | 1.139075119e-11 | 5.981312451e-13 | 2.631244154e-14 | 4.999999912e-15 | 1.867153012e-14 | 8.224942334e-15 | 1.12709269e-11 | 1.489298322e-13 | 1.46706242e-14 | 2.479123813e-14 | 3.62235029e-14 | 1.113648132e-10 | 6.617974224e-11 | 1 | 1 | 1 | 1 | 1 | 1 | 1 | 0 | 0 | 0 | 0 | 0 | 0 | 0 | 0 | 0 | 0 | 1.876229085e-08 | 39.32483833 | 0 | 0.2505652066 | 29.32330827 | 0.8746331505 | 29.13379877 | 0.6309548279 | 0.567017624 | 0 | 0 | 0 | 0 | 0 | 48.98 | 0 | 71.02 | 80.02 | 30.46 | 179.91 | 462.23 | 180.33 | 443.76 | 455 | 77.86 | 0.12 | Catalyst_01 | 8.841533 | 2.723579 | 4.814219 | 1.046557 | 1.439687 | 0.9405052 | 0.8210042 | 1.473503 | 38.4258 | 38.11857 | 0.7213937 | 97.66282
536.228 | 1769773156.7 | 30/01/2026_12:39:16,699 | 1 | 2 | 2.847002179e-06 | 2.257369943e-06 | 7.108731138e-12 | 6.981295316e-12 | 5.879453608e-12 | 1.193114531e-11 | 6.951363096e-11 | 9.223861952e-11 | 1.309590023e-12 | 1.525015791e-12 | 1.140773413e-11 | 6.083493084e-13 | 2.439978185e-14 | 4.999999912e-15 | 2.750039e-14 | 5.9552752e-15 | 1.12687238e-11 | 1.437089651e-13 | 1.941320741e-14 | 2.601411484e-14 | 3.463294105e-14 | 1.117468271e-10 | 6.619430698e-11 | 1 | 1 | 1 | 1 | 1 | 1 | 1 | 0 | 0 | 0 | 0 | 0 | 0 | 0 | 0 | 0 | 0 | 1.775614351e-08 | 39.40584433 | 0 | 0.2643070223 | 29.29128463 | 0.8595985993 | 29.09773577 | 0.6277746011 | 0.5684631256 | 0 | 0 | 0 | 0 | 0 | 49 | 0 | 71.02 | 80.02 | 30.46 | 179.89 | 462.48 | 180.28 | 443.84 | 455.25 | 77.86 | 0.12 | Catalyst_01 | 8.937133 | 2.829813 | 4.932044 | 1.041282 | 1.41494 | 0.9429028 | 0.8530278 | 1.509566 | 36.79684 | 36.38369 | 0.7303113 | 97.526
541.964 | 1769773162.4 | 30/01/2026_12:39:22,435 | 1 | 2 | 2.851998488e-06 | 2.274743792e-06 | 7.09033483e-12 | 6.980219354e-12 | 5.874267652e-12 | 1.194862438e-11 | 6.95797725e-11 | 9.225761821e-11 | 1.304678696e-12 | 1.532305316e-12 | 1.138841452e-11 | 6.178543462e-13 | 1.515570642e-14 | 4.999999912e-15 | 2.92927439e-14 | 4.999999912e-15 | 1.125491193e-11 | 1.393447532e-13 | 3.014648196e-14 | 2.176436928e-14 | 3.358469373e-14 | 1.115667489e-10 | 6.626640903e-11 | 1 | 1 | 1 | 1 | 1 | 1 | 1 | 0 | 0 | 0 | 0 | 0 | 0 | 0 | 0 | 0 | 0 | 1.242966486e-08 | 39.35629777 | 0 | 0.2799306657 | 29.3152782 | 0.8397976895 | 29.13808913 | 0.6264996712 | 0.5707679613 | 0 | 0 | 0 | 0 | 0 | 48.99 | 0 | 71.02 | 79.98 | 30.46 | 179.89 | 462.33 | 180.13 | 443.99 | 455.24 | 77.86 | 0.12 | Catalyst_01 | 9.032733 | 2.750218 | 4.800202 | 1.039167 | 1.382346 | 0.9467258 | 0.8290342 | 1.469212 | 37.78491 | 36.5408 | 0.7460126 | 97.59933
547.7 | 1769773168.2 | 30/01/2026_12:39:28,171 | 1 | 2 | 2.841214609e-06 | 2.266041292e-06 | 7.070864727e-12 | 6.97720744e-12 | 5.884786148e-12 | 1.194400915e-11 | 6.942735969e-11 | 9.228476316e-11 | 1.304019501e-12 | 1.529158527e-12 | 1.138844401e-11 | 6.256723113e-13 | 8.638710305e-15 | 4.999999912e-15 | 2.456471441e-14 | 4.999999912e-15 | 1.127242483e-11 | 1.255128e-13 | 3.666832056e-14 | 1.30820012e-14 | 3.822443528e-14 | 1.113426643e-10 | 6.633896904e-11 | 1 | 1 | 1 | 1 | 1 | 1 | 1 | 0 | 0 | 0 | 0 | 0 | 0 | 0 | 0 | 0 | 0 | 8.130437242e-09 | 39.29754863 | 0 | 0.2553136475 | 29.30708633 | 0.8607183404 | 29.18874407 | 0.6249111083 | 0.5699470109 | 0 | 0 | 0 | 0 | 0 | 49 | 0 | 71.03 | 79.98 | 30.47 | 179.93 | 461.21 | 179.89 | 444.15 | 454.37 | 77.86 | 0.12 | Catalyst_01 | 9.128333 | 2.777393 | 4.634702 | 1.036532 | 1.416783 | 0.9453641 | 0.8372261 | 1.418557 | 37.32033 | 38.15607 | 0.7260344 | 97.70366
553.436 | 1769773173.9 | 30/01/2026_12:39:33,907 | 1 | 2 | 2.846270036e-06 | 2.242712526e-06 | 7.054816367e-12 | 6.969780222e-12 | 5.891771879e-12 | 1.193563824e-11 | 6.943565861e-11 | 9.244770227e-11 | 1.302112064e-12 | 1.530472038e-12 | 1.138626606e-11 | 6.300825747e-13 | 4.999999912e-15 | 4.999999912e-15 | 1.788230886e-14 | 4.999999912e-15 | 1.127889362e-11 | 1.205708574e-13 | 4.529101093e-14 | 4.999999912e-15 | 4.958684356e-14 | 1.11421046e-10 | 6.623452481e-11 | 1 | 1 | 1 | 1 | 1 | 1 | 1 | 0 | 0 | 0 | 0 | 0 | 0 | 0 | 0 | 0 | 0 | 5.83861704e-09 | 39.30757874 | 0 | 0.2418747984 | 29.33107632 | 0.8808556549 | 29.13371299 | 0.6231733376 | 0.5698813101 | 0.008795798958 | 0 | 0 | 0 | 0 | 49 | 0 | 71 | 80 | 30.47 | 179.94 | 460.24 | 179.75 | 444.17 | 453.52 | 77.86 | 0.12 | Catalyst_01 | 9.223933 | 2.697809 | 4.814499 | 1.03365 | 1.44993 | 0.9452551 | 0.8132361 | 1.473588 | 38.31442 | 38.51873 | 0.7074636 | 97.68571
559.172 | 1769773179.6 | 30/01/2026_12:39:39,643 | 1 | 2 | 2.855209004e-06 | 2.256510015e-06 | 7.040580358e-12 | 6.96940769e-12 | 5.89422738e-12 | 1.191928674e-11 | 6.956031584e-11 | 9.22957058e-11 | 1.303538549e-12 | 1.526921818e-12 | 1.137893165e-11 | 6.288684309e-13 | 4.999999912e-15 | 6.640684096e-15 | 5.887849683e-15 | 4.999999912e-15 | 1.12616548e-11 | 1.197661219e-13 | 3.897387987e-14 | 4.999999912e-15 | 4.933120901e-14 | 1.115582765e-10 | 6.615875903e-11 | 1 | 1 | 1 | 1 | 1 | 1 | 1 | 0 | 0 | 0 | 0 | 0 | 0 | 0 | 0 | 0 | 0 | 6.419886066e-09 | 39.36403933 | 0 | 0.2696321392 | 29.329813 | 0.8635156921 | 29.10045448 | 0.6223457904 | 0.5689012544 | 0 | 0 | 0 | 0 | 0 | 49 | 0 | 70.99 | 80.03 | 30.47 | 179.93 | 459.14 | 179.68 | 444.16 | 453.05 | 77.86 | 0.12 | Catalyst_01 | 9.319533 | 2.702 | 4.923161 | 1.032277 | 1.421387 | 0.9436295 | 0.8144994 | 1.506847 | 38.20419 | 37.19892 | 0.7207116 | 97.60034
564.908 | 1769773185.4 | 30/01/2026_12:39:45,379 | 1 | 2 | 2.847669975e-06 | 2.273000973e-06 | 7.02934282e-12 | 6.963702184e-12 | 5.899750306e-12 | 1.192434519e-11 | 6.955552107e-11 | 9.235430476e-11 | 1.306227262e-12 | 1.522689093e-12 | 1.136819718e-11 | 6.23395812e-13 | 4.999999912e-15 | 1.274972627e-14 | 4.999999912e-15 | 4.999999912e-15 | 1.12602757e-11 | 1.172175285e-13 | 4.819905122e-14 | 4.999999912e-15 | 5.344951708e-14 | 1.115184611e-10 | 6.6249492e-11 | 1 | 1 | 1 | 1 | 1 | 1 | 1 | 0 | 0 | 0 | 0 | 0 | 0 | 0 | 0 | 0 | 0 | 6.445156321e-09 | 39.33756244 | 0 | 0.2712762166 | 29.32928319 | 0.85636494 | 29.13213483 | 0.6211749453 | 0.5674401103 | 0.002528302738 | 0 | 0 | 0 | 0 | 49 | 0 | 70.99 | 80 | 30.47 | 179.93 | 458.64 | 179.66 | 444.14 | 452.13 | 77.86 | 0.12 | Catalyst_01 | 9.415133 | 2.703758 | 4.819655 | 1.030335 | 1.409617 | 0.9412059 | 0.8150292 | 1.475166 | 38.10753 | 37.39265 | 0.7253624 | 97.63985
570.644 | 1769773191.1 | 30/01/2026_12:39:51,115 | 1 | 2 | 2.846161806e-06 | 2.264305294e-06 | 7.030780038e-12 | 6.978223555e-12 | 5.883055761e-12 | 1.191563341e-11 | 6.952464993e-11 | 9.227506953e-11 | 1.311152684e-12 | 1.513813163e-12 | 1.138546115e-11 | 6.224247463e-13 | 4.999999912e-15 | 1.567278784e-14 | 4.999999912e-15 | 6.242922507e-15 | 1.127260611e-11 | 1.175852222e-13 | 3.800954641e-14 | 4.999999912e-15 | 5.291883739e-14 | 1.113986542e-10 | 6.625944238e-11 | 1 | 1 | 1 | 1 | 1 | 1 | 1 | 0 | 0 | 0 | 0 | 0 | 0 | 0 | 0 | 0 | 0 | 6.33796589e-09 | 39.31903824 | 0 | 0.2661700199 | 29.32426111 | 0.8645065328 | 29.15283118 | 0.6216082574 | 0.565129549 | 0.0006059739882 | 0 | 0 | 0 | 0 | 49 | 0 | 71 | 79.98 | 30.48 | 179.92 | 458.49 | 179.68 | 444.14 | 451.89 | 77.86 | 0.12 | Catalyst_01 | 9.510733 | 2.720418 | 4.752036 | 1.031054 | 1.423018 | 0.9373734 | 0.8200513 | 1.45447 | 37.90057 | 38.00828 | 0.7190325 | 97.67905
576.38 | 1769773196.9 | 30/01/2026_12:39:56,851 | 1 | 2 | 2.842502909e-06 | 2.245289807e-06 | 7.040639339e-12 | 6.97095463e-12 | 5.876293809e-12 | 1.191974124e-11 | 6.956429877e-11 | 9.237294263e-11 | 1.315477024e-12 | 1.510816862e-12 | 1.136489514e-11 | 6.098802019e-13 | 4.999999912e-15 | 1.054990717e-14 | 4.999999912e-15 | 1.086423432e-14 | 1.12767868e-11 | 1.178505671e-13 | 3.108995469e-14 | 4.999999912e-15 | 5.065983779e-14 | 1.115266351e-10 | 6.632951133e-11 | 1 | 1 | 1 | 1 | 1 | 1 | 1 | 0 | 0 | 0 | 0 | 0 | 0 | 0 | 0 | 0 | 0 | 6.175005659e-09 | 39.32370751 | 0 | 0.2585067434 | 29.31986306 | 0.8650101384 | 29.15493309 | 0.6217737718 | 0.5638137731 | 0.0008359258814 | 0 | 0 | 0 | 0 | 49 | 0 | 71 | 79.97 | 30.48 | 179.93 | 459.15 | 179.72 | 444.21 | 452.48 | 77.86 | 0.12 | Catalyst_01 | 9.606333 | 2.735008 | 4.745169 | 1.031329 | 1.423847 | 0.935191 | 0.8244494 | 1.452368 | 37.70843 | 37.99207 | 0.7188052 | 97.6761
582.116 | 1769773202.6 | 30/01/2026_12:40:02,587 | 1 | 2 | 2.849866405e-06 | 2.245289807e-06 | 7.038142638e-12 | 6.99077558e-12 | 5.862593831e-12 | 1.192295394e-11 | 6.961422411e-11 | 9.241724053e-11 | 1.318174302e-12 | 1.503890328e-12 | 1.138321035e-11 | 6.063027684e-13 | 4.999999912e-15 | 8.483970091e-15 | 4.999999912e-15 | 1.068039767e-14 | 1.129101587e-11 | 1.28584792e-13 | 2.070399245e-14 | 4.999999912e-15 | 5.073986546e-14 | 1.114944942e-10 | 6.638575106e-11 | 1 | 1 | 1 | 1 | 1 | 1 | 1 | 0 | 0 | 0 | 0 | 0 | 0 | 0 | 0 | 0 | 0 | 6.200455993e-09 | 39.30136985 | 0 | 0.2583214083 | 29.32710569 | 0.8687466212 | 29.17090802 | 0.621381228 | 0.5613878005 | 6.423764289e-05 | 0 | 0 | 0 | 0 | 49 | 0 | 71 | 80 | 30.49 | 179.95 | 461.71 | 179.84 | 444.28 | 453.39 | 77.86 | 0.12 | Catalyst_01 | 9.701933 | 2.710982 | 4.692976 | 1.030677 | 1.429998 | 0.931167 | 0.8172067 | 1.436393 | 38.01861 | 38.54928 | 0.7152617 | 97.72047
587.852 | 1769773208.3 | 30/01/2026_12:40:08,323 | 1 | 2 | 2.845468771e-06 | 2.205207238e-06 | 7.036429165e-12 | 7.002739968e-12 | 5.859937102e-12 | 1.19253071e-11 | 6.9586302e-11 | 9.23850163e-11 | 1.324059569e-12 | 1.502076133e-12 | 1.14020425e-11 | 6.018846446e-13 | 4.999999912e-15 | 4.999999912e-15 | 4.999999912e-15 | 1.346472541e-14 | 1.127168237e-11 | 1.39582451e-13 | 1.952235269e-14 | 4.999999912e-15 | 4.578629142e-14 | 1.114134687e-10 | 6.631960953e-11 | 1 | 1 | 1 | 1 | 1 | 1 | 1 | 0 | 0 | 0 | 0 | 0 | 0 | 0 | 0 | 0 | 0 | 6.255496615e-09 | 39.30226944 | 0 | 0.2622633267 | 29.33911595 | 0.8627505271 | 29.16388405 | 0.6217095558 | 0.5617053643 | 0 | 0 | 0 | 0 | 0 | 49 | 0 | 71.02 | 80 | 30.5 | 179.95 | 466.25 | 180.06 | 444.59 | 457.34 | 77.86 | 0.12 | Catalyst_01 | 9.797533 | 2.671139 | 4.715925 | 1.031222 | 1.420128 | 0.9316938 | 0.8051965 | 1.443417 | 38.60608 | 38.36811 | 0.7206134 | 97.7188
593.588 | 1769773214.1 | 30/01/2026_12:40:14,059 | 1 | 2 | 2.844780283e-06 | 2.240136155e-06 | 7.040030017e-12 | 7.003622508e-12 | 5.863203586e-12 | 1.192196515e-11 | 6.96755223e-11 | 9.225740311e-11 | 1.323742114e-12 | 1.503664489e-12 | 1.140602369e-11 | 5.94077901e-13 | 4.999999912e-15 | 4.999999912e-15 | 4.999999912e-15 | 2.205347348e-14 | 1.12595714e-11 | 1.424046021e-13 | 1.597644577e-14 | 4.999999912e-15 | 4.300485884e-14 | 1.115862056e-10 | 6.62909172e-11 | 1 | 1 | 1 | 1 | 1 | 1 | 1 | 0 | 0 | 0 | 0 | 0 | 0 | 0 | 0 | 0 | 0 | 6.561140783e-09 | 39.35659762 | 0 | 0.2875958509 | 29.324685 | 0.8392932578 | 29.14161944 | 0.6220814266 | 0.5621808534 | 0 | 0 | 0 | 0 | 0 | 49 | 0 | 70.99 | 80.03 | 30.49 | 179.94 | 467.17 | 180.12 | 444.93 | 459.4 | 77.86 | 0.12 | Catalyst_01 | 9.893133 | 2.719012 | 4.788667 | 1.031839 | 1.381516 | 0.9324825 | 0.8196274 | 1.465682 | 37.94904 | 36.72559 | 0.7411967 | 97.61979
599.324 | 1769773219.8 | 30/01/2026_12:40:19,795 | 1 | 2 | 2.838794671e-06 | 2.263440365e-06 | 7.03138936e-12 | 7.017526317e-12 | 5.854724691e-12 | 1.195423621e-11 | 6.970415217e-11 | 9.246751281e-11 | 1.324061954e-12 | 1.508151676e-12 | 1.141906968e-11 | 5.965143744e-13 | 1.583432211e-14 | 4.999999912e-15 | 4.999999912e-15 | 1.3812529e-14 | 1.125932073e-11 | 1.492786201e-13 | 9.76505999e-15 | 1.270655808e-14 | 4.308392767e-14 | 1.111923748e-10 | 6.625865134e-11 | 1 | 1 | 1 | 1 | 1 | 1 | 1 | 0 | 0 | 0 | 0 | 0 | 0 | 0 | 0 | 0 | 0 | 1.280781274e-08 | 39.25232732 | 0 | 0.2643166636 | 29.39888204 | 0.8603225535 | 29.15626354 | 0.6216984133 | 0.5641215646 | 0 | 0 | 0 | 0 | 0 | 49 | 0 | 71 | 80 | 30.5 | 179.92 | 468.14 | 180.23 | 445.13 | 460.03 | 77.86 | 0.12 | Catalyst_01 | 9.988733 | 2.472872 | 4.740822 | 1.031204 | 1.416131 | 0.9357015 | 0.7454304 | 1.451038 | 41.70064 | 39.16845 | 0.7226341 | 97.80064
605.06 | 1769773225.5 | 30/01/2026_12:40:25,531 | 1 | 2 | 2.852860234e-06 | 2.235845614e-06 | 7.031160376e-12 | 7.01765512e-12 | 5.871760109e-12 | 1.195995646e-11 | 6.964205601e-11 | 9.243221466e-11 | 1.324348292e-12 | 1.521283316e-12 | 1.142662961e-11 | 5.935044123e-13 | 2.190698422e-14 | 4.999999912e-15 | 1.42195097e-14 | 1.174367813e-14 | 1.128892813e-11 | 1.545130668e-13 | 1.555443362e-14 | 2.019951487e-14 | 3.879149335e-14 | 1.115727857e-10 | 6.642226352e-11 | 1 | 1 | 1 | 1 | 1 | 1 | 1 | 0 | 0 | 0 | 0 | 0 | 0 | 0 | 0 | 0 | 0 | 1.644994909e-08 | 39.31150166 | 0 | 0.2694236678 | 29.32150319 | 0.8549462217 | 29.17331306 | 0.620499144 | 0.5677944678 | 0 | 0 | 0 | 0 | 0 | 49 | 0 | 71 | 80.02 | 30.5 | 179.92 | 468.25 | 180.26 | 445.53 | 460.59 | 77.86 | 0.12 | Catalyst_01 | 10.08433 | 2.729567 | 4.685118 | 1.029214 | 1.407282 | 0.9417937 | 0.8228092 | 1.433988 | 37.70614 | 37.88316 | 0.7257756 | 97.69249
610.796 | 1769773231.3 | 30/01/2026_12:40:31,267 | 1 | 2 | 2.84578141e-06 | 2.252188324e-06 | 7.041425602e-12 | 7.017583563e-12 | 5.872807015e-12 | 1.195989228e-11 | 6.967681293e-11 | 9.23597171e-11 | 1.318133211e-12 | 1.533460316e-12 | 1.142654981e-11 | 6.057123661e-13 | 2.988502322e-14 | 4.999999912e-15 | 2.768083343e-14 | 1.119602813e-14 | 1.132080801e-11 | 1.50261368e-13 | 2.237216963e-14 | 2.674560741e-14 | 3.440204325e-14 | 1.117037296e-10 | 6.662809887e-11 | 1 | 1 | 1 | 1 | 1 | 1 | 1 | 0 | 0 | 0 | 0 | 0 | 0 | 0 | 0 | 0 | 0 | 2.139084078e-08 | 39.3125219 | 0 | 0.2874218163 | 29.27367891 | 0.8386408856 | 29.22692753 | 0.6207617852 | 0.5709419962 | 0 | 0 | 0 | 0 | 0 | 49.01 | 0 | 71.02 | 80.02 | 30.5 | 179.94 | 467.94 | 180.25 | 445.73 | 460.58 | 77.86 | 0.12 | Catalyst_01 | 10.17993 | 2.888218 | 4.509949 | 1.02965 | 1.380442 | 0.9470145 | 0.8706335 | 1.380374 | 35.65001 | 37.25625 | 0.7401998 | 97.67518
616.532 | 1769773237.0 | 30/01/2026_12:40:37,003 | 1 | 2 | 2.842991762e-06 | 2.252188324e-06 | 7.065230345e-12 | 7.013145273e-12 | 5.899548645e-12 | 1.19871708e-11 | 6.974446021e-11 | 9.250005623e-11 | 1.316799642e-12 | 1.543091393e-12 | 1.143477413e-11 | 6.100543248e-13 | 2.306630974e-14 | 4.999999912e-15 | 2.718751805e-14 | 7.435240811e-15 | 1.13418849e-11 | 1.43786079e-13 | 2.806841199e-14 | 2.786662502e-14 | 3.602365734e-14 | 1.116462894e-10 | 6.628262522e-11 | 1 | 1 | 1 | 1 | 1 | 1 | 1 | 0 | 0 | 0 | 0 | 0 | 0 | 0 | 0 | 0 | 0 | 1.708735263e-08 | 39.32344057 | 0 | 0.2732504594 | 29.34727755 | 0.8774757136 | 29.10071672 | 0.6232458507 | 0.5745211143 | 0 | 0 | 0 | 0 | 0 | 49 | 0 | 70.99 | 80.02 | 30.51 | 179.95 | 467.6 | 180.23 | 446.08 | 460.17 | 77.86 | 0.12 | Catalyst_01 | 10.27553 | 2.644064 | 4.922304 | 1.03377 | 1.444366 | 0.9529511 | 0.7970349 | 1.506585 | 39.09778 | 38.09118 | 0.7102713 | 97.6525
622.268 | 1769773242.7 | 30/01/2026_12:40:42,739 | 1 | 2 | 2.841621608e-06 | 2.259971325e-06 | 7.103685695e-12 | 7.00454755e-12 | 5.898586741e-12 | 1.19758448e-11 | 6.968683963e-11 | 9.239040782e-11 | 1.313408909e-12 | 1.556039911e-12 | 1.142247061e-11 | 6.137224518e-13 | 2.307116663e-14 | 4.999999912e-15 | 3.363805003e-14 | 4.999999912e-15 | 1.134812123e-11 | 1.42033046e-13 | 3.502731281e-14 | 2.514728843e-14 | 3.959478551e-14 | 1.115219514e-10 | 6.646927453e-11 | 1 | 1 | 1 | 1 | 1 | 1 | 1 | 0 | 0 | 0 | 0 | 0 | 0 | 0 | 0 | 0 | 0 | 1.724877846e-08 | 39.28150532 | 0 | 0.2866477837 | 29.3106696 | 0.8590855044 | 29.18201167 | 0.6267375705 | 0.5789367986 | 0 | 0 | 0 | 0 | 0 | 48.99 | 0 | 71.02 | 80.03 | 30.51 | 179.97 | 466.64 | 180.13 | 446.35 | 459.81 | 77.86 | 0.12 | Catalyst_01 | 10.37113 | 2.765506 | 4.656698 | 1.039562 | 1.414095 | 0.9602753 | 0.8336428 | 1.42529 | 37.59029 | 38.0306 | 0.7295404 | 97.69579
628.004 | 1769773248.5 | 30/01/2026_12:40:48,475 | 1 | 2 | 2.83969166e-06 | 2.253915e-06 | 7.142906926e-12 | 7.001290606e-12 | 5.898792305e-12 | 1.196375204e-11 | 6.965548277e-11 | 9.238936699e-11 | 1.310166819e-12 | 1.568795658e-12 | 1.141021218e-11 | 6.203892651e-13 | 1.578532803e-14 | 4.999999912e-15 | 2.834684188e-14 | 4.999999912e-15 | 1.137739208e-11 | 1.305639082e-13 | 4.347343747e-14 | 1.112084125e-14 | 4.319791798e-14 | 1.115675538e-10 | 6.640677591e-11 | 1 | 1 | 1 | 1 | 1 | 1 | 1 | 0 | 0 | 0 | 0 | 0 | 0 | 0 | 0 | 0 | 0 | 1.285662895e-08 | 39.29232054 | 0 | 0.2819302547 | 29.30269738 | 0.8796152136 | 29.15211334 | 0.6301142817 | 0.583100775 | 0 | 0 | 0 | 0 | 0 | 49 | 0 | 71.02 | 80 | 30.52 | 179.98 | 464.71 | 179.89 | 446.59 | 458.33 | 77.86 | 0.12 | Catalyst_01 | 10.46673 | 2.791953 | 4.754382 | 1.045163 | 1.447888 | 0.9671821 | 0.841615 | 1.455188 | 37.43483 | 38.29737 | 0.7163522 | 97.66724
633.74 | 1769773254.2 | 30/01/2026_12:40:54,211 | 1 | 2 | 2.837741476e-06 | 2.256510015e-06 | 7.192308814e-12 | 6.988942845e-12 | 5.907453346e-12 | 1.195069217e-11 | 6.966610622e-11 | 9.251732019e-11 | 1.315629138e-12 | 1.574314247e-12 | 1.138047469e-11 | 6.275494989e-13 | 4.999999912e-15 | 5.657435546e-15 | 1.962373406e-14 | 4.999999912e-15 | 1.143955763e-11 | 1.263073711e-13 | 4.818886311e-14 | 4.999999912e-15 | 4.129301881e-14 | 1.116650938e-10 | 6.633186361e-11 | 1 | 1 | 1 | 1 | 1 | 1 | 1 | 0 | 0 | 0 | 0 | 0 | 0 | 0 | 0 | 0 | 0 | 6.314518427e-09 | 39.29665914 | 0 | 0.2713881644 | 29.31067083 | 0.9187962212 | 29.10045901 | 0.6339787228 | 0.5850207671 | 0 | 0 | 0 | 0 | 0 | 49.01 | 0 | 71 | 80 | 30.51 | 179.97 | 464.07 | 179.81 | 446.64 | 457.19 | 77.86 | 0.12 | Catalyst_01 | 10.56233 | 2.765502 | 4.923146 | 1.051573 | 1.512382 | 0.9703667 | 0.8336416 | 1.506842 | 38.02466 | 39.25668 | 0.6900102 | 97.65984
639.476 | 1769773259.9 | 30/01/2026_12:40:59,947 | 1 | 2 | 2.85078022e-06 | 2.259971325e-06 | 7.249003481e-12 | 6.981769763e-12 | 5.896750536e-12 | 1.19201992e-11 | 6.954261472e-11 | 9.229891157e-11 | 1.317746476e-12 | 1.576101554e-12 | 1.14095287e-11 | 6.302684611e-13 | 4.999999912e-15 | 7.576884202e-15 | 7.239267034e-15 | 4.999999912e-15 | 1.142092237e-11 | 1.210612827e-13 | 4.551367218e-14 | 4.999999912e-15 | 5.063219063e-14 | 1.117826318e-10 | 6.634243849e-11 | 1 | 1 | 1 | 1 | 1 | 1 | 1 | 0 | 0 | 0 | 0 | 0 | 0 | 0 | 0 | 0 | 0 | 6.511749806e-09 | 39.3477094 | 0 | 0.2759011062 | 29.25040743 | 0.9113854124 | 29.1101184 | 0.6392092644 | 0.5861762152 | 0 | 0 | 0 | 0 | 0 | 49 | 0 | 71 | 80.02 | 30.52 | 179.97 | 463.33 | 179.68 | 446.78 | 456.74 | 77.86 | 0.12 | Catalyst_01 | 10.65793 | 2.965418 | 4.891587 | 1.060249 | 1.500183 | 0.9722833 | 0.893905 | 1.497183 | 35.75376 | 38.11593 | 0.70136 | 97.56434
645.212 | 1769773265.7 | 30/01/2026_12:41:05,683 | 1 | 2 | 2.844261417e-06 | 2.278233069e-06 | 7.288183078e-12 | 6.982735137e-12 | 5.902498542e-12 | 1.193378035e-11 | 6.956809434e-11 | 9.244138788e-11 | 1.328253479e-12 | 1.573928488e-12 | 1.138916999e-11 | 6.280039965e-13 | 4.999999912e-15 | 9.121362384e-15 | 4.999999912e-15 | 4.999999912e-15 | 1.145398793e-11 | 1.170778426e-13 | 4.263814779e-14 | 4.999999912e-15 | 5.57584713e-14 | 1.119946219e-10 | 6.63316832e-11 | 1 | 1 | 1 | 1 | 1 | 1 | 1 | 0 | 0 | 0 | 0 | 0 | 0 | 0 | 0 | 0 | 0 | 6.239239762e-09 | 39.36858403 | 0 | 0.2580636135 | 29.24546397 | 0.9361645488 | 29.06910957 | 0.6416661506 | 0.5854610051 | 0.005801105674 | 0 | 0 | 0 | 0 | 49 | 0 | 71 | 80.03 | 30.52 | 179.98 | 463.61 | 179.62 | 446.88 | 456.76 | 77.86 | 0.12 | Catalyst_01 | 10.75353 | 2.981818 | 5.025571 | 1.064324 | 1.540971 | 0.971097 | 0.8988485 | 1.538192 | 35.69379 | 38.414 | 0.6854203 | 97.52949
650.948 | 1769773271.4 | 30/01/2026_12:41:11,419 | 1 | 2 | 2.838408136e-06 | 2.234986823e-06 | 7.330499055e-12 | 6.987906781e-12 | 5.892957997e-12 | 1.193490185e-11 | 6.968334937e-11 | 9.245477994e-11 | 1.331130735e-12 | 1.572581908e-12 | 1.139503509e-11 | 6.179008585e-13 | 4.999999912e-15 | 1.644794327e-14 | 4.999999912e-15 | 6.808518593e-15 | 1.145237551e-11 | 1.222138168e-13 | 3.87614169e-14 | 4.999999912e-15 | 5.626294718e-14 | 1.116673559e-10 | 6.642716932e-11 | 1 | 1 | 1 | 1 | 1 | 1 | 1 | 0 | 0 | 0 | 0 | 0 | 0 | 0 | 0 | 0 | 0 | 6.479089995e-09 | 39.28059845 | 0 | 0.2744194056 | 29.28435776 | 0.9195299761 | 29.12693135 | 0.6459249422 | 0.5855663558 | 0.001270062084 | 0 | 0 | 0 | 0 | 49 | 0 | 70.99 | 80.02 | 30.52 | 179.97 | 465.81 | 179.57 | 447.15 | 457.45 | 77.86 | 0.12 | Catalyst_01 | 10.84913 | 2.852792 | 4.836656 | 1.071388 | 1.513589 | 0.9712717 | 0.8599547 | 1.48037 | 37.55576 | 39.2907 | 0.7024512 | 97.66131
656.684 | 1769773277.2 | 30/01/2026_12:41:17,155 | 1 | 2 | 2.837515922e-06 | 2.25132294e-06 | 7.373261723e-12 | 7.007330913e-12 | 5.88655253e-12 | 1.192799852e-11 | 6.973524536e-11 | 9.25627977e-11 | 1.333486706e-12 | 1.56504074e-12 | 1.140377116e-11 | 6.117990771e-13 | 4.999999912e-15 | 1.520275401e-14 | 4.999999912e-15 | 1.001438922e-14 | 1.146510491e-11 | 1.259726644e-13 | 3.166040428e-14 | 4.999999912e-15 | 4.725266131e-14 | 1.119602674e-10 | 6.6265049e-11 | 1 | 1 | 1 | 1 | 1 | 1 | 1 | 0 | 0 | 0 | 0 | 0 | 0 | 0 | 0 | 0 | 0 | 6.260435473e-09 | 39.34947412 | 0 | 0.2598877313 | 29.2948802 | 0.9430779489 | 29.03359671 | 0.6490226869 | 0.5825122084 | 0 | 0 | 0 | 0 | 0 | 48.99 | 0 | 71 | 80.05 | 30.52 | 179.98 | 467.73 | 179.57 | 447.32 | 460.09 | 77.86 | 0.12 | Catalyst_01 | 10.94473 | 2.817886 | 5.141599 | 1.076526 | 1.55235 | 0.9662058 | 0.8494322 | 1.573705 | 38.20332 | 38.91972 | 0.6881962 | 97.56375
662.42 | 1769773282.9 | 30/01/2026_12:41:22,891 | 1 | 2 | 2.842138883e-06 | 2.256510015e-06 | 7.387325994e-12 | 7.010892301e-12 | 5.87362884e-12 | 1.192825786e-11 | 6.948425862e-11 | 9.242889787e-11 | 1.340740127e-12 | 1.565584359e-12 | 1.13849815e-11 | 6.023949785e-13 | 4.999999912e-15 | 1.084725808e-14 | 4.999999912e-15 | 1.551174316e-14 | 1.148564924e-11 | 1.314835963e-13 | 1.982697623e-14 | 4.999999912e-15 | 4.891211405e-14 | 1.117855808e-10 | 6.644380879e-11 | 1 | 1 | 1 | 1 | 1 | 1 | 1 | 0 | 0 | 0 | 0 | 0 | 0 | 0 | 0 | 0 | 0 | 5.81858728e-09 | 39.30515986 | 0 | 0.2394148731 | 29.23240293 | 0.9528706331 | 29.12752015 | 0.6503220876 | 0.583825829 | 0.004428124427 | 0 | 0 | 0 | 0 | 49 | 0 | 70.99 | 80 | 30.52 | 179.99 | 471.42 | 179.63 | 447.72 | 461.74 | 77.86 | 0.12 | Catalyst_01 | 11.04033 | 3.025146 | 4.834732 | 1.078681 | 1.56847 | 0.9683847 | 0.9119095 | 1.479781 | 35.65716 | 39.84088 | 0.6824873 | 97.63163
668.156 | 1769773288.6 | 30/01/2026_12:41:28,627 | 1 | 2 | 2.841539299e-06 | 2.218773716e-06 | 7.382651782e-12 | 7.030768762e-12 | 5.858303859e-12 | 1.193988918e-11 | 6.967602884e-11 | 9.251494015e-11 | 1.344546002e-12 | 1.563431676e-12 | 1.142438835e-11 | 6.002752549e-13 | 4.999999912e-15 | 4.999999912e-15 | 4.999999912e-15 | 1.415450839e-14 | 1.148567526e-11 | 1.447310154e-13 | 1.623838901e-14 | 4.999999912e-15 | 5.049636382e-14 | 1.119830825e-10 | 6.645781842e-11 | 1 | 1 | 1 | 1 | 1 | 1 | 1 | 0 | 0 | 0 | 0 | 0 | 0 | 0 | 0 | 0 | 0 | 6.247465591e-09 | 39.3308275 | 0 | 0.2606801358 | 29.24928505 | 0.9393479736 | 29.09812459 | 0.6493905784 | 0.5825966779 | 0.0002448931243 | 0 | 0 | 0 | 0 | 49.01 | 0 | 71 | 80.03 | 30.52 | 180 | 474.7 | 179.82 | 448.54 | 465.73 | 77.86 | 0.12 | Catalyst_01 | 11.13593 | 2.969142 | 4.930773 | 1.077136 | 1.546211 | 0.9663459 | 0.8950274 | 1.509177 | 36.27769 | 39.07106 | 0.6913206 | 97.58878
673.892 | 1769773294.4 | 30/01/2026_12:41:34,363 | 1 | 2 | 2.840004527e-06 | 2.257369943e-06 | 7.397566934e-12 | 7.030696771e-12 | 5.856954678e-12 | 1.194559729e-11 | 6.972118022e-11 | 9.241343801e-11 | 1.345903749e-12 | 1.568953192e-12 | 1.141282034e-11 | 5.943451569e-13 | 4.999999912e-15 | 4.999999912e-15 | 4.999999912e-15 | 1.783477845e-14 | 1.15475355e-11 | 1.505203975e-13 | 1.366312425e-14 | 4.999999912e-15 | 4.712170324e-14 | 1.117405196e-10 | 6.623222804e-11 | 1 | 1 | 1 | 1 | 1 | 1 | 1 | 0 | 0 | 0 | 0 | 0 | 0 | 0 | 0 | 0 | 0 | 6.433065332e-09 | 39.30943945 | 0 | 0.2752269137 | 29.28978334 | 0.9677805151 | 29.04362981 | 0.6518419679 | 0.5856270268 | 0 | 0 | 0 | 0 | 0 | 49 | 0 | 71 | 79.98 | 30.52 | 179.98 | 475.11 | 179.89 | 448.84 | 466.89 | 77.86 | 0.12 | Catalyst_01 | 11.23153 | 2.834794 | 5.108818 | 1.081202 | 1.593012 | 0.9713723 | 0.8545291 | 1.563671 | 38.14042 | 40.02069 | 0.6735432 | 97.61254
679.628 | 1769773300.1 | 30/01/2026_12:41:40,099 | 1 | 2 | 2.847927817e-06 | 2.269519655e-06 | 7.429311506e-12 | 7.031692503e-12 | 5.862932969e-12 | 1.195907002e-11 | 6.967890848e-11 | 9.257855593e-11 | 1.344785719e-12 | 1.580761346e-12 | 1.141860825e-11 | 6.014752498e-13 | 1.500144816e-14 | 4.999999912e-15 | 4.999999912e-15 | 1.150889754e-14 | 1.152112e-11 | 1.526794777e-13 | 1.049218695e-14 | 1.545935756e-14 | 3.974418857e-14 | 1.117963222e-10 | 6.646685979e-11 | 1 | 1 | 1 | 1 | 1 | 1 | 1 | 0 | 0 | 0 | 0 | 0 | 0 | 0 | 0 | 0 | 0 | 1.21709423e-08 | 39.2753495 | 0 | 0.2538678915 | 29.27047272 | 0.9582582255 | 29.11044494 | 0.6535926084 | 0.5888285746 | 0 | 0 | 0 | 0 | 0 | 49 | 0 | 71.02 | 80 | 30.52 | 179.98 | 475.21 | 180.04 | 449.41 | 467.14 | 77.86 | 0.12 | Catalyst_01 | 11.32713 | 2.898854 | 4.89052 | 1.084106 | 1.577338 | 0.9766827 | 0.8738397 | 1.496856 | 37.39774 | 40.42097 | 0.6820631 | 97.67506
685.364 | 1769773305.8 | 30/01/2026_12:41:45,835 | 1 | 2 | 2.846863254e-06 | 2.267778655e-06 | 7.481526683e-12 | 7.043977381e-12 | 5.873592411e-12 | 1.195988534e-11 | 6.964265969e-11 | 9.235983506e-11 | 1.342500655e-12 | 1.592991364e-12 | 1.142369532e-11 | 6.033521122e-13 | 2.269135367e-14 | 4.999999912e-15 | 9.854310158e-15 | 1.636596234e-14 | 1.153920015e-11 | 1.572319206e-13 | 1.706835594e-14 | 2.071224424e-14 | 3.986302391e-14 | 1.115973286e-10 | 6.616930615e-11 | 1 | 1 | 1 | 1 | 1 | 1 | 1 | 0 | 0 | 0 | 0 | 0 | 0 | 0 | 0 | 0 | 0 | 1.69918871e-08 | 39.29249466 | 0 | 0.2728107874 | 29.29234117 | 0.9687897119 | 29.04180453 | 0.659713879 | 0.5943683479 | 0 | 0 | 0 | 0 | 0 | 49 | 0 | 71.02 | 80.02 | 30.52 | 180 | 474.98 | 180.09 | 449.69 | 467.01 | 77.86 | 0.12 | Catalyst_01 | 11.42273 | 2.826308 | 5.114782 | 1.094259 | 1.594673 | 0.9858715 | 0.8519713 | 1.565497 | 38.71691 | 40.07456 | 0.6809671 | 97.61541
691.1 | 1769773311.6 | 30/01/2026_12:41:51,571 | 1 | 2 | 2.847421911e-06 | 2.250463012e-06 | 7.522303093e-12 | 7.042172401e-12 | 5.877464314e-12 | 1.198294589e-11 | 6.967838806e-11 | 9.226598652e-11 | 1.344594683e-12 | 1.609490319e-12 | 1.142054333e-11 | 6.007311077e-13 | 2.997379227e-14 | 4.999999912e-15 | 1.91313843e-14 | 1.392360975e-14 | 1.15997793e-11 | 1.573061478e-13 | 1.728421551e-14 | 2.644632357e-14 | 3.7797097e-14 | 1.118817677e-10 | 6.655644785e-11 | 1 | 1 | 1 | 1 | 1 | 1 | 1 | 0 | 0 | 0 | 0 | 0 | 0 | 0 | 0 | 0 | 0 | 2.161225863e-08 | 39.29679732 | 0 | 0.2956103054 | 29.19872802 | 0.9498753877 | 29.13614592 | 0.6618177436 | 0.5990075598 | 0 | 0 | 0 | 0 | 0 | 49 | 0 | 71.02 | 79.98 | 30.53 | 180 | 474.17 | 180.15 | 450.17 | 466.39 | 77.86 | 0.12 | Catalyst_01 | 11.51833 | 3.136858 | 4.80655 | 1.097749 | 1.563539 | 0.9935665 | 0.9455844 | 1.471155 | 34.99517 | 39.304 | 0.6967416 | 97.58547
696.836 | 1769773317.3 | 30/01/2026_12:41:57,307 | 1 | 2 | 2.845381459e-06 | 2.255643039e-06 | 7.583339338e-12 | 7.019873398e-12 | 5.886118849e-12 | 1.199143042e-11 | 6.978898709e-11 | 9.24675822e-11 | 1.342412618e-12 | 1.630724093e-12 | 1.14146019e-11 | 6.075658639e-13 | 2.915789626e-14 | 4.999999912e-15 | 2.719042337e-14 | 9.785913941e-15 | 1.164139792e-11 | 1.556598004e-13 | 2.387251062e-14 | 2.892118104e-14 | 4.193671642e-14 | 1.11616473e-10 | 6.642003614e-11 | 1 | 1 | 1 | 1 | 1 | 1 | 1 | 0 | 0 | 0 | 0 | 0 | 0 | 0 | 0 | 0 | 0 | 2.10162717e-08 | 39.2216385 | 0 | 0.290612405 | 29.27512971 | 0.9770286118 | 29.09065327 | 0.6674169918 | 0.606375871 | 0 | 0 | 0 | 0 | 0 | 49 | 0 | 71 | 80.02 | 30.53 | 180.02 | 473.63 | 180.16 | 450.36 | 465.94 | 77.86 | 0.12 | Catalyst_01 | 11.61393 | 2.883405 | 4.955184 | 1.107036 | 1.608235 | 1.005788 | 0.8691827 | 1.516648 | 38.39337 | 40.9513 | 0.683109 | 97.68105
702.572 | 1769773323.0 | 30/01/2026_12:42:03,043 | 1 | 2 | 2.843361017e-06 | 2.253051434e-06 | 7.707049408e-12 | 7.019952761e-12 | 5.880928557e-12 | 1.196380495e-11 | 6.971411642e-11 | 9.277101309e-11 | 1.335746401e-12 | 1.649072046e-12 | 1.14155083e-11 | 6.091651164e-13 | 2.782927087e-14 | 4.999999912e-15 | 3.389853976e-14 | 4.999999912e-15 | 1.16773145e-11 | 1.467038432e-13 | 2.730927396e-14 | 2.505075886e-14 | 3.521018045e-14 | 1.118795473e-10 | 6.647876694e-11 | 1 | 1 | 1 | 1 | 1 | 1 | 1 | 0 | 0 | 0 | 0 | 0 | 0 | 0 | 0 | 0 | 0 | 1.948859398e-08 | 39.22672885 | 0 | 0.2427779637 | 29.25710442 | 1.018880193 | 29.06090517 | 0.6764260521 | 0.610768655 | 0 | 0 | 0 | 0 | 0 | 49.01 | 0 | 71 | 80.02 | 30.54 | 180.03 | 471.63 | 180.06 | 450.8 | 464.25 | 77.86 | 0.12 | Catalyst_01 | 11.70953 | 2.943202 | 5.052377 | 1.12198 | 1.677124 | 1.013074 | 0.887208 | 1.546396 | 38.12105 | 41.86713 | 0.6638916 | 97.6713
708.308 | 1769773328.8 | 30/01/2026_12:42:08,779 | 1 | 2 | 2.845886002e-06 | 2.250463012e-06 | 7.808188991e-12 | 7.019216371e-12 | 5.899510915e-12 | 1.196393679e-11 | 6.967437044e-11 | 9.244668225e-11 | 1.335993165e-12 | 1.667330878e-12 | 1.141104659e-11 | 6.152097061e-13 | 1.152927715e-14 | 4.999999912e-15 | 2.764931533e-14 | 4.999999912e-15 | 1.174700354e-11 | 1.372065303e-13 | 3.833649435e-14 | 1.395853715e-14 | 3.745171762e-14 | 1.118269574e-10 | 6.624555765e-11 | 1 | 1 | 1 | 1 | 1 | 1 | 1 | 0 | 0 | 0 | 0 | 0 | 0 | 0 | 0 | 0 | 0 | 1.016572303e-08 | 39.26701788 | 0 | 0.2722061285 | 29.23452904 | 1.043114915 | 28.99707215 | 0.6865615768 | 0.6183366477 | 0 | 0 | 0 | 0 | 0 | 49 | 0 | 71 | 79.98 | 30.54 | 180.03 | 470.37 | 179.94 | 451.02 | 463.19 | 77.86 | 0.12 | Catalyst_01 | 11.80513 | 3.018093 | 5.260931 | 1.138791 | 1.717016 | 1.025627 | 0.9097834 | 1.610229 | 37.73215 | 41.39324 | 0.658184 | 97.56896
714.044 | 1769773334.5 | 30/01/2026_12:42:14,515 | 1 | 2 | 2.854657851e-06 | 2.235845614e-06 | 7.905630144e-12 | 7.00719387e-12 | 5.903088348e-12 | 1.194584535e-11 | 6.95986116e-11 | 9.260816419e-11 | 1.336684994e-12 | 1.677277674e-12 | 1.140240506e-11 | 6.226770401e-13 | 6.392325566e-15 | 4.999999912e-15 | 2.204280425e-14 | 4.999999912e-15 | 1.179431639e-11 | 1.285867436e-13 | 4.178344411e-14 | 4.999999912e-15 | 4.323866027e-14 | 1.116846546e-10 | 6.609757186e-11 | 1 | 1 | 1 | 1 | 1 | 1 | 1 | 0 | 0 | 0 | 0 | 0 | 0 | 0 | 0 | 0 | 0 | 6.639978738e-09 | 39.22774882 | 0 | 0.2399750614 | 29.26543836 | 1.094810122 | 28.94600261 | 0.6950841017 | 0.6220001426 | 0.004158004143 | 0 | 0 | 0 | 0 | 49 | 0 | 71 | 80.02 | 30.54 | 180.01 | 470.08 | 179.87 | 451.15 | 462.93 | 77.86 | 0.12 | Catalyst_01 | 11.90073 | 2.915555 | 5.427786 | 1.152927 | 1.802109 | 1.031704 | 0.8788741 | 1.661299 | 39.54401 | 43.09983 | 0.6348901 | 97.62087
719.78 | 1769773340.3 | 30/01/2026_12:42:20,251 | 1 | 2 | 2.845719109e-06 | 2.26690986e-06 | 7.988479669e-12 | 7.009627687e-12 | 5.898367298e-12 | 1.195083615e-11 | 6.961077548e-11 | 9.231295589e-11 | 1.344381963e-12 | 1.684986569e-12 | 1.139087262e-11 | 6.299899838e-13 | 4.999999912e-15 | 6.95695434e-15 | 6.673672642e-15 | 4.999999912e-15 | 1.181909431e-11 | 1.210913829e-13 | 4.438150083e-14 | 4.999999912e-15 | 4.791673175e-14 | 1.116470319e-10 | 6.611316355e-11 | 1 | 1 | 1 | 1 | 1 | 1 | 1 | 0 | 0 | 0 | 0 | 0 | 0 | 0 | 0 | 0 | 0 | 6.479736349e-09 | 39.24121633 | 0 | 0.2744389822 | 29.22705712 | 1.085517126 | 28.9656521 | 0.7031726744 | 0.6260031283 | 0 | 0 | 0 | 0 | 0 | 49 | 0 | 71 | 80.02 | 30.54 | 180.01 | 471.13 | 179.72 | 451.5 | 463.75 | 77.86 | 0.12 | Catalyst_01 | 11.99633 | 3.04288 | 5.363587 | 1.166344 | 1.786812 | 1.038344 | 0.9172553 | 1.641649 | 38.33026 | 42.42117 | 0.6477767 | 97.57474
725.516 | 1769773346.0 | 30/01/2026_12:42:25,987 | 1 | 2 | 2.845773679e-06 | 2.258237373e-06 | 8.064725103e-12 | 7.012566743e-12 | 5.893204761e-12 | 1.193112709e-11 | 6.95225752e-11 | 9.236895276e-11 | 1.345709134e-12 | 1.683504031e-12 | 1.138950739e-11 | 6.217203944e-13 | 4.999999912e-15 | 6.405908586e-15 | 4.999999912e-15 | 4.999999912e-15 | 1.186685385e-11 | 1.221720885e-13 | 4.079970682e-14 | 4.999999912e-15 | 5.026450718e-14 | 1.115183015e-10 | 6.630004185e-11 | 1 | 1 | 1 | 1 | 1 | 1 | 1 | 0 | 0 | 0 | 0 | 0 | 0 | 0 | 0 | 0 | 0 | 6.252701551e-09 | 39.17470132 | 0 | 0.258395107 | 29.20118767 | 1.105726041 | 29.03423203 | 0.709363175 | 0.6252813205 | 0.001808672696 | 0 | 0 | 0 | 0 | 49 | 0 | 71 | 80 | 30.55 | 180.02 | 472.56 | 179.65 | 451.72 | 464.95 | 77.86 | 0.12 | Catalyst_01 | 12.09193 | 3.128699 | 5.139523 | 1.176612 | 1.820077 | 1.037146 | 0.9431248 | 1.573069 | 37.60707 | 43.94439 | 0.6415361 | 97.6783
731.252 | 1769773351.7 | 30/01/2026_12:42:31,723 | 1 | 2 | 2.842270987e-06 | 2.261703912e-06 | 8.113656448e-12 | 7.007033408e-12 | 5.89076574e-12 | 1.19235264e-11 | 6.955748477e-11 | 9.24772342e-11 | 1.351721794e-12 | 1.684625313e-12 | 1.139066098e-11 | 6.149502023e-13 | 4.999999912e-15 | 8.570804521e-15 | 4.999999912e-15 | 6.168707174e-15 | 1.188247938e-11 | 1.204971317e-13 | 3.62666677e-14 | 4.999999912e-15 | 5.310461882e-14 | 1.117151163e-10 | 6.621732329e-11 | 1 | 1 | 1 | 1 | 1 | 1 | 1 | 0 | 0 | 0 | 0 | 0 | 0 | 0 | 0 | 0 | 0 | 6.033168109e-09 | 39.20905122 | 0 | 0.2445667159 | 29.20565736 | 1.124605718 | 28.97441179 | 0.7129275726 | 0.6255745549 | 0.006304570968 | 0 | 0 | 0 | 0 | 49.01 | 0 | 71.02 | 80.02 | 30.55 | 180.04 | 476.6 | 179.54 | 452.21 | 468.38 | 77.86 | 0.12 | Catalyst_01 | 12.18753 | 3.113871 | 5.334967 | 1.182524 | 1.851154 | 1.037633 | 0.9386551 | 1.632889 | 37.97601 | 43.73269 | 0.6339356 | 97.61827
736.988 | 1769773357.5 | 30/01/2026_12:42:37,459 | 1 | 2 | 2.842790309e-06 | 2.258237373e-06 | 8.174255543e-12 | 7.025274459e-12 | 5.885379423e-12 | 1.193693581e-11 | 6.957173032e-11 | 9.230695375e-11 | 1.363491568e-12 | 1.685251981e-12 | 1.139885322e-11 | 6.094824081e-13 | 4.999999912e-15 | 8.654235572e-15 | 4.999999912e-15 | 1.242618509e-14 | 1.188315158e-11 | 1.262113379e-13 | 2.941547559e-14 | 4.999999912e-15 | 5.072387687e-14 | 1.116097006e-10 | 6.635312438e-11 | 1 | 1 | 1 | 1 | 1 | 1 | 1 | 0 | 0 | 0 | 0 | 0 | 0 | 0 | 0 | 0 | 0 | 6.265541177e-09 | 39.18428629 | 0 | 0.2656167097 | 29.17893903 | 1.10105618 | 29.03808122 | 0.718568914 | 0.6271284643 | 0 | 0 | 0 | 0 | 0 | 49 | 0 | 71.01 | 80.02 | 30.56 | 180.05 | 478.78 | 179.51 | 452.49 | 470.22 | 77.86 | 0.12 | Catalyst_01 | 12.28313 | 3.202506 | 5.126947 | 1.191881 | 1.81239 | 1.04021 | 0.9653734 | 1.56922 | 37.21715 | 43.44114 | 0.6526178 | 97.64033
742.724 | 1769773363.2 | 30/01/2026_12:42:43,195 | 1 | 2 | 2.850346846e-06 | 2.255643039e-06 | 8.230268897e-12 | 7.022862326e-12 | 5.875380477e-12 | 1.194600408e-11 | 6.9679984e-11 | 9.236654497e-11 | 1.366891409e-12 | 1.691923294e-12 | 1.138956724e-11 | 6.042887545e-13 | 4.999999912e-15 | 1.056204007e-14 | 4.999999912e-15 | 1.52536878e-14 | 1.190599095e-11 | 1.369087135e-13 | 2.316236328e-14 | 4.999999912e-15 | 4.889854119e-14 | 1.122143559e-10 | 6.633441713e-11 | 1 | 1 | 1 | 1 | 1 | 1 | 1 | 0 | 0 | 0 | 0 | 0 | 0 | 0 | 0 | 0 | 0 | 6.416752399e-09 | 39.29857223 | 0 | 0.2754838044 | 29.13910937 | 1.101048297 | 28.95776694 | 0.7217994714 | 0.6281574218 | 0 | 0 | 0 | 0 | 0 | 49 | 0 | 71.01 | 79.98 | 30.57 | 180.04 | 482.7 | 179.54 | 453.53 | 473.9 | 77.86 | 0.12 | Catalyst_01 | 12.37873 | 3.334636 | 5.389349 | 1.19724 | 1.812377 | 1.041917 | 1.005203 | 1.649534 | 35.90317 | 41.47485 | 0.6555566 | 97.44256
748.46 | 1769773368.9 | 30/01/2026_12:42:48,931 | 1 | 2 | 2.853568958e-06 | 2.254778792e-06 | 8.243768515e-12 | 7.030074006e-12 | 5.871280025e-12 | 1.191808978e-11 | 6.952766834e-11 | 9.243304039e-11 | 1.367440991e-12 | 1.691896514e-12 | 1.141255233e-11 | 6.005541659e-13 | 4.999999912e-15 | 8.012963868e-15 | 4.999999912e-15 | 1.681029549e-14 | 1.19237788e-11 | 1.437371137e-13 | 1.555298011e-14 | 4.999999912e-15 | 4.404049553e-14 | 1.117342607e-10 | 6.604788938e-11 | 1 | 1 | 1 | 1 | 1 | 1 | 1 | 0 | 0 | 0 | 0 | 0 | 0 | 0 | 0 | 0 | 0 | 5.837941724e-09 | 39.23049989 | 0 | 0.2381880978 | 29.20658948 | 1.15334076 | 28.91199176 | 0.7244997392 | 0.6297809247 | 0.001574349742 | 0 | 0 | 0 | 0 | 49 | 0 | 71 | 79.98 | 30.57 | 180.02 | 483.47 | 179.64 | 454.27 | 474.8 | 77.86 | 0.12 | Catalyst_01 | 12.47433 | 3.110779 | 5.538906 | 1.201719 | 1.898453 | 1.04461 | 0.9377229 | 1.69531 | 38.6308 | 43.80276 | 0.6281749 | 97.56436
754.196 | 1769773374.7 | 30/01/2026_12:42:54,667 | 1 | 2 | 2.850087185e-06 | 2.287861207e-06 | 8.283210055e-12 | 7.05484976e-12 | 5.859920622e-12 | 1.195037992e-11 | 6.951143133e-11 | 9.220126745e-11 | 1.374336409e-12 | 1.698463744e-12 | 1.143344881e-11 | 5.897751905e-13 | 4.999999912e-15 | 4.999999912e-15 | 4.999999912e-15 | 1.96562381e-14 | 1.194427196e-11 | 1.498563643e-13 | 1.322995499e-14 | 4.999999912e-15 | 4.671568986e-14 | 1.115646048e-10 | 6.60815222e-11 | 1 | 1 | 1 | 1 | 1 | 1 | 1 | 0 | 0 | 0 | 0 | 0 | 0 | 0 | 0 | 0 | 0 | 6.165721403e-09 | 39.20981021 | 0 | 0.2631766455 | 29.1845095 | 1.142843359 | 28.95016548 | 0.7288207426 | 0.6334626034 | 0 | 0 | 0 | 0 | 0 | 49 | 0 | 71 | 79.98 | 30.57 | 180.01 | 483.49 | 179.71 | 454.63 | 474.9 | 77.86 | 0.12 | Catalyst_01 | 12.56993 | 3.184027 | 5.414185 | 1.208886 | 1.881174 | 1.050717 | 0.9598029 | 1.657136 | 37.96721 | 43.671 | 0.6377258 | 97.57357
759.932 | 1769773380.4 | 30/01/2026_12:43:00,403 | 1 | 2 | 2.848157919e-06 | 2.253051434e-06 | 8.34912868e-12 | 7.039974506e-12 | 5.860538183e-12 | 1.19570482e-11 | 6.96214128e-11 | 9.230181203e-11 | 1.37514132e-12 | 1.713694833e-12 | 1.142518372e-11 | 5.916161658e-13 | 1.513290429e-14 | 4.999999912e-15 | 4.999999912e-15 | 1.854783959e-14 | 1.199715934e-11 | 1.547958539e-13 | 1.746126572e-14 | 1.755051928e-14 | 4.09583256e-14 | 1.115108769e-10 | 6.620047566e-11 | 1 | 1 | 1 | 1 | 1 | 1 | 1 | 0 | 0 | 0 | 0 | 0 | 0 | 0 | 0 | 0 | 0 | 1.254239117e-08 | 39.15763509 | 0 | 0.2782151022 | 29.19561786 | 1.146952595 | 28.97585776 | 0.7341176958 | 0.6382565774 | 0 | 0 | 0 | 0 | 0 | 49 | 0 | 71.01 | 80 | 30.59 | 180.01 | 482.97 | 179.86 | 455.29 | 474.6 | 77.86 | 0.12 | Catalyst_01 | 12.66553 | 3.147176 | 5.330243 | 1.217672 | 1.887938 | 1.058668 | 0.9486946 | 1.631444 | 38.69094 | 44.45315 | 0.6400593 | 97.64091
765.668 | 1769773386.1 | 30/01/2026_12:43:06,139 | 1 | 2 | 2.848134272e-06 | 2.264305294e-06 | 8.446045079e-12 | 7.052206041e-12 | 5.872959237e-12 | 1.198923513e-11 | 6.960732685e-11 | 9.236302001e-11 | 1.375615008e-12 | 1.734186687e-12 | 1.143137494e-11 | 5.929166663e-13 | 2.418683438e-14 | 4.999999912e-15 | 1.192800775e-14 | 1.349577087e-14 | 1.204438545e-11 | 1.629184526e-13 | 1.425249316e-14 | 2.303817978e-14 | 3.394267696e-14 | 1.119959681e-10 | 6.596399815e-11 | 1 | 1 | 1 | 1 | 1 | 1 | 1 | 0 | 0 | 0 | 0 | 0 | 0 | 0 | 0 | 0 | 0 | 1.770412353e-08 | 39.27258265 | 0 | 0.2623112336 | 29.17326184 | 1.186775281 | 28.83577599 | 0.7414534797 | 0.6445798292 | 0 | 0 | 0 | 0 | 0 | 49 | 0 | 71 | 80.02 | 30.58 | 180.04 | 482.52 | 179.93 | 455.59 | 474.25 | 77.86 | 0.12 | Catalyst_01 | 12.76113 | 3.221339 | 5.787917 | 1.22984 | 1.953488 | 1.069157 | 0.9710506 | 1.771525 | 38.1779 | 43.27229 | 0.6247632 | 97.43908
771.404 | 1769773391.9 | 30/01/2026_12:43:11,875 | 1 | 2 | 2.84518751e-06 | 2.269519655e-06 | 8.570283372e-12 | 7.051151763e-12 | 5.868876565e-12 | 1.199535263e-11 | 6.950033604e-11 | 9.231920783e-11 | 1.368312798e-12 | 1.769183433e-12 | 1.143233338e-11 | 6.004885716e-13 | 2.705945683e-14 | 4.999999912e-15 | 2.700512814e-14 | 4.999999912e-15 | 1.209492662e-11 | 1.605212274e-13 | 2.254631283e-14 | 2.572452613e-14 | 3.111857085e-14 | 1.118903442e-10 | 6.604829877e-11 | 1 | 1 | 1 | 1 | 1 | 1 | 1 | 0 | 0 | 0 | 0 | 0 | 0 | 0 | 0 | 0 | 0 | 1.925231918e-08 | 39.23076516 | 0 | 0.2567463013 | 29.1398873 | 1.20354127 | 28.8702162 | 0.7521474428 | 0.6562499165 | 0 | 0 | 0 | 0 | 0 | 49 | 0 | 70.98 | 80 | 30.58 | 180.04 | 481.36 | 180.05 | 456.07 | 473.29 | 77.86 | 0.12 | Catalyst_01 | 12.85673 | 3.332055 | 5.675394 | 1.247578 | 1.981085 | 1.088514 | 1.004425 | 1.737085 | 37.44169 | 43.90067 | 0.6249453 | 97.46843
777.14 | 1769773397.6 | 30/01/2026_12:43:17,611 | 1 | 2 | 2.842492222e-06 | 2.254778792e-06 | 8.702887369e-12 | 7.029907038e-12 | 5.887627625e-12 | 1.195789388e-11 | 6.949435472e-11 | 9.229679521e-11 | 1.372698288e-12 | 1.793422073e-12 | 1.141859871e-11 | 6.091933056e-13 | 2.275829129e-14 | 4.999999912e-15 | 3.170696737e-14 | 4.999999912e-15 | 1.220251504e-11 | 1.525451179e-13 | 3.693801924e-14 | 2.398844063e-14 | 3.798189926e-14 | 1.113962186e-10 | 6.625911625e-11 | 1 | 1 | 1 | 1 | 1 | 1 | 1 | 0 | 0 | 0 | 0 | 0 | 0 | 0 | 0 | 0 | 0 | 1.686932042e-08 | 39.07561682 | 0 | 0.2721969435 | 29.13936834 | 1.224517138 | 28.9727733 | 0.7641971172 | 0.665492001 | 0 | 0 | 0 | 0 | 0 | 49.01 | 0 | 71.02 | 80 | 30.59 | 180.06 | 479.9 | 180.09 | 456.28 | 472.71 | 77.86 | 0.12 | Catalyst_01 | 12.95233 | 3.333777 | 5.34032 | 1.267564 | 2.015613 | 1.103843 | 1.004944 | 1.634528 | 38.02187 | 46.3925 | 0.6240804 | 97.67092
782.876 | 1769773403.3 | 30/01/2026_12:43:23,347 | 1 | 2 | 2.849077646e-06 | 2.285230039e-06 | 8.84586588e-12 | 7.035342361e-12 | 5.889228775e-12 | 1.196219686e-11 | 6.957950882e-11 | 9.226920616e-11 | 1.374478222e-12 | 1.815146232e-12 | 1.141435644e-11 | 6.207210852e-13 | 2.05681758e-14 | 4.999999912e-15 | 2.837594593e-14 | 4.999999912e-15 | 1.225462874e-11 | 1.490278305e-13 | 4.149627622e-14 | 1.872876921e-14 | 4.116254185e-14 | 1.116436388e-10 | 6.60934224e-11 | 1 | 1 | 1 | 1 | 1 | 1 | 1 | 0 | 0 | 0 | 0 | 0 | 0 | 0 | 0 | 0 | 0 | 1.579934113e-08 | 39.13393928 | 0 | 0.2842610465 | 29.13219265 | 1.24723313 | 28.87798918 | 0.7763048536 | 0.6727830277 | 0 | 0 | 0 | 0 | 0 | 49 | 0 | 70.98 | 80 | 30.59 | 180.06 | 478.08 | 180.09 | 456.77 | 470.89 | 77.86 | 0.12 | Catalyst_01 | 13.04793 | 3.357581 | 5.649999 | 1.287647 | 2.053004 | 1.115937 | 1.01212 | 1.729312 | 38.35044 | 45.49568 | 0.6224216 | 97.54048
788.612 | 1769773409.1 | 30/01/2026_12:43:29,083 | 1 | 2 | 2.842647746e-06 | 2.275618044e-06 | 9.002683148e-12 | 7.017542363e-12 | 5.901822e-12 | 1.195451203e-11 | 6.951827308e-11 | 9.222716341e-11 | 1.378571302e-12 | 1.83383018e-12 | 1.140571838e-11 | 6.216418439e-13 | 9.623902796e-15 | 5.483300818e-15 | 2.182840158e-14 | 4.999999912e-15 | 1.234142476e-11 | 1.390265263e-13 | 5.022667192e-14 | 5.902399168e-15 | 4.668366862e-14 | 1.117043888e-10 | 6.58740909e-11 | 1 | 1 | 1 | 1 | 1 | 1 | 1 | 0 | 0 | 0 | 0 | 0 | 0 | 0 | 0 | 0 | 0 | 9.187096237e-09 | 39.16025093 | 0 | 0.2792871467 | 29.12268181 | 1.299615091 | 28.7872058 | 0.7901421031 | 0.6798524378 | 0 | 0 | 0 | 0 | 0 | 49 | 0 | 71.01 | 79.97 | 30.59 | 180.06 | 478.16 | 180.01 | 457.15 | 470.6 | 77.86 | 0.12 | Catalyst_01 | 13.14353 | 3.389132 | 5.946606 | 1.310599 | 2.139227 | 1.127663 | 1.021631 | 1.820095 | 38.67064 | 45.7333 | 0.6079816 | 97.46161
794.348 | 1769773414.8 | 30/01/2026_12:43:34,819 | 1 | 2 | 2.844186156e-06 | 2.302815801e-06 | 9.128366465e-12 | 7.023018018e-12 | 5.884818674e-12 | 1.192900206e-11 | 6.94254168e-11 | 9.234821935e-11 | 1.37857011e-12 | 1.845802591e-12 | 1.14169646e-11 | 6.227255582e-13 | 4.999999912e-15 | 1.421368719e-14 | 1.201338189e-14 | 5.307699877e-15 | 1.244351757e-11 | 1.359288387e-13 | 4.891405884e-14 | 4.999999912e-15 | 5.154898183e-14 | 1.118827045e-10 | 6.601011404e-11 | 1 | 1 | 1 | 1 | 1 | 1 | 1 | 0 | 0 | 0 | 0 | 0 | 0 | 0 | 0 | 0 | 0 | 6.121251722e-09 | 39.14641511 | 0 | 0.2539561984 | 29.06960288 | 1.351369771 | 28.79524842 | 0.7994581379 | 0.6827259334 | 0.007003055719 | 0 | 0 | 0 | 0 | 49 | 0 | 71.02 | 80.02 | 30.6 | 180.04 | 480.34 | 179.95 | 457.38 | 471.18 | 77.86 | 0.12 | Catalyst_01 | 13.23913 | 3.565215 | 5.920329 | 1.326051 | 2.224418 | 1.132429 | 1.07471 | 1.812053 | 37.19415 | 46.81264 | 0.591591 | 97.47267
800.084 | 1769773420.6 | 30/01/2026_12:43:40,555 | 1 | 2 | 2.843371931e-06 | 2.276487749e-06 | 9.241762737e-12 | 7.012493017e-12 | 5.885560702e-12 | 1.191083083e-11 | 6.93625643e-11 | 9.216894609e-11 | 1.38917545e-12 | 1.852313658e-12 | 1.140588578e-11 | 6.237241626e-13 | 4.999999912e-15 | 1.321588577e-14 | 4.999999912e-15 | 4.999999912e-15 | 1.239443444e-11 | 1.351871631e-13 | 4.561117245e-14 | 4.999999912e-15 | 5.709000032e-14 | 1.117094958e-10 | 6.593117718e-11 | 1 | 1 | 1 | 1 | 1 | 1 | 1 | 0 | 0 | 0 | 0 | 0 | 0 | 0 | 0 | 0 | 0 | 6.323217764e-09 | 39.14352255 | 0 | 0.2623861276 | 29.06706724 | 1.334232853 | 28.80099539 | 0.8106605547 | 0.6870919813 | 0.006866471688 | 0 | 0 | 0 | 0 | 49 | 0 | 71.02 | 79.98 | 30.6 | 180.04 | 482.32 | 179.8 | 457.94 | 474.04 | 77.86 | 0.12 | Catalyst_01 | 13.33473 | 3.573627 | 5.901552 | 1.344633 | 2.19621 | 1.139671 | 1.077245 | 1.806306 | 37.62656 | 46.27048 | 0.6075855 | 97.44975
805.82 | 1769773426.3 | 30/01/2026_12:43:46,291 | 1 | 2 | 2.842979484e-06 | 2.265175681e-06 | 9.32888055e-12 | 7.013820514e-12 | 5.879815732e-12 | 1.191477906e-11 | 6.945368586e-11 | 9.227876796e-11 | 1.399782959e-12 | 1.853600389e-12 | 1.138085633e-11 | 6.143332371e-13 | 4.999999912e-15 | 1.628932788e-14 | 4.999999912e-15 | 1.003378966e-14 | 1.248066841e-11 | 1.339958147e-13 | 4.312370434e-14 | 4.999999912e-15 | 5.885567099e-14 | 1.121797863e-10 | 6.569803035e-11 | 1 | 1 | 1 | 1 | 1 | 1 | 1 | 0 | 0 | 0 | 0 | 0 | 0 | 0 | 0 | 0 | 0 | 6.160719758e-09 | 39.24080155 | 0 | 0.2541833074 | 29.06272297 | 1.383794266 | 28.65253919 | 0.8168511445 | 0.6872099682 | 0.009001029074 | 0 | 0 | 0 | 0 | 49 | 0 | 71.03 | 80 | 30.6 | 180.04 | 487.04 | 179.73 | 458.25 | 475.99 | 77.86 | 0.12 | Catalyst_01 | 13.43033 | 3.588038 | 6.386588 | 1.354901 | 2.27779 | 1.139867 | 1.081589 | 1.954762 | 37.76161 | 45.57424 | 0.5902981 | 97.27981
811.556 | 1769773432.0 | 30/01/2026_12:43:52,027 | 1 | 2 | 2.846900543e-06 | 2.278233069e-06 | 9.402166545e-12 | 7.034302828e-12 | 5.876419577e-12 | 1.189834516e-11 | 6.952161069e-11 | 9.220611774e-11 | 1.407078447e-12 | 1.854231178e-12 | 1.138372296e-11 | 6.033084188e-13 | 4.999999912e-15 | 9.882445204e-15 | 4.999999912e-15 | 1.205946557e-14 | 1.253526016e-11 | 1.421140495e-13 | 2.940575843e-14 | 4.999999912e-15 | 5.291058729e-14 | 1.119557155e-10 | 6.60093577e-11 | 1 | 1 | 1 | 1 | 1 | 1 | 1 | 0 | 0 | 0 | 0 | 0 | 0 | 0 | 0 | 0 | 0 | 6.424014711e-09 | 39.14733122 | 0 | 0.2710489488 | 29.03883413 | 1.377110252 | 28.77215868 | 0.8230508525 | 0.6878311747 | 0 | 0 | 0 | 0 | 0 | 49.01 | 0 | 71 | 79.98 | 30.6 | 180.05 | 488.98 | 179.59 | 458.95 | 479.75 | 77.86 | 0.12 | Catalyst_01 | 13.52593 | 3.667286 | 5.995767 | 1.365184 | 2.266788 | 1.140897 | 1.105478 | 1.835143 | 37.22601 | 46.83059 | 0.5976652 | 97.42639
817.292 | 1769773437.8 | 30/01/2026_12:43:57,763 | 1 | 2 | 2.855125103e-06 | 2.289617669e-06 | 9.469796475e-12 | 7.0386353e-12 | 5.857926123e-12 | 1.189880573e-11 | 6.944336078e-11 | 9.220745001e-11 | 1.408005006e-12 | 1.85635448e-12 | 1.141036571e-11 | 5.976572319e-13 | 4.999999912e-15 | 1.087296892e-14 | 4.999999912e-15 | 1.953835992e-14 | 1.255738569e-11 | 1.504641409e-13 | 1.980612397e-14 | 4.999999912e-15 | 5.168140696e-14 | 1.114907333e-10 | 6.586707568e-11 | 1 | 1 | 1 | 1 | 1 | 1 | 1 | 0 | 0 | 0 | 0 | 0 | 0 | 0 | 0 | 0 | 0 | 6.086583198e-09 | 39.06445231 | 0 | 0.2554841131 | 29.08702231 | 1.405294428 | 28.77000513 | 0.8304359639 | 0.6900512348 | 0.001998409106 | 0 | 0 | 0 | 0 | 49 | 0 | 71 | 80 | 30.6 | 180.07 | 491.56 | 179.53 | 459.36 | 481.2 | 77.86 | 0.12 | Catalyst_01 | 13.62153 | 3.507428 | 6.002803 | 1.377434 | 2.31318 | 1.144579 | 1.05729 | 1.837296 | 39.27191 | 48.54906 | 0.5909338 | 97.54856
823.028 | 1769773443.5 | 30/01/2026_12:44:03,499 | 1 | 2 | 2.847541282e-06 | 2.257369943e-06 | 9.539076994e-12 | 7.057222428e-12 | 5.854242004e-12 | 1.190449128e-11 | 6.951650366e-11 | 9.21294499e-11 | 1.409025674e-12 | 1.859620097e-12 | 1.14162256e-11 | 5.877248558e-13 | 4.999999912e-15 | 4.999999912e-15 | 4.999999912e-15 | 1.390760676e-14 | 1.254636152e-11 | 1.560502622e-13 | 1.632909777e-14 | 4.999999912e-15 | 3.885213074e-14 | 1.117404849e-10 | 6.601624108e-11 | 1 | 1 | 1 | 1 | 1 | 1 | 1 | 0 | 0 | 0 | 0 | 0 | 0 | 0 | 0 | 0 | 0 | 6.493545414e-09 | 39.10530772 | 0 | 0.2757019407 | 29.04603104 | 1.379823132 | 28.79742615 | 0.835717856 | 0.6904975021 | 0 | 0 | 0 | 0 | 0 | 48.99 | 0 | 71 | 80 | 30.61 | 180.08 | 492.72 | 179.47 | 460.66 | 483.43 | 77.86 | 0.12 | Catalyst_01 | 13.71713 | 3.643412 | 5.913214 | 1.386195 | 2.271253 | 1.14532 | 1.098281 | 1.809875 | 38.04662 | 47.44666 | 0.6056703 | 97.48429
828.764 | 1769773449.2 | 30/01/2026_12:44:09,235 | 1 | 2 | 2.848340273e-06 | 2.273000973e-06 | 9.614530526e-12 | 7.057248449e-12 | 5.849058217e-12 | 1.191857724e-11 | 6.933943003e-11 | 9.223165981e-11 | 1.411150602e-12 | 1.881093805e-12 | 1.140510342e-11 | 5.853057297e-13 | 8.750765141e-15 | 4.999999912e-15 | 4.999999912e-15 | 1.748988866e-14 | 1.256998065e-11 | 1.635034474e-13 | 1.118002175e-14 | 9.391061062e-15 | 4.328814054e-14 | 1.116908094e-10 | 6.586478585e-11 | 1 | 1 | 1 | 1 | 1 | 1 | 1 | 0 | 0 | 0 | 0 | 0 | 0 | 0 | 0 | 0 | 0 | 8.089494422e-09 | 39.09798976 | 0 | 0.237905722 | 29.04846338 | 1.421951369 | 28.74658262 | 0.8422077512 | 0.698424505 | 0.002302674731 | 0 | 0 | 0 | 0 | 48.99 | 0 | 71.01 | 79.97 | 30.6 | 180.07 | 492.59 | 179.52 | 461.5 | 483.58 | 77.86 | 0.12 | Catalyst_01 | 13.81273 | 3.635343 | 6.079329 | 1.39696 | 2.340599 | 1.158468 | 1.095849 | 1.860719 | 38.42718 | 48.09467 | 0.5922901 | 97.47395
834.5 | 1769773455.0 | 30/01/2026_12:44:14,971 | 1 | 2 | 2.84494763e-06 | 2.282604555e-06 | 9.723218758e-12 | 7.061964295e-12 | 5.843515342e-12 | 1.193599733e-11 | 6.931341612e-11 | 9.202828083e-11 | 1.41438933e-12 | 1.904953842e-12 | 1.142049823e-11 | 5.931445114e-13 | 1.932929524e-14 | 4.999999912e-15 | 4.999999912e-15 | 1.671376592e-14 | 1.263562605e-11 | 1.628961316e-13 | 1.499465835e-14 | 1.910809767e-14 | 3.898455926e-14 | 1.119907361e-10 | 6.574087108e-11 | 1 | 1 | 1 | 1 | 1 | 1 | 1 | 0 | 0 | 0 | 0 | 0 | 0 | 0 | 0 | 0 | 0 | 1.472934477e-08 | 39.18482563 | 0 | 0.2556982224 | 28.99347423 | 1.441964854 | 28.6763308 | 0.8514577523 | 0.7068979854 | 0 | 0 | 0 | 0 | 0 | 49 | 0 | 71.02 | 80 | 30.61 | 180.05 | 491.82 | 179.56 | 461.88 | 483.38 | 77.86 | 0.12 | Catalyst_01 | 13.90833 | 3.817762 | 6.308856 | 1.412302 | 2.373542 | 1.172523 | 1.150838 | 1.93097 | 36.99294 | 46.78956 | 0.5904844 | 97.30074
840.236 | 1769773460.7 | 30/01/2026_12:44:20,707 | 1 | 2 | 2.848537406e-06 | 2.266041292e-06 | 9.842287575e-12 | 7.056673822e-12 | 5.856517094e-12 | 1.195616176e-11 | 6.928663893e-11 | 9.210068125e-11 | 1.419548615e-12 | 1.92452586e-12 | 1.141358015e-11 | 5.941593788e-13 | 2.447109355e-14 | 4.999999912e-15 | 1.546808878e-14 | 1.123046934e-14 | 1.271851808e-11 | 1.719631924e-13 | 1.431555138e-14 | 2.448273179e-14 | 3.578693535e-14 | 1.119525028e-10 | 6.574658179e-11 | 1 | 1 | 1 | 1 | 1 | 1 | 1 | 0 | 0 | 0 | 0 | 0 | 0 | 0 | 0 | 0 | 0 | 1.761435101e-08 | 39.14942324 | 0 | 0.2475744805 | 28.98760264 | 1.477244783 | 28.66464189 | 0.8612774061 | 0.7137939377 | 0 | 0 | 0 | 0 | 0 | 48.99 | 0 | 71.01 | 80 | 30.6 | 180.04 | 491.28 | 179.69 | 462.55 | 482.61 | 77.86 | 0.12 | Catalyst_01 | 14.00393 | 3.837241 | 6.347046 | 1.42859 | 2.431614 | 1.183961 | 1.15671 | 1.942659 | 37.22962 | 47.66276 | 0.5830296 | 97.32991
845.972 | 1769773466.4 | 30/01/2026_12:44:26,443 | 1 | 2 | 2.8396571e-06 | 2.250463012e-06 | 1.002270576e-11 | 7.051168677e-12 | 5.85950689e-12 | 1.193536155e-11 | 6.938750269e-11 | 9.202430484e-11 | 1.411568562e-12 | 1.953727761e-12 | 1.142201958e-11 | 5.924911711e-13 | 2.44463568e-14 | 4.999999912e-15 | 2.56493401e-14 | 4.999999912e-15 | 1.280684413e-11 | 1.66911122e-13 | 2.51293398e-14 | 2.577740471e-14 | 4.277444894e-14 | 1.120128851e-10 | 6.566828331e-11 | 1 | 1 | 1 | 1 | 1 | 1 | 1 | 0 | 0 | 0 | 0 | 0 | 0 | 0 | 0 | 0 | 0 | 1.798190677e-08 | 39.15383077 | 0 | 0.2717316043 | 28.97774719 | 1.499938731 | 28.61392043 | 0.8768521133 | 0.7230194194 | 0 | 0 | 0 | 0 | 0 | 49 | 0 | 71 | 79.98 | 30.61 | 180.03 | 489.95 | 179.75 | 462.83 | 482.09 | 77.86 | 0.12 | Catalyst_01 | 14.09953 | 3.869935 | 6.512763 | 1.454424 | 2.468969 | 1.199263 | 1.166565 | 1.993381 | 37.58264 | 47.46723 | 0.584592 | 97.26755
851.708 | 1769773472.2 | 30/01/2026_12:44:32,179 | 1 | 2 | 2.844435812e-06 | 2.277362682e-06 | 1.02114827e-11 | 7.04659768e-12 | 5.86261855e-12 | 1.193172297e-11 | 6.94481625e-11 | 9.200135098e-11 | 1.416646531e-12 | 1.986435972e-12 | 1.14091037e-11 | 6.090849938e-13 | 2.25977345e-14 | 4.999999912e-15 | 2.864759956e-14 | 4.999999912e-15 | 1.29115104e-11 | 1.62478009e-13 | 3.309864589e-14 | 2.807714659e-14 | 3.711895564e-14 | 1.120636084e-10 | 6.576277717e-11 | 1 | 1 | 1 | 1 | 1 | 1 | 1 | 0 | 0 | 0 | 0 | 0 | 0 | 0 | 0 | 0 | 0 | 1.711329183e-08 | 39.12675046 | 0 | 0.288547009 | 28.94765792 | 1.522955647 | 28.6198686 | 0.8924500697 | 0.7341016346 | 0 | 0 | 0 | 0 | 0 | 49 | 0 | 71.02 | 80 | 30.61 | 180.05 | 489.13 | 179.89 | 463.3 | 480.85 | 77.86 | 0.12 | Catalyst_01 | 14.19513 | 3.969752 | 6.493329 | 1.480296 | 2.506856 | 1.217645 | 1.196655 | 1.987433 | 37.28938 | 47.83021 | 0.5859987 | 97.2657
857.444 | 1769773477.9 | 30/01/2026_12:44:37,915 | 1 | 2 | 2.837060947e-06 | 2.260837391e-06 | 1.042822426e-11 | 7.040512704e-12 | 5.876637284e-12 | 1.192344747e-11 | 6.923060736e-11 | 9.209795426e-11 | 1.423028795e-12 | 2.021125238e-12 | 1.140783995e-11 | 6.173784357e-13 | 1.339536697e-14 | 5.797144313e-15 | 2.861121442e-14 | 4.999999912e-15 | 1.299273623e-11 | 1.527362221e-13 | 4.655124349e-14 | 2.220433852e-14 | 4.045870152e-14 | 1.119995971e-10 | 6.561225868e-11 | 1 | 1 | 1 | 1 | 1 | 1 | 1 | 0 | 0 | 0 | 0 | 0 | 0 | 0 | 0 | 0 | 0 | 1.095020674e-08 | 39.10346593 | 0 | 0.2503545973 | 28.93294003 | 1.589623106 | 28.56196586 | 0.911028594 | 0.7468372104 | 0.00139992403 | 0 | 0 | 0 | 0 | 49 | 0 | 71 | 80.02 | 30.61 | 180.07 | 487.61 | 179.98 | 463.5 | 480.18 | 77.86 | 0.12 | Catalyst_01 | 14.29073 | 4.018577 | 6.682508 | 1.511112 | 2.616594 | 1.23877 | 1.211372 | 2.045335 | 37.60316 | 48.81074 | 0.5731098 | 97.2559
863.18 | 1769773483.7 | 30/01/2026_12:44:43,651 | 1 | 2 | 2.84761677e-06 | 2.281730076e-06 | 1.061673579e-11 | 7.027082909e-12 | 5.869875332e-12 | 1.191032776e-11 | 6.930921809e-11 | 9.193768663e-11 | 1.426107171e-12 | 2.044613177e-12 | 1.139181978e-11 | 6.176005887e-13 | 5.5497514e-15 | 4.999999912e-15 | 2.261276934e-14 | 4.999999912e-15 | 1.305517326e-11 | 1.431792646e-13 | 4.542683775e-14 | 6.80706339e-15 | 4.720803962e-14 | 1.119913398e-10 | 6.570650274e-11 | 1 | 1 | 1 | 1 | 1 | 1 | 1 | 0 | 0 | 0 | 0 | 0 | 0 | 0 | 0 | 0 | 0 | 6.700283328e-09 | 39.08378172 | 0 | 0.2766954707 | 28.89837647 | 1.592542465 | 28.58432721 | 0.9273214597 | 0.7550891786 | 0 | 0 | 0 | 0 | 0 | 49 | 0 | 71.02 | 80.02 | 30.61 | 180.1 | 487.72 | 180.04 | 464.14 | 479.11 | 77.86 | 0.12 | Catalyst_01 | 14.38633 | 4.133237 | 6.609449 | 1.538137 | 2.621399 | 1.252457 | 1.245936 | 2.022974 | 37.21385 | 48.71784 | 0.5822899 | 97.24062
868.916 | 1769773489.4 | 30/01/2026_12:44:49,387 | 1 | 2 | 2.840736215e-06 | 2.266041292e-06 | 1.080987903e-11 | 7.017902318e-12 | 5.874644521e-12 | 1.189037584e-11 | 6.923690787e-11 | 9.194041362e-11 | 1.429571522e-12 | 2.060779065e-12 | 1.138247396e-11 | 6.16802128e-13 | 4.999999912e-15 | 7.124304334e-15 | 1.270073388e-14 | 4.999999912e-15 | 1.311980559e-11 | 1.419830914e-13 | 4.647751774e-14 | 4.999999912e-15 | 5.097125792e-14 | 1.119454043e-10 | 6.544740444e-11 | 1 | 1 | 1 | 1 | 1 | 1 | 1 | 0 | 0 | 0 | 0 | 0 | 0 | 0 | 0 | 0 | 0 | 6.269955434e-09 | 39.09094545 | 0 | 0.2628084828 | 28.91008806 | 1.646708116 | 28.49149712 | 0.9446772698 | 0.7615266162 | 0.002377218377 | 0 | 0 | 0 | 0 | 49.01 | 0 | 70.99 | 80 | 30.61 | 180.09 | 489.09 | 180.02 | 464.73 | 480.78 | 77.86 | 0.12 | Catalyst_01 | 14.48193 | 4.094386 | 6.912743 | 1.566925 | 2.710559 | 1.263135 | 1.234224 | 2.115804 | 38.27008 | 49.15505 | 0.5736762 | 97.19625
874.652 | 1769773495.1 | 30/01/2026_12:44:55,123 | 1 | 2 | 2.838768296e-06 | 2.270389587e-06 | 1.097169577e-11 | 7.017926171e-12 | 5.870596544e-12 | 1.187462541e-11 | 6.91915622e-11 | 9.196000905e-11 | 1.434867199e-12 | 2.066293751e-12 | 1.138325979e-11 | 6.196723907e-13 | 4.999999912e-15 | 1.063673651e-14 | 4.999999912e-15 | 4.999999912e-15 | 1.321316494e-11 | 1.369484766e-13 | 4.821651704e-14 | 4.999999912e-15 | 5.50075732e-14 | 1.119730558e-10 | 6.537975716e-11 | 1 | 1 | 1 | 1 | 1 | 1 | 1 | 0 | 0 | 0 | 0 | 0 | 0 | 0 | 0 | 0 | 0 | 6.191703687e-09 | 39.08327678 | 0 | 0.2519847293 | 28.89444441 | 1.697330738 | 28.45130242 | 0.9583328453 | 0.7635967017 | 0.007652354234 | 0 | 0 | 0 | 0 | 49.01 | 0 | 70.99 | 80.02 | 30.61 | 180.07 | 493.49 | 179.96 | 465.06 | 482.46 | 77.86 | 0.12 | Catalyst_01 | 14.57753 | 4.146281 | 7.044067 | 1.589575 | 2.793886 | 1.266568 | 1.249868 | 2.155999 | 38.33736 | 49.8355 | 0.5646117 | 97.18767
880.388 | 1769773500.9 | 30/01/2026_12:45:00,859 | 1 | 2 | 2.842539288e-06 | 2.272127858e-06 | 1.10604529e-11 | 7.011576649e-12 | 5.856082112e-12 | 1.186255434e-11 | 6.918990381e-11 | 9.174977444e-11 | 1.444986058e-12 | 2.075473907e-12 | 1.135759715e-11 | 6.124568626e-13 | 4.999999912e-15 | 1.319454223e-14 | 4.999999912e-15 | 4.999999912e-15 | 1.322231127e-11 | 1.353171725e-13 | 4.34477351e-14 | 4.999999912e-15 | 5.826388634e-14 | 1.120445611e-10 | 6.540768621e-11 | 1 | 1 | 1 | 1 | 1 | 1 | 1 | 0 | 0 | 0 | 0 | 0 | 0 | 0 | 0 | 0 | 0 | 6.479304811e-09 | 39.11054882 | 0 | 0.2712121246 | 28.85286783 | 1.685985614 | 28.46092109 | 0.9662978662 | 0.7679009423 | 0.001967810444 | 0 | 0 | 0 | 0 | 49 | 0 | 70.99 | 80 | 30.63 | 180.07 | 495.93 | 179.91 | 465.78 | 486.56 | 77.86 | 0.12 | Catalyst_01 | 14.67313 | 4.284207 | 7.012641 | 1.602786 | 2.775211 | 1.273708 | 1.291445 | 2.14638 | 37.41151 | 49.04222 | 0.5731353 | 97.11639
886.124 | 1769773506.6 | 30/01/2026_12:45:06,595 | 1 | 2 | 2.838620503e-06 | 2.281730076e-06 | 1.119874592e-11 | 7.028282036e-12 | 5.856482833e-12 | 1.18715645e-11 | 6.911171635e-11 | 9.175683824e-11 | 1.454235603e-12 | 2.078623298e-12 | 1.138377326e-11 | 6.038982248e-13 | 4.999999912e-15 | 1.024916134e-14 | 4.999999912e-15 | 9.251854586e-15 | 1.327510411e-11 | 1.382334324e-13 | 3.217845641e-14 | 4.999999912e-15 | 5.54194074e-14 | 1.116790341e-10 | 6.53963203e-11 | 1 | 1 | 1 | 1 | 1 | 1 | 1 | 0 | 0 | 0 | 0 | 0 | 0 | 0 | 0 | 0 | 0 | 6.07629541e-09 | 39.02256474 | 0 | 0.2509538844 | 28.86948572 | 1.72167336 | 28.48598879 | 0.9791024644 | 0.7705930309 | 0.003747305573 | 0 | 0 | 0 | 0 | 49 | 0 | 71.01 | 80 | 30.63 | 180.06 | 499.93 | 179.77 | 466.19 | 488.56 | 77.86 | 0.12 | Catalyst_01 | 14.76873 | 4.229079 | 6.93074 | 1.624025 | 2.833955 | 1.278173 | 1.274827 | 2.121312 | 38.40139 | 50.69502 | 0.5686923 | 97.24375
891.86 | 1769773512.3 | 30/01/2026_12:45:12,331 | 1 | 2 | 2.844951268e-06 | 2.303698466e-06 | 1.128966712e-11 | 7.034954216e-12 | 5.838503292e-12 | 1.186494132e-11 | 6.912879991e-11 | 9.17279655e-11 | 1.460527662e-12 | 2.080192355e-12 | 1.138442465e-11 | 5.9461534e-13 | 4.999999912e-15 | 1.014002454e-14 | 4.999999912e-15 | 1.382271711e-14 | 1.331302082e-11 | 1.549855215e-13 | 2.157616533e-14 | 4.999999912e-15 | 5.492608525e-14 | 1.119233456e-10 | 6.541285569e-11 | 1 | 1 | 1 | 1 | 1 | 1 | 1 | 0 | 0 | 0 | 0 | 0 | 0 | 0 | 0 | 0 | 0 | 6.18689863e-09 | 39.06541873 | 0 | 0.2591151587 | 28.83469032 | 1.728085201 | 28.46179909 | 0.9860408105 | 0.7708862257 | 0.001720256329 | 0 | 0 | 0 | 0 | 49 | 0 | 70.99 | 80.02 | 30.63 | 180.07 | 501.14 | 179.7 | 467.11 | 491.35 | 77.86 | 0.12 | Catalyst_01 | 14.86433 | 4.344508 | 7.009772 | 1.635534 | 2.844509 | 1.278659 | 1.309622 | 2.145502 | 37.64601 | 50.01514 | 0.5705973 | 97.15721
897.596 | 1769773518.1 | 30/01/2026_12:45:18,067 | 1 | 2 | 2.840147545e-06 | 2.293127181e-06 | 1.139423625e-11 | 7.067445587e-12 | 5.833574075e-12 | 1.185733109e-11 | 6.901767352e-11 | 9.184075722e-11 | 1.464771555e-12 | 2.083758947e-12 | 1.139510014e-11 | 5.925241309e-13 | 4.999999912e-15 | 4.999999912e-15 | 4.999999912e-15 | 1.96479897e-14 | 1.334025685e-11 | 1.600269125e-13 | 1.822768485e-14 | 4.999999912e-15 | 5.011460946e-14 | 1.1207512e-10 | 6.538075636e-11 | 1 | 1 | 1 | 1 | 1 | 1 | 1 | 0 | 0 | 0 | 0 | 0 | 0 | 0 | 0 | 0 | 0 | 5.676457549e-09 | 39.08420274 | 0 | 0.2285072644 | 28.81426219 | 1.759879029 | 28.42977477 | 0.9940429208 | 0.7718228332 | 0.007844035589 | 0 | 0 | 0 | 0 | 49 | 0 | 71.01 | 80 | 30.64 | 180.1 | 502.52 | 179.53 | 468.56 | 492.93 | 77.86 | 0.12 | Catalyst_01 | 14.95993 | 4.412276 | 7.114402 | 1.648807 | 2.896843 | 1.280213 | 1.33005 | 2.177527 | 37.36862 | 50.17364 | 0.5648359 | 97.12321
903.332 | 1769773523.8 | 30/01/2026_12:45:23,803 | 1 | 2 | 2.838515684e-06 | 2.281730076e-06 | 1.155197986e-11 | 7.060033981e-12 | 5.824193124e-12 | 1.186306869e-11 | 6.917253575e-11 | 9.178680038e-11 | 1.470360509e-12 | 2.102326776e-12 | 1.139443054e-11 | 5.834464314e-13 | 4.999999912e-15 | 4.999999912e-15 | 4.999999912e-15 | 2.179105082e-14 | 1.337790035e-11 | 1.700573276e-13 | 1.915999369e-14 | 4.999999912e-15 | 4.289765496e-14 | 1.119185578e-10 | 6.533520946e-11 | 1 | 1 | 1 | 1 | 1 | 1 | 1 | 0 | 0 | 0 | 0 | 0 | 0 | 0 | 0 | 0 | 0 | 6.241951123e-09 | 39.04739205 | 0 | 0.2634857026 | 28.8435529 | 1.754835838 | 28.41715581 | 1.008510799 | 0.7791074167 | 0 | 0 | 0 | 0 | 0 | 49 | 0 | 70.98 | 80.02 | 30.65 | 180.09 | 502.13 | 179.48 | 469.01 | 492.93 | 77.86 | 0.12 | Catalyst_01 | 15.05553 | 4.315108 | 7.155631 | 1.672804 | 2.888542 | 1.292296 | 1.30076 | 2.190145 | 38.76623 | 50.26879 | 0.5747038 | 97.14235
909.068 | 1769773529.5 | 30/01/2026_12:45:29,539 | 1 | 2 | 2.839030458e-06 | 2.289617669e-06 | 1.166399442e-11 | 7.073136781e-12 | 5.824618999e-12 | 1.188452201e-11 | 6.904478378e-11 | 9.162485354e-11 | 1.475619865e-12 | 2.134804486e-12 | 1.138747863e-11 | 5.848541595e-13 | 1.021617957e-14 | 4.999999912e-15 | 4.999999912e-15 | 1.468663651e-14 | 1.350480578e-11 | 1.712729351e-13 | 1.199737805e-14 | 1.842753719e-14 | 3.806728018e-14 | 1.11816334e-10 | 6.528828866e-11 | 1 | 1 | 1 | 1 | 1 | 1 | 1 | 0 | 0 | 0 | 0 | 0 | 0 | 0 | 0 | 0 | 0 | 9.256965459e-09 | 39.02519298 | 0 | 0.2551177802 | 28.80079388 | 1.815474059 | 28.4064837 | 1.018558943 | 0.7913683019 | 0 | 0 | 0 | 0 | 0 | 49 | 0 | 71.02 | 80 | 30.64 | 180.09 | 501.65 | 179.47 | 469.82 | 492.42 | 77.86 | 0.12 | Catalyst_01 | 15.15113 | 4.456955 | 7.190499 | 1.689471 | 2.988355 | 1.312633 | 1.343519 | 2.200818 | 37.9064 | 51.22184 | 0.561043 | 97.15421
914.804 | 1769773535.3 | 30/01/2026_12:45:35,275 | 1 | 2 | 2.839960416e-06 | 2.267778655e-06 | 1.186085865e-11 | 7.07797666e-12 | 5.820508572e-12 | 1.18834621e-11 | 6.903876082e-11 | 9.180532029e-11 | 1.474263637e-12 | 2.161564764e-12 | 1.140683902e-11 | 5.801546851e-13 | 2.233142734e-14 | 4.999999912e-15 | 1.258334867e-14 | 1.476036903e-14 | 1.357569699e-11 | 1.773887298e-13 | 1.927738907e-14 | 1.831888658e-14 | 4.193624546e-14 | 1.120736975e-10 | 6.529105034e-11 | 1 | 1 | 1 | 1 | 1 | 1 | 1 | 0 | 0 | 0 | 0 | 0 | 0 | 0 | 0 | 0 | 0 | 1.632156115e-08 | 39.03810803 | 0 | 0.2425261721 | 28.7788854 | 1.847333992 | 28.3562232 | 1.033575607 | 0.7989476815 | 0.001201976171 | 0 | 0 | 0 | 0 | 49 | 0 | 70.99 | 80.02 | 30.64 | 180.08 | 500.43 | 179.51 | 470.17 | 491.96 | 77.86 | 0.12 | Catalyst_01 | 15.24673 | 4.529634 | 7.354709 | 1.714379 | 3.040798 | 1.325205 | 1.365427 | 2.251078 | 37.84807 | 51.08064 | 0.5594958 | 97.08786
920.54 | 1769773541.0 | 30/01/2026_12:45:41,011 | 1 | 2 | 2.84361704e-06 | 2.321426336e-06 | 1.204669958e-11 | 7.067205762e-12 | 5.831460315e-12 | 1.189289466e-11 | 6.909623568e-11 | 9.175409738e-11 | 1.483961174e-12 | 2.198143577e-12 | 1.138929055e-11 | 5.860086721e-13 | 2.312500912e-14 | 4.999999912e-15 | 2.634203348e-14 | 1.243782248e-14 | 1.366234469e-11 | 1.810345629e-13 | 2.167366221e-14 | 2.657487267e-14 | 4.182177066e-14 | 1.119152201e-10 | 6.517014706e-11 | 1 | 1 | 1 | 1 | 1 | 1 | 1 | 0 | 0 | 0 | 0 | 0 | 0 | 0 | 0 | 0 | 0 | 1.687441784e-08 | 38.99948796 | 0 | 0.2561944866 | 28.79385816 | 1.876182324 | 28.31314695 | 1.050232388 | 0.8129230827 | 0 | 0 | 0 | 0 | 0 | 49.01 | 0 | 71 | 80 | 30.63 | 180.09 | 499.7 | 179.54 | 470.79 | 490.81 | 77.86 | 0.13 | Catalyst_01 | 15.34233 | 4.479964 | 7.495448 | 1.742008 | 3.088284 | 1.348386 | 1.350454 | 2.294154 | 38.88441 | 51.47829 | 0.559771 | 97.08909
926.276 | 1769773546.7 | 30/01/2026_12:45:46,747 | 1 | 2 | 2.84237467e-06 | 2.288735459e-06 | 1.23956765e-11 | 7.05608098e-12 | 5.847064152e-12 | 1.189299527e-11 | 6.903668609e-11 | 9.153881819e-11 | 1.483230097e-12 | 2.236760473e-12 | 1.137898456e-11 | 6.009882262e-13 | 2.811983028e-14 | 4.999999912e-15 | 2.949745144e-14 | 8.565466519e-15 | 1.382500277e-11 | 1.787765357e-13 | 2.959446043e-14 | 2.903565924e-14 | 3.845388634e-14 | 1.122827734e-10 | 6.487402282e-11 | 1 | 1 | 1 | 1 | 1 | 1 | 1 | 0 | 0 | 0 | 0 | 0 | 0 | 0 | 0 | 0 | 0 | 2.007696584e-08 | 39.10001273 | 0 | 0.2693632704 | 28.72890574 | 1.946755557 | 28.16333832 | 1.079989848 | 0.8259498463 | 0 | 0 | 0 | 0 | 0 | 49 | 0 | 71 | 80 | 30.64 | 180.09 | 498.02 | 179.65 | 471.02 | 490.14 | 77.86 | 0.13 | Catalyst_01 | 15.43793 | 4.695435 | 7.984902 | 1.791366 | 3.204451 | 1.369993 | 1.415407 | 2.443963 | 38.15122 | 50.44232 | 0.554764 | 96.85175
932.012 | 1769773552.5 | 30/01/2026_12:45:52,483 | 1 | 2 | 2.845291874e-06 | 2.276487749e-06 | 1.266972378e-11 | 7.05601029e-12 | 5.853217216e-12 | 1.188709374e-11 | 6.901448857e-11 | 9.14430337e-11 | 1.478591338e-12 | 2.273154755e-12 | 1.13984655e-11 | 5.977891251e-13 | 2.103239051e-14 | 4.999999912e-15 | 3.428853745e-14 | 4.999999912e-15 | 1.389996711e-11 | 1.722401518e-13 | 4.130855001e-14 | 2.008940567e-14 | 4.244168697e-14 | 1.11591042e-10 | 6.475817105e-11 | 1 | 1 | 1 | 1 | 1 | 1 | 1 | 0 | 0 | 0 | 0 | 0 | 0 | 0 | 0 | 0 | 0 | 1.594802073e-08 | 38.95506956 | 0 | 0.2793153719 | 28.77710573 | 1.981624091 | 28.17921701 | 1.106546149 | 0.8403280375 | 0 | 0 | 0 | 0 | 0 | 49 | 0 | 71 | 80.02 | 30.63 | 180.09 | 497.25 | 179.71 | 471.46 | 488.79 | 77.86 | 0.13 | Catalyst_01 | 15.53353 | 4.535538 | 7.933023 | 1.835414 | 3.261846 | 1.393842 | 1.367207 | 2.428084 | 40.46741 | 52.21271 | 0.5584037 | 97.01462
937.748 | 1769773558.2 | 30/01/2026_12:45:58,219 | 1 | 2 | 2.845024937e-06 | 2.324987236e-06 | 1.290263469e-11 | 7.046063819e-12 | 5.84675407e-12 | 1.18670811e-11 | 6.89003854e-11 | 9.150660785e-11 | 1.485738399e-12 | 2.307231446e-12 | 1.138007397e-11 | 6.081028151e-13 | 1.139394077e-14 | 4.999999912e-15 | 2.980353188e-14 | 4.999999912e-15 | 1.402033784e-11 | 1.566430633e-13 | 4.534923259e-14 | 1.278320016e-14 | 4.784057671e-14 | 1.121025078e-10 | 6.488892756e-11 | 1 | 1 | 1 | 1 | 1 | 1 | 1 | 0 | 0 | 0 | 0 | 0 | 0 | 0 | 0 | 0 | 0 | 9.799696225e-09 | 39.00891413 | 0 | 0.254806301 | 28.67572566 | 2.033878728 | 28.15109975 | 1.123169226 | 0.8502596342 | 0.001349601078 | 0 | 0 | 0 | 0 | 49 | 0 | 71 | 79.98 | 30.64 | 180.08 | 497.33 | 179.88 | 472.27 | 488.85 | 77.86 | 0.13 | Catalyst_01 | 15.62913 | 4.871854 | 8.024888 | 1.862987 | 3.34786 | 1.410315 | 1.468587 | 2.456202 | 38.2398 | 51.82136 | 0.5522302 | 96.88747
943.484 | 1769773564.0 | 30/01/2026_12:46:03,955 | 1 | 2 | 2.84509224e-06 | 2.314320909e-06 | 1.316764493e-11 | 7.025382012e-12 | 5.846931446e-12 | 1.185812386e-11 | 6.89086635e-11 | 9.146700758e-11 | 1.490151318e-12 | 2.324533361e-12 | 1.136317429e-11 | 6.121469434e-13 | 4.999999912e-15 | 9.789798434e-15 | 2.212235589e-14 | 4.999999912e-15 | 1.409683221e-11 | 1.531335415e-13 | 5.351644963e-14 | 4.999999912e-15 | 4.724539716e-14 | 1.117380979e-10 | 6.487831106e-11 | 1 | 1 | 1 | 1 | 1 | 1 | 1 | 0 | 0 | 0 | 0 | 0 | 0 | 0 | 0 | 0 | 0 | 6.246144949e-09 | 38.91557415 | 0 | 0.2685173132 | 28.69286916 | 2.059976734 | 28.16844817 | 1.147324218 | 0.8574323596 | 0 | 0 | 0 | 0 | 0 | 48.99 | 0 | 71.02 | 80.02 | 30.64 | 180.09 | 500.83 | 179.95 | 473 | 490.03 | 77.86 | 0.13 | Catalyst_01 | 15.72473 | 4.814982 | 7.968207 | 1.903053 | 3.390818 | 1.422213 | 1.451443 | 2.438853 | 39.52356 | 52.95167 | 0.5569598 | 96.98721
949.22 | 1769773569.7 | 30/01/2026_12:46:09,691 | 1 | 2 | 2.835248779e-06 | 2.332127906e-06 | 1.337308302e-11 | 7.030099593e-12 | 5.849347048e-12 | 1.183821791e-11 | 6.881304554e-11 | 9.138532986e-11 | 1.494546457e-12 | 2.34246433e-12 | 1.13557037e-11 | 6.101431209e-13 | 4.999999912e-15 | 4.999999912e-15 | 7.626848981e-15 | 4.999999912e-15 | 1.417121542e-11 | 1.474760526e-13 | 4.820633232e-14 | 4.999999912e-15 | 4.880782058e-14 | 1.116858897e-10 | 6.495266824e-11 | 1 | 1 | 1 | 1 | 1 | 1 | 1 | 0 | 0 | 0 | 0 | 0 | 0 | 0 | 0 | 0 | 0 | 6.26374477e-09 | 38.88473841 | 0 | 0.2599832401 | 28.64817186 | 2.095493139 | 28.19195576 | 1.164831451 | 0.8639111432 | 0.001005014855 | 0 | 0 | 0 | 0 | 49 | 0 | 71 | 79.98 | 30.64 | 180.1 | 503.53 | 179.97 | 473.4 | 493.92 | 77.86 | 0.13 | Catalyst_01 | 15.82033 | 4.96326 | 7.891403 | 1.932092 | 3.44928 | 1.432959 | 1.496141 | 2.415346 | 38.92787 | 53.57281 | 0.5558746 | 97.01079
954.956 | 1769773575.4 | 30/01/2026_12:46:15,427 | 1 | 2 | 2.843039738e-06 | 2.26690986e-06 | 1.355072565e-11 | 7.026774562e-12 | 5.834322608e-12 | 1.182882091e-11 | 6.892151433e-11 | 9.13721529e-11 | 1.505877996e-12 | 2.352386948e-12 | 1.133039582e-11 | 6.044600042e-13 | 4.999999912e-15 | 1.361461806e-14 | 4.999999912e-15 | 4.999999912e-15 | 1.422725739e-11 | 1.465350194e-13 | 4.266093636e-14 | 4.999999912e-15 | 6.052724646e-14 | 1.117968843e-10 | 6.485541965e-11 | 1 | 1 | 1 | 1 | 1 | 1 | 1 | 0 | 0 | 0 | 0 | 0 | 0 | 0 | 0 | 0 | 0 | 6.443465079e-09 | 38.89989483 | 0 | 0.2689506854 | 28.649143 | 2.116831727 | 28.13062534 | 1.179695384 | 0.8678231265 | 0.003149770483 | 0 | 0 | 0 | 0 | 48.99 | 0 | 71 | 80 | 30.64 | 180.1 | 508.28 | 179.96 | 474.24 | 496.18 | 77.86 | 0.13 | Catalyst_01 | 15.91593 | 4.960038 | 8.091781 | 1.956746 | 3.484404 | 1.439448 | 1.495169 | 2.476676 | 39.45022 | 53.29593 | 0.5572929 | 96.94656
960.692 | 1769773581.2 | 30/01/2026_12:46:21,163 | 1 | 2 | 2.850493047e-06 | 2.275618044e-06 | 1.368219427e-11 | 7.033811467e-12 | 5.835036447e-12 | 1.18040239e-11 | 6.874924935e-11 | 9.128935108e-11 | 1.515317169e-12 | 2.353372705e-12 | 1.136768631e-11 | 5.990950466e-13 | 4.999999912e-15 | 1.148222617e-14 | 4.999999912e-15 | 1.049655764e-14 | 1.425851971e-11 | 1.49088451e-13 | 4.057511773e-14 | 4.999999912e-15 | 5.478202188e-14 | 1.119275644e-10 | 6.47170928e-11 | 1 | 1 | 1 | 1 | 1 | 1 | 1 | 0 | 0 | 0 | 0 | 0 | 0 | 0 | 0 | 0 | 0 | 6.104209074e-09 | 38.95151342 | 0 | 0.2509058038 | 28.61047554 | 2.14827213 | 28.07820556 | 1.191122296 | 0.8692426917 | 0.004900673575 | 0 | 0 | 0 | 0 | 49 | 0 | 71 | 80.02 | 30.65 | 180.09 | 510.02 | 179.94 | 474.73 | 499.83 | 77.86 | 0.13 | Catalyst_01 | 16.01153 | 5.088313 | 8.263047 | 1.9757 | 3.536156 | 1.441802 | 1.533837 | 2.529096 | 38.82819 | 52.87491 | 0.554456 | 96.84838
966.428 | 1769773586.9 | 30/01/2026_12:46:26,899 | 1 | 2 | 2.840597745e-06 | 2.312548077e-06 | 1.379089377e-11 | 7.042117323e-12 | 5.821913698e-12 | 1.181242257e-11 | 6.883779657e-11 | 9.12380449e-11 | 1.516770542e-12 | 2.361940938e-12 | 1.135072418e-11 | 5.885863628e-13 | 4.999999912e-15 | 8.581473748e-15 | 4.999999912e-15 | 7.258188056e-15 | 1.428543308e-11 | 1.573366817e-13 | 3.125973059e-14 | 4.999999912e-15 | 5.797381482e-14 | 1.116277418e-10 | 6.472966607e-11 | 1 | 1 | 1 | 1 | 1 | 1 | 1 | 0 | 0 | 0 | 0 | 0 | 0 | 0 | 0 | 0 | 0 | 6.388928453e-09 | 38.87950328 | 0 | 0.2660111564 | 28.63820181 | 2.151615181 | 28.10325232 | 1.201698491 | 0.8730658101 | 0.001028289439 | 0 | 0 | 0 | 0 | 48.99 | 0 | 71 | 80.02 | 30.67 | 180.09 | 512.13 | 179.87 | 475.74 | 501.06 | 77.86 | 0.13 | Catalyst_01 | 16.10713 | 4.996334 | 8.181214 | 1.993242 | 3.541659 | 1.448144 | 1.506111 | 2.504049 | 39.8941 | 53.6541 | 0.55851 | 96.94075
972.164 | 1769773592.6 | 30/01/2026_12:46:32,635 | 1 | 2 | 2.841776222e-06 | 2.294885462e-06 | 1.391736813e-11 | 7.054401768e-12 | 5.805730462e-12 | 1.179909902e-11 | 6.871261199e-11 | 9.137261781e-11 | 1.524792879e-12 | 2.365354874e-12 | 1.135344249e-11 | 5.854924835e-13 | 4.999999912e-15 | 4.999999912e-15 | 4.999999912e-15 | 1.243007298e-14 | 1.435169778e-11 | 1.656305166e-13 | 2.901577429e-14 | 4.999999912e-15 | 5.38361097e-14 | 1.118486553e-10 | 6.456429835e-11 | 1 | 1 | 1 | 1 | 1 | 1 | 1 | 0 | 0 | 0 | 0 | 0 | 0 | 0 | 0 | 0 | 0 | 5.869381726e-09 | 38.9223001 | 0 | 0.2335191982 | 28.62322403 | 2.207539995 | 28.01486822 | 1.211406342 | 0.8741821763 | 0.009639789374 | 0 | 0 | 0 | 0 | 49 | 0 | 71 | 80 | 30.68 | 180.09 | 512.55 | 179.83 | 476.26 | 502.41 | 77.86 | 0.13 | Catalyst_01 | 16.20273 | 5.046021 | 8.469982 | 2.009345 | 3.633714 | 1.449995 | 1.521088 | 2.592433 | 39.82038 | 53.66545 | 0.5487585 | 96.86267
977.9 | 1769773598.4 | 30/01/2026_12:46:38,371 | 1 | 2 | 2.850163355e-06 | 2.311656999e-06 | 1.407338135e-11 | 7.068756604e-12 | 5.80496675e-12 | 1.180669191e-11 | 6.877450692e-11 | 9.112281762e-11 | 1.528884441e-12 | 2.385246514e-12 | 1.137350457e-11 | 5.763940215e-13 | 4.999999912e-15 | 4.999999912e-15 | 4.999999912e-15 | 1.573779762e-14 | 1.446667959e-11 | 1.777549868e-13 | 1.752675153e-14 | 4.999999912e-15 | 4.803219251e-14 | 1.115333659e-10 | 6.456982171e-11 | 1 | 1 | 1 | 1 | 1 | 1 | 1 | 0 | 0 | 0 | 0 | 0 | 0 | 0 | 0 | 0 | 0 | 6.334111189e-09 | 38.85589319 | 0 | 0.2669561902 | 28.61391207 | 2.231971586 | 28.04018684 | 1.226511897 | 0.8825520344 | 0 | 0 | 0 | 0 | 0 | 49 | 0 | 71 | 80.02 | 30.7 | 180.09 | 512.18 | 179.73 | 477.65 | 502.39 | 77.86 | 0.13 | Catalyst_01 | 16.29833 | 5.076912 | 8.387262 | 2.0344 | 3.67393 | 1.463878 | 1.5304 | 2.567114 | 40.0716 | 54.47135 | 0.5495195 | 96.92923
983.636 | 1769773604.1 | 30/01/2026_12:46:44,107 | 1 | 2 | 2.835963869e-06 | 2.317868166e-06 | 1.431612554e-11 | 7.066551771e-12 | 5.79188043e-12 | 1.180119717e-11 | 6.86469076e-11 | 9.11316092e-11 | 1.540958875e-12 | 2.40484542e-12 | 1.136065894e-11 | 5.71226985e-13 | 6.364200684e-15 | 4.999999912e-15 | 4.999999912e-15 | 1.379943557e-14 | 1.455536386e-11 | 1.812377966e-13 | 1.895288566e-14 | 5.591957358e-15 | 4.002457003e-14 | 1.120883455e-10 | 6.4450216e-11 | 1 | 1 | 1 | 1 | 1 | 1 | 1 | 0 | 0 | 0 | 0 | 0 | 0 | 0 | 0 | 0 | 0 | 6.909428981e-09 | 38.9679744 | 0 | 0.249049601 | 28.5389779 | 2.282344239 | 27.93561462 | 1.244993923 | 0.8887132558 | 0 | 0 | 0 | 0 | 0 | 49 | 0 | 71 | 79.98 | 30.71 | 180.09 | 511.09 | 179.69 | 478.42 | 502.04 | 77.86 | 0.13 | Catalyst_01 | 16.39393 | 5.325497 | 8.728919 | 2.065056 | 3.756845 | 1.474098 | 1.605335 | 2.671687 | 38.77678 | 53.36294 | 0.5454891 | 96.71667
989.372 | 1769773609.8 | 30/01/2026_12:46:49,843 | 1 | 2 | 2.841306468e-06 | 2.285230039e-06 | 1.456606363e-11 | 7.080748314e-12 | 5.795354648e-12 | 1.181362213e-11 | 6.852971662e-11 | 9.099780651e-11 | 1.537698679e-12 | 2.447322293e-12 | 1.136109783e-11 | 5.739370567e-13 | 1.882821596e-14 | 4.999999912e-15 | 5.129680656e-15 | 1.567716531e-14 | 1.466253161e-11 | 1.850325719e-13 | 2.085000568e-14 | 1.673656974e-14 | 4.187123738e-14 | 1.118070705e-10 | 6.439811184e-11 | 1 | 1 | 1 | 1 | 1 | 1 | 1 | 0 | 0 | 0 | 0 | 0 | 0 | 0 | 0 | 0 | 0 | 1.436285823e-08 | 38.90225606 | 0 | 0.2492168847 | 28.51636908 | 2.328797243 | 27.93597415 | 1.267687045 | 0.9041052648 | 0 | 0 | 0 | 0 | 0 | 49 | 0 | 71.01 | 79.98 | 30.74 | 180.07 | 510.38 | 179.68 | 478.75 | 500.98 | 77.86 | 0.13 | Catalyst_01 | 16.48953 | 5.400499 | 8.727745 | 2.102697 | 3.833309 | 1.499628 | 1.627943 | 2.671327 | 38.93523 | 54.16727 | 0.5443527 | 96.75651
995.108 | 1769773615.6 | 30/01/2026_12:46:55,579 | 1 | 2 | 2.841127753e-06 | 2.299289008e-06 | 1.487938939e-11 | 7.068643847e-12 | 5.798309315e-12 | 1.182657357e-11 | 6.845810724e-11 | 9.115356386e-11 | 1.545275193e-12 | 2.487349953e-12 | 1.136411364e-11 | 5.810109338e-13 | 2.400057353e-14 | 4.999999912e-15 | 1.898295025e-14 | 1.161756509e-14 | 1.478528758e-11 | 1.87513728e-13 | 2.452832926e-14 | 2.27781864e-14 | 4.169225254e-14 | 1.117869269e-10 | 6.434722893e-11 | 1 | 1 | 1 | 1 | 1 | 1 | 1 | 0 | 0 | 0 | 0 | 0 | 0 | 0 | 0 | 0 | 0 | 1.696217024e-08 | 38.85472063 | 0 | 0.2244929932 | 28.50692379 | 2.391278674 | 27.88964991 | 1.293315017 | 0.9177232037 | 0.006111635886 | 0 | 0 | 0 | 0 | 48.99 | 0 | 71.01 | 80.02 | 30.75 | 179.91 | 508.7 | 179.7 | 479.3 | 500.31 | 77.86 | 0.13 | Catalyst_01 | 16.58513 | 5.431833 | 8.879095 | 2.145206 | 3.936157 | 1.522216 | 1.637389 | 2.717651 | 39.49322 | 54.90831 | 0.5408466 | 96.76756
1000.844 | 1769773621.3 | 30/01/2026_12:47:01,315 | 1 | 2 | 2.84268549e-06 | 2.273872269e-06 | 1.524398836e-11 | 7.056125215e-12 | 5.806000212e-12 | 1.181202965e-11 | 6.853976414e-11 | 9.091475489e-11 | 1.547739801e-12 | 2.531729167e-12 | 1.13524112e-11 | 5.845893431e-13 | 3.059032045e-14 | 4.999999912e-15 | 2.241001506e-14 | 1.075267838e-14 | 1.493204345e-11 | 1.886764806e-13 | 2.899540146e-14 | 2.796315967e-14 | 4.558110278e-14 | 1.115819936e-10 | 6.441099737e-11 | 1 | 1 | 1 | 1 | 1 | 1 | 1 | 0 | 0 | 0 | 0 | 0 | 0 | 0 | 0 | 0 | 0 | 2.160041674e-08 | 38.78579782 | 0 | 0.2684183597 | 28.47124131 | 2.415952485 | 27.91026704 | 1.325370023 | 0.9335771539 | 0 | 0 | 0 | 0 | 0 | 49 | 0 | 71.02 | 80 | 30.77 | 179.9 | 507.85 | 179.72 | 479.54 | 498.88 | 77.86 | 0.13 | Catalyst_01 | 16.68073 | 5.550205 | 8.811735 | 2.198375 | 3.976771 | 1.548513 | 1.673071 | 2.697034 | 39.6089 | 55.28362 | 0.5485911 | 96.78337
1006.58 | 1769773627.1 | 30/01/2026_12:47:07,051 | 1 | 2 | 2.840444949e-06 | 2.33302444e-06 | 1.561904425e-11 | 7.056578412e-12 | 5.810950679e-12 | 1.18099636e-11 | 6.846975764e-11 | 9.090161263e-11 | 1.550360209e-12 | 2.573939542e-12 | 1.135741327e-11 | 5.918585934e-13 | 2.435322384e-14 | 4.999999912e-15 | 2.828815266e-14 | 4.999999912e-15 | 1.504828206e-11 | 1.850005609e-13 | 3.55992159e-14 | 2.460934288e-14 | 4.078758408e-14 | 1.118962908e-10 | 6.418170162e-11 | 1 | 1 | 1 | 1 | 1 | 1 | 1 | 0 | 0 | 0 | 0 | 0 | 0 | 0 | 0 | 0 | 0 | 1.764875743e-08 | 38.85026741 | 0 | 0.2560543935 | 28.43054422 | 2.480665225 | 27.78200085 | 1.356314826 | 0.9474844857 | 0 | 0 | 0 | 0 | 0 | 49 | 0 | 71.01 | 79.98 | 30.78 | 180.01 | 506.63 | 179.79 | 480.05 | 498.24 | 77.86 | 0.13 | Catalyst_01 | 16.77633 | 5.685212 | 9.230805 | 2.249703 | 4.083291 | 1.571581 | 1.713768 | 2.8253 | 39.57113 | 54.65141 | 0.5467545 | 96.61177
1012.316 | 1769773632.8 | 30/01/2026_12:47:12,787 | 1 | 2 | 2.837227385e-06 | 2.295767445e-06 | 1.594095342e-11 | 7.055640794e-12 | 5.808525969e-12 | 1.17951213e-11 | 6.846358896e-11 | 9.092435832e-11 | 1.55921272e-12 | 2.605714906e-12 | 1.135702209e-11 | 5.944034327e-13 | 1.892522834e-14 | 4.999999912e-15 | 2.972106475e-14 | 4.999999912e-15 | 1.517578077e-11 | 1.790642016e-13 | 4.196048755e-14 | 2.215776695e-14 | 4.424228589e-14 | 1.117951426e-10 | 6.408813757e-11 | 1 | 1 | 1 | 1 | 1 | 1 | 1 | 0 | 0 | 0 | 0 | 0 | 0 | 0 | 0 | 0 | 0 | 1.432475094e-08 | 38.80348925 | 0 | 0.2521247251 | 28.42670832 | 2.539124671 | 27.73381817 | 1.383786604 | 0.9590192384 | 0.0003234267713 | 0 | 0 | 0 | 0 | 49 | 0 | 70.99 | 80.09 | 30.79 | 180.14 | 506.76 | 179.83 | 480.36 | 498 | 77.86 | 0.13 | Catalyst_01 | 16.87193 | 5.697938 | 9.388228 | 2.29527 | 4.179518 | 1.590713 | 1.717604 | 2.873483 | 40.28247 | 55.30552 | 0.5449857 | 96.62237
1018.052 | 1769773638.5 | 30/01/2026_12:47:18,523 | 1 | 2 | 2.834962515e-06 | 2.299289008e-06 | 1.624380665e-11 | 7.053418613e-12 | 5.802355558e-12 | 1.177355522e-11 | 6.831121779e-11 | 9.081476543e-11 | 1.560458034e-12 | 2.640267128e-12 | 1.132104827e-11 | 6.037066463e-13 | 9.454126054e-15 | 4.999999912e-15 | 2.423534904e-14 | 4.999999912e-15 | 1.532779112e-11 | 1.72621913e-13 | 4.862494278e-14 | 1.003622234e-14 | 4.480643016e-14 | 1.114363393e-10 | 6.397237601e-11 | 1 | 1 | 1 | 1 | 1 | 1 | 1 | 0 | 0 | 0 | 0 | 0 | 0 | 0 | 0 | 0 | 0 | 8.548940539e-09 | 38.72074523 | 0 | 0.2440501705 | 28.41138681 | 2.616979754 | 27.71555321 | 1.411540841 | 0.9723491743 | 0.003713340134 | 0 | 0 | 0 | 0 | 48.98 | 0 | 70.95 | 79.95 | 30.81 | 180.19 | 511.61 | 179.98 | 481.52 | 502.07 | 77.86 | 0.13 | Catalyst_01 | 16.96753 | 5.748765 | 9.447903 | 2.341305 | 4.307671 | 1.612824 | 1.732926 | 2.891748 | 40.7271 | 56.58734 | 0.5393778 | 96.69524
1023.788 | 1769773644.3 | 30/01/2026_12:47:24,259 | 1 | 2 | 2.83788404e-06 | 2.313431651e-06 | 1.651058804e-11 | 7.055365406e-12 | 5.799661532e-12 | 1.177198269e-11 | 6.821720272e-11 | 9.071304818e-11 | 1.567293712e-12 | 2.654082032e-12 | 1.131967003e-11 | 5.992865709e-13 | 4.999999912e-15 | 5.895616975e-15 | 1.258966076e-14 | 4.999999912e-15 | 1.539322315e-11 | 1.661995194e-13 | 5.466705241e-14 | 4.999999912e-15 | 5.465152799e-14 | 1.116791104e-10 | 6.409930225e-11 | 1 | 1 | 1 | 1 | 1 | 1 | 1 | 0 | 0 | 0 | 0 | 0 | 0 | 0 | 0 | 0 | 0 | 6.044318415e-09 | 38.74631244 | 0 | 0.2482114137 | 28.32853017 | 2.632626671 | 27.72857856 | 1.432646801 | 0.9764258547 | 0.008965967859 | 0 | 0 | 0 | 0 | 48.99 | 0 | 71 | 80 | 30.8 | 180.14 | 516.99 | 180.06 | 482.39 | 506.63 | 77.86 | 0.13 | Catalyst_01 | 17.06313 | 6.023631 | 9.405346 | 2.376314 | 4.333427 | 1.619586 | 1.815782 | 2.878723 | 39.44985 | 56.0789 | 0.5441891 | 96.60605
1029.524 | 1769773650.0 | 30/01/2026_12:47:29,995 | 1 | 2 | 2.832968448e-06 | 2.318759243e-06 | 1.666503394e-11 | 7.040784188e-12 | 5.794134703e-12 | 1.174932721e-11 | 6.819070308e-11 | 9.075448032e-11 | 1.572054227e-12 | 2.675111868e-12 | 1.130393175e-11 | 5.977760062e-13 | 4.999999912e-15 | 1.258092446e-14 | 4.999999912e-15 | 4.999999912e-15 | 1.549303914e-11 | 1.640797144e-13 | 5.1421893e-14 | 4.999999912e-15 | 5.893862601e-14 | 1.116210596e-10 | 6.397376379e-11 | 1 | 1 | 1 | 1 | 1 | 1 | 1 | 0 | 0 | 0 | 0 | 0 | 0 | 0 | 0 | 0 | 0 | 5.925714236e-09 | 38.7225273 | 0 | 0.2354149786 | 28.3320934 | 2.690152722 | 27.67349636 | 1.445852337 | 0.9840614235 | 0.01468558605 | 0 | 0 | 0 | 0 | 49 | 0 | 71 | 80.02 | 30.8 | 180.03 | 519.17 | 180.09 | 482.88 | 508.62 | 77.86 | 0.13 | Catalyst_01 | 17.15873 | 6.011811 | 9.585311 | 2.398217 | 4.428117 | 1.632251 | 1.812219 | 2.933805 | 39.89177 | 56.68224 | 0.5374611 | 96.61594
1035.26 | 1769773655.7 | 30/01/2026_12:47:35,731 | 1 | 2 | 2.836346084e-06 | 2.314320909e-06 | 1.684599855e-11 | 7.054465952e-12 | 5.794234016e-12 | 1.175409076e-11 | 6.815253223e-11 | 9.045240945e-11 | 1.576287061e-12 | 2.678860172e-12 | 1.131543644e-11 | 5.927633601e-13 | 4.999999912e-15 | 1.679041224e-14 | 4.999999912e-15 | 4.999999912e-15 | 1.554411287e-11 | 1.646996748e-13 | 4.312419223e-14 | 4.999999912e-15 | 6.615946669e-14 | 1.112953896e-10 | 6.387868012e-11 | 1 | 1 | 1 | 1 | 1 | 1 | 1 | 0 | 0 | 0 | 0 | 0 | 0 | 0 | 0 | 0 | 0 | 6.140113214e-09 | 38.68328847 | 0 | 0.2529388256 | 28.3205042 | 2.707916818 | 27.67907268 | 1.4643789 | 0.9877755904 | 0.00984596481 | 0 | 0 | 0 | 0 | 48.99 | 0 | 71 | 80.02 | 30.81 | 179.99 | 522.08 | 180.12 | 483.93 | 511.36 | 77.86 | 0.13 | Catalyst_01 | 17.25433 | 6.050257 | 9.567092 | 2.428947 | 4.457358 | 1.638411 | 1.823808 | 2.928229 | 40.14619 | 56.98434 | 0.5407769 | 96.63528
1040.996 | 1769773661.5 | 30/01/2026_12:47:41,467 | 1 | 2 | 2.831646952e-06 | 2.341981372e-06 | 1.701780383e-11 | 7.053884386e-12 | 5.777305717e-12 | 1.172455275e-11 | 6.808432984e-11 | 9.051639299e-11 | 1.592308533e-12 | 2.681778844e-12 | 1.13129445e-11 | 5.83809368e-13 | 4.999999912e-15 | 1.008909244e-14 | 4.999999912e-15 | 1.064401422e-14 | 1.563371134e-11 | 1.681849375e-13 | 3.904617244e-14 | 4.999999912e-15 | 6.005575404e-14 | 1.115222498e-10 | 6.385179885e-11 | 1 | 1 | 1 | 1 | 1 | 1 | 1 | 0 | 0 | 0 | 0 | 0 | 0 | 0 | 0 | 0 | 0 | 5.869735818e-09 | 38.71061031 | 0 | 0.2361443493 | 28.28428565 | 2.752882739 | 27.63454713 | 1.47723086 | 0.9889001343 | 0.01184684966 | 0 | 0 | 0 | 0 | 49 | 0 | 71.02 | 79.98 | 30.8 | 179.96 | 522.77 | 180.12 | 484.48 | 512.12 | 77.86 | 0.13 | Catalyst_01 | 17.34993 | 6.170407 | 9.712565 | 2.450265 | 4.531374 | 1.640276 | 1.860027 | 2.972754 | 39.70994 | 56.96271 | 0.5366123 | 96.57639
1046.732 | 1769773667.2 | 30/01/2026_12:47:47,203 | 1 | 2 | 2.837458624e-06 | 2.329448535e-06 | 1.719319825e-11 | 7.065316214e-12 | 5.768947819e-12 | 1.173091832e-11 | 6.806560177e-11 | 9.041743049e-11 | 1.59753905e-12 | 2.695519589e-12 | 1.13312016e-11 | 5.7536262e-13 | 4.999999912e-15 | 9.403681853e-15 | 4.999999912e-15 | 1.504608002e-14 | 1.567400897e-11 | 1.763725071e-13 | 2.853505599e-14 | 4.999999912e-15 | 5.613392374e-14 | 1.114388165e-10 | 6.377577633e-11 | 1 | 1 | 1 | 1 | 1 | 1 | 1 | 0 | 0 | 0 | 0 | 0 | 0 | 0 | 0 | 0 | 0 | 5.846423231e-09 | 38.70061493 | 0 | 0.2387246406 | 28.27669578 | 2.771289196 | 27.61346105 | 1.493128451 | 0.9946714515 | 0.007119628454 | 0 | 0 | 0 | 0 | 49 | 0 | 71.03 | 80 | 30.8 | 179.99 | 523.13 | 180.1 | 485.53 | 512.7 | 77.86 | 0.13 | Catalyst_01 | 17.44553 | 6.195585 | 9.781458 | 2.476634 | 4.561672 | 1.649849 | 1.867617 | 2.99384 | 39.97417 | 57.00532 | 0.5387848 | 96.55949
1052.468 | 1769773672.9 | 30/01/2026_12:47:52,939 | 1 | 2 | 2.829496907e-06 | 2.349171609e-06 | 1.7443786e-11 | 7.062576218e-12 | 5.759101963e-12 | 1.17102621e-11 | 6.803382163e-11 | 9.03646602e-11 | 1.610415035e-12 | 2.724740355e-12 | 1.132793252e-11 | 5.722349135e-13 | 4.999999912e-15 | 4.999999912e-15 | 4.999999912e-15 | 1.843967687e-14 | 1.578241531e-11 | 1.857247537e-13 | 2.50910268e-14 | 4.999999912e-15 | 5.319436027e-14 | 1.113417136e-10 | 6.378184786e-11 | 1 | 1 | 1 | 1 | 1 | 1 | 1 | 0 | 0 | 0 | 0 | 0 | 0 | 0 | 0 | 0 | 0 | 5.944593308e-09 | 38.65773386 | 0 | 0.2449668198 | 28.2525316 | 2.809574332 | 27.60884861 | 1.514551118 | 1.005789689 | 0.005003491068 | 0 | 0 | 0 | 0 | 49 | 0 | 70.99 | 79.97 | 30.79 | 180.07 | 522.92 | 180.07 | 486.02 | 512.62 | 77.86 | 0.13 | Catalyst_01 | 17.54113 | 6.275747 | 9.796527 | 2.512167 | 4.624691 | 1.668291 | 1.891781 | 2.998453 | 40.02977 | 57.45276 | 0.5390678 | 96.57514
1058.204 | 1769773678.7 | 30/01/2026_12:47:58,675 | 1 | 2 | 2.838246928e-06 | 2.308119065e-06 | 1.777036331e-11 | 7.079614239e-12 | 5.75039712e-12 | 1.170018422e-11 | 6.804375813e-11 | 9.040690419e-11 | 1.613733886e-12 | 2.744493435e-12 | 1.132930815e-11 | 5.672376631e-13 | 4.999999912e-15 | 4.999999912e-15 | 4.999999912e-15 | 1.362286138e-14 | 1.589532499e-11 | 1.940302303e-13 | 2.174885163e-14 | 4.999999912e-15 | 4.669725842e-14 | 1.114766196e-10 | 6.363960053e-11 | 1 | 1 | 1 | 1 | 1 | 1 | 1 | 0 | 0 | 0 | 0 | 0 | 0 | 0 | 0 | 0 | 0 | 5.937799494e-09 | 38.67018907 | 0 | 0.2383325872 | 28.24110862 | 2.867638009 | 27.52479883 | 1.54152127 | 1.012032666 | 0.003062141714 | 0 | 0 | 0 | 0 | 49 | 0 | 71 | 80.02 | 30.77 | 180.14 | 521.25 | 179.98 | 487.27 | 511.39 | 77.86 | 0.13 | Catalyst_01 | 17.63673 | 6.313641 | 10.07113 | 2.556902 | 4.720266 | 1.678646 | 1.903204 | 3.082502 | 40.49806 | 57.51719 | 0.5375578 | 96.51356
1063.94 | 1769773684.4 | 30/01/2026_12:48:04,411 | 1 | 2 | 2.831150823e-06 | 2.342879043e-06 | 1.812728093e-11 | 7.088666026e-12 | 5.754656734e-12 | 1.17209506e-11 | 6.796525842e-11 | 9.033009757e-11 | 1.614862107e-12 | 2.790045322e-12 | 1.132145679e-11 | 5.620949127e-13 | 1.478219538e-14 | 4.999999912e-15 | 4.999999912e-15 | 1.287682526e-14 | 1.603856978e-11 | 2.038821179e-13 | 1.600846869e-14 | 1.662160196e-14 | 4.094911327e-14 | 1.112968953e-10 | 6.360576649e-11 | 1 | 1 | 1 | 1 | 1 | 1 | 1 | 0 | 0 | 0 | 0 | 0 | 0 | 0 | 0 | 0 | 0 | 1.175190565e-08 | 38.60786013 | 0 | 0.2357013638 | 28.2133794 | 2.927844732 | 27.51035352 | 1.572399508 | 1.02806102 | 0.0002201776411 | 0 | 0 | 0 | 0 | 49 | 0 | 71.01 | 80 | 30.77 | 180.12 | 519.63 | 179.91 | 487.89 | 510.05 | 77.86 | 0.13 | Catalyst_01 | 17.73233 | 6.40563 | 10.11833 | 2.60812 | 4.819369 | 1.705232 | 1.930933 | 3.096948 | 40.71606 | 58.23218 | 0.5370502 | 96.54324
1069.676 | 1769773690.1 | 30/01/2026_12:48:10,147 | 1 | 2 | 2.828783408e-06 | 2.334807959e-06 | 1.85768137e-11 | 7.071832269e-12 | 5.751773623e-12 | 1.172467505e-11 | 6.79213838e-11 | 9.014830549e-11 | 1.62144896e-12 | 2.831203804e-12 | 1.129394581e-11 | 5.639125234e-13 | 2.476456506e-14 | 4.999999912e-15 | 1.758932863e-14 | 9.397374846e-15 | 1.618594841e-11 | 2.05464904e-13 | 2.620427035e-14 | 2.537770849e-14 | 4.006578326e-14 | 1.114774245e-10 | 6.345104997e-11 | 1 | 1 | 1 | 1 | 1 | 1 | 1 | 0 | 0 | 0 | 0 | 0 | 0 | 0 | 0 | 0 | 0 | 1.796115871e-08 | 38.64416946 | 0 | 0.254834499 | 28.15489587 | 2.976756981 | 27.42291949 | 1.610416614 | 1.042414902 | 0 | 0 | 0 | 0 | 0 | 49 | 0 | 70.98 | 79.97 | 30.76 | 180.04 | 518.73 | 179.9 | 488.15 | 509.27 | 77.86 | 0.13 | Catalyst_01 | 17.82793 | 6.599642 | 10.40399 | 2.671178 | 4.899881 | 1.729041 | 1.989417 | 3.184382 | 40.4746 | 57.53523 | 0.540997 | 96.38357
1075.412 | 1769773695.9 | 30/01/2026_12:48:15,883 | 1 | 2 | 2.834773795e-06 | 2.35007451e-06 | 1.903016113e-11 | 7.07182533e-12 | 5.747429442e-12 | 1.171821667e-11 | 6.782318457e-11 | 8.996123291e-11 | 1.623746276e-12 | 2.885559847e-12 | 1.131229398e-11 | 5.694053627e-13 | 2.256038204e-14 | 4.999999912e-15 | 2.510218223e-14 | 4.999999912e-15 | 1.637240864e-11 | 2.023215986e-13 | 3.571563211e-14 | 2.509442002e-14 | 4.32828144e-14 | 1.109656048e-10 | 6.329068519e-11 | 1 | 1 | 1 | 1 | 1 | 1 | 1 | 0 | 0 | 0 | 0 | 0 | 0 | 0 | 0 | 0 | 0 | 1.671829332e-08 | 38.52907802 | 0 | 0.2631837919 | 28.14785593 | 3.058577389 | 27.39522043 | 1.652298744 | 1.063333806 | 0 | 0 | 0 | 0 | 0 | 48.99 | 0 | 71.02 | 80.02 | 30.76 | 180 | 517.08 | 179.87 | 488.65 | 507.95 | 77.86 | 0.13 | Catalyst_01 | 17.92353 | 6.622996 | 10.49449 | 2.740648 | 5.034562 | 1.763739 | 1.996456 | 3.212081 | 41.38079 | 58.72239 | 0.5402181 | 96.46107
1081.148 | 1769773701.6 | 30/01/2026_12:48:21,619 | 1 | 2 | 2.830523499e-06 | 2.381812919e-06 | 1.943505946e-11 | 7.064016472e-12 | 5.753301915e-12 | 1.169807307e-11 | 6.780964679e-11 | 8.989319011e-11 | 1.630022723e-12 | 2.934105866e-12 | 1.128957084e-11 | 5.757245266e-13 | 1.916243314e-14 | 4.999999912e-15 | 2.740871901e-14 | 4.999999912e-15 | 1.653245769e-11 | 2.006622001e-13 | 3.885261186e-14 | 1.757138001e-14 | 4.196097883e-14 | 1.111744447e-10 | 6.332161184e-11 | 1 | 1 | 1 | 1 | 1 | 1 | 1 | 0 | 0 | 0 | 0 | 0 | 0 | 0 | 0 | 0 | 0 | 1.478371753e-08 | 38.53255119 | 0 | 0.2712654113 | 28.08058171 | 3.109256047 | 27.3587966 | 1.684521991 | 1.078957594 | 0 | 0 | 0 | 0 | 0 | 49.01 | 0 | 71 | 80.02 | 30.75 | 179.99 | 516.81 | 179.88 | 488.95 | 507.75 | 77.86 | 0.13 | Catalyst_01 | 18.01913 | 6.846169 | 10.6135 | 2.794096 | 5.117981 | 1.789654 | 2.063731 | 3.248505 | 40.81254 | 58.53009 | 0.5417765 | 96.37379
1086.884 | 1769773707.4 | 30/01/2026_12:48:27,355 | 1 | 2 | 2.830336143e-06 | 2.368159358e-06 | 1.984622883e-11 | 7.071631041e-12 | 5.752083705e-12 | 1.168761268e-11 | 6.772071098e-11 | 8.995112988e-11 | 1.636961075e-12 | 2.972144232e-12 | 1.129365525e-11 | 5.851039596e-13 | 1.275555386e-14 | 4.999999912e-15 | 2.735050244e-14 | 4.999999912e-15 | 1.66869088e-11 | 1.939836502e-13 | 5.01490532e-14 | 1.281763968e-14 | 4.895383551e-14 | 1.107714406e-10 | 6.3078473e-11 | 1 | 1 | 1 | 1 | 1 | 1 | 1 | 0 | 0 | 0 | 0 | 0 | 0 | 0 | 0 | 0 | 0 | 1.064284074e-08 | 38.43156849 | 0 | 0.2520785396 | 28.10981584 | 3.201830817 | 27.28499022 | 1.721659321 | 1.093847409 | 0.003859473937 | 0 | 0 | 0 | 0 | 49.01 | 0 | 71.01 | 80.02 | 30.74 | 180.01 | 518.59 | 179.91 | 489.69 | 509.17 | 77.86 | 0.13 | Catalyst_01 | 18.11473 | 6.749189 | 10.85464 | 2.855695 | 5.270363 | 1.814351 | 2.034497 | 3.322311 | 42.31168 | 59.77125 | 0.5377109 | 96.45281
1092.62 | 1769773713.1 | 30/01/2026_12:48:33,091 | 1 | 2 | 2.83184454e-06 | 2.324093884e-06 | 2.024113169e-11 | 7.046074661e-12 | 5.757848191e-12 | 1.168363323e-11 | 6.763048455e-11 | 8.969851251e-11 | 1.641873486e-12 | 3.002495605e-12 | 1.128203173e-11 | 5.936602121e-13 | 4.999999912e-15 | 4.999999912e-15 | 2.031448435e-14 | 4.999999912e-15 | 1.675563681e-11 | 1.82069732e-13 | 5.811933508e-14 | 4.999999912e-15 | 5.389724853e-14 | 1.109786152e-10 | 6.314688356e-11 | 1 | 1 | 1 | 1 | 1 | 1 | 1 | 0 | 0 | 0 | 0 | 0 | 0 | 0 | 0 | 0 | 0 | 6.317620588e-09 | 38.46805984 | 0 | 0.2721743657 | 28.01645629 | 3.209353147 | 27.2857435 | 1.754494675 | 1.104062689 | 0.001077778364 | 0 | 0 | 0 | 0 | 49 | 0 | 71 | 80 | 30.72 | 180.09 | 526.05 | 180.02 | 491.02 | 515.56 | 77.86 | 0.13 | Catalyst_01 | 18.21033 | 7.058898 | 10.85217 | 2.910159 | 5.282746 | 1.831295 | 2.127856 | 3.321558 | 41.22682 | 58.89355 | 0.5466817 | 96.31276
1098.356 | 1769773718.8 | 30/01/2026_12:48:38,827 | 1 | 2 | 2.836992053e-06 | 2.348274165e-06 | 2.057851285e-11 | 7.04738351e-12 | 5.755650297e-12 | 1.163277894e-11 | 6.755879189e-11 | 8.961538456e-11 | 1.650234311e-12 | 3.01765145e-12 | 1.127314388e-11 | 5.926105418e-13 | 4.999999912e-15 | 9.134462595e-15 | 5.913560521e-15 | 4.999999912e-15 | 1.681625325e-11 | 1.849956955e-13 | 6.013336259e-14 | 4.999999912e-15 | 5.680769779e-14 | 1.110070785e-10 | 6.300986122e-11 | 1 | 1 | 1 | 1 | 1 | 1 | 1 | 0 | 0 | 0 | 0 | 0 | 0 | 0 | 0 | 0 | 0 | 6.554034607e-09 | 38.48035532 | 0 | 0.2734953346 | 27.99158608 | 3.246690164 | 27.22938256 | 1.783957619 | 1.110226578 | 0.003713656919 | 0 | 0 | 0 | 0 | 49 | 0 | 70.99 | 79.98 | 30.71 | 180.11 | 528.76 | 180.07 | 491.49 | 517.81 | 77.86 | 0.13 | Catalyst_01 | 18.30593 | 7.141401 | 11.03632 | 2.959029 | 5.344204 | 1.841519 | 2.152726 | 3.377919 | 41.43484 | 58.70364 | 0.5494696 | 96.2405
1104.092 | 1769773724.6 | 30/01/2026_12:48:44,563 | 1 | 2 | 2.827284334e-06 | 2.394627472e-06 | 2.08113405e-11 | 7.05070724e-12 | 5.735375716e-12 | 1.163715999e-11 | 6.750604936e-11 | 8.966753728e-11 | 1.660664228e-12 | 3.024947697e-12 | 1.12626887e-11 | 5.85410572e-13 | 4.999999912e-15 | 1.298062745e-14 | 4.999999912e-15 | 4.999999912e-15 | 1.692249466e-11 | 1.82180795e-13 | 5.307115085e-14 | 4.999999912e-15 | 6.550460857e-14 | 1.114087295e-10 | 6.292726756e-11 | 1 | 1 | 1 | 1 | 1 | 1 | 1 | 0 | 0 | 0 | 0 | 0 | 0 | 0 | 0 | 0 | 0 | 6.184644428e-09 | 38.54368945 | 0 | 0.2506190765 | 27.94090425 | 3.30242011 | 27.14413435 | 1.800473874 | 1.111526043 | 0.01297091156 | 0 | 0 | 0 | 0 | 49 | 0 | 71.01 | 79.95 | 30.71 | 180.1 | 532.25 | 180.17 | 492.56 | 521.18 | 77.86 | 0.13 | Catalyst_01 | 18.40153 | 7.309532 | 11.31484 | 2.986424 | 5.435938 | 1.843675 | 2.203408 | 3.463167 | 40.85657 | 58.27894 | 0.5451983 | 96.10849
1109.828 | 1769773730.3 | 30/01/2026_12:48:50,299 | 1 | 2 | 2.827407798e-06 | 2.360908411e-06 | 2.099696632e-11 | 7.049672911e-12 | 5.718808239e-12 | 1.162796595e-11 | 6.749689002e-11 | 8.956438369e-11 | 1.66388485e-12 | 3.037861629e-12 | 1.125748713e-11 | 5.771816402e-13 | 4.999999912e-15 | 1.132748511e-14 | 4.999999912e-15 | 5.46777894e-15 | 1.69788298e-11 | 1.832964526e-13 | 4.822428264e-14 | 4.999999912e-15 | 6.510102109e-14 | 1.109197595e-10 | 6.294059024e-11 | 1 | 1 | 1 | 1 | 1 | 1 | 1 | 0 | 0 | 0 | 0 | 0 | 0 | 0 | 0 | 0 | 0 | 6.307970438e-09 | 38.43354497 | 0 | 0.2586982831 | 27.95959803 | 3.324040437 | 27.18838271 | 1.819305636 | 1.11803519 | 0.009452392966 | 0 | 0 | 0 | 0 | 49 | 0 | 71.01 | 80 | 30.7 | 180.06 | 533.22 | 180.21 | 493.14 | 522.17 | 77.86 | 0.13 | Catalyst_01 | 18.49713 | 7.247518 | 11.17027 | 3.01766 | 5.471526 | 1.854471 | 2.184714 | 3.418919 | 41.63715 | 59.31938 | 0.5473175 | 96.24768
1115.564 | 1769773736.0 | 30/01/2026_12:48:56,035 | 1 | 2 | 2.833026201e-06 | 2.364529792e-06 | 2.120870667e-11 | 7.064657453e-12 | 5.725803078e-12 | 1.161885345e-11 | 6.741843889e-11 | 8.944999602e-11 | 1.674599912e-12 | 3.043625031e-12 | 1.128692279e-11 | 5.709247636e-13 | 4.999999912e-15 | 5.689455932e-15 | 4.999999912e-15 | 9.286774366e-15 | 1.709354013e-11 | 1.917003882e-13 | 3.621040777e-14 | 4.999999912e-15 | 5.965702514e-14 | 1.111501655e-10 | 6.29487712e-11 | 1 | 1 | 1 | 1 | 1 | 1 | 1 | 0 | 0 | 0 | 0 | 0 | 0 | 0 | 0 | 0 | 0 | 6.193744004e-09 | 38.47089816 | 0 | 0.2548807148 | 27.89199415 | 3.367037498 | 27.16149416 | 1.83554389 | 1.119842661 | 0.005395127819 | 0 | 0 | 0 | 0 | 49 | 0 | 70.99 | 80 | 30.69 | 180.04 | 533.94 | 180.29 | 494.24 | 523.06 | 77.86 | 0.13 | Catalyst_01 | 18.59273 | 7.471785 | 11.25812 | 3.044594 | 5.542301 | 1.857469 | 2.252318 | 3.445807 | 40.74788 | 59.09027 | 0.545151 | 96.16292
1121.3 | 1769773741.8 | 30/01/2026_12:49:01,771 | 1 | 2 | 2.829162895e-06 | 2.364529792e-06 | 2.150087226e-11 | 7.072021354e-12 | 5.709949874e-12 | 1.158652688e-11 | 6.742660597e-11 | 8.943717295e-11 | 1.680085324e-12 | 3.076413039e-12 | 1.124361715e-11 | 5.658008784e-13 | 4.999999912e-15 | 9.120395072e-15 | 4.999999912e-15 | 1.651294627e-14 | 1.717234688e-11 | 1.956164722e-13 | 3.405327235e-14 | 4.999999912e-15 | 6.093033928e-14 | 1.111969336e-10 | 6.271241165e-11 | 1 | 1 | 1 | 1 | 1 | 1 | 1 | 0 | 0 | 0 | 0 | 0 | 0 | 0 | 0 | 0 | 0 | 6.132353643e-09 | 38.48524425 | 0 | 0.2524278604 | 27.89551199 | 3.412554808 | 27.06018215 | 1.860764762 | 1.131689567 | 0.006641984526 | 0 | 0 | 0 | 0 | 49 | 0 | 71 | 79.98 | 30.7 | 180 | 533.49 | 180.31 | 494.77 | 523.07 | 77.86 | 0.13 | Catalyst_01 | 18.68833 | 7.460115 | 11.58913 | 3.086428 | 5.617225 | 1.87712 | 2.2488 | 3.547119 | 41.37239 | 58.87857 | 0.5452703 | 96.07687
1127.036 | 1769773747.5 | 30/01/2026_12:49:07,507 | 1 | 2 | 2.830888661e-06 | 2.364529792e-06 | 2.187244483e-11 | 7.077684359e-12 | 5.688617546e-12 | 1.160938186e-11 | 6.730953989e-11 | 8.952004416e-11 | 1.693028747e-12 | 3.100202386e-12 | 1.129013723e-11 | 5.553479226e-13 | 4.999999912e-15 | 6.223034173e-15 | 4.999999912e-15 | 1.581200957e-14 | 1.728062485e-11 | 2.111732691e-13 | 2.261860031e-14 | 4.999999912e-15 | 5.308911134e-14 | 1.108043865e-10 | 6.260471308e-11 | 1 | 1 | 1 | 1 | 1 | 1 | 1 | 0 | 0 | 0 | 0 | 0 | 0 | 0 | 0 | 0 | 0 | 5.705561854e-09 | 38.38053428 | 0 | 0.2261484326 | 27.91613178 | 3.482466541 | 27.03902867 | 1.894087355 | 1.141925366 | 0.01038369409 | 0 | 0 | 0 | 0 | 49 | 0 | 71.02 | 80.02 | 30.69 | 180 | 532.93 | 180.34 | 495.69 | 522.49 | 77.86 | 0.13 | Catalyst_01 | 18.78393 | 7.391712 | 11.65824 | 3.141699 | 5.732303 | 1.894098 | 2.228181 | 3.568273 | 42.503 | 60.07927 | 0.5438925 | 96.19107
1132.772 | 1769773753.2 | 30/01/2026_12:49:13,243 | 1 | 2 | 2.841315109e-06 | 2.390043846e-06 | 2.228895714e-11 | 7.082948811e-12 | 5.697991558e-12 | 1.161437266e-11 | 6.736171343e-11 | 8.933336015e-11 | 1.702576339e-12 | 3.133436869e-12 | 1.125830679e-11 | 5.5363613e-13 | 6.461211367e-15 | 4.999999912e-15 | 4.999999912e-15 | 1.868511652e-14 | 1.737796539e-11 | 2.217047889e-13 | 2.746304093e-14 | 8.017332864e-15 | 4.996666329e-14 | 1.107806416e-10 | 6.263378011e-11 | 1 | 1 | 1 | 1 | 1 | 1 | 1 | 0 | 0 | 0 | 0 | 0 | 0 | 0 | 0 | 0 | 0 | 7.184278711e-09 | 38.35781959 | 0 | 0.2651108658 | 27.87664307 | 3.491571904 | 27.03636713 | 1.929741488 | 1.153991879 | 0 | 0 | 0 | 0 | 0 | 49 | 0 | 71 | 80 | 30.68 | 180.05 | 530.63 | 180.32 | 496.74 | 520.62 | 77.86 | 0.13 | Catalyst_01 | 18.87953 | 7.52271 | 11.66694 | 3.200838 | 5.747291 | 1.914112 | 2.267669 | 3.570934 | 42.549 | 59.80149 | 0.5526856 | 96.13668
1138.508 | 1769773759.0 | 30/01/2026_12:49:18,979 | 1 | 2 | 2.834116913e-06 | 2.380900469e-06 | 2.279630477e-11 | 7.089699054e-12 | 5.691710991e-12 | 1.162122308e-11 | 6.710732664e-11 | 8.901301224e-11 | 1.704407557e-12 | 3.181901791e-12 | 1.128836174e-11 | 5.549007434e-13 | 1.552775886e-14 | 4.999999912e-15 | 4.999999912e-15 | 2.019999937e-14 | 1.772232708e-11 | 2.270110234e-13 | 2.028925632e-14 | 1.447222706e-14 | 4.523767157e-14 | 1.109173794e-10 | 6.248199874e-11 | 1 | 1 | 1 | 1 | 1 | 1 | 1 | 0 | 0 | 0 | 0 | 0 | 0 | 0 | 0 | 0 | 0 | 1.245035195e-08 | 38.37319405 | 0 | 0.2589830142 | 27.74920247 | 3.63609513 | 26.9478414 | 1.971862432 | 1.170310448 | 0 | 0 | 0 | 0 | 0 | 49 | 0 | 71 | 80 | 30.68 | 180.07 | 528.69 | 180.29 | 497 | 519.83 | 77.86 | 0.13 | Catalyst_01 | 18.97513 | 7.945479 | 11.95617 | 3.270704 | 5.985183 | 1.94118 | 2.39511 | 3.65946 | 41.16434 | 60.05538 | 0.5423022 | 96.01908
1144.244 | 1769773764.7 | 30/01/2026_12:49:24,715 | 1 | 2 | 2.837432021e-06 | 2.340187166e-06 | 2.335210497e-11 | 7.082328647e-12 | 5.678686254e-12 | 1.160540761e-11 | 6.70919223e-11 | 8.903032478e-11 | 1.710090294e-12 | 3.226888375e-12 | 1.125527709e-11 | 5.529386085e-13 | 2.367071857e-14 | 4.999999912e-15 | 1.654204863e-14 | 1.22539833e-14 | 1.785473332e-11 | 2.271133585e-13 | 2.51802702e-14 | 2.753192165e-14 | 4.185911464e-14 | 1.108671419e-10 | 6.233347866e-11 | 1 | 1 | 1 | 1 | 1 | 1 | 1 | 0 | 0 | 0 | 0 | 0 | 0 | 0 | 0 | 0 | 0 | 1.726470039e-08 | 38.33615178 | 0 | 0.2534931911 | 27.73938964 | 3.698600078 | 26.8717318 | 2.018867457 | 1.185831869 | 0 | 0 | 0 | 0 | 0 | 49 | 0 | 71 | 80.02 | 30.68 | 180.08 | 527.87 | 180.23 | 497.5 | 518.37 | 77.86 | 0.13 | Catalyst_01 | 19.07073 | 7.978032 | 12.20483 | 3.348671 | 6.088069 | 1.966925 | 2.404923 | 3.735569 | 41.97364 | 60.23296 | 0.5458464 | 95.98053
1149.98 | 1769773770.5 | 30/01/2026_12:49:30,451 | 1 | 2 | 2.836122803e-06 | 2.397384378e-06 | 2.390604381e-11 | 7.077068098e-12 | 5.692813842e-12 | 1.160097539e-11 | 6.697626481e-11 | 8.873350665e-11 | 1.717912488e-12 | 3.289759958e-12 | 1.124467186e-11 | 5.590341558e-13 | 2.817319166e-14 | 4.999999912e-15 | 2.256571835e-14 | 6.915237968e-15 | 1.799959487e-11 | 2.195413176e-13 | 3.576365549e-14 | 2.374154916e-14 | 4.466576848e-14 | 1.108532086e-10 | 6.198676294e-11 | 1 | 1 | 1 | 1 | 1 | 1 | 1 | 0 | 0 | 0 | 0 | 0 | 0 | 0 | 0 | 0 | 0 | 2.010839329e-08 | 38.36343753 | 0 | 0.2644417605 | 27.69273883 | 3.769904853 | 26.74256321 | 2.068532425 | 1.209560162 | 0 | 0 | 0 | 0 | 0 | 49 | 0 | 71 | 80.02 | 30.67 | 180.05 | 527.57 | 180.19 | 497.78 | 518 | 77.86 | 0.13 | Catalyst_01 | 19.16633 | 8.13279 | 12.62685 | 3.431049 | 6.20544 | 2.006283 | 2.451574 | 3.864738 | 42.18785 | 59.68523 | 0.5486962 | 95.8085
1155.716 | 1769773776.2 | 30/01/2026_12:49:36,187 | 1 | 2 | 2.833149438e-06 | 2.43908994e-06 | 2.443893352e-11 | 7.071680914e-12 | 5.684946871e-12 | 1.158436281e-11 | 6.688604531e-11 | 8.868736995e-11 | 1.714334187e-12 | 3.337170167e-12 | 1.12288347e-11 | 5.583661246e-13 | 1.956940706e-14 | 4.999999912e-15 | 3.086584672e-14 | 4.999999912e-15 | 1.818345474e-11 | 2.175869348e-13 | 4.392796213e-14 | 2.211119708e-14 | 4.34467661e-14 | 1.107249917e-10 | 6.193461716e-11 | 1 | 1 | 1 | 1 | 1 | 1 | 1 | 0 | 0 | 0 | 0 | 0 | 0 | 0 | 0 | 0 | 0 | 1.481811024e-08 | 38.29936968 | 0 | 0.2613010193 | 27.65411735 | 3.844937371 | 26.7075785 | 2.113476696 | 1.22515829 | 0 | 0 | 0 | 0 | 0 | 49 | 0 | 71.02 | 80.02 | 30.67 | 180.05 | 528.54 | 180.13 | 498.52 | 518.99 | 77.86 | 0.13 | Catalyst_01 | 19.26193 | 8.260912 | 12.74115 | 3.505598 | 6.328947 | 2.032155 | 2.490195 | 3.899723 | 42.43597 | 60.17194 | 0.5496778 | 95.81084
1161.452 | 1769773781.9 | 30/01/2026_12:49:41,923 | 1 | 2 | 2.831520078e-06 | 2.403823601e-06 | 2.499552475e-11 | 7.052242904e-12 | 5.691656781e-12 | 1.166815602e-11 | 6.676417058e-11 | 8.863714623e-11 | 1.728548728e-12 | 3.373721224e-12 | 1.123634172e-11 | 5.717115149e-13 | 1.448387715e-14 | 4.999999912e-15 | 2.64089728e-14 | 4.999999912e-15 | 1.836106094e-11 | 2.122686114e-13 | 4.964991702e-14 | 1.568297765e-14 | 4.929677882e-14 | 1.107672218e-10 | 6.199243202e-11 | 1 | 1 | 1 | 1 | 1 | 1 | 1 | 0 | 0 | 0 | 0 | 0 | 0 | 0 | 0 | 0 | 0 | 1.159197627e-08 | 38.25813494 | 0 | 0.2569947226 | 27.58309434 | 3.906884397 | 26.69395094 | 2.15834329 | 1.2373672 | 0.001309764442 | 0 | 0 | 0 | 0 | 49 | 0 | 71.01 | 80.02 | 30.68 | 180.03 | 533.03 | 180.11 | 498.96 | 520.59 | 77.86 | 0.13 | Catalyst_01 | 19.35753 | 8.496522 | 12.78568 | 3.580017 | 6.430915 | 2.052406 | 2.561218 | 3.91335 | 42.13509 | 60.342 | 0.5524462 | 95.77347
1167.188 | 1769773787.7 | 30/01/2026_12:49:47,659 | 1 | 2 | 2.822726856e-06 | 2.406588465e-06 | 2.534335762e-11 | 7.049955238e-12 | 5.69336028e-12 | 1.155387938e-11 | 6.672706832e-11 | 8.85095261e-11 | 1.732269384e-12 | 3.405888635e-12 | 1.12259993e-11 | 5.749333843e-13 | 4.999999912e-15 | 4.999999912e-15 | 1.72226108e-14 | 4.999999912e-15 | 1.846555027e-11 | 2.048304289e-13 | 6.085612564e-14 | 6.616914658e-15 | 5.936596429e-14 | 1.106621184e-10 | 6.141959857e-11 | 1 | 1 | 1 | 1 | 1 | 1 | 1 | 0 | 0 | 0 | 0 | 0 | 0 | 0 | 0 | 0 | 0 | 6.153898522e-09 | 38.29202378 | 0 | 0.2581577375 | 27.6134567 | 3.99399967 | 26.49697897 | 2.192514041 | 1.251193842 | 0.007392794541 | 0 | 0 | 0 | 0 | 49.01 | 0 | 70.99 | 80 | 30.67 | 180.03 | 535.85 | 180.1 | 499.89 | 525.11 | 77.86 | 0.14 | Catalyst_01 | 19.45313 | 8.395798 | 13.42922 | 3.636696 | 6.57431 | 2.07534 | 2.530856 | 4.110322 | 43.31567 | 60.13993 | 0.548952 | 95.64262
1172.924 | 1769773793.4 | 30/01/2026_12:49:53,395 | 1 | 2 | 2.830714038e-06 | 2.401982101e-06 | 2.562216238e-11 | 7.051719885e-12 | 5.67553643e-12 | 1.151820739e-11 | 6.652544488e-11 | 8.843423216e-11 | 1.733079175e-12 | 3.422196771e-12 | 1.120096637e-11 | 5.810889964e-13 | 4.999999912e-15 | 6.511176147e-15 | 1.013565385e-14 | 4.999999912e-15 | 1.854441427e-11 | 1.99359748e-13 | 5.855007505e-14 | 4.999999912e-15 | 6.086290868e-14 | 1.106069056e-10 | 6.132847702e-11 | 1 | 1 | 1 | 1 | 1 | 1 | 1 | 0 | 0 | 0 | 0 | 0 | 0 | 0 | 0 | 0 | 0 | 5.827431994e-09 | 38.28150663 | 0 | 0.2324542922 | 27.57205713 | 4.051560428 | 26.46821764 | 2.21699195 | 1.257373479 | 0.01458305808 | 0 | 0 | 0 | 0 | 49 | 0 | 70.97 | 80.03 | 30.67 | 180.06 | 542.6 | 180.15 | 501.41 | 531.12 | 77.86 | 0.14 | Catalyst_01 | 19.54873 | 8.533136 | 13.52319 | 3.677297 | 6.669058 | 2.08559 | 2.572255 | 4.139084 | 43.09432 | 60.36888 | 0.5471946 | 95.62188
1178.66 | 1769773799.1 | 30/01/2026_12:49:59,131 | 1 | 2 | 2.821208e-06 | 2.417685437e-06 | 2.597810161e-11 | 7.045476182e-12 | 5.675653957e-12 | 1.148750799e-11 | 6.662598251e-11 | 8.826125941e-11 | 1.743605694e-12 | 3.432883535e-12 | 1.123434765e-11 | 5.748217657e-13 | 4.999999912e-15 | 1.030445904e-14 | 4.999999912e-15 | 4.999999912e-15 | 1.865769692e-11 | 1.994218321e-13 | 5.72481312e-14 | 4.999999912e-15 | 6.266157298e-14 | 1.102527306e-10 | 6.119448004e-11 | 1 | 1 | 1 | 1 | 1 | 1 | 1 | 0 | 0 | 0 | 0 | 0 | 0 | 0 | 0 | 0 | 0 | 6.378048315e-09 | 38.20971128 | 0 | 0.2620265676 | 27.59165478 | 4.091744517 | 26.43775978 | 2.250899164 | 1.263655518 | 0.005986920074 | 0 | 0 | 0 | 0 | 48.98 | 0 | 70.97 | 79.98 | 30.67 | 180.07 | 544.36 | 180.19 | 501.98 | 532.26 | 77.86 | 0.14 | Catalyst_01 | 19.64433 | 8.468124 | 13.6227 | 3.733539 | 6.735203 | 2.09601 | 2.552658 | 4.169541 | 44.08933 | 60.86914 | 0.5501075 | 95.67015
1184.396 | 1769773804.9 | 30/01/2026_12:50:04,867 | 1 | 2 | 2.828927109e-06 | 2.384552545e-06 | 2.625922396e-11 | 7.045588071e-12 | 5.663387294e-12 | 1.148711161e-11 | 6.647877387e-11 | 8.82410256e-11 | 1.751493373e-12 | 3.440333305e-12 | 1.1181377e-11 | 5.717954322e-13 | 4.999999912e-15 | 1.58289858e-14 | 4.999999912e-15 | 8.39374753e-15 | 1.869458061e-11 | 1.986190346e-13 | 5.216697029e-14 | 4.999999912e-15 | 6.422012715e-14 | 1.105507838e-10 | 6.128029334e-11 | 1 | 1 | 1 | 1 | 1 | 1 | 1 | 0 | 0 | 0 | 0 | 0 | 0 | 0 | 0 | 0 | 0 | 5.972855416e-09 | 38.25000775 | 0 | 0.2416004075 | 27.51680511 | 4.106718045 | 26.43612208 | 2.271461015 | 1.265035361 | 0.01186374886 | 0 | 0 | 0 | 0 | 49 | 0 | 70.98 | 79.98 | 30.68 | 180.07 | 544.62 | 180.27 | 503.11 | 533.35 | 77.86 | 0.14 | Catalyst_01 | 19.73993 | 8.716428 | 13.62805 | 3.767644 | 6.75985 | 2.098299 | 2.627507 | 4.171179 | 43.22464 | 60.40458 | 0.5531086 | 95.56889
1190.132 | 1769773810.6 | 30/01/2026_12:50:10,603 | 1 | 2 | 2.831262464e-06 | 2.401982101e-06 | 2.663391382e-11 | 7.053259886e-12 | 5.648840336e-12 | 1.147570754e-11 | 6.651990764e-11 | 8.811128216e-11 | 1.763688045e-12 | 3.464695978e-12 | 1.117957029e-11 | 5.630795851e-13 | 4.999999912e-15 | 1.321539788e-14 | 4.999999912e-15 | 1.209002313e-14 | 1.887879089e-11 | 2.053033714e-13 | 4.539725597e-14 | 4.999999912e-15 | 6.473819961e-14 | 1.104364933e-10 | 6.137925584e-11 | 1 | 1 | 1 | 1 | 1 | 1 | 1 | 0 | 0 | 0 | 0 | 0 | 0 | 0 | 0 | 0 | 0 | 6.284797426e-09 | 38.18188945 | 0 | 0.2626603603 | 27.47300529 | 4.15701476 | 26.45420872 | 2.302261687 | 1.273663293 | 0.005332571001 | 0 | 0 | 0 | 0 | 49 | 0 | 71.01 | 79.98 | 30.67 | 180.03 | 544.23 | 180.35 | 503.62 | 533.42 | 77.86 | 0.14 | Catalyst_01 | 19.83553 | 8.861729 | 13.56896 | 3.818733 | 6.842641 | 2.11261 | 2.671307 | 4.153093 | 43.09242 | 60.914 | 0.5538257 | 95.60936
1195.868 | 1769773816.3 | 30/01/2026_12:50:16,339 | 1 | 2 | 2.826979426e-06 | 2.398303195e-06 | 2.705999314e-11 | 7.056586652e-12 | 5.637578078e-12 | 1.147030474e-11 | 6.644177569e-11 | 8.807196639e-11 | 1.770789244e-12 | 3.487263646e-12 | 1.119370915e-11 | 5.543419456e-13 | 4.999999912e-15 | 9.5458089e-15 | 4.999999912e-15 | 1.728760872e-14 | 1.896426592e-11 | 2.176335013e-13 | 3.710197432e-14 | 4.999999912e-15 | 5.733933971e-14 | 1.103669656e-10 | 6.109482364e-11 | 1 | 1 | 1 | 1 | 1 | 1 | 1 | 0 | 0 | 0 | 0 | 0 | 0 | 0 | 0 | 0 | 0 | 6.070053011e-09 | 38.18165368 | 0 | 0.2515906828 | 27.47593353 | 4.215917727 | 26.35012388 | 2.340379412 | 1.282929845 | 0.004342774569 | 0 | 0 | 0 | 0 | 49 | 0 | 71.02 | 80 | 30.66 | 180.02 | 543.72 | 180.4 | 504.56 | 532.89 | 77.86 | 0.14 | Catalyst_01 | 19.93113 | 8.852014 | 13.90903 | 3.881959 | 6.939598 | 2.12798 | 2.668379 | 4.257177 | 43.85396 | 60.87479 | 0.5551293 | 95.53981
1201.604 | 1769773822.1 | 30/01/2026_12:50:22,075 | 1 | 2 | 2.82437918e-06 | 2.455974254e-06 | 2.755314553e-11 | 7.069172938e-12 | 5.617898941e-12 | 1.147669806e-11 | 6.626008769e-11 | 8.803833357e-11 | 1.788331527e-12 | 3.516212278e-12 | 1.121737425e-11 | 5.428883797e-13 | 4.999999912e-15 | 4.999999912e-15 | 4.999999912e-15 | 1.633491858e-14 | 1.920078159e-11 | 2.278278477e-13 | 2.927674176e-14 | 4.999999912e-15 | 5.711231455e-14 | 1.100857114e-10 | 6.090070809e-11 | 1 | 1 | 1 | 1 | 1 | 1 | 1 | 0 | 0 | 0 | 0 | 0 | 0 | 0 | 0 | 0 | 0 | 5.661896265e-09 | 38.09943729 | 0 | 0.2259983376 | 27.45258534 | 4.340625522 | 26.28049094 | 2.383643573 | 1.2950638 | 0.01131387345 | 0 | 0 | 0 | 0 | 49 | 0 | 71.02 | 79.98 | 30.66 | 180.02 | 542.27 | 180.45 | 504.95 | 532.38 | 77.86 | 0.14 | Catalyst_01 | 20.02673 | 8.929469 | 14.13653 | 3.95372 | 7.144873 | 2.148106 | 2.691727 | 4.32681 | 44.27721 | 61.84516 | 0.5491475 | 95.59203
1207.34 | 1769773827.8 | 30/01/2026_12:50:27,811 | 1 | 2 | 2.819286237e-06 | 2.403823601e-06 | 2.815658817e-11 | 7.082351632e-12 | 5.632346586e-12 | 1.146611799e-11 | 6.625371085e-11 | 8.782740507e-11 | 1.79005053e-12 | 3.559223229e-12 | 1.119707972e-11 | 5.371721405e-13 | 4.999999912e-15 | 4.999999912e-15 | 4.999999912e-15 | 2.235762099e-14 | 1.938159529e-11 | 2.371141478e-13 | 2.860151758e-14 | 4.999999912e-15 | 5.245171227e-14 | 1.098969249e-10 | 6.06676584e-11 | 1 | 1 | 1 | 1 | 1 | 1 | 1 | 0 | 0 | 0 | 0 | 0 | 0 | 0 | 0 | 0 | 0 | 5.936350064e-09 | 38.05966155 | 0 | 0.2471952942 | 27.43330153 | 4.412914186 | 26.19425549 | 2.43759266 | 1.311144983 | 0.002404360162 | 0 | 0 | 0 | 0 | 49 | 0 | 71.01 | 80 | 30.65 | 180.03 | 541.31 | 180.45 | 505.61 | 531.01 | 77.86 | 0.14 | Catalyst_01 | 20.12233 | 8.993441 | 14.41828 | 4.043205 | 7.263863 | 2.17478 | 2.711011 | 4.413046 | 44.95726 | 61.94384 | 0.5523771 | 95.53733
1213.076 | 1769773833.5 | 30/01/2026_12:50:33,547 | 1 | 2 | 2.822658644e-06 | 2.416756388e-06 | 2.882023439e-11 | 7.083987043e-12 | 5.617589293e-12 | 1.146764801e-11 | 6.606403619e-11 | 8.772577803e-11 | 1.802676281e-12 | 3.609149871e-12 | 1.119525913e-11 | 5.338872248e-13 | 1.813940369e-14 | 4.999999912e-15 | 4.999999912e-15 | 1.3009247e-14 | 1.961097083e-11 | 2.404844715e-13 | 2.912151111e-14 | 1.915223825e-14 | 4.822960878e-14 | 1.102511415e-10 | 6.054039214e-11 | 1 | 1 | 1 | 1 | 1 | 1 | 1 | 0 | 0 | 0 | 0 | 0 | 0 | 0 | 0 | 0 | 0 | 1.367375838e-08 | 38.10484789 | 0 | 0.2306129587 | 27.32879651 | 4.515938871 | 26.09004844 | 2.489938957 | 1.327090498 | 0.004743694414 | 0 | 0 | 0 | 0 | 49 | 0 | 71 | 80 | 30.66 | 180.08 | 538.5 | 180.41 | 506.35 | 528.66 | 77.86 | 0.14 | Catalyst_01 | 20.21793 | 9.340123 | 14.75874 | 4.130031 | 7.433447 | 2.201229 | 2.815516 | 4.517253 | 44.21817 | 61.58573 | 0.5513668 | 95.36337
1218.812 | 1769773839.3 | 30/01/2026_12:50:39,283 | 1 | 2 | 2.824286412e-06 | 2.45974411e-06 | 2.94803626e-11 | 7.082991745e-12 | 5.649261441e-12 | 1.143169587e-11 | 6.598278868e-11 | 8.758255232e-11 | 1.803199192e-12 | 3.672868433e-12 | 1.119655063e-11 | 5.348447379e-13 | 2.304157807e-14 | 4.999999912e-15 | 1.478365397e-14 | 8.776470897e-15 | 1.979534592e-11 | 2.535960266e-13 | 2.731412068e-14 | 1.707709054e-14 | 4.844013374e-14 | 1.101808852e-10 | 6.024923616e-11 | 1 | 1 | 1 | 1 | 1 | 1 | 1 | 0 | 0 | 0 | 0 | 0 | 0 | 0 | 0 | 0 | 0 | 1.660333403e-08 | 38.08718661 | 0 | 0.2322787129 | 27.29750917 | 4.603702991 | 25.96900219 | 2.54735225 | 1.349566643 | 0.004541387246 | 0 | 0 | 0 | 0 | 49 | 0 | 71 | 80 | 30.65 | 180.08 | 538.13 | 180.32 | 506.64 | 528.26 | 77.86 | 0.14 | Catalyst_01 | 20.31353 | 9.443915 | 15.15422 | 4.225262 | 7.577911 | 2.23851 | 2.846803 | 4.638299 | 44.74057 | 61.50488 | 0.5533268 | 95.25708
1224.548 | 1769773845.0 | 30/01/2026_12:50:45,019 | 1 | 2 | 2.82400174e-06 | 2.436287787e-06 | 3.015153752e-11 | 7.08396666e-12 | 5.590266965e-12 | 1.142596781e-11 | 6.590526735e-11 | 8.729483802e-11 | 1.808329745e-12 | 3.726009952e-12 | 1.116760504e-11 | 5.408214566e-13 | 2.474758374e-14 | 4.999999912e-15 | 2.677714245e-14 | 5.821875981e-15 | 2.002032221e-11 | 2.504376914e-13 | 3.97577682e-14 | 2.607863165e-14 | 4.581926472e-14 | 1.097531649e-10 | 6.018281012e-11 | 1 | 1 | 1 | 1 | 1 | 1 | 1 | 0 | 0 | 0 | 0 | 0 | 0 | 0 | 0 | 0 | 0 | 1.799592762e-08 | 37.97534513 | 0 | 0.2596059315 | 27.25227075 | 4.68144286 | 25.96046442 | 2.607935425 | 1.369940879 | 0 | 0 | 0 | 0 | 0 | 49.01 | 0 | 71.01 | 80.05 | 30.65 | 180.07 | 539.13 | 180.28 | 507.38 | 529.23 | 77.86 | 0.14 | Catalyst_01 | 20.40913 | 9.593988 | 15.18212 | 4.32575 | 7.705874 | 2.272304 | 2.892042 | 4.646837 | 45.08814 | 62.09734 | 0.5570794 | 95.29653
1230.284 | 1769773850.8 | 30/01/2026_12:50:50,755 | 1 | 2 | 2.819352176e-06 | 2.444704251e-06 | 3.078703265e-11 | 7.06374282e-12 | 5.588235603e-12 | 1.140615814e-11 | 6.563112553e-11 | 8.714913513e-11 | 1.809116116e-12 | 3.771101487e-12 | 1.116272439e-11 | 5.500965352e-13 | 2.083059677e-14 | 4.999999912e-15 | 3.405957767e-14 | 4.999999912e-15 | 2.015803323e-11 | 2.434938644e-13 | 4.67336334e-14 | 2.566971294e-14 | 4.561990027e-14 | 1.100926572e-10 | 6.035700412e-11 | 1 | 1 | 1 | 1 | 1 | 1 | 1 | 0 | 0 | 0 | 0 | 0 | 0 | 0 | 0 | 0 | 0 | 1.528306656e-08 | 38.0011308 | 0 | 0.2448320451 | 27.106492 | 4.721881666 | 25.97622148 | 2.656380023 | 1.382618903 | 0.001888836834 | 0 | 0 | 0 | 0 | 49.01 | 0 | 71.01 | 79.98 | 30.65 | 180.03 | 543.52 | 180.16 | 507.83 | 530.79 | 77.86 | 0.14 | Catalyst_01 | 20.50473 | 10.07759 | 15.13064 | 4.406105 | 7.772438 | 2.293333 | 3.03782 | 4.63108 | 43.72181 | 61.57182 | 0.5625681 | 95.14907
1236.02 | 1769773856.5 | 30/01/2026_12:50:56,491 | 1 | 2 | 2.815719199e-06 | 2.505413022e-06 | 3.139214583e-11 | 7.062021107e-12 | 5.595648944e-12 | 1.138740057e-11 | 6.571738292e-11 | 8.719892169e-11 | 1.814391302e-12 | 3.810478409e-12 | 1.114974953e-11 | 5.566464715e-13 | 1.33696502e-14 | 4.999999912e-15 | 2.917147589e-14 | 4.999999912e-15 | 2.034229903e-11 | 2.373600719e-13 | 5.56294343e-14 | 1.747921266e-14 | 5.314972841e-14 | 1.100870575e-10 | 5.999691716e-11 | 1 | 1 | 1 | 1 | 1 | 1 | 1 | 0 | 0 | 0 | 0 | 0 | 0 | 0 | 0 | 0 | 0 | 1.093354127e-08 | 37.98444897 | 0 | 0.2469822116 | 27.12889193 | 4.814734788 | 25.8116681 | 2.707614574 | 1.396092144 | 0.006002724438 | 0 | 0 | 0 | 0 | 49 | 0 | 71.01 | 79.98 | 30.65 | 180.02 | 546.61 | 180.1 | 508.75 | 535.44 | 77.86 | 0.14 | Catalyst_01 | 20.60033 | 10.00328 | 15.66827 | 4.491087 | 7.925279 | 2.315681 | 3.01542 | 4.795633 | 44.89614 | 61.64002 | 0.5623601 | 95.06792
1241.756 | 1769773862.2 | 30/01/2026_12:51:02,227 | 1 | 2 | 2.825596766e-06 | 2.45503611e-06 | 3.17947231e-11 | 7.044816987e-12 | 5.593353471e-12 | 1.136895352e-11 | 6.569011307e-11 | 8.696587894e-11 | 1.819884955e-12 | 3.832136865e-12 | 1.116538285e-11 | 5.621580133e-13 | 4.999999912e-15 | 4.999999912e-15 | 2.076705913e-14 | 4.999999912e-15 | 2.038078387e-11 | 2.275023702e-13 | 5.901041374e-14 | 6.416579507e-15 | 5.65578705e-14 | 1.099654673e-10 | 6.002093267e-11 | 1 | 1 | 1 | 1 | 1 | 1 | 1 | 0 | 0 | 0 | 0 | 0 | 0 | 0 | 0 | 0 | 0 | 6.323133728e-09 | 37.95938675 | 0 | 0.2693078518 | 27.08772417 | 4.817687417 | 25.82777411 | 2.743687428 | 1.404818176 | 0.0007625371911 | 0 | 0 | 0 | 0 | 49 | 0 | 71.02 | 79.98 | 30.66 | 180.03 | 551.65 | 179.99 | 509.22 | 537.79 | 77.86 | 0.14 | Catalyst_01 | 20.69593 | 10.13985 | 15.61564 | 4.550921 | 7.930139 | 2.330155 | 3.056588 | 4.779527 | 44.88153 | 61.48056 | 0.569503 | 95.03153
1247.492 | 1769773868.0 | 30/01/2026_12:51:07,963 | 1 | 2 | 2.82246333e-06 | 2.483429171e-06 | 3.210606433e-11 | 7.038478741e-12 | 5.597695051e-12 | 1.134979177e-11 | 6.556310356e-11 | 8.690324155e-11 | 1.82881401e-12 | 3.844501106e-12 | 1.114691412e-11 | 5.636049353e-13 | 4.999999912e-15 | 7.999382542e-15 | 1.639313007e-14 | 4.999999912e-15 | 2.054860622e-11 | 2.272030762e-13 | 6.337948422e-14 | 4.999999912e-15 | 6.024396476e-14 | 1.102265779e-10 | 6.018897186e-11 | 1 | 1 | 1 | 1 | 1 | 1 | 1 | 0 | 0 | 0 | 0 | 0 | 0 | 0 | 0 | 0 | 0 | 6.328738073e-09 | 37.96586363 | 0 | 0.2674123191 | 26.98950038 | 4.866855982 | 25.84480446 | 2.764555298 | 1.406950812 | 0.005153310304 | 0 | 0 | 0 | 0 | 49 | 0 | 71.03 | 80 | 30.65 | 180.04 | 553.37 | 179.94 | 510.29 | 541.61 | 77.86 | 0.14 | Catalyst_01 | 20.79153 | 10.4657 | 15.56 | 4.585534 | 8.011073 | 2.333692 | 3.154812 | 4.762497 | 43.8149 | 61.47109 | 0.5680372 | 94.97881
1253.228 | 1769773873.7 | 30/01/2026_12:51:13,699 | 1 | 2 | 2.815047765e-06 | 2.460686801e-06 | 3.246933278e-11 | 7.040818883e-12 | 5.586933693e-12 | 1.132739215e-11 | 6.52884205e-11 | 8.679588992e-11 | 1.834381605e-12 | 3.867453233e-12 | 1.111937799e-11 | 5.574222182e-13 | 4.999999912e-15 | 1.30063349e-14 | 4.999999912e-15 | 4.999999912e-15 | 2.068425639e-11 | 2.229800275e-13 | 6.007806828e-14 | 4.999999912e-15 | 6.398583107e-14 | 1.097865479e-10 | 5.977408846e-11 | 1 | 1 | 1 | 1 | 1 | 1 | 1 | 0 | 0 | 0 | 0 | 0 | 0 | 0 | 0 | 0 | 0 | 5.797324368e-09 | 37.9073626 | 0 | 0.2284627142 | 26.9979221 | 4.985365597 | 25.73616615 | 2.802398637 | 1.419002524 | 0.0168273262 | 0 | 0 | 0 | 0 | 49 | 0 | 71.02 | 79.97 | 30.65 | 180.07 | 555.48 | 179.88 | 511.98 | 543.89 | 77.86 | 0.14 | Catalyst_01 | 20.88713 | 10.43776 | 15.91494 | 4.648304 | 8.206145 | 2.353682 | 3.14639 | 4.871135 | 44.53355 | 62.18085 | 0.562125 | 95.00892
1258.964 | 1769773879.4 | 30/01/2026_12:51:19,435 | 1 | 2 | 2.81617281e-06 | 2.464461431e-06 | 3.291787329e-11 | 7.032423255e-12 | 5.543607674e-12 | 1.130259168e-11 | 6.532035329e-11 | 8.677696062e-11 | 1.848436118e-12 | 3.881275943e-12 | 1.112614861e-11 | 5.477430033e-13 | 4.999999912e-15 | 1.101655456e-14 | 4.999999912e-15 | 7.310575349e-15 | 2.084440433e-11 | 2.214384546e-13 | 5.476649746e-14 | 4.999999912e-15 | 6.246561699e-14 | 1.097439292e-10 | 5.948386922e-11 | 1 | 1 | 1 | 1 | 1 | 1 | 1 | 0 | 0 | 0 | 0 | 0 | 0 | 0 | 0 | 0 | 0 | 5.774736047e-09 | 37.8962497 | 0 | 0.2247676542 | 27.00784479 | 5.068880906 | 25.61307146 | 2.841325363 | 1.425114872 | 0.01550166969 | 0 | 0 | 0 | 0 | 49 | 0 | 71.01 | 79.98 | 30.65 | 180.05 | 555.06 | 179.91 | 512.99 | 543.93 | 77.86 | 0.14 | Catalyst_01 | 20.98273 | 10.40484 | 16.31712 | 4.712871 | 8.343615 | 2.36382 | 3.136468 | 4.99423 | 45.29499 | 62.34251 | 0.5605429 | 94.96011
1264.7 | 1769773885.2 | 30/01/2026_12:51:25,171 | 1 | 2 | 2.816667575e-06 | 2.481526735e-06 | 3.345516225e-11 | 7.043834266e-12 | 5.541900706e-12 | 1.12686388e-11 | 6.52577159e-11 | 8.655962058e-11 | 1.854800168e-12 | 3.906473669e-12 | 1.113439809e-11 | 5.424518256e-13 | 4.999999912e-15 | 1.213416202e-14 | 4.999999912e-15 | 9.929982387e-15 | 2.101447315e-11 | 2.301639782e-13 | 4.921334607e-14 | 4.999999912e-15 | 6.588053535e-14 | 1.096183908e-10 | 5.934353009e-11 | 1 | 1 | 1 | 1 | 1 | 1 | 1 | 0 | 0 | 0 | 0 | 0 | 0 | 0 | 0 | 0 | 0 | 5.953445452e-09 | 37.86514275 | 0 | 0.236684243 | 26.96420107 | 5.137978417 | 25.55810064 | 2.888649131 | 1.434993876 | 0.01304325121 | 0 | 0 | 0 | 0 | 49 | 0 | 71 | 80 | 30.64 | 180.04 | 554.47 | 179.94 | 513.43 | 543.35 | 77.86 | 0.14 | Catalyst_01 | 21.07833 | 10.54962 | 16.49672 | 4.791367 | 8.457353 | 2.380207 | 3.180111 | 5.049201 | 45.41742 | 62.43509 | 0.5622151 | 94.91152
1270.436 | 1769773890.9 | 30/01/2026_12:51:30,907 | 1 | 2 | 2.815604603e-06 | 2.503499445e-06 | 3.408519994e-11 | 7.058330483e-12 | 5.518958988e-12 | 1.125760249e-11 | 6.518743878e-11 | 8.65207142e-11 | 1.864554301e-12 | 3.934789126e-12 | 1.11313762e-11 | 5.323970973e-13 | 4.999999912e-15 | 1.301894383e-14 | 4.999999912e-15 | 1.510282445e-14 | 2.114697133e-11 | 2.431911551e-13 | 3.818078598e-14 | 4.999999912e-15 | 5.806111343e-14 | 1.09481417e-10 | 5.931414387e-11 | 1 | 1 | 1 | 1 | 1 | 1 | 1 | 0 | 0 | 0 | 0 | 0 | 0 | 0 | 0 | 0 | 0 | 5.79714178e-09 | 37.80260513 | 0 | 0.2294973951 | 26.93344933 | 5.194439302 | 25.53632125 | 2.941734078 | 1.445121587 | 0.01033149366 | 0 | 0 | 0 | 0 | 49 | 0 | 71 | 79.98 | 30.64 | 180.03 | 552.91 | 180.04 | 514.16 | 542.8 | 77.86 | 0.14 | Catalyst_01 | 21.17393 | 10.65164 | 16.56788 | 4.879418 | 8.55029 | 2.397005 | 3.210863 | 5.07098 | 45.80909 | 62.72081 | 0.5663237 | 94.91799
1276.172 | 1769773896.6 | 30/01/2026_12:51:36,643 | 1 | 2 | 2.81479106e-06 | 2.447518909e-06 | 3.480058602e-11 | 7.074971685e-12 | 5.461780334e-12 | 1.127059036e-11 | 6.503046018e-11 | 8.6148505e-11 | 1.877544994e-12 | 3.971383986e-12 | 1.113625425e-11 | 5.251234018e-13 | 4.999999912e-15 | 4.999999912e-15 | 4.999999912e-15 | 1.465898766e-14 | 2.134874916e-11 | 2.522373586e-13 | 3.147364368e-14 | 4.999999912e-15 | 5.680234793e-14 | 1.097564192e-10 | 5.929177982e-11 | 1 | 1 | 1 | 1 | 1 | 1 | 1 | 0 | 0 | 0 | 0 | 0 | 0 | 0 | 0 | 0 | 0 | 6.112463412e-09 | 37.8490714 | 0 | 0.2489025896 | 26.7984096 | 5.256762411 | 25.49070406 | 2.999816607 | 1.457396293 | 0.002902927153 | 0 | 0 | 0 | 0 | 49.02 | 0 | 71.03 | 79.98 | 30.64 | 180.02 | 551.98 | 180.08 | 514.45 | 541.31 | 77.86 | 0.14 | Catalyst_01 | 21.26953 | 11.09962 | 16.71692 | 4.975759 | 8.652877 | 2.417365 | 3.345903 | 5.116597 | 44.82821 | 62.11831 | 0.5706586 | 94.72321
1281.908 | 1769773902.4 | 30/01/2026_12:51:42,379 | 1 | 2 | 2.818470648e-06 | 2.487235861e-06 | 3.558369224e-11 | 7.075022426e-12 | 5.510152664e-12 | 1.126129918e-11 | 6.483333315e-11 | 8.605204049e-11 | 1.888253442e-12 | 4.0291789e-12 | 1.113633231e-11 | 5.217026355e-13 | 5.939267971e-15 | 4.999999912e-15 | 4.999999912e-15 | 1.355300996e-14 | 2.163021325e-11 | 2.600489539e-13 | 3.133005465e-14 | 4.999999912e-15 | 5.363965565e-14 | 1.09302109e-10 | 5.902760225e-11 | 1 | 1 | 1 | 1 | 1 | 1 | 1 | 0 | 0 | 0 | 0 | 0 | 0 | 0 | 0 | 0 | 0 | 6.336987249e-09 | 37.72692227 | 0 | 0.2305930418 | 26.77599169 | 5.39960532 | 25.40305811 | 3.069808195 | 1.479759533 | 0.006833323306 | 0 | 0 | 0 | 0 | 49 | 0 | 71.03 | 79.98 | 30.64 | 180.03 | 549.86 | 180.19 | 514.91 | 540.46 | 77.86 | 0.14 | Catalyst_01 | 21.36513 | 11.17398 | 17.00327 | 5.091853 | 8.888003 | 2.454459 | 3.368321 | 5.204243 | 45.56882 | 62.98705 | 0.5685246 | 94.77716
1287.644 | 1769773908.1 | 30/01/2026_12:51:48,115 | 1 | 2 | 2.816585948e-06 | 2.537306955e-06 | 3.640583668e-11 | 7.069450494e-12 | 5.48734105e-12 | 1.124824366e-11 | 6.473382941e-11 | 8.591815454e-11 | 1.892624729e-12 | 4.066513185e-12 | 1.111468816e-11 | 5.166559455e-13 | 1.864048466e-14 | 4.999999912e-15 | 4.999999912e-15 | 1.542734649e-14 | 2.180028727e-11 | 2.650860217e-13 | 2.740288465e-14 | 1.434853823e-14 | 5.076024507e-14 | 1.09402265e-10 | 5.879152026e-11 | 1 | 1 | 1 | 1 | 1 | 1 | 1 | 0 | 0 | 0 | 0 | 0 | 0 | 0 | 0 | 0 | 0 | 1.392007483e-08 | 37.73830995 | 0 | 0.2269688227 | 26.72195766 | 5.478874995 | 25.2869922 | 3.138824087 | 1.492309091 | 0.005727462687 | 0 | 0 | 0 | 0 | 49 | 0 | 71 | 80 | 30.63 | 180.05 | 548.79 | 180.29 | 515.8 | 538.54 | 77.86 | 0.14 | Catalyst_01 | 21.46073 | 11.35324 | 17.38248 | 5.206329 | 9.018485 | 2.475275 | 3.422355 | 5.320309 | 45.85767 | 62.66826 | 0.5728957 | 94.62765
1293.38 | 1769773913.9 | 30/01/2026_12:51:53,851 | 1 | 2 | 2.810222213e-06 | 2.557815151e-06 | 3.731051579e-11 | 7.078734734e-12 | 5.488578342e-12 | 1.12727926e-11 | 6.454819318e-11 | 8.573925597e-11 | 1.896538482e-12 | 4.132611787e-12 | 1.112009443e-11 | 5.178332264e-13 | 2.272239403e-14 | 4.999999912e-15 | 1.468178132e-14 | 1.142207666e-14 | 2.204412347e-11 | 2.729767638e-13 | 3.159345818e-14 | 2.471702449e-14 | 4.581587998e-14 | 1.094287577e-10 | 5.879211701e-11 | 1 | 1 | 1 | 1 | 1 | 1 | 1 | 0 | 0 | 0 | 0 | 0 | 0 | 0 | 0 | 0 | 0 | 1.626133882e-08 | 37.69441225 | 0 | 0.2272094556 | 26.61734143 | 5.564731876 | 25.25233799 | 3.21220555 | 1.513596458 | 0.003971846605 | 0 | 0 | 0 | 0 | 49 | 0 | 71 | 80.02 | 30.63 | 180.05 | 549.97 | 180.3 | 516.22 | 539.75 | 77.86 | 0.14 | Catalyst_01 | 21.55633 | 11.70029 | 17.49571 | 5.328046 | 9.159809 | 2.510584 | 3.526971 | 5.354963 | 45.53774 | 62.65225 | 0.5772435 | 94.53973
1299.116 | 1769773919.6 | 30/01/2026_12:51:59,587 | 1 | 2 | 2.811424338e-06 | 2.524698857e-06 | 3.797802003e-11 | 7.070479618e-12 | 5.48668706e-12 | 1.121962939e-11 | 6.440976918e-11 | 8.555191278e-11 | 1.907602548e-12 | 4.163600888e-12 | 1.107701431e-11 | 5.221236312e-13 | 2.417422884e-14 | 4.999999912e-15 | 2.334765682e-14 | 4.999999912e-15 | 2.229110646e-11 | 2.695739682e-13 | 3.757395802e-14 | 2.576139917e-14 | 4.345695082e-14 | 1.089474552e-10 | 5.853648816e-11 | 1 | 1 | 1 | 1 | 1 | 1 | 1 | 0 | 0 | 0 | 0 | 0 | 0 | 0 | 0 | 0 | 0 | 1.709121722e-08 | 37.58517939 | 0 | 0.2243981984 | 26.60114776 | 5.68774664 | 25.18053365 | 3.274540476 | 1.527728061 | 0.003130009832 | 0 | 0 | 0 | 0 | 49 | 0 | 70.98 | 79.98 | 30.63 | 180.06 | 554.67 | 180.29 | 517.16 | 541.45 | 77.86 | 0.14 | Catalyst_01 | 21.65193 | 11.75401 | 17.7303 | 5.43144 | 9.362297 | 2.534024 | 3.543165 | 5.426768 | 46.20926 | 63.40903 | 0.5757184 | 94.59737
1304.852 | 1769773925.3 | 30/01/2026_12:52:05,323 | 1 | 2 | 2.811116474e-06 | 2.518895371e-06 | 3.866586912e-11 | 7.05761144e-12 | 5.500543597e-12 | 1.119115651e-11 | 6.429686644e-11 | 8.548502878e-11 | 1.906498397e-12 | 4.2177325e-12 | 1.10863185e-11 | 5.306104948e-13 | 2.32836296e-14 | 4.999999912e-15 | 2.945767138e-14 | 4.999999912e-15 | 2.241513399e-11 | 2.666383011e-13 | 4.658666302e-14 | 2.384243078e-14 | 4.759173876e-14 | 1.093667379e-10 | 5.848637546e-11 | 1 | 1 | 1 | 1 | 1 | 1 | 1 | 0 | 0 | 0 | 0 | 0 | 0 | 0 | 0 | 0 | 0 | 1.643790745e-08 | 37.64330016 | 0 | 0.2206548407 | 26.50860671 | 5.727206571 | 25.10323049 | 3.326219069 | 1.542965162 | 0.008135033592 | 0 | 0 | 0 | 0 | 49.02 | 0 | 70.99 | 79.97 | 30.63 | 180.05 | 557.59 | 180.27 | 517.62 | 546.18 | 77.86 | 0.14 | Catalyst_01 | 21.74753 | 12.061 | 17.98287 | 5.517159 | 9.42725 | 2.559297 | 3.635706 | 5.504071 | 45.74379 | 62.66244 | 0.5807751 | 94.38275
1310.588 | 1769773931.1 | 30/01/2026_12:52:11,059 | 1 | 2 | 2.823323939e-06 | 2.510223339e-06 | 3.91352159e-11 | 7.040157086e-12 | 5.488427855e-12 | 1.117761179e-11 | 6.425279059e-11 | 8.513766081e-11 | 1.908719927e-12 | 4.239077405e-12 | 1.106879952e-11 | 5.381311716e-13 | 2.070496315e-14 | 4.999999912e-15 | 2.838856842e-14 | 4.999999912e-15 | 2.254421129e-11 | 2.565855785e-13 | 5.911907113e-14 | 1.747630395e-14 | 4.943696277e-14 | 1.091899696e-10 | 5.835698591e-11 | 1 | 1 | 1 | 1 | 1 | 1 | 1 | 0 | 0 | 0 | 0 | 0 | 0 | 0 | 0 | 0 | 0 | 1.545586179e-08 | 37.62281672 | 0 | 0.2561443737 | 26.46265899 | 5.767717384 | 25.06803136 | 3.370472534 | 1.552417319 | 0 | 0 | 0 | 0 | 0 | 49.01 | 0 | 71.02 | 80 | 30.63 | 180.02 | 562.74 | 180.19 | 518.61 | 548.6 | 77.86 | 0.14 | Catalyst_01 | 21.84313 | 12.21343 | 18.09787 | 5.590561 | 9.493933 | 2.574975 | 3.681653 | 5.53927 | 45.7739 | 62.55032 | 0.5843685 | 94.31586
1316.324 | 1769773936.8 | 30/01/2026_12:52:16,795 | 1 | 2 | 2.82452902e-06 | 2.557815151e-06 | 3.957991573e-11 | 7.035659381e-12 | 5.508574933e-12 | 1.114369447e-11 | 6.428314825e-11 | 8.520562728e-11 | 1.912695046e-12 | 4.267921953e-12 | 1.104950072e-11 | 5.44281471e-13 | 7.995498896e-15 | 4.999999912e-15 | 2.314926476e-14 | 4.999999912e-15 | 2.269328996e-11 | 2.559836024e-13 | 6.342605748e-14 | 9.311022378e-15 | 5.665828118e-14 | 1.090889323e-10 | 5.842585443e-11 | 1 | 1 | 1 | 1 | 1 | 1 | 1 | 0 | 0 | 0 | 0 | 0 | 0 | 0 | 0 | 0 | 0 | 7.940488977e-09 | 37.54349586 | 0 | 0.2589713468 | 26.44661339 | 5.817269109 | 25.06808434 | 3.404817655 | 1.560852603 | 0.004380892157 | 0 | 0 | 0 | 0 | 49 | 0 | 71 | 80.03 | 30.63 | 180.01 | 564.35 | 180.14 | 519.18 | 552.27 | 77.86 | 0.14 | Catalyst_01 | 21.93873 | 12.26666 | 18.0977 | 5.647529 | 9.575497 | 2.588967 | 3.697699 | 5.539217 | 46.03968 | 62.97848 | 0.5852949 | 94.3711
1322.06 | 1769773942.5 | 30/01/2026_12:52:22,531 | 1 | 2 | 2.813360197e-06 | 2.540228024e-06 | 3.997983888e-11 | 7.020936783e-12 | 5.498277181e-12 | 1.111981254e-11 | 6.406877806e-11 | 8.508761057e-11 | 1.916059542e-12 | 4.273052832e-12 | 1.106714373e-11 | 5.431037022e-13 | 4.999999912e-15 | 9.181025691e-15 | 1.272401543e-14 | 4.999999912e-15 | 2.275270077e-11 | 2.522659544e-13 | 6.819338253e-14 | 4.999999912e-15 | 6.700979967e-14 | 1.090283627e-10 | 5.821250426e-11 | 1 | 1 | 1 | 1 | 1 | 1 | 1 | 0 | 0 | 0 | 0 | 0 | 0 | 0 | 0 | 0 | 0 | 5.984858742e-09 | 37.5523074 | 0 | 0.2430268253 | 26.41186972 | 5.870816992 | 24.9993818 | 3.441780989 | 1.564284736 | 0.01609266821 | 0 | 0 | 0 | 0 | 48.99 | 0 | 71 | 80 | 30.63 | 180.01 | 565.95 | 180.03 | 520.3 | 553.98 | 77.86 | 0.14 | Catalyst_01 | 22.03433 | 12.38191 | 18.32216 | 5.70884 | 9.66364 | 2.59466 | 3.732443 | 5.607919 | 46.10628 | 62.85428 | 0.5862525 | 94.28897
1327.796 | 1769773948.3 | 30/01/2026_12:52:28,267 | 1 | 2 | 2.81399889e-06 | 2.569603794e-06 | 4.050002e-11 | 7.026127943e-12 | 5.479111956e-12 | 1.110947619e-11 | 6.403321623e-11 | 8.484372233e-11 | 1.923635947e-12 | 4.294925526e-12 | 1.104082711e-11 | 5.438463807e-13 | 4.999999912e-15 | 1.123338144e-14 | 4.999999912e-15 | 4.999999912e-15 | 2.291805808e-11 | 2.488583341e-13 | 6.795616587e-14 | 4.999999912e-15 | 6.78048248e-14 | 1.088842419e-10 | 5.801969669e-11 | 1 | 1 | 1 | 1 | 1 | 1 | 1 | 0 | 0 | 0 | 0 | 0 | 0 | 0 | 0 | 0 | 0 | 6.320302119e-09 | 37.52742952 | 0 | 0.2588645939 | 26.37902286 | 5.942966225 | 24.9296286 | 3.489043376 | 1.573707584 | 0.01021843054 | 0 | 0 | 0 | 0 | 49 | 0 | 71 | 79.97 | 30.63 | 180.06 | 565.49 | 179.88 | 521.82 | 553.95 | 77.86 | 0.14 | Catalyst_01 | 22.12993 | 12.49088 | 18.55006 | 5.787233 | 9.782401 | 2.610289 | 3.76529 | 5.677673 | 46.33167 | 62.9354 | 0.5870879 | 94.23884
1333.532 | 1769773954.0 | 30/01/2026_12:52:34,003 | 1 | 2 | 2.810298611e-06 | 2.525663831e-06 | 4.11882542e-11 | 7.023826833e-12 | 5.465791014e-12 | 1.107371486e-11 | 6.385646872e-11 | 8.478519969e-11 | 1.942797919e-12 | 4.337404567e-12 | 1.104462008e-11 | 5.360438655e-13 | 4.999999912e-15 | 1.608170994e-14 | 4.999999912e-15 | 7.264977872e-15 | 2.314947366e-11 | 2.551056426e-13 | 6.146926907e-14 | 4.999999912e-15 | 7.20904727e-14 | 1.090777399e-10 | 5.777133633e-11 | 1 | 1 | 1 | 1 | 1 | 1 | 1 | 0 | 0 | 0 | 0 | 0 | 0 | 0 | 0 | 0 | 0 | 5.912816182e-09 | 37.54762226 | 0 | 0.234430657 | 26.30999928 | 6.057235508 | 24.79666382 | 3.543768845 | 1.588229197 | 0.01914253688 | 0 | 0 | 0 | 0 | 49 | 0 | 71 | 80 | 30.63 | 180.05 | 564.86 | 179.85 | 522.24 | 553.48 | 77.86 | 0.14 | Catalyst_01 | 22.22553 | 12.71986 | 18.98448 | 5.878006 | 9.970493 | 2.634376 | 3.834313 | 5.810637 | 46.21126 | 62.80214 | 0.5850472 | 94.09445
1339.268 | 1769773959.7 | 30/01/2026_12:52:39,739 | 1 | 2 | 2.814648042e-06 | 2.561738711e-06 | 4.195359685e-11 | 7.034771203e-12 | 5.436900496e-12 | 1.102254139e-11 | 6.3756736e-11 | 8.455375289e-11 | 1.947083553e-12 | 4.357614963e-12 | 1.104377874e-11 | 5.250884905e-13 | 4.999999912e-15 | 9.926587479e-15 | 4.999999912e-15 | 1.106748665e-14 | 2.339596399e-11 | 2.611510997e-13 | 5.610577514e-14 | 4.999999912e-15 | 7.008759892e-14 | 1.08570937e-10 | 5.756190663e-11 | 1 | 1 | 1 | 1 | 1 | 1 | 1 | 0 | 0 | 0 | 0 | 0 | 0 | 0 | 0 | 0 | 0 | 6.042324494e-09 | 37.42953216 | 0 | 0.2412059569 | 26.28857648 | 6.172491362 | 24.74156275 | 3.614941241 | 1.59809871 | 0.01517138635 | 0 | 0 | 0 | 0 | 49 | 0 | 70.99 | 80 | 30.62 | 180.04 | 563.09 | 179.81 | 522.9 | 552.1 | 77.86 | 0.14 | Catalyst_01 | 22.32113 | 12.79092 | 19.16451 | 5.996059 | 10.16021 | 2.650747 | 3.855736 | 5.865739 | 46.87745 | 63.49337 | 0.5856535 | 94.15821
1345.004 | 1769773965.5 | 30/01/2026_12:52:45,475 | 1 | 2 | 2.815304015e-06 | 2.597327921e-06 | 4.282951077e-11 | 7.040614619e-12 | 5.415864805e-12 | 1.104598617e-11 | 6.351721926e-11 | 8.429369008e-11 | 1.95961151e-12 | 4.408656166e-12 | 1.104274137e-11 | 5.130426249e-13 | 4.999999912e-15 | 1.097968491e-14 | 4.999999912e-15 | 1.371551324e-14 | 2.36089065e-11 | 2.757688826e-13 | 4.729438615e-14 | 4.999999912e-15 | 6.519561095e-14 | 1.088611978e-10 | 5.738647404e-11 | 1 | 1 | 1 | 1 | 1 | 1 | 1 | 0 | 0 | 0 | 0 | 0 | 0 | 0 | 0 | 0 | 0 | 5.858151316e-09 | 37.48119641 | 0 | 0.235562385 | 26.16786664 | 6.260200381 | 24.63609895 | 3.685631787 | 1.615063398 | 0.01365951207 | 0 | 0 | 0 | 0 | 49.01 | 0 | 71 | 80 | 30.62 | 180.03 | 562.08 | 179.81 | 523.17 | 551.26 | 77.86 | 0.14 | Catalyst_01 | 22.41673 | 13.19136 | 19.50908 | 6.113312 | 10.30458 | 2.678886 | 3.976446 | 5.971202 | 46.34329 | 62.93146 | 0.5887402 | 93.93029
1350.74 | 1769773971.2 | 30/01/2026_12:52:51,211 | 1 | 2 | 2.808201089e-06 | 2.591363e-06 | 4.371344259e-11 | 7.04896341e-12 | 5.404721375e-12 | 1.099720488e-11 | 6.346936865e-11 | 8.413349878e-11 | 1.974333674e-12 | 4.448863587e-12 | 1.103846268e-11 | 5.107171738e-13 | 4.999999912e-15 | 1.16190186e-14 | 4.999999912e-15 | 2.10915744e-14 | 2.387809395e-11 | 2.79163384e-13 | 4.634266671e-14 | 4.999999912e-15 | 6.375104708e-14 | 1.082033352e-10 | 5.696791996e-11 | 1 | 1 | 1 | 1 | 1 | 1 | 1 | 0 | 0 | 0 | 0 | 0 | 0 | 0 | 0 | 0 | 0 | 5.875896351e-09 | 37.33777306 | 0 | 0.2384335654 | 26.1935633 | 6.401983188 | 24.50931402 | 3.769862783 | 1.63387392 | 0.01127893056 | 0 | 0 | 0 | 0 | 49 | 0 | 71.02 | 80 | 30.63 | 180.02 | 559.94 | 179.84 | 523.62 | 549.55 | 77.86 | 0.14 | Catalyst_01 | 22.51233 | 13.10612 | 19.92331 | 6.253025 | 10.53796 | 2.710087 | 3.950749 | 6.097987 | 47.71073 | 63.70934 | 0.5888586 | 93.99727
1356.476 | 1769773976.9 | 30/01/2026_12:52:56,947 | 1 | 2 | 2.802415111e-06 | 2.586399887e-06 | 4.474094359e-11 | 7.048613863e-12 | 5.382501736e-12 | 1.098548075e-11 | 6.341870085e-11 | 8.400804358e-11 | 1.987181903e-12 | 4.489198076e-12 | 1.102928079e-11 | 5.093036995e-13 | 4.999999912e-15 | 6.903111844e-15 | 4.999999912e-15 | 1.824223688e-14 | 2.414392471e-11 | 2.900378234e-13 | 4.217780232e-14 | 4.999999912e-15 | 5.791753118e-14 | 1.085172785e-10 | 5.68074858e-11 | 1 | 1 | 1 | 1 | 1 | 1 | 1 | 0 | 0 | 0 | 0 | 0 | 0 | 0 | 0 | 0 | 0 | 6.057810235e-09 | 37.36333404 | 0 | 0.2454347741 | 26.10583276 | 6.499420497 | 24.38599728 | 3.850138269 | 1.645463105 | 0.00634956539 | 0 | 0 | 0 | 0 | 49 | 0 | 71 | 80.02 | 30.63 | 180.03 | 559.24 | 179.89 | 523.88 | 548.98 | 77.86 | 0.15 | Catalyst_01 | 22.60793 | 13.39715 | 20.32621 | 6.386177 | 10.69835 | 2.729309 | 4.03848 | 6.221304 | 47.66816 | 63.34851 | 0.5923818 | 93.81027
1362.212 | 1769773982.7 | 30/01/2026_12:53:02,683 | 1 | 2 | 2.811300192e-06 | 2.605304871e-06 | 4.571351284e-11 | 7.06303115e-12 | 5.361599185e-12 | 1.09864175e-11 | 6.313137513e-11 | 8.368163801e-11 | 1.992770749e-12 | 4.532642057e-12 | 1.100942948e-11 | 5.00988953e-13 | 1.288070128e-14 | 4.999999912e-15 | 4.999999912e-15 | 1.8600708e-14 | 2.435661915e-11 | 3.013822915e-13 | 3.702193649e-14 | 1.445622661e-14 | 5.72864442e-14 | 1.081641998e-10 | 5.665278663e-11 | 1 | 1 | 1 | 1 | 1 | 1 | 1 | 0 | 0 | 0 | 0 | 0 | 0 | 0 | 0 | 0 | 0 | 1.06859427e-08 | 37.28008434 | 0 | 0.2410035817 | 26.0222065 | 6.601534097 | 24.34545009 | 3.937732369 | 1.662973236 | 0.006926070982 | 0 | 0 | 0 | 0 | 49 | 0 | 71.01 | 80 | 30.64 | 180.03 | 559.83 | 179.98 | 524.6 | 549.53 | 77.86 | 0.15 | Catalyst_01 | 22.70353 | 13.67457 | 20.45868 | 6.531468 | 10.86643 | 2.758353 | 4.122106 | 6.261851 | 47.7636 | 63.57436 | 0.5964875 | 93.77395
1367.948 | 1769773988.4 | 30/01/2026_12:53:08,419 | 1 | 2 | 2.808800673e-06 | 2.622340617e-06 | 4.66342312e-11 | 7.049979524e-12 | 5.360066557e-12 | 1.09755564e-11 | 6.309479328e-11 | 8.346065505e-11 | 2.006034661e-12 | 4.580858262e-12 | 1.103509558e-11 | 5.034027123e-13 | 1.997249988e-14 | 4.999999912e-15 | 1.323189469e-14 | 1.530413539e-14 | 2.455470896e-11 | 3.024863075e-13 | 3.969374607e-14 | 2.187012134e-14 | 5.184002912e-14 | 1.082948037e-10 | 5.672074962e-11 | 1 | 1 | 1 | 1 | 1 | 1 | 1 | 0 | 0 | 0 | 0 | 0 | 0 | 0 | 0 | 0 | 0 | 1.525419529e-08 | 37.26037999 | 0 | 0.263951688 | 25.92381156 | 6.646865633 | 24.32713231 | 4.01014728 | 1.678027559 | 0 | 0 | 0 | 0 | 0 | 49 | 0 | 71 | 80 | 30.63 | 180.05 | 566.88 | 180.13 | 526.03 | 555.44 | 77.86 | 0.15 | Catalyst_01 | 22.79913 | 14.00099 | 20.51853 | 6.651582 | 10.94105 | 2.783324 | 4.220501 | 6.280169 | 47.50795 | 63.29944 | 0.603314 | 93.65646
1373.684 | 1769773994.2 | 30/01/2026_12:53:14,155 | 1 | 2 | 2.802273229e-06 | 2.609304374e-06 | 4.73602095e-11 | 7.043471275e-12 | 5.366311995e-12 | 1.093157682e-11 | 6.300036881e-11 | 8.331695056e-11 | 2.007696743e-12 | 4.630037239e-12 | 1.099326619e-11 | 5.053245691e-13 | 2.897841675e-14 | 4.999999912e-15 | 2.318467412e-14 | 2.046825301e-14 | 2.478668486e-11 | 3.062029796e-13 | 4.196679964e-14 | 3.302976856e-14 | 5.382593175e-14 | 1.082221951e-10 | 5.639544387e-11 | 1 | 1 | 1 | 1 | 1 | 1 | 1 | 0 | 0 | 0 | 0 | 0 | 0 | 0 | 0 | 0 | 0 | 2.052078235e-08 | 37.23839983 | 0 | 0.2626233169 | 25.88878925 | 6.754366153 | 24.19066851 | 4.072920934 | 1.695450795 | 0 | 0 | 0 | 0 | 0 | 48.99 | 0 | 71 | 80.03 | 30.64 | 180.07 | 569.77 | 180.17 | 526.5 | 557.92 | 77.86 | 0.15 | Catalyst_01 | 22.89473 | 14.11717 | 20.96439 | 6.755704 | 11.118 | 2.812223 | 4.255523 | 6.416633 | 47.85453 | 63.28961 | 0.6030056 | 93.55113
1379.42 | 1769773999.9 | 30/01/2026_12:53:19,891 | 1 | 2 | 2.81562825e-06 | 2.676150643e-06 | 4.799255438e-11 | 7.033131889e-12 | 5.353893977e-12 | 1.093413901e-11 | 6.293934124e-11 | 8.32622235e-11 | 2.001691781e-12 | 4.6527001e-12 | 1.099286287e-11 | 5.085537568e-13 | 3.03739713e-14 | 4.999999912e-15 | 3.112681418e-14 | 5.949451001e-15 | 2.49289183e-11 | 3.036538848e-13 | 5.341700796e-14 | 2.874800685e-14 | 5.167849655e-14 | 1.0835461e-10 | 5.641949408e-11 | 1 | 1 | 1 | 1 | 1 | 1 | 1 | 0 | 0 | 0 | 0 | 0 | 0 | 0 | 0 | 0 | 0 | 2.151342535e-08 | 37.22861925 | 0 | 0.267168735 | 25.82815064 | 6.798272724 | 24.16505744 | 4.121278045 | 1.700314934 | 0 | 0 | 0 | 0 | 0 | 49 | 0 | 71.01 | 80.02 | 30.64 | 180.06 | 574.33 | 180.2 | 527.54 | 561.96 | 77.86 | 0.15 | Catalyst_01 | 22.99033 | 14.31833 | 21.04806 | 6.835913 | 11.19028 | 2.820291 | 4.316162 | 6.442244 | 47.7424 | 63.19034 | 0.6062243 | 93.48144
1385.156 | 1769774005.6 | 30/01/2026_12:53:25,627 | 1 | 2 | 2.804109954e-06 | 2.619321776e-06 | 4.8463452e-11 | 7.029932192e-12 | 5.361903196e-12 | 1.091323212e-11 | 6.26048588e-11 | 8.311579203e-11 | 1.997812723e-12 | 4.687311303e-12 | 1.096709355e-11 | 5.180485489e-13 | 2.418538934e-14 | 4.999999912e-15 | 3.081346281e-14 | 4.999999912e-15 | 2.503987295e-11 | 2.980221864e-13 | 6.156725385e-14 | 2.539225205e-14 | 5.453946892e-14 | 1.0792435e-10 | 5.625781438e-11 | 1 | 1 | 1 | 1 | 1 | 1 | 1 | 0 | 0 | 0 | 0 | 0 | 0 | 0 | 0 | 0 | 0 | 1.728968337e-08 | 37.14433228 | 0 | 0.2381639336 | 25.79016824 | 6.882324905 | 24.14289995 | 4.168528977 | 1.715063558 | 0.009146638635 | 0 | 0 | 0 | 0 | 49 | 0 | 71.01 | 80 | 30.64 | 180.03 | 575.6 | 180.21 | 528.1 | 563.25 | 77.86 | 0.15 | Catalyst_01 | 23.08593 | 14.44433 | 21.12046 | 6.914288 | 11.32863 | 2.844755 | 4.354144 | 6.464401 | 47.86852 | 63.61599 | 0.6056862 | 93.5208
1390.892 | 1769774011.4 | 30/01/2026_12:53:31,363 | 1 | 2 | 2.800691163e-06 | 2.627369668e-06 | 4.891534747e-11 | 7.029200572e-12 | 5.35368928e-12 | 1.087727217e-11 | 6.268157521e-11 | 8.304971294e-11 | 2.003223976e-12 | 4.691586963e-12 | 1.095940526e-11 | 5.252825085e-13 | 1.134494923e-14 | 5.295085862e-15 | 2.94130463e-14 | 4.999999912e-15 | 2.518118179e-11 | 2.935172721e-13 | 7.219283493e-14 | 1.533421183e-14 | 5.745040945e-14 | 1.081709444e-10 | 5.600444414e-11 | 1 | 1 | 1 | 1 | 1 | 1 | 1 | 0 | 0 | 0 | 0 | 0 | 0 | 0 | 0 | 0 | 0 | 9.942892822e-09 | 37.19795581 | 0 | 0.2562103261 | 25.77384671 | 6.937076196 | 24.01231727 | 4.204165617 | 1.715603527 | 0.006644260538 | 0 | 0 | 0 | 0 | 49 | 0 | 71 | 80 | 30.64 | 180.02 | 576.63 | 180.18 | 529.22 | 564.48 | 77.86 | 0.15 | Catalyst_01 | 23.18153 | 14.49848 | 21.54709 | 6.973398 | 11.41875 | 2.84565 | 4.370466 | 6.594984 | 48.09746 | 63.26303 | 0.6060429 | 93.36911
1396.628 | 1769774017.1 | 30/01/2026_12:53:37,099 | 1 | 2 | 2.794482498e-06 | 2.638470278e-06 | 4.972189327e-11 | 7.017518511e-12 | 5.344735071e-12 | 1.084904475e-11 | 6.263345398e-11 | 8.281639957e-11 | 2.009141768e-12 | 4.737347233e-12 | 1.095145415e-11 | 5.2617459e-13 | 4.999999912e-15 | 1.157536252e-14 | 1.924731601e-14 | 4.999999912e-15 | 2.536168844e-11 | 2.836406782e-13 | 7.521340186e-14 | 4.999999912e-15 | 6.54536714e-14 | 1.079255851e-10 | 5.591315258e-11 | 1 | 1 | 1 | 1 | 1 | 1 | 1 | 0 | 0 | 0 | 0 | 0 | 0 | 0 | 0 | 0 | 0 | 6.46931284e-09 | 37.12292429 | 0 | 0.2720254575 | 25.72604032 | 7.007418329 | 23.97474128 | 4.274645644 | 1.73247938 | 0.005373817643 | 0 | 0 | 0 | 0 | 49 | 0 | 71.02 | 79.98 | 30.64 | 180.03 | 576.54 | 180.15 | 529.73 | 564.53 | 77.86 | 0.15 | Catalyst_01 | 23.27713 | 14.65707 | 21.66986 | 7.090302 | 11.53454 | 2.873642 | 4.418272 | 6.63256 | 48.37463 | 63.41078 | 0.6100172 | 93.34435
1402.364 | 1769774022.8 | 30/01/2026_12:53:42,835 | 1 | 2 | 2.800881703e-06 | 2.668979278e-06 | 5.046460472e-11 | 6.99956846e-12 | 5.346297623e-12 | 1.080653535e-11 | 6.242883988e-11 | 8.266951707e-11 | 2.016027102e-12 | 4.771595011e-12 | 1.093625277e-11 | 5.258616351e-13 | 4.999999912e-15 | 9.698603479e-15 | 7.35471593e-15 | 4.999999912e-15 | 2.558295936e-11 | 2.796528471e-13 | 7.521873478e-14 | 4.999999912e-15 | 6.413961159e-14 | 1.08027795e-10 | 5.559606248e-11 | 1 | 1 | 1 | 1 | 1 | 1 | 1 | 0 | 0 | 0 | 0 | 0 | 0 | 0 | 0 | 0 | 0 | 6.318240205e-09 | 37.14507617 | 0 | 0.254078078 | 25.66066711 | 7.126015833 | 23.83374095 | 4.336976769 | 1.7444957 | 0.00950365506 | 0 | 0 | 0 | 0 | 48.99 | 0 | 71.01 | 80.02 | 30.64 | 180.03 | 575.56 | 180.05 | 530.62 | 563.87 | 77.86 | 0.15 | Catalyst_01 | 23.37273 | 14.87393 | 22.13054 | 7.19369 | 11.72976 | 2.893574 | 4.483645 | 6.77356 | 48.36441 | 63.30182 | 0.6086117 | 93.19987
1408.1 | 1769774028.6 | 30/01/2026_12:53:48,571 | 1 | 2 | 2.802558356e-06 | 2.671028142e-06 | 5.136938097e-11 | 6.998984291e-12 | 5.323482107e-12 | 1.079490056e-11 | 6.222059673e-11 | 8.23816293e-11 | 2.029169367e-12 | 4.799929985e-12 | 1.091318008e-11 | 5.170531971e-13 | 4.999999912e-15 | 1.188580857e-14 | 4.999999912e-15 | 4.999999912e-15 | 2.581619987e-11 | 2.844361845e-13 | 7.193429337e-14 | 4.999999912e-15 | 6.674202884e-14 | 1.075783213e-10 | 5.56423102e-11 | 1 | 1 | 1 | 1 | 1 | 1 | 1 | 0 | 0 | 0 | 0 | 0 | 0 | 0 | 0 | 0 | 0 | 6.398407917e-09 | 37.01070475 | 0 | 0.2602286723 | 25.57910798 | 7.215835772 | 23.86457185 | 4.417066471 | 1.756619739 | 0.009161779154 | 0 | 0 | 0 | 0 | 49 | 0 | 71 | 80.03 | 30.64 | 180.06 | 572.77 | 179.89 | 531.54 | 561.65 | 77.86 | 0.15 | Catalyst_01 | 23.46833 | 15.1445 | 22.02981 | 7.326534 | 11.8776 | 2.913684 | 4.565204 | 6.742729 | 48.37753 | 63.81215 | 0.6121351 | 93.26421
1413.836 | 1769774034.3 | 30/01/2026_12:53:54,307 | 1 | 2 | 2.807847068e-06 | 2.721668579e-06 | 5.242992152e-11 | 6.99947305e-12 | 5.297954783e-12 | 1.074253533e-11 | 6.210602171e-11 | 8.207590857e-11 | 2.039166362e-12 | 4.824655866e-12 | 1.090984855e-11 | 5.072862161e-13 | 4.999999912e-15 | 1.188823616e-14 | 4.999999912e-15 | 8.395685541e-15 | 2.611475793e-11 | 2.921280026e-13 | 6.746236599e-14 | 4.999999912e-15 | 6.360116969e-14 | 1.074332706e-10 | 5.51919517e-11 | 1 | 1 | 1 | 1 | 1 | 1 | 1 | 0 | 0 | 0 | 0 | 0 | 0 | 0 | 0 | 0 | 0 | 6.55854439e-09 | 36.99035518 | 0 | 0.2695043068 | 25.52845799 | 7.359156286 | 23.68818081 | 4.511862274 | 1.767629496 | 0.003606885772 | 0 | 0 | 0 | 0 | 49 | 0 | 71 | 80.02 | 30.65 | 180.06 | 571.68 | 179.85 | 531.76 | 560.72 | 77.86 | 0.15 | Catalyst_01 | 23.56393 | 15.31252 | 22.60611 | 7.48377 | 12.11352 | 2.931945 | 4.615854 | 6.91912 | 48.87353 | 63.79863 | 0.613095 | 93.12641
1419.572 | 1769774040.0 | 30/01/2026_12:54:00,043 | 1 | 2 | 2.795490218e-06 | 2.702954816e-06 | 5.356801808e-11 | 7.004865438e-12 | 5.266904968e-12 | 1.071201721e-11 | 6.141791936e-11 | 8.170112503e-11 | 2.049662523e-12 | 4.859637432e-12 | 1.090948946e-11 | 5.015439561e-13 | 4.999999912e-15 | 1.278562014e-14 | 4.999999912e-15 | 1.249845225e-14 | 2.641266199e-11 | 3.010272153e-13 | 5.91394338e-14 | 4.999999912e-15 | 6.969468405e-14 | 1.072064798e-10 | 5.49545201e-11 | 1 | 1 | 1 | 1 | 1 | 1 | 1 | 0 | 0 | 0 | 0 | 0 | 0 | 0 | 0 | 0 | 0 | 5.500590324e-09 | 36.94195816 | 0 | 0.2119189214 | 25.362326 | 7.532719614 | 23.61554007 | 4.612867144 | 1.782580574 | 0.02345221659 | 0 | 0 | 0 | 0 | 49 | 0 | 71 | 80 | 30.65 | 180.04 | 569.74 | 179.78 | 532.22 | 559.21 | 77.86 | 0.15 | Catalyst_01 | 23.65953 | 15.86364 | 22.84344 | 7.651306 | 12.39921 | 2.956744 | 4.781986 | 6.991761 | 48.2317 | 63.97895 | 0.6123774 | 93.01907
1425.308 | 1769774045.8 | 30/01/2026_12:54:05,779 | 1 | 2 | 2.79810979e-06 | 2.677179054e-06 | 5.465819811e-11 | 7.017966937e-12 | 5.255240253e-12 | 1.070436708e-11 | 6.125140672e-11 | 8.155131431e-11 | 2.065786127e-12 | 4.906345729e-12 | 1.088818272e-11 | 4.89076878e-13 | 4.999999912e-15 | 6.145423932e-15 | 4.999999912e-15 | 1.777559287e-14 | 2.665750086e-11 | 3.111531757e-13 | 5.426491504e-14 | 4.999999912e-15 | 6.691956017e-14 | 1.07434707e-10 | 5.487413648e-11 | 1 | 1 | 1 | 1 | 1 | 1 | 1 | 0 | 0 | 0 | 0 | 0 | 0 | 0 | 0 | 0 | 0 | 5.359825165e-09 | 36.94420407 | 0 | 0.2063511662 | 25.2541942 | 7.62157617 | 23.53466077 | 4.697121295 | 1.796656468 | 0.02371806203 | 0 | 0 | 0 | 0 | 49 | 0 | 71.01 | 80 | 30.66 | 180.05 | 569.5 | 179.76 | 532.54 | 559.05 | 77.86 | 0.15 | Catalyst_01 | 23.75513 | 16.22236 | 23.10769 | 7.791057 | 12.54547 | 2.980092 | 4.890118 | 7.072641 | 48.02666 | 63.71086 | 0.6162926 | 92.85421
1431.044 | 1769774051.5 | 30/01/2026_12:54:11,515 | 1 | 2 | 2.796325361e-06 | 2.74050899e-06 | 5.573999595e-11 | 7.022555714e-12 | 5.229631832e-12 | 1.067167101e-11 | 6.138278774e-11 | 8.126094242e-11 | 2.072124373e-12 | 4.942096211e-12 | 1.089480502e-11 | 4.763403214e-13 | 4.999999912e-15 | 4.999999912e-15 | 4.999999912e-15 | 1.603659358e-14 | 2.692510798e-11 | 3.217641811e-13 | 4.127216486e-14 | 4.999999912e-15 | 6.240205564e-14 | 1.072809203e-10 | 5.447890403e-11 | 1 | 1 | 1 | 1 | 1 | 1 | 1 | 0 | 0 | 0 | 0 | 0 | 0 | 0 | 0 | 0 | 0 | 6.007741898e-09 | 36.90960748 | 0 | 0.2419856844 | 25.23896475 | 7.731149208 | 23.36803935 | 4.792660076 | 1.810486009 | 0.007324432863 | 0 | 0 | 0 | 0 | 48.99 | 0 | 71 | 80 | 30.65 | 180.05 | 571.68 | 179.77 | 533.38 | 560.9 | 77.86 | 0.15 | Catalyst_01 | 23.85073 | 16.27288 | 23.65208 | 7.949526 | 12.72583 | 3.003031 | 4.905348 | 7.239262 | 48.85138 | 63.6591 | 0.6199156 | 92.73524
1436.78 | 1769774057.3 | 30/01/2026_12:54:17,251 | 1 | 2 | 2.795938826e-06 | 2.778587714e-06 | 5.675068401e-11 | 7.028784239e-12 | 5.210859955e-12 | 1.06462443e-11 | 6.099885874e-11 | 8.123565709e-11 | 2.079338871e-12 | 4.983255995e-12 | 1.090252801e-11 | 4.706537352e-13 | 7.22617021e-15 | 4.999999912e-15 | 4.999999912e-15 | 1.236797191e-14 | 2.713936888e-11 | 3.305891802e-13 | 3.826713252e-14 | 9.507965162e-15 | 5.698715019e-14 | 1.066969638e-10 | 5.441052817e-11 | 1 | 1 | 1 | 1 | 1 | 1 | 1 | 0 | 0 | 0 | 0 | 0 | 0 | 0 | 0 | 0 | 0 | 6.609301992e-09 | 36.73793812 | 0 | 0.1943175709 | 25.18841361 | 7.859687827 | 23.36573662 | 4.882775777 | 1.826875171 | 0.01971766532 | 0 | 0 | 0 | 0 | 49 | 0 | 71.02 | 80 | 30.66 | 180.05 | 574.02 | 179.78 | 533.87 | 562.88 | 77.86 | 0.15 | Catalyst_01 | 23.94633 | 16.44058 | 23.6596 | 8.099 | 12.93741 | 3.030215 | 4.955899 | 7.241565 | 49.26226 | 64.43707 | 0.621243 | 92.85982
1442.516 | 1769774063.0 | 30/01/2026_12:54:22,987 | 1 | 2 | 2.78975017e-06 | 2.731071163e-06 | 5.760538921e-11 | 7.032228966e-12 | 5.203568479e-12 | 1.06531459e-11 | 6.080015658e-11 | 8.089259124e-11 | 2.075653018e-12 | 5.01755278e-12 | 1.089194533e-11 | 4.733634274e-13 | 2.071999629e-14 | 4.999999912e-15 | 4.999999912e-15 | 1.429371656e-14 | 2.72668034e-11 | 3.355515464e-13 | 4.319647125e-14 | 2.153880949e-14 | 5.469469956e-14 | 1.069646663e-10 | 5.435107572e-11 | 1 | 1 | 1 | 1 | 1 | 1 | 1 | 0 | 0 | 0 | 0 | 0 | 0 | 0 | 0 | 0 | 0 | 1.493407881e-08 | 36.7941939 | 0 | 0.210406125 | 25.06431389 | 7.893297041 | 23.31610791 | 4.951718692 | 1.836972434 | 0.01466545418 | 0 | 0 | 0 | 0 | 49 | 0 | 71.02 | 79.97 | 30.66 | 180.07 | 584.55 | 179.88 | 535.29 | 570.04 | 77.86 | 0.15 | Catalyst_01 | 24.04193 | 16.85226 | 23.82175 | 8.213355 | 12.99274 | 3.046964 | 5.079999 | 7.291193 | 48.7374 | 63.80385 | 0.6273321 | 92.62918
1448.252 | 1769774068.7 | 30/01/2026_12:54:28,723 | 1 | 2 | 2.796273975e-06 | 2.759479457e-06 | 5.81576419e-11 | 7.012722868e-12 | 5.219802021e-12 | 1.063935485e-11 | 6.081914139e-11 | 8.085979109e-11 | 2.084442428e-12 | 5.052091124e-12 | 1.087758356e-11 | 4.807768224e-13 | 2.019563885e-14 | 4.999999912e-15 | 2.273742887e-14 | 1.220935144e-14 | 2.741325222e-11 | 3.367345736e-13 | 5.052256085e-14 | 2.420817961e-14 | 4.874912458e-14 | 1.067209723e-10 | 5.418912194e-11 | 1 | 1 | 1 | 1 | 1 | 1 | 1 | 0 | 0 | 0 | 0 | 0 | 0 | 0 | 0 | 0 | 0 | 1.45774584e-08 | 36.72263775 | 0 | 0.2183500809 | 25.07273105 | 7.952479919 | 23.25295131 | 5.000784263 | 1.850256752 | 0.01015709652 | 0 | 0 | 0 | 0 | 49.01 | 0 | 71.03 | 80 | 30.65 | 180.07 | 585.9 | 179.97 | 536.36 | 573.28 | 77.86 | 0.15 | Catalyst_01 | 24.13753 | 16.82434 | 24.02809 | 8.294739 | 13.09015 | 3.068998 | 5.071581 | 7.35435 | 49.30202 | 63.99907 | 0.6288333 | 92.63649
1453.988 | 1769774074.5 | 30/01/2026_12:54:34,459 | 1 | 2 | 2.79572896e-06 | 2.738409421e-06 | 5.864804475e-11 | 7.003062193e-12 | 5.210706866e-12 | 1.062518996e-11 | 6.060040664e-11 | 8.067919943e-11 | 2.077789546e-12 | 5.083222471e-12 | 1.087596766e-11 | 4.817649643e-13 | 2.429209516e-14 | 4.999999912e-15 | 2.873538945e-14 | 4.999999912e-15 | 2.754068501e-11 | 3.296627294e-13 | 5.631874294e-14 | 2.111388524e-14 | 5.303961412e-14 | 1.067022026e-10 | 5.415825774e-11 | 1 | 1 | 1 | 1 | 1 | 1 | 1 | 0 | 0 | 0 | 0 | 0 | 0 | 0 | 0 | 0 | 0 | 1.68485126e-08 | 36.70832996 | 0 | 0.2074139219 | 24.99447301 | 8.009848294 | 23.23616632 | 5.041766698 | 1.860248199 | 0.01541438977 | 0 | 0 | 0 | 0 | 49 | 0 | 70.99 | 80.03 | 30.66 | 180.05 | 586.74 | 180.01 | 537.01 | 574.25 | 77.86 | 0.15 | Catalyst_01 | 24.23313 | 17.08395 | 24.08293 | 8.362716 | 13.18459 | 3.085571 | 5.149839 | 7.371135 | 48.95072 | 63.97145 | 0.629446 | 92.57448
1459.724 | 1769774080.2 | 30/01/2026_12:54:40,195 | 1 | 2 | 2.787333869e-06 | 2.759479457e-06 | 5.920599427e-11 | 6.999813489e-12 | 5.198729034e-12 | 1.059278967e-11 | 6.060769248e-11 | 8.056057904e-11 | 2.076673252e-12 | 5.10932182e-12 | 1.086836784e-11 | 4.92815966e-13 | 1.887962578e-14 | 4.999999912e-15 | 2.824740699e-14 | 4.999999912e-15 | 2.77862993e-11 | 3.259595827e-13 | 6.598240292e-14 | 2.389724567e-14 | 5.027759892e-14 | 1.067977304e-10 | 5.384553914e-11 | 1 | 1 | 1 | 1 | 1 | 1 | 1 | 0 | 0 | 0 | 0 | 0 | 0 | 0 | 0 | 0 | 0 | 1.386161932e-08 | 36.724343 | 0 | 0.2203176401 | 24.96730137 | 8.113927904 | 23.09009777 | 5.087598489 | 1.868380123 | 0.01093127723 | 0 | 0 | 0 | 0 | 49 | 0 | 71 | 80 | 30.66 | 180.05 | 586.89 | 180.08 | 538.06 | 574.65 | 77.86 | 0.15 | Catalyst_01 | 24.32873 | 17.17409 | 24.56016 | 8.438737 | 13.35591 | 3.099059 | 5.177011 | 7.517204 | 49.13645 | 63.91831 | 0.6270204 | 92.46063
1465.46 | 1769774085.9 | 30/01/2026_12:54:45,931 | 1 | 2 | 2.794638704e-06 | 2.74786953e-06 | 6.00108227e-11 | 6.969628433e-12 | 5.199614177e-12 | 1.057453257e-11 | 6.045091511e-11 | 8.046745908e-11 | 2.083058335e-12 | 5.146096656e-12 | 1.08256069e-11 | 5.014774403e-13 | 1.041796908e-14 | 4.999999912e-15 | 2.585888589e-14 | 4.999999912e-15 | 2.80659055e-11 | 3.190017152e-13 | 7.106404495e-14 | 1.186155039e-14 | 5.924373405e-14 | 1.063750338e-10 | 5.365034111e-11 | 1 | 1 | 1 | 1 | 1 | 1 | 1 | 0 | 0 | 0 | 0 | 0 | 0 | 0 | 0 | 0 | 0 | 8.577855875e-09 | 36.59863898 | 0 | 0.2091044284 | 24.9391453 | 8.247429894 | 23.02029419 | 5.159422392 | 1.882757471 | 0.02008166738 | 0 | 0 | 0 | 0 | 49.01 | 0 | 71 | 80.02 | 30.66 | 180.05 | 586.48 | 180.09 | 538.51 | 574.42 | 77.86 | 0.15 | Catalyst_01 | 24.42433 | 17.26749 | 24.78823 | 8.55787 | 13.57566 | 3.122907 | 5.205167 | 7.587007 | 49.56058 | 64.47246 | 0.6255794 | 92.51914
1471.196 | 1769774091.7 | 30/01/2026_12:54:51,667 | 1 | 2 | 2.794187139e-06 | 2.769021876e-06 | 6.102883476e-11 | 6.967829091e-12 | 5.192902965e-12 | 1.052496458e-11 | 6.026631277e-11 | 8.00406616e-11 | 2.087703708e-12 | 5.176107373e-12 | 1.079431249e-11 | 4.985340482e-13 | 4.999999912e-15 | 4.999999912e-15 | 1.883499731e-14 | 4.999999912e-15 | 2.829030933e-11 | 3.204976703e-13 | 7.974109112e-14 | 5.509004033e-15 | 6.040790969e-14 | 1.064916003e-10 | 5.356884034e-11 | 1 | 1 | 1 | 1 | 1 | 1 | 1 | 0 | 0 | 0 | 0 | 0 | 0 | 0 | 0 | 0 | 0 | 5.884404411e-09 | 36.61438023 | 0 | 0.2384562573 | 24.8073333 | 8.318882426 | 22.96651791 | 5.243914363 | 1.892681182 | 0.01386065535 | 0 | 0 | 0 | 0 | 48.99 | 0 | 71 | 80 | 30.66 | 180.06 | 585 | 180.1 | 539.26 | 573.3 | 77.86 | 0.15 | Catalyst_01 | 24.51993 | 17.70476 | 24.96392 | 8.698016 | 13.69327 | 3.139367 | 5.336979 | 7.640783 | 49.12811 | 64.10105 | 0.6303628 | 92.33127
1476.932 | 1769774097.4 | 30/01/2026_12:54:57,403 | 1 | 2 | 2.78440848e-06 | 2.751033435e-06 | 6.247522638e-11 | 6.969332229e-12 | 5.169282537e-12 | 1.049283403e-11 | 6.001010799e-11 | 7.982985106e-11 | 2.094443109e-12 | 5.203355108e-12 | 1.080689791e-11 | 4.939655456e-13 | 4.999999912e-15 | 4.999999912e-15 | 1.005804022e-14 | 4.999999912e-15 | 2.844527044e-11 | 3.173243461e-13 | 7.212053898e-14 | 4.999999912e-15 | 6.15691783e-14 | 1.060914065e-10 | 5.313006632e-11 | 1 | 1 | 1 | 1 | 1 | 1 | 1 | 0 | 0 | 0 | 0 | 0 | 0 | 0 | 0 | 0 | 0 | 5.511132377e-09 | 36.5380927 | 0 | 0.2097698725 | 24.77314197 | 8.440410777 | 22.81970254 | 5.376752631 | 1.905998581 | 0.01980146828 | 0 | 0 | 0 | 0 | 49 | 0 | 71 | 79.98 | 30.65 | 180.08 | 583.96 | 180.07 | 539.54 | 572.5 | 77.86 | 0.15 | Catalyst_01 | 24.61553 | 17.81819 | 25.4436 | 8.918353 | 13.89331 | 3.161456 | 5.37117 | 7.787599 | 50.05196 | 64.14286 | 0.637025 | 92.23336
1482.668 | 1769774103.1 | 30/01/2026_12:55:03,139 | 1 | 2 | 2.783921218e-06 | 2.828008292e-06 | 6.349911569e-11 | 6.956917681e-12 | 5.134736386e-12 | 1.045930877e-11 | 5.985061752e-11 | 7.952006414e-11 | 2.098855378e-12 | 5.242151331e-12 | 1.075647817e-11 | 4.941421621e-13 | 4.999999912e-15 | 7.879083535e-15 | 4.999999912e-15 | 4.999999912e-15 | 2.886771551e-11 | 3.159020625e-13 | 7.389593359e-14 | 4.999999912e-15 | 6.852516872e-14 | 1.061644384e-10 | 5.276850484e-11 | 1 | 1 | 1 | 1 | 1 | 1 | 1 | 0 | 0 | 0 | 0 | 0 | 0 | 0 | 0 | 0 | 0 | 5.691919625e-09 | 36.53459262 | 0 | 0.2170193696 | 24.67294773 | 8.618637416 | 22.64583942 | 5.46093429 | 1.918627698 | 0.02106651716 | 0 | 0 | 0 | 0 | 49 | 0 | 71 | 80 | 30.66 | 180.09 | 580.67 | 179.98 | 540.18 | 569.79 | 77.86 | 0.15 | Catalyst_01 | 24.71113 | 18.15057 | 26.01164 | 9.057984 | 14.18668 | 3.182404 | 5.471365 | 7.961462 | 49.90468 | 64.16101 | 0.6336192 | 92.07562
1488.404 | 1769774108.9 | 30/01/2026_12:55:08,875 | 1 | 2 | 2.792573696e-06 | 2.783916671e-06 | 6.46800391e-11 | 6.955020327e-12 | 5.19236867e-12 | 1.039144205e-11 | 5.962989824e-11 | 7.922171252e-11 | 2.108177565e-12 | 5.274571578e-12 | 1.075397063e-11 | 4.830232351e-13 | 4.999999912e-15 | 8.603781207e-15 | 4.999999912e-15 | 4.999999912e-15 | 2.912582328e-11 | 3.186815503e-13 | 7.341376855e-14 | 4.999999912e-15 | 6.90480862e-14 | 1.060157725e-10 | 5.264969016e-11 | 1 | 1 | 1 | 1 | 1 | 1 | 1 | 0 | 0 | 0 | 0 | 0 | 0 | 0 | 0 | 0 | 0 | 5.654746782e-09 | 36.47463578 | 0 | 0.2166225185 | 24.57145674 | 8.725165148 | 22.58849207 | 5.561049074 | 1.930430367 | 0.02054589251 | 0 | 0 | 0 | 0 | 49 | 0 | 71 | 80 | 30.66 | 180.07 | 579.85 | 179.88 | 540.76 | 569.19 | 77.86 | 0.15 | Catalyst_01 | 24.80673 | 18.48725 | 26.19901 | 9.224044 | 14.36203 | 3.201981 | 5.572856 | 8.018809 | 49.89407 | 64.19497 | 0.6373575 | 91.98951
1494.14 | 1769774114.6 | 30/01/2026_12:55:14,611 | 1 | 2 | 2.785322749e-06 | 2.803187499e-06 | 6.607410452e-11 | 6.949849116e-12 | 5.08061258e-12 | 1.036427975e-11 | 5.942472903e-11 | 7.908752819e-11 | 2.121267354e-12 | 5.294329211e-12 | 1.075062435e-11 | 4.758988884e-13 | 4.999999912e-15 | 1.192025062e-14 | 4.999999912e-15 | 4.999999912e-15 | 2.941199714e-11 | 3.254071004e-13 | 6.274454155e-14 | 4.999999912e-15 | 6.867020787e-14 | 1.056508284e-10 | 5.231674122e-11 | 1 | 1 | 1 | 1 | 1 | 1 | 1 | 0 | 0 | 0 | 0 | 0 | 0 | 0 | 0 | 0 | 0 | 5.360528779e-09 | 36.36814036 | 0 | 0.1945851609 | 24.52814859 | 8.878327404 | 22.46035209 | 5.683547584 | 1.939511825 | 0.02597047665 | 0 | 0 | 0 | 0 | 49 | 0 | 71.01 | 80.03 | 30.66 | 180.04 | 580.66 | 179.83 | 541.16 | 569.87 | 77.86 | 0.15 | Catalyst_01 | 24.90233 | 18.63092 | 26.61767 | 9.42723 | 14.61414 | 3.217044 | 5.616164 | 8.146949 | 50.59991 | 64.50813 | 0.6401597 | 91.95941
1499.876 | 1769774120.3 | 30/01/2026_12:55:20,347 | 1 | 2 | 2.785038987e-06 | 2.833431836e-06 | 6.72400538e-11 | 6.96502838e-12 | 5.079294624e-12 | 1.035917099e-11 | 5.917808604e-11 | 7.876318348e-11 | 2.142543521e-12 | 5.323317741e-12 | 1.074494139e-11 | 4.667916444e-13 | 4.999999912e-15 | 5.310120697e-15 | 4.999999912e-15 | 1.081670222e-14 | 2.965146184e-11 | 3.35770745e-13 | 5.711619057e-14 | 4.999999912e-15 | 6.526158466e-14 | 1.060417726e-10 | 5.226129252e-11 | 1 | 1 | 1 | 1 | 1 | 1 | 1 | 0 | 0 | 0 | 0 | 0 | 0 | 0 | 0 | 0 | 0 | 5.298069842e-09 | 36.42410137 | 0 | 0.1968198556 | 24.3711832 | 8.953538845 | 22.38874857 | 5.77156477 | 1.947561473 | 0.02281104209 | 0 | 0 | 0 | 0 | 49 | 0 | 71 | 80 | 30.67 | 180.05 | 584.87 | 179.74 | 542.14 | 573.42 | 77.86 | 0.15 | Catalyst_01 | 24.99793 | 19.15164 | 26.85161 | 9.573223 | 14.73794 | 3.230396 | 5.773129 | 8.218553 | 49.98645 | 63.99187 | 0.6446127 | 91.70698
1505.612 | 1769774126.1 | 30/01/2026_12:55:26,083 | 1 | 2 | 2.781507419e-06 | 2.864002454e-06 | 6.815491227e-11 | 6.971927809e-12 | 5.054852804e-12 | 1.036541339e-11 | 5.895123972e-11 | 7.842915206e-11 | 2.143039218e-12 | 5.365059091e-12 | 1.076540333e-11 | 4.577915195e-13 | 4.999999912e-15 | 6.023176749e-15 | 4.999999912e-15 | 1.504170933e-14 | 2.975824101e-11 | 3.470177162e-13 | 4.78211695e-14 | 4.999999912e-15 | 6.139552977e-14 | 1.057889332e-10 | 5.211268223e-11 | 1 | 1 | 1 | 1 | 1 | 1 | 1 | 0 | 0 | 0 | 0 | 0 | 0 | 0 | 0 | 0 | 0 | 5.235779433e-09 | 36.37887412 | 0 | 0.1992360631 | 24.29731515 | 9.009969563 | 22.34913366 | 5.856508734 | 1.964460562 | 0.01883064672 | 0 | 0 | 0 | 0 | 48.99 | 0 | 71 | 80 | 30.67 | 180.06 | 587.79 | 179.71 | 542.61 | 575.89 | 77.86 | 0.15 | Catalyst_01 | 25.09353 | 19.39668 | 26.98104 | 9.714119 | 14.83083 | 3.258427 | 5.846997 | 8.258168 | 50.08134 | 63.87709 | 0.6500032 | 91.61307
1511.348 | 1769774131.8 | 30/01/2026_12:55:31,819 | 1 | 2 | 2.780678642e-06 | 2.858520475e-06 | 6.894947113e-11 | 6.97942355e-12 | 5.052840091e-12 | 1.03051517e-11 | 5.898542765e-11 | 7.829856208e-11 | 2.148919497e-12 | 5.380587902e-12 | 1.074448603e-11 | 4.45854291e-13 | 4.999999912e-15 | 4.999999912e-15 | 4.999999912e-15 | 1.599002879e-14 | 2.993571363e-11 | 3.579935556e-13 | 5.036054717e-14 | 4.999999912e-15 | 6.129220531e-14 | 1.058266808e-10 | 5.207664855e-11 | 1 | 1 | 1 | 1 | 1 | 1 | 1 | 0 | 0 | 0 | 0 | 0 | 0 | 0 | 0 | 0 | 0 | 5.745018584e-09 | 36.35221903 | 0 | 0.225455257 | 24.2494921 | 9.057517652 | 22.3063755 | 5.918695028 | 1.968291432 | 0.01322985142 | 0 | 0 | 0 | 0 | 48.99 | 0 | 71 | 79.98 | 30.66 | 180.07 | 593.39 | 179.69 | 543.59 | 580.64 | 77.86 | 0.15 | Catalyst_01 | 25.18913 | 19.55533 | 27.12074 | 9.817267 | 14.9091 | 3.264781 | 5.89482 | 8.300926 | 50.20251 | 63.80445 | 0.6534566 | 91.54224
1517.084 | 1769774137.6 | 30/01/2026_12:55:37,555 | 1 | 2 | 2.78083462e-06 | 2.849774091e-06 | 6.958320031e-11 | 6.989134965e-12 | 5.031767971e-12 | 1.030958999e-11 | 5.893027732e-11 | 7.83182616e-11 | 2.155632227e-12 | 5.407474381e-12 | 1.074913856e-11 | 4.503975318e-13 | 1.280113948e-14 | 4.999999912e-15 | 4.999999912e-15 | 1.793129955e-14 | 3.007665644e-11 | 3.672982057e-13 | 5.024509319e-14 | 9.219342073e-15 | 6.113795044e-14 | 1.056528545e-10 | 5.189458585e-11 | 1 | 1 | 1 | 1 | 1 | 1 | 1 | 0 | 0 | 0 | 0 | 0 | 0 | 0 | 0 | 0 | 0 | 1.031969062e-08 | 36.29307079 | 0 | 0.2172862721 | 24.24817864 | 9.129192438 | 22.23114866 | 5.972994854 | 1.978135767 | 0.01693509244 | 0 | 0 | 0 | 0 | 49 | 0 | 71 | 80.02 | 30.66 | 180.08 | 595.24 | 179.69 | 544.12 | 582.41 | 77.86 | 0.15 | Catalyst_01 | 25.28473 | 19.55969 | 27.36652 | 9.907333 | 15.02708 | 3.281109 | 5.896134 | 8.376153 | 50.65179 | 63.96447 | 0.6542742 | 91.53423
1522.82 | 1769774143.3 | 30/01/2026_12:55:43,291 | 1 | 2 | 2.789621249e-06 | 2.86510317e-06 | 7.01743455e-11 | 6.986625688e-12 | 5.027235572e-12 | 1.030238915e-11 | 5.882413306e-11 | 7.810191383e-11 | 2.159955374e-12 | 5.434982325e-12 | 1.073611946e-11 | 4.523901869e-13 | 1.923906591e-14 | 4.999999912e-15 | 1.263427229e-14 | 1.747339185e-14 | 3.026013815e-11 | 3.704726413e-13 | 5.217763274e-14 | 2.104354424e-14 | 5.312061758e-14 | 1.055058332e-10 | 5.185984628e-11 | 1 | 1 | 1 | 1 | 1 | 1 | 1 | 0 | 0 | 0 | 0 | 0 | 0 | 0 | 0 | 0 | 0 | 1.427219596e-08 | 36.24331541 | 0 | 0.2283460588 | 24.18802933 | 9.193721387 | 22.21451574 | 6.02387586 | 1.988210919 | 0.009279648327 | 0 | 0 | 0 | 0 | 49 | 0 | 70.99 | 80 | 30.67 | 180.06 | 597.16 | 179.76 | 545.75 | 584.74 | 77.86 | 0.16 | Catalyst_01 | 25.38033 | 19.75923 | 27.42086 | 9.991729 | 15.1333 | 3.297821 | 5.956283 | 8.392786 | 50.56741 | 64.0719 | 0.6552163 | 91.51406
1528.556 | 1769774149.0 | 30/01/2026_12:55:49,027 | 1 | 2 | 2.780200475e-06 | 2.89047216e-06 | 7.102663596e-11 | 6.98169994e-12 | 5.023026266e-12 | 1.028009969e-11 | 5.873020126e-11 | 7.795558643e-11 | 2.15375222e-12 | 5.471126156e-12 | 1.072854999e-11 | 4.558905337e-13 | 2.310996751e-14 | 4.999999912e-15 | 1.803413613e-14 | 1.043979288e-14 | 3.060956349e-11 | 3.697682893e-13 | 4.732106092e-14 | 2.944311597e-14 | 5.462047915e-14 | 1.055045704e-10 | 5.155960728e-11 | 1 | 1 | 1 | 1 | 1 | 1 | 1 | 0 | 0 | 0 | 0 | 0 | 0 | 0 | 0 | 0 | 0 | 1.645423803e-08 | 36.21551736 | 0 | 0.2187091899 | 24.13120534 | 9.3482723 | 22.06921231 | 6.092385324 | 1.998751197 | 0.01008936916 | 0 | 0 | 0 | 0 | 49 | 0 | 71 | 80.02 | 30.67 | 180.06 | 596.66 | 179.85 | 546.67 | 584.43 | 77.86 | 0.16 | Catalyst_01 | 25.47593 | 19.94773 | 27.8956 | 10.10536 | 15.38769 | 3.315304 | 6.013107 | 8.538089 | 50.65921 | 64.24401 | 0.6517124 | 91.43574
1534.292 | 1769774154.8 | 30/01/2026_12:55:54,763 | 1 | 2 | 2.780727755e-06 | 2.872801815e-06 | 7.210620295e-11 | 6.956543414e-12 | 5.009955124e-12 | 1.024681989e-11 | 5.845104956e-11 | 7.768505284e-11 | 2.157183069e-12 | 5.507909233e-12 | 1.070777061e-11 | 4.588558266e-13 | 2.501194442e-14 | 4.999999912e-15 | 3.173703366e-14 | 4.999999912e-15 | 3.085663322e-11 | 3.721067779e-13 | 6.559531564e-14 | 2.793792148e-14 | 5.086453177e-14 | 1.054349594e-10 | 5.141568421e-11 | 1 | 1 | 1 | 1 | 1 | 1 | 1 | 0 | 0 | 0 | 0 | 0 | 0 | 0 | 0 | 0 | 0 | 1.760835235e-08 | 36.18110945 | 0 | 0.2243552213 | 24.0256831 | 9.445033012 | 22.00259813 | 6.183249757 | 2.011453316 | 0.0108767778 | 0 | 0 | 0 | 0 | 49 | 0 | 70.99 | 80 | 30.68 | 180.07 | 595.06 | 179.9 | 547.06 | 583.9 | 77.86 | 0.16 | Catalyst_01 | 25.57153 | 20.29779 | 28.11324 | 10.25608 | 15.54697 | 3.336373 | 6.118629 | 8.604703 | 50.52806 | 64.1501 | 0.6546562 | 91.31167
1540.028 | 1769774160.5 | 30/01/2026_12:56:00,499 | 1 | 2 | 2.776810561e-06 | 2.897131708e-06 | 7.322268486e-11 | 6.941617853e-12 | 5.008236013e-12 | 1.025598877e-11 | 5.828636879e-11 | 7.74405054e-11 | 2.156730523e-12 | 5.55512884e-12 | 1.069400384e-11 | 4.704194391e-13 | 1.964070183e-14 | 4.999999912e-15 | 3.364969165e-14 | 4.999999912e-15 | 3.111534294e-11 | 3.643354336e-13 | 7.84629184e-14 | 2.401026359e-14 | 5.594763747e-14 | 1.04963177e-10 | 5.09696868e-11 | 1 | 1 | 1 | 1 | 1 | 1 | 1 | 0 | 0 | 0 | 0 | 0 | 0 | 0 | 0 | 0 | 0 | 1.433650896e-08 | 36.08352615 | 0 | 0.2262719218 | 24.00258823 | 9.585652942 | 21.85017684 | 6.289975534 | 2.031427924 | 0.01378768909 | 0 | 0 | 0 | 0 | 49 | 0 | 71 | 80 | 30.67 | 180.08 | 594.03 | 179.99 | 547.65 | 582.36 | 77.86 | 0.16 | Catalyst_01 | 25.66713 | 20.3744 | 28.61123 | 10.43311 | 15.77843 | 3.369504 | 6.141724 | 8.757124 | 51.20692 | 64.33821 | 0.6561864 | 91.25423
1545.764 | 1769774166.2 | 30/01/2026_12:56:06,235 | 1 | 2 | 2.774010909e-06 | 2.89490913e-06 | 7.444870415e-11 | 6.921935247e-12 | 4.997224422e-12 | 1.014678359e-11 | 5.810110726e-11 | 7.704621663e-11 | 2.162404587e-12 | 5.591676427e-12 | 1.067953885e-11 | 4.714581048e-13 | 1.27007305e-14 | 5.742805455e-15 | 2.978703506e-14 | 4.999999912e-15 | 3.149844621e-11 | 3.662276916e-13 | 8.313757804e-14 | 1.492043454e-14 | 6.007127169e-14 | 1.048044151e-10 | 5.074795792e-11 | 1 | 1 | 1 | 1 | 1 | 1 | 1 | 0 | 0 | 0 | 0 | 0 | 0 | 0 | 0 | 0 | 0 | 1.060882839e-08 | 36.02400204 | 0 | 0.2470138408 | 23.8907487 | 9.73788637 | 21.74845424 | 6.394606489 | 2.044567575 | 0.01141501737 | 0 | 0 | 0 | 0 | 49 | 0 | 71.01 | 80.03 | 30.68 | 180.07 | 591.64 | 180.03 | 547.85 | 581.42 | 77.86 | 0.16 | Catalyst_01 | 25.76273 | 20.74542 | 28.94357 | 10.60666 | 16.02902 | 3.391299 | 6.253564 | 8.858847 | 51.1277 | 64.43635 | 0.6566729 | 91.15328
1551.5 | 1769774172.0 | 30/01/2026_12:56:11,971 | 1 | 2 | 2.781959893e-06 | 2.892691327e-06 | 7.58394042e-11 | 6.917900714e-12 | 4.983720901e-12 | 1.010065209e-11 | 5.781155762e-11 | 7.687345899e-11 | 2.170204121e-12 | 5.674232351e-12 | 1.064912221e-11 | 4.751169076e-13 | 4.999999912e-15 | 9.395908632e-15 | 1.694368455e-14 | 4.999999912e-15 | 3.178392619e-11 | 3.637726784e-13 | 8.967009264e-14 | 4.999999912e-15 | 6.956079864e-14 | 1.050280418e-10 | 5.060809063e-11 | 1 | 1 | 1 | 1 | 1 | 1 | 1 | 0 | 0 | 0 | 0 | 0 | 0 | 0 | 0 | 0 | 0 | 5.852969694e-09 | 36.01918901 | 0 | 0.2300827012 | 23.75593724 | 9.85274803 | 21.64444719 | 6.499546369 | 2.069368365 | 0.02341320127 | 0 | 0 | 0 | 0 | 49.01 | 0 | 71 | 79.98 | 30.68 | 180.08 | 590.62 | 180.06 | 548.27 | 579.64 | 77.86 | 0.16 | Catalyst_01 | 25.85833 | 21.19264 | 29.28339 | 10.78072 | 16.21808 | 3.432436 | 6.388375 | 8.962854 | 50.87011 | 64.18214 | 0.6596684 | 90.94924
1557.236 | 1769774177.7 | 30/01/2026_12:56:17,707 | 1 | 2 | 2.76820515e-06 | 2.923901548e-06 | 7.726151663e-11 | 6.915069212e-12 | 4.963529587e-12 | 1.007776675e-11 | 5.768253583e-11 | 7.657335876e-11 | 2.17345174e-12 | 5.6528302e-12 | 1.060798758e-11 | 4.705552354e-13 | 4.999999912e-15 | 6.889039239e-15 | 5.45709616e-15 | 4.999999912e-15 | 3.202449764e-11 | 3.570321664e-13 | 8.379486205e-14 | 4.999999912e-15 | 6.898258006e-14 | 1.042489636e-10 | 5.02139233e-11 | 1 | 1 | 1 | 1 | 1 | 1 | 1 | 0 | 0 | 0 | 0 | 0 | 0 | 0 | 0 | 0 | 0 | 5.957776537e-09 | 35.85400278 | 0 | 0.2298821103 | 23.75058256 | 10.00141453 | 21.53456635 | 6.640113334 | 2.068313461 | 0.0196324924 | 0 | 0 | 0 | 0 | 48.98 | 0 | 71.02 | 80 | 30.67 | 180.08 | 590.21 | 180.06 | 548.56 | 579.19 | 77.86 | 0.16 | Catalyst_01 | 25.95393 | 21.2104 | 29.64239 | 11.01387 | 16.4628 | 3.430686 | 6.39373 | 9.072735 | 51.92676 | 64.66516 | 0.6639174 | 91.00427
1562.972 | 1769774183.4 | 30/01/2026_12:56:23,443 | 1 | 2 | 2.78534776e-06 | 2.963392717e-06 | 7.866749613e-11 | 6.910430561e-12 | 4.93352928e-12 | 1.000984712e-11 | 5.739113698e-11 | 7.618854159e-11 | 2.18702465e-12 | 5.682443665e-12 | 1.061095396e-11 | 4.63719666e-13 | 4.999999912e-15 | 1.145263253e-14 | 4.999999912e-15 | 4.999999912e-15 | 3.231895307e-11 | 3.606235861e-13 | 8.207187507e-14 | 4.999999912e-15 | 7.715513341e-14 | 1.042345099e-10 | 5.008783319e-11 | 1 | 1 | 1 | 1 | 1 | 1 | 1 | 0 | 0 | 0 | 0 | 0 | 0 | 0 | 0 | 0 | 0 | 5.996402024e-09 | 35.82226091 | 0 | 0.2311841559 | 23.60717295 | 10.11742223 | 21.46371903 | 6.75586496 | 2.078524621 | 0.02357685773 | 0 | 0 | 0 | 0 | 49 | 0 | 71.02 | 80 | 30.69 | 180.07 | 596.09 | 179.99 | 549.83 | 581.94 | 77.86 | 0.16 | Catalyst_01 | 26.04953 | 21.68615 | 29.87386 | 11.20587 | 16.65375 | 3.447623 | 6.537139 | 9.143582 | 51.67294 | 64.52141 | 0.6677457 | 90.84255
1568.708 | 1769774189.2 | 30/01/2026_12:56:29,179 | 1 | 2 | 2.77576487e-06 | 2.980474619e-06 | 7.979000793e-11 | 6.9192564e-12 | 4.907167121e-12 | 9.976645378e-12 | 5.716099122e-11 | 7.583544903e-11 | 2.202746232e-12 | 5.715884797e-12 | 1.061972038e-11 | 4.537930361e-13 | 4.999999912e-15 | 1.419233688e-14 | 4.999999912e-15 | 1.624905824e-14 | 3.251110145e-11 | 3.684566216e-13 | 7.31231956e-14 | 4.999999912e-15 | 7.23315586e-14 | 1.044794806e-10 | 4.980169749e-11 | 1 | 1 | 1 | 1 | 1 | 1 | 1 | 0 | 0 | 0 | 0 | 0 | 0 | 0 | 0 | 0 | 0 | 5.842736819e-09 | 35.88567632 | 0 | 0.2298441513 | 23.49116965 | 10.2008443 | 21.32882266 | 6.848304677 | 2.090546532 | 0.01932387357 | 0 | 0 | 0 | 0 | 49 | 0 | 71.02 | 80 | 30.69 | 180.07 | 599.03 | 179.9 | 550.82 | 586.68 | 77.86 | 0.16 | Catalyst_01 | 26.14513 | 22.07097 | 30.31459 | 11.3592 | 16.79107 | 3.467564 | 6.653143 | 9.278479 | 51.46669 | 64.02891 | 0.6713468 | 90.56687
1574.444 | 1769774194.9 | 30/01/2026_12:56:34,915 | 1 | 2 | 2.771077106e-06 | 3.003413894e-06 | 8.068184315e-11 | 6.922925341e-12 | 4.891216772e-12 | 9.968377686e-12 | 5.702867345e-11 | 7.569340293e-11 | 2.208582275e-12 | 5.719524247e-12 | 1.06110936e-11 | 4.41995507e-13 | 4.999999912e-15 | 1.356901211e-14 | 4.999999912e-15 | 1.552096227e-14 | 3.263669543e-11 | 3.755596095e-13 | 6.525089849e-14 | 4.999999912e-15 | 7.312076969e-14 | 1.042819928e-10 | 4.966507761e-11 | 1 | 1 | 1 | 1 | 1 | 1 | 1 | 0 | 0 | 0 | 0 | 0 | 0 | 0 | 0 | 0 | 0 | 5.717366494e-09 | 35.83026262 | 0 | 0.2223705787 | 23.45151769 | 10.26678608 | 21.27834572 | 6.927103824 | 2.093152453 | 0.02083226526 | 0 | 0 | 0 | 0 | 49 | 0 | 71.03 | 80.02 | 30.69 | 180.08 | 604.1 | 179.8 | 551.3 | 589.18 | 77.86 | 0.16 | Catalyst_01 | 26.24073 | 22.20251 | 30.47951 | 11.4899 | 16.89961 | 3.471886 | 6.692795 | 9.328956 | 51.75046 | 64.0803 | 0.6747101 | 90.52706
1580.18 | 1769774200.7 | 30/01/2026_12:56:40,651 | 1 | 2 | 2.773655979e-06 | 2.99192061e-06 | 8.147300196e-11 | 6.93049047e-12 | 4.87656443e-12 | 9.949633131e-12 | 5.704834868e-11 | 7.571226979e-11 | 2.212975896e-12 | 5.720455793e-12 | 1.060553902e-11 | 4.345317509e-13 | 4.999999912e-15 | 4.999999912e-15 | 4.999999912e-15 | 1.801667539e-14 | 3.290881456e-11 | 3.895573642e-13 | 5.710601263e-14 | 4.999999912e-15 | 6.988482601e-14 | 1.040981537e-10 | 4.97458498e-11 | 1 | 1 | 1 | 1 | 1 | 1 | 1 | 0 | 0 | 0 | 0 | 0 | 0 | 0 | 0 | 0 | 0 | 5.835531534e-09 | 35.71633773 | 0 | 0.2278689675 | 23.42098643 | 10.35291479 | 21.28167886 | 6.985065019 | 2.090849002 | 0.01848723824 | 0 | 0 | 0 | 0 | 48.99 | 0 | 71 | 80.03 | 30.69 | 180.08 | 605.85 | 179.74 | 552.37 | 592.82 | 77.86 | 0.16 | Catalyst_01 | 26.33633 | 22.3038 | 30.46862 | 11.58604 | 17.04138 | 3.468066 | 6.723326 | 9.325622 | 51.9465 | 64.50837 | 0.6746955 | 90.62406
1585.916 | 1769774206.4 | 30/01/2026_12:56:46,387 | 1 | 2 | 2.770205128e-06 | 3.045142194e-06 | 8.201637286e-11 | 6.951993235e-12 | 4.864139039e-12 | 9.961565427e-12 | 5.677189621e-11 | 7.555154419e-11 | 2.216111409e-12 | 5.74258913e-12 | 1.060764757e-11 | 4.286467015e-13 | 4.999999912e-15 | 4.999999912e-15 | 4.999999912e-15 | 9.448300161e-15 | 3.30093973e-11 | 3.928559409e-13 | 5.421107763e-14 | 4.999999912e-15 | 6.116124046e-14 | 1.042635769e-10 | 4.941422965e-11 | 1 | 1 | 1 | 1 | 1 | 1 | 1 | 0 | 0 | 0 | 0 | 0 | 0 | 0 | 0 | 0 | 0 | 5.389183475e-09 | 35.78238288 | 0 | 0.1967813967 | 23.35848931 | 10.43677091 | 21.15136525 | 7.033344635 | 2.09951895 | 0.02065051474 | 0 | 0 | 0 | 0 | 49 | 0 | 71 | 80.03 | 30.69 | 180.08 | 607.29 | 179.67 | 552.91 | 593.86 | 77.86 | 0.16 | Catalyst_01 | 26.43193 | 22.51112 | 30.89438 | 11.66612 | 17.17941 | 3.482446 | 6.785823 | 9.455936 | 51.82381 | 64.25887 | 0.6739005 | 90.44472
1591.652 | 1769774212.1 | 30/01/2026_12:56:52,123 | 1 | 2 | 2.770196716e-06 | 3.00110969e-06 | 8.283317782e-11 | 6.941720636e-12 | 4.848475788e-12 | 9.941917081e-12 | 5.666874955e-11 | 7.536701818e-11 | 2.214644483e-12 | 5.760286345e-12 | 1.059548369e-11 | 4.249504665e-13 | 9.898450739e-15 | 4.999999912e-15 | 4.999999912e-15 | 1.5358459e-14 | 3.325178327e-11 | 4.019791769e-13 | 5.275196512e-14 | 1.401576947e-14 | 5.092419677e-14 | 1.038202233e-10 | 4.9236136e-11 | 1 | 1 | 1 | 1 | 1 | 1 | 1 | 0 | 0 | 0 | 0 | 0 | 0 | 0 | 0 | 0 | 0 | 8.426357078e-09 | 35.66902948 | 0 | 0.2058844376 | 23.33252476 | 10.54601912 | 21.0963414 | 7.110943669 | 2.107868442 | 0.01356195246 | 0 | 0 | 0 | 0 | 49 | 0 | 71.02 | 80.02 | 30.69 | 180.09 | 607.3 | 179.65 | 553.94 | 594.58 | 77.86 | 0.16 | Catalyst_01 | 26.52753 | 22.59726 | 31.07415 | 11.79483 | 17.35924 | 3.496295 | 6.811788 | 9.51096 | 52.19587 | 64.60934 | 0.6742775 | 90.49123
1597.388 | 1769774217.9 | 30/01/2026_12:56:57,859 | 1 | 2 | 2.769032335e-06 | 2.961119208e-06 | 8.3908408e-11 | 6.941058405e-12 | 4.840436212e-12 | 9.912726022e-12 | 5.651711044e-11 | 7.503592192e-11 | 2.217064206e-12 | 5.802793142e-12 | 1.058292256e-11 | 4.261849662e-13 | 2.443956191e-14 | 4.999999912e-15 | 8.335046452e-15 | 1.130371059e-14 | 3.350913991e-11 | 4.085553239e-13 | 5.666409182e-14 | 1.809477352e-14 | 5.315990297e-14 | 1.03944478e-10 | 4.887031058e-11 | 1 | 1 | 1 | 1 | 1 | 1 | 1 | 0 | 0 | 0 | 0 | 0 | 0 | 0 | 0 | 0 | 0 | 1.742040934e-08 | 35.70230116 | 0 | 0.2189223177 | 23.24350305 | 10.65709206 | 20.93267736 | 7.201605934 | 2.122469467 | 0.01111865029 | 0 | 0 | 0 | 0 | 49 | 0 | 71 | 80 | 30.7 | 180.09 | 606.31 | 179.63 | 554.39 | 594.42 | 77.86 | 0.16 | Catalyst_01 | 26.62313 | 22.89258 | 31.60888 | 11.94522 | 17.54207 | 3.520514 | 6.900809 | 9.674624 | 52.17943 | 64.2945 | 0.6757571 | 90.25813
1603.124 | 1769774223.6 | 30/01/2026_12:57:03,595 | 1 | 2 | 2.771801292e-06 | 3.023045792e-06 | 8.525074396e-11 | 6.932883087e-12 | 4.815847807e-12 | 9.897654744e-12 | 5.626442715e-11 | 7.478415109e-11 | 2.220845252e-12 | 5.848094578e-12 | 1.059232476e-11 | 4.266419303e-13 | 2.524380444e-14 | 4.999999912e-15 | 2.193365728e-14 | 8.301090596e-15 | 3.378613708e-11 | 4.103899566e-13 | 6.084060122e-14 | 2.311723336e-14 | 5.332774085e-14 | 1.036533429e-10 | 4.875150283e-11 | 1 | 1 | 1 | 1 | 1 | 1 | 1 | 0 | 0 | 0 | 0 | 0 | 0 | 0 | 0 | 0 | 0 | 1.76729104e-08 | 35.59914688 | 0 | 0.2134605342 | 23.14962218 | 10.77194583 | 20.88020371 | 7.31577502 | 2.138417466 | 0.01333622574 | 0 | 0 | 0 | 0 | 49 | 0 | 71 | 79.98 | 30.7 | 180.07 | 603.35 | 179.71 | 555.43 | 592.55 | 77.86 | 0.16 | Catalyst_01 | 26.71873 | 23.20401 | 31.78032 | 12.13459 | 17.73113 | 3.546967 | 6.99469 | 9.727098 | 52.2952 | 64.41863 | 0.6791507 | 90.20628
1608.86 | 1769774229.3 | 30/01/2026_12:57:09,331 | 1 | 2 | 2.769846333e-06 | 2.988483402e-06 | 8.649438804e-11 | 6.928399694e-12 | 4.815956661e-12 | 9.854325689e-12 | 5.607863132e-11 | 7.444850986e-11 | 2.215019617e-12 | 5.901893991e-12 | 1.055902848e-11 | 4.41090903e-13 | 2.697989503e-14 | 4.999999912e-15 | 2.85864675e-14 | 4.999999912e-15 | 3.398219553e-11 | 4.105563274e-13 | 7.216953814e-14 | 2.281212701e-14 | 5.521906039e-14 | 1.034550431e-10 | 4.847980697e-11 | 1 | 1 | 1 | 1 | 1 | 1 | 1 | 0 | 0 | 0 | 0 | 0 | 0 | 0 | 0 | 0 | 0 | 1.891788096e-08 | 35.55399913 | 0 | 0.2269692103 | 23.07214901 | 10.86209095 | 20.77609349 | 7.427459891 | 2.158148769 | 0.01167654516 | 0 | 0 | 0 | 0 | 48.99 | 0 | 71 | 79.98 | 30.7 | 180.06 | 602.15 | 179.75 | 555.82 | 590.63 | 77.86 | 0.16 | Catalyst_01 | 26.81433 | 23.46102 | 32.12047 | 12.31984 | 17.87951 | 3.579695 | 7.072163 | 9.831208 | 52.51194 | 64.25991 | 0.6837965 | 90.05577
1614.596 | 1769774235.1 | 30/01/2026_12:57:15,067 | 1 | 2 | 2.762145414e-06 | 3.046309303e-06 | 8.793363954e-11 | 6.895210097e-12 | 4.806831582e-12 | 9.800277777e-12 | 5.590942986e-11 | 7.417258474e-11 | 2.220684791e-12 | 5.941755334e-12 | 1.054847182e-11 | 4.446406622e-13 | 1.431262911e-14 | 4.999999912e-15 | 2.826729024e-14 | 4.999999912e-15 | 3.446851485e-11 | 3.995945014e-13 | 8.059723136e-14 | 1.872099515e-14 | 5.354942293e-14 | 1.034955871e-10 | 4.820137345e-11 | 1 | 1 | 1 | 1 | 1 | 1 | 1 | 0 | 0 | 0 | 0 | 0 | 0 | 0 | 0 | 0 | 0 | 1.137127156e-08 | 35.51231847 | 0 | 0.2318329649 | 22.9571319 | 11.0495934 | 20.62264755 | 7.539367905 | 2.169254386 | 0.009376967396 | 0 | 0 | 0 | 0 | 49 | 0 | 71 | 80 | 30.7 | 180.06 | 600.15 | 179.86 | 556.03 | 589.71 | 77.86 | 0.16 | Catalyst_01 | 26.90993 | 23.84258 | 32.6218 | 12.50546 | 18.18815 | 3.598116 | 7.187181 | 9.984654 | 52.45011 | 64.34719 | 0.6823208 | 89.9225
1620.332 | 1769774240.8 | 30/01/2026_12:57:20,803 | 1 | 2 | 2.766474154e-06 | 3.045142194e-06 | 8.950710312e-11 | 6.886859572e-12 | 4.800919644e-12 | 9.75714648e-12 | 5.559037952e-11 | 7.391996043e-11 | 2.229181032e-12 | 5.980252751e-12 | 1.051571937e-11 | 4.443941959e-13 | 1.075411665e-14 | 4.999999912e-15 | 1.959801645e-14 | 4.999999912e-15 | 3.484653885e-11 | 4.000756974e-13 | 8.306142639e-14 | 7.506051919e-15 | 6.560257979e-14 | 1.03239077e-10 | 4.793013902e-11 | 1 | 1 | 1 | 1 | 1 | 1 | 1 | 0 | 0 | 0 | 0 | 0 | 0 | 0 | 0 | 0 | 0 | 9.04443077e-09 | 35.41382114 | 0 | 0.2153159209 | 22.85113937 | 11.22472238 | 20.50389576 | 7.671939699 | 2.182908402 | 0.02171191251 | 0 | 0 | 0 | 0 | 49 | 0 | 70.99 | 80 | 30.71 | 180.07 | 600.03 | 179.91 | 556.63 | 589.01 | 77.86 | 0.16 | Catalyst_01 | 27.00553 | 24.19419 | 33.00979 | 12.72535 | 18.47642 | 3.620763 | 7.293173 | 10.10341 | 52.59672 | 64.52259 | 0.6834859 | 89.84084
1626.068 | 1769774246.5 | 30/01/2026_12:57:26,539 | 1 | 2 | 2.756860795e-06 | 3.093371561e-06 | 9.09388051e-11 | 6.889340227e-12 | 4.769149485e-12 | 9.704197515e-12 | 5.537642567e-11 | 7.352458226e-11 | 2.232280116e-12 | 6.00845285e-12 | 1.048959964e-11 | 4.399668835e-13 | 4.999999912e-15 | 4.999999912e-15 | 1.732834593e-14 | 4.999999912e-15 | 3.50881893e-11 | 4.013064024e-13 | 8.761384901e-14 | 4.999999912e-15 | 6.280903803e-14 | 1.030663471e-10 | 4.774584547e-11 | 1 | 1 | 1 | 1 | 1 | 1 | 1 | 0 | 0 | 0 | 0 | 0 | 0 | 0 | 0 | 0 | 0 | 5.885396405e-09 | 35.36232051 | 0 | 0.2306224336 | 22.7442236 | 11.32482415 | 20.42743264 | 7.796554887 | 2.193715927 | 0.01616007009 | 0 | 0 | 0 | 0 | 49 | 0 | 71 | 80 | 30.71 | 180.09 | 602.46 | 179.99 | 557.52 | 589.66 | 77.86 | 0.16 | Catalyst_01 | 27.10113 | 24.54887 | 33.25961 | 12.93205 | 18.64119 | 3.63869 | 7.400089 | 10.17987 | 52.67879 | 64.41895 | 0.6884482 | 89.70376
1631.804 | 1769774252.3 | 30/01/2026_12:57:32,275 | 1 | 2 | 2.769885668e-06 | 3.117179858e-06 | 9.211431617e-11 | 6.881460679e-12 | 4.77730442e-12 | 9.662657827e-12 | 5.520007715e-11 | 7.349586217e-11 | 2.237074675e-12 | 6.020154861e-12 | 1.047893803e-11 | 4.461332833e-13 | 4.999999912e-15 | 9.126690221e-15 | 4.999999912e-15 | 4.999999912e-15 | 3.542250868e-11 | 3.955417808e-13 | 9.115490752e-14 | 4.999999912e-15 | 7.027338374e-14 | 1.029319963e-10 | 4.748513041e-11 | 1 | 1 | 1 | 1 | 1 | 1 | 1 | 0 | 0 | 0 | 0 | 0 | 0 | 0 | 0 | 0 | 0 | 5.61951305e-09 | 35.28651368 | 0 | 0.20551151 | 22.69426268 | 11.48269823 | 20.30315929 | 7.890524552 | 2.196396244 | 0.02783534983 | 0 | 0 | 0 | 0 | 49.01 | 0 | 71.01 | 80 | 30.73 | 180.09 | 604.9 | 180.02 | 558.06 | 593.15 | 77.86 | 0.16 | Catalyst_01 | 27.19673 | 24.71461 | 33.66563 | 13.08792 | 18.90106 | 3.643135 | 7.45005 | 10.30414 | 52.95619 | 64.67598 | 0.6871664 | 89.67683
1637.54 | 1769774258.0 | 30/01/2026_12:57:38,011 | 1 | 2 | 2.763172915e-06 | 3.121957889e-06 | 9.33073549e-11 | 6.868701788e-12 | 4.736052262e-12 | 9.631250658e-12 | 5.493749899e-11 | 7.313460254e-11 | 2.243732977e-12 | 6.028826743e-12 | 1.046662756e-11 | 4.384719313e-13 | 4.999999912e-15 | 1.44925982e-14 | 4.999999912e-15 | 4.999999912e-15 | 3.55039019e-11 | 3.986103982e-13 | 8.619064392e-14 | 4.999999912e-15 | 7.245331451e-14 | 1.030089555e-10 | 4.747863214e-11 | 1 | 1 | 1 | 1 | 1 | 1 | 1 | 0 | 0 | 0 | 0 | 0 | 0 | 0 | 0 | 0 | 0 | 5.647366655e-09 | 35.29734981 | 0 | 0.2089701 | 22.56768824 | 11.50718412 | 20.29044647 | 7.989344832 | 2.199376384 | 0.02743390838 | 0 | 0 | 0 | 0 | 49 | 0 | 71.02 | 79.98 | 30.73 | 180.09 | 613.42 | 180.04 | 559.55 | 600.41 | 77.86 | 0.16 | Catalyst_01 | 27.29233 | 25.13451 | 33.70717 | 13.25183 | 18.94136 | 3.648079 | 7.576624 | 10.31685 | 52.72364 | 64.30937 | 0.6942919 | 89.48786
1643.276 | 1769774263.7 | 30/01/2026_12:57:43,747 | 1 | 2 | 2.757702759e-06 | 3.150811608e-06 | 9.400403372e-11 | 6.879754145e-12 | 4.72292214e-12 | 9.618260181e-12 | 5.488581117e-11 | 7.301905608e-11 | 2.255813591e-12 | 6.025539876e-12 | 1.046845683e-11 | 4.320189497e-13 | 4.999999912e-15 | 1.105098814e-14 | 4.999999912e-15 | 1.443486782e-14 | 3.555465991e-11 | 3.997963798e-13 | 8.142186876e-14 | 4.999999912e-15 | 7.343558812e-14 | 1.029201585e-10 | 4.731809389e-11 | 1 | 1 | 1 | 1 | 1 | 1 | 1 | 0 | 0 | 0 | 0 | 0 | 0 | 0 | 0 | 0 | 0 | 5.543840449e-09 | 35.28067497 | 0 | 0.2079392185 | 22.54840663 | 11.53886852 | 20.22944288 | 8.051997162 | 2.200209308 | 0.02683430848 | 0 | 0 | 0 | 0 | 49 | 0 | 71 | 80.03 | 30.73 | 180.06 | 616.51 | 179.99 | 560.63 | 602.12 | 77.86 | 0.16 | Catalyst_01 | 27.38793 | 25.19847 | 33.90648 | 13.35575 | 18.99352 | 3.64946 | 7.595906 | 10.37786 | 53.00222 | 64.1984 | 0.6978151 | 89.40786
1649.012 | 1769774269.5 | 30/01/2026_12:57:49,483 | 1 | 2 | 2.766093758e-06 | 3.162911753e-06 | 9.474795254e-11 | 6.876434318e-12 | 4.708307095e-12 | 9.582478908e-12 | 5.477963916e-11 | 7.278051772e-11 | 2.256148393e-12 | 6.030803461e-12 | 1.046428829e-11 | 4.190994882e-13 | 4.999999912e-15 | 7.904782514e-15 | 4.999999912e-15 | 1.228986869e-14 | 3.571444876e-11 | 4.183485698e-13 | 7.173684661e-14 | 4.999999912e-15 | 7.122849809e-14 | 1.02851859e-10 | 4.717728638e-11 | 1 | 1 | 1 | 1 | 1 | 1 | 1 | 0 | 0 | 0 | 0 | 0 | 0 | 0 | 0 | 0 | 0 | 5.808751947e-09 | 35.26413224 | 0 | 0.2208727309 | 22.48965312 | 11.60501372 | 20.1710954 | 8.11739732 | 2.202660974 | 0.02240439714 | 0 | 0 | 0 | 0 | 49 | 0 | 71 | 80.02 | 30.74 | 180.04 | 617.14 | 179.95 | 561.16 | 604.06 | 77.86 | 0.16 | Catalyst_01 | 27.48353 | 25.39338 | 34.09711 | 13.46423 | 19.1024 | 3.653527 | 7.654659 | 10.43621 | 53.02259 | 64.14847 | 0.6994733 | 89.32398
1654.748 | 1769774275.2 | 30/01/2026_12:57:55,219 | 1 | 2 | 2.766828175e-06 | 3.154435717e-06 | 9.564313924e-11 | 6.883151601e-12 | 4.700100118e-12 | 9.593248938e-12 | 5.466929687e-11 | 7.265792135e-11 | 2.259771797e-12 | 6.034810672e-12 | 1.047660569e-11 | 4.128875789e-13 | 4.999999912e-15 | 6.729930876e-15 | 4.999999912e-15 | 1.486368334e-14 | 3.595498899e-11 | 4.245817836e-13 | 6.867214588e-14 | 4.999999912e-15 | 6.408916231e-14 | 1.030080327e-10 | 4.699281589e-11 | 1 | 1 | 1 | 1 | 1 | 1 | 1 | 0 | 0 | 0 | 0 | 0 | 0 | 0 | 0 | 0 | 0 | 5.685305771e-09 | 35.27553745 | 0 | 0.2164372851 | 22.42462657 | 11.69796871 | 20.06909173 | 8.184268267 | 2.201844219 | 0.01922997398 | 0 | 0 | 0 | 0 | 49 | 0 | 71.01 | 79.97 | 30.74 | 180.06 | 617.02 | 179.86 | 562.14 | 604.34 | 77.86 | 0.16 | Catalyst_01 | 27.57913 | 25.6091 | 34.43038 | 13.57515 | 19.2554 | 3.652172 | 7.719686 | 10.53821 | 53.00908 | 64.07074 | 0.6996316 | 89.20205
1660.484 | 1769774281.0 | 30/01/2026_12:58:00,955 | 1 | 2 | 2.763731572e-06 | 3.189691824e-06 | 9.655150984e-11 | 6.906334012e-12 | 4.6742046e-12 | 9.566454399e-12 | 5.454102794e-11 | 7.235841093e-11 | 2.26802366e-12 | 6.063317383e-12 | 1.044426351e-11 | 4.066684869e-13 | 4.999999912e-15 | 4.999999912e-15 | 4.999999912e-15 | 1.952574082e-14 | 3.624631151e-11 | 4.356836886e-13 | 5.934074304e-14 | 4.999999912e-15 | 6.13470185e-14 | 1.024810237e-10 | 4.671170742e-11 | 1 | 1 | 1 | 1 | 1 | 1 | 1 | 0 | 0 | 0 | 0 | 0 | 0 | 0 | 0 | 0 | 0 | 5.763954979e-09 | 35.1533412 | 0 | 0.2235425977 | 22.38608381 | 11.84309368 | 19.98020076 | 8.275583792 | 2.216208893 | 0.0137214167 | 0 | 0 | 0 | 0 | 49 | 0 | 71.02 | 80 | 30.74 | 180.07 | 616.45 | 179.81 | 562.55 | 603.89 | 77.86 | 0.16 | Catalyst_01 | 27.67473 | 25.73696 | 34.7208 | 13.72661 | 19.49429 | 3.675998 | 7.758229 | 10.6271 | 53.33424 | 64.416 | 0.6987688 | 89.23117
1666.22 | 1769774286.7 | 30/01/2026_12:58:06,691 | 1 | 2 | 2.760293228e-06 | 3.188473329e-06 | 9.78890996e-11 | 6.906867005e-12 | 4.660135125e-12 | 9.519655897e-12 | 5.431202363e-11 | 7.199846969e-11 | 2.275036496e-12 | 6.113304741e-12 | 1.044454974e-11 | 4.025884715e-13 | 1.35559119e-14 | 4.999999912e-15 | 4.999999912e-15 | 1.758009428e-14 | 3.654773706e-11 | 4.462569366e-13 | 5.991748439e-14 | 1.221322576e-14 | 5.66034612e-14 | 1.024006782e-10 | 4.651201646e-11 | 1 | 1 | 1 | 1 | 1 | 1 | 1 | 0 | 0 | 0 | 0 | 0 | 0 | 0 | 0 | 0 | 0 | 1.112834438e-08 | 35.11366137 | 0 | 0.2340699487 | 22.27127254 | 11.96328044 | 19.88650258 | 8.387351548 | 2.233552584 | 0.008894084492 | 0 | 0 | 0 | 0 | 49 | 0 | 71.02 | 79.98 | 30.74 | 180.1 | 614.67 | 179.71 | 563.21 | 602.49 | 77.86 | 0.16 | Catalyst_01 | 27.77033 | 26.11783 | 35.02693 | 13.912 | 19.69212 | 3.704766 | 7.87304 | 10.7208 | 53.26628 | 64.34003 | 0.7010913 | 89.08579
1671.956 | 1769774292.4 | 30/01/2026_12:58:12,427 | 1 | 2 | 2.754703019e-06 | 3.246427923e-06 | 9.930811729e-11 | 6.92148552e-12 | 4.632644962e-12 | 9.506617715e-12 | 5.411498333e-11 | 7.171725019e-11 | 2.275617845e-12 | 6.156965996e-12 | 1.043855453e-11 | 4.033931663e-13 | 1.635916405e-14 | 4.999999912e-15 | 1.153946018e-14 | 1.592454128e-14 | 3.669216667e-11 | 4.541457e-13 | 6.579419897e-14 | 2.509440816e-14 | 5.717536091e-14 | 1.022812599e-10 | 4.605021572e-11 | 1 | 1 | 1 | 1 | 1 | 1 | 1 | 0 | 0 | 0 | 0 | 0 | 0 | 0 | 0 | 0 | 0 | 1.280674495e-08 | 35.10597568 | 0 | 0.2349983159 | 22.21456741 | 12.05595902 | 19.70923091 | 8.516931406 | 2.25097787 | 0.009635731355 | 0 | 0 | 0 | 0 | 48.99 | 0 | 71.02 | 79.98 | 30.75 | 180.11 | 613.54 | 179.67 | 563.45 | 601.52 | 77.86 | 0.17 | Catalyst_01 | 27.86593 | 26.30594 | 35.60611 | 14.12693 | 19.84467 | 3.733669 | 7.929745 | 10.89807 | 53.70243 | 64.0327 | 0.7064499 | 88.85321
1677.692 | 1769774298.2 | 30/01/2026_12:58:18,163 | 1 | 2 | 2.749667601e-06 | 3.208085445e-06 | 1.007887107e-10 | 6.911338255e-12 | 4.618543395e-12 | 9.469891017e-12 | 5.378759937e-11 | 7.140493058e-11 | 2.28004963e-12 | 6.193442894e-12 | 1.044080794e-11 | 3.997085865e-13 | 2.522246938e-14 | 4.999999912e-15 | 2.672038616e-14 | 9.273186263e-15 | 3.7155546e-11 | 4.551876454e-13 | 7.363688381e-14 | 2.811740099e-14 | 5.359743953e-14 | 1.021170579e-10 | 4.587749972e-11 | 1 | 1 | 1 | 1 | 1 | 1 | 1 | 0 | 0 | 0 | 0 | 0 | 0 | 0 | 0 | 0 | 0 | 1.788583666e-08 | 35.01724825 | 0 | 0.2261437455 | 22.07864865 | 12.24025492 | 19.61832457 | 8.635628638 | 2.262137893 | 0.01092992206 | 0 | 0 | 0 | 0 | 49 | 0 | 71 | 80.02 | 30.76 | 180.06 | 610.15 | 179.63 | 564.07 | 598.87 | 77.86 | 0.17 | Catalyst_01 | 27.96153 | 26.75683 | 35.90312 | 14.32381 | 20.14803 | 3.75218 | 8.065664 | 10.98898 | 53.53328 | 64.23766 | 0.7055105 | 88.7832
1683.428 | 1769774303.9 | 30/01/2026_12:58:23,899 | 1 | 2 | 2.753476792e-06 | 3.200711035e-06 | 1.023640617e-10 | 6.864080051e-12 | 4.603273925e-12 | 9.416449391e-12 | 5.348473747e-11 | 7.121839923e-11 | 2.272369359e-12 | 6.234007668e-12 | 1.04221666e-11 | 4.100635033e-13 | 2.595929995e-14 | 4.999999912e-15 | 2.8873632e-14 | 9.175685148e-15 | 3.754699329e-11 | 4.480797515e-13 | 8.023731012e-14 | 2.554407085e-14 | 5.58477113e-14 | 1.020400084e-10 | 4.56730348e-11 | 1 | 1 | 1 | 1 | 1 | 1 | 1 | 0 | 0 | 0 | 0 | 0 | 0 | 0 | 0 | 0 | 0 | 1.79879392e-08 | 34.94514584 | 0 | 0.207144694 | 21.96451861 | 12.40146532 | 19.50842297 | 8.759056502 | 2.272738709 | 0.01930117261 | 0 | 0 | 0 | 0 | 49 | 0 | 71.02 | 79.97 | 30.77 | 180.05 | 610.5 | 179.68 | 564.8 | 599.28 | 77.86 | 0.17 | Catalyst_01 | 28.05713 | 27.13545 | 36.26219 | 14.52854 | 20.41339 | 3.769764 | 8.179794 | 11.09888 | 53.54081 | 64.32738 | 0.7062921 | 88.6798
1689.164 | 1769774309.6 | 30/01/2026_12:58:29,635 | 1 | 2 | 2.747317467e-06 | 3.222874511e-06 | 1.038545708e-10 | 6.870993791e-12 | 4.590063572e-12 | 9.386120353e-12 | 5.329577404e-11 | 7.095424248e-11 | 2.2766847e-12 | 6.276978069e-12 | 1.039617264e-11 | 4.192527402e-13 | 2.152570927e-14 | 4.999999912e-15 | 3.398633303e-14 | 4.999999912e-15 | 3.778918151e-11 | 4.441487597e-13 | 8.439150529e-14 | 2.305466812e-14 | 5.711859615e-14 | 1.019236431e-10 | 4.536799755e-11 | 1 | 1 | 1 | 1 | 1 | 1 | 1 | 0 | 0 | 0 | 0 | 0 | 0 | 0 | 0 | 0 | 0 | 1.523324739e-08 | 34.90152724 | 0 | 0.2023356534 | 21.88484515 | 12.51600834 | 19.37685167 | 8.885696215 | 2.287891938 | 0.01992603039 | 0 | 0 | 0 | 0 | 49 | 0 | 71.01 | 79.98 | 30.79 | 180.04 | 612.16 | 179.74 | 565.28 | 600.62 | 77.86 | 0.17 | Catalyst_01 | 28.15273 | 27.39975 | 36.69206 | 14.73859 | 20.60194 | 3.794898 | 8.259467 | 11.23045 | 53.79098 | 64.21786 | 0.7099465 | 88.52062
1694.9 | 1769774315.4 | 30/01/2026_12:58:35,371 | 1 | 2 | 2.756596132e-06 | 3.257646767e-06 | 1.053208909e-10 | 6.836321439e-12 | 4.573853882e-12 | 9.355767029e-12 | 5.314319124e-11 | 7.050033474e-11 | 2.270999578e-12 | 6.301007459e-12 | 1.038217776e-11 | 4.179876931e-13 | 1.415644132e-14 | 4.999999912e-15 | 2.791317795e-14 | 4.999999912e-15 | 3.802498941e-11 | 4.50404308e-13 | 8.677806466e-14 | 1.265852454e-14 | 5.949354101e-14 | 1.018128151e-10 | 4.515651394e-11 | 1 | 1 | 1 | 1 | 1 | 1 | 1 | 0 | 0 | 0 | 0 | 0 | 0 | 0 | 0 | 0 | 0 | 1.142045596e-08 | 34.8717837 | 0 | 0.2378347548 | 21.77799481 | 12.60086066 | 19.28483561 | 9.013585707 | 2.296538656 | 0.01270332215 | 0 | 0 | 0 | 0 | 49 | 0 | 71 | 80.02 | 30.79 | 180.04 | 617.41 | 179.88 | 566.34 | 604.96 | 77.86 | 0.17 | Catalyst_01 | 28.24833 | 27.75422 | 36.9927 | 14.95072 | 20.74161 | 3.80924 | 8.366318 | 11.32247 | 53.8683 | 64.0002 | 0.7153151 | 88.33295
1700.636 | 1769774321.1 | 30/01/2026_12:58:41,107 | 1 | 2 | 2.758762321e-06 | 3.261393886e-06 | 1.063493529e-10 | 6.814084019e-12 | 4.567434105e-12 | 9.306949308e-12 | 5.299007066e-11 | 7.05123876e-11 | 2.275107836e-12 | 6.318215482e-12 | 1.034779987e-11 | 4.219579601e-13 | 4.999999912e-15 | 4.999999912e-15 | 1.901738383e-14 | 4.999999912e-15 | 3.826769457e-11 | 4.400629167e-13 | 9.866291269e-14 | 4.999999912e-15 | 5.611983927e-14 | 1.013432047e-10 | 4.503034404e-11 | 1 | 1 | 1 | 1 | 1 | 1 | 1 | 0 | 0 | 0 | 0 | 0 | 0 | 0 | 0 | 0 | 0 | 5.764860021e-09 | 34.72072926 | 0 | 0.2207588645 | 21.7615863 | 12.72265019 | 19.24007567 | 9.103979339 | 2.303495 | 0.01841834695 | 0 | 0 | 0 | 0 | 49 | 0 | 70.99 | 80.05 | 30.81 | 180.07 | 620.34 | 179.96 | 566.84 | 607.55 | 77.86 | 0.17 | Catalyst_01 | 28.34393 | 27.80865 | 37.13893 | 15.10066 | 20.94208 | 3.820779 | 8.382726 | 11.36723 | 54.30202 | 64.41864 | 0.7155726 | 88.43273
1706.372 | 1769774326.8 | 30/01/2026_12:58:46,843 | 1 | 2 | 2.744690846e-06 | 3.29279419e-06 | 1.071035413e-10 | 6.826959137e-12 | 4.549195222e-12 | 9.273432716e-12 | 5.274443035e-11 | 7.030237503e-11 | 2.276392182e-12 | 6.326221665e-12 | 1.030484465e-11 | 4.231279769e-13 | 4.999999912e-15 | 1.069348264e-14 | 8.86571937e-15 | 4.999999912e-15 | 3.834338749e-11 | 4.384176128e-13 | 9.811961221e-14 | 4.999999912e-15 | 6.814194391e-14 | 1.016579668e-10 | 4.494408665e-11 | 1 | 1 | 1 | 1 | 1 | 1 | 1 | 0 | 0 | 0 | 0 | 0 | 0 | 0 | 0 | 0 | 0 | 5.650240731e-09 | 34.78987076 | 0 | 0.2069083921 | 21.65700393 | 12.7566001 | 19.18586033 | 9.158922012 | 2.304199701 | 0.02841408544 | 0 | 0 | 0 | 0 | 49 | 0 | 71.02 | 80.03 | 30.81 | 180.08 | 625.04 | 180.11 | 567.89 | 611.67 | 77.86 | 0.17 | Catalyst_01 | 28.43953 | 28.15559 | 37.31607 | 15.19179 | 20.99796 | 3.821948 | 8.487308 | 11.42144 | 53.95658 | 64.07535 | 0.7179752 | 88.22723
1712.108 | 1769774332.6 | 30/01/2026_12:58:52,579 | 1 | 2 | 2.752439741e-06 | 3.333433824e-06 | 1.076701089e-10 | 6.816484877e-12 | 4.542646207e-12 | 9.264138068e-12 | 5.272771456e-11 | 7.007285724e-11 | 2.292680368e-12 | 6.309282957e-12 | 1.034184717e-11 | 4.138742571e-13 | 4.999999912e-15 | 1.105196053e-14 | 4.999999912e-15 | 4.999999912e-15 | 3.843663235e-11 | 4.402312662e-13 | 9.289390004e-14 | 4.999999912e-15 | 7.129445824e-14 | 1.011120007e-10 | 4.474661267e-11 | 1 | 1 | 1 | 1 | 1 | 1 | 1 | 0 | 0 | 0 | 0 | 0 | 0 | 0 | 0 | 0 | 0 | 5.946234341e-09 | 34.6867619 | 0 | 0.2239698047 | 21.66379883 | 12.82334432 | 19.14198579 | 9.229000555 | 2.305287532 | 0.02371839432 | 0 | 0 | 0 | 0 | 49 | 0 | 71.02 | 80.02 | 30.81 | 180.1 | 626.31 | 180.17 | 568.43 | 612.94 | 77.86 | 0.17 | Catalyst_01 | 28.53513 | 28.13305 | 37.45941 | 15.30803 | 21.10783 | 3.823752 | 8.480514 | 11.46532 | 54.41298 | 64.29086 | 0.7197031 | 88.27606
1717.844 | 1769774338.3 | 30/01/2026_12:58:58,315 | 1 | 2 | 2.750906106e-06 | 3.314321475e-06 | 1.086175386e-10 | 6.819145509e-12 | 4.528859059e-12 | 9.240115617e-12 | 5.253439003e-11 | 6.985924339e-11 | 2.291708923e-12 | 6.323769199e-12 | 1.038494464e-11 | 4.090336468e-13 | 4.999999912e-15 | 1.511543847e-14 | 4.999999912e-15 | 9.33722026e-15 | 3.866200068e-11 | 4.414464128e-13 | 8.763228045e-14 | 4.999999912e-15 | 7.332838763e-14 | 1.014326123e-10 | 4.451522484e-11 | 1 | 1 | 1 | 1 | 1 | 1 | 1 | 0 | 0 | 0 | 0 | 0 | 0 | 0 | 0 | 0 | 0 | 5.684583987e-09 | 34.74973381 | 0 | 0.2120886681 | 21.56426229 | 12.91361947 | 19.01830724 | 9.297403747 | 2.307256115 | 0.02633828742 | 0 | 0 | 0 | 0 | 49 | 0 | 71 | 80.02 | 30.82 | 180.09 | 626.85 | 180.24 | 569.93 | 613.91 | 77.86 | 0.17 | Catalyst_01 | 28.63073 | 28.46325 | 37.8635 | 15.42149 | 21.25642 | 3.827017 | 8.58005 | 11.58899 | 54.18036 | 64.02693 | 0.7199688 | 88.05723
1723.58 | 1769774344.1 | 30/01/2026_12:59:04,051 | 1 | 2 | 2.747706276e-06 | 3.335989277e-06 | 1.096203128e-10 | 6.832057489e-12 | 4.495607879e-12 | 9.196382371e-12 | 5.233787362e-11 | 6.953886772e-11 | 2.300503538e-12 | 6.336387144e-12 | 1.027347131e-11 | 4.022085941e-13 | 4.999999912e-15 | 9.435194867e-15 | 4.999999912e-15 | 9.376993539e-15 | 3.894705045e-11 | 4.576838041e-13 | 8.558430386e-14 | 4.999999912e-15 | 6.874247672e-14 | 1.010583353e-10 | 4.444172461e-11 | 1 | 1 | 1 | 1 | 1 | 1 | 1 | 0 | 0 | 0 | 0 | 0 | 0 | 0 | 0 | 0 | 0 | 5.989349364e-09 | 34.64010106 | 0 | 0.2276422826 | 21.48017493 | 13.03009836 | 18.99697735 | 9.389047892 | 2.314041855 | 0.02114783128 | 0 | 0 | 0 | 0 | 49 | 0 | 71.01 | 80.03 | 30.82 | 180.07 | 625.43 | 180.18 | 570.71 | 612.89 | 77.86 | 0.17 | Catalyst_01 | 28.72633 | 28.7422 | 37.93318 | 15.5735 | 21.44815 | 3.838273 | 8.664137 | 11.61032 | 54.1834 | 64.26853 | 0.7205662 | 88.07544
1729.316 | 1769774349.8 | 30/01/2026_12:59:09,787 | 1 | 2 | 2.749268788e-06 | 3.337264388e-06 | 1.110378456e-10 | 6.826286498e-12 | 4.475157658e-12 | 9.178316093e-12 | 5.21473871e-11 | 6.928931734e-11 | 2.312102983e-12 | 6.363800112e-12 | 1.031287382e-11 | 3.939647545e-13 | 4.999999912e-15 | 8.058071761e-15 | 4.999999912e-15 | 1.515569625e-14 | 3.931704615e-11 | 4.648984106e-13 | 7.525073229e-14 | 4.999999912e-15 | 6.691130668e-14 | 1.009239983e-10 | 4.40863214e-11 | 1 | 1 | 1 | 1 | 1 | 1 | 1 | 0 | 0 | 0 | 0 | 0 | 0 | 0 | 0 | 0 | 0 | 5.761207525e-09 | 34.58536056 | 0 | 0.2189488177 | 21.3999028 | 13.19544592 | 18.83975206 | 9.507474551 | 2.323995656 | 0.02071199749 | 0 | 0 | 0 | 0 | 49 | 0 | 71 | 80 | 30.81 | 180.05 | 624.41 | 180.13 | 570.99 | 612.07 | 77.86 | 0.17 | Catalyst_01 | 28.82193 | 29.00849 | 38.44687 | 15.76993 | 21.72032 | 3.854783 | 8.74441 | 11.76755 | 54.36316 | 64.3305 | 0.7205118 | 87.95668
1735.052 | 1769774355.5 | 30/01/2026_12:59:15,523 | 1 | 2 | 2.755171408e-06 | 3.364234772e-06 | 1.125842544e-10 | 6.832181522e-12 | 4.451560214e-12 | 9.128258913e-12 | 5.195572444e-11 | 6.901319793e-11 | 2.314805465e-12 | 6.373332417e-12 | 1.028558662e-11 | 3.838087888e-13 | 4.999999912e-15 | 4.999999912e-15 | 4.999999912e-15 | 1.787357934e-14 | 3.954263653e-11 | 4.757402697e-13 | 6.976113209e-14 | 4.999999912e-15 | 6.383934858e-14 | 1.008085074e-10 | 4.371656162e-11 | 1 | 1 | 1 | 1 | 1 | 1 | 1 | 0 | 0 | 0 | 0 | 0 | 0 | 0 | 0 | 0 | 0 | 5.75122461e-09 | 34.55641 | 0 | 0.2171117884 | 21.32749591 | 13.31118944 | 18.68851953 | 9.642964392 | 2.328493395 | 0.01910434156 | 0 | 0 | 0 | 0 | 49 | 0 | 70.99 | 80.05 | 30.81 | 180.05 | 621.87 | 179.98 | 571.4 | 610.06 | 77.86 | 0.17 | Catalyst_01 | 28.91753 | 29.24869 | 38.94098 | 15.99467 | 21.91084 | 3.862243 | 8.816817 | 11.91878 | 54.68507 | 64.19487 | 0.7244254 | 87.77908
1740.788 | 1769774361.3 | 30/01/2026_12:59:21,259 | 1 | 2 | 2.748955467e-06 | 3.333433824e-06 | 1.140906883e-10 | 6.832132516e-12 | 4.440707784e-12 | 9.106393591e-12 | 5.175598838e-11 | 6.879982001e-11 | 2.317695732e-12 | 6.411469012e-12 | 1.031702935e-11 | 3.769571189e-13 | 7.306204659e-15 | 4.999999912e-15 | 4.999999912e-15 | 1.434173825e-14 | 3.995545908e-11 | 4.855131054e-13 | 6.283378494e-14 | 1.074053363e-14 | 6.024929768e-14 | 1.008462688e-10 | 4.369229978e-11 | 1 | 1 | 1 | 1 | 1 | 1 | 1 | 0 | 0 | 0 | 0 | 0 | 0 | 0 | 0 | 0 | 0 | 7.09282023e-09 | 34.48973442 | 0 | 0.2132603975 | 21.20069254 | 13.44764997 | 18.63450386 | 9.749194679 | 2.336637908 | 0.01776810557 | 0 | 0 | 0 | 0 | 49 | 0 | 70.99 | 80.02 | 30.81 | 180.04 | 620.69 | 179.9 | 571.62 | 609.11 | 77.86 | 0.17 | Catalyst_01 | 29.01313 | 29.66934 | 39.11746 | 16.17087 | 22.13546 | 3.875753 | 8.94362 | 11.9728 | 54.50363 | 64.29232 | 0.7249739 | 87.70606
1746.524 | 1769774367.0 | 30/01/2026_12:59:26,995 | 1 | 2 | 2.74814397e-06 | 3.418831511e-06 | 1.156974655e-10 | 6.835966255e-12 | 4.420669993e-12 | 9.08582324e-12 | 5.135658912e-11 | 6.83090251e-11 | 2.312608872e-12 | 6.441843586e-12 | 1.028026882e-11 | 3.727703909e-13 | 1.826940292e-14 | 4.999999912e-15 | 4.999999912e-15 | 1.311595621e-14 | 4.015770355e-11 | 4.944351135e-13 | 7.257068617e-14 | 1.581686306e-14 | 6.167785602e-14 | 1.006810399e-10 | 4.348242252e-11 | 1 | 1 | 1 | 1 | 1 | 1 | 1 | 0 | 0 | 0 | 0 | 0 | 0 | 0 | 0 | 0 | 0 | 1.382191381e-08 | 34.45567503 | 0 | 0.2216493701 | 21.05499629 | 13.5423432 | 18.55811938 | 9.893162584 | 2.348674008 | 0.0188136568 | 0 | 0 | 0 | 0 | 49.01 | 0 | 71.02 | 79.98 | 30.8 | 180.06 | 619.7 | 179.73 | 572.24 | 608.38 | 77.86 | 0.17 | Catalyst_01 | 29.10873 | 30.15267 | 39.36702 | 16.40967 | 22.29133 | 3.895717 | 9.089316 | 12.04918 | 54.42193 | 64.06483 | 0.7305355 | 87.49637
1752.26 | 1769774372.7 | 30/01/2026_12:59:32,731 | 1 | 2 | 2.740213858e-06 | 3.410976433e-06 | 1.173322273e-10 | 6.820733648e-12 | 4.406672076e-12 | 9.039200811e-12 | 5.116058271e-11 | 6.808750785e-11 | 2.319277799e-12 | 6.48586523e-12 | 1.02509997e-11 | 3.774154383e-13 | 2.219656615e-14 | 4.999999912e-15 | 1.826163732e-14 | 1.58207357e-14 | 4.055827549e-11 | 4.954808807e-13 | 7.690339522e-14 | 2.364791644e-14 | 5.565903302e-14 | 1.002736574e-10 | 4.303716064e-11 | 1 | 1 | 1 | 1 | 1 | 1 | 1 | 0 | 0 | 0 | 0 | 0 | 0 | 0 | 0 | 0 | 0 | 1.589454213e-08 | 34.33570886 | 0 | 0.2133323784 | 20.99908726 | 13.73361854 | 18.37972999 | 10.03835903 | 2.36588123 | 0.01791849334 | 0 | 0 | 0 | 0 | 48.99 | 0 | 71 | 80.03 | 30.81 | 180.08 | 622.23 | 179.66 | 572.66 | 609.05 | 77.86 | 0.17 | Catalyst_01 | 29.20433 | 30.33814 | 39.94985 | 16.6505 | 22.60618 | 3.924258 | 9.145225 | 12.22757 | 54.88306 | 64.25747 | 0.7309333 | 87.42556
1757.996 | 1769774378.5 | 30/01/2026_12:59:38,467 | 1 | 2 | 2.74875697e-06 | 3.418831511e-06 | 1.186420268e-10 | 6.794129061e-12 | 4.376246761e-12 | 9.016855838e-12 | 5.089460797e-11 | 6.775015271e-11 | 2.318240001e-12 | 6.518536145e-12 | 1.0224167e-11 | 3.82747897e-13 | 2.908707075e-14 | 4.999999912e-15 | 2.587780183e-14 | 1.153121347e-14 | 4.085795938e-11 | 5.015486724e-13 | 7.918955747e-14 | 2.67897446e-14 | 5.252204311e-14 | 1.002840172e-10 | 4.295301614e-11 | 1 | 1 | 1 | 1 | 1 | 1 | 1 | 0 | 0 | 0 | 0 | 0 | 0 | 0 | 0 | 0 | 0 | 2.008991912e-08 | 34.30490306 | 0 | 0.2199799992 | 20.86751232 | 13.83652691 | 18.32467408 | 10.14053394 | 2.375032778 | 0.01573118579 | 0 | 0 | 0 | 0 | 49 | 0 | 71.02 | 80 | 30.8 | 180.09 | 630.74 | 179.53 | 574.26 | 615.12 | 77.86 | 0.17 | Catalyst_01 | 29.29993 | 30.77463 | 40.12973 | 16.81998 | 22.77557 | 3.939438 | 9.2768 | 12.28263 | 54.65534 | 64.17855 | 0.7328815 | 87.28774
1763.732 | 1769774384.2 | 30/01/2026_12:59:44,203 | 1 | 2 | 2.748114412e-06 | 3.418831511e-06 | 1.196870936e-10 | 6.811899569e-12 | 4.373532352e-12 | 8.992842061e-12 | 5.084140747e-11 | 6.777691602e-11 | 2.317779432e-12 | 6.536015652e-12 | 1.023254311e-11 | 3.884591759e-13 | 2.58128073e-14 | 4.999999912e-15 | 3.100894107e-14 | 7.182022006e-15 | 4.085864633e-11 | 4.91896671e-13 | 9.040158352e-14 | 2.051190232e-14 | 5.779286148e-14 | 1.000026312e-10 | 4.285649266e-11 | 1 | 1 | 1 | 1 | 1 | 1 | 1 | 0 | 0 | 0 | 0 | 0 | 0 | 0 | 0 | 0 | 0 | 1.795216873e-08 | 34.21829784 | 0 | 0.2073738967 | 20.87087939 | 13.8554631 | 18.29116637 | 10.23229946 | 2.381587395 | 0.02240957216 | 0 | 0 | 0 | 0 | 49 | 0 | 71.03 | 80 | 30.8 | 180.08 | 633.2 | 179.54 | 575.25 | 619.82 | 77.86 | 0.17 | Catalyst_01 | 29.39553 | 30.76346 | 40.23921 | 16.97219 | 22.80674 | 3.95031 | 9.273433 | 12.31613 | 55.16996 | 64.17666 | 0.7385029 | 87.2693
1769.468 | 1769774389.9 | 30/01/2026_12:59:49,939 | 1 | 2 | 2.747204462e-06 | 3.461022516e-06 | 1.20414706e-10 | 6.75451188e-12 | 4.369517335e-12 | 8.970059938e-12 | 5.079492035e-11 | 6.753551884e-11 | 2.311671687e-12 | 6.561853925e-12 | 1.021774072e-11 | 3.926914675e-13 | 1.387073202e-14 | 4.999999912e-15 | 2.647880897e-14 | 4.999999912e-15 | 4.10227928e-11 | 4.883133828e-13 | 9.613760932e-14 | 1.739431963e-14 | 5.994902112e-14 | 1.001911262e-10 | 4.270836462e-11 | 1 | 1 | 1 | 1 | 1 | 1 | 1 | 0 | 0 | 0 | 0 | 0 | 0 | 0 | 0 | 0 | 0 | 1.124108748e-08 | 34.25642984 | 0 | 0.2336446135 | 20.80223019 | 13.90090118 | 18.20916847 | 10.28714357 | 2.388328724 | 0.01788711443 | 0 | 0 | 0 | 0 | 49 | 0 | 71.02 | 80 | 30.8 | 180.06 | 636.15 | 179.58 | 575.78 | 621.53 | 77.86 | 0.17 | Catalyst_01 | 29.49113 | 30.99119 | 40.50711 | 17.06316 | 22.88153 | 3.961491 | 9.342082 | 12.39813 | 55.05809 | 63.94096 | 0.7400343 | 87.09612
1775.204 | 1769774395.7 | 30/01/2026_12:59:55,675 | 1 | 2 | 2.736430588e-06 | 3.438542535e-06 | 1.209297523e-10 | 6.798467171e-12 | 4.363374245e-12 | 8.945385231e-12 | 5.067325726e-11 | 6.742966602e-11 | 2.309076324e-12 | 6.555643615e-12 | 1.014924603e-11 | 4.003119993e-13 | 4.999999912e-15 | 4.999999912e-15 | 2.646426372e-14 | 4.999999912e-15 | 4.12027773e-11 | 4.832967251e-13 | 1.007429071e-13 | 7.666617178e-15 | 6.267419716e-14 | 1.00008786e-10 | 4.255082398e-11 | 1 | 1 | 1 | 1 | 1 | 1 | 1 | 0 | 0 | 0 | 0 | 0 | 0 | 0 | 0 | 0 | 0 | 5.72586613e-09 | 34.20563506 | 0 | 0.2211980572 | 20.77187527 | 13.99640162 | 18.15172317 | 10.33503011 | 2.38700624 | 0.02137561226 | 0 | 0 | 0 | 0 | 49 | 0 | 70.98 | 80.02 | 30.79 | 180.05 | 636.7 | 179.7 | 576.86 | 623.32 | 77.86 | 0.17 | Catalyst_01 | 29.58673 | 31.09189 | 40.69479 | 17.14259 | 23.03873 | 3.959298 | 9.372437 | 12.45558 | 55.13523 | 64.12127 | 0.7384062 | 87.1088
1780.94 | 1769774401.4 | 30/01/2026_13:00:01,411 | 1 | 2 | 2.74201966e-06 | 3.459692834e-06 | 1.217517198e-10 | 6.788647335e-12 | 4.353109453e-12 | 8.903006804e-12 | 5.050363253e-11 | 6.73393355e-11 | 2.31135445e-12 | 6.578622196e-12 | 1.016088082e-11 | 3.992603774e-13 | 4.999999912e-15 | 9.15288895e-15 | 1.16093116e-14 | 4.999999912e-15 | 4.15277604e-11 | 4.812730618e-13 | 1.032614207e-13 | 4.999999912e-15 | 7.051688877e-14 | 1.000270144e-10 | 4.241810722e-11 | 1 | 1 | 1 | 1 | 1 | 1 | 1 | 0 | 0 | 0 | 0 | 0 | 0 | 0 | 0 | 0 | 0 | 5.714517651e-09 | 34.16727149 | 0 | 0.2094388476 | 20.69913803 | 14.12633301 | 18.07361367 | 10.39160443 | 2.392081099 | 0.03026878046 | 0 | 0 | 0 | 0 | 49 | 0 | 70.99 | 79.98 | 30.79 | 180.06 | 636.36 | 179.78 | 577.38 | 623.51 | 77.86 | 0.17 | Catalyst_01 | 29.68233 | 31.33319 | 40.94999 | 17.23643 | 23.25261 | 3.967715 | 9.445174 | 12.53369 | 55.01012 | 64.27236 | 0.7356194 | 87.07437
1786.676 | 1769774407.1 | 30/01/2026_13:00:07,147 | 1 | 2 | 2.744826133e-06 | 3.447778226e-06 | 1.228142449e-10 | 6.796861685e-12 | 4.327542231e-12 | 8.882610793e-12 | 5.026739094e-11 | 6.694983457e-11 | 2.312590007e-12 | 6.591169451e-12 | 1.005045699e-11 | 3.965648068e-13 | 4.999999912e-15 | 7.565232417e-15 | 4.999999912e-15 | 4.999999912e-15 | 4.176194113e-11 | 4.753662741e-13 | 1.043416926e-13 | 4.999999912e-15 | 7.575910114e-14 | 9.98678848e-11 | 4.204893725e-11 | 1 | 1 | 1 | 1 | 1 | 1 | 1 | 0 | 0 | 0 | 0 | 0 | 0 | 0 | 0 | 0 | 0 | 5.767801659e-09 | 34.14921513 | 0 | 0.2092993159 | 20.61466353 | 14.25725182 | 17.93632581 | 10.49438622 | 2.399573944 | 0.03091064125 | 0 | 0 | 0 | 0 | 49 | 0 | 70.98 | 80 | 30.79 | 180.06 | 635.68 | 179.95 | 578.26 | 622.84 | 77.86 | 0.17 | Catalyst_01 | 29.77793 | 31.61342 | 41.39854 | 17.40691 | 23.4681 | 3.980144 | 9.529649 | 12.67098 | 55.06177 | 64.22005 | 0.7360736 | 86.92484
1792.412 | 1769774412.9 | 30/01/2026_13:00:12,883 | 1 | 2 | 2.736519491e-06 | 3.542894092e-06 | 1.248324222e-10 | 6.776492562e-12 | 4.316041448e-12 | 8.822009095e-12 | 5.005260095e-11 | 6.669033381e-11 | 2.318286622e-12 | 6.602725311e-12 | 1.014399242e-11 | 3.84668778e-13 | 4.999999912e-15 | 1.38654008e-14 | 4.999999912e-15 | 6.569865366e-15 | 4.198499534e-11 | 4.814530935e-13 | 9.542990313e-14 | 4.999999912e-15 | 7.294760228e-14 | 9.9494607e-11 | 4.192346817e-11 | 1 | 1 | 1 | 1 | 1 | 1 | 1 | 0 | 0 | 0 | 0 | 0 | 0 | 0 | 0 | 0 | 0 | 5.653835348e-09 | 34.02284848 | 0 | 0.2041613993 | 20.52655318 | 14.35345455 | 17.8809621 | 10.66584652 | 2.404082652 | 0.02991651166 | 0 | 0 | 0 | 0 | 49 | 0 | 71.02 | 80 | 30.79 | 180.08 | 633.57 | 180.03 | 578.61 | 622.13 | 77.86 | 0.17 | Catalyst_01 | 29.87353 | 31.90572 | 41.57942 | 17.69131 | 23.62646 | 3.987622 | 9.617759 | 12.72634 | 55.44871 | 64.23824 | 0.7430857 | 86.84703
1798.148 | 1769774418.6 | 30/01/2026_13:00:18,619 | 1 | 2 | 2.733827841e-06 | 3.491668167e-06 | 1.261693944e-10 | 6.770407152e-12 | 4.285635648e-12 | 8.805436415e-12 | 4.973997603e-11 | 6.646531242e-11 | 2.326836206e-12 | 6.609458206e-12 | 1.014981155e-11 | 3.761052342e-13 | 4.999999912e-15 | 1.182322808e-14 | 4.999999912e-15 | 6.836650251e-15 | 4.231244868e-11 | 4.88409931e-13 | 9.089248316e-14 | 4.999999912e-15 | 7.201140725e-14 | 9.924398109e-11 | 4.163639225e-11 | 1 | 1 | 1 | 1 | 1 | 1 | 1 | 0 | 0 | 0 | 0 | 0 | 0 | 0 | 0 | 0 | 0 | 5.280410231e-09 | 33.94532942 | 0 | 0.1826472937 | 20.4399039 | 14.51560267 | 17.76619524 | 10.78216676 | 2.407911515 | 0.0356557218 | 0 | 0 | 0 | 0 | 49 | 0 | 71.02 | 80 | 30.79 | 180.07 | 629.94 | 180.19 | 579.33 | 619.16 | 77.86 | 0.17 | Catalyst_01 | 29.96913 | 32.19317 | 41.95439 | 17.88425 | 23.89336 | 3.993973 | 9.704409 | 12.84111 | 55.55293 | 64.38355 | 0.7427984 | 86.78239
1803.884 | 1769774424.4 | 30/01/2026_13:00:24,355 | 1 | 2 | 2.738272769e-06 | 3.517189725e-06 | 1.277619815e-10 | 6.751432313e-12 | 4.2602432e-12 | 8.716452039e-12 | 4.962064093e-11 | 6.600071878e-11 | 2.335373648e-12 | 6.613327507e-12 | 1.015052972e-11 | 3.664808528e-13 | 4.999999912e-15 | 6.956464755e-15 | 4.999999912e-15 | 1.261826337e-14 | 4.263864262e-11 | 4.98537843e-13 | 8.648558757e-14 | 4.999999912e-15 | 6.383836602e-14 | 9.936044348e-11 | 4.131511452e-11 | 1 | 1 | 1 | 1 | 1 | 1 | 1 | 0 | 0 | 0 | 0 | 0 | 0 | 0 | 0 | 0 | 0 | 5.827940359e-09 | 33.96695871 | 0 | 0.215357804 | 20.3220427 | 14.63222213 | 17.61360216 | 10.91278181 | 2.409030469 | 0.02159503251 | 0 | 0 | 0 | 0 | 49 | 0 | 71 | 79.98 | 30.79 | 180.07 | 629.37 | 180.21 | 579.92 | 617.87 | 77.86 | 0.18 | Catalyst_01 | 30.06473 | 32.58416 | 42.45294 | 18.1009 | 24.08532 | 3.995829 | 9.82227 | 12.9937 | 55.55122 | 64.1315 | 0.7458048 | 86.52917
1809.62 | 1769774430.1 | 30/01/2026_13:00:30,091 | 1 | 2 | 2.746725841e-06 | 3.544255833e-06 | 1.295008545e-10 | 6.789676026e-12 | 4.240383652e-12 | 8.609425672e-12 | 4.925296976e-11 | 6.564573191e-11 | 2.337436885e-12 | 6.632526559e-12 | 1.015518832e-11 | 3.561924789e-13 | 4.999999912e-15 | 4.999999912e-15 | 4.999999912e-15 | 1.583431533e-14 | 4.297865189e-11 | 5.110712201e-13 | 7.771830868e-14 | 4.999999912e-15 | 6.355023929e-14 | 9.938594392e-11 | 4.100602496e-11 | 1 | 1 | 1 | 1 | 1 | 1 | 1 | 0 | 0 | 0 | 0 | 0 | 0 | 0 | 0 | 0 | 0 | 5.533455091e-09 | 33.95190761 | 0 | 0.1940289853 | 20.18039334 | 14.78972566 | 17.47389069 | 11.05338788 | 2.414480186 | 0.02591931404 | 0 | 0 | 0 | 0 | 49 | 0 | 71.02 | 80 | 30.79 | 180.07 | 630.86 | 180.19 | 580.34 | 618.11 | 77.86 | 0.18 | Catalyst_01 | 30.16033 | 33.05406 | 42.9094 | 18.33412 | 24.34458 | 4.004869 | 9.963919 | 13.13341 | 55.46707 | 64.03219 | 0.7473694 | 86.32529
1815.356 | 1769774435.8 | 30/01/2026_13:00:35,827 | 1 | 2 | 2.735838507e-06 | 3.552414e-06 | 1.3093443e-10 | 6.793252159e-12 | 4.221143834e-12 | 8.657518279e-12 | 4.893816949e-11 | 6.540886582e-11 | 2.339523323e-12 | 6.673541494e-12 | 1.010326371e-11 | 3.470773744e-13 | 4.999999912e-15 | 4.999999912e-15 | 4.999999912e-15 | 1.639555089e-14 | 4.316343463e-11 | 5.26941392e-13 | 7.011863421e-14 | 4.999999912e-15 | 5.816638268e-14 | 9.940546303e-11 | 4.090998373e-11 | 1 | 1 | 1 | 1 | 1 | 1 | 1 | 0 | 0 | 0 | 0 | 0 | 0 | 0 | 0 | 0 | 0 | 5.196419108e-09 | 33.9257763 | 0 | 0.1800429858 | 20.06594428 | 14.86087658 | 17.42013658 | 11.16534551 | 2.426783142 | 0.02755561128 | 0 | 0 | 0 | 0 | 49 | 0 | 71.02 | 79.97 | 30.79 | 180.07 | 632.93 | 180.09 | 581.38 | 620.91 | 77.86 | 0.18 | Catalyst_01 | 30.25593 | 33.43373 | 43.08503 | 18.51982 | 24.4617 | 4.025275 | 10.07837 | 13.18716 | 55.39263 | 63.87508 | 0.7513248 | 86.16554
1821.092 | 1769774441.6 | 30/01/2026_13:00:41,563 | 1 | 2 | 2.738489002e-06 | 3.564686267e-06 | 1.322550403e-10 | 6.782716749e-12 | 4.189593984e-12 | 8.639598585e-12 | 4.886969648e-11 | 6.505820188e-11 | 2.337666952e-12 | 6.697194448e-12 | 1.011619261e-11 | 3.413331358e-13 | 9.725761049e-15 | 4.999999912e-15 | 4.999999912e-15 | 1.502278323e-14 | 4.346124155e-11 | 5.365663426e-13 | 7.393812938e-14 | 1.348218615e-14 | 5.287419875e-14 | 9.882004937e-11 | 4.063454087e-11 | 1 | 1 | 1 | 1 | 1 | 1 | 1 | 0 | 0 | 0 | 0 | 0 | 0 | 0 | 0 | 0 | 0 | 8.626987174e-09 | 33.782579 | 0 | 0.21380956 | 20.02268984 | 14.99566061 | 17.3254521 | 11.29638056 | 2.43886827 | 0.01646327838 | 0 | 0 | 0 | 0 | 49 | 0 | 71.02 | 80 | 30.79 | 180.08 | 638.59 | 180.02 | 581.97 | 623.19 | 77.86 | 0.18 | Catalyst_01 | 30.35153 | 33.57722 | 43.39438 | 18.73717 | 24.68356 | 4.045321 | 10.12162 | 13.28185 | 55.80321 | 64.07451 | 0.75331 | 86.16035
1826.828 | 1769774447.3 | 30/01/2026_13:00:47,299 | 1 | 2 | 2.733422434e-06 | 3.572899232e-06 | 1.332195187e-10 | 6.788140796e-12 | 4.184556347e-12 | 8.625265432e-12 | 4.878740814e-11 | 6.491853582e-11 | 2.34089137e-12 | 6.708462345e-12 | 1.009646013e-11 | 3.517107937e-13 | 2.098242065e-14 | 4.999999912e-15 | 1.133524054e-14 | 1.585614337e-14 | 4.3486683e-11 | 5.360026659e-13 | 7.51944622e-14 | 2.418004456e-14 | 5.214756307e-14 | 9.901701681e-11 | 4.057560191e-11 | 1 | 1 | 1 | 1 | 1 | 1 | 1 | 0 | 0 | 0 | 0 | 0 | 0 | 0 | 0 | 0 | 0 | 1.535141765e-08 | 33.81521033 | 0 | 0.2149136263 | 19.96274399 | 14.99090724 | 17.28286919 | 11.36748224 | 2.440718676 | 0.0148534389 | 0 | 0 | 0 | 0 | 49.01 | 0 | 71 | 80 | 30.79 | 180.09 | 641.53 | 179.87 | 583.03 | 628.07 | 77.86 | 0.18 | Catalyst_01 | 30.44713 | 33.77608 | 43.53351 | 18.8551 | 24.67574 | 4.04839 | 10.18157 | 13.32443 | 55.82383 | 63.77481 | 0.7582918 | 85.98376
1832.564 | 1769774453.0 | 30/01/2026_13:00:53,035 | 1 | 2 | 2.747670806e-06 | 3.560594905e-06 | 1.337714245e-10 | 6.811274201e-12 | 4.180066016e-12 | 8.605805304e-12 | 4.866345521e-11 | 6.472433006e-11 | 2.339036517e-12 | 6.73793096e-12 | 1.008713512e-11 | 3.568293393e-13 | 2.93334828e-14 | 4.999999912e-15 | 2.573615928e-14 | 4.999999912e-15 | 4.373290965e-11 | 5.362607602e-13 | 8.374345732e-14 | 2.724184505e-14 | 5.432844929e-14 | 9.909691817e-11 | 4.052365735e-11 | 1 | 1 | 1 | 1 | 1 | 1 | 1 | 0 | 0 | 0 | 0 | 0 | 0 | 0 | 0 | 0 | 0 | 2.042047521e-08 | 33.80752182 | 0 | 0.2188744786 | 19.88328573 | 15.07245321 | 17.24275079 | 11.40297756 | 2.448341683 | 0.01450392383 | 0 | 0 | 0 | 0 | 49 | 0 | 71 | 80 | 30.79 | 180.1 | 645.95 | 179.65 | 584.69 | 632.37 | 77.86 | 0.18 | Catalyst_01 | 30.54273 | 34.03968 | 43.66458 | 18.91398 | 24.80996 | 4.061034 | 10.26103 | 13.36455 | 55.56451 | 63.79719 | 0.7565442 | 85.92116
1838.3 | 1769774458.8 | 30/01/2026_13:00:58,771 | 1 | 2 | 2.724290198e-06 | 3.622539907e-06 | 1.344442196e-10 | 6.779376973e-12 | 4.180645847e-12 | 8.614640251e-12 | 4.861610767e-11 | 6.478852177e-11 | 2.339839694e-12 | 6.755630343e-12 | 1.008566841e-11 | 3.646410159e-13 | 2.710019404e-14 | 4.999999912e-15 | 2.679750512e-14 | 6.699859512e-15 | 4.387702701e-11 | 5.320153497e-13 | 8.960508117e-14 | 2.467093743e-14 | 4.993755247e-14 | 9.8847798e-11 | 4.040430837e-11 | 1 | 1 | 1 | 1 | 1 | 1 | 1 | 0 | 0 | 0 | 0 | 0 | 0 | 0 | 0 | 0 | 0 | 1.885914589e-08 | 33.72150955 | 0 | 0.2090046401 | 19.88983945 | 15.13954107 | 17.19300252 | 11.45961171 | 2.454317076 | 0.01675258048 | 0 | 0 | 0 | 0 | 49 | 0 | 71.01 | 80 | 30.79 | 180.08 | 645.96 | 179.56 | 585.23 | 632.76 | 77.86 | 0.18 | Catalyst_01 | 30.63833 | 34.01794 | 43.82712 | 19.00792 | 24.92039 | 4.070946 | 10.25447 | 13.4143 | 55.87616 | 63.9642 | 0.7569326 | 85.96049
1844.036 | 1769774464.5 | 30/01/2026_13:01:04,507 | 1 | 2 | 2.72835382e-06 | 3.625317277e-06 | 1.355299206e-10 | 6.762024968e-12 | 4.180439415e-12 | 8.599046822e-12 | 4.836224823e-11 | 6.456547796e-11 | 2.334075207e-12 | 6.771681306e-12 | 1.007945376e-11 | 3.688965637e-13 | 2.637500847e-14 | 4.999999912e-15 | 3.190874756e-14 | 4.999999912e-15 | 4.42272885e-11 | 5.315152073e-13 | 9.711066044e-14 | 1.99758914e-14 | 5.215774779e-14 | 9.857859667e-11 | 4.005290197e-11 | 1 | 1 | 1 | 1 | 1 | 1 | 1 | 0 | 0 | 0 | 0 | 0 | 0 | 0 | 0 | 0 | 0 | 1.817436223e-08 | 33.64867854 | 0 | 0.1982688655 | 19.82182687 | 15.31017657 | 17.05510138 | 11.55832056 | 2.460891691 | 0.02213783629 | 0 | 0 | 0 | 0 | 49 | 0 | 71 | 80.02 | 30.78 | 180.07 | 645.38 | 179.55 | 586.15 | 632.33 | 77.86 | 0.18 | Catalyst_01 | 30.73393 | 34.24356 | 44.27767 | 19.17164 | 25.20127 | 4.081851 | 10.32249 | 13.5522 | 55.98613 | 64.12724 | 0.7549436 | 85.90242
1849.772 | 1769774470.2 | 30/01/2026_13:01:10,243 | 1 | 2 | 2.728196478e-06 | 3.642029696e-06 | 1.367975871e-10 | 6.754730022e-12 | 4.1604966e-12 | 8.552879759e-12 | 4.822106603e-11 | 6.423028082e-11 | 2.335361939e-12 | 6.777420639e-12 | 1.005751125e-11 | 3.736871652e-13 | 1.225736889e-14 | 4.999999912e-15 | 2.562605008e-14 | 4.999999912e-15 | 4.44269517e-11 | 5.235192163e-13 | 1.105627837e-13 | 1.096900806e-14 | 5.939506834e-14 | 9.855365135e-11 | 3.982987551e-11 | 1 | 1 | 1 | 1 | 1 | 1 | 1 | 0 | 0 | 0 | 0 | 0 | 0 | 0 | 0 | 0 | 0 | 1.011622428e-08 | 33.63879522 | 0 | 0.2190647922 | 19.73499528 | 15.38974442 | 16.95687844 | 11.66637878 | 2.463171573 | 0.02149184239 | 0 | 0 | 0 | 0 | 49 | 0 | 70.98 | 79.98 | 30.79 | 180.08 | 643.47 | 179.58 | 586.53 | 631.68 | 77.86 | 0.18 | Catalyst_01 | 30.82953 | 34.53161 | 44.59858 | 19.35088 | 25.33224 | 4.085632 | 10.40932 | 13.65042 | 56.03816 | 63.96472 | 0.7580619 | 85.72878
1855.508 | 1769774476.0 | 30/01/2026_13:01:15,979 | 1 | 2 | 2.727350648e-06 | 3.698299224e-06 | 1.383608506e-10 | 6.741035247e-12 | 4.156321554e-12 | 8.494145491e-12 | 4.792607977e-11 | 6.387790297e-11 | 2.33758889e-12 | 6.81884757e-12 | 1.00405179e-11 | 3.758287897e-13 | 4.999999912e-15 | 5.562843141e-15 | 1.494226597e-14 | 4.999999912e-15 | 4.484568966e-11 | 5.252883632e-13 | 1.094640871e-13 | 6.583438222e-15 | 6.95501328e-14 | 9.806595813e-11 | 3.963797346e-11 | 1 | 1 | 1 | 1 | 1 | 1 | 1 | 0 | 0 | 0 | 0 | 0 | 0 | 0 | 0 | 0 | 0 | 5.817251328e-09 | 33.48489826 | 0 | 0.2173666893 | 19.62454476 | 15.57501359 | 16.88084087 | 11.80377985 | 2.478754649 | 0.02792456637 | 0 | 0 | 0 | 0 | 49 | 0 | 71.02 | 80.02 | 30.79 | 180.08 | 642.24 | 179.61 | 587.04 | 629.81 | 77.86 | 0.18 | Catalyst_01 | 30.92513 | 34.89802 | 44.84701 | 19.57878 | 25.6372 | 4.11148 | 10.51977 | 13.72646 | 56.10285 | 64.23685 | 0.7578664 | 85.72678
1861.244 | 1769774481.7 | 30/01/2026_13:01:21,715 | 1 | 2 | 2.735580665e-06 | 3.674278105e-06 | 1.398467731e-10 | 6.726173004e-12 | 4.143287709e-12 | 8.442259045e-12 | 4.75990844e-11 | 6.364078708e-11 | 2.338634494e-12 | 6.822774984e-12 | 1.000115702e-11 | 3.741271073e-13 | 4.999999912e-15 | 1.324256392e-14 | 4.999999912e-15 | 4.999999912e-15 | 4.500033332e-11 | 5.257404212e-13 | 1.125899029e-13 | 4.999999912e-15 | 6.614295971e-14 | 9.808136942e-11 | 3.937624879e-11 | 1 | 1 | 1 | 1 | 1 | 1 | 1 | 0 | 0 | 0 | 0 | 0 | 0 | 0 | 0 | 0 | 0 | 5.618044644e-09 | 33.48484439 | 0 | 0.1986347961 | 19.52586184 | 15.66377281 | 16.77155117 | 11.92900764 | 2.480181359 | 0.03263865508 | 0 | 0 | 0 | 0 | 49 | 0 | 70.98 | 80 | 30.79 | 180.1 | 639.64 | 179.73 | 587.24 | 628.74 | 77.86 | 0.18 | Catalyst_01 | 31.02073 | 35.22539 | 45.20408 | 19.7865 | 25.7833 | 4.113846 | 10.61845 | 13.83575 | 56.17113 | 64.05351 | 0.7615667 | 85.53054
1866.98 | 1769774487.5 | 30/01/2026_13:01:27,451 | 1 | 2 | 2.723703801e-06 | 3.646214964e-06 | 1.415298989e-10 | 6.722231279e-12 | 4.106192383e-12 | 8.390892148e-12 | 4.741698006e-11 | 6.331972446e-11 | 2.348154223e-12 | 6.838340224e-12 | 9.995978871e-12 | 3.672454051e-13 | 4.999999912e-15 | 1.388528744e-14 | 4.999999912e-15 | 4.999999912e-15 | 4.537926632e-11 | 5.289850589e-13 | 1.09903067e-13 | 4.999999912e-15 | 7.315375654e-14 | 9.776501136e-11 | 3.905638313e-11 | 1 | 1 | 1 | 1 | 1 | 1 | 1 | 0 | 0 | 0 | 0 | 0 | 0 | 0 | 0 | 0 | 0 | 5.714621947e-09 | 33.38296786 | 0 | 0.2027272387 | 19.44017416 | 15.83132678 | 16.63660044 | 12.07451433 | 2.486990489 | 0.03441466893 | 0 | 0 | 0 | 0 | 49 | 0 | 71 | 80.02 | 30.8 | 180.11 | 638.91 | 179.81 | 587.81 | 627.25 | 77.86 | 0.18 | Catalyst_01 | 31.11633 | 35.50964 | 45.64499 | 20.02785 | 26.0591 | 4.125141 | 10.70414 | 13.9707 | 56.40115 | 64.1598 | 0.7626976 | 85.44316
1872.716 | 1769774493.2 | 30/01/2026_13:01:33,187 | 1 | 2 | 2.729728521e-06 | 3.735337486e-06 | 1.43205045e-10 | 6.724389708e-12 | 4.063015549e-12 | 8.347107727e-12 | 4.713210031e-11 | 6.306938999e-11 | 2.348606986e-12 | 6.861794986e-12 | 9.948038053e-12 | 3.568075197e-13 | 4.999999912e-15 | 1.488162858e-14 | 4.999999912e-15 | 1.354670126e-14 | 4.560864533e-11 | 5.374612973e-13 | 1.052570371e-13 | 4.999999912e-15 | 7.517069785e-14 | 9.76922987e-11 | 3.884226968e-11 | 1 | 1 | 1 | 1 | 1 | 1 | 1 | 0 | 0 | 0 | 0 | 0 | 0 | 0 | 0 | 0 | 0 | 5.44026878e-09 | 33.33895161 | 0 | 0.1900242406 | 19.33594161 | 15.93174465 | 16.53945058 | 12.21072675 | 2.494007519 | 0.03970786748 | 0 | 0 | 0 | 0 | 49 | 0 | 71 | 80 | 30.79 | 180.09 | 641.66 | 180.04 | 589.28 | 629.7 | 77.86 | 0.18 | Catalyst_01 | 31.21193 | 35.85542 | 45.9624 | 20.25378 | 26.2244 | 4.13678 | 10.80837 | 14.06785 | 56.48736 | 64.04407 | 0.76644 | 85.27697
1878.452 | 1769774498.9 | 30/01/2026_13:01:38,923 | 1 | 2 | 2.731050472e-06 | 3.699716672e-06 | 1.445544934e-10 | 6.71830213e-12 | 4.05319658e-12 | 8.306304429e-12 | 4.698299735e-11 | 6.283724235e-11 | 2.356024447e-12 | 6.834425387e-12 | 9.958089041e-12 | 3.456070879e-13 | 4.999999912e-15 | 1.19546859e-14 | 4.999999912e-15 | 1.639021458e-14 | 4.58167948e-11 | 5.481572227e-13 | 9.393827811e-14 | 4.999999912e-15 | 7.492524803e-14 | 9.757863961e-11 | 3.868542986e-11 | 1 | 1 | 1 | 1 | 1 | 1 | 1 | 0 | 0 | 0 | 0 | 0 | 0 | 0 | 0 | 0 | 0 | 5.422106688e-09 | 33.29361547 | 0 | 0.190322556 | 19.26333411 | 16.01802498 | 16.46821724 | 12.32309193 | 2.484937839 | 0.03839004476 | 0 | 0 | 0 | 0 | 48.99 | 0 | 71 | 79.98 | 30.79 | 180.08 | 647.35 | 180.15 | 590.49 | 631.88 | 77.86 | 0.18 | Catalyst_01 | 31.30753 | 36.09629 | 46.19513 | 20.44016 | 26.36642 | 4.121736 | 10.88098 | 14.13908 | 56.62676 | 64.02072 | 0.7693266 | 85.18223
1884.188 | 1769774504.7 | 30/01/2026_13:01:44,659 | 1 | 2 | 2.722418003e-06 | 3.685558795e-06 | 1.456866572e-10 | 6.728819758e-12 | 4.059242959e-12 | 8.291705864e-12 | 4.681815699e-11 | 6.253792623e-11 | 2.358966104e-12 | 6.86174121e-12 | 9.973230575e-12 | 3.354850848e-13 | 4.999999912e-15 | 9.609344841e-15 | 4.999999912e-15 | 2.03818997e-14 | 4.604534115e-11 | 5.551136807e-13 | 8.441186118e-14 | 4.999999912e-15 | 7.039902244e-14 | 9.775067561e-11 | 3.846807942e-11 | 1 | 1 | 1 | 1 | 1 | 1 | 1 | 0 | 0 | 0 | 0 | 0 | 0 | 0 | 0 | 0 | 0 | 5.355218909e-09 | 33.3233928 | 0 | 0.1911617993 | 19.16516717 | 16.10328211 | 16.36025689 | 12.40882552 | 2.492629177 | 0.03293022352 | 0 | 0 | 0 | 0 | 49 | 0 | 71.01 | 80 | 30.79 | 180.09 | 650.17 | 180.18 | 591.02 | 636.83 | 77.86 | 0.18 | Catalyst_01 | 31.40313 | 36.42195 | 46.54786 | 20.58237 | 26.50676 | 4.134493 | 10.97915 | 14.24704 | 56.51089 | 63.83557 | 0.7705774 | 84.98327
1889.924 | 1769774510.4 | 30/01/2026_13:01:50,395 | 1 | 2 | 2.723812486e-06 | 3.745370122e-06 | 1.464386945e-10 | 6.749928741e-12 | 4.021563898e-12 | 8.288317949e-12 | 4.678070778e-11 | 6.246536621e-11 | 2.363346281e-12 | 6.869865787e-12 | 9.994016899e-12 | 3.332934785e-13 | 4.999999912e-15 | 4.999999912e-15 | 4.999999912e-15 | 1.417584346e-14 | 4.612018753e-11 | 5.713026081e-13 | 7.912552178e-14 | 4.999999912e-15 | 6.587713366e-14 | 9.748207103e-11 | 3.837911933e-11 | 1 | 1 | 1 | 1 | 1 | 1 | 1 | 0 | 0 | 0 | 0 | 0 | 0 | 0 | 0 | 0 | 0 | 5.568813715e-09 | 33.24965685 | 0 | 0.1963254519 | 19.15562697 | 16.1462215 | 16.33089179 | 12.47909299 | 2.497065271 | 0.02989354792 | 0 | 0 | 0 | 0 | 49 | 0 | 70.99 | 79.98 | 30.79 | 180.1 | 654.23 | 180.19 | 591.58 | 638.97 | 77.86 | 0.18 | Catalyst_01 | 31.49873 | 36.45359 | 46.6438 | 20.69892 | 26.57744 | 4.141851 | 10.98869 | 14.27641 | 56.78156 | 63.90723 | 0.7728801 | 84.98991
1895.66 | 1769774516.1 | 30/01/2026_13:01:56,131 | 1 | 2 | 2.723140824e-06 | 3.766964028e-06 | 1.469565442e-10 | 6.758728559e-12 | 4.00767787e-12 | 8.291171569e-12 | 4.676383933e-11 | 6.222490578e-11 | 2.365949667e-12 | 6.877958272e-12 | 9.976733849e-12 | 3.254677615e-13 | 1.111938266e-14 | 4.999999912e-15 | 4.999999912e-15 | 2.021552379e-14 | 4.627107378e-11 | 5.706055745e-13 | 7.962758193e-14 | 9.50117704e-15 | 6.068247033e-14 | 9.737861212e-11 | 3.832611312e-11 | 1 | 1 | 1 | 1 | 1 | 1 | 1 | 0 | 0 | 0 | 0 | 0 | 0 | 0 | 0 | 0 | 0 | 9.534864364e-09 | 33.21977327 | 0 | 0.2186887345 | 19.10951059 | 16.19398286 | 16.30651907 | 12.52546896 | 2.500629107 | 0.01937745538 | 0 | 0 | 0 | 0 | 49 | 0 | 71.02 | 80 | 30.8 | 180.1 | 655.14 | 180.17 | 592.72 | 641.44 | 77.86 | 0.18 | Catalyst_01 | 31.59433 | 36.60658 | 46.72343 | 20.77584 | 26.65605 | 4.147763 | 11.0348 | 14.30078 | 56.75439 | 63.91794 | 0.7734644 | 84.9525
1901.396 | 1769774521.9 | 30/01/2026_13:02:01,867 | 1 | 2 | 2.723968009e-06 | 3.769860314e-06 | 1.477389877e-10 | 6.775488157e-12 | 3.998244444e-12 | 8.275209511e-12 | 4.656924846e-11 | 6.21973445e-11 | 2.359269681e-12 | 6.897478682e-12 | 9.954839904e-12 | 3.345294419e-13 | 2.027421471e-14 | 4.999999912e-15 | 1.091807512e-14 | 1.505092166e-14 | 4.658706754e-11 | 5.778394256e-13 | 7.823104144e-14 | 2.144615594e-14 | 5.540533649e-14 | 9.724554495e-11 | 3.807626436e-11 | 1 | 1 | 1 | 1 | 1 | 1 | 1 | 0 | 0 | 0 | 0 | 0 | 0 | 0 | 0 | 0 | 0 | 1.458416151e-08 | 33.15961171 | 0 | 0.1899365914 | 19.0684676 | 16.34477596 | 16.19882249 | 12.58641981 | 2.50573799 | 0.02449625993 | 0 | 0 | 0 | 0 | 49 | 0 | 71 | 80.02 | 30.8 | 180.09 | 655.31 | 180.07 | 593.75 | 641.89 | 77.86 | 0.18 | Catalyst_01 | 31.68993 | 36.74273 | 47.0753 | 20.87694 | 26.90427 | 4.156237 | 11.07584 | 14.40848 | 56.81923 | 64.13659 | 0.7700577 | 84.95588
1907.132 | 1769774527.6 | 30/01/2026_13:02:07,603 | 1 | 2 | 2.723784519e-06 | 3.788682079e-06 | 1.488470597e-10 | 6.735201372e-12 | 3.985178507e-12 | 8.265415262e-12 | 4.622825386e-11 | 6.166711586e-11 | 2.360525837e-12 | 6.912019134e-12 | 9.93397118e-12 | 3.330669345e-13 | 2.868785396e-14 | 4.999999912e-15 | 1.946365669e-14 | 1.119796699e-14 | 4.678505847e-11 | 5.82518029e-13 | 8.622556879e-14 | 2.410485853e-14 | 5.51729818e-14 | 9.719441224e-11 | 3.781954958e-11 | 1 | 1 | 1 | 1 | 1 | 1 | 1 | 0 | 0 | 0 | 0 | 0 | 0 | 0 | 0 | 0 | 0 | 1.98238396e-08 | 33.17526642 | 0 | 0.2082756676 | 18.93187906 | 16.43679635 | 16.10305344 | 12.69374368 | 2.513831794 | 0.02101817092 | 0 | 0 | 0 | 0 | 49 | 0 | 71 | 79.98 | 30.8 | 180.09 | 654.73 | 180.01 | 594.18 | 641.55 | 77.86 | 0.18 | Catalyst_01 | 31.78553 | 37.19585 | 47.3882 | 21.05496 | 27.05574 | 4.169662 | 11.21243 | 14.50425 | 56.60566 | 63.91492 | 0.772276 | 84.72488
1912.868 | 1769774533.3 | 30/01/2026_13:02:13,339 | 1 | 2 | 2.717390998e-06 | 3.839853434e-06 | 1.504790459e-10 | 6.710325871e-12 | 3.985106949e-12 | 8.198296209e-12 | 4.604345724e-11 | 6.121580326e-11 | 2.356439696e-12 | 6.956261522e-12 | 9.920237375e-12 | 3.335524944e-13 | 2.637550145e-14 | 4.999999912e-15 | 2.473788522e-14 | 4.999999912e-15 | 4.704898623e-11 | 5.805976359e-13 | 9.772816779e-14 | 2.666653519e-14 | 5.268987761e-14 | 9.709676119e-11 | 3.761587569e-11 | 1 | 1 | 1 | 1 | 1 | 1 | 1 | 0 | 0 | 0 | 0 | 0 | 0 | 0 | 0 | 0 | 0 | 1.892273135e-08 | 33.13782394 | 0 | 0.2366869693 | 18.81217743 | 16.53121987 | 16.00941577 | 12.83159836 | 2.528679168 | 0.01263886962 | 0 | 0 | 0 | 0 | 49 | 0 | 71.01 | 80.02 | 30.81 | 180.1 | 651.56 | 179.77 | 595.07 | 639.01 | 77.86 | 0.18 | Catalyst_01 | 31.88113 | 37.59295 | 47.69413 | 21.28361 | 27.21116 | 4.194289 | 11.33213 | 14.59789 | 56.61598 | 63.75321 | 0.776204 | 84.52913
1918.604 | 1769774539.1 | 30/01/2026_13:02:19,075 | 1 | 2 | 2.723029183e-06 | 3.793048336e-06 | 1.520845672e-10 | 6.694166488e-12 | 3.951501019e-12 | 8.142072953e-12 | 4.574911283e-11 | 6.08004827e-11 | 2.344879499e-12 | 6.959914849e-12 | 9.916290879e-12 | 3.423963587e-13 | 1.809234593e-14 | 4.999999912e-15 | 2.877177121e-14 | 4.999999912e-15 | 4.734942993e-11 | 5.680011583e-13 | 1.060850626e-13 | 2.087474074e-14 | 5.620375652e-14 | 9.672865287e-11 | 3.737153642e-11 | 1 | 1 | 1 | 1 | 1 | 1 | 1 | 0 | 0 | 0 | 0 | 0 | 0 | 0 | 0 | 0 | 0 | 1.389928754e-08 | 33.04207807 | 0 | 0.2375619398 | 18.70079717 | 16.67579114 | 15.91831737 | 12.97979219 | 2.53152456 | 0.01351746365 | 0 | 0 | 0 | 0 | 49.01 | 0 | 71 | 80 | 30.82 | 180.1 | 648.96 | 179.65 | 595.52 | 637.94 | 77.86 | 0.19 | Catalyst_01 | 31.97673 | 37.96244 | 47.99176 | 21.52942 | 27.44913 | 4.199009 | 11.44352 | 14.68898 | 56.71243 | 63.81246 | 0.7783614 | 84.43382
1924.34 | 1769774544.8 | 30/01/2026_13:02:24,811 | 1 | 2 | 2.723295438e-06 | 3.866433872e-06 | 1.535751526e-10 | 6.683281966e-12 | 3.950436766e-12 | 8.086864511e-12 | 4.549858754e-11 | 6.051629337e-11 | 2.343409104e-12 | 7.002095518e-12 | 9.886567259e-12 | 3.485418334e-13 | 1.372521346e-14 | 4.999999912e-15 | 2.520791566e-14 | 4.999999912e-15 | 4.769981285e-11 | 5.741795928e-13 | 1.108334615e-13 | 1.582850299e-14 | 5.809992786e-14 | 9.633213671e-11 | 3.712628815e-11 | 1 | 1 | 1 | 1 | 1 | 1 | 1 | 0 | 0 | 0 | 0 | 0 | 0 | 0 | 0 | 0 | 0 | 1.134918364e-08 | 32.91937418 | 0 | 0.2391632947 | 18.61334873 | 16.83445269 | 15.82056172 | 13.11197068 | 2.547096673 | 0.01622236533 | 0 | 0 | 0 | 0 | 49 | 0 | 71 | 80.02 | 30.81 | 180.1 | 648.25 | 179.61 | 595.86 | 636.46 | 77.86 | 0.19 | Catalyst_01 | 32.07233 | 38.25254 | 48.31115 | 21.74866 | 27.7103 | 4.224838 | 11.53096 | 14.78674 | 56.85549 | 63.96627 | 0.7788772 | 84.39013
1930.076 | 1769774550.5 | 30/01/2026_13:02:30,547 | 1 | 2 | 2.718545829e-06 | 3.870881301e-06 | 1.553745188e-10 | 6.674743657e-12 | 3.926563068e-12 | 8.061732705e-12 | 4.520774727e-11 | 6.038927691e-11 | 2.348768966e-12 | 7.00244333e-12 | 9.862863998e-12 | 3.532456445e-13 | 4.999999912e-15 | 4.999999912e-15 | 1.527017614e-14 | 4.999999912e-15 | 4.80632964e-11 | 5.633492262e-13 | 1.115072187e-13 | 4.999999912e-15 | 6.3319826e-14 | 9.655697075e-11 | 3.677079474e-11 | 1 | 1 | 1 | 1 | 1 | 1 | 1 | 0 | 0 | 0 | 0 | 0 | 0 | 0 | 0 | 0 | 0 | 5.592390583e-09 | 32.92905719 | 0 | 0.202504457 | 18.50997249 | 16.99058257 | 15.64350532 | 13.23894558 | 2.542806609 | 0.0281727078 | 0 | 0 | 0 | 0 | 49 | 0 | 71 | 80 | 30.82 | 180.09 | 649.38 | 179.57 | 596.79 | 636.57 | 77.86 | 0.19 | Catalyst_01 | 32.16793 | 38.59547 | 48.88963 | 21.95928 | 27.96729 | 4.217722 | 11.63434 | 14.9638 | 56.89599 | 63.87885 | 0.7791932 | 84.18552
1935.812 | 1769774556.3 | 30/01/2026_13:02:36,283 | 1 | 2 | 2.723489615e-06 | 3.894695055e-06 | 1.56946206e-10 | 6.679458636e-12 | 3.901848029e-12 | 7.999734555e-12 | 4.514378454e-11 | 6.008470804e-11 | 2.351372135e-12 | 7.016104711e-12 | 9.850923896e-12 | 3.426331213e-13 | 4.999999912e-15 | 4.999999912e-15 | 4.999999912e-15 | 4.999999912e-15 | 4.830892283e-11 | 5.635773423e-13 | 1.184971717e-13 | 4.999999912e-15 | 6.511169371e-14 | 9.658033401e-11 | 3.664310869e-11 | 1 | 1 | 1 | 1 | 1 | 1 | 1 | 0 | 0 | 0 | 0 | 0 | 0 | 0 | 0 | 0 | 0 | 6.25165125e-09 | 32.90098107 | 0 | 0.2310302354 | 18.41952604 | 17.06195699 | 15.5679332 | 13.35871857 | 2.545163212 | 0.02200419214 | 0 | 0 | 0 | 0 | 49.01 | 0 | 70.99 | 80 | 30.81 | 180.09 | 651.29 | 179.59 | 597.4 | 639.07 | 77.86 | 0.19 | Catalyst_01 | 32.26353 | 38.89552 | 49.13654 | 22.15794 | 28.08478 | 4.221631 | 11.72479 | 15.03937 | 56.96785 | 63.74928 | 0.7829535 | 84.02973
1941.548 | 1769774562.0 | 30/01/2026_13:02:42,019 | 1 | 2 | 2.712699825e-06 | 3.923163149e-06 | 1.58189517e-10 | 6.672658086e-12 | 3.897540277e-12 | 7.964197878e-12 | 4.495507785e-11 | 5.973102568e-11 | 2.349037414e-12 | 7.001706506e-12 | 9.838654197e-12 | 3.409562129e-13 | 4.999999912e-15 | 8.53587627e-15 | 4.999999912e-15 | 5.159748632e-15 | 4.851172242e-11 | 5.646691881e-13 | 1.107335252e-13 | 4.999999912e-15 | 7.013657775e-14 | 9.60522703e-11 | 3.644738678e-11 | 1 | 1 | 1 | 1 | 1 | 1 | 1 | 0 | 0 | 0 | 0 | 0 | 0 | 0 | 0 | 0 | 0 | 6.256903914e-09 | 32.77869059 | 0 | 0.2344453394 | 18.35342718 | 17.17857563 | 15.50902757 | 13.48769091 | 2.54470167 | 0.02111363779 | 0 | 0 | 0 | 0 | 49.01 | 0 | 71.02 | 80 | 30.81 | 180.09 | 656.78 | 179.66 | 598.64 | 641.25 | 77.86 | 0.19 | Catalyst_01 | 32.35913 | 39.11479 | 49.32899 | 22.37187 | 28.27674 | 4.220865 | 11.79089 | 15.09827 | 57.19541 | 63.88662 | 0.7851461 | 84.01593
1947.284 | 1769774567.8 | 30/01/2026_13:02:47,755 | 1 | 2 | 2.713506547e-06 | 3.888730134e-06 | 1.591418108e-10 | 6.681886381e-12 | 3.872016423e-12 | 7.948024183e-12 | 4.473111812e-11 | 5.958809141e-11 | 2.35191879e-12 | 7.009027473e-12 | 9.794105631e-12 | 3.353414551e-13 | 4.999999912e-15 | 1.158263176e-14 | 4.999999912e-15 | 5.296054868e-15 | 4.849981527e-11 | 5.657368562e-13 | 1.052313076e-13 | 4.999999912e-15 | 7.502662771e-14 | 9.621280161e-11 | 3.636723214e-11 | 1 | 1 | 1 | 1 | 1 | 1 | 1 | 0 | 0 | 0 | 0 | 0 | 0 | 0 | 0 | 0 | 0 | 5.898386129e-09 | 32.81374901 | 0 | 0.2132602205 | 18.27955562 | 17.18295031 | 15.47006645 | 13.56135697 | 2.546268084 | 0.02850623055 | 0 | 0 | 0 | 0 | 49 | 0 | 70.98 | 80 | 30.82 | 180.09 | 659.55 | 179.72 | 599.17 | 646.08 | 77.86 | 0.19 | Catalyst_01 | 32.45473 | 39.35985 | 49.45629 | 22.49406 | 28.28394 | 4.223464 | 11.86476 | 15.13723 | 57.14975 | 63.63586 | 0.7892333 | 83.8374
1953.02 | 1769774573.5 | 30/01/2026_13:02:53,491 | 1 | 2 | 2.716989002e-06 | 3.872369234e-06 | 1.595733962e-10 | 6.67388627e-12 | 3.869343214e-12 | 7.913992378e-12 | 4.470546502e-11 | 5.952047882e-11 | 2.361671188e-12 | 6.989130195e-12 | 9.821936667e-12 | 3.287255722e-13 | 4.999999912e-15 | 1.238834136e-14 | 4.999999912e-15 | 9.039383147e-15 | 4.861589256e-11 | 5.738264139e-13 | 9.75598454e-14 | 4.999999912e-15 | 6.909951127e-14 | 9.604782941e-11 | 3.626800249e-11 | 1 | 1 | 1 | 1 | 1 | 1 | 1 | 0 | 0 | 0 | 0 | 0 | 0 | 0 | 0 | 0 | 0 | 5.904326437e-09 | 32.7707941 | 0 | 0.2148566312 | 18.26997934 | 17.23869336 | 15.43277686 | 13.60306797 | 2.541267665 | 0.02450897043 | 0 | 0 | 0 | 0 | 49 | 0 | 70.98 | 80.02 | 30.81 | 180.11 | 664.27 | 179.92 | 600.87 | 650.51 | 77.86 | 0.19 | Catalyst_01 | 32.55033 | 39.39162 | 49.57812 | 22.56324 | 28.3757 | 4.215169 | 11.87433 | 15.17452 | 57.27929 | 63.73169 | 0.7891009 | 83.85201
1958.756 | 1769774579.2 | 30/01/2026_13:02:59,227 | 1 | 2 | 2.722084218e-06 | 3.967010798e-06 | 1.601289934e-10 | 6.678048739e-12 | 3.85694688e-12 | 7.901858855e-12 | 4.455262201e-11 | 5.936211939e-11 | 2.362640248e-12 | 6.997489827e-12 | 9.828948419e-12 | 3.196454061e-13 | 4.999999912e-15 | 8.649863188e-15 | 4.999999912e-15 | 1.457554306e-14 | 4.880516477e-11 | 5.846653999e-13 | 9.11961343e-14 | 4.999999912e-15 | 6.581116674e-14 | 9.611227092e-11 | 3.612809704e-11 | 1 | 1 | 1 | 1 | 1 | 1 | 1 | 0 | 0 | 0 | 0 | 0 | 0 | 0 | 0 | 0 | 0 | 5.779425023e-09 | 32.77869881 | 0 | 0.2108724212 | 18.20808314 | 17.31463247 | 15.36767366 | 13.64449834 | 2.543280942 | 0.02401793198 | 0 | 0 | 0 | 0 | 49 | 0 | 71 | 79.97 | 30.81 | 180.12 | 664.25 | 180.06 | 601.88 | 650.88 | 77.86 | 0.19 | Catalyst_01 | 32.64593 | 39.59695 | 49.79082 | 22.63196 | 28.5007 | 4.218509 | 11.93623 | 15.23963 | 57.15582 | 63.71329 | 0.7880328 | 83.76796
1964.492 | 1769774585.0 | 30/01/2026_13:03:04,963 | 1 | 2 | 2.713794629e-06 | 3.900673619e-06 | 1.612365519e-10 | 6.685027098e-12 | 3.828354734e-12 | 7.884313862e-12 | 4.443968457e-11 | 5.916223761e-11 | 2.367206474e-12 | 7.009530976e-12 | 9.826533684e-12 | 3.074418704e-13 | 4.999999912e-15 | 4.999999912e-15 | 4.999999912e-15 | 1.373637058e-14 | 4.910685053e-11 | 5.908928403e-13 | 8.981173688e-14 | 4.999999912e-15 | 6.144063936e-14 | 9.560766762e-11 | 3.589063075e-11 | 1 | 1 | 1 | 1 | 1 | 1 | 1 | 0 | 0 | 0 | 0 | 0 | 0 | 0 | 0 | 0 | 0 | 5.882357325e-09 | 32.64066779 | 0 | 0.2151547904 | 18.17237735 | 17.4623482 | 15.2813235 | 13.75260365 | 2.550493984 | 0.02029998722 | 0 | 0 | 0 | 0 | 49.01 | 0 | 71 | 79.97 | 30.82 | 180.11 | 663.63 | 180.11 | 602.3 | 650.39 | 77.86 | 0.19 | Catalyst_01 | 32.74153 | 39.7154 | 50.07295 | 22.81127 | 28.74384 | 4.230473 | 11.97194 | 15.32598 | 57.43685 | 63.96954 | 0.7875575 | 83.8102
1970.228 | 1769774590.7 | 30/01/2026_13:03:10,699 | 1 | 2 | 2.714934681e-06 | 3.974622814e-06 | 1.627051827e-10 | 6.687941e-12 | 3.800073103e-12 | 7.846691179e-12 | 4.418264712e-11 | 5.883974558e-11 | 2.366753495e-12 | 7.021912565e-12 | 9.803893808e-12 | 3.061661168e-13 | 4.999999912e-15 | 5.38239463e-15 | 4.999999912e-15 | 1.930599337e-14 | 4.933178172e-11 | 6.080868773e-13 | 8.562746188e-14 | 5.20000472e-15 | 6.152698929e-14 | 9.567945741e-11 | 3.558543391e-11 | 1 | 1 | 1 | 1 | 1 | 1 | 1 | 0 | 0 | 0 | 0 | 0 | 0 | 0 | 0 | 0 | 0 | 5.878408499e-09 | 32.65444438 | 0 | 0.2170914941 | 18.06631603 | 17.5601812 | 15.14794526 | 13.87370256 | 2.554232629 | 0.02119602832 | 0 | 0 | 0 | 0 | 49 | 0 | 71 | 80.05 | 30.82 | 180.09 | 661.58 | 180.16 | 602.91 | 648.77 | 77.86 | 0.19 | Catalyst_01 | 32.83713 | 40.06725 | 50.50872 | 23.01214 | 28.90488 | 4.236674 | 12.078 | 15.45936 | 57.43379 | 63.76859 | 0.790066 | 83.57711
1975.964 | 1769774596.4 | 30/01/2026_13:03:16,435 | 1 | 2 | 2.714583843e-06 | 3.953353371e-06 | 1.643792463e-10 | 6.68439696e-12 | 3.784648376e-12 | 7.835658337e-12 | 4.387631924e-11 | 5.841593875e-11 | 2.36227574e-12 | 7.039621924e-12 | 9.793467252e-12 | 2.994279629e-13 | 1.297528437e-14 | 4.999999912e-15 | 4.999999912e-15 | 1.654155396e-14 | 4.96961465e-11 | 6.186426154e-13 | 8.872081265e-14 | 1.280841549e-14 | 6.078820715e-14 | 9.571392984e-11 | 3.53452892e-11 | 1 | 1 | 1 | 1 | 1 | 1 | 1 | 0 | 0 | 0 | 0 | 0 | 0 | 0 | 0 | 0 | 0 | 1.082335697e-08 | 32.63956258 | 0 | 0.2261414914 | 17.92171744 | 17.69630717 | 15.0328321 | 14.00525651 | 2.558247425 | 0.0194715219 | 0 | 0 | 0 | 0 | 49 | 0 | 71 | 79.98 | 30.82 | 180.08 | 660.29 | 180.17 | 603.11 | 647.71 | 77.86 | 0.19 | Catalyst_01 | 32.93273 | 40.54694 | 50.88482 | 23.23035 | 29.12895 | 4.243334 | 12.22259 | 15.57447 | 57.29248 | 63.6625 | 0.7914225 | 83.37368
1981.7 | 1769774602.2 | 30/01/2026_13:03:22,171 | 1 | 2 | 2.708340844e-06 | 3.976150765e-06 | 1.659387766e-10 | 6.693166854e-12 | 3.755840257e-12 | 7.821894174e-12 | 4.36448308e-11 | 5.832683642e-11 | 2.362515131e-12 | 7.046200862e-12 | 9.775202349e-12 | 3.023815465e-13 | 1.769070493e-14 | 4.999999912e-15 | 8.043519735e-15 | 1.332502258e-14 | 4.991264346e-11 | 6.211518387e-13 | 9.142024567e-14 | 2.284802427e-14 | 5.964391985e-14 | 9.509438376e-11 | 3.515587821e-11 | 1 | 1 | 1 | 1 | 1 | 1 | 1 | 0 | 0 | 0 | 0 | 0 | 0 | 0 | 0 | 0 | 0 | 1.330340743e-08 | 32.46065661 | 0 | 0.2033654834 | 17.88623794 | 17.82506914 | 14.97154461 | 14.15142485 | 2.563118234 | 0.02613965013 | 0 | 0 | 0 | 0 | 49 | 0 | 71 | 80.03 | 30.82 | 180.09 | 657.8 | 180.11 | 603.6 | 645.82 | 77.86 | 0.19 | Catalyst_01 | 33.02833 | 40.66463 | 51.08505 | 23.47279 | 29.3409 | 4.251413 | 12.25807 | 15.63576 | 57.72287 | 63.90327 | 0.7939057 | 83.42635
1987.436 | 1769774607.9 | 30/01/2026_13:03:27,907 | 1 | 2 | 2.707883596e-06 | 4.032934612e-06 | 1.676876832e-10 | 6.680988228e-12 | 3.748606026e-12 | 7.771668725e-12 | 4.346171339e-11 | 5.791615451e-11 | 2.356613819e-12 | 7.081671187e-12 | 9.764736762e-12 | 2.994162535e-13 | 2.710650104e-14 | 4.999999912e-15 | 2.445605025e-14 | 9.492440742e-15 | 5.035324241e-11 | 6.237145674e-13 | 9.436125926e-14 | 3.096770073e-14 | 5.386714837e-14 | 9.524821903e-11 | 3.485349162e-11 | 1 | 1 | 1 | 1 | 1 | 1 | 1 | 0 | 0 | 0 | 0 | 0 | 0 | 0 | 0 | 0 | 0 | 1.90729826e-08 | 32.46272172 | 0 | 0.2178979944 | 17.75253422 | 17.97351966 | 14.81640959 | 14.27878374 | 2.571148187 | 0.01744749438 | 0 | 0 | 0 | 0 | 49 | 0 | 71 | 80 | 30.83 | 180.1 | 657.34 | 180.08 | 603.98 | 645.48 | 77.86 | 0.19 | Catalyst_01 | 33.12393 | 41.10818 | 51.59191 | 23.68404 | 29.58525 | 4.264732 | 12.39178 | 15.79089 | 57.61394 | 63.77508 | 0.7944345 | 83.19526
1993.172 | 1769774613.6 | 30/01/2026_13:03:33,643 | 1 | 2 | 2.708683496e-06 | 4.017505944e-06 | 1.692743723e-10 | 6.667590091e-12 | 3.736730543e-12 | 7.725948353e-12 | 4.313533558e-11 | 5.755035684e-11 | 2.35079122e-12 | 7.101773163e-12 | 9.745421484e-12 | 3.118051336e-13 | 2.180560284e-14 | 4.999999912e-15 | 3.097934574e-14 | 8.239006469e-15 | 5.059139219e-11 | 6.1989411e-13 | 1.00370382e-13 | 2.672620358e-14 | 5.089460483e-14 | 9.527357375e-11 | 3.455864761e-11 | 1 | 1 | 1 | 1 | 1 | 1 | 1 | 0 | 0 | 0 | 0 | 0 | 0 | 0 | 0 | 0 | 0 | 1.567531121e-08 | 32.46507958 | 0 | 0.2098582111 | 17.62881744 | 18.08344294 | 14.68994447 | 14.41130374 | 2.577439529 | 0.01789124372 | 0 | 0 | 0 | 0 | 49 | 0 | 71.01 | 80.03 | 30.84 | 180.12 | 661.33 | 179.93 | 605.63 | 648.85 | 77.86 | 0.19 | Catalyst_01 | 33.21953 | 41.51859 | 52.0051 | 23.90385 | 29.76619 | 4.275167 | 12.51549 | 15.91736 | 57.57385 | 63.60052 | 0.7969336 | 82.96439
1998.908 | 1769774619.4 | 30/01/2026_13:03:39,379 | 1 | 2 | 2.705707857e-06 | 4.034484391e-06 | 1.705969949e-10 | 6.645446346e-12 | 3.72138995e-12 | 7.686387117e-12 | 4.301963993e-11 | 5.727924038e-11 | 2.352759263e-12 | 7.124261684e-12 | 9.717706674e-12 | 3.123993035e-13 | 2.323220622e-14 | 4.999999912e-15 | 2.938296308e-14 | 4.999999912e-15 | 5.078822432e-11 | 6.189709661e-13 | 1.14370129e-13 | 2.382593905e-14 | 5.469614968e-14 | 9.486279123e-11 | 3.45364605e-11 | 1 | 1 | 1 | 1 | 1 | 1 | 1 | 0 | 0 | 0 | 0 | 0 | 0 | 0 | 0 | 0 | 0 | 1.706048106e-08 | 32.33728724 | 0 | 0.2370656087 | 17.56061619 | 18.15251508 | 14.68221358 | 14.52941847 | 2.586458789 | 0.01564731362 | 0 | 0 | 0 | 0 | 49 | 0 | 71 | 79.98 | 30.84 | 180.12 | 666.92 | 179.84 | 606.85 | 653.57 | 77.86 | 0.19 | Catalyst_01 | 33.31513 | 41.74484 | 52.03036 | 24.09977 | 29.87989 | 4.290127 | 12.5837 | 15.92509 | 57.73112 | 63.67341 | 0.800408 | 82.9531
2004.644 | 1769774625.1 | 30/01/2026_13:03:45,115 | 1 | 2 | 2.706403393e-06 | 4.063969754e-06 | 1.715432241e-10 | 6.627304174e-12 | 3.719414533e-12 | 7.653830694e-12 | 4.291413405e-11 | 5.718937129e-11 | 2.345049935e-12 | 7.131528007e-12 | 9.718166376e-12 | 3.222909949e-13 | 1.431264097e-14 | 4.999999912e-15 | 2.485235664e-14 | 4.999999912e-15 | 5.080973142e-11 | 6.177640864e-13 | 1.155498494e-13 | 1.315233204e-14 | 6.213720537e-14 | 9.482942903e-11 | 3.442113608e-11 | 1 | 1 | 1 | 1 | 1 | 1 | 1 | 0 | 0 | 0 | 0 | 0 | 0 | 0 | 0 | 0 | 0 | 1.168852531e-08 | 32.32261307 | 0 | 0.2331262125 | 17.52528075 | 18.16954592 | 14.63255722 | 14.60845412 | 2.588107353 | 0.02175063876 | 0 | 0 | 0 | 0 | 49.01 | 0 | 71.02 | 80 | 30.85 | 180.12 | 669.49 | 179.8 | 607.4 | 655.83 | 77.86 | 0.19 | Catalyst_01 | 33.41073 | 41.86207 | 52.19259 | 24.23086 | 29.90792 | 4.292862 | 12.61903 | 15.97474 | 57.88263 | 63.54371 | 0.8040077 | 82.84123
2010.38 | 1769774630.9 | 30/01/2026_13:03:50,851 | 1 | 2 | 2.703855671e-06 | 4.056190392e-06 | 1.720456833e-10 | 6.626458063e-12 | 3.716870128e-12 | 7.622714092e-12 | 4.284221242e-11 | 5.708263376e-11 | 2.344167395e-12 | 7.123123272e-12 | 9.694840417e-12 | 3.26464604e-13 | 4.999999912e-15 | 1.062218449e-14 | 1.83018951e-14 | 4.999999912e-15 | 5.089245345e-11 | 6.037997251e-13 | 1.24124059e-13 | 4.999999912e-15 | 6.454706832e-14 | 9.502700016e-11 | 3.432802653e-11 | 1 | 1 | 1 | 1 | 1 | 1 | 1 | 0 | 0 | 0 | 0 | 0 | 0 | 0 | 0 | 0 | 0 | 6.134030805e-09 | 32.36491809 | 0 | 0.2316076515 | 17.48075743 | 18.19707266 | 14.58225628 | 14.64057044 | 2.583364402 | 0.02284433832 | 0 | 0 | 0 | 0 | 49 | 0 | 71 | 80.02 | 30.85 | 180.1 | 672.73 | 179.74 | 608.52 | 658.85 | 77.86 | 0.19 | Catalyst_01 | 33.50633 | 42.00977 | 52.35694 | 24.28413 | 29.95323 | 4.284995 | 12.66355 | 16.02504 | 57.80593 | 63.42963 | 0.8045564 | 82.73045
2016.116 | 1769774636.6 | 30/01/2026_13:03:56,587 | 1 | 2 | 2.71028739e-06 | 4.019050266e-06 | 1.72604972e-10 | 6.621225703e-12 | 3.709206553e-12 | 7.581159658e-12 | 4.268798856e-11 | 5.695344543e-11 | 2.347922638e-12 | 7.122086341e-12 | 9.702745551e-12 | 3.198253294e-13 | 4.999999912e-15 | 1.006192132e-14 | 5.735044939e-15 | 4.999999912e-15 | 5.104319051e-11 | 6.030338446e-13 | 1.16768845e-13 | 4.999999912e-15 | 7.067694411e-14 | 9.482040153e-11 | 3.419014377e-11 | 1 | 1 | 1 | 1 | 1 | 1 | 1 | 0 | 0 | 0 | 0 | 0 | 0 | 0 | 0 | 0 | 0 | 6.055714973e-09 | 32.31262892 | 0 | 0.2179072706 | 17.44074993 | 18.2870476 | 14.53289172 | 14.69592294 | 2.584851984 | 0.02884830388 | 0 | 0 | 0 | 0 | 49.01 | 0 | 71.01 | 80 | 30.86 | 180.07 | 673.36 | 179.73 | 609.07 | 659.54 | 77.86 | 0.19 | Catalyst_01 | 33.60193 | 42.14249 | 52.51822 | 24.37595 | 30.10134 | 4.287462 | 12.70356 | 16.07441 | 57.84174 | 63.5453 | 0.8036247 | 82.73145
2021.852 | 1769774642.3 | 30/01/2026_13:04:02,323 | 1 | 2 | 2.712457899e-06 | 4.056190392e-06 | 1.735208366e-10 | 6.620770338e-12 | 3.689944617e-12 | 7.5532176e-12 | 4.251855812e-11 | 5.676503018e-11 | 2.349613776e-12 | 7.114900249e-12 | 9.66735459e-12 | 3.197530944e-13 | 4.999999912e-15 | 1.023994393e-14 | 4.999999912e-15 | 5.005005877e-15 | 5.124418251e-11 | 6.05268548e-13 | 1.163046303e-13 | 4.999999912e-15 | 6.939587793e-14 | 9.471896878e-11 | 3.398330922e-11 | 1 | 1 | 1 | 1 | 1 | 1 | 1 | 0 | 0 | 0 | 0 | 0 | 0 | 0 | 0 | 0 | 0 | 5.984816597e-09 | 32.28232851 | 0 | 0.2124357965 | 17.38197847 | 18.38462312 | 14.44831146 | 14.7761768 | 2.583129119 | 0.02952935131 | 0 | 0 | 0 | 0 | 49 | 0 | 71 | 80 | 30.86 | 180.07 | 672.97 | 179.72 | 610.04 | 659.5 | 77.86 | 0.19 | Catalyst_01 | 33.69753 | 42.33745 | 52.79456 | 24.50906 | 30.26195 | 4.284604 | 12.76233 | 16.15899 | 57.88979 | 63.56771 | 0.8037248 | 82.6561
2027.588 | 1769774648.1 | 30/01/2026_13:04:08,059 | 1 | 2 | 2.709916544e-06 | 4.115699085e-06 | 1.749748818e-10 | 6.61900439e-12 | 3.660013265e-12 | 7.498857438e-12 | 4.228910624e-11 | 5.637051936e-11 | 2.34222754e-12 | 7.111830656e-12 | 9.667209741e-12 | 3.090139906e-13 | 4.999999912e-15 | 1.672879906e-14 | 4.999999912e-15 | 8.319530503e-15 | 5.179890197e-11 | 6.131698881e-13 | 1.07548539e-13 | 4.999999912e-15 | 7.342832397e-14 | 9.441575299e-11 | 3.371863899e-11 | 1 | 1 | 1 | 1 | 1 | 1 | 1 | 0 | 0 | 0 | 0 | 0 | 0 | 0 | 0 | 0 | 0 | 6.008377312e-09 | 32.17230384 | 0 | 0.2171424135 | 17.26486059 | 18.60869977 | 14.33003784 | 14.89644714 | 2.581167683 | 0.02861126551 | 0 | 0 | 0 | 0 | 49.01 | 0 | 71 | 80.02 | 30.85 | 180.09 | 669.86 | 179.79 | 610.94 | 657.09 | 77.86 | 0.19 | Catalyst_01 | 33.79313 | 42.72598 | 53.18098 | 24.70855 | 30.63079 | 4.281351 | 12.87945 | 16.27726 | 57.83028 | 63.82303 | 0.8005098 | 82.63747
2033.324 | 1769774653.8 | 30/01/2026_13:04:13,795 | 1 | 2 | 2.698242497e-06 | 4.098378668e-06 | 1.767507252e-10 | 6.620170991e-12 | 3.630069986e-12 | 7.458422768e-12 | 4.208441234e-11 | 5.608677411e-11 | 2.355457626e-12 | 7.105582615e-12 | 9.652814138e-12 | 2.965136003e-13 | 4.999999912e-15 | 1.032483018e-14 | 4.999999912e-15 | 1.321199958e-14 | 5.196097719e-11 | 6.221700672e-13 | 1.055684267e-13 | 4.999999912e-15 | 6.967091292e-14 | 9.402630063e-11 | 3.345517613e-11 | 1 | 1 | 1 | 1 | 1 | 1 | 1 | 0 | 0 | 0 | 0 | 0 | 0 | 0 | 0 | 0 | 0 | 6.0481821e-09 | 32.07328579 | 0 | 0.2200678044 | 17.19758386 | 18.70407318 | 14.23307913 | 15.0630781 | 2.58306984 | 0.02645615834 | 0 | 0 | 0 | 0 | 49 | 0 | 71 | 80.02 | 30.86 | 180.12 | 667.26 | 179.83 | 611.13 | 655.99 | 77.86 | 0.19 | Catalyst_01 | 33.88873 | 42.94916 | 53.49777 | 24.98494 | 30.78778 | 4.284506 | 12.94673 | 16.37422 | 58.1733 | 63.79081 | 0.8053368 | 82.52412
2039.06 | 1769774659.5 | 30/01/2026_13:04:19,531 | 1 | 2 | 2.700747928e-06 | 4.150550467e-06 | 1.783717063e-10 | 6.622439576e-12 | 3.599761331e-12 | 7.43744389e-12 | 4.18053335e-11 | 5.573060416e-11 | 2.356700772e-12 | 7.108815273e-12 | 9.632004395e-12 | 2.896192129e-13 | 4.999999912e-15 | 4.999999912e-15 | 4.999999912e-15 | 1.474823613e-14 | 5.213836654e-11 | 6.377073891e-13 | 9.940945365e-14 | 4.999999912e-15 | 6.268146809e-14 | 9.407519902e-11 | 3.307202082e-11 | 1 | 1 | 1 | 1 | 1 | 1 | 1 | 0 | 0 | 0 | 0 | 0 | 0 | 0 | 0 | 0 | 0 | 6.012111046e-09 | 32.09746089 | 0 | 0.2181349643 | 17.0941737 | 18.80091081 | 14.07505479 | 15.20513179 | 2.58527567 | 0.02337953988 | 0 | 0 | 0 | 0 | 49 | 0 | 71 | 80 | 30.86 | 180.13 | 666.45 | 179.91 | 611.71 | 654.41 | 77.86 | 0.19 | Catalyst_01 | 33.98433 | 43.29221 | 54.01406 | 25.22056 | 30.94718 | 4.288165 | 13.05014 | 16.53225 | 58.25659 | 63.55441 | 0.8087444 | 82.25319
2044.796 | 1769774665.3 | 30/01/2026_13:04:25,267 | 1 | 2 | 2.695405556e-06 | 4.118854577e-06 | 1.798788896e-10 | 6.619184801e-12 | 3.574199964e-12 | 7.401725934e-12 | 4.152929736e-11 | 5.537061781e-11 | 2.357160691e-12 | 7.114495191e-12 | 9.610955261e-12 | 2.759187735e-13 | 4.999999912e-15 | 4.999999912e-15 | 4.999999912e-15 | 1.202210972e-14 | 5.236185097e-11 | 6.51671913e-13 | 8.772880832e-14 | 4.999999912e-15 | 5.694786819e-14 | 9.39079231e-11 | 3.284652064e-11 | 1 | 1 | 1 | 1 | 1 | 1 | 1 | 0 | 0 | 0 | 0 | 0 | 0 | 0 | 0 | 0 | 0 | 5.97139841e-09 | 32.05222778 | 0 | 0.2147102541 | 16.98768967 | 18.91128052 | 13.9843873 | 15.33930452 | 2.588563373 | 0.02004343321 | 0 | 0 | 0 | 0 | 49 | 0 | 70.99 | 80.03 | 30.85 | 180.11 | 667.26 | 179.95 | 612.15 | 654.43 | 77.86 | 0.19 | Catalyst_01 | 34.07993 | 43.64546 | 54.31029 | 25.44312 | 31.12885 | 4.293618 | 13.15662 | 16.62291 | 58.29499 | 63.50428 | 0.8111193 | 82.11034
2050.532 | 1769774671.0 | 30/01/2026_13:04:31,003 | 1 | 2 | 2.695840521e-06 | 4.160104254e-06 | 1.816590212e-10 | 6.623058005e-12 | 3.548750703e-12 | 7.363522986e-12 | 4.120746105e-11 | 5.506355094e-11 | 2.3494982e-12 | 7.12516374e-12 | 9.610780921e-12 | 2.742132151e-13 | 7.415837828e-15 | 4.999999912e-15 | 4.999999912e-15 | 1.125763369e-14 | 5.279841148e-11 | 6.586782985e-13 | 8.985345833e-14 | 1.31047957e-14 | 5.396756582e-14 | 9.377396082e-11 | 3.266421508e-11 | 1 | 1 | 1 | 1 | 1 | 1 | 1 | 0 | 0 | 0 | 0 | 0 | 0 | 0 | 0 | 0 | 0 | 7.312715411e-09 | 31.97248992 | 0 | 0.2070788352 | 16.85715788 | 19.07851933 | 13.89386068 | 15.47436529 | 2.589104166 | 0.02169271219 | 0 | 0 | 0 | 0 | 49 | 0 | 71 | 79.98 | 30.85 | 180.1 | 669.16 | 180.01 | 613.27 | 656.74 | 77.86 | 0.2 | Catalyst_01 | 34.17553 | 44.07848 | 54.60606 | 25.66714 | 31.40414 | 4.294515 | 13.28715 | 16.71344 | 58.23055 | 63.5938 | 0.8110884 | 82.02175
2056.268 | 1769774676.7 | 30/01/2026_13:04:36,739 | 1 | 2 | 2.705126008e-06 | 4.219519724e-06 | 1.827975826e-10 | 6.628372764e-12 | 3.538084756e-12 | 7.344468783e-12 | 4.105198126e-11 | 5.483718341e-11 | 2.347983136e-12 | 7.15130689e-12 | 9.62717666e-12 | 2.789495252e-13 | 1.535554859e-14 | 4.999999912e-15 | 9.02628463e-15 | 7.881509437e-15 | 5.303014972e-11 | 6.587695341e-13 | 9.039284891e-14 | 1.491316022e-14 | 5.376189606e-14 | 9.350178271e-11 | 3.25979764e-11 | 1 | 1 | 1 | 1 | 1 | 1 | 1 | 0 | 0 | 0 | 0 | 0 | 0 | 0 | 0 | 0 | 0 | 1.208871588e-08 | 31.87816977 | 0 | 0.2080967905 | 16.78538673 | 19.17049392 | 13.86363892 | 15.56990578 | 2.597888584 | 0.02028726743 | 0 | 0 | 0 | 0 | 49 | 0 | 71.01 | 79.98 | 30.86 | 180.08 | 674.48 | 180.04 | 613.95 | 658.87 | 77.86 | 0.2 | Catalyst_01 | 34.27113 | 44.31657 | 54.7048 | 25.82561 | 31.55553 | 4.309086 | 13.35893 | 16.74366 | 58.27529 | 63.68387 | 0.8121807 | 82.00526
2062.004 | 1769774682.5 | 30/01/2026_13:04:42,475 | 1 | 2 | 2.702402526e-06 | 4.150550467e-06 | 1.835954305e-10 | 6.627061313e-12 | 3.527027195e-12 | 7.337565451e-12 | 4.092513828e-11 | 5.469370096e-11 | 2.343083843e-12 | 7.147574633e-12 | 9.610289994e-12 | 2.848130802e-13 | 2.460885499e-14 | 4.999999912e-15 | 1.575331526e-14 | 9.319269938e-15 | 5.310473242e-11 | 6.60719526e-13 | 9.861196874e-14 | 2.269571588e-14 | 4.946799806e-14 | 9.365179465e-11 | 3.25024764e-11 | 1 | 1 | 1 | 1 | 1 | 1 | 1 | 0 | 0 | 0 | 0 | 0 | 0 | 0 | 0 | 0 | 0 | 1.763665813e-08 | 31.90860875 | 0 | 0.2115451996 | 16.72765364 | 19.18828763 | 13.81514109 | 15.62820521 | 2.594732603 | 0.01857427732 | 0 | 0 | 0 | 0 | 49 | 0 | 71.01 | 80.03 | 30.85 | 180.09 | 677.21 | 180.05 | 615.15 | 663.6 | 77.86 | 0.2 | Catalyst_01 | 34.36673 | 44.50809 | 54.86325 | 25.92231 | 31.58482 | 4.303851 | 13.41666 | 16.79216 | 58.24179 | 63.51883 | 0.8144659 | 81.85969
2067.74 | 1769774688.2 | 30/01/2026_13:04:48,211 | 1 | 2 | 2.689993153e-06 | 4.213057309e-06 | 1.84136234e-10 | 6.613054722e-12 | 3.530085729e-12 | 7.333940746e-12 | 4.094052528e-11 | 5.464141292e-11 | 2.340906332e-12 | 7.172346484e-12 | 9.589154124e-12 | 2.879015385e-13 | 2.544657397e-14 | 4.999999912e-15 | 2.468209285e-14 | 6.850718621e-15 | 5.298342667e-11 | 6.607539494e-13 | 9.96088181e-14 | 2.717344714e-14 | 4.808602315e-14 | 9.352715824e-11 | 3.236273402e-11 | 1 | 1 | 1 | 1 | 1 | 1 | 1 | 0 | 0 | 0 | 0 | 0 | 0 | 0 | 0 | 0 | 0 | 1.814812433e-08 | 31.89656401 | 0 | 0.2162975471 | 16.74018415 | 19.160985 | 13.76803849 | 15.68933333 | 2.605531405 | 0.0161129894 | 0 | 0 | 0 | 0 | 49 | 0 | 71 | 80.02 | 30.85 | 180.1 | 681.98 | 179.99 | 616.82 | 668.04 | 77.86 | 0.2 | Catalyst_01 | 34.46233 | 44.46653 | 55.01714 | 26.0237 | 31.53988 | 4.321763 | 13.40413 | 16.83926 | 58.52426 | 63.35594 | 0.8188166 | 81.75784
2073.476 | 1769774693.9 | 30/01/2026_13:04:53,947 | 1 | 2 | 2.701469839e-06 | 4.166490271e-06 | 1.845510966e-10 | 6.59955467e-12 | 3.530179621e-12 | 7.29086843e-12 | 4.070858581e-11 | 5.455805252e-11 | 2.342845752e-12 | 7.187298499e-12 | 9.596975992e-12 | 2.943074929e-13 | 2.250022746e-14 | 4.999999912e-15 | 3.151875665e-14 | 4.999999912e-15 | 5.325742625e-11 | 6.5835667e-13 | 1.082363637e-13 | 1.979932399e-14 | 5.181044057e-14 | 9.356908304e-11 | 3.22113447e-11 | 1 | 1 | 1 | 1 | 1 | 1 | 1 | 0 | 0 | 0 | 0 | 0 | 0 | 0 | 0 | 0 | 0 | 1.601252452e-08 | 31.88814214 | 0 | 0.1967585736 | 16.67481093 | 19.27531013 | 13.69805145 | 15.71325547 | 2.609106214 | 0.02564168386 | 0 | 0 | 0 | 0 | 49 | 0 | 71.02 | 80.03 | 30.85 | 180.1 | 681.98 | 179.96 | 617.34 | 668.39 | 77.86 | 0.2 | Catalyst_01 | 34.55793 | 44.68339269 | 55.2458 | 26.06338 | 31.72806 | 4.327692 | 13.4695 | 16.90925 | 58.32902 | 63.44998 | 0.8152012 | 81.72322
2079.212 | 1769774699.7 | 30/01/2026_13:04:59,683 | 1 | 2 | 2.700023515e-06 | 4.256881766e-06 | 1.857227844e-10 | 6.578554975e-12 | 3.536320976e-12 | 7.274568534e-12 | 4.063462067e-11 | 5.433090783e-11 | 2.329956107e-12 | 7.181495416e-12 | 9.561839168e-12 | 3.000817639e-13 | 1.106602806e-14 | 4.999999912e-15 | 2.378276917e-14 | 4.999999912e-15 | 5.340208831e-11 | 6.505722068e-13 | 1.188148972e-13 | 9.234383684e-15 | 5.993059646e-14 | 9.332741524e-11 | 3.207302479e-11 | 1 | 1 | 1 | 1 | 1 | 1 | 1 | 0 | 0 | 0 | 0 | 0 | 0 | 0 | 0 | 0 | 0 | 9.507101689e-09 | 31.81902678 | 0 | 0.2159800882 | 16.62716246 | 19.33685317 | 13.64185671 | 15.81994506 | 2.607290275 | 0.02592661933 | 0 | 0 | 0 | 0 | 49 | 0 | 71 | 80.02 | 30.85 | 180.09 | 681.28 | 179.88 | 618.22 | 667.81 | 77.86 | 0.2 | Catalyst_01 | 34.65353 | 44.84146 | 55.4294 | 26.24035 | 31.82937 | 4.32468 | 13.51715 | 16.96544 | 58.51805 | 63.43572 | 0.8181241 | 81.65359
2084.948 | 1769774705.4 | 30/01/2026_13:05:05,419 | 1 | 2 | 2.695324156e-06 | 4.216291927e-06 | 1.872689503e-10 | 6.565780471e-12 | 3.51415533e-12 | 7.213118557e-12 | 4.036767795e-11 | 5.393349656e-11 | 2.329979742e-12 | 7.190459599e-12 | 9.54179704e-12 | 3.044960388e-13 | 4.999999912e-15 | 4.999999912e-15 | 1.777947059e-14 | 4.999999912e-15 | 5.380108858e-11 | 6.456650535e-13 | 1.250956532e-13 | 4.999999912e-15 | 6.52819541e-14 | 9.316957622e-11 | 3.17715021e-11 | 1 | 1 | 1 | 1 | 1 | 1 | 1 | 0 | 0 | 0 | 0 | 0 | 0 | 0 | 0 | 0 | 0 | 6.021467241e-09 | 31.76288253 | 0 | 0.2213291481 | 16.50755983 | 19.50776049 | 13.51155493 | 15.95061108 | 2.610531659 | 0.02752255673 | 0 | 0 | 0 | 0 | 49 | 0 | 71.02 | 80 | 30.85 | 180.09 | 679.11 | 179.84 | 618.53 | 667.04 | 77.86 | 0.2 | Catalyst_01 | 34.74913 | 45.23823 | 55.85512 | 26.45708 | 32.11069 | 4.330057 | 13.63675 | 17.09575 | 58.48391 | 63.476 | 0.8176547 | 81.52356
2090.684 | 1769774711.2 | 30/01/2026_13:05:11,155 | 1 | 2 | 2.691359214e-06 | 4.232484116e-06 | 1.889971929e-10 | 6.559466945e-12 | 3.493087763e-12 | 7.1647124e-12 | 4.005698204e-11 | 5.365349484e-11 | 2.327360093e-12 | 7.193262912e-12 | 9.525538344e-12 | 2.997810875e-13 | 4.999999912e-15 | 5.693335343e-15 | 4.999999912e-15 | 4.999999912e-15 | 5.411060142e-11 | 6.432418075e-13 | 1.316887951e-13 | 4.999999912e-15 | 6.315343485e-14 | 9.293115583e-11 | 3.147902425e-11 | 1 | 1 | 1 | 1 | 1 | 1 | 1 | 0 | 0 | 0 | 0 | 0 | 0 | 0 | 0 | 0 | 0 | 5.998836596e-09 | 31.68610809 | 0 | 0.210305568 | 16.40792789 | 19.66014142 | 13.39185924 | 16.09994747 | 2.611919942 | 0.03080497213 | 0 | 0 | 0 | 0 | 49 | 0 | 71 | 80 | 30.84 | 180.1 | 677.65 | 179.77 | 618.95 | 664.95 | 77.86 | 0.2 | Catalyst_01 | 34.84473 | 45.56874 | 56.24619 | 26.70478 | 32.36151 | 4.332359 | 13.73638 | 17.21544 | 58.60329 | 63.51852 | 0.8189131 | 81.41336
2096.42 | 1769774716.9 | 30/01/2026_13:05:16,891 | 1 | 2 | 2.695635885e-06 | 4.294578503e-06 | 1.906423214e-10 | 6.563088181e-12 | 3.467403448e-12 | 7.109503524e-12 | 3.986266178e-11 | 5.326805663e-11 | 2.332077456e-12 | 7.173812325e-12 | 9.512096839e-12 | 2.935609113e-13 | 4.999999912e-15 | 1.397503058e-14 | 4.999999912e-15 | 4.999999912e-15 | 5.44255821e-11 | 6.469424605e-13 | 1.238116733e-13 | 4.999999912e-15 | 7.228499212e-14 | 9.283909752e-11 | 3.138946741e-11 | 1 | 1 | 1 | 1 | 1 | 1 | 1 | 0 | 0 | 0 | 0 | 0 | 0 | 0 | 0 | 0 | 0 | 6.127944816e-09 | 31.6293297 | 0 | 0.2190968924 | 16.28577538 | 19.76717767 | 13.33984879 | 16.2271786 | 2.603917863 | 0.03089171599 | 0 | 0 | 0 | 0 | 49 | 0 | 71 | 80 | 30.83 | 180.11 | 675.42 | 179.74 | 619.19 | 663.92 | 77.86 | 0.2 | Catalyst_01 | 34.94033 | 45.97397 | 56.41612 | 26.91582 | 32.5377 | 4.319087 | 13.85854 | 17.26745 | 58.54578 | 63.50699 | 0.8209153 | 81.30286
2102.156 | 1769774722.6 | 30/01/2026_13:05:22,627 | 1 | 2 | 2.690378551e-06 | 4.292928679e-06 | 1.922479537e-10 | 6.562432889e-12 | 3.442001024e-12 | 7.060674094e-12 | 3.960008016e-11 | 5.289768623e-11 | 2.328706889e-12 | 7.164817784e-12 | 9.49529691e-12 | 2.868799762e-13 | 4.999999912e-15 | 1.316154861e-14 | 4.999999912e-15 | 7.398851429e-15 | 5.457205868e-11 | 6.50166661e-13 | 1.180096467e-13 | 4.999999912e-15 | 6.928673943e-14 | 9.256241607e-11 | 3.112341634e-11 | 1 | 1 | 1 | 1 | 1 | 1 | 1 | 0 | 0 | 0 | 0 | 0 | 0 | 0 | 0 | 0 | 0 | 6.05116814e-09 | 31.57151651 | 0 | 0.2157763562 | 16.19280202 | 19.86384467 | 13.24195873 | 16.38252091 | 2.603862822 | 0.02850398017 | 0 | 0 | 0 | 0 | 49 | 0 | 71 | 80.02 | 30.83 | 180.12 | 675.21 | 179.71 | 619.93 | 663.1 | 77.86 | 0.2 | Catalyst_01 | 35.03593 | 46.2824 | 56.73595 | 27.17349 | 32.69682 | 4.318995 | 13.95151 | 17.36534 | 58.71236 | 63.42861 | 0.8247407 | 81.14781
2107.892 | 1769774728.4 | 30/01/2026_13:05:28,363 | 1 | 2 | 2.691946975e-06 | 4.266688848e-06 | 1.939125388e-10 | 6.574856978e-12 | 3.410658908e-12 | 7.021942489e-12 | 3.93873649e-11 | 5.26252375e-11 | 2.330833443e-12 | 7.15930917e-12 | 9.486657987e-12 | 2.819884625e-13 | 4.999999912e-15 | 1.198184686e-14 | 4.999999912e-15 | 6.486913735e-15 | 5.47937043e-11 | 6.654368354e-13 | 1.099690407e-13 | 4.999999912e-15 | 7.292675171e-14 | 9.236591353e-11 | 3.079558136e-11 | 1 | 1 | 1 | 1 | 1 | 1 | 1 | 0 | 0 | 0 | 0 | 0 | 0 | 0 | 0 | 0 | 0 | 6.031654448e-09 | 31.51688054 | 0 | 0.2116260765 | 16.11621021 | 19.98114416 | 13.10887314 | 16.53065229 | 2.603400844 | 0.03138915844 | 0 | 0 | 0 | 0 | 49 | 0 | 71 | 80.02 | 30.83 | 180.12 | 679.97 | 179.74 | 621.72 | 667.12 | 77.86 | 0.2 | Catalyst_01 | 35.13153 | 46.53648 | 57.17076 | 27.41919 | 32.8899 | 4.318229 | 14.0281 | 17.49843 | 58.91977 | 63.37882 | 0.8273126 | 80.99575
2113.628 | 1769774734.1 | 30/01/2026_13:05:34,099 | 1 | 2 | 2.693118631e-06 | 4.299513876e-06 | 1.952483869e-10 | 6.569247316e-12 | 3.390625237e-12 | 6.995271983e-12 | 3.920088559e-11 | 5.23680127e-11 | 2.327539854e-12 | 7.158562805e-12 | 9.460606777e-12 | 2.67059351e-13 | 4.999999912e-15 | 5.370754704e-15 | 4.999999912e-15 | 1.383435196e-14 | 5.502445374e-11 | 6.723127914e-13 | 1.010140729e-13 | 4.999999912e-15 | 6.502339899e-14 | 9.22505336e-11 | 3.068081206e-11 | 1 | 1 | 1 | 1 | 1 | 1 | 1 | 0 | 0 | 0 | 0 | 0 | 0 | 0 | 0 | 0 | 0 | 5.940985732e-09 | 31.46557277 | 0 | 0.2112321661 | 16.03002843 | 20.06898405 | 13.0545585 | 16.63840397 | 2.602152366 | 0.02619768711 | 0 | 0 | 0 | 0 | 49 | 0 | 71 | 80 | 30.84 | 180.12 | 685.53 | 179.8 | 622.39 | 669.49 | 77.86 | 0.2 | Catalyst_01 | 35.22713 | 46.82238 | 57.34822 | 27.59792 | 33.03449 | 4.316158 | 14.11428 | 17.55274 | 58.94172 | 63.37502 | 0.8290606 | 80.90908
2119.364 | 1769774739.8 | 30/01/2026_13:05:39,835 | 1 | 2 | 2.686745347e-06 | 4.344246918e-06 | 1.961170393e-10 | 6.565913178e-12 | 3.368500357e-12 | 6.996294603e-12 | 3.91040117e-11 | 5.216569884e-11 | 2.33745987e-12 | 7.148000074e-12 | 9.477261857e-12 | 2.608512907e-13 | 4.999999912e-15 | 4.999999912e-15 | 4.999999912e-15 | 1.751995664e-14 | 5.506349196e-11 | 6.79853797e-13 | 1.006386272e-13 | 4.999999912e-15 | 5.909286732e-14 | 9.198704298e-11 | 3.059191442e-11 | 1 | 1 | 1 | 1 | 1 | 1 | 1 | 0 | 0 | 0 | 0 | 0 | 0 | 0 | 0 | 0 | 0 | 6.10507737e-09 | 31.408063 | 0 | 0.2242158395 | 15.99187986 | 20.09909706 | 13.0280593 | 16.7289964 | 2.602117718 | 0.02024935644 | 0 | 0 | 0 | 0 | 49 | 0 | 71 | 80.02 | 30.83 | 180.11 | 687.9 | 179.83 | 623.53 | 673.96 | 77.86 | 0.2 | Catalyst_01 | 35.32273 | 46.94893 | 57.4348 | 27.74818 | 33.08405 | 4.316101 | 14.15243 | 17.57924 | 59.1029 | 63.3408 | 0.8323258 | 80.85223
2125.1 | 1769774745.6 | 30/01/2026_13:05:45,571 | 1 | 2 | 2.68773897e-06 | 4.332604931e-06 | 1.964723939e-10 | 6.574518707e-12 | 3.370191062e-12 | 6.997598681e-12 | 3.90397055e-11 | 5.222971708e-11 | 2.337249751e-12 | 7.161305403e-12 | 9.48773872e-12 | 2.575329273e-13 | 8.36124857e-15 | 4.999999912e-15 | 4.999999912e-15 | 1.325856607e-14 | 5.518919696e-11 | 6.903639986e-13 | 9.654991108e-14 | 6.39377738e-15 | 5.810670413e-14 | 9.219221914e-11 | 3.055992959e-11 | 1 | 1 | 1 | 1 | 1 | 1 | 1 | 0 | 0 | 0 | 0 | 0 | 0 | 0 | 0 | 0 | 0 | 7.948625728e-09 | 31.42894802 | 0 | 0.2097349707 | 15.96943739 | 20.13041614 | 12.99746227 | 16.73321988 | 2.602607015 | 0.02460998525 | 0 | 0 | 0 | 0 | 49 | 0 | 70.98 | 80.02 | 30.84 | 180.09 | 690.65 | 179.91 | 624.09 | 675.56 | 77.86 | 0.2 | Catalyst_01 | 35.41833 | 47.02338 | 57.53477 | 27.75519 | 33.13561 | 4.316912 | 14.17488 | 17.60984 | 59.02422 | 63.33364 | 0.8312406 | 80.81648
2130.836 | 1769774751.3 | 30/01/2026_13:05:51,307 | 1 | 2 | 2.682173317e-06 | 4.292928679e-06 | 1.969861357e-10 | 6.587469285e-12 | 3.359567832e-12 | 7.014059472e-12 | 3.897942039e-11 | 5.214008045e-11 | 2.337248884e-12 | 7.163600442e-12 | 9.483426197e-12 | 2.606946505e-13 | 1.371163044e-14 | 4.999999912e-15 | 4.999999912e-15 | 1.702954997e-14 | 5.536197542e-11 | 7.005243282e-13 | 9.712910543e-14 | 1.963731369e-14 | 5.376722898e-14 | 9.195967599e-11 | 3.0506285e-11 | 1 | 1 | 1 | 1 | 1 | 1 | 1 | 0 | 0 | 0 | 0 | 0 | 0 | 0 | 0 | 0 | 0 | 1.123418638e-08 | 31.3554094 | 0 | 0.2167611909 | 15.94544965 | 20.19885464 | 12.97671021 | 16.77973465 | 2.60389594 | 0.02159881729 | 0 | 0 | 0 | 0 | 49 | 0 | 70.99 | 80 | 30.83 | 180.09 | 691.03 | 179.94 | 625.15 | 677.03 | 77.86 | 0.2 | Catalyst_01 | 35.51393 | 47.10296 | 57.60257 | 27.83234 | 33.24826 | 4.31905 | 14.19886 | 17.63059 | 59.0883 | 63.45963 | 0.830727 | 80.85549
2136.572 | 1769774757.0 | 30/01/2026_13:05:57,043 | 1 | 2 | 2.686296739e-06 | 4.381028702e-06 | 1.980993564e-10 | 6.579082331e-12 | 3.354867816e-12 | 6.983872248e-12 | 3.886456088e-11 | 5.182818757e-11 | 2.331645944e-12 | 7.176517193e-12 | 9.483436605e-12 | 2.590012623e-13 | 1.943600446e-14 | 4.999999912e-15 | 1.670794511e-14 | 1.464346155e-14 | 5.549694732e-11 | 7.008623825e-13 | 9.910868919e-14 | 2.772109799e-14 | 5.230860097e-14 | 9.173311416e-11 | 3.017562936e-11 | 1 | 1 | 1 | 1 | 1 | 1 | 1 | 0 | 0 | 0 | 0 | 0 | 0 | 0 | 0 | 0 | 0 | 1.475406072e-08 | 31.31967779 | 0 | 0.2276629804 | 15.89303232 | 20.28590624 | 12.85028513 | 16.89658298 | 2.61145142 | 0.01620159606 | 0 | 0 | 0 | 0 | 49 | 0 | 71 | 80.05 | 30.84 | 180.12 | 690.24 | 179.99 | 625.62 | 677 | 77.86 | 0.2 | Catalyst_01 | 35.60953 | 47.27685 | 58.01562 | 28.02615 | 33.39155 | 4.331582 | 14.25128 | 17.75702 | 59.28093 | 63.37703 | 0.8329223 | 80.7044
2142.308 | 1769774762.8 | 30/01/2026_13:06:02,779 | 1 | 2 | 2.689402663e-06 | 4.339250609e-06 | 1.995067306e-10 | 6.566018562e-12 | 3.330325165e-12 | 6.959704514e-12 | 3.849545682e-11 | 5.15033953e-11 | 2.326205634e-12 | 7.185705156e-12 | 9.438419664e-12 | 2.648207174e-13 | 2.627023389e-14 | 4.999999912e-15 | 2.528844138e-14 | 9.040353847e-15 | 5.582263471e-11 | 7.046387128e-13 | 1.057100981e-13 | 3.223859574e-14 | 5.233626846e-14 | 9.178144356e-11 | 2.985194036e-11 | 1 | 1 | 1 | 1 | 1 | 1 | 1 | 0 | 0 | 0 | 0 | 0 | 0 | 0 | 0 | 0 | 0 | 1.858897973e-08 | 31.32243739 | 0 | 0.2136658825 | 15.76770576 | 20.43174091 | 12.71083102 | 17.00987943 | 2.613473524 | 0.02151910143 | 0 | 0 | 0 | 0 | 49.01 | 0 | 70.99 | 80.02 | 30.83 | 180.13 | 689.3 | 180 | 626.36 | 675.86 | 77.86 | 0.2 | Catalyst_01 | 35.70513 | 47.6926 | 58.47125 | 28.21408 | 33.6316 | 4.334936 | 14.37661 | 17.89647 | 59.15819 | 63.30893 | 0.8325223 | 80.50861
2148.044 | 1769774768.5 | 30/01/2026_13:06:08,515 | 1 | 2 | 2.694591785e-06 | 4.364273536e-06 | 2.015180661e-10 | 6.55987634e-12 | 3.31685417e-12 | 6.878016386e-12 | 3.817142435e-11 | 5.114448795e-11 | 2.309572455e-12 | 7.20317252e-12 | 9.416487555e-12 | 2.643754085e-13 | 2.229746979e-14 | 4.999999912e-15 | 3.206883001e-14 | 8.936543183e-15 | 5.620190077e-11 | 7.061725879e-13 | 1.125525657e-13 | 2.965509782e-14 | 5.066468621e-14 | 9.123671957e-11 | 2.959706438e-11 | 1 | 1 | 1 | 1 | 1 | 1 | 1 | 0 | 0 | 0 | 0 | 0 | 0 | 0 | 0 | 0 | 0 | 1.609335967e-08 | 31.15992468 | 0 | 0.2098262364 | 15.65700159 | 20.61179868 | 12.61271377 | 17.19360816 | 2.620262985 | 0.02286004816 | 0 | 0 | 0 | 0 | 49 | 0 | 71 | 79.98 | 30.84 | 180.13 | 685.21 | 179.98 | 627.01 | 672.64 | 77.86 | 0.2 | Catalyst_01 | 35.80073 | 48.05985 | 58.79181 | 28.51883 | 33.92799 | 4.346198 | 14.48731 | 17.99459 | 59.34023 | 63.45626 | 0.8341634 | 80.46126
2153.78 | 1769774774.3 | 30/01/2026_13:06:14,251 | 1 | 2 | 2.693904207e-06 | 4.433395134e-06 | 2.03083092e-10 | 6.539859366e-12 | 3.301902805e-12 | 6.842679635e-12 | 3.804688162e-11 | 5.089631147e-11 | 2.303092396e-12 | 7.19937391e-12 | 9.435622422e-12 | 2.754705101e-13 | 1.855898993e-14 | 4.999999912e-15 | 3.225752524e-14 | 4.999999912e-15 | 5.652124602e-11 | 7.031286903e-13 | 1.252504095e-13 | 2.414318e-14 | 5.776473321e-14 | 9.119228983e-11 | 2.945612157e-11 | 1 | 1 | 1 | 1 | 1 | 1 | 1 | 0 | 0 | 0 | 0 | 0 | 0 | 0 | 0 | 0 | 0 | 1.419548476e-08 | 31.10923947 | 0 | 0.2276158397 | 15.56993908 | 20.71072821 | 12.53552436 | 17.30712102 | 2.615560113 | 0.02400147571 | 0 | 0 | 0 | 0 | 49 | 0 | 71.02 | 80 | 30.84 | 180.12 | 684.01 | 179.93 | 627.33 | 671.93 | 77.86 | 0.2 | Catalyst_01 | 35.89633 | 48.34867 | 59.04401 | 28.70711 | 34.09083 | 4.338397 | 14.57437 | 18.07178 | 59.37518 | 63.44003 | 0.8356597 | 80.35374
2159.516 | 1769774780.0 | 30/01/2026_13:06:19,987 | 1 | 2 | 2.684325409e-06 | 4.460674518e-06 | 2.049062031e-10 | 6.526327222e-12 | 3.290273002e-12 | 6.785507486e-12 | 3.773493323e-11 | 5.056126004e-11 | 2.297480348e-12 | 7.203821307e-12 | 9.361740549e-12 | 2.803557354e-13 | 1.106311596e-14 | 4.999999912e-15 | 2.567359743e-14 | 4.999999912e-15 | 5.665802549e-11 | 6.954290659e-13 | 1.325046843e-13 | 1.675596341e-14 | 5.716470862e-14 | 9.117447075e-11 | 2.915108432e-11 | 1 | 1 | 1 | 1 | 1 | 1 | 1 | 0 | 0 | 0 | 0 | 0 | 0 | 0 | 0 | 0 | 0 | 9.616029079e-09 | 31.10627648 | 0 | 0.2186069212 | 15.46060806 | 20.79308719 | 12.40987869 | 17.46548778 | 2.61739002 | 0.02644363733 | 0 | 0 | 0 | 0 | 49 | 0 | 70.99 | 80 | 30.84 | 180.12 | 684.64 | 179.9 | 628.25 | 672.39 | 77.86 | 0.2 | Catalyst_01 | 35.99193 | 48.71136 | 59.45452 | 28.96979 | 34.22639 | 4.341433 | 14.6837 | 18.19742 | 59.47235 | 63.23715 | 0.8399661 | 80.10252
2165.252 | 1769774785.7 | 30/01/2026_13:06:25,723 | 1 | 2 | 2.676473514e-06 | 4.443604666e-06 | 2.063258037e-10 | 6.514838148e-12 | 3.274225292e-12 | 6.727271951e-12 | 3.752920197e-11 | 5.024610242e-11 | 2.29646315e-12 | 7.199691364e-12 | 9.361605241e-12 | 2.803436465e-13 | 4.999999912e-15 | 1.057949742e-14 | 1.55932379e-14 | 4.999999912e-15 | 5.687122301e-11 | 6.893457701e-13 | 1.339245013e-13 | 4.999999912e-15 | 7.076379549e-14 | 9.111021659e-11 | 2.901051621e-11 | 1 | 1 | 1 | 1 | 1 | 1 | 1 | 0 | 0 | 0 | 0 | 0 | 0 | 0 | 0 | 0 | 0 | 6.130186314e-09 | 31.07293981 | 0 | 0.2219767737 | 15.35918191 | 20.877755 | 12.34403934 | 17.57998685 | 2.615196826 | 0.03232014728 | 0 | 0 | 0 | 0 | 49 | 0 | 71.01 | 79.98 | 30.84 | 180.12 | 688.63 | 179.83 | 628.86 | 673.76 | 77.86 | 0.2 | Catalyst_01 | 36.08753 | 49.04783 | 59.66963 | 29.15971 | 34.36576 | 4.337795 | 14.78513 | 18.26326 | 59.45158 | 63.17328 | 0.8420439 | 79.96656
2170.988 | 1769774791.5 | 30/01/2026_13:06:31,459 | 1 | 2 | 2.694065643e-06 | 4.419820471e-06 | 2.075968841e-10 | 6.506007105e-12 | 3.257828469e-12 | 6.684999342e-12 | 3.738295437e-11 | 4.999578182e-11 | 2.294706959e-12 | 7.175128113e-12 | 9.334293755e-12 | 2.747826652e-13 | 4.999999912e-15 | 1.413994789e-14 | 4.999999912e-15 | 4.999999912e-15 | 5.716424903e-11 | 6.975900435e-13 | 1.304979345e-13 | 4.999999912e-15 | 6.457615204e-14 | 9.103365284e-11 | 2.887892529e-11 | 1 | 1 | 1 | 1 | 1 | 1 | 1 | 0 | 0 | 0 | 0 | 0 | 0 | 0 | 0 | 0 | 0 | 6.415375376e-09 | 31.02834353 | 0 | 0.2315655966 | 15.27777289 | 20.98538083 | 12.27931202 | 17.67823879 | 2.605357658 | 0.02682650159 | 0 | 0 | 0 | 0 | 49.01 | 0 | 71.02 | 80 | 30.85 | 180.13 | 691.4 | 179.8 | 630.25 | 678.1 | 77.86 | 0.21 | Catalyst_01 | 36.18313 | 49.31789 | 59.8811 | 29.32268 | 34.54292 | 4.321475 | 14.86654 | 18.32799 | 59.45647 | 63.2194 | 0.8424073 | 79.90317
2176.724 | 1769774797.2 | 30/01/2026_13:06:37,195 | 1 | 2 | 2.679089903e-06 | 4.43849467e-06 | 2.083682255e-10 | 6.511701334e-12 | 3.250133019e-12 | 6.670448048e-12 | 3.728905379e-11 | 4.994176947e-11 | 2.298652371e-12 | 7.181874453e-12 | 9.32962041e-12 | 2.687954026e-13 | 4.999999912e-15 | 1.172863991e-14 | 4.999999912e-15 | 4.999999912e-15 | 5.710158041e-11 | 6.863231229e-13 | 1.288530643e-13 | 4.999999912e-15 | 6.84436706e-14 | 9.104306198e-11 | 2.880856317e-11 | 1 | 1 | 1 | 1 | 1 | 1 | 1 | 0 | 0 | 0 | 0 | 0 | 0 | 0 | 0 | 0 | 0 | 6.125392433e-09 | 31.02941161 | 0 | 0.2138262031 | 15.25234109 | 20.97512206 | 12.25056599 | 17.74265799 | 2.607912414 | 0.03133426744 | 0 | 0 | 0 | 0 | 49 | 0 | 71.02 | 80.02 | 30.85 | 180.12 | 696.61 | 179.75 | 631.41 | 680.48 | 77.86 | 0.21 | Catalyst_01 | 36.27873 | 49.40226 | 59.97502 | 29.42953 | 34.52603 | 4.325712 | 14.89197 | 18.35674 | 59.57122 | 63.08553 | 0.8458906 | 79.79711
2182.46 | 1769774802.9 | 30/01/2026_13:06:42,931 | 1 | 2 | 2.692789394e-06 | 4.414742762e-06 | 2.087559708e-10 | 6.512381346e-12 | 3.229273836e-12 | 6.654373667e-12 | 3.727468681e-11 | 4.9870056e-11 | 2.30627995e-12 | 7.162919997e-12 | 9.35018122e-12 | 2.689336655e-13 | 4.999999912e-15 | 1.163598636e-14 | 4.999999912e-15 | 1.249748325e-14 | 5.711693618e-11 | 7.000493935e-13 | 1.213620269e-13 | 4.999999912e-15 | 7.248385513e-14 | 9.072460838e-11 | 2.878620432e-11 | 1 | 1 | 1 | 1 | 1 | 1 | 1 | 0 | 0 | 0 | 0 | 0 | 0 | 0 | 0 | 0 | 0 | 6.229494297e-09 | 30.95375514 | 0 | 0.2234347527 | 15.25081053 | 20.99587852 | 12.2524556 | 17.79364816 | 2.604760738 | 0.03198888826 | 0 | 0 | 0 | 0 | 49 | 0 | 71 | 80.02 | 30.84 | 180.11 | 698.39 | 179.73 | 631.97 | 684.21 | 77.86 | 0.21 | Catalyst_01 | 36.37433 | 49.40734 | 59.96885 | 29.51411 | 34.5602 | 4.320485 | 14.8935 | 18.35485 | 59.73628 | 63.14864 | 0.8474829 | 79.83186
2188.196 | 1769774808.7 | 30/01/2026_13:06:48,667 | 1 | 2 | 2.681229944e-06 | 4.426600299e-06 | 2.094619894e-10 | 6.52632939e-12 | 3.221969783e-12 | 6.656327833e-12 | 3.718993516e-11 | 4.966950115e-11 | 2.304305835e-12 | 7.173634083e-12 | 9.341121626e-12 | 2.562101464e-13 | 4.999999912e-15 | 1.181934697e-14 | 4.999999912e-15 | 1.531965303e-14 | 5.743063317e-11 | 7.063447049e-13 | 1.159282089e-13 | 4.999999912e-15 | 6.894184794e-14 | 9.094422437e-11 | 2.860780189e-11 | 1 | 1 | 1 | 1 | 1 | 1 | 1 | 0 | 0 | 0 | 0 | 0 | 0 | 0 | 0 | 0 | 0 | 6.250140585e-09 | 30.9848122 | 0 | 0.2281148935 | 15.17980185 | 21.09542984 | 12.15816005 | 17.82916825 | 2.604804807 | 0.02697759946 | 0 | 0 | 0 | 0 | 49 | 0 | 71 | 80 | 30.85 | 180.12 | 699.66 | 179.73 | 633.49 | 685.69 | 77.86 | 0.21 | Catalyst_01 | 36.46993 | 49.6429 | 60.27693 | 29.57302 | 34.72407 | 4.320558 | 14.96451 | 18.44914 | 59.5715 | 63.13416 | 0.8451673 | 79.72363
2193.932 | 1769774814.4 | 30/01/2026_13:06:54,403 | 1 | 2 | 2.680205398e-06 | 4.489827006e-06 | 2.10498341e-10 | 6.527270478e-12 | 3.205404041e-12 | 6.628581364e-12 | 3.692307918e-11 | 4.94681518e-11 | 2.30780282e-12 | 7.141949358e-12 | 9.336905381e-12 | 2.463092122e-13 | 4.999999912e-15 | 1.14337132e-14 | 4.999999912e-15 | 2.060746627e-14 | 5.770518091e-11 | 7.164948973e-13 | 1.071565796e-13 | 4.999999912e-15 | 7.130756353e-14 | 9.068868573e-11 | 2.835703374e-11 | 1 | 1 | 1 | 1 | 1 | 1 | 1 | 0 | 0 | 0 | 0 | 0 | 0 | 0 | 0 | 0 | 0 | 5.862921317e-09 | 30.91646247 | 0 | 0.2089194369 | 15.10929504 | 21.24076213 | 12.06200859 | 17.92763195 | 2.59602356 | 0.0333816449 | 0 | 0 | 0 | 0 | 49 | 0 | 71 | 79.98 | 30.86 | 180.12 | 698.07 | 179.77 | 634.2 | 685.27 | 77.86 | 0.21 | Catalyst_01 | 36.56553 | 49.8768 | 60.59107 | 29.73634 | 34.96329 | 4.305992 | 15.03502 | 18.54529 | 59.61959 | 63.25362 | 0.8440202 | 79.68853
2199.668 | 1769774820.1 | 30/01/2026_13:07:00,139 | 1 | 2 | 2.679629461e-06 | 4.538273515e-06 | 2.121491038e-10 | 6.526342834e-12 | 3.172086508e-12 | 6.599759801e-12 | 3.660765788e-11 | 4.897774894e-11 | 2.305102506e-12 | 7.140371194e-12 | 9.309011895e-12 | 2.438766149e-13 | 4.999999912e-15 | 6.467023707e-15 | 4.999999912e-15 | 1.848524894e-14 | 5.812239925e-11 | 7.300851547e-13 | 1.093767817e-13 | 4.999999912e-15 | 6.458683821e-14 | 9.053322675e-11 | 2.803507426e-11 | 1 | 1 | 1 | 1 | 1 | 1 | 1 | 0 | 0 | 0 | 0 | 0 | 0 | 0 | 0 | 0 | 0 | 6.139880956e-09 | 30.87004789 | 0 | 0.2241543151 | 14.9693746 | 21.41823337 | 11.92630329 | 18.07242109 | 2.59626563 | 0.02689703 | 0 | 0 | 0 | 0 | 49 | 0 | 70.99 | 80.02 | 30.87 | 180.12 | 696.85 | 179.8 | 634.41 | 683.52 | 77.86 | 0.21 | Catalyst_01 | 36.66113 | 50.34097 | 61.03445 | 29.9765 | 35.25541 | 4.306394 | 15.17494 | 18.681 | 59.54694 | 63.26286 | 0.8437867 | 79.52696
2205.404 | 1769774825.9 | 30/01/2026_13:07:05,875 | 1 | 2 | 2.674535381e-06 | 4.592514415e-06 | 2.14165935e-10 | 6.514151631e-12 | 3.150200153e-12 | 6.549377794e-12 | 3.634371623e-11 | 4.868321371e-11 | 2.296171066e-12 | 7.140144812e-12 | 9.290720103e-12 | 2.377258275e-13 | 7.078215577e-15 | 4.999999912e-15 | 4.999999912e-15 | 2.284511894e-14 | 5.839546208e-11 | 7.369346019e-13 | 1.047860258e-13 | 1.320957029e-14 | 6.072757314e-14 | 9.029815784e-11 | 2.786981236e-11 | 1 | 1 | 1 | 1 | 1 | 1 | 1 | 0 | 0 | 0 | 0 | 0 | 0 | 0 | 0 | 0 | 0 | 7.279509407e-09 | 30.77824248 | 0 | 0.2197569578 | 14.86345738 | 21.52826057 | 11.85206564 | 18.23714584 | 2.594721876 | 0.02623872068 | 0 | 0 | 0 | 0 | 49 | 0 | 71 | 80 | 30.86 | 180.12 | 693.99 | 179.86 | 634.78 | 682.38 | 77.86 | 0.21 | Catalyst_01 | 36.75673 | 50.69233 | 61.277 | 30.24973 | 35.43652 | 4.303833 | 15.28086 | 18.75524 | 59.67319 | 63.25127 | 0.8471258 | 79.41153
2211.14 | 1769774831.6 | 30/01/2026_13:07:11,611 | 1 | 2 | 2.673311428e-06 | 4.479516519e-06 | 2.157434925e-10 | 6.514973457e-12 | 3.128238554e-12 | 6.513997675e-12 | 3.611522192e-11 | 4.828967434e-11 | 2.288500986e-12 | 7.139075789e-12 | 9.297384911e-12 | 2.349880815e-13 | 2.639975369e-14 | 4.999999912e-15 | 6.360309415e-15 | 1.80797353e-14 | 5.870037095e-11 | 7.449285871e-13 | 1.068893102e-13 | 2.057883825e-14 | 5.676159548e-14 | 9.000388629e-11 | 2.763667073e-11 | 1 | 1 | 1 | 1 | 1 | 1 | 1 | 0 | 0 | 0 | 0 | 0 | 0 | 0 | 0 | 0 | 0 | 1.91644037e-08 | 30.69551224 | 0 | 0.2321530212 | 14.75963533 | 21.66542155 | 11.75738227 | 18.3814012 | 2.595417448 | 0.02077205274 | 0 | 0 | 0 | 0 | 49 | 0 | 71.01 | 80.02 | 30.86 | 180.1 | 693 | 179.89 | 635.11 | 680.59 | 77.86 | 0.21 | Catalyst_01 | 36.85233 | 51.03675 | 61.58635 | 30.489 | 35.6623 | 4.304987 | 15.38468 | 18.84992 | 59.73931 | 63.28517 | 0.8484211 | 79.31055
2216.876 | 1769774837.3 | 30/01/2026_13:07:17,347 | 1 | 2 | 2.672539495e-06 | 4.594279744e-06 | 2.175530728e-10 | 6.513500676e-12 | 3.110301296e-12 | 6.485560786e-12 | 3.588756722e-11 | 4.80375982e-11 | 2.285786794e-12 | 7.145214542e-12 | 9.278341984e-12 | 2.358325666e-13 | 3.069606066e-14 | 4.999999912e-15 | 2.244201088e-14 | 1.249214863e-14 | 5.875430004e-11 | 7.48485746e-13 | 1.048854674e-13 | 2.742471608e-14 | 5.855104406e-14 | 8.991717787e-11 | 2.741503032e-11 | 1 | 1 | 1 | 1 | 1 | 1 | 1 | 0 | 0 | 0 | 0 | 0 | 0 | 0 | 0 | 0 | 0 | 2.145372073e-08 | 30.66878675 | 0 | 0.2211960015 | 14.6783895 | 21.70483995 | 11.66588944 | 18.53733473 | 2.597800355 | 0.02346308021 | 0 | 0 | 0 | 0 | 49 | 0 | 71 | 80 | 30.87 | 180.12 | 693.33 | 179.95 | 636.03 | 680.98 | 77.86 | 0.21 | Catalyst_01 | 36.94793 | 51.30627 | 61.88527 | 30.74765 | 35.72718 | 4.308939 | 15.46592 | 18.94141 | 59.92961 | 63.08201 | 0.8540646 | 79.0911
2222.612 | 1769774843.1 | 30/01/2026_13:07:23,083 | 1 | 2 | 2.672259825e-06 | 4.519180038e-06 | 2.19085125e-10 | 6.51085956e-12 | 3.095981804e-12 | 6.453659655e-12 | 3.564596188e-11 | 4.77708359e-11 | 2.272698089e-12 | 7.151707612e-12 | 9.264046127e-12 | 2.439842761e-13 | 2.254921815e-14 | 4.999999912e-15 | 3.188595899e-14 | 9.440534563e-15 | 5.896220318e-11 | 7.506573488e-13 | 1.220867212e-13 | 2.710116643e-14 | 5.55731676e-14 | 8.975693105e-11 | 2.719518187e-11 | 1 | 1 | 1 | 1 | 1 | 1 | 1 | 0 | 0 | 0 | 0 | 0 | 0 | 0 | 0 | 0 | 0 | 1.660492179e-08 | 30.6175172 | 0 | 0.2274064957 | 14.59102162 | 21.79590889 | 11.57502528 | 18.66992096 | 2.599444241 | 0.02358806744 | 0 | 0 | 0 | 0 | 49 | 0 | 71.02 | 80 | 30.87 | 180.15 | 699.82 | 179.99 | 638.05 | 686.6 | 77.86 | 0.21 | Catalyst_01 | 37.04353 | 51.5961 | 62.18214 | 30.96757 | 35.87709 | 4.311666 | 15.55329 | 19.03228 | 60.0192 | 63.02024 | 0.8565791 | 78.94762
2228.348 | 1769774848.8 | 30/01/2026_13:07:28,819 | 1 | 2 | 2.676539225e-06 | 4.583724149e-06 | 2.202028143e-10 | 6.499354006e-12 | 3.089322201e-12 | 6.418985569e-12 | 3.548806388e-11 | 4.762370012e-11 | 2.26370615e-12 | 7.16169268e-12 | 9.238981975e-12 | 2.490261415e-13 | 2.229989231e-14 | 4.999999912e-15 | 3.411244946e-14 | 6.820156825e-15 | 5.915223172e-11 | 7.454078587e-13 | 1.234653249e-13 | 2.524526642e-14 | 5.729905482e-14 | 8.974918031e-11 | 2.701724955e-11 | 1 | 1 | 1 | 1 | 1 | 1 | 1 | 0 | 0 | 0 | 0 | 0 | 0 | 0 | 0 | 0 | 0 | 1.627879659e-08 | 30.59644962 | 0 | 0.216302025 | 14.53030332 | 21.8752132 | 11.49388184 | 18.75425738 | 2.600744431 | 0.02679141554 | 0 | 0 | 0 | 0 | 49.01 | 0 | 71 | 80.02 | 30.87 | 180.14 | 702.86 | 179.99 | 638.67 | 688.97 | 77.86 | 0.21 | Catalyst_01 | 37.13913 | 51.79753 | 62.44725 | 31.10746 | 36.00762 | 4.313823 | 15.61401 | 19.11342 | 60.05587 | 62.99117 | 0.8573291 | 78.84465
2234.084 | 1769774854.6 | 30/01/2026_13:07:34,555 | 1 | 2 | 2.668765774e-06 | 4.652759799e-06 | 2.209605138e-10 | 6.480061713e-12 | 3.087345267e-12 | 6.405963e-12 | 3.545412575e-11 | 4.74904352e-11 | 2.262129936e-12 | 7.168233021e-12 | 9.2180907e-12 | 2.568256751e-13 | 2.081507235e-14 | 4.999999912e-15 | 3.058255147e-14 | 4.999999912e-15 | 5.912276918e-11 | 7.352073052e-13 | 1.357314191e-13 | 1.543267602e-14 | 6.130141425e-14 | 8.949100488e-11 | 2.697413473e-11 | 1 | 1 | 1 | 1 | 1 | 1 | 1 | 0 | 0 | 0 | 0 | 0 | 0 | 0 | 0 | 0 | 0 | 1.569203015e-08 | 30.53513063 | 0 | 0.2313551364 | 14.51160982 | 21.87627095 | 11.48329156 | 18.83528791 | 2.605201788 | 0.02612530258 | 0 | 0 | 0 | 0 | 48.99 | 0 | 71 | 79.98 | 30.87 | 180.13 | 707.08 | 179.96 | 639.78 | 692.75 | 77.86 | 0.21 | Catalyst_01 | 37.23473 | 51.85954 | 62.48186 | 31.24186 | 36.00937 | 4.321216 | 15.6327 | 19.12401 | 60.24322 | 62.94114 | 0.8609917 | 78.79819
2239.82 | 1769774860.3 | 30/01/2026_13:07:40,291 | 1 | 2 | 2.667736453e-06 | 4.622539109e-06 | 2.214029932e-10 | 6.474310237e-12 | 3.084751204e-12 | 6.381689014e-12 | 3.540100157e-11 | 4.74690981e-11 | 2.252761129e-12 | 7.153395497e-12 | 9.217215532e-12 | 2.568305269e-13 | 1.263766805e-14 | 4.999999912e-15 | 2.266126875e-14 | 4.999999912e-15 | 5.917825258e-11 | 7.270142604e-13 | 1.346399798e-13 | 4.999999912e-15 | 6.33222519e-14 | 8.975879762e-11 | 2.691098039e-11 | 1 | 1 | 1 | 1 | 1 | 1 | 1 | 0 | 0 | 0 | 0 | 0 | 0 | 0 | 0 | 0 | 0 | 1.06905808e-08 | 30.59071128 | 0 | 0.2206951607 | 14.48282594 | 21.88632474 | 11.44435649 | 18.85147154 | 2.596392116 | 0.0290456008 | 0 | 0 | 0 | 0 | 48.99 | 0 | 71 | 80.02 | 30.88 | 180.1 | 708.12 | 179.94 | 640.33 | 693.8 | 77.86 | 0.21 | Catalyst_01 | 37.33033 | 51.95503 | 62.60906 | 31.2687 | 36.02592 | 4.306604 | 15.66149 | 19.16294 | 60.18417 | 62.84762 | 0.8613356 | 78.70327
2245.556 | 1769774866.0 | 30/01/2026_13:07:46,027 | 1 | 2 | 2.669946298e-06 | 4.63318429e-06 | 2.222626111e-10 | 6.450686773e-12 | 3.073757394e-12 | 6.347322407e-12 | 3.535796655e-11 | 4.727436151e-11 | 2.245076737e-12 | 7.133883328e-12 | 9.203467849e-12 | 2.582013379e-13 | 4.999999912e-15 | 7.221315017e-15 | 1.154042919e-14 | 4.999999912e-15 | 5.925383101e-11 | 7.256588993e-13 | 1.379453057e-13 | 4.999999912e-15 | 6.536441446e-14 | 8.965642811e-11 | 2.68198172e-11 | 1 | 1 | 1 | 1 | 1 | 1 | 1 | 0 | 0 | 0 | 0 | 0 | 0 | 0 | 0 | 0 | 0 | 6.551773366e-09 | 30.56478767 | 0 | 0.2403810589 | 14.4423805 | 21.9179197 | 11.40560466 | 18.93049883 | 2.589961715 | 0.02580968011 | 0 | 0 | 0 | 0 | 49 | 0 | 71.02 | 79.97 | 30.88 | 180.1 | 708.28 | 179.88 | 641.29 | 694.24 | 77.86 | 0.21 | Catalyst_01 | 37.42593 | 52.0892 | 62.73567 | 31.39979 | 36.07792 | 4.295938 | 15.70193 | 19.2017 | 60.2808 | 62.79553 | 0.8636996 | 78.62492
2251.292 | 1769774871.8 | 30/01/2026_13:07:51,763 | 1 | 2 | 2.67224641e-06 | 4.724639439e-06 | 2.234429863e-10 | 6.448809802e-12 | 3.058756156e-12 | 6.305699452e-12 | 3.507929017e-11 | 4.697528477e-11 | 2.252732289e-12 | 7.117086868e-12 | 9.189132094e-12 | 2.498803844e-13 | 4.999999912e-15 | 6.147358555e-15 | 4.999999912e-15 | 4.999999912e-15 | 5.970041128e-11 | 7.266242729e-13 | 1.370323803e-13 | 4.999999912e-15 | 6.963791929e-14 | 8.923099759e-11 | 2.652780946e-11 | 1 | 1 | 1 | 1 | 1 | 1 | 1 | 0 | 0 | 0 | 0 | 0 | 0 | 0 | 0 | 0 | 0 | 6.453344596e-09 | 30.44302005 | 0 | 0.2306195762 | 14.35226799 | 22.1346935 | 11.29105139 | 19.04494737 | 2.587073129 | 0.0304887705 | 0 | 0 | 0 | 0 | 49 | 0 | 71.01 | 79.97 | 30.88 | 180.11 | 707.61 | 179.85 | 641.67 | 693.79 | 77.86 | 0.21 | Catalyst_01 | 37.52153 | 52.38814 | 63.10994 | 31.58962 | 36.43474 | 4.291146 | 15.79204 | 19.31625 | 60.29918 | 63.04691 | 0.8604116 | 78.64485
2257.028 | 1769774877.5 | 30/01/2026_13:07:57,499 | 1 | 2 | 2.660178097e-06 | 4.690361493e-06 | 2.252990711e-10 | 6.446199043e-12 | 3.027339447e-12 | 6.255688242e-12 | 3.479603411e-11 | 4.665434011e-11 | 2.244338396e-12 | 7.099082173e-12 | 9.162235207e-12 | 2.44102156e-13 | 4.999999912e-15 | 8.41750511e-15 | 4.999999912e-15 | 4.999999912e-15 | 6.009545639e-11 | 7.269599961e-13 | 1.299929809e-13 | 4.999999912e-15 | 6.859016664e-14 | 8.923586869e-11 | 2.617092133e-11 | 1 | 1 | 1 | 1 | 1 | 1 | 1 | 0 | 0 | 0 | 0 | 0 | 0 | 0 | 0 | 0 | 0 | 6.178038337e-09 | 30.42002026 | 0 | 0.2140265632 | 14.23710253 | 22.30338465 | 11.13194173 | 19.18799835 | 2.57848276 | 0.03198169658 | 0 | 0 | 0 | 0 | 49 | 0 | 71.01 | 80 | 30.88 | 180.13 | 705.34 | 179.78 | 642.16 | 691.98 | 77.86 | 0.21 | Catalyst_01 | 37.61713 | 52.77019 | 63.62978 | 31.8269 | 36.71242 | 4.276898 | 15.90721 | 19.47536 | 60.31227 | 63.03495 | 0.8603178 | 78.47105
2262.764 | 1769774883.2 | 30/01/2026_13:08:03,235 | 1 | 2 | 2.678170404e-06 | 4.677791821e-06 | 2.272438765e-10 | 6.442710081e-12 | 2.996697508e-12 | 6.205007862e-12 | 3.44826008e-11 | 4.61328406e-11 | 2.24482195e-12 | 7.060722666e-12 | 9.156084745e-12 | 2.393935202e-13 | 4.999999912e-15 | 9.704422595e-15 | 4.999999912e-15 | 6.809487598e-15 | 6.026835975e-11 | 7.362895016e-13 | 1.276883737e-13 | 4.999999912e-15 | 6.693946883e-14 | 8.890684022e-11 | 2.598428937e-11 | 1 | 1 | 1 | 1 | 1 | 1 | 1 | 0 | 0 | 0 | 0 | 0 | 0 | 0 | 0 | 0 | 0 | 6.402178779e-09 | 30.34584214 | 0 | 0.2293647694 | 14.10205662 | 22.39830673 | 11.06371011 | 19.37741937 | 2.569000577 | 0.02681226561 | 0 | 0 | 0 | 0 | 49 | 0 | 71.01 | 80 | 30.88 | 180.16 | 701.64 | 179.73 | 642.87 | 689.19 | 77.86 | 0.21 | Catalyst_01 | 37.71273 | 53.21818 | 63.85271 | 32.14109 | 36.86866 | 4.26117 | 16.04226 | 19.54359 | 60.39493 | 62.94161 | 0.8651288 | 78.29269
2268.5 | 1769774889.0 | 30/01/2026_13:08:08,971 | 1 | 2 | 2.665602551e-06 | 4.699356396e-06 | 2.29032654e-10 | 6.44777981e-12 | 2.971540765e-12 | 6.158377627e-12 | 3.426668324e-11 | 4.590996333e-11 | 2.24033769e-12 | 7.056908877e-12 | 9.147717306e-12 | 2.278443547e-13 | 4.999999912e-15 | 6.799299486e-15 | 4.999999912e-15 | 1.19566256e-14 | 6.047178036e-11 | 7.48072394e-13 | 1.169037198e-13 | 4.999999912e-15 | 5.942029637e-14 | 8.895947173e-11 | 2.573009687e-11 | 1 | 1 | 1 | 1 | 1 | 1 | 1 | 0 | 0 | 0 | 0 | 0 | 0 | 0 | 0 | 0 | 0 | 6.190801966e-09 | 30.33843803 | 0 | 0.2176751515 | 14.01532817 | 22.48118236 | 10.94852341 | 19.51380256 | 2.565425564 | 0.02502915237 | 0 | 0 | 0 | 0 | 48.99 | 0 | 71 | 80 | 30.89 | 180.14 | 702.33 | 179.72 | 643.3 | 689.14 | 77.86 | 0.21 | Catalyst_01 | 37.80833 | 53.5059 | 64.22905 | 32.3673 | 37.00508 | 4.25524 | 16.12898 | 19.65878 | 60.49297 | 62.81807 | 0.8680061 | 78.09675
2274.236 | 1769774894.7 | 30/01/2026_13:08:14,707 | 1 | 2 | 2.666334694e-06 | 4.737329618e-06 | 2.3066421e-10 | 6.452418461e-12 | 2.94560318e-12 | 6.137951692e-12 | 3.397240128e-11 | 4.562653727e-11 | 2.241378957e-12 | 7.043441351e-12 | 9.145902785e-12 | 2.187904263e-13 | 4.999999912e-15 | 4.999999912e-15 | 4.999999912e-15 | 1.15991201e-14 | 6.070808439e-11 | 7.509454755e-13 | 1.170312762e-13 | 4.999999912e-15 | 6.927654793e-14 | 8.870902624e-11 | 2.558942641e-11 | 1 | 1 | 1 | 1 | 1 | 1 | 1 | 0 | 0 | 0 | 0 | 0 | 0 | 0 | 0 | 0 | 0 | 6.023967861e-09 | 30.25360463 | 0 | 0.2081774636 | 13.91213476 | 22.58824265 | 10.8905658 | 19.65260123 | 2.561199471 | 0.03334039303 | 0 | 0 | 0 | 0 | 49 | 0 | 71 | 80.02 | 30.88 | 180.12 | 703.98 | 179.74 | 644.46 | 691.29 | 77.86 | 0.21 | Catalyst_01 | 37.90393 | 53.84823 | 64.41841 | 32.59753 | 37.1813 | 4.24823 | 16.23218 | 19.71674 | 60.53594 | 62.83429 | 0.8700368 | 78.00771
2279.972 | 1769774900.4 | 30/01/2026_13:08:20,443 | 1 | 2 | 2.665192596e-06 | 4.697550594e-06 | 2.320853232e-10 | 6.45252211e-12 | 2.924855887e-12 | 6.09271314e-12 | 3.385415559e-11 | 4.533251552e-11 | 2.233399229e-12 | 7.035377489e-12 | 9.140995252e-12 | 2.108531042e-13 | 4.999999912e-15 | 4.999999912e-15 | 4.999999912e-15 | 1.361558368e-14 | 6.098147681e-11 | 7.681312184e-13 | 1.116629304e-13 | 4.999999912e-15 | 5.570073415e-14 | 8.866546386e-11 | 2.539576882e-11 | 1 | 1 | 1 | 1 | 1 | 1 | 1 | 0 | 0 | 0 | 0 | 0 | 0 | 0 | 0 | 0 | 0 | 6.345525438e-09 | 30.22492879 | 0 | 0.2266910444 | 13.83101243 | 22.68423933 | 10.80061453 | 19.76479764 | 2.556809895 | 0.02139501207 | 0 | 0 | 0 | 0 | 49 | 0 | 70.98 | 80.03 | 30.89 | 180.11 | 709.13 | 179.76 | 645.21 | 693.35 | 77.86 | 0.22 | Catalyst_01 | 37.99953 | 54.11734 | 64.71229 | 32.78363 | 37.33932 | 4.240949 | 16.3133 | 19.80669 | 60.57878 | 62.80246 | 0.8713009 | 77.88413
2285.708 | 1769774906.2 | 30/01/2026_13:08:26,179 | 1 | 2 | 2.65673566e-06 | 4.834555057e-06 | 2.332115889e-10 | 6.457649953e-12 | 2.907215701e-12 | 6.114650453e-12 | 3.359862735e-11 | 4.513505542e-11 | 2.231366784e-12 | 7.035280344e-12 | 9.12967358e-12 | 2.098844102e-13 | 6.315682637e-15 | 4.999999912e-15 | 4.999999912e-15 | 1.839600893e-14 | 6.105835282e-11 | 7.735636675e-13 | 1.134475204e-13 | 7.417774145e-15 | 5.431487644e-14 | 8.837740956e-11 | 2.539816968e-11 | 1 | 1 | 1 | 1 | 1 | 1 | 1 | 0 | 0 | 0 | 0 | 0 | 0 | 0 | 0 | 0 | 0 | 6.915475577e-09 | 30.14072749 | 0 | 0.2199050787 | 13.75581871 | 22.72638236 | 10.80881514 | 19.86943575 | 2.557982975 | 0.02405439863 | 0 | 0 | 0 | 0 | 49 | 0 | 71 | 80 | 30.9 | 180.11 | 712.09 | 179.81 | 646.53 | 698.02 | 77.86 | 0.22 | Catalyst_01 | 38.09513 | 54.36679 | 64.6855 | 32.95719 | 37.40869 | 4.242895 | 16.38849 | 19.79849 | 60.62008 | 62.80265 | 0.8742894 | 77.84323
2291.444 | 1769774911.9 | 30/01/2026_13:08:31,915 | 1 | 2 | 2.662691486e-06 | 4.770122814e-06 | 2.337246785e-10 | 6.451487348e-12 | 2.904371839e-12 | 6.110880899e-12 | 3.36479733e-11 | 4.508299983e-11 | 2.231488648e-12 | 7.037968732e-12 | 9.127505175e-12 | 2.161200906e-13 | 1.753208276e-14 | 4.999999912e-15 | 4.999999912e-15 | 1.890970053e-14 | 6.114356244e-11 | 7.842657188e-13 | 1.043916472e-13 | 1.76058119e-14 | 6.132859384e-14 | 8.861449075e-11 | 2.527938796e-11 | 1 | 1 | 1 | 1 | 1 | 1 | 1 | 0 | 0 | 0 | 0 | 0 | 0 | 0 | 0 | 0 | 0 | 1.382493958e-08 | 30.18728637 | 0 | 0.229025541 | 13.74096705 | 22.73452092 | 10.74417094 | 19.89117835 | 2.55608015 | 0.02460959857 | 0 | 0 | 0 | 0 | 49 | 0 | 71.02 | 80 | 30.91 | 180.14 | 715.96 | 179.84 | 647.08 | 700.09 | 77.86 | 0.22 | Catalyst_01 | 38.19073 | 54.41605 | 64.89671 | 32.99325 | 37.42209 | 4.239739 | 16.40335 | 19.86313 | 60.63147 | 62.68743 | 0.8749328 | 77.72577
2297.18 | 1769774917.7 | 30/01/2026_13:08:37,651 | 1 | 2 | 2.664151452e-06 | 4.744596026e-06 | 2.34192693e-10 | 6.456563149e-12 | 2.901878174e-12 | 6.099268226e-12 | 3.355838871e-11 | 4.504160586e-11 | 2.230270439e-12 | 7.051806188e-12 | 9.136037413e-12 | 2.136636273e-13 | 2.453269318e-14 | 4.999999912e-15 | 1.457894474e-14 | 1.844402384e-14 | 6.121626817e-11 | 7.78627217e-13 | 1.151564331e-13 | 2.470344147e-14 | 5.282617537e-14 | 8.851541722e-11 | 2.519761483e-11 | 1 | 1 | 1 | 1 | 1 | 1 | 1 | 0 | 0 | 0 | 0 | 0 | 0 | 0 | 0 | 0 | 0 | 1.784740194e-08 | 30.15707393 | 0 | 0.2223986448 | 13.7210554 | 22.77186645 | 10.71244918 | 19.93285419 | 2.56101833 | 0.02253295261 | 0 | 0 | 0 | 0 | 49 | 0 | 71 | 79.98 | 30.92 | 180.15 | 716.82 | 179.91 | 648.16 | 702.43 | 77.86 | 0.22 | Catalyst_01 | 38.28633 | 54.48211 | 65.00035 | 33.06238 | 37.48356 | 4.24793 | 16.42326 | 19.89485 | 60.68484 | 62.70113 | 0.8753281 | 77.70225
2302.916 | 1769774923.4 | 30/01/2026_13:08:43,387 | 1 | 2 | 2.658821359e-06 | 4.871753845e-06 | 2.351191186e-10 | 6.456590471e-12 | 2.897234969e-12 | 6.080676327e-12 | 3.331467394e-11 | 4.475496362e-11 | 2.223180841e-12 | 7.04661416e-12 | 9.116286719e-12 | 2.217047753e-13 | 2.783557449e-14 | 4.999999912e-15 | 2.520840355e-14 | 1.6574058e-14 | 6.154100146e-11 | 7.87112671e-13 | 1.221769539e-13 | 3.323737634e-14 | 5.068457454e-14 | 8.828586473e-11 | 2.501028204e-11 | 1 | 1 | 1 | 1 | 1 | 1 | 1 | 0 | 0 | 0 | 0 | 0 | 0 | 0 | 0 | 0 | 0 | 1.978424519e-08 | 30.09001176 | 0 | 0.2262206577 | 13.63218578 | 22.9127707 | 10.63729469 | 20.01900495 | 2.559852807 | 0.02212487102 | 0 | 0 | 0 | 0 | 49 | 0 | 71.01 | 80.03 | 30.92 | 180.15 | 715.82 | 179.97 | 649.39 | 701.99 | 77.86 | 0.22 | Catalyst_01 | 38.38193 | 54.77692 | 65.24589 | 33.20528 | 37.71549 | 4.245996 | 16.51213 | 19.97001 | 60.6191 | 62.80546 | 0.8737051 | 77.66419
2308.652 | 1769774929.1 | 30/01/2026_13:08:49,123 | 1 | 2 | 2.659581014e-06 | 4.85684177e-06 | 2.366907781e-10 | 6.447072043e-12 | 2.878425579e-12 | 6.023685023e-12 | 3.313392269e-11 | 4.452009594e-11 | 2.211407923e-12 | 7.061570946e-12 | 9.099498932e-12 | 2.216203431e-13 | 2.939266669e-14 | 4.999999912e-15 | 3.360311839e-14 | 7.960085295e-15 | 6.22939339e-11 | 7.833786246e-13 | 1.300807606e-13 | 2.82517709e-14 | 5.327002741e-14 | 8.788968858e-11 | 2.477336045e-11 | 1 | 1 | 1 | 1 | 1 | 1 | 1 | 0 | 0 | 0 | 0 | 0 | 0 | 0 | 0 | 0 | 0 | 2.073484761e-08 | 29.91426884 | 0 | 0.2255479066 | 13.53835472 | 23.19116188 | 10.5210691 | 20.12490947 | 2.560628995 | 0.02377313007 | 0 | 0 | 0 | 0 | 49 | 0 | 71.02 | 79.98 | 30.93 | 180.16 | 713.22 | 179.98 | 649.64 | 701.07 | 77.86 | 0.22 | Catalyst_01 | 38.47753 | 55.0882 | 65.62562 | 33.38094 | 38.17374 | 4.247284 | 16.60596 | 20.08623 | 60.59545 | 63.20463 | 0.8677836 | 77.77668
2314.388 | 1769774934.9 | 30/01/2026_13:08:54,859 | 1 | 2 | 2.656535571e-06 | 4.875488685e-06 | 2.389669018e-10 | 6.428810609e-12 | 2.866167373e-12 | 5.964792896e-12 | 3.285123215e-11 | 4.399719478e-11 | 2.197655469e-12 | 7.044356851e-12 | 9.066621585e-12 | 2.2585647e-13 | 2.479269672e-14 | 4.999999912e-15 | 3.048554248e-14 | 4.999999912e-15 | 6.245926693e-11 | 7.843608575e-13 | 1.347302126e-13 | 2.853359909e-14 | 5.404469325e-14 | 8.777908261e-11 | 2.449839637e-11 | 1 | 1 | 1 | 1 | 1 | 1 | 1 | 0 | 0 | 0 | 0 | 0 | 0 | 0 | 0 | 0 | 0 | 1.833980759e-08 | 29.88963428 | 0 | 0.2444603864 | 13.39950097 | 23.27066733 | 10.40589181 | 20.32791991 | 2.555174848 | 0.01906455393 | 0 | 0 | 0 | 0 | 48.99 | 0 | 71 | 80 | 30.93 | 180.15 | 711.79 | 179.97 | 649.97 | 698.84 | 77.86 | 0.22 | Catalyst_01 | 38.57313 | 55.54883 | 66.00193 | 33.71767 | 38.30461 | 4.238237 | 16.74481 | 20.20141 | 60.69916 | 62.98524 | 0.8735426 | 77.4894
2320.124 | 1769774940.6 | 30/01/2026_13:09:00,595 | 1 | 2 | 2.655865046e-06 | 4.954610631e-06 | 2.407334887e-10 | 6.411710139e-12 | 2.842656882e-12 | 5.918347409e-12 | 3.253243161e-11 | 4.374017815e-11 | 2.188908126e-12 | 7.036692409e-12 | 9.042794291e-12 | 2.354702262e-13 | 1.078322917e-14 | 4.999999912e-15 | 2.563818298e-14 | 4.999999912e-15 | 6.264747748e-11 | 7.810560467e-13 | 1.439132017e-13 | 1.624712023e-14 | 5.906183203e-14 | 8.743250568e-11 | 2.421465979e-11 | 1 | 1 | 1 | 1 | 1 | 1 | 1 | 0 | 0 | 0 | 0 | 0 | 0 | 0 | 0 | 0 | 0 | 9.772731399e-09 | 29.79766592 | 0 | 0.2324214643 | 13.31243852 | 23.39050137 | 10.29779278 | 20.49577915 | 2.554300004 | 0.02756317204 | 0 | 0 | 0 | 0 | 49 | 0 | 71 | 80 | 30.92 | 180.13 | 710.04 | 179.94 | 650.24 | 697.95 | 77.86 | 0.22 | Catalyst_01 | 38.66873 | 55.83764 | 66.35511 | 33.9961 | 38.50186 | 4.236786 | 16.83187 | 20.30951 | 60.88383 | 62.97693 | 0.8762437 | 77.36541
2325.86 | 1769774946.3 | 30/01/2026_13:09:06,331 | 1 | 2 | 2.66058305e-06 | 4.928091585e-06 | 2.423584111e-10 | 6.398276006e-12 | 2.827306748e-12 | 5.86986796e-12 | 3.234208387e-11 | 4.343126206e-11 | 2.174012706e-12 | 7.008802826e-12 | 9.009249076e-12 | 2.322376774e-13 | 7.568147904e-15 | 9.574419979e-15 | 2.083981926e-14 | 4.999999912e-15 | 6.291912824e-11 | 7.761161505e-13 | 1.454595992e-13 | 7.222773608e-15 | 5.943630191e-14 | 8.732971291e-11 | 2.401362616e-11 | 1 | 1 | 1 | 1 | 1 | 1 | 1 | 0 | 0 | 0 | 0 | 0 | 0 | 0 | 0 | 0 | 0 | 7.93759014e-09 | 29.75287419 | 0 | 0.2358747063 | 13.21867384 | 23.50003375 | 10.2076882 | 20.62790234 | 2.542980612 | 0.02583774092 | 0 | 0 | 0 | 0 | 49 | 0 | 71.01 | 80.02 | 30.93 | 180.13 | 710.31 | 179.89 | 651.11 | 697.85 | 77.86 | 0.22 | Catalyst_01 | 38.76433 | 56.1487 | 66.6495 | 34.21525 | 38.68216 | 4.218011 | 16.92564 | 20.39961 | 60.93685 | 62.96015 | 0.8777818 | 77.24304
2331.596 | 1769774952.1 | 30/01/2026_13:09:12,067 | 1 | 2 | 2.656748848e-06 | 4.890462606e-06 | 2.441614688e-10 | 6.387813455e-12 | 2.807221469e-12 | 5.81415905e-12 | 3.210682414e-11 | 4.309503102e-11 | 2.172061793e-12 | 6.991018441e-12 | 8.982253309e-12 | 2.342235835e-13 | 4.999999912e-15 | 9.348377378e-15 | 1.09821125e-14 | 4.999999912e-15 | 6.319517826e-11 | 7.715748071e-13 | 1.490617796e-13 | 4.999999912e-15 | 6.455774093e-14 | 8.737171403e-11 | 2.377755111e-11 | 1 | 1 | 1 | 1 | 1 | 1 | 1 | 0 | 0 | 0 | 0 | 0 | 0 | 0 | 0 | 0 | 0 | 6.558958932e-09 | 29.7423684 | 0 | 0.2382670517 | 13.10612029 | 23.6043679 | 10.09862048 | 20.76480744 | 2.535009083 | 0.02784805616 | 0 | 0 | 0 | 0 | 49 | 0 | 71.02 | 80.02 | 30.93 | 180.11 | 713.63 | 179.83 | 651.69 | 698.91 | 77.86 | 0.22 | Catalyst_01 | 38.85993 | 56.52208 | 67.00584 | 34.44233 | 38.85389 | 4.204788 | 17.03819 | 20.50868 | 60.93606 | 62.8664 | 0.8797019 | 77.04998
2337.332 | 1769774957.8 | 30/01/2026_13:09:17,803 | 1 | 2 | 2.65022436e-06 | 4.947016805e-06 | 2.454586812e-10 | 6.390219083e-12 | 2.787509373e-12 | 5.771134005e-12 | 3.199255791e-11 | 4.287271232e-11 | 2.163620845e-12 | 6.972661164e-12 | 8.97821921e-12 | 2.269528288e-13 | 4.999999912e-15 | 1.501939171e-14 | 4.999999912e-15 | 4.999999912e-15 | 6.328256669e-11 | 7.71077592e-13 | 1.442609866e-13 | 4.999999912e-15 | 6.861830169e-14 | 8.708803817e-11 | 2.370371781e-11 | 1 | 1 | 1 | 1 | 1 | 1 | 1 | 0 | 0 | 0 | 0 | 0 | 0 | 0 | 0 | 0 | 0 | 6.684478231e-09 | 29.66155428 | 0 | 0.2414517967 | 13.0501385 | 23.6548144 | 10.07089818 | 20.88570933 | 2.529476918 | 0.02758510447 | 0 | 0 | 0 | 0 | 49 | 0 | 71.02 | 80.02 | 30.93 | 180.11 | 716.25 | 179.81 | 653.15 | 702.9 | 77.86 | 0.22 | Catalyst_01 | 38.95553 | 56.70779 | 67.09642 | 34.64287 | 38.93693 | 4.195612 | 17.09417 | 20.5364 | 61.09014 | 62.86062 | 0.8829369 | 76.99524
2343.068 | 1769774963.5 | 30/01/2026_13:09:23,539 | 1 | 2 | 2.652021067e-06 | 4.956509656e-06 | 2.462282322e-10 | 6.393005049e-12 | 2.769725855e-12 | 5.743685475e-12 | 3.188921349e-11 | 4.284855457e-11 | 2.170525695e-12 | 6.952775595e-12 | 8.993154312e-12 | 2.198934801e-13 | 4.999999912e-15 | 9.019491425e-15 | 4.999999912e-15 | 4.999999912e-15 | 6.33359129e-11 | 7.760676325e-13 | 1.318192652e-13 | 4.999999912e-15 | 6.594020035e-14 | 8.750065256e-11 | 2.379059796e-11 | 1 | 1 | 1 | 1 | 1 | 1 | 1 | 0 | 0 | 0 | 0 | 0 | 0 | 0 | 0 | 0 | 0 | 6.446897644e-09 | 29.73164257 | 0 | 0.2251305092 | 12.99456007 | 23.62736928 | 10.08599514 | 20.90216275 | 2.517459448 | 0.02916811114 | 0 | 0 | 0 | 0 | 49.01 | 0 | 71 | 79.98 | 30.94 | 180.14 | 723.65 | 179.75 | 654.91 | 709.2 | 77.86 | 0.22 | Catalyst_01 | 39.05113 | 56.89217 | 67.04709 | 34.67016 | 38.89176 | 4.175679 | 17.14975 | 20.52131 | 60.94013 | 62.72022 | 0.8846589 | 76.88343
2348.804 | 1769774969.3 | 30/01/2026_13:09:29,275 | 1 | 2 | 2.652125886e-06 | 4.937542144e-06 | 2.466843951e-10 | 6.399460389e-12 | 2.758034252e-12 | 5.754179251e-12 | 3.17960068e-11 | 4.268418258e-11 | 2.179635378e-12 | 6.931030836e-12 | 8.980387614e-12 | 2.100270505e-13 | 4.999999912e-15 | 1.588816969e-14 | 4.999999912e-15 | 1.440577733e-14 | 6.329525098e-11 | 7.832873889e-13 | 1.295491356e-13 | 4.999999912e-15 | 6.433751237e-14 | 8.711954075e-11 | 2.362806999e-11 | 1 | 1 | 1 | 1 | 1 | 1 | 1 | 0 | 0 | 0 | 0 | 0 | 0 | 0 | 0 | 0 | 0 | 6.38394294e-09 | 29.66764345 | 0 | 0.2299629162 | 12.97985798 | 23.66505828 | 10.03896936 | 20.98659232 | 2.51643963 | 0.02712538714 | 0 | 0 | 0 | 0 | 49 | 0 | 71 | 79.97 | 30.94 | 180.15 | 725.45 | 179.75 | 655.45 | 710.42 | 77.86 | 0.22 | Catalyst_01 | 39.14673 | 56.94094 | 67.20074 | 34.8102 | 38.95379 | 4.173987 | 17.16445 | 20.56833 | 61.13388 | 62.71749 | 0.8868177 | 76.84386
2354.54 | 1769774975.0 | 30/01/2026_13:09:35,011 | 1 | 2 | 2.658736321e-06 | 4.954610631e-06 | 2.473332927e-10 | 6.403487116e-12 | 2.742019936e-12 | 5.742904416e-12 | 3.165652809e-11 | 4.254591471e-11 | 2.183309956e-12 | 6.910721995e-12 | 8.973927504e-12 | 2.007829937e-13 | 4.999999912e-15 | 7.946019466e-15 | 4.999999912e-15 | 2.031351026e-14 | 6.349167025e-11 | 7.933512788e-13 | 1.198859263e-13 | 4.999999912e-15 | 6.447866872e-14 | 8.678058272e-11 | 2.342030909e-11 | 1 | 1 | 1 | 1 | 1 | 1 | 1 | 0 | 0 | 0 | 0 | 0 | 0 | 0 | 0 | 0 | 0 | 6.187744809e-09 | 29.5844893 | 0 | 0.2215543689 | 12.94753388 | 23.78329821 | 9.962704712 | 21.06403251 | 2.512618039 | 0.02902752715 | 0 | 0 | 0 | 0 | 48.99 | 0 | 70.99 | 79.98 | 30.95 | 180.14 | 725.34 | 179.76 | 656.39 | 711.07 | 77.86 | 0.22 | Catalyst_01 | 39.24233 | 57.04817 | 67.44991 | 34.93865 | 39.14842 | 4.167649 | 17.19678 | 20.6446 | 61.24412 | 62.84998 | 0.8856649 | 76.85975
2360.276 | 1769774980.7 | 30/01/2026_13:09:40,747 | 1 | 2 | 2.649930593e-06 | 5.002313173e-06 | 2.490671558e-10 | 6.410796373e-12 | 2.719642003e-12 | 5.716630728e-12 | 3.150315078e-11 | 4.234228246e-11 | 2.17608982e-12 | 6.9138484e-12 | 8.947140771e-12 | 1.989295095e-13 | 4.999999912e-15 | 4.999999912e-15 | 4.999999912e-15 | 1.458524836e-14 | 6.376765782e-11 | 8.015582555e-13 | 1.139423164e-13 | 4.999999912e-15 | 5.768325542e-14 | 8.702327747e-11 | 2.321588061e-11 | 1 | 1 | 1 | 1 | 1 | 1 | 1 | 0 | 0 | 0 | 0 | 0 | 0 | 0 | 0 | 0 | 0 | 6.209062445e-09 | 29.60706225 | 0 | 0.2174417964 | 12.86009726 | 23.86103851 | 9.856669732 | 21.16985873 | 2.508295218 | 0.02529331359 | 0 | 0 | 0 | 0 | 49 | 0 | 71 | 80.03 | 30.95 | 180.13 | 723.73 | 179.8 | 657.03 | 710.68 | 77.86 | 0.22 | Catalyst_01 | 39.33793 | 57.33823 | 67.79634 | 35.11418 | 39.27639 | 4.160478 | 17.28422 | 20.75063 | 61.24044 | 62.73468 | 0.8872145 | 76.66925
2366.012 | 1769774986.5 | 30/01/2026_13:09:46,483 | 1 | 2 | 2.657845471e-06 | 5.013827376e-06 | 2.507921926e-10 | 6.412986895e-12 | 2.702645399e-12 | 5.677326664e-12 | 3.129266291e-11 | 4.196799852e-11 | 2.16277018e-12 | 6.881717418e-12 | 8.979907963e-12 | 1.891838059e-13 | 5.994076085e-15 | 4.999999912e-15 | 4.999999912e-15 | 1.441887245e-14 | 6.402871289e-11 | 8.187478473e-13 | 1.185937064e-13 | 6.894384017e-15 | 5.145536097e-14 | 8.676514368e-11 | 2.291897921e-11 | 1 | 1 | 1 | 1 | 1 | 1 | 1 | 0 | 0 | 0 | 0 | 0 | 0 | 0 | 0 | 0 | 0 | 7.180718038e-09 | 29.54282575 | 0 | 0.2379425238 | 12.76647393 | 23.98488733 | 9.736473005 | 21.33231756 | 2.498327597 | 0.01892021563 | 0 | 0 | 0 | 0 | 49 | 0 | 71.01 | 80 | 30.95 | 180.13 | 722.45 | 179.82 | 657.21 | 708.88 | 77.86 | 0.22 | Catalyst_01 | 39.43353 | 57.64881 | 68.18905 | 35.38365 | 39.48025 | 4.143945 | 17.37784 | 20.87083 | 61.37794 | 62.70777 | 0.8894066 | 76.52115
2371.748 | 1769774992.2 | 30/01/2026_13:09:52,219 | 1 | 2 | 2.65619542e-06 | 5.03115416e-06 | 2.531426735e-10 | 6.392235265e-12 | 2.66763521e-12 | 5.634862368e-12 | 3.09174665e-11 | 4.152037048e-11 | 2.146087778e-12 | 6.858983867e-12 | 8.947204089e-12 | 1.882471501e-13 | 1.499174964e-14 | 4.999999912e-15 | 4.999999912e-15 | 9.962477959e-15 | 6.441114309e-11 | 8.243791392e-13 | 1.206741955e-13 | 1.292726607e-14 | 5.323509916e-14 | 8.64809474e-11 | 2.269981425e-11 | 1 | 1 | 1 | 1 | 1 | 1 | 1 | 0 | 0 | 0 | 0 | 0 | 0 | 0 | 0 | 0 | 0 | 1.264694029e-08 | 29.44089597 | 0 | 0.2389102308 | 12.61646281 | 24.14304693 | 9.641689055 | 21.52855316 | 2.489143978 | 0.02078463703 | 0 | 0 | 0 | 0 | 49 | 0 | 71 | 79.98 | 30.95 | 180.14 | 719.53 | 179.88 | 657.57 | 707.72 | 77.86 | 0.22 | Catalyst_01 | 39.52913 | 58.14646 | 68.49873 | 35.70915 | 39.74059 | 4.128712 | 17.52785 | 20.96561 | 61.41242 | 62.71986 | 0.8917082 | 76.37855
2377.484 | 1769774998.0 | 30/01/2026_13:09:57,955 | 1 | 2 | 2.656000788e-06 | 5.00998658e-06 | 2.548138089e-10 | 6.396719959e-12 | 2.650436077e-12 | 5.602643349e-12 | 3.051015343e-11 | 4.126212913e-11 | 2.139286795e-12 | 6.872101846e-12 | 8.96624875e-12 | 1.908718951e-13 | 2.392634973e-14 | 4.999999912e-15 | 1.363886692e-14 | 1.634752921e-14 | 6.465244312e-11 | 8.306884911e-13 | 1.204389371e-13 | 2.677860104e-14 | 5.035715226e-14 | 8.618174924e-11 | 2.250647932e-11 | 1 | 1 | 1 | 1 | 1 | 1 | 1 | 0 | 0 | 0 | 0 | 0 | 0 | 0 | 0 | 0 | 0 | 1.738112603e-08 | 29.34816701 | 0 | 0.2109208211 | 12.50452878 | 24.26854589 | 9.5679131 | 21.67591683 | 2.494025455 | 0.02784071759 | 0 | 0 | 0 | 0 | 49 | 0 | 71.01 | 80 | 30.96 | 180.14 | 718.67 | 179.9 | 657.91 | 706.05 | 77.86 | 0.22 | Catalyst_01 | 39.62473 | 58.51778 | 68.73977 | 35.95358 | 39.94716 | 4.136809 | 17.63978 | 21.03939 | 61.44043 | 62.74319 | 0.8931692 | 76.27944
2383.22 | 1769775003.7 | 30/01/2026_13:10:03,691 | 1 | 2 | 2.655911658e-06 | 4.985091891e-06 | 2.565190282e-10 | 6.386287766e-12 | 2.638005049e-12 | 5.56899752e-12 | 3.030167783e-11 | 4.091232214e-11 | 2.127065017e-12 | 6.834490873e-12 | 8.908780831e-12 | 1.976071623e-13 | 2.392683253e-14 | 4.999999912e-15 | 2.20059346e-14 | 5.757843678e-15 | 6.488735937e-11 | 8.325788518e-13 | 1.229734224e-13 | 2.873878436e-14 | 5.032270851e-14 | 8.622073194e-11 | 2.224858839e-11 | 1 | 1 | 1 | 1 | 1 | 1 | 1 | 0 | 0 | 0 | 0 | 0 | 0 | 0 | 0 | 0 | 0 | 1.749190356e-08 | 29.3490321 | 0 | 0.2166712766 | 12.40151644 | 24.36262041 | 9.453488816 | 21.81324792 | 2.47953876 | 0.02536812306 | 0 | 0 | 0 | 0 | 49 | 0 | 71.01 | 80 | 30.96 | 180.15 | 721.03 | 179.96 | 659.52 | 708.2 | 77.86 | 0.23 | Catalyst_01 | 39.72033 | 58.85951 | 69.11362 | 36.18137 | 40.10201 | 4.11278 | 17.7428 | 21.15381 | 61.47072 | 62.63431 | 0.8953572 | 76.07638
2388.956 | 1769775009.4 | 30/01/2026_13:10:09,427 | 1 | 2 | 2.663369969e-06 | 5.036946732e-06 | 2.581368452e-10 | 6.37670472e-12 | 2.624232862e-12 | 5.534483895e-12 | 3.015980868e-11 | 4.064788783e-11 | 2.116329681e-12 | 6.845279985e-12 | 8.909123439e-12 | 2.011855851e-13 | 2.568135456e-14 | 4.999999912e-15 | 3.194464821e-14 | 6.697436998e-15 | 6.494703386e-11 | 8.300608464e-13 | 1.383411343e-13 | 2.932524286e-14 | 5.142916055e-14 | 8.613560559e-11 | 2.217749248e-11 | 1 | 1 | 1 | 1 | 1 | 1 | 1 | 0 | 0 | 0 | 0 | 0 | 0 | 0 | 0 | 0 | 0 | 1.876455628e-08 | 29.3127142 | 0 | 0.2353137472 | 12.32299294 | 24.36825198 | 9.419033692 | 21.94519968 | 2.481881079 | 0.02317849485 | 0 | 0 | 0 | 0 | 48.99 | 0 | 71 | 80.02 | 30.96 | 180.15 | 726.38 | 179.97 | 661.04 | 710.25 | 77.86 | 0.23 | Catalyst_01 | 39.81593 | 59.12001 | 69.22619 | 36.40023 | 40.11128 | 4.116666 | 17.82132 | 21.18827 | 61.57008 | 62.46734 | 0.9005652 | 75.89968
2394.692 | 1769775015.2 | 30/01/2026_13:10:15,163 | 1 | 2 | 2.647183692e-06 | 5.064046036e-06 | 2.595131887e-10 | 6.369605364e-12 | 2.620287234e-12 | 5.495408816e-12 | 2.999445831e-11 | 4.045530577e-11 | 2.106291704e-12 | 6.843269007e-12 | 8.896148575e-12 | 2.093862464e-13 | 1.971201014e-14 | 4.999999912e-15 | 2.741113644e-14 | 4.999999912e-15 | 6.520844975e-11 | 8.227526733e-13 | 1.420674694e-13 | 1.662693319e-14 | 5.056668788e-14 | 8.606817342e-11 | 2.203838501e-11 | 1 | 1 | 1 | 1 | 1 | 1 | 1 | 0 | 0 | 0 | 0 | 0 | 0 | 0 | 0 | 0 | 0 | 1.515972649e-08 | 29.26581079 | 0 | 0.2305178307 | 12.24930293 | 24.46383693 | 9.352599996 | 22.04429638 | 2.478511213 | 0.02343026164 | 0 | 0 | 0 | 0 | 48.99 | 0 | 71.02 | 80 | 30.97 | 180.15 | 729.08 | 179.97 | 661.62 | 714.87 | 77.86 | 0.23 | Catalyst_01 | 39.91153 | 59.36446 | 69.44324 | 36.5646 | 40.26862 | 4.111076 | 17.89501 | 21.2547 | 61.59342 | 62.48791 | 0.9010973 | 75.82636
2400.428 | 1769775020.9 | 30/01/2026_13:10:20,899 | 1 | 2 | 2.653165893e-06 | 5.085441899e-06 | 2.599983562e-10 | 6.352777245e-12 | 2.621087809e-12 | 5.474324986e-12 | 2.989659909e-11 | 4.041637511e-11 | 2.098040274e-12 | 6.876976853e-12 | 8.894675795e-12 | 2.143267524e-13 | 1.161756086e-14 | 4.999999912e-15 | 2.460982061e-14 | 4.999999912e-15 | 6.515865625e-11 | 8.177509234e-13 | 1.486979756e-13 | 1.480353383e-14 | 5.788213875e-14 | 8.599553708e-11 | 2.205605143e-11 | 1 | 1 | 1 | 1 | 1 | 1 | 1 | 0 | 0 | 0 | 0 | 0 | 0 | 0 | 0 | 0 | 0 | 1.026296205e-08 | 29.2419131 | 0 | 0.2269217137 | 12.22449377 | 24.44715967 | 9.361613799 | 22.08595844 | 2.489429994 | 0.03030094535 | 0 | 0 | 0 | 0 | 49 | 0 | 71.02 | 80.03 | 30.97 | 180.14 | 732.85 | 179.95 | 662.69 | 716.84 | 77.86 | 0.23 | Catalyst_01 | 40.00713 | 59.44677 | 69.41379 | 36.63371 | 40.24117 | 4.129187 | 17.91982 | 21.24569 | 61.62439 | 62.42013 | 0.9034161 | 75.77291
2406.164 | 1769775026.6 | 30/01/2026_13:10:26,635 | 1 | 2 | 2.646128905e-06 | 5.101055194e-06 | 2.604338412e-10 | 6.344417613e-12 | 2.618636211e-12 | 5.447540422e-12 | 2.986398628e-11 | 4.022117014e-11 | 2.096704971e-12 | 6.834667381e-12 | 8.872115716e-12 | 2.122656841e-13 | 4.999999912e-15 | 9.655428516e-15 | 1.644260527e-14 | 4.999999912e-15 | 6.532671626e-11 | 8.093102469e-13 | 1.469143546e-13 | 4.999999912e-15 | 6.354150469e-14 | 8.595756051e-11 | 2.18808565e-11 | 1 | 1 | 1 | 1 | 1 | 1 | 1 | 0 | 0 | 0 | 0 | 0 | 0 | 0 | 0 | 0 | 0 | 6.473195088e-09 | 29.23927998 | 0 | 0.2346359101 | 12.18840781 | 24.52854599 | 9.287639885 | 22.13127442 | 2.475923549 | 0.02877044004 | 0 | 0 | 0 | 0 | 49 | 0 | 71.02 | 80.03 | 30.97 | 180.13 | 733.62 | 179.92 | 663.22 | 719.07 | 77.86 | 0.23 | Catalyst_01 | 40.10273 | 59.56648 | 69.65548 | 36.70887 | 40.37513 | 4.106784 | 17.9559 | 21.31966 | 61.62673 | 62.45243 | 0.9022661 | 75.72571
2411.9 | 1769775032.4 | 30/01/2026_13:10:32,371 | 1 | 2 | 2.650194801e-06 | 5.077652986e-06 | 2.616667161e-10 | 6.346208715e-12 | 2.605303777e-12 | 5.420689071e-12 | 2.96968318e-11 | 4.006180804e-11 | 2.097685524e-12 | 6.81382728e-12 | 8.898998725e-12 | 2.077612442e-13 | 4.999999912e-15 | 1.007938714e-14 | 4.999999912e-15 | 4.999999912e-15 | 6.546643089e-11 | 8.088417631e-13 | 1.504563753e-13 | 4.999999912e-15 | 5.986752977e-14 | 8.569607524e-11 | 2.171569868e-11 | 1 | 1 | 1 | 1 | 1 | 1 | 1 | 0 | 0 | 0 | 0 | 0 | 0 | 0 | 0 | 0 | 0 | 6.543546139e-09 | 29.1664722 | 0 | 0.230189675 | 12.13840469 | 24.61180308 | 9.223758076 | 22.24707169 | 2.470284583 | 0.02888073813 | 0 | 0 | 0 | 0 | 49 | 0 | 71.01 | 80.02 | 30.97 | 180.11 | 733.23 | 179.88 | 664.04 | 719.04 | 77.86 | 0.23 | Catalyst_01 | 40.19833 | 59.73236 | 69.86419 | 36.90094 | 40.51218 | 4.097431 | 18.00591 | 21.38354 | 61.77715 | 62.48323 | 0.9039188 | 75.6753
2417.636 | 1769775038.1 | 30/01/2026_13:10:38,107 | 1 | 2 | 2.64652499e-06 | 5.07375762e-06 | 2.632784823e-10 | 6.334909593e-12 | 2.580585919e-12 | 5.377359148e-12 | 2.94472606e-11 | 3.979714475e-11 | 2.088854914e-12 | 6.780232625e-12 | 8.848316177e-12 | 2.045946962e-13 | 4.999999912e-15 | 1.336624767e-14 | 4.999999912e-15 | 4.999999912e-15 | 6.583195794e-11 | 8.138127758e-13 | 1.443793408e-13 | 4.999999912e-15 | 6.239380215e-14 | 8.55183771e-11 | 2.142786469e-11 | 1 | 1 | 1 | 1 | 1 | 1 | 1 | 0 | 0 | 0 | 0 | 0 | 0 | 0 | 0 | 0 | 0 | 6.34361371e-09 | 29.09931618 | 0 | 0.2185725862 | 12.0472676 | 24.77385601 | 9.101048071 | 22.3796524 | 2.457844113 | 0.0326644259 | 0 | 0 | 0 | 0 | 49 | 0 | 71 | 80.02 | 30.98 | 180.13 | 729.53 | 179.82 | 664.66 | 716.21 | 77.86 | 0.23 | Catalyst_01 | 40.29393 | 60.03469 | 70.26511 | 37.12085 | 40.77893 | 4.076796 | 18.09704 | 21.50625 | 61.83234 | 62.55503 | 0.9033577 | 75.59004
2423.372 | 1769775043.8 | 30/01/2026_13:10:43,843 | 1 | 2 | 2.644503411e-06 | 5.142279861e-06 | 2.652865982e-10 | 6.335396183e-12 | 2.549871989e-12 | 5.304174634e-12 | 2.908975144e-11 | 3.931754228e-11 | 2.081265715e-12 | 6.731012882e-12 | 8.827056273e-12 | 1.992443211e-13 | 4.999999912e-15 | 8.877369461e-15 | 4.999999912e-15 | 1.113199498e-14 | 6.620100995e-11 | 8.187341864e-13 | 1.439922536e-13 | 4.999999912e-15 | 6.221237447e-14 | 8.519964595e-11 | 2.111171654e-11 | 1 | 1 | 1 | 1 | 1 | 1 | 1 | 0 | 0 | 0 | 0 | 0 | 0 | 0 | 0 | 0 | 0 | 6.326021558e-09 | 29.01317376 | 0 | 0.219739685 | 11.90721328 | 24.95356291 | 8.973749664 | 22.56739434 | 2.442683025 | 0.03220513988 | 0 | 0 | 0 | 0 | 49 | 0 | 71 | 79.98 | 30.98 | 180.16 | 728.13 | 179.8 | 664.85 | 715.14 | 77.86 | 0.23 | Catalyst_01 | 40.38953 | 60.4993 | 70.68102 | 37.43226 | 41.07473 | 4.051648 | 18.2371 | 21.63355 | 61.87221 | 62.58629 | 0.9043756 | 75.44578
2429.108 | 1769775049.6 | 30/01/2026_13:10:49,579 | 1 | 2 | 2.648344889e-06 | 5.167965355e-06 | 2.673132549e-10 | 6.336469544e-12 | 2.5235352e-12 | 5.278202788e-12 | 2.886579691e-11 | 3.898387169e-11 | 2.08184121e-12 | 6.696086827e-12 | 8.790165644e-12 | 1.89495243e-13 | 4.999999912e-15 | 1.328669772e-14 | 4.999999912e-15 | 1.46099868e-14 | 6.635451216e-11 | 8.276258368e-13 | 1.361311237e-13 | 4.999999912e-15 | 6.617158264e-14 | 8.527003409e-11 | 2.091608484e-11 | 1 | 1 | 1 | 1 | 1 | 1 | 1 | 0 | 0 | 0 | 0 | 0 | 0 | 0 | 0 | 0 | 0 | 6.286250338e-09 | 29.01479592 | 0 | 0.2208492694 | 11.79938429 | 25.00406766 | 8.883641217 | 22.72336659 | 2.429343826 | 0.0328768412 | 0 | 0 | 0 | 0 | 49 | 0 | 71.02 | 80 | 30.99 | 180.17 | 726.93 | 179.78 | 665.62 | 714.31 | 77.86 | 0.23 | Catalyst_01 | 40.48513 | 60.85701 | 70.97542 | 37.69097 | 41.15787 | 4.029523 | 18.34493 | 21.72366 | 61.93365 | 62.40317 | 0.9087868 | 75.20309
2434.844 | 1769775055.3 | 30/01/2026_13:10:55,315 | 1 | 2 | 2.651373507e-06 | 5.160055935e-06 | 2.688906875e-10 | 6.348343726e-12 | 2.498199347e-12 | 5.242007349e-12 | 2.868978666e-11 | 3.868300472e-11 | 2.070733342e-12 | 6.665743912e-12 | 8.777852577e-12 | 1.784612226e-13 | 4.999999912e-15 | 9.786879559e-15 | 4.999999912e-15 | 1.238688446e-14 | 6.666280722e-11 | 8.425549212e-13 | 1.302815955e-13 | 4.999999912e-15 | 6.292011454e-14 | 8.485178532e-11 | 2.083339751e-11 | 1 | 1 | 1 | 1 | 1 | 1 | 1 | 0 | 0 | 0 | 0 | 0 | 0 | 0 | 0 | 0 | 0 | 6.521644063e-09 | 28.88058485 | 0 | 0.232170381 | 11.71359743 | 25.13039273 | 8.849083193 | 22.86320382 | 2.418893937 | 0.02822315038 | 0 | 0 | 0 | 0 | 49.01 | 0 | 71.02 | 80 | 30.99 | 180.15 | 727.59 | 179.78 | 666.16 | 714.92 | 77.86 | 0.23 | Catalyst_01 | 40.58073 | 61.1416 | 71.08833 | 37.92291 | 41.3658 | 4.01219 | 18.43071 | 21.75822 | 62.02473 | 62.53063 | 0.909783 | 75.21294
2440.58 | 1769775061.1 | 30/01/2026_13:11:01,051 | 1 | 2 | 2.655053322e-06 | 5.229743692e-06 | 2.70548639e-10 | 6.352536552e-12 | 2.469646232e-12 | 5.214581371e-12 | 2.843590641e-11 | 3.837959464e-11 | 2.070330019e-12 | 6.630769284e-12 | 8.784533864e-12 | 1.733994892e-13 | 4.999999912e-15 | 7.303780451e-15 | 4.999999912e-15 | 1.38542386e-14 | 6.67029626e-11 | 8.472566724e-13 | 1.282137103e-13 | 4.999999912e-15 | 6.001401904e-14 | 8.531762102e-11 | 2.070963713e-11 | 1 | 1 | 1 | 1 | 1 | 1 | 1 | 0 | 0 | 0 | 0 | 0 | 0 | 0 | 0 | 0 | 0 | 6.472383107e-09 | 28.99219066 | 0 | 0.2293342642 | 11.59573957 | 25.11491845 | 8.783614868 | 22.96799503 | 2.403431502 | 0.02711348513 | 0 | 0 | 0 | 0 | 49 | 0 | 71.01 | 80 | 30.99 | 180.14 | 731.36 | 179.79 | 667.55 | 718.22 | 77.86 | 0.23 | Catalyst_01 | 40.67633 | 61.53258 | 71.30222 | 38.09673 | 41.34033 | 3.986542 | 18.54857 | 21.82369 | 61.91311 | 62.20836 | 0.914516 | 74.8857
2446.316 | 1769775066.8 | 30/01/2026_13:11:06,787 | 1 | 2 | 2.645718041e-06 | 5.239773145e-06 | 2.719592052e-10 | 6.344209012e-12 | 2.458056978e-12 | 5.203936674e-12 | 2.821894454e-11 | 3.812155452e-11 | 2.061676567e-12 | 6.633996304e-12 | 8.773225202e-12 | 1.705743972e-13 | 5.852438624e-15 | 5.181090474e-15 | 4.999999912e-15 | 1.925604384e-14 | 6.696199845e-11 | 8.631554672e-13 | 1.239722029e-13 | 5.712732398e-15 | 5.392924266e-14 | 8.468394042e-11 | 2.050458761e-11 | 1 | 1 | 1 | 1 | 1 | 1 | 1 | 0 | 0 | 0 | 0 | 0 | 0 | 0 | 0 | 0 | 0 | 6.958673182e-09 | 28.82249885 | 0 | 0.2328528924 | 11.53071558 | 25.2619253 | 8.710378521 | 23.12296408 | 2.407706947 | 0.02455106511 | 0 | 0 | 0 | 0 | 49 | 0 | 71.02 | 79.98 | 30.99 | 180.12 | 734.26 | 179.8 | 668.28 | 720.51 | 77.86 | 0.23 | Catalyst_01 | 40.77193 | 61.74829 | 71.5415 | 38.35378 | 41.58231 | 3.993634 | 18.6136 | 21.89692 | 62.1131 | 62.35893 | 0.9153287 | 74.9001
2452.052 | 1769775072.5 | 30/01/2026_13:11:12,523 | 1 | 2 | 2.646904932e-06 | 5.205745765e-06 | 2.724497294e-10 | 6.340590379e-12 | 2.447712389e-12 | 5.170049285e-12 | 2.820583003e-11 | 3.808345653e-11 | 2.059343147e-12 | 6.633394788e-12 | 8.755657657e-12 | 1.693161263e-13 | 1.978089594e-14 | 4.999999912e-15 | 4.999999912e-15 | 1.79647726e-14 | 6.708714834e-11 | 8.710088857e-13 | 1.212082463e-13 | 1.610208277e-14 | 5.310752245e-14 | 8.481397529e-11 | 2.046308956e-11 | 1 | 1 | 1 | 1 | 1 | 1 | 1 | 0 | 0 | 0 | 0 | 0 | 0 | 0 | 0 | 0 | 0 | 1.547752924e-08 | 28.83524985 | 0 | 0.236700624 | 11.50832504 | 25.2853949 | 8.683075411 | 23.14023288 | 2.404786614 | 0.02366769859 | 0 | 0 | 0 | 0 | 49 | 0 | 71.01 | 79.98 | 30.99 | 180.11 | 739.25 | 179.85 | 669.45 | 724.77 | 77.86 | 0.23 | Catalyst_01 | 40.86753 | 61.82257 | 71.63071 | 38.38242 | 41.62094 | 3.98879 | 18.63599 | 21.92423 | 62.08481 | 62.34039 | 0.915162 | 74.85693
2457.788 | 1769775078.3 | 30/01/2026_13:11:18,259 | 1 | 2 | 2.644164397e-06 | 5.211733423e-06 | 2.729257653e-10 | 6.349321242e-12 | 2.443419599e-12 | 5.203970067e-12 | 2.810845133e-11 | 3.798395626e-11 | 2.0536474e-12 | 6.643846497e-12 | 8.765720788e-12 | 1.730657718e-13 | 2.372067657e-14 | 4.999999912e-15 | 1.473707902e-14 | 1.448484277e-14 | 6.706326466e-11 | 8.738834309e-13 | 1.232445949e-13 | 2.866069131e-14 | 5.36207431e-14 | 8.466269352e-11 | 2.04639361e-11 | 1 | 1 | 1 | 1 | 1 | 1 | 1 | 0 | 0 | 0 | 0 | 0 | 0 | 0 | 0 | 0 | 0 | 1.770791973e-08 | 28.79861268 | 0 | 0.235386252 | 11.4791928 | 25.28598878 | 8.68825762 | 23.19185003 | 2.409136756 | 0.02425236263 | 0 | 0 | 0 | 0 | 49.01 | 0 | 71 | 79.98 | 31.01 | 180.11 | 741.86 | 179.92 | 670.94 | 727.35 | 77.86 | 0.23 | Catalyst_01 | 40.96313 | 61.91921 | 71.61377 | 38.46804 | 41.62192 | 3.996005 | 18.66512 | 21.91904 | 62.12618 | 62.30506 | 0.9171819 | 74.81849
2463.524 | 1769775084.0 | 30/01/2026_13:11:23,995 | 1 | 2 | 2.639141712e-06 | 5.288188731e-06 | 2.738572702e-10 | 6.339617633e-12 | 2.438013333e-12 | 5.181232179e-12 | 2.793012176e-11 | 3.77742386e-11 | 2.045882561e-12 | 6.638579443e-12 | 8.818197908e-12 | 1.766436661e-13 | 2.767501092e-14 | 4.999999912e-15 | 2.562605178e-14 | 1.4550808e-14 | 6.727771118e-11 | 8.723312871e-13 | 1.313376084e-13 | 2.961531438e-14 | 4.498638739e-14 | 8.445087685e-11 | 2.016540754e-11 | 1 | 1 | 1 | 1 | 1 | 1 | 1 | 0 | 0 | 0 | 0 | 0 | 0 | 0 | 0 | 0 | 0 | 1.991275581e-08 | 28.75323416 | 0 | 0.232284804 | 11.42465573 | 25.40640944 | 8.569872971 | 23.29060169 | 2.408901687 | 0.02085786439 | 0 | 0 | 0 | 0 | 49.01 | 0 | 71.01 | 80 | 31 | 180.14 | 740.49 | 179.94 | 671.31 | 727.12 | 77.86 | 0.23 | Catalyst_01 | 41.05873 | 62.10013 | 72.00056 | 38.63183 | 41.82014 | 3.995616 | 18.71966 | 22.03743 | 62.20894 | 62.33618 | 0.9167215 | 74.73207
2469.26 | 1769775089.7 | 30/01/2026_13:11:29,731 | 1 | 2 | 2.639362719e-06 | 5.23575909e-06 | 2.754285133e-10 | 6.3223554e-12 | 2.421568154e-12 | 5.131698018e-12 | 2.771191263e-11 | 3.754548061e-11 | 2.037522278e-12 | 6.612291877e-12 | 8.733862591e-12 | 1.790850319e-13 | 2.31623565e-14 | 4.999999912e-15 | 2.836236291e-14 | 1.148561684e-14 | 6.750044967e-11 | 8.755390076e-13 | 1.374054272e-13 | 3.09002803e-14 | 4.842120764e-14 | 8.426283976e-11 | 1.991660482e-11 | 1 | 1 | 1 | 1 | 1 | 1 | 1 | 0 | 0 | 0 | 0 | 0 | 0 | 0 | 0 | 0 | 0 | 1.72046575e-08 | 28.69242137 | 0 | 0.2308015545 | 11.34942724 | 25.51405102 | 8.467021206 | 23.42852913 | 2.399877151 | 0.02514454658 | 0 | 0 | 0 | 0 | 49 | 0 | 70.99 | 80 | 31.01 | 180.15 | 739.25 | 179.97 | 671.77 | 725.49 | 77.86 | 0.23 | Catalyst_01 | 41.15433 | 62.34969 | 72.3366 | 38.86061 | 41.99732 | 3.980647 | 18.79489 | 22.14028 | 62.32687 | 62.32795 | 0.9182599 | 74.61612
2474.996 | 1769775095.5 | 30/01/2026_13:11:35,467 | 1 | 2 | 2.646223038e-06 | 5.341149517e-06 | 2.776869845e-10 | 6.318271427e-12 | 2.402847235e-12 | 5.068421811e-12 | 2.74000822e-11 | 3.705589655e-11 | 2.020856139e-12 | 6.594997552e-12 | 8.718403603e-12 | 1.792126153e-13 | 2.596949145e-14 | 4.999999912e-15 | 3.025755848e-14 | 6.88855643e-15 | 6.778890643e-11 | 8.79275602e-13 | 1.419568808e-13 | 2.734322304e-14 | 4.900863854e-14 | 8.424722725e-11 | 1.962012323e-11 | 1 | 1 | 1 | 1 | 1 | 1 | 1 | 0 | 0 | 0 | 0 | 0 | 0 | 0 | 0 | 0 | 0 | 1.910591205e-08 | 28.67704157 | 0 | 0.2407387598 | 11.20225171 | 25.62954331 | 8.336873375 | 23.61280301 | 2.392164414 | 0.02272751941 | 0 | 0 | 0 | 0 | 49 | 0 | 71 | 80 | 31.01 | 180.17 | 736.38 | 179.97 | 671.89 | 724.34 | 77.86 | 0.23 | Catalyst_01 | 41.24993 | 62.83793 | 72.76181 | 39.16627 | 42.18743 | 3.967854 | 18.94206 | 22.27043 | 62.32902 | 62.18878 | 0.9213119 | 74.34974
2480.732 | 1769775101.2 | 30/01/2026_13:11:41,203 | 1 | 2 | 2.635456894e-06 | 5.353449524e-06 | 2.798348497e-10 | 6.308340569e-12 | 2.385690387e-12 | 5.018277027e-12 | 2.71118631e-11 | 3.670048293e-11 | 2.000320916e-12 | 6.556420771e-12 | 8.704076522e-12 | 1.842428526e-13 | 2.290478225e-14 | 4.999999912e-15 | 3.076300336e-14 | 4.999999912e-15 | 6.813320047e-11 | 8.711350326e-13 | 1.457996728e-13 | 2.063851172e-14 | 5.391469064e-14 | 8.409715285e-11 | 1.940701939e-11 | 1 | 1 | 1 | 1 | 1 | 1 | 1 | 0 | 0 | 0 | 0 | 0 | 0 | 0 | 0 | 0 | 0 | 1.716283323e-08 | 28.60802228 | 0 | 0.2347126486 | 11.0801447 | 25.76436946 | 8.24124381 | 23.78044553 | 2.37607938 | 0.02590950683 | 0 | 0 | 0 | 0 | 48.99 | 0 | 70.98 | 80 | 31.01 | 180.18 | 735.34 | 179.96 | 672.45 | 722.54 | 77.86 | 0.23 | Catalyst_01 | 41.34553 | 63.243 | 73.07426 | 39.44433 | 42.40936 | 3.941174 | 19.06417 | 22.36606 | 62.36948 | 62.18737 | 0.9229974 | 74.21327
2486.468 | 1769775106.9 | 30/01/2026_13:11:46,939 | 1 | 2 | 2.637563284e-06 | 5.247810805e-06 | 2.815751798e-10 | 6.295578208e-12 | 2.362485858e-12 | 4.956281913e-12 | 2.685330604e-11 | 3.640086149e-11 | 1.988098488e-12 | 6.534234959e-12 | 8.665724388e-12 | 1.880162286e-13 | 1.439995482e-14 | 4.999999912e-15 | 2.58283368e-14 | 4.999999912e-15 | 6.835779859e-11 | 8.648557131e-13 | 1.574429199e-13 | 9.409495888e-15 | 5.228629351e-14 | 8.396961598e-11 | 1.924416008e-11 | 1 | 1 | 1 | 1 | 1 | 1 | 1 | 0 | 0 | 0 | 0 | 0 | 0 | 0 | 0 | 0 | 0 | 1.217197966e-08 | 28.55733809 | 0 | 0.2371168995 | 10.97719905 | 25.85657645 | 8.170829125 | 23.92295083 | 2.367220907 | 0.02622997291 | 0 | 0 | 0 | 0 | 49 | 0 | 71 | 79.98 | 31.01 | 180.18 | 735.86 | 179.95 | 672.89 | 722.47 | 77.86 | 0.23 | Catalyst_01 | 41.44113 | 63.58451 | 73.30431 | 39.6807 | 42.56114 | 3.92648 | 19.16711 | 22.43647 | 62.40624 | 62.14988 | 0.9252173 | 74.07969
2492.204 | 1769775112.7 | 30/01/2026_13:11:52,675 | 1 | 2 | 2.636194949e-06 | 5.382257314e-06 | 2.831742896e-10 | 6.283778185e-12 | 2.35276772e-12 | 4.908118183e-12 | 2.670657966e-11 | 3.611957261e-11 | 1.983198328e-12 | 6.514570567e-12 | 8.631655286e-12 | 1.910363686e-13 | 4.999999912e-15 | 5.749115851e-15 | 1.72706291e-14 | 4.999999912e-15 | 6.863971891e-11 | 8.673540402e-13 | 1.571043371e-13 | 4.999999912e-15 | 5.514532109e-14 | 8.361004944e-11 | 1.907009099e-11 | 1 | 1 | 1 | 1 | 1 | 1 | 1 | 0 | 0 | 0 | 0 | 0 | 0 | 0 | 0 | 0 | 0 | 6.799634085e-09 | 28.44396323 | 0 | 0.2484011308 | 10.90283244 | 25.98036852 | 8.097316087 | 24.06640283 | 2.361055071 | 0.02495915414 | 0 | 0 | 0 | 0 | 49 | 0 | 71 | 80 | 31.01 | 180.17 | 737.57 | 179.9 | 674.1 | 724.5 | 77.86 | 0.23 | Catalyst_01 | 41.53673 | 63.83121 | 73.5445 | 39.91865 | 42.7649 | 3.916253 | 19.24148 | 22.50999 | 62.53782 | 62.22624 | 0.9263303 | 74.04004
2497.94 | 1769775118.4 | 30/01/2026_13:11:58,411 | 1 | 2 | 2.635986903e-06 | 5.378134119e-06 | 2.844283975e-10 | 6.277913085e-12 | 2.336189835e-12 | 4.885798797e-12 | 2.653532775e-11 | 3.589092565e-11 | 1.977331276e-12 | 6.48746638e-12 | 8.636699862e-12 | 1.845305321e-13 | 4.999999912e-15 | 1.164375535e-14 | 4.999999912e-15 | 4.999999912e-15 | 6.872192398e-11 | 8.579065735e-13 | 1.540755099e-13 | 4.999999912e-15 | 6.45363957e-14 | 8.362970733e-11 | 1.896457644e-11 | 1 | 1 | 1 | 1 | 1 | 1 | 1 | 0 | 0 | 0 | 0 | 0 | 0 | 0 | 0 | 0 | 0 | 6.783978489e-09 | 28.44203947 | 0 | 0.2414534714 | 10.82771321 | 26.01768716 | 8.049751332 | 24.16557334 | 2.350795681 | 0.02972828772 | 0 | 0 | 0 | 0 | 49 | 0 | 71.01 | 80 | 31.02 | 180.14 | 745.31 | 179.83 | 676.3 | 731.06 | 77.87 | 0.24 | Catalyst_01 | 41.63233 | 64.08041 | 73.6999 | 40.08314 | 42.82633 | 3.899236 | 19.3166 | 22.55755 | 62.55131 | 62.13305 | 0.9288133 | 73.89952
2503.676 | 1769775124.1 | 30/01/2026_13:12:04,147 | 1 | 2 | 2.634617204e-06 | 5.318683634e-06 | 2.853113856e-10 | 6.273269664e-12 | 2.322661811e-12 | 4.851780869e-12 | 2.649044352e-11 | 3.580770749e-11 | 1.970922123e-12 | 6.455211365e-12 | 8.612166535e-12 | 1.821381045e-13 | 4.999999912e-15 | 1.402644548e-14 | 4.999999912e-15 | 7.74374461e-15 | 6.867240804e-11 | 8.614087633e-13 | 1.545237327e-13 | 4.999999912e-15 | 6.661640369e-14 | 8.348316483e-11 | 1.889362625e-11 | 1 | 1 | 1 | 1 | 1 | 1 | 1 | 0 | 0 | 0 | 0 | 0 | 0 | 0 | 0 | 0 | 0 | 6.871596805e-09 | 28.40777052 | 0 | 0.2461649741 | 10.81079885 | 26.01367971 | 8.02402051 | 24.25417812 | 2.340616281 | 0.03048431819 | 0 | 0 | 0 | 0 | 49 | 0 | 71 | 79.97 | 31.01 | 180.11 | 749.13 | 179.81 | 676.84 | 733.02 | 77.87 | 0.24 | Catalyst_01 | 41.72793 | 64.13652 | 73.78397 | 40.23011 | 42.81973 | 3.882351 | 19.33351 | 22.58328 | 62.72574 | 62.06028 | 0.9323624 | 73.82273
2509.412 | 1769775129.9 | 30/01/2026_13:12:09,883 | 1 | 2 | 2.638749493e-06 | 5.41329473e-06 | 2.859131265e-10 | 6.285764877e-12 | 2.311819139e-12 | 4.841046401e-12 | 2.630966105e-11 | 3.576866928e-11 | 1.980620962e-12 | 6.449487212e-12 | 8.619040377e-12 | 1.772926966e-13 | 4.999999912e-15 | 1.590611493e-14 | 4.999999912e-15 | 5.568179449e-15 | 6.88597443e-11 | 8.627645039e-13 | 1.494920724e-13 | 4.999999912e-15 | 6.1297545e-14 | 8.352012137e-11 | 1.878874313e-11 | 1 | 1 | 1 | 1 | 1 | 1 | 1 | 0 | 0 | 0 | 0 | 0 | 0 | 0 | 0 | 0 | 0 | 6.4340716e-09 | 28.39887937 | 0 | 0.2189003162 | 10.76695511 | 26.09212441 | 7.977847119 | 24.28667665 | 2.337825594 | 0.03392951005 | 0 | 0 | 0 | 0 | 49 | 0 | 71 | 80 | 31.01 | 180.11 | 749.94 | 179.78 | 677.86 | 735.24 | 77.86 | 0.24 | Catalyst_01 | 41.82353 | 64.28197 | 73.93482 | 40.28401 | 42.94886 | 3.877723 | 19.37736 | 22.62945 | 62.66767 | 62.11403 | 0.9308049 | 73.80368
2515.148 | 1769775135.6 | 30/01/2026_13:12:15,619 | 1 | 2 | 2.63360198e-06 | 5.448679076e-06 | 2.869510463e-10 | 6.292959209e-12 | 2.294784371e-12 | 4.826973023e-12 | 2.619134597e-11 | 3.55607592e-11 | 1.981555328e-12 | 6.417334546e-12 | 8.607889575e-12 | 1.672758747e-13 | 4.999999912e-15 | 9.296471199e-15 | 4.999999912e-15 | 1.423260313e-14 | 6.91921867e-11 | 8.77843642e-13 | 1.375271831e-13 | 4.999999912e-15 | 6.374135703e-14 | 8.345217573e-11 | 1.863309507e-11 | 1 | 1 | 1 | 1 | 1 | 1 | 1 | 0 | 0 | 0 | 0 | 0 | 0 | 0 | 0 | 0 | 0 | 6.413658071e-09 | 28.35656542 | 0 | 0.2232084864 | 10.70142981 | 26.20833766 | 7.905409474 | 24.35843711 | 2.325546605 | 0.03345237563 | 0 | 0 | 0 | 0 | 49 | 0 | 71 | 80 | 31.02 | 180.12 | 749.47 | 179.77 | 678.29 | 735.44 | 77.86 | 0.24 | Catalyst_01 | 41.91913 | 64.49934 | 74.17149 | 40.40304 | 43.14015 | 3.857356 | 19.44288 | 22.70189 | 62.64101 | 62.18645 | 0.9294156 | 73.76788
2520.884 | 1769775141.4 | 30/01/2026_13:12:21,355 | 1 | 2 | 2.629715254e-06 | 5.417444754e-06 | 2.881471173e-10 | 6.2854188e-12 | 2.26870172e-12 | 4.79682483e-12 | 2.597245856e-11 | 3.520949851e-11 | 1.970642182e-12 | 6.38905465e-12 | 8.601397372e-12 | 1.613181973e-13 | 4.999999912e-15 | 1.00502797e-14 | 4.999999912e-15 | 1.855268123e-14 | 6.921108131e-11 | 8.854157099e-13 | 1.36488138e-13 | 4.999999912e-15 | 6.180589352e-14 | 8.325443113e-11 | 1.838994582e-11 | 1 | 1 | 1 | 1 | 1 | 1 | 1 | 0 | 0 | 0 | 0 | 0 | 0 | 0 | 0 | 0 | 0 | 6.513933231e-09 | 28.33617365 | 0 | 0.2320805214 | 10.61880943 | 26.26477883 | 7.814403188 | 24.50009236 | 2.31906362 | 0.03049096013 | 0 | 0 | 0 | 0 | 49 | 0 | 70.99 | 80 | 31.01 | 180.13 | 748.51 | 179.77 | 678.91 | 734.43 | 77.86 | 0.24 | Catalyst_01 | 42.01473 | 64.77342 | 74.46883 | 40.638 | 43.23306 | 3.846602 | 19.5255 | 22.7929 | 62.7387 | 62.06468 | 0.9328117 | 73.57499
2526.62 | 1769775147.1 | 30/01/2026_13:12:27,091 | 1 | 2 | 2.63379161e-06 | 5.363722266e-06 | 2.900121254e-10 | 6.293388553e-12 | 2.247104412e-12 | 4.747313653e-12 | 2.568633327e-11 | 3.486662695e-11 | 1.956513077e-12 | 6.345635389e-12 | 8.579661287e-12 | 1.545368244e-13 | 4.999999912e-15 | 8.705647084e-15 | 4.999999912e-15 | 1.935790971e-14 | 6.958182641e-11 | 9.014096435e-13 | 1.303567849e-13 | 4.999999912e-15 | 5.779142491e-14 | 8.286334119e-11 | 1.812568498e-11 | 1 | 1 | 1 | 1 | 1 | 1 | 1 | 0 | 0 | 0 | 0 | 0 | 0 | 0 | 0 | 0 | 0 | 6.487884375e-09 | 28.21828952 | 0 | 0.2299526901 | 10.51336775 | 26.44089284 | 7.707264401 | 24.67143655 | 2.304551081 | 0.02933457194 | 0 | 0 | 0 | 0 | 49 | 0 | 70.99 | 80.02 | 31.01 | 180.16 | 745.72 | 179.8 | 679.07 | 733.36 | 77.86 | 0.24 | Catalyst_01 | 42.11033 | 65.12321 | 74.81887 | 40.92221 | 43.52295 | 3.822531 | 19.63094 | 22.90004 | 62.83813 | 62.16855 | 0.9330788 | 73.51496
2532.356 | 1769775152.8 | 30/01/2026_13:12:32,827 | 1 | 2 | 2.637994157e-06 | 5.429914836e-06 | 2.924425979e-10 | 6.280965765e-12 | 2.212402787e-12 | 4.707675656e-12 | 2.539275214e-11 | 3.453942687e-11 | 1.949286435e-12 | 6.31358377e-12 | 8.576607306e-12 | 1.511791316e-13 | 8.654232184e-15 | 5.836910816e-15 | 4.999999912e-15 | 1.854589649e-14 | 6.970714284e-11 | 9.081375517e-13 | 1.246474576e-13 | 1.080408651e-14 | 5.353341739e-14 | 8.268588592e-11 | 1.793172381e-11 | 1 | 1 | 1 | 1 | 1 | 1 | 1 | 0 | 0 | 0 | 0 | 0 | 0 | 0 | 0 | 0 | 0 | 8.591667432e-09 | 28.15696358 | 0 | 0.2230177999 | 10.40303821 | 26.50432549 | 7.625623308 | 24.87691406 | 2.293195827 | 0.0286981655 | 0 | 0 | 0 | 0 | 49 | 0 | 71.01 | 80 | 31.02 | 180.17 | 744.34 | 179.82 | 679.43 | 731.22 | 77.86 | 0.24 | Catalyst_01 | 42.20593 | 65.48922 | 75.08561 | 41.26303 | 43.62736 | 3.803696 | 19.74127 | 22.98168 | 63.00737 | 62.03767 | 0.9385983 | 73.30338
2538.092 | 1769775158.6 | 30/01/2026_13:12:38,563 | 1 | 2 | 2.635803185e-06 | 5.429914836e-06 | 2.943211785e-10 | 6.293244571e-12 | 2.196091399e-12 | 4.665820248e-12 | 2.511489627e-11 | 3.412990723e-11 | 1.938580156e-12 | 6.29659172e-12 | 8.569198302e-12 | 1.480440797e-13 | 1.950100576e-14 | 4.999999912e-15 | 4.999999912e-15 | 2.262876979e-14 | 7.007442543e-11 | 9.183014592e-13 | 1.283054067e-13 | 2.234549487e-14 | 4.979301138e-14 | 8.244299687e-11 | 1.774466164e-11 | 1 | 1 | 1 | 1 | 1 | 1 | 1 | 0 | 0 | 0 | 0 | 0 | 0 | 0 | 0 | 0 | 0 | 1.528130599e-08 | 28.07051225 | 0 | 0.2346060357 | 10.27690896 | 26.64646508 | 7.544164343 | 25.03293774 | 2.28649321 | 0.02460157322 | 0 | 0 | 0 | 0 | 48.99 | 0 | 70.99 | 80 | 31.02 | 180.16 | 744.29 | 179.89 | 680.86 | 731.43 | 77.86 | 0.24 | Catalyst_01 | 42.30153 | 65.90764 | 75.35175 | 41.52183 | 43.86133 | 3.792578 | 19.8674 | 23.06314 | 63.00002 | 62.06879 | 0.9394469 | 73.19565
2543.828 | 1769775164.3 | 30/01/2026_13:12:44,299 | 1 | 2 | 2.623557293e-06 | 5.423676157e-06 | 2.960035828e-10 | 6.283226543e-12 | 2.17496225e-12 | 4.644772848e-12 | 2.500380285e-11 | 3.384741792e-11 | 1.923481773e-12 | 6.275805396e-12 | 8.562700028e-12 | 1.510253646e-13 | 2.723213975e-14 | 4.999999912e-15 | 1.596674724e-14 | 2.027810089e-14 | 7.036179972e-11 | 9.255067416e-13 | 1.308229377e-13 | 2.869512828e-14 | 5.365516991e-14 | 8.249803618e-11 | 1.759250905e-11 | 1 | 1 | 1 | 1 | 1 | 1 | 1 | 0 | 0 | 0 | 0 | 0 | 0 | 0 | 0 | 0 | 0 | 2.014664906e-08 | 28.0527921 | 0 | 0.2527130011 | 10.19153388 | 26.71821574 | 7.466696342 | 25.14378851 | 2.275387228 | 0.02213980511 | 0 | 0 | 0 | 0 | 49 | 0 | 71 | 80.02 | 31.02 | 180.14 | 748.53 | 179.94 | 681.55 | 732.93 | 77.86 | 0.24 | Catalyst_01 | 42.39713 | 66.19086 | 75.60485 | 41.70569 | 43.97943 | 3.774157 | 19.95278 | 23.1406 | 63.00824 | 62.00074 | 0.9410729 | 73.04571
2549.564 | 1769775170.0 | 30/01/2026_13:12:50,035 | 1 | 2 | 2.632335281e-06 | 5.518028502e-06 | 2.973699897e-10 | 6.272482967e-12 | 2.167741681e-12 | 4.616737981e-12 | 2.472961246e-11 | 3.35922852e-11 | 1.915368688e-12 | 6.267918042e-12 | 8.556925134e-12 | 1.490025957e-13 | 2.916953788e-14 | 4.999999912e-15 | 2.343788277e-14 | 1.859875982e-14 | 7.052884665e-11 | 9.284937185e-13 | 1.369281072e-13 | 2.948774444e-14 | 5.172747877e-14 | 8.25841201e-11 | 1.741402161e-11 | 1 | 1 | 1 | 1 | 1 | 1 | 1 | 0 | 0 | 0 | 0 | 0 | 0 | 0 | 0 | 0 | 0 | 2.113274823e-08 | 28.06621637 | 0 | 0.2462077611 | 10.09363273 | 26.78088974 | 7.388955277 | 25.24592659 | 2.271032646 | 0.02431218663 | 0 | 0 | 0 | 0 | 49 | 0 | 71 | 80.02 | 31.02 | 180.12 | 751.25 | 179.95 | 683.12 | 737.26 | 77.86 | 0.24 | Catalyst_01 | 42.49273 | 66.51563 | 75.85885 | 41.87511 | 44.0826 | 3.766934 | 20.05068 | 23.21835 | 62.95529 | 61.89391 | 0.9426844 | 72.85976
2555.3 | 1769775175.8 | 30/01/2026_13:12:55,771 | 1 | 2 | 2.633581062e-06 | 5.562628758e-06 | 2.981904723e-10 | 6.262021717e-12 | 2.16913076e-12 | 4.602237428e-12 | 2.461264179e-11 | 3.351190853e-11 | 1.901485479e-12 | 6.270880516e-12 | 8.557428204e-12 | 1.573245521e-13 | 2.901042782e-14 | 4.999999912e-15 | 2.656565018e-14 | 1.283218577e-14 | 7.051922934e-11 | 9.208741625e-13 | 1.391982639e-13 | 2.863400638e-14 | 4.686897571e-14 | 8.233182192e-11 | 1.739760419e-11 | 1 | 1 | 1 | 1 | 1 | 1 | 1 | 0 | 0 | 0 | 0 | 0 | 0 | 0 | 0 | 0 | 0 | 2.087010887e-08 | 27.9973931 | 0 | 0.2356035906 | 10.06455994 | 26.8007079 | 7.387398457 | 25.33004143 | 2.272261957 | 0.02375802571 | 0 | 0 | 0 | 0 | 49 | 0 | 70.99 | 80.03 | 31.02 | 180.12 | 755.93 | 179.98 | 683.74 | 739.44 | 77.86 | 0.24 | Catalyst_01 | 42.58833 | 66.61208 | 75.86393 | 42.01463 | 44.11522 | 3.768973 | 20.07975 | 23.2199 | 63.07359 | 61.89589 | 0.9451258 | 72.84196
2561.036 | 1769775181.5 | 30/01/2026_13:13:01,507 | 1 | 2 | 2.624330364e-06 | 5.369897281e-06 | 2.988326253e-10 | 6.259193684e-12 | 2.165394817e-12 | 4.580850456e-12 | 2.453413167e-11 | 3.345566879e-11 | 1.892712332e-12 | 6.265088708e-12 | 8.53932116e-12 | 1.602786778e-13 | 2.911035738e-14 | 4.999999912e-15 | 3.496230473e-14 | 4.999999912e-15 | 7.063120228e-11 | 9.2189006e-13 | 1.482681978e-13 | 2.513661412e-14 | 4.804770676e-14 | 8.218484226e-11 | 1.732691247e-11 | 1 | 1 | 1 | 1 | 1 | 1 | 1 | 0 | 0 | 0 | 0 | 0 | 0 | 0 | 0 | 0 | 0 | 2.095745012e-08 | 27.94747604 | 0 | 0.2358819207 | 10.04117738 | 26.84915818 | 7.358455918 | 25.38473915 | 2.269616527 | 0.02611609878 | 0 | 0 | 0 | 0 | 49 | 0 | 70.99 | 80 | 31.02 | 180.14 | 757.28 | 179.99 | 684.8 | 742.53 | 77.86 | 0.24 | Catalyst_01 | 42.68393 | 66.68965 | 75.95849 | 42.10535 | 44.19497 | 3.764585 | 20.10314 | 23.24885 | 63.13627 | 61.93295 | 0.9454575 | 72.83558
2566.772 | 1769775187.2 | 30/01/2026_13:13:07,243 | 1 | 2 | 2.631135203e-06 | 5.526498626e-06 | 2.997973259e-10 | 6.249149202e-12 | 2.158653681e-12 | 4.559623078e-12 | 2.443823616e-11 | 3.332797927e-11 | 1.888241516e-12 | 6.2563431e-12 | 8.513111223e-12 | 1.672361116e-13 | 1.990701068e-14 | 4.999999912e-15 | 2.856076514e-14 | 6.421914121e-15 | 7.090722454e-11 | 9.151314689e-13 | 1.544068421e-13 | 2.826195732e-14 | 4.546855243e-14 | 8.218911662e-11 | 1.713784149e-11 | 1 | 1 | 1 | 1 | 1 | 1 | 1 | 0 | 0 | 0 | 0 | 0 | 0 | 0 | 0 | 0 | 0 | 1.54736952e-08 | 27.92618872 | 0 | 0.235952204 | 9.995606368 | 26.9481847 | 7.272451053 | 25.4467635 | 2.264587055 | 0.02498413282 | 0 | 0 | 0 | 0 | 49 | 0 | 70.97 | 80.03 | 31.03 | 180.14 | 757.79 | 179.97 | 685.67 | 743.17 | 77.86 | 0.24 | Catalyst_01 | 42.77953 | 66.84082 | 76.23949 | 42.20823 | 44.35797 | 3.756243 | 20.14871 | 23.33485 | 63.14739 | 61.97328 | 0.9442849 | 72.782
2572.508 | 1769775193.0 | 30/01/2026_13:13:12,979 | 1 | 2 | 2.631150892e-06 | 5.549842172e-06 | 3.012822491e-10 | 6.235236719e-12 | 2.145737147e-12 | 4.523030388e-12 | 2.422718449e-11 | 3.297513998e-11 | 1.869707731e-12 | 6.240301678e-12 | 8.492155763e-12 | 1.690231342e-13 | 1.20643106e-14 | 4.999999912e-15 | 1.894850481e-14 | 4.999999912e-15 | 7.099534849e-11 | 9.077311927e-13 | 1.591702708e-13 | 1.292580578e-14 | 5.413394342e-14 | 8.207642899e-11 | 1.693287351e-11 | 1 | 1 | 1 | 1 | 1 | 1 | 1 | 0 | 0 | 0 | 0 | 0 | 0 | 0 | 0 | 0 | 0 | 1.098593338e-08 | 27.90515461 | 0 | 0.2435599382 | 9.901232669 | 27.00881 | 7.188512346 | 25.58900403 | 2.259252698 | 0.02725632819 | 0 | 0 | 0 | 0 | 49 | 0 | 71.02 | 79.98 | 31.02 | 180.14 | 754.58 | 179.92 | 686.34 | 741.96 | 77.86 | 0.24 | Catalyst_01 | 42.87513 | 67.15389 | 76.51373 | 42.44417 | 44.45777 | 3.747395 | 20.24308 | 23.41879 | 63.20433 | 61.85903 | 0.9474317 | 72.58829
2578.244 | 1769775198.7 | 30/01/2026_13:13:18,715 | 1 | 2 | 2.635688588e-06 | 4.990820344e-06 | 3.028989282e-10 | 6.218093315e-12 | 2.123462864e-12 | 4.465598464e-12 | 2.397560102e-11 | 3.260969272e-11 | 1.858124765e-12 | 6.182057904e-12 | 8.464129571e-12 | 1.67677043e-13 | 4.999999912e-15 | 9.856734366e-15 | 1.493256406e-14 | 4.999999912e-15 | 7.155128573e-11 | 9.066313238e-13 | 1.613341893e-13 | 4.999999912e-15 | 5.357174394e-14 | 8.183603795e-11 | 1.666599671e-11 | 1 | 1 | 1 | 1 | 1 | 1 | 1 | 0 | 0 | 0 | 0 | 0 | 0 | 0 | 0 | 0 | 0 | 6.826695471e-09 | 27.81216402 | 0 | 0.2474276157 | 9.786742929 | 27.22913277 | 7.07097455 | 25.71603441 | 2.237825308 | 0.02576236111 | 0 | 0 | 0 | 0 | 49 | 0 | 71 | 79.98 | 31.02 | 180.14 | 753.12 | 179.89 | 686.52 | 739.72 | 77.86 | 0.24 | Catalyst_01 | 42.97073 | 67.5337 | 76.89775 | 42.65487 | 44.82043 | 3.711853 | 20.35757 | 23.53633 | 63.16087 | 62.03398 | 0.9444309 | 72.56902
2583.98 | 1769775204.5 | 30/01/2026_13:13:24,451 | 1 | 2 | 2.62607773e-06 | 5.388448244e-06 | 3.054075604e-10 | 6.220357562e-12 | 2.090795419e-12 | 4.406765751e-12 | 2.363981406e-11 | 3.221110878e-11 | 1.8405312e-12 | 6.10854943e-12 | 8.42986618e-12 | 1.651502692e-13 | 4.999999912e-15 | 1.176744588e-14 | 4.999999912e-15 | 4.999999912e-15 | 7.145514042e-11 | 9.056122822e-13 | 1.636193758e-13 | 4.999999912e-15 | 5.801260893e-14 | 8.1209095e-11 | 1.642679222e-11 | 1 | 1 | 1 | 1 | 1 | 1 | 1 | 0 | 0 | 0 | 0 | 0 | 0 | 0 | 0 | 0 | 0 | 6.88729467e-09 | 27.67610223 | 0 | 0.2429776703 | 9.684127974 | 27.28660677 | 6.990703599 | 26.00046172 | 2.21773304 | 0.02970802523 | 0 | 0 | 0 | 0 | 49.01 | 0 | 71 | 80 | 31.02 | 180.14 | 751.41 | 179.84 | 687.25 | 738.89 | 77.86 | 0.24 | Catalyst_01 | 43.06633 | 67.87411 | 77.16001 | 43.12665 | 44.91503 | 3.678526 | 20.46018 | 23.6166 | 63.53917 | 61.90698 | 0.9528653 | 72.36259
2589.716 | 1769775210.2 | 30/01/2026_13:13:30,187 | 1 | 2 | 2.623055025e-06 | 5.505356057e-06 | 3.07349729e-10 | 6.211649251e-12 | 2.066127e-12 | 4.353627701e-12 | 2.3427928e-11 | 3.189191966e-11 | 1.833509906e-12 | 6.081055364e-12 | 8.41452949e-12 | 1.576534178e-13 | 4.999999912e-15 | 1.30019659e-14 | 4.999999912e-15 | 4.999999912e-15 | 7.17591056e-11 | 9.089889215e-13 | 1.577096743e-13 | 4.999999912e-15 | 5.876981573e-14 | 8.133309998e-11 | 1.626249482e-11 | 1 | 1 | 1 | 1 | 1 | 1 | 1 | 0 | 0 | 0 | 0 | 0 | 0 | 0 | 0 | 0 | 0 | 6.905452911e-09 | 27.67414693 | 0 | 0.243554367 | 9.57247565 | 27.37188225 | 6.90874671 | 26.12490985 | 2.20456768 | 0.02853817586 | 0 | 0 | 0 | 0 | 49.01 | 0 | 71.02 | 79.98 | 31.02 | 180.14 | 751.81 | 179.81 | 687.78 | 738.96 | 77.86 | 0.24 | Catalyst_01 | 43.16193 | 68.2445 | 77.42778 | 43.33307 | 45.0554 | 3.656689 | 20.57184 | 23.69855 | 63.49678 | 61.82887 | 0.9544433 | 72.18426
2595.452 | 1769775215.9 | 30/01/2026_13:13:35,923 | 1 | 2 | 2.622107104e-06 | 5.374008651e-06 | 3.087485823e-10 | 6.205099802e-12 | 2.04825718e-12 | 4.323934006e-12 | 2.316784091e-11 | 3.164552648e-11 | 1.832732533e-12 | 6.037544163e-12 | 8.403340523e-12 | 1.488313867e-13 | 4.999999912e-15 | 6.102733472e-15 | 4.999999912e-15 | 5.629299652e-15 | 7.191942875e-11 | 9.089293988e-13 | 1.5184658e-13 | 4.999999912e-15 | 6.114133857e-14 | 8.115547817e-11 | 1.604273832e-11 | 1 | 1 | 1 | 1 | 1 | 1 | 1 | 0 | 0 | 0 | 0 | 0 | 0 | 0 | 0 | 0 | 0 | 6.621123674e-09 | 27.62819989 | 0 | 0.2271016225 | 9.490063668 | 27.47176119 | 6.821081217 | 26.25722224 | 2.191039552 | 0.03299885487 | 0 | 0 | 0 | 0 | 49 | 0 | 71.02 | 79.98 | 31.02 | 180.13 | 755.26 | 179.77 | 689.22 | 740.08 | 77.87 | 0.24 | Catalyst_01 | 43.25753 | 68.5179 | 77.7142 | 43.55253 | 45.2198 | 3.63425 | 20.65425 | 23.78622 | 63.56373 | 61.81699 | 0.9557895 | 72.06871
2601.188 | 1769775221.7 | 30/01/2026_13:13:41,659 | 1 | 2 | 2.61874311e-06 | 5.4029274e-06 | 3.101058299e-10 | 6.211532157e-12 | 2.023862631e-12 | 4.284960841e-12 | 2.302452673e-11 | 3.143206181e-11 | 1.824498668e-12 | 5.994480086e-12 | 8.404710088e-12 | 1.448469708e-13 | 4.999999912e-15 | 1.275117639e-14 | 4.999999912e-15 | 1.139296245e-14 | 7.203757729e-11 | 9.169941282e-13 | 1.449692146e-13 | 4.999999912e-15 | 5.977245202e-14 | 8.115570022e-11 | 1.602266236e-11 | 1 | 1 | 1 | 1 | 1 | 1 | 1 | 0 | 0 | 0 | 0 | 0 | 0 | 0 | 0 | 0 | 0 | 6.610036426e-09 | 27.60908811 | 0 | 0.2297778368 | 9.416476619 | 27.49697528 | 6.807173806 | 26.3542789 | 2.174310356 | 0.03093709509 | 0 | 0 | 0 | 0 | 49 | 0 | 70.98 | 79.98 | 31.01 | 180.12 | 757.85 | 179.76 | 690.04 | 744.05 | 77.87 | 0.25 | Catalyst_01 | 43.35313 | 68.76201 | 77.75964 | 43.71352 | 45.26131 | 3.606502 | 20.72784 | 23.80013 | 63.57219 | 61.75215 | 0.9584428 | 71.9662
2606.924 | 1769775227.4 | 30/01/2026_13:13:47,395 | 1 | 2 | 2.628018365e-06 | 5.41329473e-06 | 3.109988378e-10 | 6.210228512e-12 | 2.008481706e-12 | 4.26928588e-12 | 2.289218988e-11 | 3.136087917e-11 | 1.826172677e-12 | 5.981313535e-12 | 8.406033682e-12 | 1.371590016e-13 | 4.999999912e-15 | 1.002457056e-14 | 4.999999912e-15 | 1.552727266e-14 | 7.220836429e-11 | 9.227484228e-13 | 1.376479361e-13 | 4.999999912e-15 | 5.746107529e-14 | 8.116278483e-11 | 1.595871699e-11 | 1 | 1 | 1 | 1 | 1 | 1 | 1 | 0 | 0 | 0 | 0 | 0 | 0 | 0 | 0 | 0 | 0 | 6.360613518e-09 | 27.58697166 | 0 | 0.2171768056 | 9.372717581 | 27.55033929 | 6.775893141 | 26.40655145 | 2.168136873 | 0.03287504368 | 0 | 0 | 0 | 0 | 48.99 | 0 | 71 | 80 | 31.02 | 180.12 | 762.95 | 179.77 | 691.36 | 746.32 | 77.86 | 0.25 | Catalyst_01 | 43.44873 | 68.90718 | 77.86184 | 43.80022 | 45.34915 | 3.596262 | 20.77159 | 23.83141 | 63.56409 | 61.7679 | 0.9584837 | 71.93052
2612.66 | 1769775233.1 | 30/01/2026_13:13:53,131 | 1 | 2 | 2.625278967e-06 | 5.444498584e-06 | 3.115533387e-10 | 6.219979393e-12 | 2.001501829e-12 | 4.265444768e-12 | 2.283331857e-11 | 3.123951098e-11 | 1.823224948e-12 | 5.963979744e-12 | 8.414988324e-12 | 1.291334254e-13 | 4.999999912e-15 | 4.999999912e-15 | 4.999999912e-15 | 1.880589326e-14 | 7.216712644e-11 | 9.372653478e-13 | 1.332216265e-13 | 4.999999912e-15 | 5.190356676e-14 | 8.118196393e-11 | 1.589627562e-11 | 1 | 1 | 1 | 1 | 1 | 1 | 1 | 0 | 0 | 0 | 0 | 0 | 0 | 0 | 0 | 0 | 0 | 6.5010742e-09 | 27.60198515 | 0 | 0.2264089063 | 9.343671281 | 27.53946647 | 6.751137442 | 26.46162923 | 2.162716786 | 0.02832727206 | 0 | 0 | 0 | 0 | 49 | 0 | 71.02 | 79.98 | 31.02 | 180.13 | 765.9 | 179.83 | 692.84 | 750.88 | 77.86 | 0.25 | Catalyst_01 | 43.54433 | 69.00353 | 77.94272 | 43.89158 | 45.33125 | 3.587272 | 20.80064 | 23.85616 | 63.60772 | 61.66914 | 0.9608621 | 71.82406
2618.396 | 1769775238.9 | 30/01/2026_13:13:58,867 | 1 | 2 | 2.615572384e-06 | 5.444498584e-06 | 3.123357961e-10 | 6.245643325e-12 | 1.982176359e-12 | 4.249081989e-12 | 2.271235804e-11 | 3.108404853e-11 | 1.825107123e-12 | 5.952573937e-12 | 8.417362293e-12 | 1.264790817e-13 | 4.999999912e-15 | 4.999999912e-15 | 4.999999912e-15 | 2.181141518e-14 | 7.226478443e-11 | 9.48882032e-13 | 1.289180215e-13 | 4.999999912e-15 | 5.476162872e-14 | 8.108155813e-11 | 1.571208268e-11 | 1 | 1 | 1 | 1 | 1 | 1 | 1 | 0 | 0 | 0 | 0 | 0 | 0 | 0 | 0 | 0 | 0 | 6.469364768e-09 | 27.58015414 | 0 | 0.2246888817 | 9.300891848 | 27.60136979 | 6.677319147 | 26.53951935 | 2.160059487 | 0.03034003647 | 0 | 0 | 0 | 0 | 49 | 0 | 71 | 80.02 | 31.01 | 180.14 | 765.46 | 179.86 | 693.2 | 750.97 | 77.86 | 0.25 | Catalyst_01 | 43.63993 | 69.14545 | 78.1839 | 44.02077 | 45.43315 | 3.582864 | 20.84342 | 23.92998 | 63.66402 | 61.6468 | 0.9615291 | 71.73403
2624.132 | 1769775244.6 | 30/01/2026_13:14:04,603 | 1 | 2 | 2.614521236e-06 | 5.434077593e-06 | 3.135673388e-10 | 6.226371849e-12 | 1.966167897e-12 | 4.224477539e-12 | 2.250846384e-11 | 3.072897839e-11 | 1.813623145e-12 | 5.935593163e-12 | 8.39690123e-12 | 1.20212881e-13 | 8.0808705e-15 | 5.849523136e-15 | 4.999999912e-15 | 1.56480494e-14 | 7.249600226e-11 | 9.596225724e-13 | 1.321088692e-13 | 1.395610447e-14 | 4.738751912e-14 | 8.077178509e-11 | 1.553367851e-11 | 1 | 1 | 1 | 1 | 1 | 1 | 1 | 0 | 0 | 0 | 0 | 0 | 0 | 0 | 0 | 0 | 0 | 8.680955137e-09 | 27.50171024 | 0 | 0.2430479357 | 9.209121891 | 27.71783188 | 6.605600115 | 26.67007928 | 2.155662276 | 0.02312092038 | 0 | 0 | 0 | 0 | 49 | 0 | 71.02 | 79.98 | 31.01 | 180.14 | 763.22 | 179.92 | 693.63 | 749.27 | 77.86 | 0.25 | Catalyst_01 | 43.73553 | 69.44989 | 78.41822 | 44.23733 | 45.62485 | 3.57557 | 20.93519 | 24.0017 | 63.69677 | 61.68168 | 0.9621993 | 71.65662
2629.868 | 1769775250.3 | 30/01/2026_13:14:10,339 | 1 | 2 | 2.624254876e-06 | 5.398788289e-06 | 3.154898565e-10 | 6.217200366e-12 | 1.948471549e-12 | 4.186195227e-12 | 2.223560225e-11 | 3.032098531e-11 | 1.786929762e-12 | 5.904199438e-12 | 8.385713131e-12 | 1.227983373e-13 | 1.782798017e-14 | 4.999999912e-15 | 1.109901152e-14 | 1.740499224e-14 | 7.273864844e-11 | 9.611058694e-13 | 1.405210583e-13 | 2.305903203e-14 | 4.760773413e-14 | 8.050048128e-11 | 1.514898797e-11 | 1 | 1 | 1 | 1 | 1 | 1 | 1 | 0 | 0 | 0 | 0 | 0 | 0 | 0 | 0 | 0 | 0 | 1.458310263e-08 | 27.43960976 | 0 | 0.2500201141 | 9.10129207 | 27.85718321 | 6.448882075 | 26.86270531 | 2.145323835 | 0.02210502208 | 0 | 0 | 0 | 0 | 49 | 0 | 71 | 80.02 | 31.02 | 180.15 | 761.73 | 179.96 | 693.76 | 748.11 | 77.86 | 0.25 | Catalyst_01 | 43.83113 | 69.8076 | 78.93025 | 44.55684 | 45.85423 | 3.558422 | 21.04302 | 24.15842 | 63.82806 | 61.62897 | 0.9643008 | 71.45054
2635.604 | 1769775256.1 | 30/01/2026_13:14:16,075 | 1 | 2 | 2.617577366e-06 | 5.509577022e-06 | 3.17959159e-10 | 6.205418991e-12 | 1.922618965e-12 | 4.141880415e-12 | 2.187401822e-11 | 2.989931566e-11 | 1.769462723e-12 | 5.861443275e-12 | 8.362466969e-12 | 1.205824855e-13 | 2.909143466e-14 | 4.999999912e-15 | 2.180365805e-14 | 2.031350687e-14 | 7.317062234e-11 | 9.703146489e-13 | 1.379210467e-13 | 3.374039871e-14 | 4.406280299e-14 | 8.028847726e-11 | 1.501427281e-11 | 1 | 1 | 1 | 1 | 1 | 1 | 1 | 0 | 0 | 0 | 0 | 0 | 0 | 0 | 0 | 0 | 0 | 2.115792735e-08 | 27.33999748 | 0 | 0.2481178605 | 8.949579821 | 28.00273791 | 6.385145001 | 27.04582077 | 2.127503747 | 0.02089151374 | 0 | 0 | 0 | 0 | 49 | 0 | 71 | 79.98 | 31.02 | 180.14 | 759.5 | 180.01 | 694.41 | 746.56 | 77.86 | 0.25 | Catalyst_01 | 43.92673 | 70.31088 | 79.13849 | 44.86057 | 46.09382 | 3.528864 | 21.19473 | 24.22216 | 63.80317 | 61.6571 | 0.9658277 | 71.33549
2641.34 | 1769775261.8 | 30/01/2026_13:14:21,811 | 1 | 2 | 2.605841246e-06 | 5.473797501e-06 | 3.19644311e-10 | 6.194076502e-12 | 1.902929637e-12 | 4.101283549e-12 | 2.162708554e-11 | 2.969761242e-11 | 1.75834217e-12 | 5.841274079e-12 | 8.341182779e-12 | 1.289694669e-13 | 3.243748586e-14 | 4.999999912e-15 | 2.901479512e-14 | 9.208188343e-15 | 7.32888264e-11 | 9.688080416e-13 | 1.434033827e-13 | 3.307389898e-14 | 4.53288462e-14 | 8.013677916e-11 | 1.480083417e-11 | 1 | 1 | 1 | 1 | 1 | 1 | 1 | 0 | 0 | 0 | 0 | 0 | 0 | 0 | 0 | 0 | 0 | 2.301008534e-08 | 27.29235881 | 0 | 0.2343519239 | 8.874086176 | 28.07593126 | 6.298237605 | 27.19324957 | 2.120214476 | 0.02589481776 | 0 | 0 | 0 | 0 | 49 | 0 | 70.99 | 80.05 | 31.02 | 180.14 | 759.53 | 180.02 | 694.91 | 746.65 | 77.86 | 0.25 | Catalyst_01 | 44.02233 | 70.56132 | 79.42243 | 45.10511 | 46.2143 | 3.516774 | 21.27023 | 24.30906 | 63.92327 | 61.598 | 0.9685609 | 71.18865
2647.076 | 1769775267.5 | 30/01/2026_13:14:27,547 | 1 | 2 | 2.606562475e-06 | 5.494818197e-06 | 3.212496935e-10 | 6.15662599e-12 | 1.901350605e-12 | 4.06417261e-12 | 2.146550819e-11 | 2.940874974e-11 | 1.737507707e-12 | 5.818429939e-12 | 8.317350281e-12 | 1.31569953e-13 | 2.812856149e-14 | 4.999999912e-15 | 3.252916532e-14 | 4.999999912e-15 | 7.350844933e-11 | 9.65521608e-13 | 1.504820845e-13 | 2.5303483e-14 | 4.300680702e-14 | 8.015426517e-11 | 1.467095716e-11 | 1 | 1 | 1 | 1 | 1 | 1 | 1 | 0 | 0 | 0 | 0 | 0 | 0 | 0 | 0 | 0 | 0 | 2.062436668e-08 | 27.27618549 | 0 | 0.2477088194 | 8.784934058 | 28.13743647 | 6.235341413 | 27.3085814 | 2.109218554 | 0.02187165866 | 0 | 0 | 0 | 0 | 49 | 0 | 71.02 | 80.02 | 31.03 | 180.14 | 762.17 | 180.03 | 696.26 | 749.01 | 77.86 | 0.25 | Catalyst_01 | 44.11793 | 70.85708 | 79.62793 | 45.29641 | 46.31554 | 3.498535 | 21.35938 | 24.37196 | 63.92644 | 61.52769 | 0.9705426 | 71.03961
2652.812 | 1769775273.3 | 30/01/2026_13:14:33,283 | 1 | 2 | 2.614997356e-06 | 5.588266049e-06 | 3.225043566e-10 | 6.196828207e-12 | 1.890088997e-12 | 4.029202753e-12 | 2.127911215e-11 | 2.913740429e-11 | 1.72337253e-12 | 5.783771899e-12 | 8.302160175e-12 | 1.413820775e-13 | 1.922451388e-14 | 4.999999912e-15 | 2.865050319e-14 | 4.999999912e-15 | 7.354167275e-11 | 9.611326492e-13 | 1.607753915e-13 | 2.029943596e-14 | 4.258574355e-14 | 7.999373386e-11 | 1.458053123e-11 | 1 | 1 | 1 | 1 | 1 | 1 | 1 | 0 | 0 | 0 | 0 | 0 | 0 | 0 | 0 | 0 | 0 | 1.541373429e-08 | 27.23940961 | 0 | 0.2520868005 | 8.70762749 | 28.1742374 | 6.201867896 | 27.43323847 | 2.097792995 | 0.02035582538 | 0 | 0 | 0 | 0 | 49 | 0 | 71.03 | 79.97 | 31.03 | 180.14 | 769.96 | 179.99 | 698.56 | 755.45 | 77.86 | 0.25 | Catalyst_01 | 44.21353 | 71.11353 | 79.73729 | 45.50318 | 46.37611 | 3.479583 | 21.43668 | 24.40543 | 63.98666 | 61.45928 | 0.9736994 | 70.91784
2658.548 | 1769775279.0 | 30/01/2026_13:14:39,019 | 1 | 2 | 2.609158855e-06 | 5.534975571e-06 | 3.234706392e-10 | 6.16740296e-12 | 1.876418725e-12 | 4.004690243e-12 | 2.122931865e-11 | 2.903979661e-11 | 1.718903015e-12 | 5.764935404e-12 | 8.296208338e-12 | 1.436531693e-13 | 4.999999912e-15 | 4.999999912e-15 | 2.016264861e-14 | 4.999999912e-15 | 7.377213423e-11 | 9.53570339e-13 | 1.641214562e-13 | 1.587458158e-14 | 4.813016034e-14 | 7.989743589e-11 | 1.452909928e-11 | 1 | 1 | 1 | 1 | 1 | 1 | 1 | 0 | 0 | 0 | 0 | 0 | 0 | 0 | 0 | 0 | 0 | 7.041560715e-09 | 27.18386493 | 0 | 0.2582763964 | 8.672117935 | 28.24204653 | 6.172932725 | 27.49238484 | 2.089299959 | 0.02239178562 | 0 | 0 | 0 | 0 | 49 | 0 | 71 | 80 | 31.04 | 180.13 | 771.95 | 179.96 | 699.13 | 757.2 | 77.86 | 0.25 | Catalyst_01 | 44.30913 | 71.23133 | 79.83183 | 45.60128 | 46.48773 | 3.465496 | 21.47219 | 24.43437 | 64.01857 | 61.52072 | 0.9734558 | 70.92338
2664.284 | 1769775284.8 | 30/01/2026_13:14:44,755 | 1 | 2 | 2.611038326e-06 | 5.532849173e-06 | 3.237597412e-10 | 6.141619331e-12 | 1.885676728e-12 | 3.98163837e-12 | 2.116197148e-11 | 2.89701995e-11 | 1.719742187e-12 | 5.748588237e-12 | 8.275227725e-12 | 1.51345516e-13 | 4.999999912e-15 | 6.333143374e-15 | 1.721823842e-14 | 4.999999912e-15 | 7.3774091e-11 | 9.458741299e-13 | 1.64180613e-13 | 4.999999912e-15 | 5.717681781e-14 | 7.992106976e-11 | 1.444840254e-11 | 1 | 1 | 1 | 1 | 1 | 1 | 1 | 0 | 0 | 0 | 0 | 0 | 0 | 0 | 0 | 0 | 0 | 6.96463487e-09 | 27.19657206 | 0 | 0.2528623273 | 8.650370163 | 28.25627157 | 6.139793035 | 27.52239377 | 2.084276926 | 0.0282542677 | 0 | 0 | 0 | 0 | 49 | 0 | 71 | 80 | 31.04 | 180.13 | 773.69 | 179.89 | 700.1 | 758.9 | 77.86 | 0.25 | Catalyst_01 | 44.40473 | 71.30347 | 79.9401 | 45.65106 | 46.51115 | 3.457164 | 21.49394 | 24.46751 | 64.02361 | 61.4782 | 0.9740278 | 70.85645
2670.02 | 1769775290.5 | 30/01/2026_13:14:50,491 | 1 | 2 | 2.609882358e-06 | 5.469597454e-06 | 3.245984037e-10 | 6.148634553e-12 | 1.87167881e-12 | 3.949502617e-12 | 2.100989001e-11 | 2.877667549e-11 | 1.713664258e-12 | 5.709356165e-12 | 8.26252608e-12 | 1.405797543e-13 | 4.999999912e-15 | 1.272353262e-14 | 7.581730925e-15 | 4.999999912e-15 | 7.392068208e-11 | 9.495828603e-13 | 1.662809837e-13 | 4.999999912e-15 | 5.689644312e-14 | 7.96034974e-11 | 1.429260443e-11 | 1 | 1 | 1 | 1 | 1 | 1 | 1 | 0 | 0 | 0 | 0 | 0 | 0 | 0 | 0 | 0 | 0 | 7.110980589e-09 | 27.11915109 | 0 | 0.2546972231 | 8.599087812 | 28.35626808 | 6.080991151 | 27.62431624 | 2.072836618 | 0.02844259348 | 0 | 0 | 0 | 0 | 49.01 | 0 | 71 | 80.03 | 31.04 | 180.13 | 773.45 | 179.85 | 700.49 | 758.85 | 77.86 | 0.25 | Catalyst_01 | 44.50033 | 71.4736 | 80.13222 | 45.82011 | 46.67574 | 3.438189 | 21.54522 | 24.52631 | 64.10775 | 61.54835 | 0.9741873 | 70.83984
2675.756 | 1769775296.2 | 30/01/2026_13:14:56,227 | 1 | 2 | 2.613612423e-06 | 5.530741419e-06 | 3.262251025e-10 | 6.133182504e-12 | 1.852335559e-12 | 3.900375682e-12 | 2.082249824e-11 | 2.847321337e-11 | 1.705469967e-12 | 5.676512645e-12 | 8.245837173e-12 | 1.355965579e-13 | 4.999999912e-15 | 8.502886031e-15 | 4.999999912e-15 | 4.999999912e-15 | 7.398050922e-11 | 9.470037601e-13 | 1.676212473e-13 | 4.999999912e-15 | 5.370804848e-14 | 7.954663317e-11 | 1.404912037e-11 | 1 | 1 | 1 | 1 | 1 | 1 | 1 | 0 | 0 | 0 | 0 | 0 | 0 | 0 | 0 | 0 | 0 | 7.232693004e-09 | 27.11336791 | 0 | 0.2585486678 | 8.517352144 | 28.406379 | 5.979767526 | 27.77707557 | 2.062224647 | 0.02518237974 | 0 | 0 | 0 | 0 | 49 | 0 | 71.03 | 80 | 31.05 | 180.14 | 771.44 | 179.79 | 700.96 | 757.34 | 77.86 | 0.25 | Catalyst_01 | 44.59593 | 71.74475 | 80.46294 | 46.07349 | 46.75823 | 3.420587 | 21.62696 | 24.62753 | 64.21863 | 61.41323 | 0.9778464 | 70.62117
2681.492 | 1769775302.0 | 30/01/2026_13:15:01,963 | 1 | 2 | 2.610590855e-06 | 5.59255659e-06 | 3.27991051e-10 | 6.136744325e-12 | 1.820559111e-12 | 3.846584943e-12 | 2.054913704e-11 | 2.80989329e-11 | 1.691063088e-12 | 5.623310411e-12 | 8.200427316e-12 | 1.297310241e-13 | 4.999999912e-15 | 1.180916056e-14 | 4.999999912e-15 | 4.999999912e-15 | 7.434913796e-11 | 9.556206737e-13 | 1.582204555e-13 | 4.999999912e-15 | 5.692505928e-14 | 7.929652768e-11 | 1.380606914e-11 | 1 | 1 | 1 | 1 | 1 | 1 | 1 | 0 | 0 | 0 | 0 | 0 | 0 | 0 | 0 | 0 | 0 | 7.166717325e-09 | 27.03114865 | 0 | 0.2546641156 | 8.402462821 | 28.57155144 | 5.876982857 | 27.93116924 | 2.043416444 | 0.02633244748 | 0 | 0 | 0 | 0 | 49 | 0 | 71 | 80.02 | 31.03 | 180.15 | 769.84 | 179.78 | 701.09 | 756.15 | 77.86 | 0.25 | Catalyst_01 | 44.69153 | 72.12588 | 80.79876 | 46.32909 | 47.03011 | 3.38939 | 21.74185 | 24.73032 | 64.23365 | 61.481 | 0.9775867 | 70.53475
2687.228 | 1769775307.7 | 30/01/2026_13:15:07,699 | 1 | 2 | 2.603488838e-06 | 5.681138191e-06 | 3.303420593e-10 | 6.133532918e-12 | 1.788353103e-12 | 3.799686694e-12 | 2.021343509e-11 | 2.772796055e-11 | 1.678543264e-12 | 5.54951831e-12 | 8.179440632e-12 | 1.210510912e-13 | 4.999999912e-15 | 1.619909515e-14 | 4.999999912e-15 | 1.319550616e-14 | 7.467653579e-11 | 9.617859894e-13 | 1.499693382e-13 | 4.999999912e-15 | 5.923110987e-14 | 7.919467859e-11 | 1.360228857e-11 | 1 | 1 | 1 | 1 | 1 | 1 | 1 | 0 | 0 | 0 | 0 | 0 | 0 | 0 | 0 | 0 | 0 | 6.8763783e-09 | 26.97627751 | 0 | 0.2439410777 | 8.269981554 | 28.69455671 | 5.787218198 | 28.11057118 | 2.015999978 | 0.02945587186 | 0 | 0 | 0 | 0 | 49.01 | 0 | 71 | 80.03 | 31.04 | 180.16 | 767.48 | 179.75 | 701.69 | 754.43 | 77.86 | 0.25 | Catalyst_01 | 44.78713 | 72.56537 | 81.09203 | 46.62666 | 47.23258 | 3.343914 | 21.87433 | 24.82008 | 64.2547 | 61.4518 | 0.9796482 | 70.37139
2692.964 | 1769775313.4 | 30/01/2026_13:15:13,435 | 1 | 2 | 2.609248213e-06 | 5.629106909e-06 | 3.321670716e-10 | 6.133515137e-12 | 1.763511212e-12 | 3.769422708e-12 | 1.998505701e-11 | 2.741036391e-11 | 1.671928871e-12 | 5.469856339e-12 | 8.205244643e-12 | 1.114737575e-13 | 4.999999912e-15 | 1.227580287e-14 | 4.999999912e-15 | 1.662984021e-14 | 7.482894859e-11 | 9.716718532e-13 | 1.447771211e-13 | 4.999999912e-15 | 6.097738688e-14 | 7.900178428e-11 | 1.344908039e-11 | 1 | 1 | 1 | 1 | 1 | 1 | 1 | 0 | 0 | 0 | 0 | 0 | 0 | 0 | 0 | 0 | 0 | 6.904543551e-09 | 26.92067861 | 0 | 0.247556252 | 8.174464263 | 28.76901928 | 5.723625312 | 28.27496091 | 1.989139782 | 0.02953280608 | 0 | 0 | 0 | 0 | 49 | 0 | 71.01 | 79.98 | 31.05 | 180.17 | 769.56 | 179.78 | 703.48 | 756.42 | 77.86 | 0.25 | Catalyst_01 | 44.88273 | 72.88223 | 81.2998 | 46.89933 | 47.35515 | 3.299362 | 21.96985 | 24.88368 | 64.34947 | 61.40204 | 0.9828267 | 70.23206
2698.7 | 1769775319.2 | 30/01/2026_13:15:19,171 | 1 | 2 | 2.608317345e-06 | 5.539219273e-06 | 3.335969556e-10 | 6.139505571e-12 | 1.740571554e-12 | 3.744282228e-12 | 1.976706819e-11 | 2.720988018e-11 | 1.663877152e-12 | 5.490807028e-12 | 8.218165731e-12 | 1.103837887e-13 | 4.999999912e-15 | 4.999999912e-15 | 4.999999912e-15 | 2.322347162e-14 | 7.497356902e-11 | 9.869948825e-13 | 1.444069744e-13 | 4.999999912e-15 | 5.301874662e-14 | 7.877928171e-11 | 1.331600108e-11 | 1 | 1 | 1 | 1 | 1 | 1 | 1 | 0 | 0 | 0 | 0 | 0 | 0 | 0 | 0 | 0 | 0 | 6.880815555e-09 | 26.84909015 | 0 | 0.247923577 | 8.1017644 | 28.83574229 | 5.669873564 | 28.39991921 | 1.99605981 | 0.027832094 | 0 | 0 | 0 | 0 | 49 | 0 | 71 | 80.02 | 31.04 | 180.17 | 774.64 | 179.81 | 704.32 | 758.38 | 77.86 | 0.25 | Catalyst_01 | 44.97833 | 73.12341 | 81.47542 | 47.1066 | 47.46498 | 3.31084 | 22.04255 | 24.93743 | 64.42068 | 61.37879 | 0.984886 | 70.13374
2704.436 | 1769775324.9 | 30/01/2026_13:15:24,907 | 1 | 2 | 2.604335577e-06 | 5.62049172e-06 | 3.349109878e-10 | 6.147845687e-12 | 1.724345384e-12 | 3.735222635e-12 | 1.959207796e-11 | 2.705592347e-11 | 1.657110321e-12 | 5.474266006e-12 | 8.192162226e-12 | 1.113044593e-13 | 5.090376634e-15 | 9.137845645e-15 | 4.999999912e-15 | 2.016652633e-14 | 7.497131388e-11 | 1.000038594e-12 | 1.386335979e-13 | 9.044712678e-15 | 5.732720342e-14 | 7.900335941e-11 | 1.326633074e-11 | 1 | 1 | 1 | 1 | 1 | 1 | 1 | 0 | 0 | 0 | 0 | 0 | 0 | 0 | 0 | 0 | 0 | 6.86975875e-09 | 26.89422297 | 0 | 0.2421897686 | 8.034297597 | 28.81037939 | 5.644360778 | 28.48033474 | 1.987805762 | 0.03230109185 | 0 | 0 | 0 | 0 | 49.01 | 0 | 70.99 | 79.98 | 31.05 | 180.16 | 777.24 | 179.87 | 705.89 | 762.79 | 77.86 | 0.26 | Catalyst_01 | 45.07393 | 73.34722 | 81.55878 | 47.23998 | 47.42323 | 3.297149 | 22.11001 | 24.96294 | 64.40596 | 61.20368 | 0.9885442 | 69.93895
2710.172 | 1769775330.6 | 30/01/2026_13:15:30,643 | 1 | 2 | 2.59896774e-06 | 5.551981303e-06 | 3.357152889e-10 | 6.151508122e-12 | 1.72450422e-12 | 3.731016364e-12 | 1.955445875e-11 | 2.693171554e-11 | 1.654536968e-12 | 5.462971655e-12 | 8.203483899e-12 | 1.018217289e-13 | 1.714110929e-14 | 4.999999912e-15 | 4.999999912e-15 | 2.618679775e-14 | 7.512582917e-11 | 1.000389225e-12 | 1.384876372e-13 | 2.165813271e-14 | 5.436386882e-14 | 7.894385146e-11 | 1.32082574e-11 | 1 | 1 | 1 | 1 | 1 | 1 | 1 | 0 | 0 | 0 | 0 | 0 | 0 | 0 | 0 | 0 | 0 | 1.417893749e-08 | 26.86182818 | 0 | 0.2494651602 | 8.000739941 | 28.85365073 | 5.615399983 | 28.53526265 | 1.982879595 | 0.02800749669 | 0 | 0 | 0 | 0 | 48.99 | 0 | 71.03 | 80 | 31.05 | 180.13 | 780.79 | 179.91 | 706.48 | 764.62 | 77.86 | 0.26 | Catalyst_01 | 45.16953 | 73.45854 | 81.6534 | 47.33109 | 47.49446 | 3.288978 | 22.14357 | 24.9919 | 64.43238 | 61.2143 | 0.9889654 | 69.90726
2715.908 | 1769775336.4 | 30/01/2026_13:15:36,379 | 1 | 2 | 2.601069582e-06 | 5.518028502e-06 | 3.361794731e-10 | 6.158361147e-12 | 1.714693708e-12 | 3.73371516e-12 | 1.949399149e-11 | 2.687114073e-11 | 1.643732784e-12 | 5.46368506e-12 | 8.202343318e-12 | 1.085734828e-13 | 2.742035047e-14 | 4.999999912e-15 | 1.658181852e-14 | 2.009764561e-14 | 7.519167233e-11 | 1.007059562e-12 | 1.421833978e-13 | 2.959348126e-14 | 4.937293047e-14 | 7.865504775e-11 | 1.310093353e-11 | 1 | 1 | 1 | 1 | 1 | 1 | 1 | 0 | 0 | 0 | 0 | 0 | 0 | 0 | 0 | 0 | 0 | 2.032022676e-08 | 26.78918602 | 0 | 0.2495495741 | 7.988802171 | 28.91070989 | 5.575959691 | 28.60106819 | 1.984084083 | 0.02609161376 | 0 | 0 | 0 | 0 | 49 | 0 | 71 | 79.98 | 31.06 | 180.12 | 781.43 | 179.98 | 707.48 | 766.55 | 77.86 | 0.26 | Catalyst_01 | 45.26513 | 73.49814 | 81.78226 | 47.44024 | 47.58838 | 3.290976 | 22.15551 | 25.03134 | 64.54617 | 61.26857 | 0.9892897 | 69.91661
2721.644 | 1769775342.1 | 30/01/2026_13:15:42,115 | 1 | 2 | 2.608379646e-06 | 5.518028502e-06 | 3.374273638e-10 | 6.138209298e-12 | 1.708948412e-12 | 3.701791911e-12 | 1.933135249e-11 | 2.664918806e-11 | 1.634134343e-12 | 5.442770366e-12 | 8.188465531e-12 | 1.073937963e-13 | 3.042781549e-14 | 4.999999912e-15 | 2.216600689e-14 | 1.635674323e-14 | 7.543585895e-11 | 1.013388809e-12 | 1.433728218e-13 | 2.528213268e-14 | 4.481321998e-14 | 7.859782963e-11 | 1.292656433e-11 | 1 | 1 | 1 | 1 | 1 | 1 | 1 | 0 | 0 | 0 | 0 | 0 | 0 | 0 | 0 | 0 | 0 | 2.217643466e-08 | 26.75933489 | 0 | 0.253633196 | 7.917847871 | 29.00153864 | 5.499130832 | 28.69640515 | 1.975570513 | 0.02335538904 | 0 | 0 | 0 | 0 | 49 | 0 | 70.98 | 80.03 | 31.05 | 180.11 | 780.55 | 180 | 707.88 | 766.58 | 77.86 | 0.26 | Catalyst_01 | 45.36073 | 73.73353 | 82.03327 | 47.59837 | 47.73789 | 3.276854 | 22.22646 | 25.10817 | 64.55459 | 61.26917 | 0.9894787 | 69.82287
2727.38 | 1769775347.9 | 30/01/2026_13:15:47,851 | 1 | 2 | 2.608629302e-06 | 5.583985057e-06 | 3.3883929e-10 | 6.143247803e-12 | 1.689289659e-12 | 3.665890074e-12 | 1.906522509e-11 | 2.639645273e-11 | 1.621724673e-12 | 5.410039604e-12 | 8.169949092e-12 | 1.094102361e-13 | 3.069994007e-14 | 4.999999912e-15 | 2.659426295e-14 | 1.257363913e-14 | 7.553885989e-11 | 1.00882963e-12 | 1.493125691e-13 | 3.284591837e-14 | 4.469340886e-14 | 7.8345469e-11 | 1.275675399e-11 | 1 | 1 | 1 | 1 | 1 | 1 | 1 | 0 | 0 | 0 | 0 | 0 | 0 | 0 | 0 | 0 | 0 | 2.214841331e-08 | 26.69577884 | 0 | 0.2419805972 | 7.833423918 | 29.08354146 | 5.433988164 | 28.84027369 | 1.965225993 | 0.02633865777 | 0 | 0 | 0 | 0 | 49 | 0 | 71 | 79.98 | 31.06 | 180.12 | 779.38 | 180.03 | 708.38 | 765.14 | 77.86 | 0.26 | Catalyst_01 | 45.45633 | 74.01359 | 82.2461 | 47.83701 | 47.87287 | 3.259696 | 22.31089 | 25.17331 | 64.63273 | 61.24888 | 0.9916356 | 69.71165
2733.116 | 1769775353.6 | 30/01/2026_13:15:53,587 | 1 | 2 | 2.605400368e-06 | 5.581845926e-06 | 3.407812643e-10 | 6.141333535e-12 | 1.673026843e-12 | 3.617448355e-12 | 1.877982492e-11 | 2.59513383e-11 | 1.596645017e-12 | 5.367262624e-12 | 8.140146543e-12 | 1.126204707e-13 | 3.041180656e-14 | 4.999999912e-15 | 2.607329703e-14 | 1.107087393e-14 | 7.586335726e-11 | 1.009562009e-12 | 1.570068267e-13 | 2.885180904e-14 | 4.163452216e-14 | 7.822184567e-11 | 1.250442978e-11 | 1 | 1 | 1 | 1 | 1 | 1 | 1 | 0 | 0 | 0 | 0 | 0 | 0 | 0 | 0 | 0 | 0 | 2.218517285e-08 | 26.65279022 | 0 | 0.2532347543 | 7.702156367 | 29.21791297 | 5.325264754 | 29.00530079 | 1.948817337 | 0.0220527106 | 0 | 0 | 0 | 0 | 49 | 0 | 71 | 79.95 | 31.06 | 180.16 | 775.38 | 180.01 | 709.11 | 762.25 | 77.87 | 0.26 | Catalyst_01 | 45.55193 | 74.44906 | 82.60133 | 48.11074 | 48.09405 | 3.232479 | 22.44216 | 25.28204 | 64.62236 | 61.22244 | 0.9927232 | 69.5378
2738.852 | 1769775359.3 | 30/01/2026_13:15:59,323 | 1 | 2 | 2.614088089e-06 | 5.522264473e-06 | 3.42985168e-10 | 6.094732358e-12 | 1.648120117e-12 | 3.554074786e-12 | 1.849115826e-11 | 2.560024762e-11 | 1.570748414e-12 | 5.313232927e-12 | 8.103721687e-12 | 1.160630565e-13 | 2.569153589e-14 | 4.999999912e-15 | 3.486140955e-14 | 4.999999912e-15 | 7.620010872e-11 | 1.010222071e-12 | 1.60721073e-13 | 2.548586274e-14 | 4.46444097e-14 | 7.809943664e-11 | 1.231403087e-11 | 1 | 1 | 1 | 1 | 1 | 1 | 1 | 0 | 0 | 0 | 0 | 0 | 0 | 0 | 0 | 0 | 0 | 1.934677927e-08 | 26.59129775 | 0 | 0.2553581796 | 7.581001671 | 29.33684243 | 5.239615308 | 29.17199998 | 1.92709078 | 0.02449889188 | 0 | 0 | 0 | 0 | 49 | 0 | 71 | 80.02 | 31.06 | 180.17 | 775.91 | 179.99 | 709.62 | 762.18 | 77.87 | 0.26 | Catalyst_01 | 45.64753 | 74.85097 | 82.88116 | 48.38724 | 48.28982 | 3.196442 | 22.56331 | 25.36769 | 64.64477 | 61.20641 | 0.994381 | 69.39315
2744.588 | 1769775365.1 | 30/01/2026_13:16:05,059 | 1 | 2 | 2.595119213e-06 | 5.590413821e-06 | 3.446750108e-10 | 6.085703989e-12 | 1.641588666e-12 | 3.513677413e-12 | 1.828156723e-11 | 2.532512047e-11 | 1.558058261e-12 | 5.28392911e-12 | 8.100142085e-12 | 1.202555715e-13 | 1.508147753e-14 | 4.999999912e-15 | 2.571820896e-14 | 4.999999912e-15 | 7.635035659e-11 | 9.980619846e-13 | 1.68765067e-13 | 1.409192621e-14 | 4.465944623e-14 | 7.783193534e-11 | 1.213775001e-11 | 1 | 1 | 1 | 1 | 1 | 1 | 1 | 0 | 0 | 0 | 0 | 0 | 0 | 0 | 0 | 0 | 0 | 1.303811517e-08 | 26.51429747 | 0 | 0.2545632734 | 7.49876222 | 29.42366357 | 5.167307292 | 29.3304831 | 1.917211219 | 0.0244460344 | 0 | 0 | 0 | 0 | 49 | 0 | 71.02 | 79.98 | 31.06 | 180.17 | 777.45 | 179.93 | 710.98 | 764.22 | 77.86 | 0.26 | Catalyst_01 | 45.74313 | 75.12379 | 83.1174 | 48.65011 | 48.43273 | 3.180055 | 22.64555 | 25.43999 | 64.75993 | 61.19025 | 0.9968331 | 69.28167
2750.324 | 1769775370.8 | 30/01/2026_13:16:10,795 | 1 | 2 | 2.600257403e-06 | 5.618338037e-06 | 3.461419207e-10 | 6.064912895e-12 | 1.623742373e-12 | 3.474674758e-12 | 1.811533909e-11 | 2.514666947e-11 | 1.543522254e-12 | 5.2499745e-12 | 8.061541018e-12 | 1.189216098e-13 | 4.999999912e-15 | 4.999999912e-15 | 1.395319746e-14 | 4.999999912e-15 | 7.651701495e-11 | 9.873872553e-13 | 1.683449929e-13 | 4.999999912e-15 | 4.84168505e-14 | 7.808191593e-11 | 1.201974804e-11 | 1 | 1 | 1 | 1 | 1 | 1 | 1 | 0 | 0 | 0 | 0 | 0 | 0 | 0 | 0 | 0 | 0 | 6.95773712e-09 | 26.55496219 | 0 | 0.2461078514 | 7.425257821 | 29.45739251 | 5.109174985 | 29.40830659 | 1.901504173 | 0.02778576326 | 0 | 0 | 0 | 0 | 49 | 0 | 70.99 | 79.97 | 31.06 | 180.18 | 782.49 | 179.9 | 711.82 | 766.16 | 77.86 | 0.26 | Catalyst_01 | 45.83873 | 75.36763 | 83.30733 | 48.7792 | 48.48825 | 3.154002 | 22.71905 | 25.49813 | 64.72168 | 61.09315 | 0.9983337 | 69.12051
2756.06 | 1769775376.5 | 30/01/2026_13:16:16,531 | 1 | 2 | 2.598141691e-06 | 5.687666999e-06 | 3.471989918e-10 | 6.07468546e-12 | 1.617393177e-12 | 3.442489566e-12 | 1.800689806e-11 | 2.499800887e-11 | 1.538719889e-12 | 5.208927473e-12 | 8.067069582e-12 | 1.212882876e-13 | 4.999999912e-15 | 8.0153813e-15 | 4.999999912e-15 | 4.999999912e-15 | 7.661653256e-11 | 9.850506912e-13 | 1.660840519e-13 | 4.999999912e-15 | 5.705069799e-14 | 7.765141308e-11 | 1.196009784e-11 | 1 | 1 | 1 | 1 | 1 | 1 | 1 | 0 | 0 | 0 | 0 | 0 | 0 | 0 | 0 | 0 | 0 | 7.011819368e-09 | 26.43511319 | 0 | 0.2432453709 | 7.385121546 | 29.53291397 | 5.088747585 | 29.52602807 | 1.889011997 | 0.03222523406 | 0 | 0 | 0 | 0 | 49 | 0 | 71.02 | 80.03 | 31.06 | 180.18 | 785.07 | 179.83 | 713.47 | 770.54 | 77.86 | 0.26 | Catalyst_01 | 45.93433 | 75.50078 | 83.37407 | 48.97446 | 48.61256 | 3.133281 | 22.75919 | 25.51855 | 64.86616 | 61.17294 | 0.9997668 | 69.14513
2761.796 | 1769775382.3 | 30/01/2026_13:16:22,267 | 1 | 2 | 2.598248557e-06 | 5.674605291e-06 | 3.476515742e-10 | 6.059167057e-12 | 1.608188409e-12 | 3.4217967e-12 | 1.795875081e-11 | 2.490717008e-11 | 1.540559347e-12 | 5.211366061e-12 | 8.063404978e-12 | 1.17493065e-13 | 4.999999912e-15 | 1.076867037e-14 | 4.999999912e-15 | 4.999999912e-15 | 7.665947044e-11 | 9.844994828e-13 | 1.662780563e-13 | 4.999999912e-15 | 5.54848661e-14 | 7.764789506e-11 | 1.190083969e-11 | 1 | 1 | 1 | 1 | 1 | 1 | 1 | 0 | 0 | 0 | 0 | 0 | 0 | 0 | 0 | 0 | 0 | 7.069706103e-09 | 26.43262456 | 0 | 0.2465957958 | 7.359641928 | 29.54920313 | 5.062465798 | 29.56321476 | 1.889993137 | 0.03057956682 | 0 | 0 | 0 | 0 | 49 | 0 | 71 | 80 | 31.07 | 180.14 | 788.55 | 179.8 | 714.06 | 772.35 | 77.86 | 0.26 | Catalyst_01 | 46.02993 | 75.58531 | 83.45994 | 49.03614 | 48.63937 | 3.134908 | 22.78467 | 25.54484 | 64.87523 | 61.14112 | 1.000474 | 69.08674
2767.532 | 1769775388.0 | 30/01/2026_13:16:28,003 | 1 | 2 | 2.599155778e-06 | 5.631270142e-06 | 3.485005062e-10 | 6.079219593e-12 | 1.591637412e-12 | 3.401006907e-12 | 1.783360612e-11 | 2.482169678e-11 | 1.536134718e-12 | 5.174106369e-12 | 8.042602175e-12 | 1.076358241e-13 | 4.999999912e-15 | 1.190908673e-14 | 4.999999912e-15 | 4.999999912e-15 | 7.652504325e-11 | 9.94189106e-13 | 1.594554702e-13 | 4.999999912e-15 | 6.096768327e-14 | 7.771994159e-11 | 1.178050539e-11 | 1 | 1 | 1 | 1 | 1 | 1 | 1 | 0 | 0 | 0 | 0 | 0 | 0 | 0 | 0 | 0 | 0 | 6.906960854e-09 | 26.46622443 | 0 | 0.2346170755 | 7.327784912 | 29.52330926 | 5.016295717 | 29.6464951 | 1.877699621 | 0.03654981653 | 0 | 0 | 0 | 0 | 49 | 0 | 71.01 | 80.02 | 31.06 | 180.1 | 788.16 | 179.76 | 715.46 | 774.2 | 77.86 | 0.26 | Catalyst_01 | 46.12553 | 75.69099 | 83.61079 | 49.17428 | 48.59675 | 3.114517 | 22.81653 | 25.59101 | 64.96715 | 60.98908 | 1.004172 | 68.91568
2773.268 | 1769775393.7 | 30/01/2026_13:16:33,739 | 1 | 2 | 2.593582167e-06 | 5.681138191e-06 | 3.496029577e-10 | 6.096845685e-12 | 1.572470019e-12 | 3.372863837e-12 | 1.767698661e-11 | 2.452570438e-11 | 1.532773366e-12 | 5.140499137e-12 | 8.033234668e-12 | 1.019924705e-13 | 4.999999912e-15 | 7.732587492e-15 | 4.999999912e-15 | 1.255229644e-14 | 7.698459231e-11 | 1.005269219e-12 | 1.539634441e-13 | 4.999999912e-15 | 5.677178359e-14 | 7.724550166e-11 | 1.16319775e-11 | 1 | 1 | 1 | 1 | 1 | 1 | 1 | 0 | 0 | 0 | 0 | 0 | 0 | 0 | 0 | 0 | 0 | 7.000763354e-09 | 26.31749179 | 0 | 0.2450387298 | 7.247927452 | 29.71694826 | 4.953481083 | 29.75339359 | 1.866997944 | 0.03086375981 | 0 | 0 | 0 | 0 | 49 | 0 | 71 | 80.02 | 31.06 | 180.11 | 786.92 | 179.77 | 715.92 | 772.68 | 77.86 | 0.26 | Catalyst_01 | 46.22113 | 75.9559 | 83.81601 | 49.35159 | 48.91549 | 3.096767 | 22.89638 | 25.65382 | 64.974 | 61.2087 | 1.001226 | 68.99958
2779.004 | 1769775399.5 | 30/01/2026_13:16:39,475 | 1 | 2 | 2.597319053e-06 | 5.742433132e-06 | 3.510284563e-10 | 6.071076801e-12 | 1.548529425e-12 | 3.344502409e-12 | 1.73733597e-11 | 2.422554518e-11 | 1.526997821e-12 | 5.085262506e-12 | 8.023019749e-12 | 9.591834976e-14 | 4.999999912e-15 | 7.948929872e-15 | 4.999999912e-15 | 2.010298191e-14 | 7.71501682e-11 | 1.013126432e-12 | 1.529807097e-13 | 4.999999912e-15 | 5.224215293e-14 | 7.729799439e-11 | 1.14195528e-11 | 1 | 1 | 1 | 1 | 1 | 1 | 1 | 0 | 0 | 0 | 0 | 0 | 0 | 0 | 0 | 0 | 0 | 6.824362845e-09 | 26.33389838 | 0 | 0.2405546216 | 7.142097195 | 29.79231045 | 4.864579071 | 29.87350997 | 1.847869049 | 0.03147070171 | 0 | 0 | 0 | 0 | 49 | 0 | 70.98 | 80.03 | 31.07 | 180.15 | 783.91 | 179.78 | 716.07 | 771.54 | 77.86 | 0.26 | Catalyst_01 | 46.31673 | 76.30698 | 84.10648 | 49.55082 | 49.03954 | 3.065038 | 23.00222 | 25.74272 | 64.93616 | 61.11878 | 1.002726 | 68.80309
2784.74 | 1769775405.2 | 30/01/2026_13:16:45,211 | 1 | 2 | 2.594988473e-06 | 5.700758265e-06 | 3.532936443e-10 | 6.07174467e-12 | 1.525060677e-12 | 3.292550043e-12 | 1.716427001e-11 | 2.382046643e-11 | 1.508829953e-12 | 5.022816798e-12 | 7.999794403e-12 | 8.837541972e-14 | 4.999999912e-15 | 4.999999912e-15 | 4.999999912e-15 | 1.856335384e-14 | 7.741345759e-11 | 1.025013841e-12 | 1.448867475e-13 | 4.999999912e-15 | 5.209565689e-14 | 7.710605071e-11 | 1.118181329e-11 | 1 | 1 | 1 | 1 | 1 | 1 | 1 | 0 | 0 | 0 | 0 | 0 | 0 | 0 | 0 | 0 | 0 | 7.051194426e-09 | 26.26840747 | 0 | 0.2520153747 | 7.031191744 | 29.90237216 | 4.76108462 | 30.06638736 | 1.825297572 | 0.02705339962 | 0 | 0 | 0 | 0 | 49 | 0 | 71.01 | 80.02 | 31.07 | 180.16 | 783.03 | 179.83 | 716.71 | 769.9 | 77.86 | 0.26 | Catalyst_01 | 46.41233 | 76.6749 | 84.44461 | 49.87075 | 49.2207 | 3.027599 | 23.11312 | 25.84622 | 65.04182 | 61.07593 | 1.005485 | 68.63134
2790.476 | 1769775410.9 | 30/01/2026_13:16:50,947 | 1 | 2 | 2.595500746e-06 | 5.751242043e-06 | 3.551894889e-10 | 6.087449989e-12 | 1.495937597e-12 | 3.259494671e-12 | 1.690268758e-11 | 2.351140636e-11 | 1.49443782e-12 | 4.977618578e-12 | 7.996274649e-12 | 8.442399747e-14 | 4.999999912e-15 | 4.999999912e-15 | 4.999999912e-15 | 2.020387879e-14 | 7.739384827e-11 | 1.035655285e-12 | 1.463681471e-13 | 4.999999912e-15 | 4.581973906e-14 | 7.703192251e-11 | 1.104168059e-11 | 1 | 1 | 1 | 1 | 1 | 1 | 1 | 0 | 0 | 0 | 0 | 0 | 0 | 0 | 0 | 0 | 0 | 7.099347157e-09 | 26.25446736 | 0 | 0.2540445993 | 6.932575626 | 29.91445515 | 4.705194861 | 30.2406209 | 1.809687714 | 0.02441760334 | 0 | 0 | 0 | 0 | 49 | 0 | 71 | 80 | 31.07 | 180.17 | 783.74 | 179.87 | 717.24 | 769.9 | 77.86 | 0.26 | Catalyst_01 | 46.50793 | 77.00204 | 84.62721 | 50.15975 | 49.24059 | 3.001707 | 23.21174 | 25.90211 | 65.1408 | 60.9084 | 1.010903 | 68.39691
2796.212 | 1769775416.7 | 30/01/2026_13:16:56,683 | 1 | 2 | 2.597412958e-06 | 5.791059721e-06 | 3.566775209e-10 | 6.079231302e-12 | 1.475864353e-12 | 3.237381066e-12 | 1.672527221e-11 | 2.330466202e-11 | 1.481725875e-12 | 4.949475725e-12 | 7.992269173e-12 | 8.206750438e-14 | 1.205169489e-14 | 4.999999912e-15 | 4.999999912e-15 | 2.010395261e-14 | 7.763319154e-11 | 1.043504692e-12 | 1.398400032e-13 | 1.124453009e-14 | 4.729534499e-14 | 7.673192637e-11 | 1.090521336e-11 | 1 | 1 | 1 | 1 | 1 | 1 | 1 | 0 | 0 | 0 | 0 | 0 | 0 | 0 | 0 | 0 | 0 | 1.127766494e-08 | 26.1550282 | 0 | 0.2504892065 | 6.864650373 | 30.02038954 | 4.647680315 | 30.36952318 | 1.799310778 | 0.0259472359 | 0 | 0 | 0 | 0 | 49 | 0 | 71.03 | 80.02 | 31.06 | 180.15 | 785.33 | 179.93 | 718.63 | 772.04 | 77.86 | 0.26 | Catalyst_01 | 46.60353 | 77.22738 | 84.81513 | 50.37355 | 49.41497 | 2.984495 | 23.27966 | 25.95962 | 65.22759 | 60.96837 | 1.01163 | 68.3648
2801.948 | 1769775422.4 | 30/01/2026_13:17:02,419 | 1 | 2 | 2.594178113e-06 | 5.755657639e-06 | 3.579740393e-10 | 6.092844111e-12 | 1.466808879e-12 | 3.227497263e-12 | 1.657787276e-11 | 2.312129307e-11 | 1.478322673e-12 | 4.928899736e-12 | 8.012085786e-12 | 8.27291523e-14 | 2.615575399e-14 | 5.573027865e-15 | 8.541690304e-15 | 2.417664796e-14 | 7.797008178e-11 | 1.050247346e-12 | 1.460838964e-13 | 3.034679848e-14 | 4.24387664e-14 | 7.655701073e-11 | 1.083267417e-11 | 1 | 1 | 1 | 1 | 1 | 1 | 1 | 0 | 0 | 0 | 0 | 0 | 0 | 0 | 0 | 0 | 0 | 1.979375747e-08 | 26.07389955 | 0 | 0.2567807751 | 6.798344347 | 30.12431913 | 4.612872536 | 30.45338017 | 1.790602623 | 0.02306926459 | 0 | 0 | 0 | 0 | 49 | 0 | 71.02 | 80.03 | 31.09 | 180.14 | 790.41 | 179.97 | 719.56 | 774.09 | 77.86 | 0.27 | Catalyst_01 | 46.69913 | 77.44734 | 84.92885 | 50.51265 | 49.58604 | 2.970051 | 23.34597 | 25.99443 | 65.22193 | 61.05407 | 1.010923 | 68.36944
2807.684 | 1769775428.2 | 30/01/2026_13:17:08,155 | 1 | 2 | 2.587082236e-06 | 5.788841463e-06 | 3.588316866e-10 | 6.080878856e-12 | 1.464527176e-12 | 3.212223673e-12 | 1.648656385e-11 | 2.300800002e-11 | 1.469468969e-12 | 4.914991591e-12 | 7.997574825e-12 | 8.775064822e-14 | 2.915740159e-14 | 4.999999912e-15 | 2.462486053e-14 | 1.669677952e-14 | 7.783867995e-11 | 1.051956807e-12 | 1.515633322e-13 | 3.826129816e-14 | 3.946428823e-14 | 7.653365441e-11 | 1.076625594e-11 | 1 | 1 | 1 | 1 | 1 | 1 | 1 | 0 | 0 | 0 | 0 | 0 | 0 | 0 | 0 | 0 | 0 | 2.154198681e-08 | 26.07964039 | 0 | 0.2583827311 | 6.76643642 | 30.08867049 | 4.587464792 | 30.54279644 | 1.786161248 | 0.02173757973 | 0 | 0 | 0 | 0 | 49 | 0 | 71 | 80 | 31.08 | 180.13 | 796.36 | 180.07 | 721.8 | 780.17 | 77.86 | 0.27 | Catalyst_01 | 46.79473 | 77.55319 | 85.01186 | 50.66096 | 49.52736 | 2.962684 | 23.37788 | 26.01984 | 65.32415 | 60.91106 | 1.015093 | 68.21641
2813.42 | 1769775433.9 | 30/01/2026_13:17:13,891 | 1 | 2 | 2.592810461e-06 | 5.749038792e-06 | 3.594789744e-10 | 6.056369815e-12 | 1.472296569e-12 | 3.207245016e-12 | 1.64191525e-11 | 2.290332334e-11 | 1.457109932e-12 | 4.916168167e-12 | 7.983698772e-12 | 9.573742352e-14 | 3.404356875e-14 | 4.999999912e-15 | 2.822266685e-14 | 1.242084201e-14 | 7.801387314e-11 | 1.046580791e-12 | 1.564242713e-13 | 3.233221999e-14 | 4.157970219e-14 | 7.643794625e-11 | 1.07004015e-11 | 1 | 1 | 1 | 1 | 1 | 1 | 1 | 0 | 0 | 0 | 0 | 0 | 0 | 0 | 0 | 0 | 0 | 2.450179629e-08 | 26.03810584 | 0 | 0.2611207865 | 6.73319805 | 30.1478532 | 4.556615112 | 30.58756009 | 1.784991249 | 0.02224359856 | 0 | 0 | 0 | 0 | 49 | 0 | 71 | 80.03 | 31.08 | 180.13 | 796.79 | 180.07 | 722.79 | 781.86 | 77.86 | 0.27 | Catalyst_01 | 46.89033 | 77.66345 | 85.11265 | 50.73521 | 49.62478 | 2.960743 | 23.41111 | 26.05069 | 65.32701 | 60.95179 | 1.014585 | 68.20834
2819.156 | 1769775439.6 | 30/01/2026_13:17:19,627 | 1 | 2 | 2.590290478e-06 | 5.840105132e-06 | 3.602488863e-10 | 6.061410922e-12 | 1.467267497e-12 | 3.18041123e-12 | 1.627723997e-11 | 2.278149717e-11 | 1.446446045e-12 | 4.902136422e-12 | 7.950095443e-12 | 9.870412593e-14 | 2.556832479e-14 | 4.999999912e-15 | 3.250297167e-14 | 4.999999912e-15 | 7.818606179e-11 | 1.046565178e-12 | 1.688072696e-13 | 2.710893203e-14 | 3.98644808e-14 | 7.64103919e-11 | 1.055751059e-11 | 1 | 1 | 1 | 1 | 1 | 1 | 1 | 0 | 0 | 0 | 0 | 0 | 0 | 0 | 0 | 0 | 0 | 1.945482298e-08 | 26.02197106 | 0 | 0.2604948335 | 6.68641065 | 30.21929666 | 4.4966691 | 30.64630157 | 1.779021415 | 0.02360751165 | 0 | 0 | 0 | 0 | 49 | 0 | 71.01 | 80.02 | 31.08 | 180.15 | 795.64 | 180.06 | 723.17 | 781.76 | 77.86 | 0.27 | Catalyst_01 | 46.98593 | 77.81867 | 85.30851 | 50.83264 | 49.74238 | 2.950841 | 23.4579 | 26.11063 | 65.32192 | 60.96468 | 1.01413 | 68.15025
2824.892 | 1769775445.4 | 30/01/2026_13:17:25,363 | 1 | 2 | 2.594219723e-06 | 5.779975254e-06 | 3.616020539e-10 | 6.050900232e-12 | 1.46021281e-12 | 3.138800201e-12 | 1.607715697e-11 | 2.252224102e-11 | 1.429084498e-12 | 4.857353235e-12 | 7.923136973e-12 | 1.067103288e-13 | 1.976343012e-14 | 4.999999912e-15 | 3.382285568e-14 | 4.999999912e-15 | 7.825055187e-11 | 1.038818012e-12 | 1.697914677e-13 | 2.322492513e-14 | 3.762973006e-14 | 7.645237221e-11 | 1.03574354e-11 | 1 | 1 | 1 | 1 | 1 | 1 | 1 | 0 | 0 | 0 | 0 | 0 | 0 | 0 | 0 | 0 | 0 | 1.582453475e-08 | 26.03958207 | 0 | 0.2536555367 | 6.607291502 | 30.26439383 | 4.412750903 | 30.76643997 | 1.762762244 | 0.02261640138 | 0 | 0 | 0 | 0 | 49.01 | 0 | 71.01 | 80.02 | 31.08 | 180.16 | 794.34 | 180.04 | 723.59 | 780.11 | 77.86 | 0.27 | Catalyst_01 | 47.08153 | 78.08113 | 85.58269 | 51.03192 | 49.81661 | 2.923872 | 23.53702 | 26.19455 | 65.35755 | 60.85549 | 1.016589 | 67.95611
2830.628 | 1769775451.1 | 30/01/2026_13:17:31,099 | 1 | 2 | 2.593764975e-06 | 5.880525805e-06 | 3.634250678e-10 | 6.046012649e-12 | 1.442611221e-12 | 3.083631007e-12 | 1.584135947e-11 | 2.21644491e-11 | 1.411973945e-12 | 4.812306803e-12 | 7.908519326e-12 | 1.054617277e-13 | 5.330490145e-15 | 4.999999912e-15 | 2.642933547e-14 | 4.999999912e-15 | 7.858076689e-11 | 1.035462189e-12 | 1.832251527e-13 | 1.215259345e-14 | 4.682579397e-14 | 7.6048709e-11 | 1.014454059e-11 | 1 | 1 | 1 | 1 | 1 | 1 | 1 | 0 | 0 | 0 | 0 | 0 | 0 | 0 | 0 | 0 | 0 | 7.473186964e-09 | 25.91734843 | 0 | 0.2677743361 | 6.503437867 | 30.41691966 | 4.323577173 | 30.93888272 | 1.747191396 | 0.0261080322 | 0 | 0 | 0 | 0 | 49 | 0 | 70.98 | 79.98 | 31.08 | 180.18 | 791.38 | 179.98 | 723.74 | 778.97 | 77.86 | 0.27 | Catalyst_01 | 47.17713 | 78.42566 | 85.87403 | 51.31794 | 50.06767 | 2.898045 | 23.64087 | 26.28372 | 65.43515 | 60.92572 | 1.01716 | 67.88945
2836.364 | 1769775456.8 | 30/01/2026_13:17:36,835 | 1 | 2 | 2.58725413e-06 | 5.891803085e-06 | 3.654561376e-10 | 6.022874473e-12 | 1.414693883e-12 | 3.026134465e-12 | 1.559944188e-11 | 2.181000693e-11 | 1.386089919e-12 | 4.748884012e-12 | 7.884515957e-12 | 1.086569257e-13 | 4.999999912e-15 | 1.220449455e-14 | 8.692546872e-15 | 4.999999912e-15 | 7.870500085e-11 | 1.027232769e-12 | 1.799649703e-13 | 4.999999912e-15 | 5.330009031e-14 | 7.606577868e-11 | 9.939794647e-12 | 1 | 1 | 1 | 1 | 1 | 1 | 1 | 0 | 0 | 0 | 0 | 0 | 0 | 0 | 0 | 0 | 0 | 7.42678062e-09 | 25.91702541 | 0 | 0.2659104935 | 6.395019689 | 30.47656641 | 4.234553378 | 31.10546838 | 1.723249879 | 0.02848635514 | 0 | 0 | 0 | 0 | 49 | 0 | 71.02 | 79.98 | 31.08 | 180.18 | 790.67 | 179.94 | 724.49 | 777.52 | 77.87 | 0.27 | Catalyst_01 | 47.27273 | 78.78532 | 86.16489 | 51.59426 | 50.16585 | 2.858333 | 23.74929 | 26.37275 | 65.48715 | 60.80472 | 1.020636 | 67.66263
2842.1 | 1769775462.6 | 30/01/2026_13:17:42,571 | 1 | 2 | 2.585555194e-06 | 5.873770078e-06 | 3.673359672e-10 | 6.022479824e-12 | 1.389505264e-12 | 2.98160086e-12 | 1.535702294e-11 | 2.156744228e-11 | 1.382075986e-12 | 4.677923413e-12 | 7.857554885e-12 | 1.04080244e-13 | 4.999999912e-15 | 1.664633363e-14 | 4.999999912e-15 | 4.999999912e-15 | 7.873688507e-11 | 1.033089304e-12 | 1.783356042e-13 | 4.999999912e-15 | 5.331416461e-14 | 7.585392037e-11 | 9.810155292e-12 | 1 | 1 | 1 | 1 | 1 | 1 | 1 | 0 | 0 | 0 | 0 | 0 | 0 | 0 | 0 | 0 | 0 | 7.383750509e-09 | 25.85840077 | 0 | 0.2597514037 | 6.312183135 | 30.51830743 | 4.183563735 | 31.28203296 | 1.699808197 | 0.0308824727 | 0 | 0 | 0 | 0 | 49 | 0 | 71 | 80 | 31.08 | 180.16 | 791.77 | 179.87 | 725.06 | 777.71 | 77.86 | 0.27 | Catalyst_01 | 47.36833 | 79.06012 | 86.33148 | 51.88712 | 50.23456 | 2.819451 | 23.83213 | 26.42374 | 65.62996 | 60.72586 | 1.025025 | 67.51105
2847.836 | 1769775468.3 | 30/01/2026_13:17:48,307 | 1 | 2 | 2.591792736e-06 | 5.959943337e-06 | 3.687707639e-10 | 6.026024298e-12 | 1.375034852e-12 | 2.943447135e-12 | 1.514131702e-11 | 2.136524464e-11 | 1.371274838e-12 | 4.643414993e-12 | 7.856187055e-12 | 9.261353891e-14 | 4.999999912e-15 | 1.174173335e-14 | 4.999999912e-15 | 1.100053886e-14 | 7.90278884e-11 | 1.032950093e-12 | 1.708542704e-13 | 4.999999912e-15 | 5.41295829e-14 | 7.554196157e-11 | 9.725845997e-12 | 1 | 1 | 1 | 1 | 1 | 1 | 1 | 0 | 0 | 0 | 0 | 0 | 0 | 0 | 0 | 0 | 0 | 7.081393414e-09 | 25.74800734 | 0 | 0.2455944137 | 6.235253764 | 30.63943911 | 4.148147655 | 31.3979276 | 1.686974233 | 0.03352888932 | 0 | 0 | 0 | 0 | 49 | 0 | 71.02 | 80.02 | 31.09 | 180.12 | 798.67 | 179.77 | 728.36 | 782.22 | 77.86 | 0.27 | Catalyst_01 | 47.46393 | 79.31532 | 86.4472 | 52.07936 | 50.43395 | 2.798163 | 23.90906 | 26.45915 | 65.66115 | 60.8309 | 1.024755 | 67.52552
2853.572 | 1769775474.0 | 30/01/2026_13:17:54,043 | 1 | 2 | 2.584512004e-06 | 5.88955254e-06 | 3.69738129e-10 | 6.014246393e-12 | 1.357221627e-12 | 2.924161781e-12 | 1.505992206e-11 | 2.117848778e-11 | 1.370904692e-12 | 4.615560538e-12 | 7.851863257e-12 | 8.89507245e-14 | 4.999999912e-15 | 1.1947891e-14 | 4.999999912e-15 | 1.355446517e-14 | 7.920189504e-11 | 1.035374043e-12 | 1.616732329e-13 | 4.999999912e-15 | 5.062587177e-14 | 7.557389436e-11 | 9.674990843e-12 | 1 | 1 | 1 | 1 | 1 | 1 | 1 | 0 | 0 | 0 | 0 | 0 | 0 | 0 | 0 | 0 | 0 | 7.098366953e-09 | 25.73932255 | 0 | 0.2494677228 | 6.180370324 | 30.6835055 | 4.121068059 | 31.45667618 | 1.67630942 | 0.02861463422 | 0 | 0 | 0 | 0 | 49 | 0 | 71.02 | 80.02 | 31.1 | 180.13 | 801.09 | 179.75 | 729.08 | 786.38 | 77.86 | 0.27 | Catalyst_01 | 47.55953 | 79.49739 | 86.53567 | 52.1768 | 50.50649 | 2.780474 | 23.96394 | 26.48623 | 65.63335 | 60.81942 | 1.025198 | 67.46314
2859.308 | 1769775479.8 | 30/01/2026_13:17:59,779 | 1 | 2 | 2.585554512e-06 | 5.898593372e-06 | 3.70354164e-10 | 6.015919967e-12 | 1.346470244e-12 | 2.91816636e-12 | 1.500068819e-11 | 2.113954845e-11 | 1.366529394e-12 | 4.59545596e-12 | 7.85406809e-12 | 7.898534122e-14 | 4.999999912e-15 | 6.6392272e-15 | 4.999999912e-15 | 1.700820135e-14 | 7.910368194e-11 | 1.048230404e-12 | 1.53820858e-13 | 4.999999912e-15 | 4.773870237e-14 | 7.547874825e-11 | 9.632997525e-12 | 1 | 1 | 1 | 1 | 1 | 1 | 1 | 0 | 0 | 0 | 0 | 0 | 0 | 0 | 0 | 0 | 0 | 7.052484855e-09 | 25.72163005 | 0 | 0.247419959 | 6.16759973 | 30.66537568 | 4.106764362 | 31.52662365 | 1.670042998 | 0.02843183754 | 0 | 0 | 0 | 0 | 49 | 0 | 71 | 80 | 31.09 | 180.15 | 803.96 | 179.75 | 730.18 | 787.96 | 77.86 | 0.27 | Catalyst_01 | 47.65513 | 79.53976 | 86.5824 | 52.29282 | 50.47664 | 2.77008 | 23.97671 | 26.50054 | 65.74426 | 60.75088 | 1.028085 | 67.38873
2865.044 | 1769775485.5 | 30/01/2026_13:18:05,515 | 1 | 2 | 2.585973789e-06 | 5.930322004e-06 | 3.707838758e-10 | 6.025087981e-12 | 1.334261911e-12 | 2.912086804e-12 | 1.492048152e-11 | 2.098464978e-11 | 1.36845201e-12 | 4.57439208e-12 | 7.879936287e-12 | 7.067113686e-14 | 4.999999912e-15 | 4.999999912e-15 | 4.999999912e-15 | 1.410356952e-14 | 7.925470003e-11 | 1.052533928e-12 | 1.512538467e-13 | 4.999999912e-15 | 4.420540946e-14 | 7.535227997e-11 | 9.5529782e-12 | 1 | 1 | 1 | 1 | 1 | 1 | 1 | 0 | 0 | 0 | 0 | 0 | 0 | 0 | 0 | 0 | 0 | 7.146124092e-09 | 25.68753807 | 0 | 0.2513649724 | 6.126994374 | 30.73700246 | 4.073084441 | 31.57278703 | 1.663636609 | 0.02462699966 | 0 | 0 | 0 | 0 | 49 | 0 | 71.02 | 80.02 | 31.09 | 180.16 | 804.19 | 179.76 | 730.62 | 789.29 | 77.86 | 0.27 | Catalyst_01 | 47.75073 | 79.67446 | 86.69244 | 52.36939 | 50.59454 | 2.759454 | 24.01732 | 26.53422 | 65.72921 | 60.8033 | 1.027191 | 67.38435
2870.78 | 1769775491.3 | 30/01/2026_13:18:11,251 | 1 | 2 | 2.585791208e-06 | 5.955371307e-06 | 3.720333208e-10 | 6.037999527e-12 | 1.306824007e-12 | 2.899670521e-12 | 1.47471306e-11 | 2.084282573e-11 | 1.358061775e-12 | 4.53225131e-12 | 7.867520871e-12 | 7.11542709e-14 | 4.999999912e-15 | 4.999999912e-15 | 4.999999912e-15 | 2.443567911e-14 | 7.947825037e-11 | 1.067817709e-12 | 1.484578519e-13 | 4.999999912e-15 | 4.446734593e-14 | 7.539276842e-11 | 9.384494917e-12 | 1 | 1 | 1 | 1 | 1 | 1 | 1 | 0 | 0 | 0 | 0 | 0 | 0 | 0 | 0 | 0 | 0 | 6.999477891e-09 | 25.67943933 | 0 | 0.2478658206 | 6.068000974 | 30.80862649 | 4.00052077 | 31.65276022 | 1.647122895 | 0.02772396573 | 0 | 0 | 0 | 0 | 49 | 0 | 71.03 | 80 | 31.09 | 180.16 | 802.67 | 179.82 | 731.19 | 789.01 | 77.86 | 0.27 | Catalyst_01 | 47.84633 | 79.87016 | 86.92952 | 52.50204 | 50.71244 | 2.732062 | 24.07631 | 26.60678 | 65.73424 | 60.78679 | 1.027399 | 67.2857
2876.516 | 1769775497.0 | 30/01/2026_13:18:16,987 | 1 | 2 | 2.580387445e-06 | 5.982838502e-06 | 3.734229315e-10 | 6.042343275e-12 | 1.297242912e-12 | 2.872307427e-12 | 1.455062373e-11 | 2.053167705e-11 | 1.347555097e-12 | 4.492002256e-12 | 7.864602199e-12 | 6.409933348e-14 | 1.544043146e-14 | 4.999999912e-15 | 4.999999912e-15 | 2.129626499e-14 | 7.955025527e-11 | 1.0759592e-12 | 1.451767851e-13 | 1.463714607e-14 | 4.18091397e-14 | 7.512852146e-11 | 9.192248525e-12 | 1 | 1 | 1 | 1 | 1 | 1 | 1 | 0 | 0 | 0 | 0 | 0 | 0 | 0 | 0 | 0 | 0 | 1.338676358e-08 | 25.62168875 | 0 | 0.2520997058 | 5.985600758 | 30.88349077 | 3.923116913 | 31.81009572 | 1.634743972 | 0.02442170898 | 0 | 0 | 0 | 0 | 49 | 0 | 70.99 | 80.02 | 31.1 | 180.16 | 801.25 | 179.85 | 731.33 | 787.12 | 77.86 | 0.27 | Catalyst_01 | 47.94193 | 80.14352 | 87.18241 | 52.76301 | 50.83567 | 2.71153 | 24.15871 | 26.68418 | 65.83566 | 60.74298 | 1.030003 | 67.14588
2882.252 | 1769775502.7 | 30/01/2026_13:18:22,723 | 1 | 2 | 2.580616865e-06 | 5.92578499e-06 | 3.752137767e-10 | 6.023256113e-12 | 1.27237641e-12 | 2.833910407e-12 | 1.428137209e-11 | 2.018176425e-11 | 1.324124404e-12 | 4.441511395e-12 | 7.845326819e-12 | 6.264654323e-14 | 2.301003965e-14 | 4.999999912e-15 | 8.585829191e-15 | 1.684375499e-14 | 7.969519489e-11 | 1.083532786e-12 | 1.433883529e-13 | 2.549751114e-14 | 3.673573761e-14 | 7.50213433e-11 | 8.996961162e-12 | 1 | 1 | 1 | 1 | 1 | 1 | 1 | 0 | 0 | 0 | 0 | 0 | 0 | 0 | 0 | 0 | 0 | 1.798004586e-08 | 25.59325414 | 0 | 0.253879073 | 5.877155302 | 30.9599425 | 3.841060552 | 31.97311501 | 1.616314682 | 0.02153193751 | 0 | 0 | 0 | 0 | 49.01 | 0 | 71 | 80 | 31.11 | 180.15 | 798.59 | 179.92 | 731.93 | 786.05 | 77.87 | 0.27 | Catalyst_01 | 48.03753 | 80.50327 | 87.45051 | 53.03341 | 50.96151 | 2.680961 | 24.26716 | 26.76624 | 65.87734 | 60.66604 | 1.032725 | 66.95815
2887.988 | 1769775508.5 | 30/01/2026_13:18:28,459 | 1 | 2 | 2.582113211e-06 | 6.03812623e-06 | 3.772791801e-10 | 6.014045598e-12 | 1.253701136e-12 | 2.800655758e-12 | 1.402850665e-11 | 1.987592209e-11 | 1.298927437e-12 | 4.419116982e-12 | 7.814436598e-12 | 6.766027354e-14 | 2.975452594e-14 | 4.999999912e-15 | 2.062734783e-14 | 1.478703533e-14 | 7.999173546e-11 | 1.08847664e-12 | 1.529734455e-13 | 2.739900016e-14 | 3.134946187e-14 | 7.494761756e-11 | 8.876036191e-12 | 1 | 1 | 1 | 1 | 1 | 1 | 1 | 0 | 0 | 0 | 0 | 0 | 0 | 0 | 0 | 0 | 0 | 2.204629074e-08 | 25.53988527 | 0 | 0.2604220258 | 5.769432831 | 31.04238432 | 3.785465125 | 32.11455089 | 1.605060374 | 0.01887828595 | 0 | 0 | 0 | 0 | 49.01 | 0 | 71.01 | 80.02 | 31.11 | 180.15 | 800.11 | 180.02 | 733.85 | 785.58 | 77.86 | 0.27 | Catalyst_01 | 48.13313 | 80.86063 | 87.63215 | 53.26801 | 51.09722 | 2.662294 | 24.37488 | 26.82184 | 65.87633 | 60.63355 | 1.034539 | 66.82503
2893.724 | 1769775514.2 | 30/01/2026_13:18:34,195 | 1 | 2 | 2.582396291e-06 | 6.028872122e-06 | 3.787153646e-10 | 6.008787651e-12 | 1.248271994e-12 | 2.769517905e-12 | 1.385080505e-11 | 1.969243345e-11 | 1.287037209e-12 | 4.368402341e-12 | 7.823093735e-12 | 7.700671291e-14 | 2.809945405e-14 | 4.999999912e-15 | 3.237199666e-14 | 7.280008471e-15 | 8.003792074e-11 | 1.084877414e-12 | 1.582044771e-13 | 3.034632075e-14 | 2.811109567e-14 | 7.480893682e-11 | 8.72446386e-12 | 1 | 1 | 1 | 1 | 1 | 1 | 1 | 0 | 0 | 0 | 0 | 0 | 0 | 0 | 0 | 0 | 0 | 2.087681904e-08 | 25.50357276 | 0 | 0.252575325 | 5.709173931 | 31.08528747 | 3.723882248 | 32.24962119 | 1.587524076 | 0.01880976406 | 0 | 0 | 0 | 0 | 49 | 0 | 71.02 | 79.98 | 31.11 | 180.15 | 802.32 | 180.05 | 734.77 | 788.64 | 77.86 | 0.28 | Catalyst_01 | 48.22873 | 81.06053 | 87.83335 | 53.49205 | 51.16784 | 2.633207 | 24.43514 | 26.88342 | 65.99026 | 60.57319 | 1.037456 | 66.69509
2899.46 | 1769775519.9 | 30/01/2026_13:18:39,931 | 1 | 2 | 2.586261189e-06 | 6.05434434e-06 | 3.8003381e-10 | 5.996453768e-12 | 1.243660448e-12 | 2.736185627e-12 | 1.37950389e-11 | 1.95270345e-11 | 1.27096261e-12 | 4.331132675e-12 | 7.782609626e-12 | 7.950047955e-14 | 2.185022115e-14 | 4.999999912e-15 | 3.042248257e-14 | 4.999999912e-15 | 8.040095673e-11 | 1.07782869e-12 | 1.648388593e-13 | 2.88741165e-14 | 3.055830261e-14 | 7.477504033e-11 | 8.653363616e-12 | 1 | 1 | 1 | 1 | 1 | 1 | 1 | 0 | 0 | 0 | 0 | 0 | 0 | 0 | 0 | 0 | 0 | 1.735511816e-08 | 25.45209122 | 0 | 0.263940117 | 5.657950013 | 31.17831614 | 3.685196889 | 32.31281213 | 1.571131933 | 0.01698252526 | 0 | 0 | 0 | 0 | 49 | 0 | 71 | 79.98 | 31.11 | 180.15 | 807.4 | 180.09 | 736.56 | 790.78 | 77.86 | 0.28 | Catalyst_01 | 48.32433 | 81.23046 | 87.95975 | 53.59686 | 51.32097 | 2.606017 | 24.48636 | 26.9221 | 65.98124 | 60.64821 | 1.036387 | 66.70023
2905.196 | 1769775525.7 | 30/01/2026_13:18:45,667 | 1 | 2 | 2.577377245e-06 | 6.052018762e-06 | 3.807820725e-10 | 5.982772437e-12 | 1.241261434e-12 | 2.721095268e-12 | 1.366155106e-11 | 1.943052663e-11 | 1.264220933e-12 | 4.322933938e-12 | 7.794957388e-12 | 8.702400237e-14 | 1.942775266e-14 | 4.999999912e-15 | 2.585403917e-14 | 4.999999912e-15 | 8.02697353e-11 | 1.070788423e-12 | 1.684255085e-13 | 2.186865428e-14 | 3.358808864e-14 | 7.460188717e-11 | 8.622452578e-12 | 1 | 1 | 1 | 1 | 1 | 1 | 1 | 0 | 0 | 0 | 0 | 0 | 0 | 0 | 0 | 0 | 0 | 1.581220798e-08 | 25.41809354 | 0 | 0.2565159743 | 5.622965204 | 31.1637761 | 3.677044938 | 32.40695699 | 1.569354416 | 0.02112226261 | 0 | 0 | 0 | 0 | 49 | 0 | 71.03 | 80.05 | 31.12 | 180.14 | 809.55 | 180.09 | 737.21 | 794.7 | 77.86 | 0.28 | Catalyst_01 | 48.41993 | 81.34651 | 87.98638 | 53.75302 | 51.29703 | 2.603069 | 24.52135 | 26.93026 | 66.07907 | 60.56911 | 1.039892 | 66.60529
2910.932 | 1769775531.4 | 30/01/2026_13:18:51,403 | 1 | 2 | 2.574591235e-06 | 6.040427706e-06 | 3.810198823e-10 | 5.979069236e-12 | 1.247544494e-12 | 2.709372006e-12 | 1.359460461e-11 | 1.937243942e-11 | 1.254104568e-12 | 4.312148728e-12 | 7.768934801e-12 | 8.636284911e-14 | 7.318811898e-15 | 4.999999912e-15 | 2.206122722e-14 | 4.999999912e-15 | 8.032607218e-11 | 1.066335822e-12 | 1.738064445e-13 | 1.111404297e-14 | 3.5100056e-14 | 7.470329216e-11 | 8.550989777e-12 | 1 | 1 | 1 | 1 | 1 | 1 | 1 | 0 | 0 | 0 | 0 | 0 | 0 | 0 | 0 | 0 | 0 | 8.534551252e-09 | 25.44481532 | 0 | 0.2550028484 | 5.600289037 | 31.18391197 | 3.64637655 | 32.41871802 | 1.564452887 | 0.02303299257 | 0 | 0 | 0 | 0 | 49 | 0 | 71 | 80 | 31.12 | 180.14 | 811.63 | 180.08 | 738.24 | 796.61 | 77.86 | 0.28 | Catalyst_01 | 48.51553 | 81.42174 | 88.08658 | 53.77253 | 51.33018 | 2.594939 | 24.54402 | 26.96092 | 66.04198 | 60.54547 | 1.039598 | 66.55062
2916.668 | 1769775537.1 | 30/01/2026_13:18:57,139 | 1 | 2 | 2.573333632e-06 | 6.136109732e-06 | 3.819988215e-10 | 5.97856183e-12 | 1.231118506e-12 | 2.666474463e-12 | 1.348283204e-11 | 1.916240951e-11 | 1.247180094e-12 | 4.286927584e-12 | 7.759037336e-12 | 9.01139379e-14 | 4.999999912e-15 | 4.999999912e-15 | 1.370483384e-14 | 4.999999912e-15 | 8.054883843e-11 | 1.059351283e-12 | 1.795211251e-13 | 4.999999912e-15 | 4.042667012e-14 | 7.458066109e-11 | 8.41423025e-12 | 1 | 1 | 1 | 1 | 1 | 1 | 1 | 0 | 0 | 0 | 0 | 0 | 0 | 0 | 0 | 0 | 0 | 7.36823531e-09 | 25.40093506 | 0 | 0.2615427154 | 5.541066529 | 31.27543758 | 3.586696176 | 32.49929946 | 1.555280789 | 0.02401803256 | 0 | 0 | 0 | 0 | 49 | 0 | 71 | 80.02 | 31.12 | 180.14 | 811.43 | 180.06 | 738.65 | 796.57 | 77.86 | 0.28 | Catalyst_01 | 48.61113 | 81.6182 | 88.28157 | 53.90619 | 51.48083 | 2.579725 | 24.60325 | 27.02061 | 66.04677 | 60.58331 | 1.039132 | 66.50556
2922.404 | 1769775542.9 | 30/01/2026_13:19:02,875 | 1 | 2 | 2.579634383e-06 | 6.086917892e-06 | 3.831073514e-10 | 5.968006037e-12 | 1.2186015e-12 | 2.629158393e-12 | 1.329706657e-11 | 1.889867603e-11 | 1.234585784e-12 | 4.228960498e-12 | 7.724007198e-12 | 8.624107288e-14 | 4.999999912e-15 | 4.999999912e-15 | 4.999999912e-15 | 4.999999912e-15 | 8.05327055e-11 | 1.058322917e-12 | 1.754290073e-13 | 4.999999912e-15 | 4.699266285e-14 | 7.438429733e-11 | 8.248144355e-12 | 1 | 1 | 1 | 1 | 1 | 1 | 1 | 0 | 0 | 0 | 0 | 0 | 0 | 0 | 0 | 0 | 0 | 7.433639652e-09 | 25.36876951 | 0 | 0.259969605 | 5.469109302 | 31.32522877 | 3.520815189 | 32.63889372 | 1.536761922 | 0.02709939584 | 0 | 0 | 0 | 0 | 49 | 0 | 71 | 79.95 | 31.13 | 180.14 | 809.22 | 179.99 | 739.09 | 795.94 | 77.86 | 0.28 | Catalyst_01 | 48.70673 | 81.85691 | 88.49681 | 54.13773 | 51.56279 | 2.549008 | 24.6752 | 27.08649 | 66.13703 | 60.51817 | 1.041936 | 66.36063
2928.14 | 1769775548.6 | 30/01/2026_13:19:08,611 | 1 | 2 | 2.579663487e-06 | 6.077595117e-06 | 3.851686747e-10 | 5.96108319e-12 | 1.192022718e-12 | 2.584300178e-12 | 1.304441971e-11 | 1.859706833e-11 | 1.219472223e-12 | 4.180512707e-12 | 7.691535776e-12 | 7.458327033e-14 | 4.999999912e-15 | 7.196571491e-15 | 4.999999912e-15 | 4.999999912e-15 | 8.106693095e-11 | 1.058229242e-12 | 1.71559571e-13 | 4.999999912e-15 | 4.751606484e-14 | 7.387842421e-11 | 8.05371915e-12 | 1 | 1 | 1 | 1 | 1 | 1 | 1 | 0 | 0 | 0 | 0 | 0 | 0 | 0 | 0 | 0 | 0 | 7.29088753e-09 | 25.1900034 | 0 | 0.2525521363 | 5.367688743 | 31.54237223 | 3.436950567 | 32.80547187 | 1.518769961 | 0.02806193803 | 0 | 0 | 0 | 0 | 49 | 0 | 71.03 | 79.98 | 31.13 | 180.15 | 805.77 | 179.87 | 740.12 | 792.92 | 77.87 | 0.28 | Catalyst_01 | 48.80233 | 82.19336 | 88.77081 | 54.41403 | 51.92022 | 2.519165 | 24.77662 | 27.17035 | 66.20247 | 60.72033 | 1.040045 | 66.41307
2933.876 | 1769775554.3 | 30/01/2026_13:19:14,347 | 1 | 2 | 2.572961421e-06 | 6.183329788e-06 | 3.869497223e-10 | 5.965435177e-12 | 1.16250694e-12 | 2.534267718e-12 | 1.280688056e-11 | 1.826018156e-11 | 1.208553982e-12 | 4.114624873e-12 | 7.698309872e-12 | 7.30737221e-14 | 4.999999912e-15 | 8.876874794e-15 | 4.999999912e-15 | 5.679254267e-15 | 8.093434256e-11 | 1.067955945e-12 | 1.694582246e-13 | 4.999999912e-15 | 4.588621082e-14 | 7.413960418e-11 | 7.915646437e-12 | 1 | 1 | 1 | 1 | 1 | 1 | 1 | 0 | 0 | 0 | 0 | 0 | 0 | 0 | 0 | 0 | 0 | 7.412310142e-09 | 25.2765599 | 0 | 0.2578086829 | 5.263991962 | 31.49268858 | 3.378329953 | 32.95480852 | 1.495493391 | 0.02620801623 | 0 | 0 | 0 | 0 | 48.99 | 0 | 71.02 | 79.98 | 31.13 | 180.14 | 806.02 | 179.83 | 740.71 | 792.85 | 77.86 | 0.28 | Catalyst_01 | 48.89793 | 82.53736 | 88.96234 | 54.66174 | 51.83844 | 2.480556 | 24.88032 | 27.22897 | 66.22666 | 60.43584 | 1.046427 | 66.06411
2939.612 | 1769775560.1 | 30/01/2026_13:19:20,083 | 1 | 2 | 2.57796728e-06 | 6.25004941e-06 | 3.885081701e-10 | 5.963352208e-12 | 1.142202652e-12 | 2.51211248e-12 | 1.264613241e-11 | 1.804727548e-11 | 1.197313082e-12 | 4.059138008e-12 | 7.697952518e-12 | 6.257959374e-14 | 4.999999912e-15 | 9.423072132e-15 | 4.999999912e-15 | 1.218993914e-14 | 8.120209366e-11 | 1.075688909e-12 | 1.621694722e-13 | 4.999999912e-15 | 4.628880558e-14 | 7.404794833e-11 | 7.821041557e-12 | 1 | 1 | 1 | 1 | 1 | 1 | 1 | 0 | 0 | 0 | 0 | 0 | 0 | 0 | 0 | 0 | 0 | 7.325364283e-09 | 25.22434656 | 0 | 0.2576052094 | 5.191528137 | 31.57448961 | 3.334779225 | 33.05962473 | 1.47450964 | 0.02600082715 | 0 | 0 | 0 | 0 | 49 | 0 | 71 | 79.97 | 31.13 | 180.14 | 809.09 | 179.78 | 742.31 | 793.84 | 77.86 | 0.28 | Catalyst_01 | 48.99353 | 82.77775 | 89.10463 | 54.83559 | 51.97309 | 2.445751 | 24.95278 | 27.27252 | 66.24436 | 60.45822 | 1.047036 | 66.00779
2945.348 | 1769775565.8 | 30/01/2026_13:19:25,819 | 1 | 2 | 2.574277687e-06 | 6.152597507e-06 | 3.89752397e-10 | 5.970057348e-12 | 1.124700593e-12 | 2.492456545e-12 | 1.254128919e-11 | 1.788020079e-11 | 1.195412692e-12 | 4.026708654e-12 | 7.718088321e-12 | 5.66611848e-14 | 4.999999912e-15 | 6.713925341e-15 | 4.999999912e-15 | 1.575573778e-14 | 8.113811012e-11 | 1.084722481e-12 | 1.525586704e-13 | 4.999999912e-15 | 4.515907369e-14 | 7.383518796e-11 | 7.76608812e-12 | 1 | 1 | 1 | 1 | 1 | 1 | 1 | 0 | 0 | 0 | 0 | 0 | 0 | 0 | 0 | 0 | 0 | 7.311078114e-09 | 25.17157757 | 0 | 0.2583157194 | 5.14608494 | 31.57440573 | 3.313687914 | 33.18969848 | 1.464479143 | 0.02426482296 | 0 | 0 | 0 | 0 | 49 | 0 | 71 | 80 | 31.14 | 180.14 | 811.49 | 179.76 | 743.29 | 797.56 | 77.86 | 0.28 | Catalyst_01 | 49.08913 | 82.9285 | 89.17354 | 55.05134 | 51.97295 | 2.429114 | 24.99823 | 27.29361 | 66.3841 | 60.38113 | 1.051158 | 65.89813
2951.084 | 1769775571.6 | 30/01/2026_13:19:31,555 | 1 | 2 | 2.578699196e-06 | 6.218979706e-06 | 3.905045454e-10 | 5.969771986e-12 | 1.115953792e-12 | 2.481111453e-12 | 1.245781082e-11 | 1.777996153e-11 | 1.186679769e-12 | 4.005165991e-12 | 7.699479075e-12 | 5.208013247e-14 | 4.999999912e-15 | 6.537357935e-15 | 4.999999912e-15 | 1.968872012e-14 | 8.143020286e-11 | 1.095729844e-12 | 1.53949878e-13 | 4.999999912e-15 | 4.046548117e-14 | 7.383673534e-11 | 7.724644709e-12 | 1 | 1 | 1 | 1 | 1 | 1 | 1 | 0 | 0 | 0 | 0 | 0 | 0 | 0 | 0 | 0 | 0 | 7.410586344e-09 | 25.14199283 | 0 | 0.2662775756 | 5.105910534 | 31.64831818 | 3.291883572 | 33.21480128 | 1.454755515 | 0.02170494336 | 0 | 0 | 0 | 0 | 49 | 0 | 71.01 | 79.97 | 31.14 | 180.15 | 816.4 | 179.76 | 744.95 | 799.72 | 77.86 | 0.28 | Catalyst_01 | 49.18473 | 83.06178 | 89.24478 | 55.09298 | 52.09461 | 2.412985 | 25.0384 | 27.31542 | 66.32772 | 60.45083 | 1.049497 | 65.91778
2956.82 | 1769775577.3 | 30/01/2026_13:19:37,291 | 1 | 2 | 2.578283329e-06 | 6.188076895e-06 | 3.911618529e-10 | 5.982052961e-12 | 1.106740676e-12 | 2.488270874e-12 | 1.237500727e-11 | 1.774278814e-11 | 1.187397186e-12 | 3.990415637e-12 | 7.732527292e-12 | 4.736470683e-14 | 5.846123146e-15 | 4.999999912e-15 | 4.999999912e-15 | 2.025480749e-14 | 8.139995622e-11 | 1.105458064e-12 | 1.515744724e-13 | 7.681650319e-15 | 4.164858291e-14 | 7.373374827e-11 | 7.677186144e-12 | 1 | 1 | 1 | 1 | 1 | 1 | 1 | 0 | 0 | 0 | 0 | 0 | 0 | 0 | 0 | 0 | 0 | 7.844902867e-09 | 25.11473238 | 0 | 0.2616191934 | 5.087602524 | 31.65054086 | 3.274618518 | 33.27916829 | 1.450207398 | 0.02467637616 | 0 | 0 | 0 | 0 | 49 | 0 | 71.01 | 79.97 | 31.14 | 180.15 | 818.07 | 179.78 | 745.54 | 803.07 | 77.86 | 0.28 | Catalyst_01 | 49.28033 | 83.12251 | 89.30119 | 55.19975 | 52.09827 | 2.405441 | 25.05671 | 27.33268 | 66.4077 | 60.41403 | 1.051457 | 65.86288
2962.556 | 1769775583.0 | 30/01/2026_13:19:43,027 | 1 | 2 | 2.575659437e-06 | 6.190442036e-06 | 3.918883273e-10 | 5.987254095e-12 | 1.09878003e-12 | 2.480740873e-12 | 1.22744228e-11 | 1.765025279e-11 | 1.181269926e-12 | 3.97187578e-12 | 7.699032384e-12 | 4.952086985e-14 | 1.677244837e-14 | 4.999999912e-15 | 4.999999912e-15 | 1.456826535e-14 | 8.143644786e-11 | 1.116000196e-12 | 1.545746495e-13 | 1.734678075e-14 | 4.086324446e-14 | 7.375453026e-11 | 7.575215628e-12 | 1 | 1 | 1 | 1 | 1 | 1 | 1 | 0 | 0 | 0 | 0 | 0 | 0 | 0 | 0 | 0 | 0 | 1.454673925e-08 | 25.11904925 | 0 | 0.2636067003 | 5.054552694 | 31.66939212 | 3.232417259 | 33.33886725 | 1.443350906 | 0.02566554726 | 0 | 0 | 0 | 0 | 49 | 0 | 71.02 | 80.02 | 31.15 | 180.14 | 818.31 | 179.88 | 746.78 | 803.58 | 77.86 | 0.28 | Catalyst_01 | 49.37593 | 83.23215 | 89.43906 | 55.29877 | 52.1293 | 2.394068 | 25.08976 | 27.37488 | 66.43919 | 60.3633 | 1.052716 | 65.77004
2968.292 | 1769775588.8 | 30/01/2026_13:19:48,763 | 1 | 2 | 2.576902489e-06 | 6.247648798e-06 | 3.932670578e-10 | 5.984999388e-12 | 1.089987475e-12 | 2.466527199e-12 | 1.20964844e-11 | 1.738578899e-11 | 1.168858955e-12 | 3.936937148e-12 | 7.681138711e-12 | 5.321229026e-14 | 2.58035848e-14 | 4.999999912e-15 | 1.468565734e-14 | 1.827133415e-14 | 8.164155463e-11 | 1.112725905e-12 | 1.564887814e-13 | 3.110061376e-14 | 3.437584283e-14 | 7.341322689e-11 | 7.412625201e-12 | 1 | 1 | 1 | 1 | 1 | 1 | 1 | 0 | 0 | 0 | 0 | 0 | 0 | 0 | 0 | 0 | 0 | 1.979450171e-08 | 25.02176924 | 0 | 0.2631645399 | 4.979905189 | 31.77749633 | 3.164994633 | 33.48067068 | 1.431634741 | 0.02080040934 | 0 | 0 | 0 | 0 | 49 | 0 | 71 | 80.02 | 31.15 | 180.14 | 815.45 | 179.97 | 747.09 | 801.47 | 77.86 | 0.28 | Catalyst_01 | 49.47153 | 83.47979 | 89.65935 | 55.53398 | 52.30725 | 2.374635 | 25.16441 | 27.44231 | 66.52386 | 60.40578 | 1.053597 | 65.71413
2974.028 | 1769775594.5 | 30/01/2026_13:19:54,499 | 1 | 2 | 2.579824468e-06 | 6.25004941e-06 | 3.94757782e-10 | 5.977605563e-12 | 1.077478926e-12 | 2.432613139e-12 | 1.189535016e-11 | 1.71520801e-11 | 1.15190702e-12 | 3.90263169e-12 | 7.656858654e-12 | 5.492994772e-14 | 3.036960061e-14 | 4.999999912e-15 | 2.855736006e-14 | 1.090061099e-14 | 8.177685612e-11 | 1.119824069e-12 | 1.592425193e-13 | 2.898422401e-14 | 3.626811782e-14 | 7.332149471e-11 | 7.208523709e-12 | 1 | 1 | 1 | 1 | 1 | 1 | 1 | 0 | 0 | 0 | 0 | 0 | 0 | 0 | 0 | 0 | 0 | 2.245649136e-08 | 24.99309247 | 0 | 0.2613343292 | 4.904756502 | 31.84519147 | 3.079501098 | 33.61164187 | 1.418848691 | 0.02305405981 | 0 | 0 | 0 | 0 | 49.01 | 0 | 71 | 80 | 31.16 | 180.13 | 813.98 | 180.01 | 747.33 | 800.37 | 77.86 | 0.28 | Catalyst_01 | 49.56713 | 83.72908 | 89.93867 | 55.75122 | 52.41868 | 2.353427 | 25.23956 | 27.5278 | 66.58525 | 60.35017 | 1.05547 | 65.56114
2979.764 | 1769775600.2 | 30/01/2026_13:20:00,235 | 1 | 2 | 2.568235914e-06 | 6.315055543e-06 | 3.964654716e-10 | 5.956685232e-12 | 1.066971489e-12 | 2.391944065e-12 | 1.164503303e-11 | 1.685248815e-11 | 1.127351901e-12 | 3.883883232e-12 | 7.617699006e-12 | 5.758768299e-14 | 2.960463838e-14 | 4.999999912e-15 | 3.454076692e-14 | 8.695942627e-15 | 8.208830143e-11 | 1.122216035e-12 | 1.670207213e-13 | 3.708256372e-14 | 3.050106012e-14 | 7.307710687e-11 | 7.064428469e-12 | 1 | 1 | 1 | 1 | 1 | 1 | 1 | 0 | 0 | 0 | 0 | 0 | 0 | 0 | 0 | 0 | 0 | 2.203020054e-08 | 24.90449789 | 0 | 0.2663427098 | 4.804509063 | 31.96458994 | 3.017349653 | 33.75047098 | 1.410349454 | 0.0204446834 | 0 | 0 | 0 | 0 | 49 | 0 | 70.99 | 80 | 31.15 | 180.13 | 812.81 | 180.08 | 748.28 | 799.63 | 77.86 | 0.28 | Catalyst_01 | 49.66273 | 84.06164 | 90.14173 | 55.98149 | 52.61521 | 2.339329 | 25.3398 | 27.58995 | 66.59576 | 60.39059 | 1.055871 | 65.49036
2985.5 | 1769775606.0 | 30/01/2026_13:20:05,971 | 1 | 2 | 2.575196277e-06 | 6.290903912e-06 | 3.979095387e-10 | 5.949174747e-12 | 1.053880941e-12 | 2.357822488e-12 | 1.146929687e-11 | 1.662416385e-11 | 1.111835884e-12 | 3.814678174e-12 | 7.610152092e-12 | 6.386309938e-14 | 2.290719629e-14 | 4.999999912e-15 | 3.115348216e-14 | 5.622985869e-15 | 8.219481346e-11 | 1.1176278e-12 | 1.768469133e-13 | 3.097497844e-14 | 3.442871801e-14 | 7.321896561e-11 | 6.937636229e-12 | 1 | 1 | 1 | 1 | 1 | 1 | 1 | 0 | 0 | 0 | 0 | 0 | 0 | 0 | 0 | 0 | 0 | 1.816487809e-08 | 24.93496855 | 0 | 0.2709859987 | 4.72873407 | 31.99066574 | 2.961429596 | 33.85017854 | 1.384619705 | 0.0226230275 | 0 | 0 | 0 | 0 | 49 | 0 | 71 | 80 | 31.16 | 180.15 | 813.52 | 180.1 | 748.93 | 800.27 | 77.86 | 0.28 | Catalyst_01 | 49.75833 | 84.31301 | 90.32443 | 56.14687 | 52.65813 | 2.296652 | 25.41558 | 27.64587 | 66.59337 | 60.28984 | 1.058127 | 65.3165
2991.236 | 1769775611.7 | 30/01/2026_13:20:11,707 | 1 | 2 | 2.565968543e-06 | 6.293314527e-06 | 3.990566211e-10 | 5.934153776e-12 | 1.053127637e-12 | 2.327733709e-12 | 1.133449151e-11 | 1.642582598e-11 | 1.092075215e-12 | 3.780721829e-12 | 7.601450719e-12 | 7.29742872e-14 | 1.681416813e-14 | 4.999999912e-15 | 3.173120946e-14 | 4.999999912e-15 | 8.236707844e-11 | 1.113828105e-12 | 1.784432655e-13 | 2.395836079e-14 | 3.506853282e-14 | 7.31037314e-11 | 6.86027667e-12 | 1 | 1 | 1 | 1 | 1 | 1 | 1 | 0 | 0 | 0 | 0 | 0 | 0 | 0 | 0 | 0 | 0 | 1.451352023e-08 | 24.89054246 | 0 | 0.2730924835 | 4.666803101 | 32.0538774 | 2.926843203 | 33.94055657 | 1.371212758 | 0.02200461203 | 0 | 0 | 0 | 0 | 49 | 0 | 71.03 | 80.02 | 31.18 | 180.15 | 817.13 | 180.12 | 750.59 | 803.43 | 77.86 | 0.28 | Catalyst_01 | 49.85393 | 84.51846 | 90.43743 | 56.29678 | 52.76218 | 2.274414 | 25.47751 | 27.68046 | 66.60886 | 60.29929 | 1.05886 | 65.26168
2996.972 | 1769775617.4 | 30/01/2026_13:20:17,443 | 1 | 2 | 2.577568466e-06 | 6.274045063e-06 | 4.001921572e-10 | 5.933444708e-12 | 1.044394822e-12 | 2.302973784e-12 | 1.123882324e-11 | 1.62907552e-11 | 1.086194828e-12 | 3.762151615e-12 | 7.580433677e-12 | 7.146520653e-14 | 1.175046117e-14 | 4.999999912e-15 | 2.166153101e-14 | 4.999999912e-15 | 8.225541082e-11 | 1.101443698e-12 | 1.898624351e-13 | 8.983592475e-15 | 3.664454265e-14 | 7.319579665e-11 | 6.82516153e-12 | 1 | 1 | 1 | 1 | 1 | 1 | 1 | 0 | 0 | 0 | 0 | 0 | 0 | 0 | 0 | 0 | 0 | 1.166790808e-08 | 24.9158659 | 0 | 0.2770554955 | 4.623936588 | 32.00645122 | 2.911448058 | 34.03033302 | 1.364213646 | 0.02248695357 | 0 | 0 | 0 | 0 | 49 | 0 | 70.98 | 80.03 | 31.18 | 180.16 | 819.56 | 180.12 | 751.49 | 805.45 | 77.86 | 0.29 | Catalyst_01 | 49.94953 | 84.66067 | 90.48773 | 56.44569 | 52.68412 | 2.262804 | 25.52038 | 27.69585 | 66.67287 | 60.14415 | 1.063234 | 65.08771
3002.708 | 1769775623.2 | 30/01/2026_13:20:23,179 | 1 | 2 | 2.575746294e-06 | 6.25004941e-06 | 4.007030818e-10 | 5.924694329e-12 | 1.03640512e-12 | 2.285854882e-12 | 1.117140755e-11 | 1.622601532e-11 | 1.086682393e-12 | 3.739196019e-12 | 7.564491568e-12 | 7.573436778e-14 | 4.999999912e-15 | 4.999999912e-15 | 1.908917157e-14 | 4.999999912e-15 | 8.236840376e-11 | 1.100406116e-12 | 1.874220316e-13 | 4.999999912e-15 | 4.391340332e-14 | 7.296486332e-11 | 6.813302093e-12 | 1 | 1 | 1 | 1 | 1 | 1 | 1 | 0 | 0 | 0 | 0 | 0 | 0 | 0 | 0 | 0 | 0 | 7.576647879e-09 | 24.84306582 | 0 | 0.2741496051 | 4.600122073 | 32.06146949 | 2.907002448 | 34.08138885 | 1.356793587 | 0.02715109708 | 0 | 0 | 0 | 0 | 49 | 0 | 70.98 | 80 | 31.19 | 180.14 | 824.58 | 180.05 | 753.21 | 809.61 | 77.86 | 0.29 | Catalyst_01 | 50.04513 | 84.73967 | 90.50226 | 56.53038 | 52.77468 | 2.250497 | 25.54419 | 27.7003 | 66.71065 | 60.21556 | 1.063001 | 65.13176
3008.444 | 1769775628.9 | 30/01/2026_13:20:28,915 | 1 | 2 | 2.570187462e-06 | 6.305390798e-06 | 4.010813903e-10 | 5.920940821e-12 | 1.033425624e-12 | 2.264276223e-12 | 1.116688859e-11 | 1.616525837e-11 | 1.0759592e-12 | 3.719077997e-12 | 7.574387298e-12 | 7.713622764e-14 | 4.999999912e-15 | 1.379699781e-14 | 4.999999912e-15 | 4.999999912e-15 | 8.256582223e-11 | 1.099446489e-12 | 1.861152562e-13 | 4.999999912e-15 | 4.587407453e-14 | 7.283127573e-11 | 6.71593163e-12 | 1 | 1 | 1 | 1 | 1 | 1 | 1 | 0 | 0 | 0 | 0 | 0 | 0 | 0 | 0 | 0 | 0 | 7.795751847e-09 | 24.7967308 | 0 | 0.2782797874 | 4.588178196 | 32.14378862 | 2.864253461 | 34.11145803 | 1.348948427 | 0.02675522364 | 0 | 0 | 0 | 0 | 48.99 | 0 | 70.99 | 80 | 31.19 | 180.15 | 824.01 | 179.96 | 753.83 | 809.39 | 77.86 | 0.29 | Catalyst_01 | 50.14073 | 84.77929 | 90.64193 | 56.58026 | 52.91018 | 2.237484 | 25.55613 | 27.74305 | 66.7383 | 60.30822 | 1.061215 | 65.17723
3014.18 | 1769775634.7 | 30/01/2026_13:20:34,651 | 1 | 2 | 2.572564426e-06 | 6.230913186e-06 | 4.018606281e-10 | 5.915762671e-12 | 1.020029439e-12 | 2.240557132e-12 | 1.100393995e-11 | 1.601335904e-11 | 1.076653415e-12 | 3.676321834e-12 | 7.550962459e-12 | 7.10955749e-14 | 4.999999912e-15 | 1.727935185e-14 | 4.999999912e-15 | 8.656647922e-15 | 8.261309692e-11 | 1.093498989e-12 | 1.806916026e-13 | 4.999999912e-15 | 4.671761431e-14 | 7.282362907e-11 | 6.626917331e-12 | 1 | 1 | 1 | 1 | 1 | 1 | 1 | 0 | 0 | 0 | 0 | 0 | 0 | 0 | 0 | 0 | 0 | 7.480494781e-09 | 24.79694425 | 0 | 0.2632941697 | 4.533457419 | 32.1799153 | 2.828051304 | 34.18245142 | 1.334759877 | 0.02909478359 | 0 | 0 | 0 | 0 | 49 | 0 | 71 | 80 | 31.19 | 180.14 | 822.81 | 179.92 | 753.96 | 808.47 | 77.86 | 0.29 | Catalyst_01 | 50.23633 | 84.96082 | 90.76021 | 56.69801 | 52.96965 | 2.21395 | 25.61086 | 27.77925 | 66.7343 | 60.27318 | 1.062229 | 65.08703
3019.916 | 1769775640.4 | 30/01/2026_13:20:40,387 | 1 | 2 | 2.573703796e-06 | 6.25004941e-06 | 4.031067147e-10 | 5.923492599e-12 | 9.984456838e-13 | 2.203555697e-12 | 1.083116322e-11 | 1.579044014e-11 | 1.065797407e-12 | 3.624076516e-12 | 7.552036253e-12 | 6.085077917e-14 | 4.999999912e-15 | 1.422532204e-14 | 4.999999912e-15 | 5.272763156e-15 | 8.295895915e-11 | 1.104844081e-12 | 1.733398445e-13 | 4.999999912e-15 | 4.756747296e-14 | 7.281606568e-11 | 6.463784369e-12 | 1 | 1 | 1 | 1 | 1 | 1 | 1 | 0 | 0 | 0 | 0 | 0 | 0 | 0 | 0 | 0 | 0 | 7.509115991e-09 | 24.77191099 | 0 | 0.2611553095 | 4.458526399 | 32.29890326 | 2.756368087 | 34.25731223 | 1.314996756 | 0.02960867345 | 0 | 0 | 0 | 0 | 49 | 0 | 71.01 | 80.02 | 31.19 | 180.14 | 819.67 | 179.84 | 754.12 | 806.11 | 77.86 | 0.29 | Catalyst_01 | 50.33193 | 85.20939 | 90.99441 | 56.82218 | 53.16551 | 2.181169 | 25.68579 | 27.85093 | 66.68535 | 60.33037 | 1.060634 | 65.04156
3025.652 | 1769775646.1 | 30/01/2026_13:20:46,123 | 1 | 2 | 2.564003353e-06 | 6.429847417e-06 | 4.04799555e-10 | 5.929058893e-12 | 9.769649282e-13 | 2.166508075e-12 | 1.061883394e-11 | 1.546882067e-11 | 1.055065974e-12 | 3.563492817e-12 | 7.539148125e-12 | 5.506141062e-14 | 4.999999912e-15 | 1.294520792e-14 | 4.999999912e-15 | 1.449356382e-14 | 8.276246355e-11 | 1.111152511e-12 | 1.676765687e-13 | 4.999999912e-15 | 4.85070629e-14 | 7.2516812e-11 | 6.332703893e-12 | 1 | 1 | 1 | 1 | 1 | 1 | 1 | 0 | 0 | 0 | 0 | 0 | 0 | 0 | 0 | 0 | 0 | 7.475894645e-09 | 24.72041081 | 0 | 0.264586016 | 4.371962571 | 32.28936297 | 2.70624872 | 34.47049222 | 1.296291598 | 0.0286246329 | 0 | 0 | 0 | 0 | 49 | 0 | 71.02 | 80.03 | 31.19 | 180.14 | 818.49 | 179.81 | 754.41 | 805.27 | 77.87 | 0.29 | Catalyst_01 | 50.42753 | 85.49656 | 91.15816 | 57.17578 | 53.1498 | 2.150143 | 25.77235 | 27.90105 | 66.87495 | 60.15896 | 1.067549 | 64.80087
3031.388 | 1769775651.9 | 30/01/2026_13:20:51,859 | 1 | 2 | 2.568505579e-06 | 6.402802683e-06 | 4.064145409e-10 | 5.922098315e-12 | 9.537705912e-13 | 2.141188702e-12 | 1.045668413e-11 | 1.526457433e-11 | 1.048482698e-12 | 3.505315829e-12 | 7.554349507e-12 | 4.246108741e-14 | 4.999999912e-15 | 8.094446744e-15 | 4.999999912e-15 | 1.750103561e-14 | 8.315515637e-11 | 1.119041817e-12 | 1.610213292e-13 | 4.999999912e-15 | 3.958943565e-14 | 7.26027502e-11 | 6.230389035e-12 | 1 | 1 | 1 | 1 | 1 | 1 | 1 | 0 | 0 | 0 | 0 | 0 | 0 | 0 | 0 | 0 | 0 | 7.441723257e-09 | 24.70260912 | 0 | 0.264097072 | 4.296952743 | 32.38689509 | 2.657011709 | 34.54185474 | 1.273590886 | 0.02355396622 | 0 | 0 | 0 | 0 | 49 | 0 | 70.97 | 80.03 | 31.18 | 180.15 | 818.44 | 179.77 | 755.41 | 805.38 | 77.86 | 0.29 | Catalyst_01 | 50.52313 | 85.74539 | 91.31903 | 57.29415 | 53.31035 | 2.11249 | 25.84736 | 27.95029 | 66.81892 | 60.20132 | 1.066538 | 64.7569
3037.124 | 1769775657.6 | 30/01/2026_13:20:57,595 | 1 | 2 | 2.57028114e-06 | 6.447124633e-06 | 4.074660609e-10 | 5.936863414e-12 | 9.392101897e-13 | 2.129090957e-12 | 1.033430633e-11 | 1.507399761e-11 | 1.036623153e-12 | 3.473153622e-12 | 7.547061066e-12 | 3.928044142e-14 | 4.999999912e-15 | 4.999999912e-15 | 4.999999912e-15 | 1.795264309e-14 | 8.332096124e-11 | 1.133680823e-12 | 1.624430571e-13 | 4.999999912e-15 | 4.085984616e-14 | 7.221086229e-11 | 6.180653211e-12 | 1 | 1 | 1 | 1 | 1 | 1 | 1 | 0 | 0 | 0 | 0 | 0 | 0 | 0 | 0 | 0 | 0 | 7.677514075e-09 | 24.58736071 | 0 | 0.277310033 | 4.242066418 | 32.46960919 | 2.63727104 | 34.65532745 | 1.262642504 | 0.02289198861 | 0 | 0 | 0 | 0 | 49 | 0 | 70.98 | 80 | 31.2 | 180.16 | 819.79 | 179.77 | 756.1 | 806.53 | 77.86 | 0.29 | Catalyst_01 | 50.61873 | 85.92747 | 91.38352 | 57.48237 | 53.4465 | 2.09433 | 25.90225 | 27.97003 | 66.89638 | 60.27146 | 1.067316 | 64.77021
3042.86 | 1769775663.3 | 30/01/2026_13:21:03,331 | 1 | 2 | 2.571331834e-06 | 6.449602552e-06 | 4.081746052e-10 | 5.941707196e-12 | 9.32090234e-13 | 2.128938302e-12 | 1.023531346e-11 | 1.497658074e-11 | 1.03528503e-12 | 3.463460855e-12 | 7.553991287e-12 | 3.659798294e-14 | 4.999999912e-15 | 4.999999912e-15 | 4.999999912e-15 | 2.300033434e-14 | 8.325112127e-11 | 1.141448698e-12 | 1.563165694e-13 | 4.999999912e-15 | 4.146813779e-14 | 7.231173993e-11 | 6.142631542e-12 | 1 | 1 | 1 | 1 | 1 | 1 | 1 | 0 | 0 | 0 | 0 | 0 | 0 | 0 | 0 | 0 | 0 | 7.552831368e-09 | 24.61702286 | 0 | 0.2737391986 | 4.206935469 | 32.43872512 | 2.62163256 | 34.70908101 | 1.259085742 | 0.0240983434 | 0 | 0 | 0 | 0 | 49 | 0 | 70.98 | 79.98 | 31.2 | 180.14 | 828.37 | 179.82 | 758.5 | 812.1 | 77.86 | 0.29 | Catalyst_01 | 50.71433 | 86.04402 | 91.43462 | 57.57153 | 53.39566 | 2.08843 | 25.93738 | 27.98567 | 66.90939 | 60.15744 | 1.069989 | 64.6358
3048.596 | 1769775669.1 | 30/01/2026_13:21:09,067 | 1 | 2 | 2.573475513e-06 | 6.444654446e-06 | 4.0860898e-10 | 5.938743421e-12 | 9.278941547e-13 | 2.131132293e-12 | 1.020748416e-11 | 1.499178906e-11 | 1.021408977e-12 | 3.449164131e-12 | 7.562651894e-12 | 3.548909484e-14 | 1.338129267e-14 | 4.999999912e-15 | 4.999999912e-15 | 2.020727031e-14 | 8.347276342e-11 | 1.143587937e-12 | 1.559896147e-13 | 1.361800789e-14 | 3.591207599e-14 | 7.249311568e-11 | 6.128893833e-12 | 1 | 1 | 1 | 1 | 1 | 1 | 1 | 0 | 0 | 0 | 0 | 0 | 0 | 0 | 0 | 0 | 0 | 1.255110115e-08 | 24.63595937 | 0 | 0.2689069697 | 4.197657311 | 32.47423791 | 2.611839275 | 34.68617677 | 1.25086151 | 0.02257581332 | 0 | 0 | 0 | 0 | 49 | 0 | 71 | 80 | 31.2 | 180.13 | 829.38 | 179.89 | 759.43 | 814.56 | 77.86 | 0.29 | Catalyst_01 | 50.80993 | 86.07479 | 91.46661 | 57.53353 | 53.45412 | 2.074789 | 25.94666 | 27.99546 | 66.84133 | 60.20201 | 1.068114 | 64.66287
3054.332 | 1769775674.8 | 30/01/2026_13:21:14,803 | 1 | 2 | 2.571894356e-06 | 6.405256045e-06 | 4.088227257e-10 | 5.950485764e-12 | 9.237881727e-13 | 2.14425179e-12 | 1.019221946e-11 | 1.494374416e-11 | 1.022724115e-12 | 3.457418813e-12 | 7.565022393e-12 | 3.962920893e-14 | 2.428530365e-14 | 4.999999912e-15 | 1.186348586e-14 | 2.07384345e-14 | 8.329217177e-11 | 1.14565009e-12 | 1.574366044e-13 | 2.25739549e-14 | 3.433994896e-14 | 7.237146299e-11 | 6.101670384e-12 | 1 | 1 | 1 | 1 | 1 | 1 | 1 | 0 | 0 | 0 | 0 | 0 | 0 | 0 | 0 | 0 | 0 | 1.907316796e-08 | 24.62276507 | 0 | 0.2712563999 | 4.192275112 | 32.43744601 | 2.603492905 | 34.74333713 | 1.255229141 | 0.02081532224 | 0 | 0 | 0 | 0 | 48.99 | 0 | 71.01 | 80 | 31.19 | 180.12 | 829.59 | 179.93 | 759.76 | 814.83 | 77.87 | 0.29 | Catalyst_01 | 50.90553 | 86.09265 | 91.49388 | 57.62835 | 53.39355 | 2.082033 | 25.95204 | 28.00381 | 66.93759 | 60.1185 | 1.071087 | 64.57971
3060.068 | 1769775680.5 | 30/01/2026_13:21:20,539 | 1 | 2 | 2.566724334e-06 | 6.461971225e-06 | 4.09273837e-10 | 5.936107942e-12 | 9.226641803e-13 | 2.126037844e-12 | 1.009307395e-11 | 1.483999555e-11 | 1.006815182e-12 | 3.442588012e-12 | 7.550443777e-12 | 4.07308261e-14 | 2.660541499e-14 | 4.999999912e-15 | 2.345825052e-14 | 1.428838364e-14 | 8.321360961e-11 | 1.145306072e-12 | 1.626089671e-13 | 3.010571935e-14 | 2.920541819e-14 | 7.211754111e-11 | 5.977883119e-12 | 1 | 1 | 1 | 1 | 1 | 1 | 1 | 0 | 0 | 0 | 0 | 0 | 0 | 0 | 0 | 0 | 0 | 2.038257837e-08 | 24.57727243 | 0 | 0.2692287674 | 4.165509894 | 32.46663334 | 2.55601007 | 34.83906478 | 1.250965675 | 0.01920066631 | 0 | 0 | 0 | 0 | 49 | 0 | 71 | 79.98 | 31.2 | 180.13 | 827.88 | 180.01 | 760.07 | 813.58 | 77.86 | 0.29 | Catalyst_01 | 51.00113 | 86.18144 | 91.64902 | 57.78713 | 53.4416 | 2.074961 | 25.9788 | 28.05129 | 67.05287 | 60.08991 | 1.073073 | 64.50553
3065.804 | 1769775686.3 | 30/01/2026_13:21:26,275 | 1 | 2 | 2.579152124e-06 | 6.392996056e-06 | 4.102325979e-10 | 5.929595356e-12 | 9.19592744e-13 | 2.102181493e-12 | 9.961949668e-12 | 1.470005194e-11 | 9.919056678e-13 | 3.417872322e-12 | 7.525165387e-12 | 5.062442165e-14 | 2.722050151e-14 | 4.999999912e-15 | 2.711959956e-14 | 1.073568944e-14 | 8.352118996e-11 | 1.145570075e-12 | 1.659152281e-13 | 2.859035369e-14 | 2.885423833e-14 | 7.211332226e-11 | 5.864709759e-12 | 1 | 1 | 1 | 1 | 1 | 1 | 1 | 0 | 0 | 0 | 0 | 0 | 0 | 0 | 0 | 0 | 0 | 2.071111482e-08 | 24.54994566 | 0 | 0.2668706941 | 4.112988886 | 32.56191155 | 2.505554542 | 34.88498957 | 1.240111861 | 0.0199621305 | 0 | 0 | 0 | 0 | 49 | 0 | 70.98 | 80.03 | 31.2 | 180.14 | 824.69 | 180.05 | 760.08 | 812.38 | 77.86 | 0.29 | Catalyst_01 | 51.09673 | 86.35567 | 91.81387 | 57.8633 | 53.59843 | 2.056958 | 26.03132 | 28.10175 | 67.00579 | 60.15161 | 1.071343 | 64.49286
3071.54 | 1769775692.0 | 30/01/2026_13:21:32,011 | 1 | 2 | 2.570698598e-06 | 6.449602552e-06 | 4.115556507e-10 | 5.917688648e-12 | 9.105022509e-13 | 2.07542295e-12 | 9.77627701e-12 | 1.445334998e-11 | 9.789833874e-13 | 3.375625517e-12 | 7.519791213e-12 | 4.968143342e-14 | 2.886199716e-14 | 4.999999912e-15 | 3.338677601e-14 | 4.999999912e-15 | 8.370050486e-11 | 1.147015642e-12 | 1.715421425e-13 | 2.856706706e-14 | 3.070916256e-14 | 7.219267545e-11 | 5.72776028e-12 | 1 | 1 | 1 | 1 | 1 | 1 | 1 | 0 | 0 | 0 | 0 | 0 | 0 | 0 | 0 | 0 | 0 | 2.175486794e-08 | 24.56041409 | 0 | 0.270724277 | 4.032938635 | 32.61531239 | 2.445366369 | 34.97457386 | 1.22400308 | 0.02069310685 | 0 | 0 | 0 | 0 | 49 | 0 | 71 | 80 | 31.19 | 180.15 | 823.37 | 180.11 | 760.33 | 810.21 | 77.87 | 0.29 | Catalyst_01 | 51.19233 | 86.62123 | 92.01051 | 58.0119 | 53.68633 | 2.030239 | 26.11137 | 28.16193 | 66.97191 | 60.09457 | 1.072336 | 64.34992
3077.276 | 1769775697.7 | 30/01/2026_13:21:37,747 | 1 | 2 | 2.572853191e-06 | 6.461971225e-06 | 4.130373543e-10 | 5.907085151e-12 | 8.986238403e-13 | 2.040955512e-12 | 9.608962064e-12 | 1.426082429e-11 | 9.634144611e-13 | 3.332183704e-12 | 7.484352547e-12 | 5.282085262e-14 | 1.87064482e-14 | 4.999999912e-15 | 2.539661257e-14 | 4.999999912e-15 | 8.392372908e-11 | 1.134799177e-12 | 1.827104684e-13 | 1.990167268e-14 | 3.275811832e-14 | 7.185613216e-11 | 5.633508417e-12 | 1 | 1 | 1 | 1 | 1 | 1 | 1 | 0 | 0 | 0 | 0 | 0 | 0 | 0 | 0 | 0 | 0 | 1.574420364e-08 | 24.44976139 | 0 | 0.2715603102 | 3.968332006 | 32.71555837 | 2.405770967 | 35.1060712 | 1.208226623 | 0.02252120819 | 0 | 0 | 0 | 0 | 49 | 0 | 71 | 80 | 31.21 | 180.15 | 823 | 180.12 | 760.7 | 809.78 | 77.87 | 0.29 | Catalyst_01 | 51.28793 | 86.83555 | 92.13988 | 58.23001 | 53.85134 | 2.004071 | 26.17598 | 28.20153 | 67.0578 | 60.16377 | 1.07307 | 64.34341
3083.012 | 1769775703.5 | 30/01/2026_13:21:43,483 | 1 | 2 | 2.571806135e-06 | 6.429847417e-06 | 4.143521914e-10 | 5.889658553e-12 | 8.98279335e-13 | 2.010736196e-12 | 9.519051346e-12 | 1.409265326e-11 | 9.444993615e-13 | 3.301319071e-12 | 7.460474079e-12 | 6.633213943e-14 | 8.173520657e-15 | 4.999999912e-15 | 2.301295344e-14 | 4.999999912e-15 | 8.366460996e-11 | 1.131488132e-12 | 1.884489472e-13 | 4.999999912e-15 | 3.474013137e-14 | 7.193416696e-11 | 5.641146838e-12 | 1 | 1 | 1 | 1 | 1 | 1 | 1 | 0 | 0 | 0 | 0 | 0 | 0 | 0 | 0 | 0 | 0 | 9.623624466e-09 | 24.48186856 | 0 | 0.2825551657 | 3.92123852 | 32.61553552 | 2.408566769 | 35.22738748 | 1.19653356 | 0.02180746182 | 0 | 0 | 0 | 0 | 49 | 0 | 71 | 80 | 31.21 | 180.15 | 828.22 | 180.08 | 762.6 | 812.63 | 77.86 | 0.29 | Catalyst_01 | 51.38353 | 86.99178 | 92.13074 | 58.43123 | 53.6867 | 1.984675 | 26.22307 | 28.19873 | 67.16868 | 59.931 | 1.08008 | 64.10585
3088.748 | 1769775709.2 | 30/01/2026_13:21:49,219 | 1 | 2 | 2.570319566e-06 | 6.452074103e-06 | 4.145405685e-10 | 5.885999587e-12 | 8.89906909e-13 | 1.980446189e-12 | 9.448025695e-12 | 1.399942228e-11 | 9.40322039e-13 | 3.271861514e-12 | 7.455362716e-12 | 6.689289557e-14 | 4.999999912e-15 | 4.999999912e-15 | 1.162919824e-14 | 4.999999912e-15 | 8.394277634e-11 | 1.118903472e-12 | 1.850534157e-13 | 4.999999912e-15 | 3.890597154e-14 | 7.162048038e-11 | 5.565553227e-12 | 1 | 1 | 1 | 1 | 1 | 1 | 1 | 0 | 0 | 0 | 0 | 0 | 0 | 0 | 0 | 0 | 0 | 7.671663843e-09 | 24.38709964 | 0 | 0.2731640865 | 3.892880861 | 32.7537965 | 2.377059184 | 35.25945814 | 1.186748141 | 0.02408980039 | 0 | 0 | 0 | 0 | 49 | 0 | 71 | 79.98 | 31.2 | 180.14 | 830.53 | 180.01 | 764.12 | 816.42 | 77.86 | 0.29 | Catalyst_01 | 51.47913 | 87.08585 | 92.23369 | 58.48443 | 53.91428 | 1.968445 | 26.25143 | 28.23024 | 67.15721 | 60.11892 | 1.0765 | 64.2349
3094.484 | 1769775715.0 | 30/01/2026_13:21:54,955 | 1 | 2 | 2.562883765e-06 | 6.499235042e-06 | 4.150872979e-10 | 5.891055872e-12 | 8.905690855e-13 | 1.97247752e-12 | 9.433830453e-12 | 1.39616348e-11 | 9.430523853e-13 | 3.261798167e-12 | 7.444365437e-12 | 6.455337702e-14 | 4.999999912e-15 | 1.433446054e-14 | 4.999999912e-15 | 4.999999912e-15 | 8.383464756e-11 | 1.121967645e-12 | 1.81120906e-13 | 4.999999912e-15 | 4.550347729e-14 | 7.179729034e-11 | 5.558680252e-12 | 1 | 1 | 1 | 1 | 1 | 1 | 1 | 0 | 0 | 0 | 0 | 0 | 0 | 0 | 0 | 0 | 0 | 7.737385501e-09 | 24.43398931 | 0 | 0.2733042742 | 3.881405464 | 32.69657662 | 2.372909011 | 35.28811145 | 1.182973975 | 0.0271247259 | 0 | 0 | 0 | 0 | 49 | 0 | 71 | 79.98 | 31.21 | 180.13 | 833.62 | 179.97 | 764.61 | 817.95 | 77.86 | 0.29 | Catalyst_01 | 51.57473 | 87.12392 | 92.24725 | 58.53196 | 53.8201 | 1.962184 | 26.26291 | 28.23439 | 67.18242 | 59.99669 | 1.07926 | 64.11499
3100.22 | 1769775720.7 | 30/01/2026_13:22:00,691 | 1 | 2 | 2.569667231e-06 | 6.599648259e-06 | 4.149457167e-10 | 5.881452009e-12 | 8.786629735e-13 | 1.965987052e-12 | 9.430293352e-12 | 1.392629501e-11 | 9.464203509e-13 | 3.247437258e-12 | 7.454950719e-12 | 5.319047069e-14 | 4.999999912e-15 | 1.117516995e-14 | 4.999999912e-15 | 5.804408468e-15 | 8.392112699e-11 | 1.116561487e-12 | 1.815046052e-13 | 4.999999912e-15 | 4.416418267e-14 | 7.179886546e-11 | 5.551283391e-12 | 1 | 1 | 1 | 1 | 1 | 1 | 1 | 0 | 0 | 0 | 0 | 0 | 0 | 0 | 0 | 0 | 0 | 7.761505727e-09 | 24.43384035 | 0 | 0.2750203202 | 3.873268447 | 32.72822145 | 2.368538973 | 35.27461989 | 1.178334565 | 0.02534310692 | 0 | 0 | 0 | 0 | 49 | 0 | 71.01 | 79.98 | 31.21 | 180.13 | 833.91 | 179.88 | 765.3 | 819.28 | 77.86 | 0.29 | Catalyst_01 | 51.67033 | 87.15091 | 92.26152 | 58.50958 | 53.87218 | 1.954489 | 26.27104 | 28.23876 | 67.13593 | 60.04098 | 1.077804 | 64.14649
3105.956 | 1769775726.4 | 30/01/2026_13:22:06,427 | 1 | 2 | 2.576867473e-06 | 6.45454702e-06 | 4.153115629e-10 | 5.890889339e-12 | 8.707358836e-13 | 1.953242255e-12 | 9.347078667e-12 | 1.38719947e-11 | 9.421157431e-13 | 3.224012854e-12 | 7.460336168e-12 | 4.380231665e-14 | 4.999999912e-15 | 1.13721085e-14 | 4.999999912e-15 | 6.051803075e-15 | 8.400857787e-11 | 1.121118281e-12 | 1.769846747e-13 | 4.999999912e-15 | 4.076768898e-14 | 7.163529492e-11 | 5.495592696e-12 | 1 | 1 | 1 | 1 | 1 | 1 | 1 | 0 | 0 | 0 | 0 | 0 | 0 | 0 | 0 | 0 | 0 | 7.62934036e-09 | 24.38832452 | 0 | 0.2668796198 | 3.851145874 | 32.78423724 | 2.347225137 | 35.31932231 | 1.170491387 | 0.02524322634 | 0 | 0 | 0 | 0 | 49 | 0 | 71 | 80.03 | 31.2 | 180.13 | 832.43 | 179.84 | 765.49 | 818.99 | 77.86 | 0.29 | Catalyst_01 | 51.76593 | 87.2243 | 92.33116 | 58.58373 | 53.96439 | 1.94148 | 26.29317 | 28.26008 | 67.16445 | 60.09585 | 1.077326 | 64.1672
3111.692 | 1769775732.2 | 30/01/2026_13:22:12,163 | 1 | 2 | 2.559746918e-06 | 6.574392955e-06 | 4.160597422e-10 | 5.891104878e-12 | 8.533740121e-13 | 1.935765784e-12 | 9.244101144e-12 | 1.375043222e-11 | 9.36306371e-13 | 3.182083503e-12 | 7.448926025e-12 | 4.549232017e-14 | 4.999999912e-15 | 1.086181519e-14 | 4.999999912e-15 | 1.48859908e-14 | 8.42224207e-11 | 1.130371621e-12 | 1.691283696e-13 | 4.999999912e-15 | 4.177082332e-14 | 7.155416537e-11 | 5.37418287e-12 | 1 | 1 | 1 | 1 | 1 | 1 | 1 | 0 | 0 | 0 | 0 | 0 | 0 | 0 | 0 | 0 | 0 | 7.497901536e-09 | 24.35488608 | 0 | 0.2645893182 | 3.81088236 | 32.86624004 | 2.29544536 | 35.37456944 | 1.155518167 | 0.02634908705 | 0 | 0 | 0 | 0 | 49 | 0 | 71 | 80.05 | 31.21 | 180.14 | 830.8 | 179.79 | 765.52 | 816.96 | 77.87 | 0.3 | Catalyst_01 | 51.86153 | 87.35787 | 92.50033 | 58.67536 | 54.09937 | 1.916644 | 26.33343 | 28.31186 | 67.16666 | 60.14469 | 1.076319 | 64.15067
3117.428 | 1769775737.9 | 30/01/2026_13:22:17,899 | 1 | 2 | 2.565298701e-06 | 6.587008556e-06 | 4.170404855e-10 | 5.900295877e-12 | 8.349445267e-13 | 1.913634182e-12 | 9.103366498e-12 | 1.351852831e-11 | 9.332501135e-13 | 3.14296744e-12 | 7.456531052e-12 | 3.31709283e-14 | 4.999999912e-15 | 5.04818084e-15 | 4.999999912e-15 | 1.85992511e-14 | 8.414990232e-11 | 1.143524403e-12 | 1.615645822e-13 | 4.999999912e-15 | 4.002019256e-14 | 7.148379805e-11 | 5.250151442e-12 | 1 | 1 | 1 | 1 | 1 | 1 | 1 | 0 | 0 | 0 | 0 | 0 | 0 | 0 | 0 | 0 | 0 | 7.578528467e-09 | 24.3552277 | 0 | 0.2702534374 | 3.748445465 | 32.87279442 | 2.244833207 | 35.4926977 | 1.143214785 | 0.02383164072 | 0 | 0 | 0 | 0 | 49 | 0 | 71 | 80.02 | 31.21 | 180.14 | 827.64 | 179.77 | 765.49 | 815.66 | 77.86 | 0.3 | Catalyst_01 | 51.95713 | 87.565 | 92.66569 | 58.8713 | 54.11016 | 1.896236 | 26.39587 | 28.36247 | 67.23154 | 60.03249 | 1.079698 | 63.97538
3123.164 | 1769775743.6 | 30/01/2026_13:22:23,635 | 1 | 2 | 2.566242983e-06 | 6.519188901e-06 | 4.183317026e-10 | 5.904023798e-12 | 8.227216651e-13 | 1.90051295e-12 | 8.943424994e-12 | 1.335309727e-11 | 9.194745659e-13 | 3.089955158e-12 | 7.458040262e-12 | 2.624306954e-14 | 4.999999912e-15 | 6.296765003e-15 | 4.999999912e-15 | 1.838096732e-14 | 8.449697192e-11 | 1.154895624e-12 | 1.555254135e-13 | 4.999999912e-15 | 3.264607619e-14 | 7.150904868e-11 | 5.188517584e-12 | 1 | 1 | 1 | 1 | 1 | 1 | 1 | 0 | 0 | 0 | 0 | 0 | 0 | 0 | 0 | 0 | 0 | 7.51891369e-09 | 24.32678085 | 0 | 0.2674672134 | 3.683644078 | 32.96414258 | 2.215588289 | 35.54846439 | 1.122381267 | 0.0206263287 | 0 | 0 | 0 | 0 | 49 | 0 | 71 | 80 | 31.21 | 180.17 | 827.83 | 179.81 | 766.34 | 814.09 | 77.87 | 0.3 | Catalyst_01 | 52.05273 | 87.77997 | 92.76124 | 58.9638 | 54.26052 | 1.86168 | 26.46067 | 28.39171 | 67.17227 | 60.0961 | 1.078398 | 63.97093
3128.9 | 1769775749.4 | 30/01/2026_13:22:29,371 | 1 | 2 | 2.573118763e-06 | 6.637691058e-06 | 4.192904635e-10 | 5.907039181e-12 | 8.027844882e-13 | 1.896713255e-12 | 8.901016209e-12 | 1.324312188e-11 | 9.097244442e-13 | 3.06720426e-12 | 7.470291746e-12 | 2.980110259e-14 | 8.488818508e-15 | 4.999999912e-15 | 4.999999912e-15 | 1.684764795e-14 | 8.439721144e-11 | 1.158529436e-12 | 1.588661115e-13 | 6.46702879e-15 | 3.211393282e-14 | 7.157072851e-11 | 5.160093706e-12 | 1 | 1 | 1 | 1 | 1 | 1 | 1 | 0 | 0 | 0 | 0 | 0 | 0 | 0 | 0 | 0 | 0 | 9.8368915e-09 | 24.34521842 | 0 | 0.2777885317 | 3.655311393 | 32.91697745 | 2.202576982 | 35.62603879 | 1.113739233 | 0.01851567005 | 0 | 0 | 0 | 0 | 49 | 0 | 71 | 80 | 31.21 | 180.18 | 829.52 | 179.84 | 767.59 | 816.35 | 77.86 | 0.3 | Catalyst_01 | 52.14833 | 87.87396 | 92.80375 | 59.09247 | 54.18289 | 1.847346 | 26.489 | 28.40472 | 67.24685 | 59.96492 | 1.0823 | 63.82524
3134.636 | 1769775755.1 | 30/01/2026_13:22:35,107 | 1 | 2 | 2.562852615e-06 | 6.544224561e-06 | 4.200348125e-10 | 5.908169353e-12 | 7.990013816e-13 | 1.892156353e-12 | 8.783937987e-12 | 1.316118048e-11 | 9.05306754e-13 | 3.059314954e-12 | 7.466112797e-12 | 2.688143423e-14 | 1.232140542e-14 | 4.999999912e-15 | 4.999999912e-15 | 1.971395662e-14 | 8.430781073e-11 | 1.164965693e-12 | 1.577121138e-13 | 1.757574053e-14 | 2.840263086e-14 | 7.140360525e-11 | 5.133984383e-12 | 1 | 1 | 1 | 1 | 1 | 1 | 1 | 0 | 0 | 0 | 0 | 0 | 0 | 0 | 0 | 0 | 0 | 1.204304561e-08 | 24.30644266 | 0 | 0.2737629473 | 3.623418644 | 32.90899268 | 2.19481473 | 35.71516507 | 1.111578669 | 0.01862703446 | 0 | 0 | 0 | 0 | 49 | 0 | 71.03 | 79.98 | 31.21 | 180.16 | 834.02 | 179.93 | 768.39 | 818.18 | 77.86 | 0.3 | Catalyst_01 | 52.24393 | 87.97976 | 92.82911 | 59.2403 | 54.16974 | 1.843762 | 26.52089 | 28.41249 | 67.33401 | 59.9071 | 1.085271 | 63.74683
3140.372 | 1769775760.8 | 30/01/2026_13:22:40,843 | 1 | 2 | 2.570072184e-06 | 6.546725217e-06 | 4.202826698e-10 | 5.908728368e-12 | 8.085016489e-13 | 1.895334801e-12 | 8.741397363e-12 | 1.313637307e-11 | 9.044205272e-13 | 3.057056778e-12 | 7.451066673e-12 | 2.843221942e-14 | 2.38569862e-14 | 4.999999912e-15 | 1.725995818e-14 | 1.594442792e-14 | 8.437801152e-11 | 1.168837054e-12 | 1.595694876e-13 | 2.606892804e-14 | 2.832744313e-14 | 7.137806318e-11 | 5.121722491e-12 | 1 | 1 | 1 | 1 | 1 | 1 | 1 | 0 | 0 | 0 | 0 | 0 | 0 | 0 | 0 | 0 | 0 | 1.884501833e-08 | 24.29128677 | 0 | 0.2714523049 | 3.610832241 | 32.92737649 | 2.189550243 | 35.72724109 | 1.110489039 | 0.01942811205 | 0 | 0 | 0 | 0 | 49 | 0 | 71 | 80 | 31.21 | 180.14 | 835.93 | 179.98 | 769.55 | 821.56 | 77.86 | 0.3 | Catalyst_01 | 52.33953 | 88.02151 | 92.84631 | 59.26034 | 54.2 | 1.841955 | 26.53348 | 28.41775 | 67.32483 | 59.92109 | 1.085032 | 63.7477
3146.108 | 1769775766.6 | 30/01/2026_13:22:46,579 | 1 | 2 | 2.569910293e-06 | 6.57943383e-06 | 4.202659609e-10 | 5.904782739e-12 | 8.138810264e-13 | 1.900436839e-12 | 8.757626568e-12 | 1.31537975e-11 | 9.009212105e-13 | 3.072742581e-12 | 7.443273428e-12 | 3.1184531e-14 | 2.535199088e-14 | 4.999999912e-15 | 1.964361562e-14 | 1.634898949e-14 | 8.430887932e-11 | 1.168215264e-12 | 1.592871614e-13 | 2.957796361e-14 | 2.404810224e-14 | 7.139777658e-11 | 5.128463192e-12 | 1 | 1 | 1 | 1 | 1 | 1 | 1 | 0 | 0 | 0 | 0 | 0 | 0 | 0 | 0 | 0 | 0 | 1.969941932e-08 | 24.30023797 | 0 | 0.2710487904 | 3.617767332 | 32.90230469 | 2.192589055 | 35.72955597 | 1.115641758 | 0.01696561291 | 0 | 0 | 0 | 0 | 49 | 0 | 71.02 | 80.03 | 31.21 | 180.13 | 837.54 | 180.07 | 769.91 | 822.64 | 77.86 | 0.3 | Catalyst_01 | 52.43513 | 87.99851 | 92.83639 | 59.26417 | 54.15873 | 1.850501 | 26.52655 | 28.41471 | 67.3468 | 59.88633 | 1.085929 | 63.72285
3151.844 | 1769775772.3 | 30/01/2026_13:22:52,315 | 1 | 2 | 2.561259407e-06 | 6.52668723e-06 | 4.205023552e-10 | 5.897366796e-12 | 8.070784167e-13 | 1.894769064e-12 | 8.739164774e-12 | 1.310462329e-11 | 8.945278329e-13 | 3.065131482e-12 | 7.458608384e-12 | 3.758753427e-14 | 2.58176591e-14 | 4.999999912e-15 | 3.152990699e-14 | 1.08928581e-14 | 8.453625994e-11 | 1.16370997e-12 | 1.684182579e-13 | 2.636094942e-14 | 2.571288112e-14 | 7.137261615e-11 | 5.052103701e-12 | 1 | 1 | 1 | 1 | 1 | 1 | 1 | 0 | 0 | 0 | 0 | 0 | 0 | 0 | 0 | 0 | 0 | 1.998489696e-08 | 24.27843593 | 0 | 0.275369214 | 3.603689312 | 32.97215844 | 2.158081302 | 35.72933103 | 1.111897955 | 0.01721948346 | 0 | 0 | 0 | 0 | 49 | 0 | 71.02 | 80 | 31.22 | 180.12 | 837.14 | 180.11 | 770.34 | 822.82 | 77.86 | 0.3 | Catalyst_01 | 52.53073 | 88.04521 | 92.94913 | 59.2638 | 54.27372 | 1.844291 | 26.54062 | 28.44922 | 67.31065 | 59.96045 | 1.083621 | 63.75786
3157.58 | 1769775778.1 | 30/01/2026_13:22:58,051 | 1 | 2 | 2.562625241e-06 | 6.627525181e-06 | 4.209552706e-10 | 5.883791284e-12 | 8.082528245e-13 | 1.876309438e-12 | 8.620395196e-12 | 1.301102802e-11 | 8.808977853e-13 | 3.052694816e-12 | 7.434588535e-12 | 4.70663886e-14 | 2.61033684e-14 | 4.999999912e-15 | 3.211442749e-14 | 6.1842299e-15 | 8.460847994e-11 | 1.157155968e-12 | 1.757123093e-13 | 2.774486404e-14 | 3.015084249e-14 | 7.113086509e-11 | 4.969501373e-12 | 1 | 1 | 1 | 1 | 1 | 1 | 1 | 0 | 0 | 0 | 0 | 0 | 0 | 0 | 0 | 0 | 0 | 2.011449505e-08 | 24.21607121 | 0 | 0.2705075252 | 3.569751396 | 33.03639915 | 2.125778932 | 35.79710649 | 1.107502334 | 0.02177115925 | 0 | 0 | 0 | 0 | 48.99 | 0 | 71.01 | 79.97 | 31.23 | 180.13 | 832.82 | 180.15 | 770.25 | 819.51 | 77.86 | 0.3 | Catalyst_01 | 52.62633 | 88.15779 | 93.05467 | 59.37622 | 54.37946 | 1.837 | 26.57456 | 28.48152 | 67.35221 | 60.00499 | 1.083566 | 63.75457
3163.316 | 1769775783.8 | 30/01/2026_13:23:03,787 | 1 | 2 | 2.56438193e-06 | 6.599648259e-06 | 4.219502248e-10 | 5.875955538e-12 | 8.063246793e-13 | 1.849741497e-12 | 8.50317039e-12 | 1.282740754e-11 | 8.71262589e-13 | 3.016187126e-12 | 7.409363921e-12 | 5.128122455e-14 | 1.943697515e-14 | 4.999999912e-15 | 3.063640243e-14 | 4.999999912e-15 | 8.466794627e-11 | 1.156937285e-12 | 1.822011915e-13 | 1.910324079e-14 | 2.850595194e-14 | 7.104816735e-11 | 4.86483076e-12 | 1 | 1 | 1 | 1 | 1 | 1 | 1 | 0 | 0 | 0 | 0 | 0 | 0 | 0 | 0 | 0 | 0 | 1.627135361e-08 | 24.19488001 | 0 | 0.2785826693 | 3.517006937 | 33.07144108 | 2.081381175 | 35.89290686 | 1.094706957 | 0.01988774323 | 0 | 0 | 0 | 0 | 49 | 0 | 71 | 80.02 | 31.22 | 180.15 | 830.48 | 180.13 | 770.31 | 818.41 | 77.86 | 0.3 | Catalyst_01 | 52.72193 | 88.33277 | 93.19972 | 59.53512 | 54.43714 | 1.815777 | 26.62731 | 28.52592 | 67.39868 | 59.96284 | 1.085314 | 63.65235
3169.052 | 1769775789.5 | 30/01/2026_13:23:09,523 | 1 | 2 | 2.560579105e-06 | 6.635147656e-06 | 4.229993578e-10 | 5.857653338e-12 | 7.961574108e-13 | 1.815130294e-12 | 8.357038152e-12 | 1.265976299e-11 | 8.523001098e-13 | 2.976698098e-12 | 7.381074918e-12 | 5.356300933e-14 | 1.05775594e-14 | 4.999999912e-15 | 2.10241421e-14 | 4.999999912e-15 | 8.455752765e-11 | 1.148064391e-12 | 1.874846171e-13 | 9.553078136e-15 | 3.243312194e-14 | 7.11269238e-11 | 4.790839166e-12 | 1 | 1 | 1 | 1 | 1 | 1 | 1 | 0 | 0 | 0 | 0 | 0 | 0 | 0 | 0 | 0 | 0 | 1.104070851e-08 | 24.22647514 | 0 | 0.2777651529 | 3.46178597 | 33.04372658 | 2.050855112 | 35.99101902 | 1.080020649 | 0.02288799963 | 0 | 0 | 0 | 0 | 49 | 0 | 71 | 80 | 31.23 | 180.15 | 830.45 | 180.1 | 770.98 | 817.84 | 77.87 | 0.3 | Catalyst_01 | 52.81753 | 88.51596 | 93.29946 | 59.69786 | 54.39152 | 1.791417 | 26.68253 | 28.55645 | 67.44305 | 59.81959 | 1.089194 | 63.46559
3174.788 | 1769775795.3 | 30/01/2026_13:23:15,259 | 1 | 2 | 2.55088321e-06 | 6.614831818e-06 | 4.238790707e-10 | 5.854564663e-12 | 7.922975969e-13 | 1.789450207e-12 | 8.275598089e-12 | 1.257724914e-11 | 8.432286445e-13 | 2.944710881e-12 | 7.369660437e-12 | 5.228193299e-14 | 4.999999912e-15 | 4.999999912e-15 | 1.446544233e-14 | 4.999999912e-15 | 8.461898543e-11 | 1.140331644e-12 | 1.931498039e-13 | 4.999999912e-15 | 3.301472865e-14 | 7.087428561e-11 | 4.758462287e-12 | 1 | 1 | 1 | 1 | 1 | 1 | 1 | 0 | 0 | 0 | 0 | 0 | 0 | 0 | 0 | 0 | 0 | 7.74365731e-09 | 24.15026326 | 0 | 0.2763794985 | 3.433183389 | 33.08603899 | 2.038265333 | 36.07989191 | 1.068815236 | 0.02395789689 | 0 | 0 | 0 | 0 | 49 | 0 | 71 | 79.97 | 31.22 | 180.15 | 833.01 | 180.01 | 771.5 | 818.6 | 77.86 | 0.3 | Catalyst_01 | 52.91313 | 88.61084 | 93.34059 | 59.84527 | 54.46117 | 1.772831 | 26.71113 | 28.56904 | 67.53719 | 59.85156 | 1.090487 | 63.46743
3180.524 | 1769775801.0 | 30/01/2026_13:23:20,995 | 1 | 2 | 2.559513177e-06 | 6.660628969e-06 | 4.24376978e-10 | 5.858054927e-12 | 7.77268549e-13 | 1.773117243e-12 | 8.224793242e-12 | 1.246893474e-11 | 8.387819519e-13 | 2.922930344e-12 | 7.366717479e-12 | 5.463212077e-14 | 4.999999912e-15 | 5.367845992e-15 | 5.713221983e-15 | 4.999999912e-15 | 8.475315588e-11 | 1.138240652e-12 | 1.859498205e-13 | 4.999999912e-15 | 3.579954258e-14 | 7.112708339e-11 | 4.709713088e-12 | 1 | 1 | 1 | 1 | 1 | 1 | 1 | 0 | 0 | 0 | 0 | 0 | 0 | 0 | 0 | 0 | 0 | 7.799662843e-09 | 24.20538622 | 0 | 0.2738049083 | 3.399349995 | 33.10462767 | 2.01409275 | 36.07745422 | 1.059758903 | 0.02398100843 | 0 | 0 | 0 | 0 | 49 | 0 | 71.01 | 80.02 | 31.22 | 180.14 | 835.16 | 179.97 | 772.94 | 821.87 | 77.86 | 0.3 | Catalyst_01 | 53.00873 | 88.72308 | 93.41957 | 59.84123 | 54.49177 | 1.757809 | 26.74496 | 28.59321 | 67.4472 | 59.82241 | 1.089801 | 63.40255
3186.26 | 1769775806.7 | 30/01/2026_13:23:26,731 | 1 | 2 | 2.563237558e-06 | 6.69389874e-06 | 4.245577223e-10 | 5.85161997e-12 | 7.836958621e-13 | 1.755121872e-12 | 8.22359715e-12 | 1.241347997e-11 | 8.456806761e-13 | 2.904479175e-12 | 7.370444532e-12 | 5.095234198e-14 | 4.999999912e-15 | 1.059793393e-14 | 4.999999912e-15 | 4.999999912e-15 | 8.488657693e-11 | 1.136114857e-12 | 1.845945407e-13 | 4.999999912e-15 | 3.913590033e-14 | 7.100578459e-11 | 4.722314553e-12 | 1 | 1 | 1 | 1 | 1 | 1 | 1 | 0 | 0 | 0 | 0 | 0 | 0 | 0 | 0 | 0 | 0 | 7.853507256e-09 | 24.16196382 | 0 | 0.2777318092 | 3.386511959 | 33.14980205 | 2.017488024 | 36.08886983 | 1.053972327 | 0.02388142434 | 0 | 0 | 0 | 0 | 49.01 | 0 | 71.01 | 80.03 | 31.22 | 180.14 | 839.36 | 179.87 | 773.57 | 823.66 | 77.86 | 0.3 | Catalyst_01 | 53.10433 | 88.76567 | 93.40847 | 59.86016 | 54.56613 | 1.748211 | 26.7578 | 28.58981 | 67.43617 | 59.89382 | 1.08866 | 63.46136
3191.996 | 1769775812.5 | 30/01/2026_13:23:32,467 | 1 | 2 | 2.561226665e-06 | 6.645325357e-06 | 4.246251961e-10 | 5.857776937e-12 | 7.68318948e-13 | 1.765157031e-12 | 8.241954862e-12 | 1.246021428e-11 | 8.454517468e-13 | 2.904719e-12 | 7.376065037e-12 | 4.467545854e-14 | 4.999999912e-15 | 1.757719404e-14 | 4.999999912e-15 | 4.999999912e-15 | 8.455870032e-11 | 1.131603708e-12 | 1.800154264e-13 | 4.999999912e-15 | 4.114411042e-14 | 7.096643412e-11 | 4.7613068e-12 | 1 | 1 | 1 | 1 | 1 | 1 | 1 | 0 | 0 | 0 | 0 | 0 | 0 | 0 | 0 | 0 | 0 | 7.683615486e-09 | 24.17403011 | 0 | 0.2681980005 | 3.402786288 | 33.05931849 | 2.037353368 | 36.13211121 | 1.055094078 | 0.02586480221 | 0 | 0 | 0 | 0 | 49.01 | 0 | 71 | 80.02 | 31.24 | 180.13 | 840.46 | 179.83 | 774.33 | 826.1 | 77.86 | 0.3 | Catalyst_01 | 53.19993 | 88.71168 | 93.34357 | 59.93189 | 54.41719 | 1.750072 | 26.74153 | 28.56995 | 67.55806 | 59.76937 | 1.092948 | 63.37191
3197.732 | 1769775818.2 | 30/01/2026_13:23:38,203 | 1 | 2 | 2.56784233e-06 | 6.607231626e-06 | 4.243794482e-10 | 5.861100234e-12 | 7.645020684e-13 | 1.755206766e-12 | 8.202041477e-12 | 1.251064096e-11 | 8.507736074e-13 | 2.885186231e-12 | 7.3780166e-12 | 3.891228024e-14 | 4.999999912e-15 | 9.916404449e-15 | 4.999999912e-15 | 8.759987635e-15 | 8.488518222e-11 | 1.142944138e-12 | 1.757967415e-13 | 4.999999912e-15 | 3.394510286e-14 | 7.076642744e-11 | 4.694300504e-12 | 1 | 1 | 1 | 1 | 1 | 1 | 1 | 0 | 0 | 0 | 0 | 0 | 0 | 0 | 0 | 0 | 0 | 7.555969427e-09 | 24.10271651 | 0 | 0.2610018504 | 3.405813713 | 33.1910309 | 2.010487263 | 36.10528714 | 1.048695242 | 0.02546797747 | 0 | 0 | 0 | 0 | 49 | 0 | 70.99 | 79.98 | 31.23 | 180.11 | 839.2 | 179.77 | 774.69 | 825.32 | 77.86 | 0.3 | Catalyst_01 | 53.29553 | 88.70164 | 93.43135 | 59.8874 | 54.63399 | 1.739458 | 26.7385 | 28.59681 | 67.51555 | 59.98165 | 1.087803 | 63.54948
3203.468 | 1769775823.9 | 30/01/2026_13:23:43,939 | 1 | 2 | 2.554174444e-06 | 6.658084658e-06 | 4.247710517e-10 | 5.860587189e-12 | 7.553374159e-13 | 1.745636513e-12 | 8.136028309e-12 | 1.23527976e-11 | 8.459105812e-13 | 2.857351074e-12 | 7.380321181e-12 | 3.499238117e-14 | 4.999999912e-15 | 6.764869291e-15 | 4.999999912e-15 | 1.719593435e-14 | 8.48741008e-11 | 1.150223688e-12 | 1.680350195e-13 | 4.999999912e-15 | 3.544641794e-14 | 7.073831104e-11 | 4.6390977e-12 | 1 | 1 | 1 | 1 | 1 | 1 | 1 | 0 | 0 | 0 | 0 | 0 | 0 | 0 | 0 | 0 | 0 | 7.569453994e-09 | 24.1067152 | 0 | 0.2677491176 | 3.366777513 | 33.20099153 | 1.986778851 | 36.1587201 | 1.039467279 | 0.02383194634 | 0 | 0 | 0 | 0 | 49 | 0 | 71 | 80.02 | 31.23 | 180.12 | 835.94 | 179.78 | 774.46 | 824.05 | 77.86 | 0.3 | Catalyst_01 | 53.39113 | 88.83114 | 93.50881 | 59.97602 | 54.65039 | 1.724152 | 26.77753 | 28.62052 | 67.51689 | 59.93169 | 1.089086 | 63.46259
3209.204 | 1769775829.7 | 30/01/2026_13:23:49,675 | 1 | 2 | 2.560871962e-06 | 6.619902706e-06 | 4.254053776e-10 | 5.86397814e-12 | 7.428369985e-13 | 1.73664414e-12 | 8.024181146e-12 | 1.216023376e-11 | 8.419630553e-13 | 2.818601472e-12 | 7.384486252e-12 | 2.665005871e-14 | 4.999999912e-15 | 4.999999912e-15 | 4.999999912e-15 | 1.843480812e-14 | 8.499278364e-11 | 1.158410932e-12 | 1.633695756e-13 | 4.999999912e-15 | 3.474886936e-14 | 7.081310538e-11 | 4.537762961e-12 | 1 | 1 | 1 | 1 | 1 | 1 | 1 | 0 | 0 | 0 | 0 | 0 | 0 | 0 | 0 | 0 | 0 | 7.63481447e-09 | 24.12806565 | 0 | 0.2728548817 | 3.311585512 | 33.24382707 | 1.942520023 | 36.20670896 | 1.02587292 | 0.02173848235 | 0 | 0 | 0 | 0 | 49 | 0 | 71 | 80 | 31.23 | 180.13 | 834.44 | 179.8 | 774.51 | 821.61 | 77.86 | 0.3 | Catalyst_01 | 53.48673 | 89.01423 | 93.65341 | 60.05562 | 54.7209 | 1.701603 | 26.83273 | 28.66478 | 67.46744 | 59.90148 | 1.089126 | 63.3694
3214.94 | 1769775835.4 | 30/01/2026_13:23:55,411 | 1 | 2 | 2.563448106e-06 | 6.709306035e-06 | 4.26780028e-10 | 5.875108993e-12 | 7.237948305e-13 | 1.727957512e-12 | 7.896739686e-12 | 1.198729484e-11 | 8.277970865e-13 | 2.786082129e-12 | 7.391432084e-12 | 2.223586678e-14 | 4.999999912e-15 | 5.335831535e-15 | 4.999999912e-15 | 2.150631053e-14 | 8.518543509e-11 | 1.173064033e-12 | 1.560216122e-13 | 4.999999912e-15 | 3.343917347e-14 | 7.055819817e-11 | 4.464248415e-12 | 1 | 1 | 1 | 1 | 1 | 1 | 1 | 0 | 0 | 0 | 0 | 0 | 0 | 0 | 0 | 0 | 0 | 7.650512899e-09 | 24.03944685 | 0 | 0.2760040681 | 3.256696001 | 33.31702178 | 1.911004118 | 36.31942815 | 1.013583918 | 0.02049100336 | 0 | 0 | 0 | 0 | 49 | 0 | 71.01 | 80 | 31.22 | 180.12 | 833.55 | 179.87 | 775.12 | 821.01 | 77.86 | 0.3 | Catalyst_01 | 53.58233 | 89.19632 | 93.75638 | 60.24259 | 54.84138 | 1.681219 | 26.88762 | 28.6963 | 67.53932 | 59.94004 | 1.090116 | 63.34765
3220.676 | 1769775841.1 | 30/01/2026_13:24:01,147 | 1 | 2 | 2.550448698e-06 | 6.709306035e-06 | 4.27737179e-10 | 5.867843104e-12 | 7.198573877e-13 | 1.721080526e-12 | 7.820290422e-12 | 1.188489931e-11 | 8.224763101e-13 | 2.757973971e-12 | 7.391373104e-12 | 2.256717016e-14 | 1.196924301e-14 | 4.999999912e-15 | 4.999999912e-15 | 1.986239068e-14 | 8.500923576e-11 | 1.174838872e-12 | 1.590674207e-13 | 7.723863053e-15 | 2.815912583e-14 | 7.071050689e-11 | 4.432496471e-12 | 1 | 1 | 1 | 1 | 1 | 1 | 1 | 0 | 0 | 0 | 0 | 0 | 0 | 0 | 0 | 0 | 0 | 1.193691918e-08 | 24.08932187 | 0 | 0.2797260024 | 3.225087616 | 33.24509287 | 1.89759019 | 36.39864056 | 1.003551273 | 0.01743373374 | 0 | 0 | 0 | 0 | 49 | 0 | 71 | 80 | 31.22 | 180.13 | 834.44 | 179.91 | 775.63 | 821.83 | 77.86 | 0.3 | Catalyst_01 | 53.67793 | 89.30117 | 93.8002 | 60.37398 | 54.72298 | 1.664578 | 26.91922 | 28.70971 | 67.60715 | 59.76223 | 1.094858 | 63.15515
3226.412 | 1769775846.9 | 30/01/2026_13:24:06,883 | 1 | 2 | 2.552300884e-06 | 6.66317419e-06 | 4.278638555e-10 | 5.870876701e-12 | 7.135500415e-13 | 1.717840822e-12 | 7.756499436e-12 | 1.184034468e-11 | 8.180138424e-13 | 2.76147486e-12 | 7.376991379e-12 | 2.378616238e-14 | 1.665749922e-14 | 4.999999912e-15 | 5.776281891e-15 | 1.767421319e-14 | 8.523314693e-11 | 1.180747665e-12 | 1.605483867e-13 | 1.620346245e-14 | 2.919573153e-14 | 7.069821811e-11 | 4.419692043e-12 | 1 | 1 | 1 | 1 | 1 | 1 | 1 | 0 | 0 | 0 | 0 | 0 | 0 | 0 | 0 | 0 | 0 | 1.478985315e-08 | 24.06730654 | 0 | 0.2803307226 | 3.202542008 | 33.30997707 | 1.891186765 | 36.38311005 | 1.003698831 | 0.01903399524 | 0 | 0 | 0 | 0 | 49 | 0 | 71.02 | 79.98 | 31.21 | 180.13 | 838.2 | 180.01 | 777.01 | 823.25 | 77.86 | 0.3 | Catalyst_01 | 53.77353 | 89.37597 | 93.82113 | 60.34822 | 54.82978 | 1.664823 | 26.94177 | 28.71611 | 67.52175 | 59.84772 | 1.092259 | 63.2143
3232.148 | 1769775852.6 | 30/01/2026_13:24:12,619 | 1 | 2 | 2.56444423e-06 | 6.602170288e-06 | 4.284423372e-10 | 5.875730024e-12 | 7.191215939e-13 | 1.720948362e-12 | 7.731374568e-12 | 1.182686588e-11 | 8.124811045e-13 | 2.760249494e-12 | 7.393160736e-12 | 2.423340933e-14 | 2.642207132e-14 | 4.999999912e-15 | 1.436890768e-14 | 1.631309223e-14 | 8.510318145e-11 | 1.181423774e-12 | 1.633724758e-13 | 2.801700048e-14 | 2.306922692e-14 | 7.055322992e-11 | 4.428508775e-12 | 1 | 1 | 1 | 1 | 1 | 1 | 1 | 0 | 0 | 0 | 0 | 0 | 0 | 0 | 0 | 0 | 0 | 2.056191011e-08 | 24.03224675 | 0 | 0.2786358149 | 3.198155023 | 33.27561767 | 1.89677149 | 36.45241825 | 1.003379309 | 0.0161972319 | 0 | 0 | 0 | 0 | 49 | 0 | 70.99 | 80 | 31.23 | 180.13 | 840.43 | 180.06 | 777.6 | 826.79 | 77.86 | 0.3 | Catalyst_01 | 53.86913 | 89.39052 | 93.80288 | 60.46318 | 54.77322 | 1.664293 | 26.94616 | 28.71053 | 67.63936 | 59.78728 | 1.095469 | 63.15971
3237.884 | 1769775858.4 | 30/01/2026_13:24:18,355 | 1 | 2 | 2.55631744e-06 | 6.660628969e-06 | 4.281385801e-10 | 5.87731426e-12 | 7.213689281e-13 | 1.726313753e-12 | 7.780693624e-12 | 1.185677511e-11 | 8.119616091e-13 | 2.784216867e-12 | 7.380286486e-12 | 2.70395685e-14 | 2.956584427e-14 | 4.999999912e-15 | 2.11449307e-14 | 1.616223567e-14 | 8.518103584e-11 | 1.181727134e-12 | 1.71258339e-13 | 3.041181334e-14 | 2.59956851e-14 | 7.051050022e-11 | 4.438817369e-12 | 1 | 1 | 1 | 1 | 1 | 1 | 1 | 0 | 0 | 0 | 0 | 0 | 0 | 0 | 0 | 0 | 0 | 2.254662297e-08 | 24.01417151 | 0 | 0.2878101575 | 3.211131415 | 33.29333225 | 1.900103202 | 36.42168457 | 1.011347242 | 0.01676814339 | 0 | 0 | 0 | 0 | 49 | 0 | 71.01 | 80.02 | 31.23 | 180.13 | 843.61 | 180.16 | 778.47 | 829.44 | 77.86 | 0.3 | Catalyst_01 | 53.96473 | 89.34747 | 93.79199 | 60.4122 | 54.80238 | 1.677509 | 26.93318 | 28.7072 | 67.6149 | 59.83664 | 1.093963 | 63.21571
3243.62 | 1769775864.1 | 30/01/2026_13:24:24,091 | 1 | 2 | 2.555937499e-06 | 6.755765298e-06 | 4.279795962e-10 | 5.876344116e-12 | 7.299422568e-13 | 1.732793271e-12 | 7.771145706e-12 | 1.187270247e-11 | 8.087592011e-13 | 2.78669969e-12 | 7.393041908e-12 | 4.069056154e-14 | 2.670098233e-14 | 4.999999912e-15 | 2.736456827e-14 | 9.230504273e-15 | 8.507886062e-11 | 1.172191576e-12 | 1.748780022e-13 | 2.728695972e-14 | 2.125261569e-14 | 7.044989592e-11 | 4.426324324e-12 | 1 | 1 | 1 | 1 | 1 | 1 | 1 | 0 | 0 | 0 | 0 | 0 | 0 | 0 | 0 | 0 | 0 | 2.066826032e-08 | 24.01194052 | 0 | 0.2793626669 | 3.216372702 | 33.28388552 | 1.897039919 | 36.43509979 | 1.012662763 | 0.01509977852 | 0 | 0 | 0 | 0 | 49 | 0 | 71.03 | 79.98 | 31.23 | 180.14 | 842.04 | 180.16 | 778.54 | 829.1 | 77.86 | 0.3 | Catalyst_01 | 54.06033 | 89.33008 | 93.802 | 60.43445 | 54.78683 | 1.679691 | 26.92794 | 28.71026 | 67.65297 | 59.822 | 1.094677 | 63.20375
3249.356 | 1769775869.8 | 30/01/2026_13:24:29,827 | 1 | 2 | 2.556374511e-06 | 6.594577826e-06 | 4.285043709e-10 | 5.85994751e-12 | 7.270225546e-13 | 1.71155516e-12 | 7.673065308e-12 | 1.178107178e-11 | 7.9421902e-13 | 2.773020745e-12 | 7.361954796e-12 | 4.312031282e-14 | 2.065936736e-14 | 4.999999912e-15 | 3.0628647e-14 | 4.999999912e-15 | 8.525354728e-11 | 1.169392166e-12 | 1.836098276e-13 | 2.284414994e-14 | 2.665490373e-14 | 7.058405943e-11 | 4.341315068e-12 | 1 | 1 | 1 | 1 | 1 | 1 | 1 | 0 | 0 | 0 | 0 | 0 | 0 | 0 | 0 | 0 | 0 | 1.707168916e-08 | 24.03445475 | 0 | 0.2806973215 | 3.179753376 | 33.32642121 | 1.859443567 | 36.44677473 | 1.005926077 | 0.01940159453 | 0 | 0 | 0 | 0 | 49.01 | 0 | 71 | 79.98 | 31.23 | 180.14 | 840.38 | 180.15 | 778.39 | 826.9 | 77.86 | 0.3 | Catalyst_01 | 54.15593 | 89.45156 | 93.92484 | 60.45382 | 54.85685 | 1.668517 | 26.96456 | 28.74786 | 67.58274 | 59.81866 | 1.09363 | 63.1516
3255.092 | 1769775875.6 | 30/01/2026_13:24:35,563 | 1 | 2 | 2.548722023e-06 | 6.66317419e-06 | 4.289590627e-10 | 5.848938087e-12 | 7.268857283e-13 | 1.682884301e-12 | 7.590345887e-12 | 1.166349829e-11 | 7.82960502e-13 | 2.745279047e-12 | 7.348632119e-12 | 4.796427063e-14 | 1.10364395e-14 | 4.999999912e-15 | 2.500660981e-14 | 4.999999912e-15 | 8.532403256e-11 | 1.16556092e-12 | 1.895267932e-13 | 1.454062328e-14 | 2.748243968e-14 | 7.053721496e-11 | 4.237224287e-12 | 1 | 1 | 1 | 1 | 1 | 1 | 1 | 0 | 0 | 0 | 0 | 0 | 0 | 0 | 0 | 0 | 0 | 1.141869818e-08 | 24.02671429 | 0 | 0.2847538234 | 3.14557299 | 33.37105335 | 1.815665597 | 36.49839861 | 0.9959401202 | 0.01979495951 | 0 | 0 | 0 | 0 | 49 | 0 | 71 | 79.98 | 31.23 | 180.14 | 837.06 | 180.08 | 778.27 | 825.54 | 77.86 | 0.3 | Catalyst_01 | 54.25153 | 89.56495 | 94.06787 | 60.53944 | 54.93032 | 1.651954 | 26.99874 | 28.79164 | 67.59278 | 59.81507 | 1.093714 | 63.09675
3260.828 | 1769775881.3 | 30/01/2026_13:24:41,299 | 1 | 2 | 2.553965714e-06 | 6.709306035e-06 | 4.298481293e-10 | 5.8386386e-12 | 7.182561295e-13 | 1.654795441e-12 | 7.486302377e-12 | 1.150514753e-11 | 7.682712973e-13 | 2.711897113e-12 | 7.324702476e-12 | 4.70862871e-14 | 4.999999912e-15 | 4.999999912e-15 | 1.841638007e-14 | 4.999999912e-15 | 8.544147334e-11 | 1.155986548e-12 | 1.84935048e-13 | 4.999999912e-15 | 3.50059608e-14 | 7.048133605e-11 | 4.189171579e-12 | 1 | 1 | 1 | 1 | 1 | 1 | 1 | 0 | 0 | 0 | 0 | 0 | 0 | 0 | 0 | 0 | 0 | 7.745625659e-09 | 24.000809 | 0 | 0.2792634588 | 3.096146107 | 33.41621634 | 1.793742259 | 36.56443488 | 0.983159016 | 0.02298895136 | 0 | 0 | 0 | 0 | 49 | 0 | 71.01 | 80 | 31.24 | 180.15 | 836.26 | 180.04 | 778.49 | 823.87 | 77.86 | 0.3 | Catalyst_01 | 54.34713 | 89.72892 | 94.1395 | 60.64898 | 55.00466 | 1.630754 | 27.04817 | 28.81356 | 67.59134 | 59.81952 | 1.094212 | 63.05364
3266.564 | 1769775887.0 | 30/01/2026_13:24:47,035 | 1 | 2 | 2.546546057e-06 | 6.701604889e-06 | 4.304314682e-10 | 5.829907303e-12 | 7.129907016e-13 | 1.641539769e-12 | 7.401637463e-12 | 1.141221232e-11 | 7.636501024e-13 | 2.676915981e-12 | 7.320201736e-12 | 5.163483709e-14 | 4.999999912e-15 | 1.034908412e-14 | 6.623707862e-15 | 4.999999912e-15 | 8.535953888e-11 | 1.157541077e-12 | 1.916373554e-13 | 4.999999912e-15 | 3.680316143e-14 | 7.04538719e-11 | 4.143185361e-12 | 1 | 1 | 1 | 1 | 1 | 1 | 1 | 0 | 0 | 0 | 0 | 0 | 0 | 0 | 0 | 0 | 0 | 7.995212078e-09 | 24.00411018 | 0 | 0.2860452996 | 3.066354723 | 33.40337092 | 1.775615866 | 36.63356328 | 0.9714198657 | 0.02463809615 | 0 | 0 | 0 | 0 | 49 | 0 | 71 | 80 | 31.24 | 180.15 | 837.22 | 179.95 | 779.33 | 824.73 | 77.87 | 0.3 | Catalyst_01 | 54.44273 | 89.82775 | 94.19872 | 60.76364 | 54.98351 | 1.611282 | 27.07796 | 28.83169 | 67.64462 | 59.74528 | 1.096703 | 62.95362
3272.3 | 1769775892.8 | 30/01/2026_13:24:52,771 | 1 | 2 | 2.545804136e-06 | 6.735072475e-06 | 4.309185786e-10 | 5.839196314e-12 | 7.09981878e-13 | 1.619440367e-12 | 7.361985153e-12 | 1.13504952e-11 | 7.630975929e-13 | 2.65769416e-12 | 7.311371127e-12 | 4.47162076e-14 | 4.999999912e-15 | 1.012061393e-14 | 4.999999912e-15 | 4.999999912e-15 | 8.574766591e-11 | 1.144704665e-12 | 1.873478315e-13 | 4.999999912e-15 | 3.859260662e-14 | 7.048828188e-11 | 4.138986896e-12 | 1 | 1 | 1 | 1 | 1 | 1 | 1 | 0 | 0 | 0 | 0 | 0 | 0 | 0 | 0 | 0 | 0 | 7.808149695e-09 | 23.97251453 | 0 | 0.2745708629 | 3.040255935 | 33.5041671 | 1.769747535 | 36.60937691 | 0.9631394112 | 0.02485973274 | 0 | 0 | 0 | 0 | 49 | 0 | 71 | 80.03 | 31.24 | 180.15 | 838.88 | 179.9 | 779.98 | 826.19 | 77.86 | 0.3 | Catalyst_01 | 54.53833 | 89.91433 | 94.21789 | 60.72352 | 55.14943 | 1.597547 | 27.10406 | 28.83755 | 67.53487 | 59.89132 | 1.092681 | 63.06692
3278.036 | 1769775898.5 | 30/01/2026_13:24:58,507 | 1 | 2 | 2.556826303e-06 | 6.704166481e-06 | 4.314216762e-10 | 5.835228568e-12 | 7.00916701e-13 | 1.609418545e-12 | 7.355895407e-12 | 1.131132167e-11 | 7.715922627e-13 | 2.641300807e-12 | 7.319679585e-12 | 3.999933522e-14 | 4.999999912e-15 | 9.37748143e-15 | 4.999999912e-15 | 8.675091217e-15 | 8.569926713e-11 | 1.144322267e-12 | 1.870529014e-13 | 4.999999912e-15 | 4.105486025e-14 | 7.043658018e-11 | 4.156138975e-12 | 1 | 1 | 1 | 1 | 1 | 1 | 1 | 0 | 0 | 0 | 0 | 0 | 0 | 0 | 0 | 0 | 0 | 7.85357179e-09 | 23.95601294 | 0 | 0.2789322358 | 3.030897084 | 33.48135042 | 1.776326523 | 36.65312762 | 0.9583284916 | 0.02516433658 | 0 | 0 | 0 | 0 | 49 | 0 | 71.03 | 79.98 | 31.25 | 180.15 | 845.02 | 179.8 | 781.57 | 831.06 | 77.86 | 0.3 | Catalyst_01 | 54.63393 | 89.94538 | 94.1964 | 60.79609 | 55.11187 | 1.589568 | 27.11342 | 28.83097 | 67.59224 | 59.84756 | 1.094733 | 63.02479
3283.772 | 1769775904.2 | 30/01/2026_13:25:04,243 | 1 | 2 | 2.558975211e-06 | 6.706743534e-06 | 4.312725732e-10 | 5.841820083e-12 | 6.963924879e-13 | 1.613951811e-12 | 7.376617546e-12 | 1.136091481e-11 | 7.710630637e-13 | 2.639098792e-12 | 7.316760912e-12 | 3.438069125e-14 | 4.999999912e-15 | 4.999999912e-15 | 4.999999912e-15 | 1.12057309e-14 | 8.557595604e-11 | 1.144749551e-12 | 1.754212823e-13 | 4.999999912e-15 | 3.589025304e-14 | 7.030477589e-11 | 4.182684581e-12 | 1 | 1 | 1 | 1 | 1 | 1 | 1 | 0 | 0 | 0 | 0 | 0 | 0 | 0 | 0 | 0 | 0 | 7.634020266e-09 | 23.93113267 | 0 | 0.267484919 | 3.046803916 | 33.46597235 | 1.789865091 | 36.67039656 | 0.9582767035 | 0.02306623068 | 0 | 0 | 0 | 0 | 49 | 0 | 71.02 | 79.98 | 31.26 | 180.15 | 846.13 | 179.78 | 781.98 | 832.1 | 77.86 | 0.3 | Catalyst_01 | 54.72953 | 89.89261 | 94.15216 | 60.82474 | 55.08656 | 1.589482 | 27.09751 | 28.81744 | 67.66378 | 59.85157 | 1.095752 | 63.04794
3289.508 | 1769775910.0 | 30/01/2026_13:25:09,979 | 1 | 2 | 2.567983984e-06 | 6.773910627e-06 | 4.311199175e-10 | 5.847299207e-12 | 6.905104201e-13 | 1.618262056e-12 | 7.378032213e-12 | 1.134739698e-11 | 7.736950186e-13 | 2.637250878e-12 | 7.335227044e-12 | 3.237539495e-14 | 4.999999912e-15 | 7.741322096e-15 | 4.999999912e-15 | 2.071805997e-14 | 8.537226481e-11 | 1.160377892e-12 | 1.708120949e-13 | 4.999999912e-15 | 3.996197768e-14 | 7.038344907e-11 | 4.153980979e-12 | 1 | 1 | 1 | 1 | 1 | 1 | 1 | 0 | 0 | 0 | 0 | 0 | 0 | 0 | 0 | 0 | 0 | 7.673709001e-09 | 23.97664878 | 0 | 0.2753152257 | 3.048126303 | 33.40545103 | 1.779549105 | 36.68560375 | 0.9586105952 | 0.02512689144 | 0 | 0 | 0 | 0 | 49 | 0 | 71 | 79.97 | 31.25 | 180.16 | 845.58 | 179.78 | 782.04 | 831.7 | 77.86 | 0.31 | Catalyst_01 | 54.82513 | 89.88822 | 94.18587 | 60.84996 | 54.98694 | 1.590036 | 27.09619 | 28.82775 | 67.69514 | 59.73372 | 1.098192 | 62.93352
3295.244 | 1769775915.7 | 30/01/2026_13:25:15,715 | 1 | 2 | 2.552211527e-06 | 6.632605619e-06 | 4.316178526e-10 | 5.842913393e-12 | 6.787337077e-13 | 1.618338818e-12 | 7.349422286e-12 | 1.129376107e-11 | 7.793733107e-13 | 2.610780515e-12 | 7.334488919e-12 | 2.336172095e-14 | 4.999999912e-15 | 6.190049016e-15 | 4.999999912e-15 | 1.536379192e-14 | 8.551664238e-11 | 1.170425735e-12 | 1.668548383e-13 | 4.999999912e-15 | 3.48289072e-14 | 7.035493715e-11 | 4.12381327e-12 | 1 | 1 | 1 | 1 | 1 | 1 | 1 | 0 | 0 | 0 | 0 | 0 | 0 | 0 | 0 | 0 | 0 | 7.818436315e-09 | 23.95519984 | 0 | 0.280149309 | 3.031492365 | 33.4459442 | 1.765144774 | 36.70994781 | 0.9496292171 | 0.021643403 | 0 | 0 | 0 | 0 | 49.01 | 0 | 71 | 80 | 31.25 | 180.16 | 842.73 | 179.83 | 781.79 | 829.48 | 77.86 | 0.31 | Catalyst_01 | 54.92073 | 89.9434 | 94.23293 | 60.89034 | 55.05359 | 1.575138 | 27.11282 | 28.84216 | 67.69851 | 59.77296 | 1.09759 | 62.94908
3300.98 | 1769775921.5 | 30/01/2026_13:25:21,451 | 1 | 2 | 2.555828814e-06 | 6.673402368e-06 | 4.32208519e-10 | 5.86051303e-12 | 6.729054705e-13 | 1.615698352e-12 | 7.246228791e-12 | 1.117311712e-11 | 7.699148936e-13 | 2.586334575e-12 | 7.346096821e-12 | 1.713383836e-14 | 4.999999912e-15 | 4.999999912e-15 | 4.999999912e-15 | 1.848427993e-14 | 8.571182653e-11 | 1.180048138e-12 | 1.576446899e-13 | 5.949930422e-15 | 2.949744127e-14 | 7.016387471e-11 | 4.01971078e-12 | 1 | 1 | 1 | 1 | 1 | 1 | 1 | 0 | 0 | 0 | 0 | 0 | 0 | 0 | 0 | 0 | 0 | 7.673030694e-09 | 23.89672664 | 0 | 0.274402729 | 2.993450649 | 33.53923278 | 1.722053667 | 36.76869561 | 0.9408025103 | 0.01900457394 | 0 | 0 | 0 | 0 | 49 | 0 | 71 | 80 | 31.25 | 180.14 | 840.99 | 179.87 | 781.63 | 828.12 | 77.86 | 0.31 | Catalyst_01 | 55.01633 | 90.0696 | 94.37372 | 60.98778 | 55.20715 | 1.560498 | 27.15086 | 28.88525 | 67.71184 | 59.85289 | 1.096289 | 62.96909
3306.716 | 1769775927.2 | 30/01/2026_13:25:27,187 | 1 | 2 | 2.546106089e-06 | 6.79211189e-06 | 4.331050796e-10 | 5.862354872e-12 | 6.5800837e-13 | 1.614839122e-12 | 7.121206836e-12 | 1.103933871e-11 | 7.580134437e-13 | 2.559330135e-12 | 7.338427609e-12 | 1.499417215e-14 | 1.45052173e-14 | 4.999999912e-15 | 4.999999912e-15 | 2.135059538e-14 | 8.573660532e-11 | 1.188145394e-12 | 1.576122045e-13 | 1.44935689e-14 | 3.238703657e-14 | 7.033050531e-11 | 3.969798448e-12 | 1 | 1 | 1 | 1 | 1 | 1 | 1 | 0 | 0 | 0 | 0 | 0 | 0 | 0 | 0 | 0 | 0 | 1.339975174e-08 | 23.93592066 | 0 | 0.276302448 | 2.945165769 | 33.52580125 | 1.70034815 | 36.81918212 | 0.9300413705 | 0.02132914339 | 0 | 0 | 0 | 0 | 49 | 0 | 71.03 | 79.98 | 31.26 | 180.15 | 838.66 | 179.95 | 781.81 | 826.41 | 77.87 | 0.31 | Catalyst_01 | 55.11193 | 90.22978 | 94.44463 | 61.07152 | 55.18504 | 1.542648 | 27.19915 | 28.90695 | 67.68444 | 59.75429 | 1.098234 | 62.83177
3312.452 | 1769775932.9 | 30/01/2026_13:25:32,923 | 1 | 2 | 2.549279543e-06 | 6.760936685e-06 | 4.335772019e-10 | 5.865507732e-12 | 6.555829555e-13 | 1.613205554e-12 | 7.068122563e-12 | 1.097520252e-11 | 7.463775149e-13 | 2.549021324e-12 | 7.328794689e-12 | 1.628446591e-14 | 2.177940242e-14 | 4.999999912e-15 | 9.342066983e-15 | 1.546565949e-14 | 8.568425136e-11 | 1.191316143e-12 | 1.579187627e-13 | 2.809702815e-14 | 2.352567604e-14 | 7.022511045e-11 | 3.950293218e-12 | 1 | 1 | 1 | 1 | 1 | 1 | 1 | 0 | 0 | 0 | 0 | 0 | 0 | 0 | 0 | 0 | 0 | 1.778969507e-08 | 23.91273527 | 0 | 0.2758368992 | 2.926237072 | 33.52480164 | 1.693324888 | 36.87881235 | 0.9260741426 | 0.01646428479 | 0 | 0 | 0 | 0 | 49 | 0 | 71 | 79.98 | 31.25 | 180.15 | 838.67 | 179.99 | 782.13 | 826.49 | 77.87 | 0.31 | Catalyst_01 | 55.20753 | 90.29257 | 94.46758 | 61.17043 | 55.18339 | 1.536068 | 27.21808 | 28.91398 | 67.74691 | 59.72488 | 1.100046 | 62.78741
3318.188 | 1769775938.7 | 30/01/2026_13:25:38,659 | 1 | 2 | 2.549423471e-06 | 6.841757568e-06 | 4.336789816e-10 | 5.857133788e-12 | 6.60124299e-13 | 1.605150583e-12 | 7.017508102e-12 | 1.09424414e-11 | 7.427248378e-13 | 2.545622784e-12 | 7.327257724e-12 | 1.619618644e-14 | 2.17144028e-14 | 4.999999912e-15 | 2.004574451e-14 | 1.533857236e-14 | 8.564791931e-11 | 1.195216994e-12 | 1.640608087e-13 | 2.688725334e-14 | 2.513709693e-14 | 7.015170389e-11 | 3.935512072e-12 | 1 | 1 | 1 | 1 | 1 | 1 | 1 | 0 | 0 | 0 | 0 | 0 | 0 | 0 | 0 | 0 | 0 | 1.769436984e-08 | 23.89981127 | 0 | 0.2791172087 | 2.913027335 | 33.52266429 | 1.688490083 | 36.90578257 | 0.9251031989 | 0.01850651327 | 0 | 0 | 0 | 0 | 49 | 0 | 70.99 | 80.03 | 31.27 | 180.13 | 845.62 | 180.12 | 783.9 | 830.43 | 77.86 | 0.31 | Catalyst_01 | 55.30313 | 90.33639 | 94.48337 | 61.21517 | 55.17987 | 1.534457 | 27.23129 | 28.91881 | 67.76357 | 59.70188 | 1.10092 | 62.75419
3323.924 | 1769775944.4 | 30/01/2026_13:25:44,395 | 1 | 2 | 2.548320481e-06 | 6.794708042e-06 | 4.339717752e-10 | 5.862163619e-12 | 6.594616888e-13 | 1.606771357e-12 | 7.019166064e-12 | 1.093093845e-11 | 7.405973621e-13 | 2.551477475e-12 | 7.324117875e-12 | 2.732284681e-14 | 2.936792994e-14 | 4.999999912e-15 | 2.729956696e-14 | 1.5537454e-14 | 8.582411865e-11 | 1.187784571e-12 | 1.683789149e-13 | 3.358614724e-14 | 2.392731873e-14 | 7.02337008e-11 | 3.942024658e-12 | 1 | 1 | 1 | 1 | 1 | 1 | 1 | 0 | 0 | 0 | 0 | 0 | 0 | 0 | 0 | 0 | 0 | 2.218694091e-08 | 23.89811194 | 0 | 0.2774404335 | 2.906700664 | 33.54892041 | 1.688641786 | 36.88547449 | 0.9257961397 | 0.01716799924 | 0 | 0 | 0 | 0 | 49 | 0 | 71 | 79.98 | 31.27 | 180.14 | 847.28 | 180.17 | 784.73 | 833.46 | 77.86 | 0.31 | Catalyst_01 | 55.39873 | 90.35738 | 94.48288 | 61.18148 | 55.22309 | 1.535607 | 27.23761 | 28.91866 | 67.71055 | 59.74207 | 1.099453 | 62.78724
3329.66 | 1769775950.1 | 30/01/2026_13:25:50,131 | 1 | 2 | 2.548483735e-06 | 6.740236131e-06 | 4.337238901e-10 | 5.857443437e-12 | 6.697883892e-13 | 1.607472619e-12 | 7.03836078e-12 | 1.096865827e-11 | 7.405338278e-13 | 2.569823911e-12 | 7.328717494e-12 | 3.179185024e-14 | 2.91181162e-14 | 4.999999912e-15 | 3.134170305e-14 | 6.249712323e-15 | 8.561545917e-11 | 1.187028449e-12 | 1.720214005e-13 | 3.125244949e-14 | 2.124436898e-14 | 7.005713371e-11 | 3.956083724e-12 | 1 | 1 | 1 | 1 | 1 | 1 | 1 | 0 | 0 | 0 | 0 | 0 | 0 | 0 | 0 | 0 | 0 | 2.209526e-08 | 23.87232178 | 0 | 0.2772325218 | 2.922101324 | 33.51525625 | 1.69756874 | 36.91632875 | 0.933331559 | 0.01627672505 | 0 | 0 | 0 | 0 | 48.99 | 0 | 71 | 80.02 | 31.26 | 180.12 | 848.32 | 180.17 | 784.95 | 834.27 | 77.86 | 0.31 | Catalyst_01 | 55.49433 | 90.30629 | 94.45371 | 61.23266 | 55.16768 | 1.548106 | 27.22221 | 28.90973 | 67.80553 | 59.70799 | 1.101478 | 62.77187
3335.396 | 1769775955.9 | 30/01/2026_13:25:55,867 | 1 | 2 | 2.548074008e-06 | 6.818188467e-06 | 4.33439673e-10 | 5.841974907e-12 | 6.78041553e-13 | 1.604885062e-12 | 7.050604024e-12 | 1.09924795e-11 | 7.312347884e-13 | 2.57406596e-12 | 7.316393151e-12 | 3.630013906e-14 | 2.385504141e-14 | 4.999999912e-15 | 2.654429987e-14 | 7.995016934e-15 | 8.558472681e-11 | 1.171474159e-12 | 1.846343174e-13 | 2.668400609e-14 | 2.312160913e-14 | 7.029977989e-11 | 3.927452547e-12 | 1 | 1 | 1 | 1 | 1 | 1 | 1 | 0 | 0 | 0 | 0 | 0 | 0 | 0 | 0 | 0 | 0 | 1.89816495e-08 | 23.94343361 | 0 | 0.2785410007 | 2.928311996 | 33.48984041 | 1.684624946 | 36.87619648 | 0.9335561395 | 0.01784130642 | 0 | 0 | 0 | 0 | 48.99 | 0 | 71.01 | 80 | 31.27 | 180.12 | 847.67 | 180.16 | 785.11 | 834 | 77.86 | 0.31 | Catalyst_01 | 55.58993 | 90.28569 | 94.496 | 61.16609 | 55.12585 | 1.548478 | 27.216 | 28.92268 | 67.74727 | 59.65556 | 1.101116 | 62.71896
3341.132 | 1769775961.6 | 30/01/2026_13:26:01,603 | 1 | 2 | 2.546472842e-06 | 6.76352829e-06 | 4.336965231e-10 | 5.830585147e-12 | 6.779871803e-13 | 1.590584977e-12 | 7.016366221e-12 | 1.094457858e-11 | 7.331072598e-13 | 2.57000519e-12 | 7.312335633e-12 | 4.266239326e-14 | 1.282830552e-14 | 4.999999912e-15 | 2.721371e-14 | 4.999999912e-15 | 8.565547577e-11 | 1.172985537e-12 | 1.86174928e-13 | 1.582025289e-14 | 2.316235819e-14 | 7.029023197e-11 | 3.900841022e-12 | 1 | 1 | 1 | 1 | 1 | 1 | 1 | 0 | 0 | 0 | 0 | 0 | 0 | 0 | 0 | 0 | 0 | 1.24269081e-08 | 23.93563393 | 0 | 0.2819785093 | 2.912599665 | 33.51144118 | 1.672573209 | 36.89123389 | 0.9322014512 | 0.01779156224 | 0 | 0 | 0 | 0 | 49 | 0 | 70.99 | 79.98 | 31.27 | 180.12 | 844.86 | 180.13 | 785.01 | 833.02 | 77.86 | 0.31 | Catalyst_01 | 55.68553 | 90.33781 | 94.53538 | 61.19104 | 55.1614 | 1.546231 | 27.23171 | 28.93473 | 67.73579 | 59.66453 | 1.100855 | 62.70881
3346.868 | 1769775967.3 | 30/01/2026_13:26:07,339 | 1 | 2 | 2.545709776e-06 | 6.828654932e-06 | 4.341565163e-10 | 5.831069134e-12 | 6.788458142e-13 | 1.572643925e-12 | 6.936987876e-12 | 1.083185451e-11 | 7.165224902e-13 | 2.544640497e-12 | 7.290390514e-12 | 4.432426512e-14 | 8.704196963e-15 | 4.999999912e-15 | 2.267437065e-14 | 4.999999912e-15 | 8.584774558e-11 | 1.167227664e-12 | 1.880152663e-13 | 8.389869813e-15 | 2.388511955e-14 | 7.009384739e-11 | 3.827132621e-12 | 1 | 1 | 1 | 1 | 1 | 1 | 1 | 0 | 0 | 0 | 0 | 0 | 0 | 0 | 0 | 0 | 0 | 9.95852467e-09 | 23.87448901 | 0 | 0.2805704599 | 2.878644968 | 33.60155443 | 1.641296682 | 36.9393073 | 0.9224393257 | 0.0178036171 | 0 | 0 | 0 | 0 | 49 | 0 | 70.99 | 80 | 31.28 | 180.13 | 843.13 | 180.06 | 784.64 | 830.35 | 77.86 | 0.31 | Catalyst_01 | 55.78113 | 90.45045 | 94.63756 | 61.27077 | 55.30973 | 1.530039 | 27.26567 | 28.966 | 67.7396 | 59.75557 | 1.099333 | 62.74977
3352.604 | 1769775973.1 | 30/01/2026_13:26:13,075 | 1 | 2 | 2.542148195e-06 | 6.839129583e-06 | 4.35208064e-10 | 5.814255327e-12 | 6.703274004e-13 | 1.541916985e-12 | 6.841865182e-12 | 1.067712932e-11 | 7.116344731e-13 | 2.500942162e-12 | 7.285311243e-12 | 4.283556745e-14 | 4.999999912e-15 | 7.02922658e-15 | 1.10301308e-14 | 4.999999912e-15 | 8.590751027e-11 | 1.158035907e-12 | 1.91637369e-13 | 4.999999912e-15 | 3.099971858e-14 | 6.987783963e-11 | 3.76024125e-12 | 1 | 1 | 1 | 1 | 1 | 1 | 1 | 0 | 0 | 0 | 0 | 0 | 0 | 0 | 0 | 0 | 0 | 7.909543079e-09 | 23.81235572 | 0 | 0.2839466379 | 2.834049399 | 33.64525489 | 1.612511876 | 37.04579653 | 0.9076397959 | 0.02074824393 | 0 | 0 | 0 | 0 | 49 | 0 | 70.99 | 79.98 | 31.28 | 180.15 | 840.91 | 179.91 | 785.11 | 828.83 | 77.87 | 0.31 | Catalyst_01 | 55.87673 | 90.59839 | 94.73161 | 61.44741 | 55.38166 | 1.505491 | 27.31026 | 28.99479 | 67.82395 | 59.7553 | 1.10107 | 62.70091
3358.34 | 1769775978.8 | 30/01/2026_13:26:18,811 | 1 | 2 | 2.542799393e-06 | 6.812965239e-06 | 4.358590711e-10 | 5.80698727e-12 | 6.5343179e-13 | 1.521459066e-12 | 6.795246657e-12 | 1.060829029e-11 | 7.067511723e-13 | 2.474779496e-12 | 7.264539231e-12 | 3.863529708e-14 | 4.999999912e-15 | 8.88658518e-15 | 4.999999912e-15 | 4.999999912e-15 | 8.583488781e-11 | 1.155100863e-12 | 1.864358819e-13 | 4.999999912e-15 | 3.609738309e-14 | 7.005272751e-11 | 3.728638492e-12 | 1 | 1 | 1 | 1 | 1 | 1 | 1 | 0 | 0 | 0 | 0 | 0 | 0 | 0 | 0 | 0 | 0 | 7.918913981e-09 | 23.85974564 | 0 | 0.2797673768 | 2.811750021 | 33.60754607 | 1.598210501 | 37.08417094 | 0.8979264243 | 0.02342218126 | 0 | 0 | 0 | 0 | 49 | 0 | 71 | 80.02 | 31.27 | 180.16 | 843.58 | 179.87 | 785.57 | 829.62 | 77.87 | 0.31 | Catalyst_01 | 55.97233 | 90.67237 | 94.77834 | 61.51106 | 55.31959 | 1.48938 | 27.33256 | 29.00909 | 67.83881 | 59.64956 | 1.103448 | 62.5786
3364.076 | 1769775984.5 | 30/01/2026_13:26:24,547 | 1 | 2 | 2.551297484e-06 | 6.95545441e-06 | 4.361579153e-10 | 5.820371095e-12 | 6.506440352e-13 | 1.51557033e-12 | 6.743225336e-12 | 1.056925814e-11 | 7.03360059e-13 | 2.460357872e-12 | 7.272803887e-12 | 3.231427983e-14 | 4.999999912e-15 | 9.34498247e-15 | 4.999999912e-15 | 4.999999912e-15 | 8.58464827e-11 | 1.159914938e-12 | 1.851014459e-13 | 4.999999912e-15 | 3.8888028e-14 | 6.997766255e-11 | 3.741804176e-12 | 1 | 1 | 1 | 1 | 1 | 1 | 1 | 0 | 0 | 0 | 0 | 0 | 0 | 0 | 0 | 0 | 0 | 7.896674405e-09 | 23.83671792 | 0 | 0.2779498637 | 2.795022938 | 33.61605334 | 1.604791169 | 37.11274309 | 0.8928339818 | 0.02570346228 | 0 | 0 | 0 | 0 | 49 | 0 | 70.98 | 80 | 31.27 | 180.16 | 845.72 | 179.81 | 786.84 | 832.87 | 77.86 | 0.31 | Catalyst_01 | 56.06793 | 90.72786 | 94.75684 | 61.55845 | 55.3336 | 1.480933 | 27.34929 | 29.00251 | 67.84956 | 59.65391 | 1.104018 | 62.5759
3369.812 | 1769775990.3 | 30/01/2026_13:26:30,283 | 1 | 2 | 2.555026185e-06 | 6.944786492e-06 | 4.36400166e-10 | 5.824800711e-12 | 6.419747546e-13 | 1.50235705e-12 | 6.742955586e-12 | 1.054953434e-11 | 7.032281658e-13 | 2.443201674e-12 | 7.277006255e-12 | 2.827455948e-14 | 4.999999912e-15 | 8.755125666e-15 | 4.999999912e-15 | 8.712441982e-15 | 8.575325172e-11 | 1.165305265e-12 | 1.816341131e-13 | 4.999999912e-15 | 3.629966133e-14 | 6.9940366e-11 | 3.753495778e-12 | 1 | 1 | 1 | 1 | 1 | 1 | 1 | 0 | 0 | 0 | 0 | 0 | 0 | 0 | 0 | 0 | 0 | 7.932914662e-09 | 23.83306349 | 0 | 0.280939535 | 2.791792523 | 33.58888039 | 1.610309719 | 37.1470771 | 0.8872998807 | 0.02371460605 | 0 | 0 | 0 | 0 | 49 | 0 | 71 | 80.02 | 31.28 | 180.13 | 849.47 | 179.78 | 787.32 | 834.49 | 77.86 | 0.31 | Catalyst_01 | 56.16353 | 90.73858 | 94.73881 | 61.6154 | 55.28887 | 1.471753 | 27.35252 | 28.99699 | 67.90431 | 59.60811 | 1.105934 | 62.53494
3375.548 | 1769775996.0 | 30/01/2026_13:26:36,019 | 1 | 2 | 2.552744036e-06 | 6.891759313e-06 | 4.360637684e-10 | 5.837793356e-12 | 6.402803635e-13 | 1.508070687e-12 | 6.787730968e-12 | 1.057158614e-11 | 7.157775349e-13 | 2.450692644e-12 | 7.282935539e-12 | 2.410243771e-14 | 4.999999912e-15 | 6.608666251e-15 | 4.999999912e-15 | 7.74568601e-15 | 8.576421517e-11 | 1.164016474e-12 | 1.730536016e-13 | 4.999999912e-15 | 3.60934969e-14 | 6.995072577e-11 | 3.787157653e-12 | 1 | 1 | 1 | 1 | 1 | 1 | 1 | 0 | 0 | 0 | 0 | 0 | 0 | 0 | 0 | 0 | 0 | 7.85328628e-09 | 23.83534343 | 0 | 0.2759099832 | 2.802824923 | 33.59310736 | 1.623927112 | 37.11621846 | 0.8908528555 | 0.02224314406 | 0 | 0 | 0 | 0 | 49 | 0 | 71 | 80.02 | 31.28 | 180.12 | 850.25 | 179.8 | 787.78 | 836.46 | 77.87 | 0.31 | Catalyst_01 | 56.25913 | 90.70198 | 94.69431 | 61.56421 | 55.29583 | 1.477647 | 27.34149 | 28.98337 | 67.87527 | 59.6417 | 1.104876 | 62.58247
3381.284 | 1769776001.8 | 30/01/2026_13:26:41,755 | 1 | 2 | 2.546837095e-06 | 6.84962788e-06 | 4.358118588e-10 | 5.837687105e-12 | 6.390088654e-13 | 1.519060051e-12 | 6.795233647e-12 | 1.05998179e-11 | 7.202047661e-13 | 2.451600555e-12 | 7.2909144e-12 | 1.900864584e-14 | 4.999999912e-15 | 1.153073066e-14 | 4.999999912e-15 | 1.530267341e-14 | 8.587336398e-11 | 1.170436361e-12 | 1.719452082e-13 | 4.999999912e-15 | 3.401106979e-14 | 7.013931103e-11 | 3.773721353e-12 | 1 | 1 | 1 | 1 | 1 | 1 | 1 | 0 | 0 | 0 | 0 | 0 | 0 | 0 | 0 | 0 | 0 | 7.781791851e-09 | 23.87821499 | 0 | 0.277547511 | 2.807338795 | 33.60322211 | 1.617019938 | 37.06212323 | 0.8907386506 | 0.02171239344 | 0 | 0 | 0 | 0 | 49 | 0 | 71.01 | 80.02 | 31.28 | 180.11 | 849.47 | 179.84 | 787.88 | 836.52 | 77.87 | 0.31 | Catalyst_01 | 56.35473 | 90.687 | 94.71688 | 61.47449 | 55.31248 | 1.477457 | 27.33697 | 28.99028 | 67.78754 | 59.65713 | 1.102934 | 62.59518
3387.02 | 1769776007.5 | 30/01/2026_13:26:47,491 | 1 | 2 | 2.550014869e-06 | 6.812965239e-06 | 4.356502381e-10 | 5.848474916e-12 | 6.35832153e-13 | 1.517934324e-12 | 6.762495511e-12 | 1.055236454e-11 | 7.258061339e-13 | 2.441925785e-12 | 7.312196855e-12 | 2.125891592e-14 | 4.999999912e-15 | 9.050535183e-15 | 4.999999912e-15 | 2.041294346e-14 | 8.596158507e-11 | 1.179784135e-12 | 1.62992219e-13 | 4.999999912e-15 | 3.328491183e-14 | 6.970662242e-11 | 3.731657344e-12 | 1 | 1 | 1 | 1 | 1 | 1 | 1 | 0 | 0 | 0 | 0 | 0 | 0 | 0 | 0 | 0 | 0 | 7.694497483e-09 | 23.77011147 | 0 | 0.276172381 | 2.797730122 | 33.69268597 | 1.601844294 | 37.10624081 | 0.8893446612 | 0.02113818625 | 0 | 0 | 0 | 0 | 49 | 0 | 70.98 | 79.98 | 31.28 | 180.13 | 848.2 | 179.87 | 787.75 | 834.94 | 77.87 | 0.31 | Catalyst_01 | 56.45033 | 90.71888 | 94.76646 | 61.54766 | 55.45974 | 1.475145 | 27.34658 | 29.00546 | 67.84438 | 59.78965 | 1.101314 | 62.70164
3392.756 | 1769776013.2 | 30/01/2026_13:26:53,227 | 1 | 2 | 2.55050395e-06 | 6.69389874e-06 | 4.361035699e-10 | 5.850841079e-12 | 6.238867929e-13 | 1.5197341e-12 | 6.678948193e-12 | 1.048092602e-11 | 7.21592599e-13 | 2.408904673e-12 | 7.301364374e-12 | 2.012868936e-14 | 4.999999912e-15 | 4.999999912e-15 | 4.999999912e-15 | 2.039645342e-14 | 8.60104557e-11 | 1.19212962e-12 | 1.627273078e-13 | 1.100150278e-14 | 2.765318458e-14 | 6.99507674e-11 | 3.666842871e-12 | 1 | 1 | 1 | 1 | 1 | 1 | 1 | 0 | 0 | 0 | 0 | 0 | 0 | 0 | 0 | 0 | 0 | 7.768946207e-09 | 23.83401262 | 0 | 0.2792511294 | 2.769141077 | 33.68822257 | 1.574095998 | 37.11655719 | 0.8770965217 | 0.01924078807 | 0 | 0 | 0 | 0 | 49 | 0 | 71 | 80.02 | 31.29 | 180.17 | 843.41 | 180 | 787.34 | 831.22 | 77.87 | 0.31 | Catalyst_01 | 56.54593 | 90.81372 | 94.85712 | 61.56478 | 55.45239 | 1.454829 | 27.37517 | 29.03321 | 67.79237 | 59.72202 | 1.101767 | 62.60156
3398.492 | 1769776019.0 | 30/01/2026_13:26:58,963 | 1 | 2 | 2.536627335e-06 | 6.868032415e-06 | 4.372710805e-10 | 5.851343715e-12 | 6.188219967e-13 | 1.520849202e-12 | 6.570286416e-12 | 1.034737053e-11 | 7.127501714e-13 | 2.387651925e-12 | 7.3060143e-12 | 1.678894687e-14 | 1.981581233e-14 | 4.999999912e-15 | 4.999999912e-15 | 2.576866502e-14 | 8.590903683e-11 | 1.196644129e-12 | 1.643566874e-13 | 1.695193295e-14 | 2.80116557e-14 | 6.995635321e-11 | 3.612102154e-12 | 1 | 1 | 1 | 1 | 1 | 1 | 1 | 0 | 0 | 0 | 0 | 0 | 0 | 0 | 0 | 0 | 0 | 1.667554333e-08 | 23.83814004 | 0 | 0.2821540154 | 2.726834189 | 33.65009074 | 1.551481501 | 37.21917451 | 0.8692761342 | 0.01956297813 | 0 | 0 | 0 | 0 | 49 | 0 | 70.98 | 79.98 | 31.28 | 180.16 | 842.98 | 180.09 | 787.53 | 830.77 | 77.86 | 0.31 | Catalyst_01 | 56.64153 | 90.95407 | 94.93101 | 61.73499 | 55.38962 | 1.441858 | 27.41748 | 29.05582 | 67.8749 | 59.58584 | 1.106065 | 62.43193
3404.228 | 1769776024.7 | 30/01/2026_13:27:04,699 | 1 | 2 | 2.546855967e-06 | 6.799924449e-06 | 4.376558282e-10 | 5.846336436e-12 | 6.136486176e-13 | 1.520454661e-12 | 6.506328028e-12 | 1.03345648e-11 | 7.03962008e-13 | 2.382785158e-12 | 7.294669209e-12 | 1.825727341e-14 | 2.81295305e-14 | 4.999999912e-15 | 1.38023375e-14 | 2.407429589e-14 | 8.616269503e-11 | 1.202476161e-12 | 1.686404109e-13 | 2.642982675e-14 | 3.021729392e-14 | 6.969978761e-11 | 3.606811247e-12 | 1 | 1 | 1 | 1 | 1 | 1 | 1 | 0 | 0 | 0 | 0 | 0 | 0 | 0 | 0 | 0 | 0 | 2.159221262e-08 | 23.7436386 | 0 | 0.2815626797 | 2.711628837 | 33.73759072 | 1.549495169 | 37.24000662 | 0.8666242257 | 0.02291216565 | 0 | 0 | 0 | 0 | 49 | 0 | 70.98 | 80 | 31.29 | 180.15 | 844.09 | 180.13 | 788.35 | 831.95 | 77.87 | 0.31 | Catalyst_01 | 56.73713 | 91.00451 | 94.9375 | 61.76954 | 55.53365 | 1.437459 | 27.43268 | 29.05781 | 67.87525 | 59.7226 | 1.103813 | 62.54766
3409.964 | 1769776030.4 | 30/01/2026_13:27:10,435 | 1 | 2 | 2.544049494e-06 | 6.760936685e-06 | 4.380432128e-10 | 5.846856853e-12 | 6.163879086e-13 | 1.52460271e-12 | 6.497737678e-12 | 1.030953881e-11 | 6.966852767e-13 | 2.385611673e-12 | 7.310483816e-12 | 2.511963449e-14 | 2.767695571e-14 | 4.999999912e-15 | 2.15378337e-14 | 1.949664016e-14 | 8.60974278e-11 | 1.20581095e-12 | 1.675494731e-13 | 3.006739958e-14 | 2.648561404e-14 | 6.975744982e-11 | 3.588130227e-12 | 1 | 1 | 1 | 1 | 1 | 1 | 1 | 0 | 0 | 0 | 0 | 0 | 0 | 0 | 0 | 0 | 0 | 2.128279934e-08 | 23.76054037 | 0 | 0.2817955368 | 2.705969211 | 33.70718667 | 1.541313558 | 37.26816166 | 0.866869758 | 0.02039277848 | 0 | 0 | 0 | 0 | 49 | 0 | 71 | 80 | 31.29 | 180.12 | 848.01 | 180.18 | 788.96 | 833.45 | 77.87 | 0.31 | Catalyst_01 | 56.83273 | 91.02328 | 94.96423 | 61.81624 | 55.48361 | 1.437866 | 27.43834 | 29.06599 | 67.91256 | 59.65416 | 1.105644 | 62.47483
3415.7 | 1769776036.2 | 30/01/2026_13:27:16,171 | 1 | 2 | 2.543317351e-06 | 6.84962788e-06 | 4.38215686e-10 | 5.841300967e-12 | 6.204824523e-13 | 1.520321087e-12 | 6.488749642e-12 | 1.028055852e-11 | 6.894194417e-13 | 2.39406433e-12 | 7.298646063e-12 | 2.869027986e-14 | 2.934221402e-14 | 4.999999912e-15 | 3.563268048e-14 | 1.489473218e-14 | 8.618587094e-11 | 1.200091459e-12 | 1.762036833e-13 | 3.010669174e-14 | 2.646668963e-14 | 6.983154333e-11 | 3.600775277e-12 | 1 | 1 | 1 | 1 | 1 | 1 | 1 | 0 | 0 | 0 | 0 | 0 | 0 | 0 | 0 | 0 | 0 | 2.223193391e-08 | 23.76820586 | 0 | 0.2850378343 | 2.696017537 | 33.71179974 | 1.544799726 | 37.25624259 | 0.8685387617 | 0.01965560316 | 0 | 0 | 0 | 0 | 49 | 0 | 70.99 | 80.02 | 31.29 | 180.11 | 849.97 | 180.19 | 789.93 | 836.69 | 77.86 | 0.31 | Catalyst_01 | 56.92833 | 91.0563 | 94.95284 | 61.79647 | 55.4912 | 1.440635 | 27.44829 | 29.0625 | 67.86622 | 59.6555 | 1.10514 | 62.47178
3421.436 | 1769776041.9 | 30/01/2026_13:27:21,907 | 1 | 2 | 2.557681455e-06 | 6.753169146e-06 | 4.380719953e-10 | 5.842203023e-12 | 6.310890937e-13 | 1.523610882e-12 | 6.525973338e-12 | 1.032586343e-11 | 6.898066645e-13 | 2.412468879e-12 | 7.295039572e-12 | 3.455872402e-14 | 2.696049628e-14 | 4.999999912e-15 | 3.307632488e-14 | 1.160882286e-14 | 8.614547964e-11 | 1.187936468e-12 | 1.820798964e-13 | 3.184617893e-14 | 2.519482222e-14 | 6.977769057e-11 | 3.61682277e-12 | 1 | 1 | 1 | 1 | 1 | 1 | 1 | 0 | 0 | 0 | 0 | 0 | 0 | 0 | 0 | 0 | 0 | 2.080654161e-08 | 23.75457513 | 0 | 0.2821209057 | 2.711693629 | 33.70521558 | 1.55191869 | 37.25129996 | 0.8749815762 | 0.01888052728 | 0 | 0 | 0 | 0 | 49 | 0 | 71 | 80.02 | 31.3 | 180.13 | 852 | 180.17 | 790.31 | 837.81 | 77.86 | 0.31 | Catalyst_01 | 57.02393 | 91.00429 | 94.92958 | 61.78827 | 55.48036 | 1.451321 | 27.43262 | 29.05538 | 67.896 | 59.66792 | 1.105209 | 62.49847
3427.172 | 1769776047.6 | 30/01/2026_13:27:27,643 | 1 | 2 | 2.54437191e-06 | 6.745403425e-06 | 4.378342411e-10 | 5.831135921e-12 | 6.405670265e-13 | 1.514457722e-12 | 6.54723064e-12 | 1.034516656e-11 | 6.887039767e-13 | 2.421851565e-12 | 7.283712695e-12 | 3.963794692e-14 | 1.856238484e-14 | 4.999999912e-15 | 2.909822787e-14 | 8.073104902e-15 | 8.612043023e-11 | 1.175630556e-12 | 1.852440456e-13 | 2.768568184e-14 | 2.435224467e-14 | 7.002481234e-11 | 3.604199838e-12 | 1 | 1 | 1 | 1 | 1 | 1 | 1 | 0 | 0 | 0 | 0 | 0 | 0 | 0 | 0 | 0 | 0 | 1.576427543e-08 | 23.82367628 | 0 | 0.2783336299 | 2.717822812 | 33.68088516 | 1.545288997 | 37.20947086 | 0.8775582305 | 0.01829040492 | 0 | 0 | 0 | 0 | 49 | 0 | 71.02 | 79.98 | 31.3 | 180.14 | 851.8 | 180.15 | 790.37 | 838.26 | 77.86 | 0.31 | Catalyst_01 | 57.11953 | 90.98396 | 94.95124 | 61.71889 | 55.44031 | 1.455595 | 27.42649 | 29.06201 | 67.83491 | 59.62432 | 1.104765 | 62.4576
3432.908 | 1769776053.4 | 30/01/2026_13:27:33,379 | 1 | 2 | 2.543112259e-06 | 6.79211189e-06 | 4.380446839e-10 | 5.818380066e-12 | 6.410151815e-13 | 1.498151321e-12 | 6.523448882e-12 | 1.031857932e-11 | 6.822291755e-13 | 2.409049306e-12 | 7.277778206e-12 | 4.378436971e-14 | 6.79833048e-15 | 8.067287479e-15 | 2.506433849e-14 | 7.582213733e-15 | 8.603215362e-11 | 1.176924769e-12 | 1.92178684e-13 | 1.225834382e-14 | 2.77768768e-14 | 6.986381612e-11 | 3.558362806e-12 | 1 | 1 | 1 | 1 | 1 | 1 | 1 | 0 | 0 | 0 | 0 | 0 | 0 | 0 | 0 | 0 | 0 | 8.871251177e-09 | 23.79330401 | 0 | 0.2858817612 | 2.71223237 | 33.6797445 | 1.527591955 | 37.26512979 | 0.8735414409 | 0.02071399854 | 0 | 0 | 0 | 0 | 49 | 0 | 70.98 | 80.03 | 31.28 | 180.16 | 847.77 | 180.03 | 789.9 | 835.1 | 77.87 | 0.31 | Catalyst_01 | 57.21513 | 91.00251 | 95.00906 | 61.81121 | 55.43844 | 1.448932 | 27.43208 | 29.07971 | 67.92254 | 59.59773 | 1.106455 | 62.41739
3438.644 | 1769776059.1 | 30/01/2026_13:27:39,115 | 1 | 2 | 2.54022666e-06 | 6.862755981e-06 | 4.385349861e-10 | 5.813154211e-12 | 6.335566295e-13 | 1.480118328e-12 | 6.47225112e-12 | 1.020826219e-11 | 6.755546101e-13 | 2.382880568e-12 | 7.270731326e-12 | 4.983035536e-14 | 4.999999912e-15 | 6.895346246e-15 | 1.522312346e-14 | 4.999999912e-15 | 8.620460595e-11 | 1.174658569e-12 | 1.93606768e-13 | 4.999999912e-15 | 3.834376867e-14 | 6.974596595e-11 | 3.493668028e-12 | 1 | 1 | 1 | 1 | 1 | 1 | 1 | 0 | 0 | 0 | 0 | 0 | 0 | 0 | 0 | 0 | 0 | 8.027699002e-09 | 23.75157883 | 0 | 0.2915765547 | 2.681882898 | 33.74890622 | 1.498766266 | 37.30419586 | 0.86405384 | 0.02515019632 | 0 | 0 | 0 | 0 | 49 | 0 | 71.01 | 79.97 | 31.3 | 180.15 | 844.83 | 179.94 | 789.76 | 833.75 | 77.87 | 0.31 | Catalyst_01 | 57.31073 | 91.10319 | 95.10324 | 61.87601 | 55.55228 | 1.433195 | 27.46243 | 29.10854 | 67.9186 | 59.65765 | 1.105345 | 62.43382
3444.38 | 1769776064.9 | 30/01/2026_13:27:44,851 | 1 | 2 | 2.541551567e-06 | 6.831264272e-06 | 4.393152786e-10 | 5.811294154e-12 | 6.285105357e-13 | 1.456507115e-12 | 6.38818989e-12 | 1.009932155e-11 | 6.635465831e-13 | 2.349003804e-12 | 7.2457834e-12 | 4.295051999e-14 | 4.999999912e-15 | 1.474241024e-14 | 4.999999912e-15 | 1.003524487e-14 | 8.649246597e-11 | 1.162537948e-12 | 1.91577643e-13 | 4.999999912e-15 | 4.031559022e-14 | 6.978794626e-11 | 3.44949568e-12 | 1 | 1 | 1 | 1 | 1 | 1 | 1 | 0 | 0 | 0 | 0 | 0 | 0 | 0 | 0 | 0 | 0 | 7.913930966e-09 | 23.73405974 | 0 | 0.2833364815 | 2.642429209 | 33.82650541 | 1.47743358 | 37.32195111 | 0.8504505579 | 0.02596348089 | 0 | 0 | 0 | 0 | 49 | 0 | 71 | 79.98 | 31.3 | 180.14 | 844.35 | 179.89 | 789.97 | 832.53 | 77.86 | 0.31 | Catalyst_01 | 57.40633 | 91.23407 | 95.17294 | 61.90546 | 55.68001 | 1.410632 | 27.50188 | 29.12987 | 67.85345 | 59.73064 | 1.103335 | 62.4615
3450.116 | 1769776070.6 | 30/01/2026_13:27:50,587 | 1 | 2 | 2.549569672e-06 | 6.753169146e-06 | 4.39557668e-10 | 5.813995986e-12 | 6.157747381e-13 | 1.442454229e-12 | 6.329649912e-12 | 1.002806779e-11 | 6.631550235e-13 | 2.320029368e-12 | 7.240025853e-12 | 3.804980419e-14 | 4.999999912e-15 | 1.228259946e-14 | 4.999999912e-15 | 4.999999912e-15 | 8.617759978e-11 | 1.161651721e-12 | 1.894807011e-13 | 4.999999912e-15 | 4.044414272e-14 | 6.968561145e-11 | 3.442118118e-12 | 1 | 1 | 1 | 1 | 1 | 1 | 1 | 0 | 0 | 0 | 0 | 0 | 0 | 0 | 0 | 0 | 0 | 7.9371412e-09 | 23.74017781 | 0 | 0.2799426142 | 2.624283714 | 33.76593034 | 1.477706717 | 37.40678734 | 0.84204484 | 0.02630455448 | 0 | 0 | 0 | 0 | 49 | 0 | 71 | 80 | 31.3 | 180.13 | 846.13 | 179.82 | 790.83 | 832.93 | 77.87 | 0.31 | Catalyst_01 | 57.50193 | 91.29427 | 95.17205 | 62.04618 | 55.5803 | 1.396689 | 27.52003 | 29.12959 | 67.96284 | 59.60486 | 1.107826 | 62.33237
3455.852 | 1769776076.3 | 30/01/2026_13:27:56,323 | 1 | 2 | 2.549030114e-06 | 6.747996395e-06 | 4.399047238e-10 | 5.813153778e-12 | 6.09619126e-13 | 1.43755602e-12 | 6.316961277e-12 | 9.977694018e-12 | 6.667572852e-13 | 2.306268024e-12 | 7.244247303e-12 | 3.088718517e-14 | 4.999999912e-15 | 1.277640442e-14 | 4.999999912e-15 | 1.251640257e-14 | 8.619520375e-11 | 1.170108281e-12 | 1.793455114e-13 | 4.999999912e-15 | 4.488451304e-14 | 6.976282052e-11 | 3.442432537e-12 | 1 | 1 | 1 | 1 | 1 | 1 | 1 | 0 | 0 | 0 | 0 | 0 | 0 | 0 | 0 | 0 | 0 | 7.878812555e-09 | 23.75532582 | 0 | 0.2818316772 | 2.610655926 | 33.75328112 | 1.476313803 | 37.41891141 | 0.8372991057 | 0.02755046453 | 0 | 0 | 0 | 0 | 49 | 0 | 71.01 | 80.03 | 31.3 | 180.13 | 848.05 | 179.81 | 791.45 | 835.64 | 77.87 | 0.31 | Catalyst_01 | 57.59753 | 91.33947 | 95.1766 | 62.06629 | 55.55948 | 1.388818 | 27.53366 | 29.13099 | 67.95122 | 59.56674 | 1.108601 | 62.28682
3461.588 | 1769776082.1 | 30/01/2026_13:28:02,059 | 1 | 2 | 2.540077276e-06 | 6.794708042e-06 | 4.40103981e-10 | 5.816641006e-12 | 6.035052558e-13 | 1.436395707e-12 | 6.322093456e-12 | 1.00074081e-11 | 6.709656702e-13 | 2.292538338e-12 | 7.264977248e-12 | 2.594716705e-14 | 4.999999912e-15 | 9.326547645e-15 | 4.999999912e-15 | 1.733223211e-14 | 8.630621912e-11 | 1.172124355e-12 | 1.765456813e-13 | 4.999999912e-15 | 3.327375471e-14 | 6.974169853e-11 | 3.458265575e-12 | 1 | 1 | 1 | 1 | 1 | 1 | 1 | 0 | 0 | 0 | 0 | 0 | 0 | 0 | 0 | 0 | 0 | 7.795651544e-09 | 23.73526741 | 0 | 0.2791892779 | 2.615239866 | 33.77745554 | 1.48252155 | 37.41438847 | 0.8324750255 | 0.02178578856 | 0 | 0 | 0 | 0 | 49 | 0 | 70.98 | 79.98 | 31.31 | 180.13 | 852.05 | 179.81 | 792.34 | 837.32 | 77.86 | 0.31 | Catalyst_01 | 57.69313 | 91.32427 | 95.15631 | 62.05879 | 55.59927 | 1.380816 | 27.52907 | 29.12478 | 67.95432 | 59.62076 | 1.107673 | 62.34438
3467.324 | 1769776087.8 | 30/01/2026_13:28:07,795 | 1 | 2 | 2.557134167e-06 | 6.818188467e-06 | 4.398137687e-10 | 5.825237862e-12 | 6.053834734e-13 | 1.454459708e-12 | 6.363366431e-12 | 1.006105789e-11 | 6.768078936e-13 | 2.288303011e-12 | 7.275399467e-12 | 1.743701009e-14 | 4.999999912e-15 | 1.053729654e-14 | 4.999999912e-15 | 2.019611488e-14 | 8.620705538e-11 | 1.180997466e-12 | 1.693296924e-13 | 4.999999912e-15 | 3.091434444e-14 | 6.98744812e-11 | 3.469742939e-12 | 1 | 1 | 1 | 1 | 1 | 1 | 1 | 0 | 0 | 0 | 0 | 0 | 0 | 0 | 0 | 0 | 0 | 7.738383364e-09 | 23.77976162 | 0 | 0.2781618211 | 2.633318304 | 33.7366475 | 1.487781326 | 37.38876727 | 0.8314554453 | 0.02052914993 | 0 | 0 | 0 | 0 | 49 | 0 | 71.01 | 80.03 | 31.3 | 180.14 | 853.26 | 179.82 | 792.54 | 839.78 | 77.86 | 0.31 | Catalyst_01 | 57.78873 | 91.26429 | 95.13913 | 62.01629 | 55.5321 | 1.379125 | 27.51099 | 29.11952 | 67.95241 | 59.57327 | 1.108254 | 62.31562
3473.06 | 1769776093.5 | 30/01/2026_13:28:13,531 | 1 | 2 | 2.549490318e-06 | 6.786908671e-06 | 4.396737141e-10 | 5.83918764e-12 | 6.059970776e-13 | 1.46887667e-12 | 6.381584063e-12 | 1.007924386e-11 | 6.820841635e-13 | 2.292162337e-12 | 7.298123043e-12 | 1.890824194e-14 | 4.999999912e-15 | 6.210902967e-15 | 4.999999912e-15 | 2.215631175e-14 | 8.614473024e-11 | 1.191527996e-12 | 1.64283436e-13 | 4.999999912e-15 | 3.409692166e-14 | 6.98467395e-11 | 3.469399898e-12 | 1 | 1 | 1 | 1 | 1 | 1 | 1 | 0 | 0 | 0 | 0 | 0 | 0 | 0 | 0 | 0 | 0 | 7.765659884e-09 | 23.77931282 | 0 | 0.2804669253 | 2.641404988 | 33.72224404 | 1.488595225 | 37.3897331 | 0.833490932 | 0.02213186658 | 0 | 0 | 0 | 0 | 49.01 | 0 | 71 | 80 | 31.29 | 180.16 | 852.36 | 179.92 | 792.61 | 839.18 | 77.87 | 0.31 | Catalyst_01 | 57.88433 | 91.23747 | 95.13647 | 62.01789 | 55.50839 | 1.382501 | 27.50291 | 29.11871 | 67.97415 | 59.55719 | 1.108756 | 62.30657
3478.796 | 1769776099.3 | 30/01/2026_13:28:19,267 | 1 | 2 | 2.547020813e-06 | 6.818188467e-06 | 4.397202602e-10 | 5.836026974e-12 | 5.950407268e-13 | 1.474707943e-12 | 6.352830154e-12 | 1.005686073e-11 | 6.838133575e-13 | 2.281693064e-12 | 7.295646726e-12 | 1.891260077e-14 | 8.56303384e-15 | 4.999999912e-15 | 4.999999912e-15 | 2.122932736e-14 | 8.607946994e-11 | 1.197366858e-12 | 1.653704707e-13 | 7.883930257e-15 | 2.857531377e-14 | 6.983117556e-11 | 3.4262261e-12 | 1 | 1 | 1 | 1 | 1 | 1 | 1 | 0 | 0 | 0 | 0 | 0 | 0 | 0 | 0 | 0 | 0 | 9.980025003e-09 | 23.78747414 | 0 | 0.2832469422 | 2.635252127 | 33.71676322 | 1.471685532 | 37.41493631 | 0.830557519 | 0.01973366926 | 0 | 0 | 0 | 0 | 49 | 0 | 71 | 80 | 31.3 | 180.16 | 849.15 | 180.01 | 792.13 | 836.55 | 77.86 | 0.31 | Catalyst_01 | 57.97993 | 91.25788 | 95.19172 | 62.05969 | 55.49937 | 1.377636 | 27.50906 | 29.13562 | 68.00475 | 59.52327 | 1.109684 | 62.25958
3484.532 | 1769776105.0 | 30/01/2026_13:28:25,003 | 1 | 2 | 2.548485099e-06 | 6.771315384e-06 | 4.401877196e-10 | 5.838295125e-12 | 5.938959719e-13 | 1.480346336e-12 | 6.299887261e-12 | 1.001780343e-11 | 6.739605618e-13 | 2.267728757e-12 | 7.294335275e-12 | 1.496990804e-14 | 1.687528833e-14 | 4.999999912e-15 | 9.921242701e-15 | 1.831499023e-14 | 8.622309811e-11 | 1.207454492e-12 | 1.683740902e-13 | 1.817917019e-14 | 2.420186583e-14 | 6.986076995e-11 | 3.376874518e-12 | 1 | 1 | 1 | 1 | 1 | 1 | 1 | 0 | 0 | 0 | 0 | 0 | 0 | 0 | 0 | 0 | 0 | 1.502667381e-08 | 23.78185716 | 0 | 0.2867511485 | 2.617925943 | 33.75087463 | 1.450342944 | 37.4302389 | 0.8244467806 | 0.01823949676 | 0 | 0 | 0 | 0 | 49 | 0 | 71.01 | 80 | 31.3 | 180.15 | 847.44 | 180.05 | 791.95 | 835.25 | 77.86 | 0.31 | Catalyst_01 | 58.07553 | 91.31536 | 95.26145 | 62.08508 | 55.55552 | 1.3675 | 27.52639 | 29.15696 | 67.98974 | 59.54284 | 1.109015 | 62.25208
3490.268 | 1769776110.7 | 30/01/2026_13:28:30,739 | 1 | 2 | 2.555518449e-06 | 6.860133908e-06 | 4.410644905e-10 | 5.844252166e-12 | 5.904092319e-13 | 1.473669602e-12 | 6.213274253e-12 | 9.886588943e-12 | 6.617580832e-13 | 2.258791678e-12 | 7.278943073e-12 | 1.642707915e-14 | 2.470052767e-14 | 4.999999912e-15 | 2.300858614e-14 | 2.354799027e-14 | 8.659191419e-11 | 1.209726438e-12 | 1.707587115e-13 | 2.663307061e-14 | 2.658261794e-14 | 6.948475822e-11 | 3.330829536e-12 | 1 | 1 | 1 | 1 | 1 | 1 | 1 | 0 | 0 | 0 | 0 | 0 | 0 | 0 | 0 | 0 | 0 | 1.956827386e-08 | 23.64732992 | 0 | 0.289954076 | 2.576325591 | 33.87980117 | 1.42942237 | 37.49315201 | 0.8202168621 | 0.01855752555 | 0 | 0 | 0 | 0 | 49 | 0 | 71 | 80.02 | 31.3 | 180.14 | 845.78 | 180.12 | 792.18 | 834.1 | 77.87 | 0.31 | Catalyst_01 | 58.17113 | 91.45336 | 95.3298 | 62.18943 | 55.76774 | 1.360484 | 27.56799 | 29.17788 | 68.00125 | 59.70444 | 1.106652 | 62.36139
3496.004 | 1769776116.5 | 30/01/2026_13:28:36,475 | 1 | 2 | 2.54492943e-06 | 6.846995802e-06 | 4.416427779e-10 | 5.841401148e-12 | 5.860110574e-13 | 1.467859146e-12 | 6.199727363e-12 | 9.85659037e-12 | 6.620049019e-13 | 2.251768216e-12 | 7.286122226e-12 | 1.867443713e-14 | 3.135624491e-14 | 4.999999912e-15 | 2.817027617e-14 | 2.07777182e-14 | 8.650629518e-11 | 1.207703425e-12 | 1.74253705e-13 | 3.362640502e-14 | 2.880669946e-14 | 6.961798499e-11 | 3.31852189e-12 | 1 | 1 | 1 | 1 | 1 | 1 | 1 | 0 | 0 | 0 | 0 | 0 | 0 | 0 | 0 | 0 | 0 | 2.358861975e-08 | 23.68147245 | 0 | 0.291329131 | 2.567375929 | 33.82942733 | 1.423453133 | 37.52490827 | 0.8174843378 | 0.01946220031 | 0 | 0 | 0 | 0 | 49 | 0 | 71 | 79.98 | 31.3 | 180.11 | 846.32 | 180.15 | 792.53 | 834.57 | 77.86 | 0.31 | Catalyst_01 | 58.26673 | 91.48305 | 95.3493 | 62.2421 | 55.68482 | 1.355951 | 27.57694 | 29.18385 | 68.03676 | 59.6 | 1.109239 | 62.25391
3501.74 | 1769776122.2 | 30/01/2026_13:28:42,211 | 1 | 2 | 2.544557901e-06 | 6.915575341e-06 | 4.419291044e-10 | 5.833537646e-12 | 5.963606345e-13 | 1.464292771e-12 | 6.136220872e-12 | 9.818534007e-12 | 6.572511632e-13 | 2.261407858e-12 | 7.295062991e-12 | 2.752026986e-14 | 3.117192715e-14 | 4.999999912e-15 | 3.687252665e-14 | 8.92829647e-15 | 8.648538136e-11 | 1.205910588e-12 | 1.769934161e-13 | 3.256117977e-14 | 2.256086146e-14 | 6.939705061e-11 | 3.317610726e-12 | 1 | 1 | 1 | 1 | 1 | 1 | 1 | 0 | 0 | 0 | 0 | 0 | 0 | 0 | 0 | 0 | 0 | 2.339953612e-08 | 23.62473272 | 0 | 0.285818625 | 2.551614446 | 33.85033947 | 1.424779552 | 37.57686509 | 0.8210233826 | 0.01727203603 | 0 | 0 | 0 | 0 | 49 | 0 | 71 | 79.98 | 31.32 | 180.12 | 849.81 | 180.16 | 793.65 | 837.35 | 77.87 | 0.31 | Catalyst_01 | 58.36233 | 91.53534 | 95.34497 | 62.32828 | 55.71924 | 1.361821 | 27.5927 | 29.18252 | 68.09205 | 59.62168 | 1.110088 | 62.26457
3507.476 | 1769776127.9 | 30/01/2026_13:28:47,947 | 1 | 2 | 2.554653292e-06 | 6.831264272e-06 | 4.419754562e-10 | 5.828028598e-12 | 5.998638001e-13 | 1.462927761e-12 | 6.157281282e-12 | 9.850349703e-12 | 6.49203781e-13 | 2.266989114e-12 | 7.274156971e-12 | 2.798885696e-14 | 2.880378905e-14 | 4.999999912e-15 | 3.519125773e-14 | 8.671206724e-15 | 8.628680409e-11 | 1.199820842e-12 | 1.836379627e-13 | 2.484556513e-14 | 2.803542005e-14 | 6.962783128e-11 | 3.3387917e-12 | 1 | 1 | 1 | 1 | 1 | 1 | 1 | 0 | 0 | 0 | 0 | 0 | 0 | 0 | 0 | 0 | 0 | 2.204407107e-08 | 23.69605238 | 0 | 0.2877780308 | 2.560751711 | 33.76221823 | 1.433741492 | 37.57163251 | 0.8220080789 | 0.02062900673 | 0 | 0 | 0 | 0 | 49.01 | 0 | 71.01 | 80 | 31.31 | 180.13 | 851.92 | 180.16 | 794.15 | 839.04 | 77.86 | 0.31 | Catalyst_01 | 58.45793 | 91.50503 | 95.31569 | 62.3196 | 55.57419 | 1.363455 | 27.58356 | 29.17356 | 68.10512 | 59.48543 | 1.112831 | 62.14931
3513.212 | 1769776133.7 | 30/01/2026_13:28:53,683 | 1 | 2 | 2.539362413e-06 | 6.773910627e-06 | 4.418390098e-10 | 5.821657392e-12 | 6.070352554e-13 | 1.4516526e-12 | 6.185768477e-12 | 9.896636462e-12 | 6.479367824e-13 | 2.285025901e-12 | 7.263109818e-12 | 3.844126555e-14 | 1.948839175e-14 | 4.999999912e-15 | 3.00863223e-14 | 8.238516037e-15 | 8.646112298e-11 | 1.18772494e-12 | 1.925555933e-13 | 2.171198198e-14 | 2.626781307e-14 | 6.956648452e-11 | 3.349924938e-12 | 1 | 1 | 1 | 1 | 1 | 1 | 1 | 0 | 0 | 0 | 0 | 0 | 0 | 0 | 0 | 0 | 0 | 1.650775959e-08 | 23.66147865 | 0 | 0.2881191055 | 2.571852879 | 33.81251121 | 1.437319805 | 37.53857863 | 0.8275458283 | 0.02000045234 | 0 | 0 | 0 | 0 | 49 | 0 | 71.03 | 80 | 31.32 | 180.14 | 855.08 | 180.09 | 794.72 | 841.69 | 77.86 | 0.31 | Catalyst_01 | 58.55353 | 91.4682 | 95.304 | 62.26478 | 55.65698 | 1.37264 | 27.57246 | 29.16998 | 68.0726 | 59.58945 | 1.110198 | 62.25626
3518.948 | 1769776139.4 | 30/01/2026_13:28:59,419 | 1 | 2 | 2.53969074e-06 | 6.931493317e-06 | 4.415804666e-10 | 5.814356809e-12 | 6.141638847e-13 | 1.45261689e-12 | 6.225480201e-12 | 9.924662654e-12 | 6.448691407e-13 | 2.290600652e-12 | 7.257484978e-12 | 3.938619179e-14 | 6.987027398e-15 | 7.19270055e-15 | 2.098048094e-14 | 4.999999912e-15 | 8.639606391e-11 | 1.176185993e-12 | 1.951924679e-13 | 1.405748585e-14 | 2.692945422e-14 | 6.954740256e-11 | 3.35912396e-12 | 1 | 1 | 1 | 1 | 1 | 1 | 1 | 0 | 0 | 0 | 0 | 0 | 0 | 0 | 0 | 0 | 0 | 9.082695585e-09 | 23.66398356 | 0 | 0.2872500581 | 2.585100032 | 33.80348017 | 1.441152736 | 37.53111811 | 0.8294676764 | 0.01967427933 | 0 | 0 | 0 | 0 | 48.99 | 0 | 71 | 80.03 | 31.31 | 180.14 | 853.51 | 180.02 | 794.59 | 840.56 | 77.86 | 0.31 | Catalyst_01 | 58.64913 | 91.42425 | 95.29147 | 62.2524 | 55.64211 | 1.375828 | 27.55921 | 29.16615 | 68.09178 | 59.59148 | 1.110274 | 62.26951
3524.684 | 1769776145.2 | 30/01/2026_13:29:05,155 | 1 | 2 | 2.545210918e-06 | 6.766127626e-06 | 4.416687016e-10 | 5.813381894e-12 | 6.141187819e-13 | 1.434590944e-12 | 6.194667175e-12 | 9.863397425e-12 | 6.471679746e-13 | 2.279299796e-12 | 7.243635379e-12 | 4.268228498e-14 | 4.999999912e-15 | 1.063237091e-14 | 9.898933547e-15 | 4.999999912e-15 | 8.640208687e-11 | 1.17258243e-12 | 1.922446848e-13 | 4.999999912e-15 | 3.08542051e-14 | 6.9712916e-11 | 3.323715869e-12 | 1 | 1 | 1 | 1 | 1 | 1 | 1 | 0 | 0 | 0 | 0 | 0 | 0 | 0 | 0 | 0 | 0 | 7.977968493e-09 | 23.71158071 | 0 | 0.2855250442 | 2.567497692 | 33.80115762 | 1.425293814 | 37.5264278 | 0.8255883742 | 0.02119768639 | 0 | 0 | 0 | 0 | 49 | 0 | 71 | 80 | 31.33 | 180.14 | 851.99 | 179.97 | 794.35 | 839.3 | 77.86 | 0.31 | Catalyst_01 | 58.74473 | 91.48265 | 95.34329 | 62.24462 | 55.63829 | 1.369393 | 27.57681 | 29.18201 | 68.03982 | 59.55225 | 1.110211 | 62.21061
3530.42 | 1769776150.9 | 30/01/2026_13:29:10,891 | 1 | 2 | 2.548201337e-06 | 6.826030585e-06 | 4.420718513e-10 | 5.806704076e-12 | 6.038429305e-13 | 1.417805326e-12 | 6.118031862e-12 | 9.769815165e-12 | 6.452063276e-13 | 2.2528496e-12 | 7.22993063e-12 | 3.739689087e-14 | 4.999999912e-15 | 1.129595176e-14 | 4.999999912e-15 | 4.999999912e-15 | 8.638938176e-11 | 1.170382042e-12 | 1.908651053e-13 | 4.999999912e-15 | 3.353181177e-14 | 6.95578109e-11 | 3.265313584e-12 | 1 | 1 | 1 | 1 | 1 | 1 | 1 | 0 | 0 | 0 | 0 | 0 | 0 | 0 | 0 | 0 | 0 | 7.993323531e-09 | 23.67838318 | 0 | 0.2832004322 | 2.539467759 | 33.83031448 | 1.401803858 | 37.59161607 | 0.8171568985 | 0.02296999089 | 0 | 0 | 0 | 0 | 49 | 0 | 70.97 | 80.02 | 31.32 | 180.14 | 848.58 | 179.9 | 793.92 | 836.63 | 77.86 | 0.31 | Catalyst_01 | 58.84033 | 91.57563 | 95.42003 | 62.35275 | 55.68628 | 1.355408 | 27.60484 | 29.2055 | 68.0888 | 59.54957 | 1.111181 | 62.1738
3536.156 | 1769776156.6 | 30/01/2026_13:29:16,627 | 1 | 2 | 2.548701559e-06 | 6.886486972e-06 | 4.427738731e-10 | 5.809153939e-12 | 5.966774384e-13 | 1.389791494e-12 | 6.059684872e-12 | 9.650736807e-12 | 6.375614012e-13 | 2.215916036e-12 | 7.224196501e-12 | 3.549538999e-14 | 4.999999912e-15 | 1.545207816e-14 | 4.999999912e-15 | 5.098621652e-15 | 8.651285244e-11 | 1.172434871e-12 | 1.855292721e-13 | 4.999999912e-15 | 3.49948003e-14 | 6.974326672e-11 | 3.232655463e-12 | 1 | 1 | 1 | 1 | 1 | 1 | 1 | 0 | 0 | 0 | 0 | 0 | 0 | 0 | 0 | 0 | 0 | 8.001658188e-09 | 23.71461776 | 0 | 0.2835590382 | 2.503143657 | 33.84304703 | 1.385402084 | 37.60991788 | 0.8031039504 | 0.02221576431 | 0 | 0 | 0 | 0 | 49 | 0 | 71.01 | 79.98 | 31.32 | 180.14 | 847.25 | 179.88 | 793.96 | 835.83 | 77.86 | 0.31 | Catalyst_01 | 58.93593 | 91.69613 | 95.47362 | 62.38311 | 55.70724 | 1.332099 | 27.64117 | 29.2219 | 68.03243 | 59.51674 | 1.111304 | 62.10797
3541.892 | 1769776162.4 | 30/01/2026_13:29:22,363 | 1 | 2 | 2.547907798e-06 | 6.807738828e-06 | 4.431085499e-10 | 5.819975144e-12 | 5.86049926e-13 | 1.381469049e-12 | 6.009545292e-12 | 9.60416642e-12 | 6.374077156e-13 | 2.191370566e-12 | 7.23736392e-12 | 2.993206743e-14 | 4.999999912e-15 | 1.130904859e-14 | 4.999999912e-15 | 6.306942951e-15 | 8.660985817e-11 | 1.173722794e-12 | 1.839474753e-13 | 4.999999912e-15 | 3.903597077e-14 | 6.944436692e-11 | 3.224164425e-12 | 1 | 1 | 1 | 1 | 1 | 1 | 1 | 0 | 0 | 0 | 0 | 0 | 0 | 0 | 0 | 0 | 0 | 7.96193811e-09 | 23.62836601 | 0 | 0.2810552416 | 2.486555458 | 33.90392962 | 1.383099015 | 37.66060706 | 0.7952418944 | 0.02493541832 | 0 | 0 | 0 | 0 | 49 | 0 | 70.98 | 79.98 | 31.33 | 180.13 | 847.96 | 179.84 | 794.55 | 836.25 | 77.86 | 0.31 | Catalyst_01 | 59.03153 | 91.75116 | 95.48115 | 62.46719 | 55.80746 | 1.319058 | 27.65776 | 29.2242 | 68.08326 | 59.60401 | 1.110804 | 62.17709
3547.628 | 1769776168.1 | 30/01/2026_13:29:28,099 | 1 | 2 | 2.537491582e-06 | 6.831264272e-06 | 4.43274556e-10 | 5.813757895e-12 | 5.761455766e-13 | 1.392667448e-12 | 6.009641135e-12 | 9.603168954e-12 | 6.397816847e-13 | 2.178113592e-12 | 7.250638891e-12 | 2.60349671e-14 | 4.999999912e-15 | 1.182420047e-14 | 4.999999912e-15 | 1.192121624e-14 | 8.666734691e-11 | 1.183702658e-12 | 1.763618277e-13 | 4.999999912e-15 | 3.884485303e-14 | 6.954840176e-11 | 3.233031464e-12 | 1 | 1 | 1 | 1 | 1 | 1 | 1 | 0 | 0 | 0 | 0 | 0 | 0 | 0 | 0 | 0 | 0 | 7.924288323e-09 | 23.64732906 | 0 | 0.2832817999 | 2.484304542 | 33.89857411 | 1.385478136 | 37.64840882 | 0.790370051 | 0.02468318722 | 0 | 0 | 0 | 0 | 49 | 0 | 71.01 | 79.98 | 31.33 | 180.14 | 853.53 | 179.86 | 796.09 | 840.79 | 77.87 | 0.31 | Catalyst_01 | 59.12713 | 91.75863 | 95.47337 | 62.44695 | 55.79864 | 1.310977 | 27.66001 | 29.22182 | 68.05567 | 59.59473 | 1.110619 | 62.16848
3553.364 | 1769776173.8 | 30/01/2026_13:29:33,835 | 1 | 2 | 2.536109605e-06 | 6.92087724e-06 | 4.432466061e-10 | 5.820613089e-12 | 5.721539236e-13 | 1.388580765e-12 | 6.004934831e-12 | 9.607413823e-12 | 6.447425059e-13 | 2.183590548e-12 | 7.269494902e-12 | 1.922790201e-14 | 4.999999912e-15 | 1.175386286e-14 | 4.999999912e-15 | 2.031059647e-14 | 8.663957746e-11 | 1.188816949e-12 | 1.730084853e-13 | 4.999999912e-15 | 3.429629288e-14 | 6.952313725e-11 | 3.262629533e-12 | 1 | 1 | 1 | 1 | 1 | 1 | 1 | 0 | 0 | 0 | 0 | 0 | 0 | 0 | 0 | 0 | 0 | 7.850023237e-09 | 23.64178784 | 0 | 0.2837296699 | 2.483903947 | 33.88706304 | 1.398561957 | 37.64976758 | 0.7927447587 | 0.02242972157 | 0 | 0 | 0 | 0 | 49 | 0 | 71 | 79.97 | 31.34 | 180.13 | 856.12 | 179.88 | 796.34 | 842.07 | 77.86 | 0.31 | Catalyst_01 | 59.22273 | 91.75996 | 95.43063 | 62.44921 | 55.77969 | 1.314916 | 27.66041 | 29.20874 | 68.05714 | 59.58778 | 1.111037 | 62.17041
3559.1 | 1769776179.6 | 30/01/2026_13:29:39,571 | 1 | 2 | 2.534441819e-06 | 6.865393971e-06 | 4.431932321e-10 | 5.829829675e-12 | 5.674317353e-13 | 1.404716838e-12 | 6.038275782e-12 | 9.653338025e-12 | 6.526284504e-13 | 2.193936656e-12 | 7.255737244e-12 | 1.428061974e-14 | 4.999999912e-15 | 6.42627634e-15 | 4.999999912e-15 | 2.101346441e-14 | 8.670258955e-11 | 1.200532946e-12 | 1.668446468e-13 | 4.999999912e-15 | 3.13009506e-14 | 6.952659976e-11 | 3.290358654e-12 | 1 | 1 | 1 | 1 | 1 | 1 | 1 | 0 | 0 | 0 | 0 | 0 | 0 | 0 | 0 | 0 | 0 | 7.89562521e-09 | 23.63128412 | 0 | 0.2861336729 | 2.496714833 | 33.89291483 | 1.409731192 | 37.62737105 | 0.7965297558 | 0.02074132039 | 0 | 0 | 0 | 0 | 49 | 0 | 71 | 80.03 | 31.33 | 180.14 | 856.21 | 179.94 | 796.53 | 842.98 | 77.86 | 0.31 | Catalyst_01 | 59.31833 | 91.71746 | 95.39413 | 62.41206 | 55.78932 | 1.321194 | 27.6476 | 29.19757 | 68.04817 | 59.62321 | 1.110184 | 62.21952
3564.836 | 1769776185.3 | 30/01/2026_13:29:45,307 | 1 | 2 | 2.537343789e-06 | 6.78430888e-06 | 4.429584755e-10 | 5.836261162e-12 | 5.732981906e-13 | 1.413389046e-12 | 6.038130065e-12 | 9.675209418e-12 | 6.507744105e-13 | 2.203844746e-12 | 7.288500532e-12 | 1.253725652e-14 | 8.13665609e-15 | 4.999999912e-15 | 4.999999912e-15 | 2.182353961e-14 | 8.645326122e-11 | 1.207080551e-12 | 1.607220216e-13 | 1.040680603e-14 | 2.924713965e-14 | 6.969712307e-11 | 3.283299414e-12 | 1 | 1 | 1 | 1 | 1 | 1 | 1 | 0 | 0 | 0 | 0 | 0 | 0 | 0 | 0 | 0 | 0 | 9.704240861e-09 | 23.7018208 | 0 | 0.2816791664 | 2.503920751 | 33.81542022 | 1.408690254 | 37.62661403 | 0.8001401225 | 0.02047596137 | 0 | 0 | 0 | 0 | 49 | 0 | 71.02 | 80 | 31.34 | 180.16 | 854.42 | 179.98 | 796.48 | 842.53 | 77.86 | 0.31 | Catalyst_01 | 59.41393 | 91.69355 | 95.39754 | 62.4108 | 55.66176 | 1.327183 | 27.64039 | 29.19861 | 68.06455 | 59.49334 | 1.112706 | 62.10211
3570.572 | 1769776191.0 | 30/01/2026_13:29:51,043 | 1 | 2 | 2.54838892e-06 | 6.931493317e-06 | 4.429585587e-10 | 5.839037587e-12 | 5.660991424e-13 | 1.428800329e-12 | 6.012633967e-12 | 9.65715008e-12 | 6.571148248e-13 | 2.204938706e-12 | 7.282041289e-12 | 1.335363874e-14 | 2.036200967e-14 | 4.999999912e-15 | 4.999999912e-15 | 2.199962929e-14 | 8.661813627e-11 | 1.211267089e-12 | 1.672875299e-13 | 2.169694376e-14 | 2.262828359e-14 | 6.96137939e-11 | 3.253084e-12 | 1 | 1 | 1 | 1 | 1 | 1 | 1 | 0 | 0 | 0 | 0 | 0 | 0 | 0 | 0 | 0 | 0 | 1.716182141e-08 | 23.67000768 | 0 | 0.2875053293 | 2.496304998 | 33.87272271 | 1.395836493 | 37.6210242 | 0.8009585078 | 0.01720367379 | 0 | 0 | 0 | 0 | 49 | 0 | 71 | 80.03 | 31.34 | 180.15 | 852.69 | 180.06 | 796.04 | 840.2 | 77.87 | 0.31 | Catalyst_01 | 59.50953 | 91.71882 | 95.43953 | 62.40153 | 55.75609 | 1.32854 | 27.64801 | 29.21146 | 68.03569 | 59.5727 | 1.110658 | 62.16273
3576.308 | 1769776196.8 | 30/01/2026_13:29:56,779 | 1 | 2 | 2.543575647e-06 | 6.915575341e-06 | 4.433285405e-10 | 5.843133703e-12 | 5.649656632e-13 | 1.426296906e-12 | 5.961975271e-12 | 9.60396606e-12 | 6.462177256e-13 | 2.193970049e-12 | 7.282891304e-12 | 1.170583948e-14 | 2.985542789e-14 | 4.999999912e-15 | 1.380524621e-14 | 1.876077689e-14 | 8.655741401e-11 | 1.214068451e-12 | 1.63986595e-13 | 2.884646935e-14 | 2.435272239e-14 | 6.953058962e-11 | 3.196944662e-12 | 1 | 1 | 1 | 1 | 1 | 1 | 1 | 0 | 0 | 0 | 0 | 0 | 0 | 0 | 0 | 0 | 0 | 2.271369026e-08 | 23.65602238 | 0 | 0.2815849651 | 2.48063242 | 33.87400501 | 1.373552114 | 37.67466233 | 0.7968059636 | 0.01867079256 | 0 | 0 | 0 | 0 | 49 | 0 | 71 | 80.03 | 31.34 | 180.12 | 849.42 | 180.08 | 795.76 | 838.81 | 77.87 | 0.31 | Catalyst_01 | 59.60513 | 91.77081 | 95.51234 | 62.4905 | 55.7582 | 1.321652 | 27.66368 | 29.23375 | 68.09409 | 59.53521 | 1.1122 | 62.10237
3582.044 | 1769776202.5 | 30/01/2026_13:30:02,515 | 1 | 2 | 2.5463155e-06 | 6.897043022e-06 | 4.442839985e-10 | 5.844413495e-12 | 5.624852797e-13 | 1.415116288e-12 | 5.888736547e-12 | 9.506575215e-12 | 6.36616519e-13 | 2.178831117e-12 | 7.272747075e-12 | 1.873312974e-14 | 2.811255257e-14 | 4.999999912e-15 | 2.578418436e-14 | 1.672297487e-14 | 8.669147344e-11 | 1.21182296e-12 | 1.710837282e-13 | 3.140717531e-14 | 2.529911231e-14 | 6.95852681e-11 | 3.160468632e-12 | 1 | 1 | 1 | 1 | 1 | 1 | 1 | 0 | 0 | 0 | 0 | 0 | 0 | 0 | 0 | 0 | 0 | 2.158994135e-08 | 23.65008776 | 0 | 0.2835528519 | 2.446865511 | 33.88979287 | 1.356524581 | 37.71749071 | 0.7901062371 | 0.01895095394 | 0 | 0 | 0 | 0 | 49 | 0 | 71 | 80.03 | 31.34 | 180.12 | 848.51 | 180.13 | 795.73 | 837.02 | 77.86 | 0.31 | Catalyst_01 | 59.70073 | 91.88283 | 95.56797 | 62.56154 | 55.78419 | 1.310539 | 27.69745 | 29.25078 | 68.08839 | 59.50983 | 1.112945 | 62.04474
3587.78 | 1769776208.3 | 30/01/2026_13:30:08,251 | 1 | 2 | 2.544680683e-06 | 6.812965239e-06 | 4.445515622e-10 | 5.840316512e-12 | 5.689149781e-13 | 1.413625618e-12 | 5.872777091e-12 | 9.484498256e-12 | 6.309989423e-13 | 2.169495486e-12 | 7.252799056e-12 | 2.657728502e-14 | 2.686444613e-14 | 4.999999912e-15 | 3.032982733e-14 | 1.167964414e-14 | 8.667864343e-11 | 1.211659679e-12 | 1.737123493e-13 | 3.165699582e-14 | 2.395787629e-14 | 6.94831484e-11 | 3.147657482e-12 | 1 | 1 | 1 | 1 | 1 | 1 | 1 | 0 | 0 | 0 | 0 | 0 | 0 | 0 | 0 | 0 | 0 | 2.085440955e-08 | 23.62297832 | 0 | 0.2845900236 | 2.441153604 | 33.89608066 | 1.351476351 | 37.75282622 | 0.7867242937 | 0.01815914898 | 0 | 0 | 0 | 0 | 49 | 0 | 70.98 | 80.03 | 31.35 | 180.13 | 851.16 | 180.14 | 796.92 | 839.25 | 77.87 | 0.31 | Catalyst_01 | 59.79633 | 91.90178 | 95.58446 | 62.62015 | 55.79454 | 1.30493 | 27.70316 | 29.25582 | 68.13813 | 59.50963 | 1.113781 | 62.03738
3593.516 | 1769776214.0 | 30/01/2026_13:30:13,987 | 1 | 2 | 2.553526201e-06 | 6.923537512e-06 | 4.445742385e-10 | 5.829133183e-12 | 5.704808913e-13 | 1.408270419e-12 | 5.865048898e-12 | 9.474710946e-12 | 6.280728975e-13 | 2.175535793e-12 | 7.255009093e-12 | 2.311578663e-14 | 2.705071884e-14 | 4.999999912e-15 | 3.251073049e-14 | 7.659339471e-15 | 8.669619189e-11 | 1.203386024e-12 | 1.821371287e-13 | 2.972058024e-14 | 2.098533614e-14 | 6.95058594e-11 | 3.14391525e-12 | 1 | 1 | 1 | 1 | 1 | 1 | 1 | 0 | 0 | 0 | 0 | 0 | 0 | 0 | 0 | 0 | 0 | 2.101900059e-08 | 23.62809245 | 0 | 0.2864076452 | 2.437602592 | 33.89858332 | 1.349391696 | 37.75061953 | 0.7884566378 | 0.01654667935 | 0 | 0 | 0 | 0 | 49 | 0 | 71 | 80 | 31.35 | 180.15 | 855.22 | 180.12 | 797.47 | 840.92 | 77.87 | 0.31 | Catalyst_01 | 59.89193 | 91.91356 | 95.59128 | 62.61649 | 55.79865 | 1.307803 | 27.70671 | 29.25791 | 68.12541 | 59.50814 | 1.113634 | 62.03222
3599.252 | 1769776219.7 | 30/01/2026_13:30:19,723 | 1 | 2 | 2.551876605e-06 | 6.841757568e-06 | 4.445157575e-10 | 5.808869878e-12 | 5.777337701e-13 | 1.398689216e-12 | 5.864933973e-12 | 9.48877435e-12 | 6.193552073e-13 | 2.181802915e-12 | 7.264022717e-12 | 3.234968581e-14 | 1.390517323e-14 | 4.999999912e-15 | 2.877565062e-14 | 4.999999912e-15 | 8.668702561e-11 | 1.19373901e-12 | 1.868947434e-13 | 2.173234804e-14 | 2.391713062e-14 | 6.953371212e-11 | 3.16360306e-12 | 1 | 1 | 1 | 1 | 1 | 1 | 1 | 0 | 0 | 0 | 0 | 0 | 0 | 0 | 0 | 0 | 0 | 1.315352356e-08 | 23.63472792 | 0 | 0.2858279571 | 2.439209775 | 33.89150564 | 1.357192762 | 37.74084994 | 0.7897399254 | 0.01866367749 | 0 | 0 | 0 | 0 | 49 | 0 | 71 | 79.98 | 31.35 | 180.15 | 856.68 | 180.07 | 798.04 | 843.63 | 77.86 | 0.31 | Catalyst_01 | 59.98753 | 91.90823 | 95.56579 | 62.60028 | 55.787 | 1.309932 | 27.7051 | 29.25011 | 68.11173 | 59.50554 | 1.113578 | 62.03606
3604.988 | 1769776225.5 | 30/01/2026_13:30:25,459 | 1 | 2 | 2.548449629e-06 | 6.810354535e-06 | 4.445573076e-10 | 5.815458792e-12 | 5.847468777e-13 | 1.39903551e-12 | 5.923809186e-12 | 9.53445916e-12 | 6.18577997e-13 | 2.192995785e-12 | 7.254802661e-12 | 3.557349998e-14 | 1.204927407e-14 | 4.999999912e-15 | 2.189048401e-14 | 4.999999912e-15 | 8.667326579e-11 | 1.18578476e-12 | 1.929242492e-13 | 1.213464652e-14 | 2.612422573e-14 | 6.956749066e-11 | 3.192373449e-12 | 1 | 1 | 1 | 1 | 1 | 1 | 1 | 0 | 0 | 0 | 0 | 0 | 0 | 0 | 0 | 0 | 0 | 1.218502752e-08 | 23.63629451 | 0 | 0.2894075284 | 2.456252011 | 33.87101691 | 1.368364526 | 37.72926957 | 0.7931169115 | 0.01891314294 | 0 | 0 | 0 | 0 | 49.01 | 0 | 71 | 79.98 | 31.35 | 180.15 | 857.3 | 180.01 | 798.16 | 844.25 | 77.86 | 0.31 | Catalyst_01 | 60.08313 | 91.85169 | 95.52929 | 62.58108 | 55.75328 | 1.315533 | 27.68806 | 29.23894 | 68.13274 | 59.49904 | 1.11391 | 62.04878
3610.724 | 1769776231.2 | 30/01/2026_13:30:31,195 | 1 | 2 | 2.542137963e-06 | 6.902330369e-06 | 4.44202064e-10 | 5.807885423e-12 | 5.886993909e-13 | 1.388942238e-12 | 5.940298167e-12 | 9.552028439e-12 | 6.185644987e-13 | 2.19418342e-12 | 7.238385672e-12 | 4.542829464e-14 | 4.999999912e-15 | 5.477467302e-15 | 1.09064335e-14 | 4.999999912e-15 | 8.650671152e-11 | 1.180476181e-12 | 1.886885559e-13 | 4.999999912e-15 | 3.204020369e-14 | 6.958091048e-11 | 3.188118172e-12 | 1 | 1 | 1 | 1 | 1 | 1 | 1 | 0 | 0 | 0 | 0 | 0 | 0 | 0 | 0 | 0 | 0 | 7.990447158e-09 | 23.65984022 | 0 | 0.285247457 | 2.464935888 | 33.84002543 | 1.367792905 | 37.73032862 | 0.7941569564 | 0.0223048254 | 0 | 0 | 0 | 0 | 49 | 0 | 71.02 | 80.02 | 31.35 | 180.15 | 856.53 | 179.98 | 798.11 | 843.6 | 77.87 | 0.31 | Catalyst_01 | 60.17873 | 91.82288 | 95.53115 | 62.58283 | 55.70227 | 1.317258 | 27.67938 | 29.23951 | 68.15603 | 59.45307 | 1.114962 | 62.01112
3616.46 | 1769776236.9 | 30/01/2026_13:30:36,931 | 1 | 2 | 2.546463065e-06 | 6.881195986e-06 | 4.443262147e-10 | 5.800268252e-12 | 5.877995573e-13 | 1.371345962e-12 | 5.921038399e-12 | 9.509215464e-12 | 6.16620741e-13 | 2.182685239e-12 | 7.239582198e-12 | 3.69166774e-14 | 4.999999912e-15 | 7.649147971e-15 | 4.999999912e-15 | 5.736015639e-15 | 8.653506384e-11 | 1.175827664e-12 | 1.926899531e-13 | 4.999999912e-15 | 3.492980238e-14 | 6.958250642e-11 | 3.149133948e-12 | 1 | 1 | 1 | 1 | 1 | 1 | 1 | 0 | 0 | 0 | 0 | 0 | 0 | 0 | 0 | 0 | 0 | 8.108692727e-09 | 23.66229792 | 0 | 0.2883534166 | 2.453814637 | 33.85561441 | 1.350881173 | 37.7439323 | 0.7901646499 | 0.02349991092 | 0 | 0 | 0 | 0 | 48.99 | 0 | 71 | 80.02 | 31.35 | 180.14 | 853.55 | 179.91 | 797.92 | 842.51 | 77.87 | 0.31 | Catalyst_01 | 60.27433 | 91.85978 | 95.58641 | 62.6054 | 55.72793 | 1.310636 | 27.6905 | 29.25642 | 68.15322 | 59.45118 | 1.11485 | 61.99063
3622.196 | 1769776242.7 | 30/01/2026_13:30:42,667 | 1 | 2 | 2.540766218e-06 | 6.868032415e-06 | 4.447416879e-10 | 5.806108198e-12 | 5.716416923e-13 | 1.364173748e-12 | 5.851970384e-12 | 9.414207261e-12 | 6.200929527e-13 | 2.160466034e-12 | 7.218837941e-12 | 3.277896888e-14 | 4.999999912e-15 | 7.399822129e-15 | 4.999999912e-15 | 4.999999912e-15 | 8.684127029e-11 | 1.18033968e-12 | 1.88352399e-13 | 4.999999912e-15 | 3.435451115e-14 | 6.941810321e-11 | 3.103929223e-12 | 1 | 1 | 1 | 1 | 1 | 1 | 1 | 0 | 0 | 0 | 0 | 0 | 0 | 0 | 0 | 0 | 0 | 8.099206576e-09 | 23.59578287 | 0 | 0.2876676804 | 2.42223356 | 33.96408194 | 1.330603751 | 37.76242677 | 0.7826252968 | 0.02274785008 | 0 | 0 | 0 | 0 | 49 | 0 | 71.01 | 79.98 | 31.36 | 180.12 | 851.65 | 179.89 | 797.33 | 839.78 | 77.87 | 0.31 | Catalyst_01 | 60.36993 | 91.96454 | 95.65266 | 62.63607 | 55.90647 | 1.298131 | 27.72208 | 29.2767 | 68.10894 | 59.58739 | 1.111834 | 62.08381
3627.932 | 1769776248.4 | 30/01/2026_13:30:48,403 | 1 | 2 | 2.549814553e-06 | 6.883841252e-06 | 4.452866964e-10 | 5.804314061e-12 | 5.645504138e-13 | 1.346891891e-12 | 5.778680052e-12 | 9.31598635e-12 | 6.15267982e-13 | 2.126146264e-12 | 7.231731273e-12 | 2.451765326e-14 | 4.999999912e-15 | 1.163016894e-14 | 4.999999912e-15 | 1.065225585e-14 | 8.692727788e-11 | 1.179474704e-12 | 1.805354369e-13 | 4.999999912e-15 | 3.618275384e-14 | 6.95056096e-11 | 3.080888626e-12 | 1 | 1 | 1 | 1 | 1 | 1 | 1 | 0 | 0 | 0 | 0 | 0 | 0 | 0 | 0 | 0 | 0 | 7.909746551e-09 | 23.61151294 | 0 | 0.2814030791 | 2.389154119 | 33.9804444 | 1.319707729 | 37.78598919 | 0.7701422104 | 0.0234523069 | 0 | 0 | 0 | 0 | 49 | 0 | 71 | 80 | 31.37 | 180.13 | 849.76 | 179.87 | 797.65 | 838.39 | 77.87 | 0.31 | Catalyst_01 | 60.46553 | 92.07428 | 95.68826 | 62.67516 | 55.9334 | 1.277425 | 27.75516 | 29.28759 | 68.07021 | 59.57014 | 1.111992 | 62.03836
3633.668 | 1769776254.1 | 30/01/2026_13:30:54,139 | 1 | 2 | 2.556248091e-06 | 6.95278186e-06 | 4.457613167e-10 | 5.811127621e-12 | 5.550743242e-13 | 1.343912069e-12 | 5.751244099e-12 | 9.286064105e-12 | 6.195874976e-13 | 2.101353596e-12 | 7.243340476e-12 | 2.472575232e-14 | 4.999999912e-15 | 9.905721669e-15 | 4.999999912e-15 | 1.770185357e-14 | 8.664952783e-11 | 1.180284386e-12 | 1.756735084e-13 | 4.999999912e-15 | 3.330188637e-14 | 6.940696629e-11 | 3.065193715e-12 | 1 | 1 | 1 | 1 | 1 | 1 | 1 | 0 | 0 | 0 | 0 | 0 | 0 | 0 | 0 | 0 | 0 | 7.774973922e-09 | 23.60783968 | 0 | 0.277233744 | 2.383246907 | 33.91531448 | 1.315712424 | 37.87294859 | 0.7630311302 | 0.02221820389 | 0 | 0 | 0 | 0 | 49 | 0 | 71 | 79.98 | 31.37 | 180.13 | 852.61 | 179.88 | 798.06 | 839.3 | 77.87 | 0.31 | Catalyst_01 | 60.56113 | 92.09388 | 95.70131 | 62.81939 | 55.8262 | 1.26563 | 27.76107 | 29.29159 | 68.21235 | 59.44564 | 1.116692 | 61.91486
3639.404 | 1769776259.9 | 30/01/2026_13:30:59,875 | 1 | 2 | 2.54709721e-06 | 6.987510915e-06 | 4.458343694e-10 | 5.814419692e-12 | 5.475964192e-13 | 1.347912992e-12 | 5.743777849e-12 | 9.282397767e-12 | 6.260079803e-13 | 2.094799377e-12 | 7.230930698e-12 | 1.706544384e-14 | 4.999999912e-15 | 1.01618441e-14 | 4.999999912e-15 | 1.874186434e-14 | 8.674663765e-11 | 1.18519734e-12 | 1.698817139e-13 | 4.999999912e-15 | 3.356576762e-14 | 6.925427593e-11 | 3.082901556e-12 | 1 | 1 | 1 | 1 | 1 | 1 | 1 | 0 | 0 | 0 | 0 | 0 | 0 | 0 | 0 | 0 | 0 | 7.726794585e-09 | 23.55711658 | 0 | 0.2756206211 | 2.38058521 | 33.95481595 | 1.323151008 | 37.88090135 | 0.7613890827 | 0.02237796406 | 0 | 0 | 0 | 0 | 49 | 0 | 71.02 | 80 | 31.37 | 180.14 | 854.84 | 179.91 | 799.11 | 842.43 | 77.87 | 0.32 | Catalyst_01 | 60.65673 | 92.10271 | 95.67701 | 62.83258 | 55.89122 | 1.262907 | 27.76373 | 29.28415 | 68.22013 | 59.51986 | 1.115627 | 61.98774
3645.14 | 1769776265.6 | 30/01/2026_13:31:05,611 | 1 | 2 | 2.550066256e-06 | 6.84962788e-06 | 4.458741432e-10 | 5.818022279e-12 | 5.481751663e-13 | 1.360250129e-12 | 5.764332154e-12 | 9.306405473e-12 | 6.290587083e-13 | 2.100779837e-12 | 7.266195892e-12 | 1.257606927e-14 | 4.999999912e-15 | 8.497554806e-15 | 4.999999912e-15 | 2.151310373e-14 | 8.692778442e-11 | 1.200852026e-12 | 1.667932285e-13 | 4.999999912e-15 | 3.163372613e-14 | 6.928701363e-11 | 3.122037568e-12 | 1 | 1 | 1 | 1 | 1 | 1 | 1 | 0 | 0 | 0 | 0 | 0 | 0 | 0 | 0 | 0 | 0 | 7.851806406e-09 | 23.54414622 | 0 | 0.2846760059 | 2.384614781 | 33.98089063 | 1.337811368 | 37.84396556 | 0.7628579186 | 0.02096257959 | 0 | 0 | 0 | 0 | 48.99 | 0 | 71 | 80 | 31.37 | 180.15 | 857.94 | 179.97 | 799.61 | 843.89 | 77.87 | 0.32 | Catalyst_01 | 60.75233 | 92.08934 | 95.62911 | 62.77132 | 55.93414 | 1.265343 | 27.7597 | 29.26949 | 68.1635 | 59.58509 | 1.113684 | 62.06142
3650.876 | 1769776271.3 | 30/01/2026_13:31:11,347 | 1 | 2 | 2.548052635e-06 | 6.912925983e-06 | 4.455784075e-10 | 5.828524729e-12 | 5.495061871e-13 | 1.368434012e-12 | 5.797496597e-12 | 9.363737216e-12 | 6.268816304e-13 | 2.116664916e-12 | 7.263587301e-12 | 1.080650902e-14 | 4.999999912e-15 | 4.999999912e-15 | 4.999999912e-15 | 2.167220024e-14 | 8.684677977e-11 | 1.199940104e-12 | 1.633356129e-13 | 4.999999912e-15 | 2.750863332e-14 | 6.948511211e-11 | 3.148322748e-12 | 1 | 1 | 1 | 1 | 1 | 1 | 1 | 0 | 0 | 0 | 0 | 0 | 0 | 0 | 0 | 0 | 0 | 7.763652969e-09 | 23.60090201 | 0 | 0.2788662782 | 2.400460806 | 33.93766565 | 1.349091192 | 37.80310014 | 0.7677165572 | 0.0191423777 | 0 | 0 | 0 | 0 | 49 | 0 | 70.98 | 80.02 | 31.38 | 180.13 | 858.43 | 180.01 | 799.68 | 845.38 | 77.86 | 0.32 | Catalyst_01 | 60.84793 | 92.03677 | 95.59226 | 62.70354 | 55.86299 | 1.273402 | 27.74385 | 29.25821 | 68.12879 | 59.53761 | 1.113898 | 62.03492
3656.612 | 1769776277.1 | 30/01/2026_13:31:17,083 | 1 | 2 | 2.545237521e-06 | 6.771315384e-06 | 4.451099767e-10 | 5.841893375e-12 | 5.506626513e-13 | 1.38680495e-12 | 5.827709842e-12 | 9.397856625e-12 | 6.34361487e-13 | 2.129278958e-12 | 7.274261488e-12 | 1.277979594e-14 | 1.353651485e-14 | 4.999999912e-15 | 4.999999912e-15 | 2.538788136e-14 | 8.689814146e-11 | 1.209269121e-12 | 1.642242521e-13 | 1.269442179e-14 | 2.772012559e-14 | 6.942649233e-11 | 3.136495621e-12 | 1 | 1 | 1 | 1 | 1 | 1 | 1 | 0 | 0 | 0 | 0 | 0 | 0 | 0 | 0 | 0 | 0 | 1.296696519e-08 | 23.58780679 | 0 | 0.2847659189 | 2.413336027 | 33.96277257 | 1.344728983 | 37.77344692 | 0.7728242792 | 0.01914346809 | 0 | 0 | 0 | 0 | 49 | 0 | 70.99 | 79.98 | 31.37 | 180.1 | 857.27 | 180.07 | 799.56 | 845.22 | 77.86 | 0.32 | Catalyst_01 | 60.94353 | 91.99406 | 95.60651 | 62.65435 | 55.90431 | 1.281874 | 27.73098 | 29.26257 | 68.10695 | 59.59056 | 1.112202 | 62.09026
3662.348 | 1769776282.8 | 30/01/2026_13:31:22,819 | 1 | 2 | 2.540921059e-06 | 6.826030585e-06 | 4.454355496e-10 | 5.837778178e-12 | 5.501139908e-13 | 1.389970062e-12 | 5.793763039e-12 | 9.366018378e-12 | 6.306636528e-13 | 2.122928786e-12 | 7.265796471e-12 | 8.765798281e-15 | 1.920462894e-14 | 4.999999912e-15 | 1.13075883e-14 | 2.624792473e-14 | 8.691341397e-11 | 1.217095001e-12 | 1.7049193e-13 | 2.336463474e-14 | 2.709389042e-14 | 6.924685825e-11 | 3.099747022e-12 | 1 | 1 | 1 | 1 | 1 | 1 | 1 | 0 | 0 | 0 | 0 | 0 | 0 | 0 | 0 | 0 | 0 | 1.644261187e-08 | 23.54007263 | 0 | 0.2927636564 | 2.403608029 | 33.9821503 | 1.330178556 | 37.8219378 | 0.7708009552 | 0.01930737847 | 0 | 0 | 0 | 0 | 49.01 | 0 | 71 | 80.02 | 31.38 | 180.1 | 855.88 | 180.09 | 799.32 | 843.37 | 77.87 | 0.32 | Catalyst_01 | 61.03913 | 92.02633 | 95.65405 | 62.73478 | 55.93621 | 1.278518 | 27.7407 | 29.27712 | 68.17047 | 59.59917 | 1.112994 | 62.0822
3668.084 | 1769776288.6 | 30/01/2026_13:31:28,555 | 1 | 2 | 2.538191666e-06 | 6.899686468e-06 | 4.456925107e-10 | 5.838313773e-12 | 5.434825224e-13 | 1.394132206e-12 | 5.736892298e-12 | 9.3216641e-12 | 6.245386695e-13 | 2.113239271e-12 | 7.256980607e-12 | 1.311255961e-14 | 2.859228831e-14 | 4.999999912e-15 | 1.822331247e-14 | 2.38579552e-14 | 8.687751213e-11 | 1.221957648e-12 | 1.682610621e-13 | 3.423857606e-14 | 2.663646722e-14 | 6.959093718e-11 | 3.047889632e-12 | 1 | 1 | 1 | 1 | 1 | 1 | 1 | 0 | 0 | 0 | 0 | 0 | 0 | 0 | 0 | 0 | 0 | 2.196861655e-08 | 23.63514064 | 0 | 0.2880734112 | 2.385011293 | 33.94267511 | 1.307961587 | 37.81093901 | 0.7663574579 | 0.02006100162 | 0 | 0 | 0 | 0 | 49.01 | 0 | 71.02 | 80 | 31.38 | 180.13 | 850.99 | 180.13 | 798.69 | 839.59 | 77.87 | 0.32 | Catalyst_01 | 61.13473 | 92.08802 | 95.72664 | 62.71654 | 55.87123 | 1.271148 | 27.7593 | 29.29934 | 68.10499 | 59.48735 | 1.113965 | 61.95004
3673.82 | 1769776294.3 | 30/01/2026_13:31:34,291 | 1 | 2 | 2.539040906e-06 | 6.889119049e-06 | 4.462296088e-10 | 5.837368349e-12 | 5.487499019e-13 | 1.38556549e-12 | 5.673345474e-12 | 9.251022691e-12 | 6.177763379e-13 | 2.106028893e-12 | 7.265384908e-12 | 1.774939414e-14 | 3.203390515e-14 | 4.999999912e-15 | 2.707060718e-14 | 1.751267724e-14 | 8.697137455e-11 | 1.219766584e-12 | 1.753853952e-13 | 3.517719021e-14 | 2.602284097e-14 | 6.943681047e-11 | 3.028770377e-12 | 1 | 1 | 1 | 1 | 1 | 1 | 1 | 0 | 0 | 0 | 0 | 0 | 0 | 0 | 0 | 0 | 0 | 2.402434716e-08 | 23.58443815 | 0 | 0.288966658 | 2.360656343 | 33.98032262 | 1.2999547 | 37.85788328 | 0.7634229017 | 0.01993140203 | 0 | 0 | 0 | 0 | 49 | 0 | 71.02 | 80.02 | 31.38 | 180.15 | 850.82 | 180.13 | 799.1 | 839.21 | 77.87 | 0.32 | Catalyst_01 | 61.23033 | 92.16882 | 95.7528 | 62.79441 | 55.9332 | 1.26628 | 27.78366 | 29.30735 | 68.12977 | 59.51958 | 1.114112 | 61.95874
3679.556 | 1769776300.0 | 30/01/2026_13:31:40,027 | 1 | 2 | 2.541905587e-06 | 6.854878848e-06 | 4.462626102e-10 | 5.834773636e-12 | 5.4939652e-13 | 1.379657781e-12 | 5.646454658e-12 | 9.217681306e-12 | 6.077705613e-13 | 2.102467072e-12 | 7.259793461e-12 | 2.237168513e-14 | 3.192960829e-14 | 4.999999912e-15 | 3.180154707e-14 | 1.544091935e-14 | 8.690315828e-11 | 1.21141801e-12 | 1.761018225e-13 | 3.591111376e-14 | 2.285287777e-14 | 6.938305486e-11 | 3.022034229e-12 | 1 | 1 | 1 | 1 | 1 | 1 | 1 | 0 | 0 | 0 | 0 | 0 | 0 | 0 | 0 | 0 | 0 | 2.382126639e-08 | 23.57976054 | 0 | 0.2830726416 | 2.351521086 | 33.97627883 | 1.29795047 | 37.88243242 | 0.7618226525 | 0.01819108728 | 0 | 0 | 0 | 0 | 49 | 0 | 71 | 80 | 31.39 | 180.15 | 852.16 | 180.11 | 799.55 | 840.62 | 77.86 | 0.32 | Catalyst_01 | 61.32593 | 92.19912 | 95.75934 | 62.83512 | 55.92655 | 1.263626 | 27.79279 | 29.30935 | 68.15154 | 59.50088 | 1.114967 | 61.93375
3685.292 | 1769776305.8 | 30/01/2026_13:31:45,763 | 1 | 2 | 2.554925914e-06 | 6.857506378e-06 | 4.465246228e-10 | 5.832051422e-12 | 5.588021907e-13 | 1.37391357e-12 | 5.639307597e-12 | 9.22805235e-12 | 6.055556447e-13 | 2.101414312e-12 | 7.257829754e-12 | 2.160817132e-14 | 2.973415649e-14 | 4.999999912e-15 | 3.15231104e-14 | 1.064934714e-14 | 8.69171124e-11 | 1.210914507e-12 | 1.839493862e-13 | 3.242341833e-14 | 2.314877517e-14 | 6.9500454e-11 | 3.014570364e-12 | 1 | 1 | 1 | 1 | 1 | 1 | 1 | 0 | 0 | 0 | 0 | 0 | 0 | 0 | 0 | 0 | 0 | 2.262831152e-08 | 23.60390394 | 0 | 0.2864704025 | 2.350828131 | 33.95970606 | 1.294319169 | 37.88017847 | 0.7607782954 | 0.01907518626 | 0 | 0 | 0 | 0 | 49 | 0 | 70.98 | 80 | 31.38 | 180.15 | 856.15 | 180.06 | 800.59 | 842.17 | 77.87 | 0.32 | Catalyst_01 | 61.42153 | 92.20142 | 95.77121 | 62.83139 | 55.89927 | 1.261894 | 27.79348 | 29.31298 | 68.14579 | 59.46736 | 1.115445 | 61.89935
3691.028 | 1769776311.5 | 30/01/2026_13:31:51,499 | 1 | 2 | 2.539190973e-06 | 6.942141226e-06 | 4.46531534e-10 | 5.816932006e-12 | 5.616747844e-13 | 1.376367119e-12 | 5.671054772e-12 | 9.231937263e-12 | 6.011677159e-13 | 2.116982371e-12 | 7.250513558e-12 | 3.159005989e-14 | 2.538109154e-14 | 4.999999912e-15 | 3.241274572e-14 | 6.48642415e-15 | 8.688673392e-11 | 1.193920613e-12 | 1.90661858e-13 | 2.588168801e-14 | 2.879602684e-14 | 6.93948024e-11 | 3.04547056e-12 | 1 | 1 | 1 | 1 | 1 | 1 | 1 | 0 | 0 | 0 | 0 | 0 | 0 | 0 | 0 | 0 | 0 | 2.002384386e-08 | 23.57415739 | 0 | 0.2867271011 | 2.356702613 | 33.95476859 | 1.306391054 | 37.89044576 | 0.7658864393 | 0.02089897856 | 0 | 0 | 0 | 0 | 49.01 | 0 | 71 | 79.98 | 31.39 | 180.14 | 857.93 | 180.02 | 800.85 | 845.25 | 77.87 | 0.32 | Catalyst_01 | 61.51713 | 92.18193 | 95.73177 | 62.84842 | 55.89114 | 1.270366 | 27.78761 | 29.30091 | 68.17867 | 59.4774 | 1.115909 | 61.92076
3696.764 | 1769776317.2 | 30/01/2026_13:31:57,235 | 1 | 2 | 2.536381771e-06 | 6.878559816e-06 | 4.464775494e-10 | 5.812528844e-12 | 5.715509446e-13 | 1.370934182e-12 | 5.730356727e-12 | 9.289365284e-12 | 6.002286342e-13 | 2.131460806e-12 | 7.245665873e-12 | 3.757007184e-14 | 1.394883016e-14 | 6.047920275e-15 | 2.712348067e-14 | 4.999999912e-15 | 8.674847646e-11 | 1.192513644e-12 | 1.934714053e-13 | 1.516346015e-14 | 2.795781151e-14 | 6.947645931e-11 | 3.056532891e-12 | 1 | 1 | 1 | 1 | 1 | 1 | 1 | 0 | 0 | 0 | 0 | 0 | 0 | 0 | 0 | 0 | 0 | 1.330322052e-08 | 23.60241045 | 0 | 0.2911056787 | 2.378078537 | 33.90088746 | 1.310982894 | 37.887454 | 0.7707071434 | 0.02008660578 | 0 | 0 | 0 | 0 | 49 | 0 | 70.98 | 80.02 | 31.38 | 180.14 | 859.4 | 179.95 | 801.05 | 846.16 | 77.87 | 0.32 | Catalyst_01 | 61.61273 | 92.11102 | 95.71676 | 62.84345 | 55.80245 | 1.278362 | 27.76623 | 29.29632 | 68.22577 | 59.41004 | 1.117595 | 61.87482
3702.5 | 1769776323.0 | 30/01/2026_13:32:02,971 | 1 | 2 | 2.539054549e-06 | 6.878559816e-06 | 4.461028491e-10 | 5.802981359e-12 | 5.690449197e-13 | 1.362735445e-12 | 5.752094547e-12 | 9.290824186e-12 | 6.023290048e-13 | 2.128656192e-12 | 7.241123933e-12 | 4.121105312e-14 | 4.999999912e-15 | 9.704417513e-15 | 1.580084906e-14 | 4.999999912e-15 | 8.682100872e-11 | 1.1885176e-12 | 1.976265695e-13 | 5.412471076e-15 | 2.744654581e-14 | 6.940738956e-11 | 3.05804145e-12 | 1 | 1 | 1 | 1 | 1 | 1 | 1 | 0 | 0 | 0 | 0 | 0 | 0 | 0 | 0 | 0 | 0 | 8.152678349e-09 | 23.58562067 | 0 | 0.2979252888 | 2.381939511 | 33.93786138 | 1.311036516 | 37.86635708 | 0.7701368241 | 0.01900885715 | 0 | 0 | 0 | 0 | 49 | 0 | 71 | 80.03 | 31.39 | 180.13 | 858.97 | 179.92 | 801.01 | 846.14 | 77.86 | 0.32 | Catalyst_01 | 61.70833 | 92.09821 | 95.71659 | 62.80846 | 55.86331 | 1.277416 | 27.76237 | 29.29626 | 68.19726 | 59.47892 | 1.115756 | 61.94212
3708.236 | 1769776328.7 | 30/01/2026_13:32:08,707 | 1 | 2 | 2.54730935e-06 | 6.966115961e-06 | 4.462169245e-10 | 5.809314401e-12 | 5.730653582e-13 | 1.35146408e-12 | 5.716526644e-12 | 9.265542326e-12 | 6.040655172e-13 | 2.114713136e-12 | 7.230255891e-12 | 4.182805225e-14 | 4.999999912e-15 | 1.376741264e-14 | 8.598448288e-15 | 7.348893426e-15 | 8.702873838e-11 | 1.180905742e-12 | 1.954107449e-13 | 4.999999912e-15 | 3.705104393e-14 | 6.940981123e-11 | 3.027981511e-12 | 1 | 1 | 1 | 1 | 1 | 1 | 1 | 0 | 0 | 0 | 0 | 0 | 0 | 0 | 0 | 0 | 0 | 8.034160704e-09 | 23.56891662 | 0 | 0.2888732041 | 2.368917279 | 34.00327768 | 1.297553555 | 37.84840408 | 0.7650087377 | 0.02489504654 | 0 | 0 | 0 | 0 | 49 | 0 | 71.01 | 80.03 | 31.39 | 180.12 | 854.53 | 179.86 | 800.25 | 842.55 | 77.87 | 0.32 | Catalyst_01 | 61.80393 | 92.14141 | 95.76064 | 62.77868 | 55.97099 | 1.268911 | 27.7754 | 29.30975 | 68.13297 | 59.5659 | 1.113081 | 62.00617
3713.972 | 1769776334.4 | 30/01/2026_13:32:14,443 | 1 | 2 | 2.541652748e-06 | 6.889119049e-06 | 4.464492109e-10 | 5.80382617e-12 | 5.59570619e-13 | 1.332346343e-12 | 5.658850992e-12 | 9.172352114e-12 | 6.021310837e-13 | 2.093847448e-12 | 7.228945741e-12 | 3.461984253e-14 | 4.999999912e-15 | 1.119651857e-14 | 4.999999912e-15 | 4.999999912e-15 | 8.706693699e-11 | 1.182176535e-12 | 1.917881815e-13 | 4.999999912e-15 | 3.747984589e-14 | 6.938910557e-11 | 2.980050885e-12 | 1 | 1 | 1 | 1 | 1 | 1 | 1 | 0 | 0 | 0 | 0 | 0 | 0 | 0 | 0 | 0 | 0 | 8.122227348e-09 | 23.5680245 | 0 | 0.2892564907 | 2.342127807 | 34.03170842 | 1.277113148 | 37.87797045 | 0.7580136973 | 0.02458547953 | 0 | 0 | 0 | 0 | 49 | 0 | 71.02 | 80.02 | 31.39 | 180.12 | 851.68 | 179.87 | 800.04 | 841.28 | 77.87 | 0.32 | Catalyst_01 | 61.89953 | 92.23028 | 95.82742 | 62.82772 | 56.01779 | 1.257308 | 27.80218 | 29.33019 | 68.12049 | 59.56642 | 1.11302 | 61.97523
3719.708 | 1769776340.2 | 30/01/2026_13:32:20,179 | 1 | 2 | 2.535842441e-06 | 6.923537512e-06 | 4.470637471e-10 | 5.810703481e-12 | 5.504544845e-13 | 1.318096457e-12 | 5.592392868e-12 | 9.095951423e-12 | 5.959973183e-13 | 2.067452546e-12 | 7.218437653e-12 | 2.825904692e-14 | 4.999999912e-15 | 1.15375154e-14 | 4.999999912e-15 | 5.825274277e-15 | 8.680939995e-11 | 1.182942524e-12 | 1.878314534e-13 | 4.999999912e-15 | 3.488323589e-14 | 6.933200541e-11 | 2.96622297e-12 | 1 | 1 | 1 | 1 | 1 | 1 | 1 | 0 | 0 | 0 | 0 | 0 | 0 | 0 | 0 | 0 | 0 | 8.048807437e-09 | 23.57373588 | 0 | 0.2845938788 | 2.319735044 | 33.97123068 | 1.273621991 | 37.97074199 | 0.7493717237 | 0.02352053129 | 0 | 0 | 0 | 0 | 49.01 | 0 | 70.99 | 79.98 | 31.4 | 180.12 | 851.43 | 179.88 | 800.22 | 840.28 | 77.87 | 0.32 | Catalyst_01 | 61.99513 | 92.30457 | 95.83883 | 62.9816 | 55.91824 | 1.242974 | 27.82458 | 29.33368 | 68.23238 | 59.43364 | 1.117732 | 61.83307
3725.444 | 1769776345.9 | 30/01/2026_13:32:25,915 | 1 | 2 | 2.536638704e-06 | 6.878559816e-06 | 4.473121595e-10 | 5.815312641e-12 | 5.460452511e-13 | 1.312291963e-12 | 5.582395223e-12 | 9.065455851e-12 | 6.028359778e-13 | 2.046199364e-12 | 7.215165965e-12 | 2.284462767e-14 | 4.999999912e-15 | 1.317028152e-14 | 4.999999912e-15 | 1.349236749e-14 | 8.710906996e-11 | 1.192485997e-12 | 1.801100501e-13 | 4.999999912e-15 | 3.650434853e-14 | 6.926731411e-11 | 2.968617973e-12 | 1 | 1 | 1 | 1 | 1 | 1 | 1 | 0 | 0 | 0 | 0 | 0 | 0 | 0 | 0 | 0 | 0 | 7.996765453e-09 | 23.5279777 | 0 | 0.2871128804 | 2.308185301 | 34.05009646 | 1.272411946 | 37.95330538 | 0.7419830261 | 0.02359002559 | 0 | 0 | 0 | 0 | 49.01 | 0 | 71 | 80.05 | 31.39 | 180.13 | 853.54 | 179.93 | 801.06 | 842.09 | 77.87 | 0.32 | Catalyst_01 | 62.09073 | 92.34288 | 95.84278 | 62.95268 | 56.04805 | 1.230718 | 27.83613 | 29.33489 | 68.17275 | 59.55832 | 1.114631 | 61.94188
3731.18 | 1769776351.7 | 30/01/2026_13:32:31,651 | 1 | 2 | 2.546615178e-06 | 6.931493317e-06 | 4.474402238e-10 | 5.817963732e-12 | 5.379090728e-13 | 1.316133183e-12 | 5.583590448e-12 | 9.084745109e-12 | 6.099252505e-13 | 2.038123359e-12 | 7.236783221e-12 | 1.721920742e-14 | 4.999999912e-15 | 1.005173321e-14 | 4.999999912e-15 | 2.020727878e-14 | 8.696402626e-11 | 1.199272777e-12 | 1.704739865e-13 | 4.999999912e-15 | 3.600521912e-14 | 6.946863224e-11 | 2.969855915e-12 | 1 | 1 | 1 | 1 | 1 | 1 | 1 | 0 | 0 | 0 | 0 | 0 | 0 | 0 | 0 | 0 | 0 | 7.853749443e-09 | 23.58984551 | 0 | 0.282292207 | 2.312191049 | 33.98499837 | 1.273354037 | 37.95358919 | 0.7396193456 | 0.02400148887 | 0 | 0 | 0 | 0 | 49 | 0 | 71 | 79.98 | 31.38 | 180.15 | 855.7 | 179.96 | 801.58 | 843.74 | 77.87 | 0.32 | Catalyst_01 | 62.18633 | 92.32959 | 95.8397 | 62.95315 | 55.9409 | 1.226798 | 27.83212 | 29.33395 | 68.18307 | 59.4496 | 1.116775 | 61.84287
3736.916 | 1769776357.4 | 30/01/2026_13:32:37,387 | 1 | 2 | 2.538360604e-06 | 6.860133908e-06 | 4.473099946e-10 | 5.824730021e-12 | 5.361816676e-13 | 1.325768271e-12 | 5.629964377e-12 | 9.099464238e-12 | 6.045152443e-13 | 2.035695614e-12 | 7.246915741e-12 | 1.230782071e-14 | 4.999999912e-15 | 9.145128434e-15 | 4.999999912e-15 | 1.872245882e-14 | 8.698485682e-11 | 1.201189322e-12 | 1.687718568e-13 | 4.999999912e-15 | 2.713948959e-14 | 6.926880597e-11 | 3.005937946e-12 | 1 | 1 | 1 | 1 | 1 | 1 | 1 | 0 | 0 | 0 | 0 | 0 | 0 | 0 | 0 | 0 | 0 | 7.942825572e-09 | 23.53615962 | 0 | 0.2868727395 | 2.323525664 | 34.00792659 | 1.288417399 | 37.96385803 | 0.7387130756 | 0.01745285453 | 0 | 0 | 0 | 0 | 49 | 0 | 71.01 | 79.98 | 31.39 | 180.14 | 859.21 | 180.02 | 802.17 | 846.48 | 77.87 | 0.32 | Catalyst_01 | 62.28193 | 92.29199 | 95.79049 | 62.97018 | 55.97864 | 1.225294 | 27.82079 | 29.31888 | 68.2293 | 59.51719 | 1.116324 | 61.92407
3742.652 | 1769776363.1 | 30/01/2026_13:32:43,123 | 1 | 2 | 2.541564982e-06 | 6.881195986e-06 | 4.468614645e-10 | 5.825779095e-12 | 5.334792395e-13 | 1.346471762e-12 | 5.634140723e-12 | 9.160808397e-12 | 6.154919781e-13 | 2.051845456e-12 | 7.23868708e-12 | 1.230442241e-14 | 5.179631883e-15 | 5.160231441e-15 | 4.999999912e-15 | 2.174205335e-14 | 8.702671916e-11 | 1.214131551e-12 | 1.622587427e-13 | 8.253073992e-15 | 2.68062465e-14 | 6.949747028e-11 | 3.027765972e-12 | 1 | 1 | 1 | 1 | 1 | 1 | 1 | 0 | 0 | 0 | 0 | 0 | 0 | 0 | 0 | 0 | 0 | 7.989578558e-09 | 23.59273603 | 0 | 0.2851453844 | 2.33400817 | 33.99433292 | 1.297557069 | 37.89348293 | 0.7444865794 | 0.01900428141 | 0 | 0 | 0 | 0 | 49 | 0 | 71.03 | 80.03 | 31.39 | 180.12 | 859.43 | 180.11 | 802.2 | 846.79 | 77.86 | 0.32 | Catalyst_01 | 62.37753 | 92.25722 | 95.76063 | 62.85345 | 55.95626 | 1.234871 | 27.8103 | 29.30974 | 68.12849 | 59.51384 | 1.1147 | 61.93399
3748.388 | 1769776368.9 | 30/01/2026_13:32:48,859 | 1 | 2 | 2.542638413e-06 | 6.868032415e-06 | 4.465743886e-10 | 5.838597834e-12 | 5.342253332e-13 | 1.364073351e-12 | 5.645123691e-12 | 9.187926461e-12 | 6.129687144e-13 | 2.062488852e-12 | 7.255240245e-12 | 1.009732899e-14 | 1.697763532e-14 | 4.999999912e-15 | 4.999999912e-15 | 2.369496912e-14 | 8.699766602e-11 | 1.215467397e-12 | 1.687674794e-13 | 1.389644117e-14 | 2.744362863e-14 | 6.923901036e-11 | 3.022500653e-12 | 1 | 1 | 1 | 1 | 1 | 1 | 1 | 0 | 0 | 0 | 0 | 0 | 0 | 0 | 0 | 0 | 0 | 1.513599311e-08 | 23.53265367 | 0 | 0.2886693456 | 2.344423719 | 34.0186794 | 1.297539069 | 37.91149211 | 0.7487081916 | 0.01982425523 | 0 | 0 | 0 | 0 | 49.01 | 0 | 71 | 80.02 | 31.39 | 180.1 | 858.24 | 180.13 | 802.01 | 845.8 | 77.86 | 0.32 | Catalyst_01 | 62.47313 | 92.22267 | 95.76069 | 62.88333 | 55.99634 | 1.241873 | 27.79989 | 29.30976 | 68.18641 | 59.5673 | 1.114432 | 61.99118
3754.124 | 1769776374.6 | 30/01/2026_13:32:54,595 | 1 | 2 | 2.535453405e-06 | 6.947448128e-06 | 4.463723557e-10 | 5.843133703e-12 | 5.346711572e-13 | 1.366463041e-12 | 5.628163734e-12 | 9.164082687e-12 | 6.131446804e-13 | 2.069135878e-12 | 7.253057963e-12 | 1.080699522e-14 | 2.776135577e-14 | 4.999999912e-15 | 1.632521158e-14 | 2.483150269e-14 | 8.695598408e-11 | 1.217913682e-12 | 1.693394231e-13 | 2.560373924e-14 | 2.425717369e-14 | 6.940724384e-11 | 2.985965858e-12 | 1 | 1 | 1 | 1 | 1 | 1 | 1 | 0 | 0 | 0 | 0 | 0 | 0 | 0 | 0 | 0 | 0 | 2.147334284e-08 | 23.58796209 | 0 | 0.2873992406 | 2.338149414 | 33.99930962 | 1.282359989 | 37.89226946 | 0.7509684474 | 0.01809055505 | 0 | 0 | 0 | 0 | 49 | 0 | 71 | 80 | 31.39 | 180.09 | 854.72 | 180.15 | 801.36 | 843.03 | 77.87 | 0.32 | Catalyst_01 | 62.56873 | 92.24348 | 95.81028 | 62.85144 | 55.96446 | 1.245622 | 27.80616 | 29.32494 | 68.13646 | 59.51103 | 1.114501 | 61.92398
3759.86 | 1769776380.3 | 30/01/2026_13:33:00,331 | 1 | 2 | 2.535292879e-06 | 6.95011795e-06 | 4.46856302e-10 | 5.836681832e-12 | 5.349766853e-13 | 1.358068389e-12 | 5.555261112e-12 | 9.094187209e-12 | 6.048393123e-13 | 2.053342739e-12 | 7.242115761e-12 | 1.479334741e-14 | 2.87712867e-14 | 4.999999912e-15 | 2.173962575e-14 | 1.57634966e-14 | 8.706376592e-11 | 1.219038e-12 | 1.673864904e-13 | 3.47745819e-14 | 2.118470059e-14 | 6.914535611e-11 | 2.943160689e-12 | 1 | 1 | 1 | 1 | 1 | 1 | 1 | 0 | 0 | 0 | 0 | 0 | 0 | 0 | 0 | 0 | 0 | 2.201635714e-08 | 23.51169037 | 0 | 0.2821609397 | 2.314168248 | 34.06588218 | 1.265054616 | 37.95302493 | 0.7453348728 | 0.01709030725 | 0 | 0 | 0 | 0 | 49 | 0 | 71 | 79.97 | 31.4 | 180.12 | 853.19 | 180.14 | 801.2 | 841.85 | 77.86 | 0.32 | Catalyst_01 | 62.66433 | 92.32304 | 95.86682 | 62.95222 | 56.07404 | 1.236278 | 27.83014 | 29.34225 | 68.1869 | 59.5845 | 1.114107 | 61.96561
3765.596 | 1769776386.1 | 30/01/2026_13:33:06,067 | 1 | 2 | 2.54069073e-06 | 6.942141226e-06 | 4.475283477e-10 | 5.837919991e-12 | 5.317946604e-13 | 1.354170357e-12 | 5.500484616e-12 | 9.032588046e-12 | 5.950270658e-13 | 2.051357998e-12 | 7.2482788e-12 | 1.823350227e-14 | 3.253741542e-14 | 4.999999912e-15 | 3.023620986e-14 | 1.904066877e-14 | 8.694889253e-11 | 1.221570154e-12 | 1.762420234e-13 | 3.199024568e-14 | 2.030186356e-14 | 6.931474839e-11 | 2.920957747e-12 | 1 | 1 | 1 | 1 | 1 | 1 | 1 | 0 | 0 | 0 | 0 | 0 | 0 | 0 | 0 | 0 | 0 | 2.428213826e-08 | 23.55980251 | 0 | 0.2884960641 | 2.292887226 | 34.00124771 | 1.255794162 | 37.99539207 | 0.743589947 | 0.01696240577 | 0 | 0 | 0 | 0 | 49 | 0 | 71 | 79.98 | 31.4 | 180.13 | 852.25 | 180.11 | 801.45 | 841.21 | 77.87 | 0.32 | Catalyst_01 | 62.75993 | 92.39363 | 95.89708 | 63.02249 | 55.96765 | 1.233383 | 27.85143 | 29.35151 | 68.21086 | 59.43969 | 1.117471 | 61.80894
3771.332 | 1769776391.8 | 30/01/2026_13:33:11,803 | 1 | 2 | 2.541785079e-06 | 6.886486972e-06 | 4.477012927e-10 | 5.829385152e-12 | 5.428795434e-13 | 1.345504979e-12 | 5.498548665e-12 | 9.032937592e-12 | 5.917345064e-13 | 2.052260271e-12 | 7.235024212e-12 | 2.624112645e-14 | 2.835993532e-14 | 4.999999912e-15 | 3.614055127e-14 | 1.046258823e-14 | 8.701075971e-11 | 1.215046726e-12 | 1.815623118e-13 | 3.056023723e-14 | 2.694739607e-14 | 6.914269157e-11 | 2.91504711e-12 | 1 | 1 | 1 | 1 | 1 | 1 | 1 | 0 | 0 | 0 | 0 | 0 | 0 | 0 | 0 | 0 | 0 | 2.176689413e-08 | 23.50585741 | 0 | 0.2872313218 | 2.292661753 | 34.03368657 | 1.25320065 | 38.01716957 | 0.7437562008 | 0.02076544517 | 0 | 0 | 0 | 0 | 49 | 0 | 70.98 | 79.98 | 31.41 | 180.16 | 853.21 | 180.08 | 801.83 | 842 | 77.87 | 0.32 | Catalyst_01 | 62.85553 | 92.39438 | 95.90555 | 63.05861 | 56.02104 | 1.233659 | 27.85165 | 29.3541 | 68.2494 | 59.49347 | 1.117045 | 61.8577
3777.068 | 1769776397.5 | 30/01/2026_13:33:17,539 | 1 | 2 | 2.532483677e-06 | 6.870664947e-06 | 4.477031523e-10 | 5.820834266e-12 | 5.464924845e-13 | 1.34580758e-12 | 5.520241816e-12 | 9.030124738e-12 | 5.859329406e-13 | 2.048635567e-12 | 7.229311767e-12 | 3.125680663e-14 | 2.247499943e-14 | 4.999999912e-15 | 3.100845318e-14 | 1.054602437e-14 | 8.714101662e-11 | 1.212324512e-12 | 1.851828966e-13 | 2.532336455e-14 | 1.990991939e-14 | 6.932954905e-11 | 2.925274172e-12 | 1 | 1 | 1 | 1 | 1 | 1 | 1 | 0 | 0 | 0 | 0 | 0 | 0 | 0 | 0 | 0 | 0 | 1.838199626e-08 | 23.54254982 | 0 | 0.2936872934 | 2.292520409 | 34.04351543 | 1.254945704 | 37.97541942 | 0.7411961947 | 0.01573857641 | 0 | 0 | 0 | 0 | 49 | 0 | 70.99 | 80.02 | 31.41 | 180.15 | 856.9 | 180.03 | 802.84 | 845.03 | 77.87 | 0.32 | Catalyst_01 | 62.95113 | 92.39485 | 95.89985 | 62.98936 | 56.03722 | 1.229413 | 27.85179 | 29.35236 | 68.1741 | 59.51232 | 1.115496 | 61.87652
3782.804 | 1769776403.3 | 30/01/2026_13:33:23,275 | 1 | 2 | 2.537229648e-06 | 6.904983366e-06 | 4.473798276e-10 | 5.812901809e-12 | 5.500950715e-13 | 1.339388561e-12 | 5.516242411e-12 | 9.053641517e-12 | 5.860450471e-13 | 2.064491373e-12 | 7.223934992e-12 | 3.688708545e-14 | 1.60482335e-14 | 4.999999912e-15 | 2.924617742e-14 | 4.999999912e-15 | 8.695083542e-11 | 1.1970442e-12 | 1.940088715e-13 | 1.35685293e-14 | 2.849721056e-14 | 6.929307128e-11 | 2.955488502e-12 | 1 | 1 | 1 | 1 | 1 | 1 | 1 | 0 | 0 | 0 | 0 | 0 | 0 | 0 | 0 | 0 | 0 | 1.452174846e-08 | 23.5507868 | 0 | 0.2893120987 | 2.298104456 | 34.00240909 | 1.269488193 | 37.98134462 | 0.7472525594 | 0.02151921164 | 0 | 0 | 0 | 0 | 49 | 0 | 70.98 | 79.98 | 31.41 | 180.12 | 860.89 | 179.93 | 803.4 | 848.15 | 77.87 | 0.32 | Catalyst_01 | 63.04673 | 92.37632 | 95.85234 | 62.99919 | 55.96956 | 1.239459 | 27.84621 | 29.33781 | 68.19841 | 59.46138 | 1.117019 | 61.84198
3788.54 | 1769776409.0 | 30/01/2026_13:33:29,011 | 1 | 2 | 2.537988621e-06 | 6.904983366e-06 | 4.47168913e-10 | 5.807343322e-12 | 5.574609242e-13 | 1.337078235e-12 | 5.565991244e-12 | 9.084673118e-12 | 5.879101459e-13 | 2.073844135e-12 | 7.21839255e-12 | 3.815652357e-14 | 5.229593275e-15 | 7.771391766e-15 | 1.996813088e-14 | 4.999999912e-15 | 8.699356513e-11 | 1.188367764e-12 | 1.91523853e-13 | 1.062363461e-14 | 2.915740159e-14 | 6.924701784e-11 | 2.969976045e-12 | 1 | 1 | 1 | 1 | 1 | 1 | 1 | 0 | 0 | 0 | 0 | 0 | 0 | 0 | 0 | 0 | 0 | 8.052856763e-09 | 23.53420249 | 0 | 0.2873550537 | 2.311882018 | 34.02072846 | 1.274539178 | 37.96200051 | 0.7505308536 | 0.02079103626 | 0 | 0 | 0 | 0 | 49 | 0 | 71 | 79.98 | 31.41 | 180.09 | 859.89 | 179.9 | 803.39 | 848.05 | 77.86 | 0.32 | Catalyst_01 | 63.14233 | 92.33062 | 95.83583 | 62.9671 | 55.99971 | 1.244896 | 27.83243 | 29.33276 | 68.19742 | 59.51301 | 1.115849 | 61.90313
3794.276 | 1769776414.7 | 30/01/2026_13:33:34,747 | 1 | 2 | 2.542970833e-06 | 6.891759313e-06 | 4.470068482e-10 | 5.798477584e-12 | 5.559460769e-13 | 1.327006647e-12 | 5.581157932e-12 | 9.110435496e-12 | 5.873401808e-13 | 2.071473418e-12 | 7.21480254e-12 | 4.18649219e-14 | 4.999999912e-15 | 1.097919363e-14 | 1.09597898e-14 | 4.999999912e-15 | 8.690759223e-11 | 1.181348097e-12 | 1.936935855e-13 | 4.999999912e-15 | 3.251266511e-14 | 6.93101479e-11 | 2.964140218e-12 | 1 | 1 | 1 | 1 | 1 | 1 | 1 | 0 | 0 | 0 | 0 | 0 | 0 | 0 | 0 | 0 | 0 | 7.995145809e-09 | 23.55999303 | 0 | 0.2857855292 | 2.320012581 | 33.99780589 | 1.272452743 | 37.95578633 | 0.7497990399 | 0.02309722971 | 0 | 0 | 0 | 0 | 49 | 0 | 71.01 | 79.97 | 31.41 | 180.1 | 858.44 | 179.87 | 803.02 | 846.26 | 77.86 | 0.32 | Catalyst_01 | 63.23793 | 92.30365 | 95.84265 | 62.9568 | 55.96198 | 1.243682 | 27.8243 | 29.33485 | 68.20618 | 59.4792 | 1.116419 | 61.87535
3800.012 | 1769776420.5 | 30/01/2026_13:33:40,483 | 1 | 2 | 2.542694801e-06 | 6.97413634e-06 | 4.471302495e-10 | 5.803951937e-12 | 5.544593105e-13 | 1.31345889e-12 | 5.57035711e-12 | 9.072191783e-12 | 5.903121958e-13 | 2.055816671e-12 | 7.208307302e-12 | 3.390143662e-14 | 4.999999912e-15 | 9.876617617e-15 | 4.999999912e-15 | 6.834224349e-15 | 8.698414211e-11 | 1.180930679e-12 | 1.905110049e-13 | 4.999999912e-15 | 3.077367259e-14 | 6.910266803e-11 | 2.922147767e-12 | 1 | 1 | 1 | 1 | 1 | 1 | 1 | 0 | 0 | 0 | 0 | 0 | 0 | 0 | 0 | 0 | 0 | 8.041624191e-09 | 23.50424514 | 0 | 0.285327607 | 2.312658635 | 34.05301718 | 1.255086986 | 37.98939737 | 0.7451940859 | 0.02144402652 | 0 | 0 | 0 | 0 | 48.99 | 0 | 71 | 80 | 31.41 | 180.13 | 854.97 | 179.86 | 802.68 | 844.86 | 77.87 | 0.32 | Catalyst_01 | 63.33353 | 92.32804 | 95.89939 | 63.01255 | 56.05286 | 1.236044 | 27.83165 | 29.35221 | 68.24854 | 59.55004 | 1.115596 | 61.92554
3805.748 | 1769776426.2 | 30/01/2026_13:33:46,219 | 1 | 2 | 2.535316526e-06 | 6.828654932e-06 | 4.474854931e-10 | 5.805733064e-12 | 5.41621381e-13 | 1.297466149e-12 | 5.505789401e-12 | 8.970415556e-12 | 5.877422572e-13 | 2.02480567e-12 | 7.212880467e-12 | 3.394121667e-14 | 4.999999912e-15 | 1.653670554e-14 | 4.999999912e-15 | 8.612509035e-15 | 8.715943939e-11 | 1.180271918e-12 | 1.850131376e-13 | 4.999999912e-15 | 3.875703943e-14 | 6.915577139e-11 | 2.886356302e-12 | 1 | 1 | 1 | 1 | 1 | 1 | 1 | 0 | 0 | 0 | 0 | 0 | 0 | 0 | 0 | 0 | 0 | 7.940846743e-09 | 23.50674168 | 0 | 0.2817087242 | 2.279949432 | 34.1025868 | 1.238424067 | 37.99442003 | 0.7340002786 | 0.0250967247 | 0 | 0 | 0 | 0 | 49 | 0 | 71.01 | 79.98 | 31.42 | 180.15 | 853.58 | 179.87 | 802.28 | 842.41 | 77.87 | 0.32 | Catalyst_01 | 63.42913 | 92.43655 | 95.95383 | 63.02088 | 56.13445 | 1.217477 | 27.86436 | 29.36888 | 68.17744 | 59.58528 | 1.114121 | 61.92586
3811.484 | 1769776432.0 | 30/01/2026_13:33:51,955 | 1 | 2 | 2.546801625e-06 | 6.805137673e-06 | 4.478431237e-10 | 5.795862488e-12 | 5.339134625e-13 | 1.294682677e-12 | 5.450882367e-12 | 8.91084255e-12 | 5.846368853e-13 | 2.007563386e-12 | 7.22004791e-12 | 2.384097219e-14 | 4.999999912e-15 | 1.519886105e-14 | 4.999999912e-15 | 1.531527726e-14 | 8.713560429e-11 | 1.190121677e-12 | 1.856195183e-13 | 4.999999912e-15 | 3.52732268e-14 | 6.927214358e-11 | 2.87489108e-12 | 1 | 1 | 1 | 1 | 1 | 1 | 1 | 0 | 0 | 0 | 0 | 0 | 0 | 0 | 0 | 0 | 0 | 8.009978201e-09 | 23.53993731 | 0 | 0.2896105706 | 2.258703151 | 34.07760329 | 1.233276084 | 38.01479985 | 0.7277246046 | 0.02351601073 | 0 | 0 | 0 | 0 | 49 | 0 | 70.99 | 80 | 31.41 | 180.16 | 853.19 | 179.89 | 802.38 | 841.94 | 77.87 | 0.32 | Catalyst_01 | 63.52473 | 92.50703 | 95.97065 | 63.05468 | 56.09333 | 1.207068 | 27.88561 | 29.37403 | 68.16204 | 59.51418 | 1.115536 | 61.84129
3817.22 | 1769776437.7 | 30/01/2026_13:33:57,691 | 1 | 2 | 2.5400102e-06 | 6.966115961e-06 | 4.481632843e-10 | 5.816417226e-12 | 5.18485645e-13 | 1.291009183e-12 | 5.442152805e-12 | 8.88730322e-12 | 5.908240477e-13 | 1.992541115e-12 | 7.235109647e-12 | 1.965913326e-14 | 4.999999912e-15 | 9.356129424e-15 | 4.999999912e-15 | 1.965137444e-14 | 8.697129822e-11 | 1.193216099e-12 | 1.777219864e-13 | 4.999999912e-15 | 3.561618028e-14 | 6.911285433e-11 | 2.878093814e-12 | 1 | 1 | 1 | 1 | 1 | 1 | 1 | 0 | 0 | 0 | 0 | 0 | 0 | 0 | 0 | 0 | 0 | 7.923033664e-09 | 23.50978148 | 0 | 0.2854171696 | 2.255299182 | 34.0490531 | 1.236563109 | 38.07913447 | 0.723857383 | 0.02334859307 | 0 | 0 | 0 | 0 | 49 | 0 | 70.98 | 80 | 31.41 | 180.16 | 854.35 | 179.95 | 803.05 | 843.15 | 77.87 | 0.32 | Catalyst_01 | 63.62033 | 92.51833 | 95.95991 | 63.16139 | 56.04634 | 1.200653 | 27.88901 | 29.37074 | 68.26906 | 59.4642 | 1.118361 | 61.7941
3822.956 | 1769776443.4 | 30/01/2026_13:34:03,427 | 1 | 2 | 2.532391363e-06 | 6.936815225e-06 | 4.482472449e-10 | 5.819832029e-12 | 5.189440457e-13 | 1.303363667e-12 | 5.449310708e-12 | 8.914092554e-12 | 5.959934152e-13 | 1.983394785e-12 | 7.243762881e-12 | 1.049751648e-14 | 4.999999912e-15 | 1.03772107e-14 | 4.999999912e-15 | 2.194141272e-14 | 8.709988286e-11 | 1.201445302e-12 | 1.720645111e-13 | 4.999999912e-15 | 3.113456623e-14 | 6.91554175e-11 | 2.900172073e-12 | 1 | 1 | 1 | 1 | 1 | 1 | 1 | 0 | 0 | 0 | 0 | 0 | 0 | 0 | 0 | 0 | 0 | 7.867995339e-09 | 23.50509552 | 0 | 0.2845923823 | 2.259269021 | 34.06981691 | 1.244940869 | 38.05499804 | 0.7205705538 | 0.02121763425 | 0 | 0 | 0 | 0 | 49 | 0 | 70.99 | 79.97 | 31.42 | 180.12 | 860.05 | 180.05 | 804.28 | 847.67 | 77.87 | 0.32 | Catalyst_01 | 63.71593 | 92.50516 | 95.93254 | 63.12136 | 56.08051 | 1.195202 | 27.88504 | 29.36236 | 68.2355 | 59.5133 | 1.116971 | 61.84861
3828.692 | 1769776449.2 | 30/01/2026_13:34:09,163 | 1 | 2 | 2.54292695e-06 | 6.873290204e-06 | 4.48031473e-10 | 5.826255277e-12 | 5.201620384e-13 | 1.31816552e-12 | 5.464577141e-12 | 8.949656988e-12 | 5.95633948e-13 | 1.995045839e-12 | 7.254607505e-12 | 8.106576256e-15 | 4.999999912e-15 | 4.999999912e-15 | 4.999999912e-15 | 2.693526825e-14 | 8.713806066e-11 | 1.205918937e-12 | 1.668310672e-13 | 5.262093929e-15 | 3.209647039e-14 | 6.928334295e-11 | 2.930185174e-12 | 1 | 1 | 1 | 1 | 1 | 1 | 1 | 0 | 0 | 0 | 0 | 0 | 0 | 0 | 0 | 0 | 0 | 7.774884801e-09 | 23.53293722 | 0 | 0.2824359677 | 2.266743175 | 34.06050797 | 1.257092608 | 38.011507 | 0.7240068427 | 0.02208666557 | 0 | 0 | 0 | 0 | 49 | 0 | 71 | 80.02 | 31.43 | 180.09 | 861.63 | 180.07 | 804.41 | 848.62 | 77.87 | 0.32 | Catalyst_01 | 63.81153 | 92.48036 | 95.89283 | 63.04922 | 56.06519 | 1.200901 | 27.87757 | 29.35021 | 68.17579 | 59.51744 | 1.115999 | 61.86559
3834.428 | 1769776454.9 | 30/01/2026_13:34:14,899 | 1 | 2 | 2.534283794e-06 | 6.95545441e-06 | 4.477678783e-10 | 5.824109858e-12 | 5.193029709e-13 | 1.340914142e-12 | 5.510016055e-12 | 8.986826908e-12 | 6.017056428e-13 | 2.013630582e-12 | 7.252930895e-12 | 7.325122293e-15 | 1.380572902e-14 | 7.503627711e-15 | 4.999999912e-15 | 2.288246293e-14 | 8.695032888e-11 | 1.215070145e-12 | 1.601802051e-13 | 1.70305122e-14 | 2.62275519e-14 | 6.909361278e-11 | 2.956346973e-12 | 1 | 1 | 1 | 1 | 1 | 1 | 1 | 0 | 0 | 0 | 0 | 0 | 0 | 0 | 0 | 0 | 0 | 1.314323511e-08 | 23.50025501 | 0 | 0.2849123918 | 2.285468076 | 34.02962722 | 1.269618596 | 38.03965063 | 0.7317833649 | 0.01814051803 | 0 | 0 | 0 | 0 | 49 | 0 | 71.01 | 80.02 | 31.43 | 180.08 | 861.25 | 180.13 | 804.42 | 848.74 | 77.87 | 0.32 | Catalyst_01 | 63.90713 | 92.41824 | 95.85191 | 63.0959 | 56.01436 | 1.2138 | 27.85884 | 29.33768 | 68.27213 | 59.49597 | 1.117839 | 61.8662
3840.164 | 1769776460.6 | 30/01/2026_13:34:20,635 | 1 | 2 | 2.543025403e-06 | 6.904983366e-06 | 4.472770487e-10 | 5.833467823e-12 | 5.267037891e-13 | 1.344007696e-12 | 5.52571747e-12 | 9.015253821e-12 | 5.995349074e-13 | 2.030383674e-12 | 7.256379525e-12 | 6.747395001e-15 | 2.70895265e-14 | 4.999999912e-15 | 1.048053856e-14 | 1.942145243e-14 | 8.703098658e-11 | 1.217569882e-12 | 1.659647219e-13 | 2.73728082e-14 | 2.396563511e-14 | 6.919928519e-11 | 2.940721885e-12 | 1 | 1 | 1 | 1 | 1 | 1 | 1 | 0 | 0 | 0 | 0 | 0 | 0 | 0 | 0 | 0 | 0 | 2.118156115e-08 | 23.52814816 | 0 | 0.2872179981 | 2.293160061 | 34.04918121 | 1.262982228 | 37.98536712 | 0.7370434235 | 0.01722561233 | 0 | 0 | 0 | 0 | 49 | 0 | 70.99 | 80.02 | 31.42 | 180.11 | 858.82 | 180.15 | 804.27 | 847.96 | 77.86 | 0.32 | Catalyst_01 | 64.00273 | 92.39273 | 95.87359 | 63.00586 | 56.04655 | 1.222525 | 27.85115 | 29.34432 | 68.19353 | 59.53125 | 1.115603 | 61.90012
3845.9 | 1769776466.4 | 30/01/2026_13:34:26,371 | 1 | 2 | 2.533193765e-06 | 6.860133908e-06 | 4.475367854e-10 | 5.843370492e-12 | 5.230482388e-13 | 1.351716373e-12 | 5.485068563e-12 | 9.003242596e-12 | 5.92148238e-13 | 2.024852074e-12 | 7.246020624e-12 | 1.438248392e-14 | 2.553533624e-14 | 4.999999912e-15 | 2.249294636e-14 | 2.156936535e-14 | 8.694533982e-11 | 1.220563581e-12 | 1.675247262e-13 | 3.237684169e-14 | 2.30983242e-14 | 6.931968194e-11 | 2.901531012e-12 | 1 | 1 | 1 | 1 | 1 | 1 | 1 | 0 | 0 | 0 | 0 | 0 | 0 | 0 | 0 | 0 | 0 | 2.001576383e-08 | 23.56637525 | 0 | 0.282663126 | 2.285479192 | 34.01362812 | 1.247808103 | 38.00412472 | 0.7344843562 | 0.01818751055 | 0 | 0 | 0 | 0 | 49 | 0 | 70.99 | 79.97 | 31.42 | 180.14 | 857.06 | 180.15 | 803.63 | 845.36 | 77.87 | 0.32 | Catalyst_01 | 64.09833 | 92.41821 | 95.92317 | 63.03697 | 55.98802 | 1.21828 | 27.85883 | 29.35949 | 68.20839 | 59.44534 | 1.117321 | 61.80398
3851.636 | 1769776472.1 | 30/01/2026_13:34:32,107 | 1 | 2 | 2.535977728e-06 | 6.862755981e-06 | 4.479556726e-10 | 5.833184196e-12 | 5.267333878e-13 | 1.341151799e-12 | 5.429357051e-12 | 8.924680439e-12 | 5.866363168e-13 | 2.021173593e-12 | 7.235436209e-12 | 1.638730249e-14 | 3.070285047e-14 | 4.999999912e-15 | 3.209598928e-14 | 1.807148181e-14 | 8.702887716e-11 | 1.214520021e-12 | 1.732452208e-13 | 3.799451327e-14 | 2.599567832e-14 | 6.913425388e-11 | 2.864773956e-12 | 1 | 1 | 1 | 1 | 1 | 1 | 1 | 0 | 0 | 0 | 0 | 0 | 0 | 0 | 0 | 0 | 0 | 2.304607638e-08 | 23.51135917 | 0 | 0.2826688741 | 2.261854782 | 34.05719957 | 1.232097153 | 38.05218567 | 0.7330717451 | 0.01952386941 | 0 | 0 | 0 | 0 | 49 | 0 | 71 | 79.98 | 31.42 | 180.15 | 854.01 | 180.11 | 803.35 | 843.94 | 77.87 | 0.32 | Catalyst_01 | 64.19393 | 92.49658 | 95.9745 | 63.11669 | 56.05974 | 1.215937 | 27.88246 | 29.3752 | 68.23679 | 59.4806 | 1.117302 | 61.81095
3857.372 | 1769776477.8 | 30/01/2026_13:34:37,843 | 1 | 2 | 2.534833811e-06 | 6.836508874e-06 | 4.484654592e-10 | 5.826589211e-12 | 5.297155943e-13 | 1.334576221e-12 | 5.399347636e-12 | 8.892410246e-12 | 5.80398197e-13 | 2.004818837e-12 | 7.240338103e-12 | 2.091984694e-14 | 2.549119905e-14 | 4.999999912e-15 | 3.128105888e-14 | 1.071385802e-14 | 8.725752065e-11 | 1.213258877e-12 | 1.776885117e-13 | 2.824642443e-14 | 2.165715862e-14 | 6.939172154e-11 | 2.831396792e-12 | 1 | 1 | 1 | 1 | 1 | 1 | 1 | 0 | 0 | 0 | 0 | 0 | 0 | 0 | 0 | 0 | 0 | 2.002275855e-08 | 23.55423904 | 0 | 0.284100845 | 2.24621277 | 34.08641047 | 1.215244081 | 38.02454666 | 0.7256367113 | 0.01723553729 | 0 | 0 | 0 | 0 | 49 | 0 | 71 | 79.98 | 31.42 | 180.15 | 853.47 | 180.09 | 803.38 | 842.62 | 77.87 | 0.32 | Catalyst_01 | 64.28953 | 92.54847 | 96.02956 | 63.07085 | 56.10783 | 1.203605 | 27.8981 | 29.39206 | 68.14899 | 59.49785 | 1.115534 | 61.80555
3863.108 | 1769776483.6 | 30/01/2026_13:34:43,579 | 1 | 2 | 2.535197382e-06 | 6.944786492e-06 | 4.485577187e-10 | 5.817496224e-12 | 5.322641741e-13 | 1.321317296e-12 | 5.387383682e-12 | 8.875676236e-12 | 5.747665256e-13 | 2.010919859e-12 | 7.21815099e-12 | 2.490425773e-14 | 2.262634558e-14 | 4.999999912e-15 | 3.226188576e-14 | 9.389599084e-15 | 8.720438954e-11 | 1.213634336e-12 | 1.890072571e-13 | 2.820277344e-14 | 2.192783478e-14 | 6.907602962e-11 | 2.833499711e-12 | 1 | 1 | 1 | 1 | 1 | 1 | 1 | 0 | 0 | 0 | 0 | 0 | 0 | 0 | 0 | 0 | 0 | 1.850774613e-08 | 23.47689917 | 0 | 0.2949999815 | 2.243344293 | 34.10205839 | 1.217586664 | 38.08028304 | 0.7281636035 | 0.01751394394 | 0 | 0 | 0 | 0 | 48.99 | 0 | 71.02 | 80.02 | 31.43 | 180.11 | 857.09 | 179.99 | 804.6 | 845.59 | 77.86 | 0.32 | Catalyst_01 | 64.38513 | 92.55798 | 96.02191 | 63.1633 | 56.13358 | 1.207796 | 27.90097 | 29.38971 | 68.24187 | 59.52462 | 1.116656 | 61.83044
3868.844 | 1769776489.3 | 30/01/2026_13:34:49,315 | 1 | 2 | 2.536595048e-06 | 7.025112609e-06 | 4.48464349e-10 | 5.808396732e-12 | 5.363577421e-13 | 1.317560319e-12 | 5.383259376e-12 | 8.886985765e-12 | 5.684057283e-13 | 2.015780121e-12 | 7.215374999e-12 | 3.272706948e-14 | 1.861719295e-14 | 4.999999912e-15 | 3.127183977e-14 | 4.999999912e-15 | 8.716805749e-11 | 1.201563155e-12 | 1.892939202e-13 | 1.964167591e-14 | 2.369302772e-14 | 6.915053946e-11 | 2.846555457e-12 | 1 | 1 | 1 | 1 | 1 | 1 | 1 | 0 | 0 | 0 | 0 | 0 | 0 | 0 | 0 | 0 | 0 | 1.59918554e-08 | 23.49884288 | 0 | 0.2864221759 | 2.244401408 | 34.08935846 | 1.223007074 | 38.06737793 | 0.7291772234 | 0.01899114452 | 0 | 0 | 0 | 0 | 49 | 0 | 71.02 | 80.02 | 31.43 | 180.1 | 860.89 | 179.93 | 805.23 | 847.21 | 77.87 | 0.32 | Catalyst_01 | 64.48073 | 92.55448 | 96.0042 | 63.14189 | 56.11268 | 1.209477 | 27.89991 | 29.38429 | 68.22132 | 59.50918 | 1.116694 | 61.8202
3874.58 | 1769776495.1 | 30/01/2026_13:34:55,051 | 1 | 2 | 2.539351044e-06 | 6.794708042e-06 | 4.483086125e-10 | 5.803304018e-12 | 5.396703592e-13 | 1.313577285e-12 | 5.410202668e-12 | 8.942881158e-12 | 5.719065629e-13 | 2.021211323e-12 | 7.203992177e-12 | 3.260726175e-14 | 7.52691434e-15 | 4.999999912e-15 | 2.3390825e-14 | 4.999999912e-15 | 8.718437777e-11 | 1.185647392e-12 | 1.923368013e-13 | 6.863330095e-15 | 2.561440846e-14 | 6.922275947e-11 | 2.881507966e-12 | 1 | 1 | 1 | 1 | 1 | 1 | 1 | 0 | 0 | 0 | 0 | 0 | 0 | 0 | 0 | 0 | 0 | 9.268800169e-09 | 23.51116836 | 0 | 0.2790208039 | 2.257699912 | 34.08416963 | 1.237289023 | 38.03535117 | 0.7309244615 | 0.02070821427 | 0 | 0 | 0 | 0 | 49 | 0 | 71.01 | 80.02 | 31.44 | 180.09 | 861.96 | 179.9 | 805.34 | 849.43 | 77.87 | 0.32 | Catalyst_01 | 64.57633 | 92.51036 | 95.95754 | 63.08877 | 56.10414 | 1.212375 | 27.88661 | 29.37001 | 68.19644 | 59.52878 | 1.115924 | 61.85705
3880.316 | 1769776500.8 | 30/01/2026_13:35:00,787 | 1 | 2 | 2.540149353e-06 | 6.84962788e-06 | 4.481123805e-10 | 5.796706865e-12 | 5.454950185e-13 | 1.311481848e-12 | 5.464448772e-12 | 8.947832059e-12 | 5.72538978e-13 | 2.029230733e-12 | 7.213325857e-12 | 3.307681277e-14 | 4.999999912e-15 | 4.999999912e-15 | 8.621241945e-15 | 4.999999912e-15 | 8.709589994e-11 | 1.186776697e-12 | 1.901927915e-13 | 4.999999912e-15 | 2.753919088e-14 | 6.924002344e-11 | 2.898210534e-12 | 1 | 1 | 1 | 1 | 1 | 1 | 1 | 0 | 0 | 0 | 0 | 0 | 0 | 0 | 0 | 0 | 0 | 8.065479735e-09 | 23.52477735 | 0 | 0.2880517116 | 2.268181048 | 34.05800215 | 1.243337217 | 38.03099133 | 0.7339161324 | 0.01971989946 | 0 | 0 | 0 | 0 | 49.01 | 0 | 71.01 | 79.98 | 31.43 | 180.11 | 861.74 | 179.87 | 805.3 | 849.69 | 77.87 | 0.32 | Catalyst_01 | 64.67193 | 92.47559 | 95.93778 | 63.08154 | 56.06107 | 1.217338 | 27.87613 | 29.36396 | 68.21426 | 59.50025 | 1.116654 | 61.84119
3886.052 | 1769776506.5 | 30/01/2026_13:35:06,523 | 1 | 2 | 2.53440021e-06 | 6.818188467e-06 | 4.477951621e-10 | 5.795558044e-12 | 5.427461865e-13 | 1.304547833e-12 | 5.482261346e-12 | 8.963696972e-12 | 5.724230768e-13 | 2.02564159e-12 | 7.200142826e-12 | 2.877951648e-14 | 4.999999912e-15 | 7.936802054e-15 | 4.999999912e-15 | 4.999999912e-15 | 8.712201793e-11 | 1.181503354e-12 | 1.941786711e-13 | 4.999999912e-15 | 2.827116288e-14 | 6.922434154e-11 | 2.88988126e-12 | 1 | 1 | 1 | 1 | 1 | 1 | 1 | 0 | 0 | 0 | 0 | 0 | 0 | 0 | 0 | 0 | 0 | 8.128367611e-09 | 23.52403853 | 0 | 0.2890046372 | 2.274569665 | 34.07659965 | 1.239913218 | 38.01210929 | 0.7328195718 | 0.02003711606 | 0 | 0 | 0 | 0 | 49.01 | 0 | 71 | 80 | 31.44 | 180.13 | 860.68 | 179.86 | 805.13 | 848.48 | 77.86 | 0.32 | Catalyst_01 | 64.76753 | 92.4544 | 95.94896 | 63.05022 | 56.09168 | 1.215519 | 27.86974 | 29.36739 | 68.19602 | 59.53583 | 1.11549 | 61.87668
3891.788 | 1769776512.3 | 30/01/2026_13:35:12,259 | 1 | 2 | 2.539865818e-06 | 6.934149951e-06 | 4.480047999e-10 | 5.796537729e-12 | 5.369350255e-13 | 1.294269813e-12 | 5.458572396e-12 | 8.918648806e-12 | 5.712045962e-13 | 2.011741468e-12 | 7.197391554e-12 | 2.917922794e-14 | 4.999999912e-15 | 1.000127884e-14 | 4.999999912e-15 | 4.999999912e-15 | 8.726650652e-11 | 1.182589942e-12 | 1.928922381e-13 | 4.999999912e-15 | 2.914042705e-14 | 6.916155149e-11 | 2.85217943e-12 | 1 | 1 | 1 | 1 | 1 | 1 | 1 | 0 | 0 | 0 | 0 | 0 | 0 | 0 | 0 | 0 | 0 | 8.134998613e-09 | 23.49777026 | 0 | 0.2894229153 | 2.261352872 | 34.12782195 | 1.223249154 | 38.02173421 | 0.7278579766 | 0.02006523817 | 0 | 0 | 0 | 0 | 49 | 0 | 71.02 | 80.02 | 31.44 | 180.14 | 857.4 | 179.88 | 804.47 | 847.23 | 77.86 | 0.32 | Catalyst_01 | 64.86313 | 92.49824 | 96.00341 | 63.06618 | 56.17599 | 1.207289 | 27.88296 | 29.38405 | 68.18095 | 59.59421 | 1.114098 | 61.91181
3897.524 | 1769776518.0 | 30/01/2026_13:35:17,995 | 1 | 2 | 2.532162398e-06 | 6.891759313e-06 | 4.484297933e-10 | 5.805648063e-12 | 5.2938578e-13 | 1.275756085e-12 | 5.387963513e-12 | 8.836330105e-12 | 5.708500079e-13 | 1.980628985e-12 | 7.198811425e-12 | 2.886927148e-14 | 4.999999912e-15 | 6.524742227e-15 | 4.999999912e-15 | 8.108029764e-15 | 8.703308213e-11 | 1.185396182e-12 | 1.851140633e-13 | 4.999999912e-15 | 3.244718608e-14 | 6.909666589e-11 | 2.814345545e-12 | 1 | 1 | 1 | 1 | 1 | 1 | 1 | 0 | 0 | 0 | 0 | 0 | 0 | 0 | 0 | 0 | 0 | 8.011770955e-09 | 23.50501864 | 0 | 0.282830576 | 2.237696763 | 34.08468566 | 1.20982948 | 38.10480952 | 0.7181891577 | 0.02234491807 | 0 | 0 | 0 | 0 | 48.99 | 0 | 70.98 | 80.02 | 31.43 | 180.14 | 854.11 | 179.96 | 804.29 | 843.59 | 77.87 | 0.32 | Catalyst_01 | 64.95873 | 92.57672 | 96.04725 | 63.20398 | 56.10499 | 1.191252 | 27.90662 | 29.39747 | 68.272 | 59.48037 | 1.117945 | 61.77978
3903.26 | 1769776523.7 | 30/01/2026_13:35:23,731 | 1 | 2 | 2.54019119e-06 | 6.868032415e-06 | 4.48927534e-10 | 5.810291484e-12 | 5.184409759e-13 | 1.27193991e-12 | 5.346029175e-12 | 8.757159928e-12 | 5.779830282e-13 | 1.959662901e-12 | 7.211629297e-12 | 2.102898205e-14 | 4.999999912e-15 | 1.268181456e-14 | 4.999999912e-15 | 1.383435196e-14 | 8.716891792e-11 | 1.184174286e-12 | 1.760300483e-13 | 4.999999912e-15 | 3.462274616e-14 | 6.921956758e-11 | 2.807541742e-12 | 1 | 1 | 1 | 1 | 1 | 1 | 1 | 0 | 0 | 0 | 0 | 0 | 0 | 0 | 0 | 0 | 0 | 7.817277712e-09 | 23.5217431 | 0 | 0.2771024124 | 2.212337485 | 34.10303 | 1.204852243 | 38.10637111 | 0.7109564263 | 0.02240426594 | 0 | 0 | 0 | 0 | 49.01 | 0 | 71 | 79.97 | 31.43 | 180.14 | 854.69 | 179.99 | 804.59 | 843.84 | 77.87 | 0.32 | Catalyst_01 | 65.05433 | 92.66085 | 96.06351 | 63.20657 | 56.13518 | 1.179255 | 27.93197 | 29.40245 | 68.21281 | 59.4809 | 1.11739 | 61.76004
3908.996 | 1769776529.5 | 30/01/2026_13:35:29,467 | 1 | 2 | 2.542845777e-06 | 6.815575944e-06 | 4.490029737e-10 | 5.803151362e-12 | 5.161485388e-13 | 1.271302399e-12 | 5.346424692e-12 | 8.754668865e-12 | 5.761057863e-13 | 1.947515283e-12 | 7.215815185e-12 | 1.32085979e-14 | 4.999999912e-15 | 8.229778892e-15 | 4.999999912e-15 | 1.704263494e-14 | 8.711137367e-11 | 1.19838384e-12 | 1.703730879e-13 | 4.999999912e-15 | 2.821877728e-14 | 6.917499212e-11 | 2.816840511e-12 | 1 | 1 | 1 | 1 | 1 | 1 | 1 | 0 | 0 | 0 | 0 | 0 | 0 | 0 | 0 | 0 | 0 | 7.911592217e-09 | 23.51570117 | 0 | 0.2837848125 | 2.212743115 | 34.08778407 | 1.209097402 | 38.12712773 | 0.706920996 | 0.01881732408 | 0 | 0 | 0 | 0 | 49.01 | 0 | 71 | 80 | 31.43 | 180.12 | 858.05 | 180.06 | 805.56 | 845.03 | 77.87 | 0.32 | Catalyst_01 | 65.14993 | 92.6595 | 96.04964 | 63.241 | 56.11009 | 1.172561 | 27.93157 | 29.3982 | 68.25096 | 59.45913 | 1.118498 | 61.7426
3914.732 | 1769776535.2 | 30/01/2026_13:35:35,203 | 1 | 2 | 2.540715059e-06 | 6.904983366e-06 | 4.489418837e-10 | 5.821453129e-12 | 5.097319593e-13 | 1.282647491e-12 | 5.342999914e-12 | 8.756354149e-12 | 5.813407481e-13 | 1.949599336e-12 | 7.2171236e-12 | 7.205302706e-15 | 4.999999912e-15 | 4.999999912e-15 | 4.999999912e-15 | 1.548263403e-14 | 8.718819416e-11 | 1.204325051e-12 | 1.672006988e-13 | 4.999999912e-15 | 3.186265881e-14 | 6.923482621e-11 | 2.842469966e-12 | 1 | 1 | 1 | 1 | 1 | 1 | 1 | 0 | 0 | 0 | 0 | 0 | 0 | 0 | 0 | 0 | 0 | 7.929859765e-09 | 23.52236316 | 0 | 0.2833040167 | 2.210413905 | 34.09832811 | 1.219583705 | 38.10004792 | 0.7076767267 | 0.02076995494 | 0 | 0 | 0 | 0 | 49 | 0 | 71.01 | 80.02 | 31.43 | 180.12 | 860.24 | 180.09 | 805.93 | 848.19 | 77.87 | 0.32 | Catalyst_01 | 65.24553 | 92.66723 | 96.01538 | 63.19608 | 56.12744 | 1.173815 | 27.9339 | 29.38772 | 68.1968 | 59.48599 | 1.117358 | 61.77338
3920.468 | 1769776540.9 | 30/01/2026_13:35:40,939 | 1 | 2 | 2.543398068e-06 | 6.926183232e-06 | 4.488306948e-10 | 5.829958044e-12 | 5.028322051e-13 | 1.30482116e-12 | 5.361731458e-12 | 8.823490549e-12 | 5.853319674e-13 | 1.965457094e-12 | 7.232131127e-12 | 6.778435371e-15 | 7.674853727e-15 | 4.999999912e-15 | 4.999999912e-15 | 1.890532476e-14 | 8.722537276e-11 | 1.213716302e-12 | 1.664963469e-13 | 4.999999912e-15 | 2.434593258e-14 | 6.9193061e-11 | 2.873827695e-12 | 1 | 1 | 1 | 1 | 1 | 1 | 1 | 0 | 0 | 0 | 0 | 0 | 0 | 0 | 0 | 0 | 0 | 9.528127276e-09 | 23.50335445 | 0 | 0.2846172041 | 2.225850164 | 34.10164091 | 1.233571019 | 38.08180087 | 0.7132108872 | 0.01791756194 | 0 | 0 | 0 | 0 | 49 | 0 | 70.98 | 80 | 31.44 | 180.11 | 862.66 | 180.14 | 806.2 | 850.18 | 77.87 | 0.32 | Catalyst_01 | 65.34113 | 92.61602 | 95.96968 | 63.16581 | 56.1329 | 1.182994 | 27.91846 | 29.37373 | 68.20182 | 59.52232 | 1.116715 | 61.82727
3926.204 | 1769776546.7 | 30/01/2026_13:35:46,675 | 1 | 2 | 2.541494268e-06 | 6.870664947e-06 | 4.48343751e-10 | 5.837966829e-12 | 5.125463313e-13 | 1.320486147e-12 | 5.409597683e-12 | 8.894988045e-12 | 5.890505098e-13 | 1.98426193e-12 | 7.246700202e-12 | 8.354933092e-15 | 1.609286028e-14 | 4.999999912e-15 | 4.999999912e-15 | 2.415675963e-14 | 8.720182215e-11 | 1.213786992e-12 | 1.564523793e-13 | 1.662449543e-14 | 2.637646029e-14 | 6.924487372e-11 | 2.894863169e-12 | 1 | 1 | 1 | 1 | 1 | 1 | 1 | 0 | 0 | 0 | 0 | 0 | 0 | 0 | 0 | 0 | 0 | 1.434752812e-08 | 23.51928831 | 0 | 0.2747322394 | 2.247840862 | 34.09255338 | 1.242730111 | 38.03720101 | 0.719811006 | 0.01930362784 | 0 | 0 | 0 | 0 | 49 | 0 | 70.97 | 80 | 31.43 | 180.12 | 862.75 | 180.15 | 806.21 | 850.31 | 77.87 | 0.32 | Catalyst_01 | 65.43673 | 92.54307 | 95.93976 | 63.09184 | 56.11794 | 1.193942 | 27.89647 | 29.36457 | 68.17565 | 59.53883 | 1.115704 | 61.86358
3931.94 | 1769776552.4 | 30/01/2026_13:35:52,411 | 1 | 2 | 2.539303978e-06 | 6.857506378e-06 | 4.482821336e-10 | 5.841123158e-12 | 5.158569969e-13 | 1.339691921e-12 | 5.420157378e-12 | 8.914774301e-12 | 5.823201621e-13 | 1.993955782e-12 | 7.246105625e-12 | 4.999999912e-15 | 2.521664687e-14 | 4.999999912e-15 | 1.652021042e-14 | 1.766110621e-14 | 8.73017908e-11 | 1.220309119e-12 | 1.611464732e-13 | 2.628381013e-14 | 1.977991508e-14 | 6.908992822e-11 | 2.885539897e-12 | 1 | 1 | 1 | 1 | 1 | 1 | 1 | 0 | 0 | 0 | 0 | 0 | 0 | 0 | 0 | 0 | 0 | 1.984695464e-08 | 23.4710445 | 0 | 0.2788584116 | 2.254344715 | 34.13342801 | 1.239031567 | 38.03827387 | 0.7226390837 | 0.01578568812 | 0 | 0 | 0 | 0 | 49 | 0 | 71.01 | 80.02 | 31.44 | 180.12 | 860.88 | 180.15 | 805.91 | 848.89 | 77.87 | 0.32 | Catalyst_01 | 65.53233 | 92.52149 | 95.95184 | 63.09362 | 56.18522 | 1.198633 | 27.88997 | 29.36827 | 68.19347 | 59.61313 | 1.114399 | 61.93548
3937.676 | 1769776558.1 | 30/01/2026_13:35:58,147 | 1 | 2 | 2.53794019e-06 | 6.865393971e-06 | 4.483801941e-10 | 5.838710591e-12 | 5.186937576e-13 | 1.325973836e-12 | 5.388166042e-12 | 8.8848243e-12 | 5.799471688e-13 | 2.001505732e-12 | 7.243094579e-12 | 1.099034566e-14 | 3.090560644e-14 | 4.999999912e-15 | 2.339276301e-14 | 1.046646426e-14 | 8.726760287e-11 | 1.218882634e-12 | 1.661310792e-13 | 2.948919456e-14 | 1.550737417e-14 | 6.928222579e-11 | 2.839819092e-12 | 1 | 1 | 1 | 1 | 1 | 1 | 1 | 0 | 0 | 0 | 0 | 0 | 0 | 0 | 0 | 0 | 0 | 2.327470441e-08 | 23.52770109 | 0 | 0.2775368266 | 2.243541486 | 34.11216613 | 1.219763849 | 38.03376663 | 0.7247943982 | 0.01399047007 | 0 | 0 | 0 | 0 | 49 | 0 | 71.03 | 80 | 31.44 | 180.1 | 855.88 | 180.1 | 805 | 844.84 | 77.86 | 0.32 | Catalyst_01 | 65.62793 | 92.55733 | 96.01479 | 63.08614 | 56.15022 | 1.202208 | 27.90077 | 29.38754 | 68.15899 | 59.54473 | 1.114962 | 61.85098
3943.412 | 1769776563.9 | 30/01/2026_13:36:03,883 | 1 | 2 | 2.535623707e-06 | 6.915575341e-06 | 4.487038241e-10 | 5.824671908e-12 | 5.174470336e-13 | 1.317969171e-12 | 5.319816202e-12 | 8.800590465e-12 | 5.715796217e-13 | 1.993803777e-12 | 7.226622512e-12 | 1.655804061e-14 | 3.213478677e-14 | 4.999999912e-15 | 3.045449025e-14 | 1.330609817e-14 | 8.718913092e-11 | 1.215552181e-12 | 1.730899766e-13 | 3.015180133e-14 | 1.700431178e-14 | 6.918331186e-11 | 2.795462646e-12 | 1 | 1 | 1 | 1 | 1 | 1 | 1 | 0 | 0 | 0 | 0 | 0 | 0 | 0 | 0 | 0 | 0 | 2.395542286e-08 | 23.51341797 | 0 | 0.2808824888 | 2.218655843 | 34.10645818 | 1.202001352 | 38.09278186 | 0.7221330782 | 0.01505626244 | 0 | 0 | 0 | 0 | 49 | 0 | 71.02 | 79.94 | 31.45 | 180.09 | 854.88 | 180.07 | 805 | 844.12 | 77.87 | 0.32 | Catalyst_01 | 65.72353 | 92.63989 | 96.07283 | 63.18403 | 56.14083 | 1.197793 | 27.92566 | 29.4053 | 68.20391 | 59.49047 | 1.116879 | 61.77139
3949.148 | 1769776569.6 | 30/01/2026_13:36:09,619 | 1 | 2 | 2.535037765e-06 | 6.987510915e-06 | 4.490997851e-10 | 5.818743491e-12 | 5.224705217e-13 | 1.305896689e-12 | 5.292318233e-12 | 8.762656399e-12 | 5.603549309e-13 | 1.983343394e-12 | 7.219170574e-12 | 2.523895941e-14 | 2.721030324e-14 | 4.999999912e-15 | 3.01983712e-14 | 4.999999912e-15 | 8.728377743e-11 | 1.210076744e-12 | 1.820871741e-13 | 2.62168725e-14 | 1.690729601e-14 | 6.914106093e-11 | 2.782164039e-12 | 1 | 1 | 1 | 1 | 1 | 1 | 1 | 0 | 0 | 0 | 0 | 0 | 0 | 0 | 0 | 0 | 0 | 2.115426586e-08 | 23.49129006 | 0 | 0.2846182623 | 2.205534498 | 34.13352907 | 1.195612859 | 38.11402885 | 0.7174076397 | 0.01488458658 | 0 | 0 | 0 | 0 | 49.01 | 0 | 71 | 80.02 | 31.45 | 180.1 | 855.47 | 180 | 805.49 | 844.71 | 77.87 | 0.32 | Catalyst_01 | 65.81913 | 92.68341 | 96.0937 | 63.21927 | 56.18539 | 1.189955 | 27.93878 | 29.41169 | 68.20991 | 59.51744 | 1.116616 | 61.78383
3954.884 | 1769776575.4 | 30/01/2026_13:36:15,355 | 1 | 2 | 2.534912028e-06 | 6.79211189e-06 | 4.491879368e-10 | 5.799952966e-12 | 5.26403953e-13 | 1.300563173e-12 | 5.294418549e-12 | 8.715347888e-12 | 5.550312271e-13 | 1.976471504e-12 | 7.206659314e-12 | 2.832064146e-14 | 1.43698699e-14 | 4.999999912e-15 | 2.676064055e-14 | 4.999999912e-15 | 8.719141381e-11 | 1.20554467e-12 | 1.917154315e-13 | 1.65585285e-14 | 1.745882966e-14 | 6.9256538e-11 | 2.787327877e-12 | 1 | 1 | 1 | 1 | 1 | 1 | 1 | 0 | 0 | 0 | 0 | 0 | 0 | 0 | 0 | 0 | 0 | 1.368556733e-08 | 23.53126258 | 0 | 0.298074422 | 2.196652721 | 34.09115102 | 1.196471173 | 38.12410084 | 0.7146825199 | 0.01359255982 | 0 | 0 | 0 | 0 | 49 | 0 | 71 | 80 | 31.45 | 180.12 | 857.13 | 179.97 | 805.97 | 846.01 | 77.87 | 0.32 | Catalyst_01 | 65.91473 | 92.71288 | 96.0909 | 63.23598 | 56.11563 | 1.185435 | 27.94766 | 29.41083 | 68.20625 | 59.43523 | 1.118299 | 61.70087
3960.62 | 1769776581.1 | 30/01/2026_13:36:21,091 | 1 | 2 | 2.535841759e-06 | 6.897043022e-06 | 4.491720051e-10 | 5.79915109e-12 | 5.314410479e-13 | 1.291892157e-12 | 5.304176803e-12 | 8.748369217e-12 | 5.5315881e-13 | 1.984570277e-12 | 7.207574815e-12 | 3.409497687e-14 | 9.177620618e-15 | 4.999999912e-15 | 2.123465859e-14 | 4.999999912e-15 | 8.736322776e-11 | 1.198091973e-12 | 1.909606642e-13 | 1.059015987e-14 | 2.436630203e-14 | 6.923006612e-11 | 2.80012168e-12 | 1 | 1 | 1 | 1 | 1 | 1 | 1 | 0 | 0 | 0 | 0 | 0 | 0 | 0 | 0 | 0 | 0 | 1.050936554e-08 | 23.50432924 | 0 | 0.2918174332 | 2.201693319 | 34.13741523 | 1.200922038 | 38.09346449 | 0.7167120202 | 0.01801471149 | 0 | 0 | 0 | 0 | 48.99 | 0 | 71 | 80.03 | 31.45 | 180.12 | 861.1 | 179.91 | 806.77 | 849.1 | 77.87 | 0.32 | Catalyst_01 | 66.01033 | 92.69616 | 96.07635 | 63.18516 | 56.19178 | 1.188801 | 27.94262 | 29.40638 | 68.16373 | 59.52574 | 1.115886 | 61.79265
3966.356 | 1769776586.8 | 30/01/2026_13:36:26,827 | 1 | 2 | 2.533158522e-06 | 6.936815225e-06 | 4.491849948e-10 | 5.79874343e-12 | 5.331198265e-13 | 1.288425313e-12 | 5.339062959e-12 | 8.768630787e-12 | 5.550278119e-13 | 1.987463579e-12 | 7.204221161e-12 | 4.077980493e-14 | 4.999999912e-15 | 4.999999912e-15 | 1.262213939e-14 | 4.999999912e-15 | 8.737375407e-11 | 1.187760394e-12 | 1.87749935e-13 | 4.999999912e-15 | 2.587441031e-14 | 6.919524675e-11 | 2.833074487e-12 | 1 | 1 | 1 | 1 | 1 | 1 | 1 | 0 | 0 | 0 | 0 | 0 | 0 | 0 | 0 | 0 | 0 | 7.998030372e-09 | 23.48892049 | 0 | 0.287098734 | 2.210207598 | 34.14003309 | 1.213960321 | 38.08873896 | 0.7177211132 | 0.01792282973 | 0 | 0 | 0 | 0 | 49 | 0 | 71.02 | 80.02 | 31.46 | 180.12 | 863.18 | 179.89 | 806.91 | 850.23 | 77.87 | 0.32 | Catalyst_01 | 66.10593 | 92.66791 | 96.03376 | 63.17732 | 56.19609 | 1.190475 | 27.9341 | 29.39334 | 68.17605 | 59.55268 | 1.115662 | 61.83243
3972.092 | 1769776592.6 | 30/01/2026_13:36:32,563 | 1 | 2 | 2.537441105e-06 | 6.910277534e-06 | 4.486058747e-10 | 5.798173573e-12 | 5.34177791e-13 | 1.282756019e-12 | 5.372705753e-12 | 8.82468057e-12 | 5.64316443e-13 | 1.993778189e-12 | 7.188773014e-12 | 3.187818661e-14 | 4.999999912e-15 | 4.999999912e-15 | 5.362016712e-15 | 4.999999912e-15 | 8.726797063e-11 | 1.179124615e-12 | 1.935538589e-13 | 4.999999912e-15 | 2.809848505e-14 | 6.921969942e-11 | 2.83945892e-12 | 1 | 1 | 1 | 1 | 1 | 1 | 1 | 0 | 0 | 0 | 0 | 0 | 0 | 0 | 0 | 0 | 0 | 8.081528761e-09 | 23.51051636 | 0 | 0.2860455765 | 2.228141635 | 34.12187714 | 1.217890658 | 38.06212377 | 0.7210420292 | 0.01982296751 | 0 | 0 | 0 | 0 | 49 | 0 | 71.02 | 79.97 | 31.47 | 180.11 | 863.1 | 179.87 | 806.95 | 850.78 | 77.87 | 0.32 | Catalyst_01 | 66.20153 | 92.60842 | 96.02091 | 63.13318 | 56.16621 | 1.195984 | 27.91617 | 29.38941 | 68.17218 | 59.54372 | 1.115476 | 61.83854
3977.828 | 1769776598.3 | 30/01/2026_13:36:38,299 | 1 | 2 | 2.538163244e-06 | 6.912925983e-06 | 4.483954041e-10 | 5.793423467e-12 | 5.316375053e-13 | 1.282237662e-12 | 5.40031431e-12 | 8.881046072e-12 | 5.631945106e-13 | 1.992537645e-12 | 7.199530035e-12 | 2.933008112e-14 | 4.999999912e-15 | 8.440786657e-15 | 4.999999912e-15 | 4.999999912e-15 | 8.714972494e-11 | 1.179496713e-12 | 1.849326085e-13 | 4.999999912e-15 | 3.034679848e-14 | 6.930689356e-11 | 2.830113531e-12 | 1 | 1 | 1 | 1 | 1 | 1 | 1 | 0 | 0 | 0 | 0 | 0 | 0 | 0 | 0 | 0 | 0 | 7.920866907e-09 | 23.54435009 | 0 | 0.2767248295 | 2.244909363 | 34.08790299 | 1.214755844 | 38.05092049 | 0.7206017378 | 0.02201313326 | 0 | 0 | 0 | 0 | 49 | 0 | 70.99 | 79.97 | 31.46 | 180.11 | 859.34 | 179.9 | 806.24 | 847.77 | 77.86 | 0.32 | Catalyst_01 | 66.29713 | 92.55279 | 96.03116 | 63.11459 | 56.11028 | 1.195253 | 27.8994 | 29.39255 | 68.19307 | 59.49859 | 1.116259 | 61.80505
3983.564 | 1769776604.0 | 30/01/2026_13:36:44,035 | 1 | 2 | 2.547264558e-06 | 6.886486972e-06 | 4.486865601e-10 | 5.797767648e-12 | 5.2569624e-13 | 1.27392129e-12 | 5.364671814e-12 | 8.802962699e-12 | 5.715727371e-13 | 1.971089524e-12 | 7.207509329e-12 | 2.718992024e-14 | 4.999999912e-15 | 1.097288832e-14 | 4.999999912e-15 | 8.004217406e-15 | 8.734903079e-11 | 1.181625327e-12 | 1.856330573e-13 | 4.999999912e-15 | 3.393053389e-14 | 6.912679457e-11 | 2.815685619e-12 | 1 | 1 | 1 | 1 | 1 | 1 | 1 | 0 | 0 | 0 | 0 | 0 | 0 | 0 | 0 | 0 | 0 | 7.971213647e-09 | 23.48219406 | 0 | 0.2821730846 | 2.222651636 | 34.15977263 | 1.207582508 | 38.07269693 | 0.7140201658 | 0.02273914408 | 0 | 0 | 0 | 0 | 49 | 0 | 70.99 | 79.98 | 31.46 | 180.11 | 856.04 | 179.92 | 805.89 | 846.34 | 77.86 | 0.32 | Catalyst_01 | 66.39273 | 92.62663 | 96.05459 | 63.15071 | 56.22858 | 1.184336 | 27.92166 | 29.39972 | 68.17771 | 59.59342 | 1.114548 | 61.87491
3989.3 | 1769776609.8 | 30/01/2026_13:36:49,771 | 1 | 2 | 2.536571401e-06 | 6.84962788e-06 | 4.490780248e-10 | 5.803003911e-12 | 5.164376956e-13 | 1.264047786e-12 | 5.292303488e-12 | 8.684394349e-12 | 5.699530474e-13 | 1.950454988e-12 | 7.213256034e-12 | 1.873263846e-14 | 4.999999912e-15 | 1.257411601e-14 | 4.999999912e-15 | 1.876368052e-14 | 8.730447615e-11 | 1.193855236e-12 | 1.787396457e-13 | 4.999999912e-15 | 3.500401263e-14 | 6.919528145e-11 | 2.781305568e-12 | 1 | 1 | 1 | 1 | 1 | 1 | 1 | 0 | 0 | 0 | 0 | 0 | 0 | 0 | 0 | 0 | 0 | 7.942046791e-09 | 23.50926066 | 0 | 0.2874603872 | 2.188405445 | 34.14306888 | 1.193046807 | 38.11213315 | 0.7070686641 | 0.02244867857 | 0 | 0 | 0 | 0 | 49 | 0 | 71.02 | 79.98 | 31.46 | 180.12 | 855.21 | 179.97 | 805.74 | 844.56 | 77.87 | 0.32 | Catalyst_01 | 66.48833 | 92.74024 | 96.10208 | 63.21613 | 56.20109 | 1.172806 | 27.95591 | 29.41425 | 68.16472 | 59.51364 | 1.116248 | 61.76712
3995.036 | 1769776615.5 | 30/01/2026_13:36:55,507 | 1 | 2 | 2.529994617e-06 | 6.87592501e-06 | 4.496830963e-10 | 5.807689399e-12 | 5.085667673e-13 | 1.267748818e-12 | 5.27549315e-12 | 8.660047505e-12 | 5.748281625e-13 | 1.929312179e-12 | 7.216078863e-12 | 1.650031362e-14 | 4.999999912e-15 | 9.394926921e-15 | 4.999999912e-15 | 1.713673352e-14 | 8.731886048e-11 | 1.202496327e-12 | 1.7305165e-13 | 4.999999912e-15 | 3.120781086e-14 | 6.924896767e-11 | 2.778939622e-12 | 1 | 1 | 1 | 1 | 1 | 1 | 1 | 0 | 0 | 0 | 0 | 0 | 0 | 0 | 0 | 0 | 0 | 7.983892012e-09 | 23.51385348 | 0 | 0.2882367593 | 2.179731741 | 34.12941 | 1.191393797 | 38.14150683 | 0.6998984776 | 0.02015038646 | 0 | 0 | 0 | 0 | 49 | 0 | 70.98 | 80.02 | 31.46 | 180.13 | 856.2 | 180 | 805.95 | 844.65 | 77.87 | 0.32 | Catalyst_01 | 66.58393 | 92.76901 | 96.10748 | 63.26485 | 56.17861 | 1.160913 | 27.96458 | 29.41591 | 68.1961 | 59.47912 | 1.117555 | 61.72764
4000.772 | 1769776621.2 | 30/01/2026_13:37:01,243 | 1 | 2 | 2.551102853e-06 | 6.894400485e-06 | 4.497950068e-10 | 5.81769832e-12 | 5.019372504e-13 | 1.27330839e-12 | 5.260313452e-12 | 8.644980565e-12 | 5.717415473e-13 | 1.926225889e-12 | 7.232663687e-12 | 6.733325784e-15 | 4.999999912e-15 | 7.167945165e-15 | 4.999999912e-15 | 2.181334811e-14 | 8.722642747e-11 | 1.210006054e-12 | 1.661524244e-13 | 4.999999912e-15 | 3.339695396e-14 | 6.914668838e-11 | 2.7896021e-12 | 1 | 1 | 1 | 1 | 1 | 1 | 1 | 0 | 0 | 0 | 0 | 0 | 0 | 0 | 0 | 0 | 0 | 7.917244529e-09 | 23.4943006 | 0 | 0.2871313253 | 2.175731235 | 34.11308317 | 1.197136559 | 38.17422099 | 0.6990246768 | 0.02144943522 | 0 | 0 | 0 | 0 | 49 | 0 | 71.02 | 80 | 31.45 | 180.13 | 858.02 | 180.07 | 806.79 | 846.87 | 77.87 | 0.32 | Catalyst_01 | 66.67953 | 92.78228 | 96.08872 | 63.31911 | 56.15173 | 1.159464 | 27.96858 | 29.41016 | 68.24483 | 59.45247 | 1.119049 | 61.70363
4006.508 | 1769776627.0 | 30/01/2026_13:37:06,979 | 1 | 2 | 2.532096914e-06 | 7.000919595e-06 | 4.507695051e-10 | 5.822855653e-12 | 4.985683632e-13 | 1.284369529e-12 | 5.268448004e-12 | 8.685365795e-12 | 5.809342807e-13 | 1.922509677e-12 | 7.233057903e-12 | 7.792249105e-15 | 6.82985027e-15 | 4.999999912e-15 | 4.999999912e-15 | 2.348928072e-14 | 8.725326017e-11 | 1.214737946e-12 | 1.630280654e-13 | 4.999999912e-15 | 3.21546785e-14 | 6.933795205e-11 | 2.805444245e-12 | 1 | 1 | 1 | 1 | 1 | 1 | 1 | 0 | 0 | 0 | 0 | 0 | 0 | 0 | 0 | 0 | 0 | 8.962207865e-09 | 23.51782375 | 0 | 0.2842249278 | 2.181010234 | 34.06486867 | 1.202414713 | 38.19057282 | 0.6973073576 | 0.0216444504 | 0 | 0 | 0 | 0 | 49 | 0 | 70.98 | 80 | 31.46 | 180.11 | 861.9 | 180.12 | 807.24 | 848.48 | 77.87 | 0.32 | Catalyst_01 | 66.77513 | 92.76477 | 96.07148 | 63.34623 | 56.07237 | 1.156615 | 27.9633 | 29.40489 | 68.28695 | 59.37937 | 1.121113 | 61.64164
4012.244 | 1769776632.7 | 30/01/2026_13:37:12,715 | 1 | 2 | 2.544717063e-06 | 6.934149951e-06 | 4.496075179e-10 | 5.840704222e-12 | 5.02910864e-13 | 1.304451664e-12 | 5.289988066e-12 | 8.776334694e-12 | 5.771874948e-13 | 1.945983305e-12 | 7.232687105e-12 | 4.999999912e-15 | 1.548747906e-14 | 4.999999912e-15 | 4.999999912e-15 | 2.397048353e-14 | 8.722390171e-11 | 1.222012183e-12 | 1.696774774e-13 | 1.507613275e-14 | 2.425764803e-14 | 6.935384211e-11 | 2.843105525e-12 | 1 | 1 | 1 | 1 | 1 | 1 | 1 | 0 | 0 | 0 | 0 | 0 | 0 | 0 | 0 | 0 | 0 | 1.42251024e-08 | 23.53785377 | 0 | 0.2863999726 | 2.203604966 | 34.07190814 | 1.220955657 | 38.11596395 | 0.7053513562 | 0.01932103875 | 0 | 0 | 0 | 0 | 49 | 0 | 71.02 | 80 | 31.46 | 180.1 | 863.15 | 180.13 | 807.63 | 850.92 | 77.87 | 0.32 | Catalyst_01 | 66.87073 | 92.68981513 | 96.0109 | 63.22248 | 56.08396 | 1.169958 | 27.94071 | 29.38635 | 68.20866 | 59.43426 | 1.118692 | 61.72094
4017.98 | 1769776638.5 | 30/01/2026_13:37:18,451 | 1 | 2 | 2.537647106e-06 | 6.939473678e-06 | 4.491381156e-10 | 5.844870161e-12 | 5.100365659e-13 | 1.320300748e-12 | 5.339390822e-12 | 8.805566519e-12 | 5.823089949e-13 | 1.967797453e-12 | 7.242320459e-12 | 7.244105286e-15 | 2.2681152e-14 | 4.999999912e-15 | 1.578143506e-14 | 2.141995721e-14 | 8.718210182e-11 | 1.222668885e-12 | 1.680990281e-13 | 2.816444011e-14 | 1.761307944e-14 | 6.93247057e-11 | 2.850097545e-12 | 1 | 1 | 1 | 1 | 1 | 1 | 1 | 0 | 0 | 0 | 0 | 0 | 0 | 0 | 0 | 0 | 0 | 1.844391744e-08 | 23.53903848 | 0 | 0.2861682702 | 2.219304444 | 34.06767839 | 1.223939973 | 38.09338479 | 0.7134962227 | 0.01448517354 | 0 | 0 | 0 | 0 | 49 | 0 | 71.01 | 80 | 31.47 | 180.09 | 862.53 | 180.14 | 807.46 | 850.47 | 77.87 | 0.32 | Catalyst_01 | 66.96633 | 92.63773 | 96.00115 | 63.18503 | 56.07699 | 1.183467 | 27.92501 | 29.38336 | 68.20658 | 59.44625 | 1.118168 | 61.74473
4023.716 | 1769776644.2 | 30/01/2026_13:37:24,187 | 1 | 2 | 2.531995278e-06 | 6.854878848e-06 | 4.490111616e-10 | 5.828522994e-12 | 5.188746026e-13 | 1.329523189e-12 | 5.359745633e-12 | 8.825811609e-12 | 5.788824281e-13 | 1.980514277e-12 | 7.236523446e-12 | 1.202306687e-14 | 2.697115534e-14 | 4.999999912e-15 | 2.461951406e-14 | 1.993174235e-14 | 8.730210305e-11 | 1.226489396e-12 | 1.67511133e-13 | 3.5675354e-14 | 1.629173006e-14 | 6.936916319e-11 | 2.830397375e-12 | 1 | 1 | 1 | 1 | 1 | 1 | 1 | 0 | 0 | 0 | 0 | 0 | 0 | 0 | 0 | 0 | 0 | 2.095775741e-08 | 23.54117112 | 0 | 0.2882653801 | 2.225790092 | 34.0927319 | 1.214151251 | 38.06216004 | 0.7171268731 | 0.01359965643 | 0 | 0 | 0 | 0 | 48.99 | 0 | 71 | 80.03 | 31.47 | 180.11 | 859.35 | 180.1 | 807.19 | 849.32 | 77.87 | 0.32 | Catalyst_01 | 67.06193 | 92.61622 | 96.03313 | 63.13324 | 56.11823 | 1.18949 | 27.91852 | 29.39315 | 68.1665 | 59.48654 | 1.11643 | 61.78054
4029.452 | 1769776649.9 | 30/01/2026_13:37:29,923 | 1 | 2 | 2.535772865e-06 | 6.918217878e-06 | 4.490878225e-10 | 5.82509041e-12 | 5.223050182e-13 | 1.318564507e-12 | 5.317302154e-12 | 8.79364203e-12 | 5.731293803e-13 | 1.982033461e-12 | 7.250210415e-12 | 1.801084272e-14 | 2.939653593e-14 | 4.999999912e-15 | 2.98971324e-14 | 9.023362366e-15 | 8.732766593e-11 | 1.216341589e-12 | 1.782293795e-13 | 3.079355754e-14 | 1.531770316e-14 | 6.910366029e-11 | 2.794270891e-12 | 1 | 1 | 1 | 1 | 1 | 1 | 1 | 0 | 0 | 0 | 0 | 0 | 0 | 0 | 0 | 0 | 0 | 2.244126644e-08 | 23.4752236 | 0 | 0.2856780958 | 2.215244016 | 34.14166063 | 1.200510538 | 38.10574451 | 0.717888361 | 0.01389000337 | 0 | 0 | 0 | 0 | 49 | 0 | 70.98 | 79.98 | 31.47 | 180.13 | 857.6 | 180.08 | 806.5 | 846.52 | 77.86 | 0.32 | Catalyst_01 | 67.15753 | 92.6512 | 96.0777 | 63.20553 | 56.19877 | 1.190753 | 27.92907 | 29.40679 | 68.21879 | 59.54678 | 1.116107 | 61.82126
4035.188 | 1769776655.7 | 30/01/2026_13:37:35,659 | 1 | 2 | 2.535098929e-06 | 6.862755981e-06 | 4.494371264e-10 | 5.825243499e-12 | 5.203856551e-13 | 1.302057745e-12 | 5.265034502e-12 | 8.693355931e-12 | 5.60592588e-13 | 1.966886723e-12 | 7.225384353e-12 | 2.829978412e-14 | 2.116335197e-14 | 4.999999912e-15 | 3.280904194e-14 | 6.079440913e-15 | 8.74606082e-11 | 1.21304247e-12 | 1.909649874e-13 | 2.907202406e-14 | 1.9444241e-14 | 6.926433732e-11 | 2.761946921e-12 | 1 | 1 | 1 | 1 | 1 | 1 | 1 | 0 | 0 | 0 | 0 | 0 | 0 | 0 | 0 | 0 | 0 | 1.768726028e-08 | 23.50822498 | 0 | 0.2966250692 | 2.184555042 | 34.15945136 | 1.185005662 | 38.1026466 | 0.7111264036 | 0.01503224359 | 0 | 0 | 0 | 0 | 49.01 | 0 | 71 | 80.02 | 31.47 | 180.11 | 855.6 | 180.02 | 806.37 | 845.49 | 77.87 | 0.32 | Catalyst_01 | 67.25313 | 92.75301 | 96.12836 | 63.20039 | 56.22806 | 1.179537 | 27.95976 | 29.4223 | 68.13837 | 59.52985 | 1.115435 | 61.77451
4040.924 | 1769776661.4 | 30/01/2026_13:37:41,395 | 1 | 2 | 2.533673069e-06 | 6.87592501e-06 | 4.49725257e-10 | 5.805506683e-12 | 5.286915654e-13 | 1.288993326e-12 | 5.241254913e-12 | 8.710197494e-12 | 5.5705115e-13 | 1.962285803e-12 | 7.210754129e-12 | 3.615363624e-14 | 1.508195695e-14 | 4.999999912e-15 | 2.715451257e-14 | 4.999999912e-15 | 8.737953416e-11 | 1.203478398e-12 | 1.923828799e-13 | 1.640912883e-14 | 2.695660501e-14 | 6.923358414e-11 | 2.748729196e-12 | 1 | 1 | 1 | 1 | 1 | 1 | 1 | 0 | 0 | 0 | 0 | 0 | 0 | 0 | 0 | 0 | 0 | 1.396681476e-08 | 23.50166582 | 0 | 0.2892017681 | 2.184537472 | 34.1410245 | 1.180246417 | 38.13392806 | 0.7093860878 | 0.02094837367 | 0 | 0 | 0 | 0 | 49 | 0 | 71 | 79.98 | 31.48 | 180.1 | 855.85 | 179.99 | 806.66 | 845.3 | 77.87 | 0.32 | Catalyst_01 | 67.34873 | 92.75307 | 96.14391 | 63.25228 | 56.19772 | 1.17665 | 27.95977 | 29.42705 | 68.19427 | 59.49279 | 1.116953 | 61.73632
4046.66 | 1769776667.1 | 30/01/2026_13:37:47,131 | 1 | 2 | 2.53112853e-06 | 6.944786492e-06 | 4.498274531e-10 | 5.80499494e-12 | 5.312149917e-13 | 1.281677455e-12 | 5.242548149e-12 | 8.658211301e-12 | 5.54147494e-13 | 1.961396323e-12 | 7.207299427e-12 | 3.547744645e-14 | 6.679478205e-15 | 7.820375681e-15 | 1.93884605e-14 | 4.999999912e-15 | 8.760007997e-11 | 1.198715931e-12 | 1.927505735e-13 | 8.740077279e-15 | 2.728160817e-14 | 6.921620221e-11 | 2.747133467e-12 | 1 | 1 | 1 | 1 | 1 | 1 | 1 | 0 | 0 | 0 | 0 | 0 | 0 | 0 | 0 | 0 | 0 | 9.045825298e-09 | 23.47868876 | 0 | 0.2935776467 | 2.171944433 | 34.20188286 | 1.17703725 | 38.11502546 | 0.7083540077 | 0.01912735296 | 0 | 0 | 0 | 0 | 49 | 0 | 71 | 80 | 31.48 | 180.08 | 858.94 | 179.93 | 807.56 | 846.29 | 77.87 | 0.32 | Catalyst_01 | 67.44433 | 92.79485 | 96.15439 | 63.22092 | 56.2979 | 1.174938 | 27.97237 | 29.43026 | 68.12978 | 59.58243 | 1.114413 | 61.81048
4052.396 | 1769776672.9 | 30/01/2026_13:37:52,867 | 1 | 2 | 2.532441613e-06 | 6.982158084e-06 | 4.498771078e-10 | 5.800048809e-12 | 5.287007811e-13 | 1.272835895e-12 | 5.25924226e-12 | 8.702659253e-12 | 5.566935259e-13 | 1.951039373e-12 | 7.21278896e-12 | 4.026659106e-14 | 4.999999912e-15 | 1.556655128e-14 | 8.336986158e-15 | 4.999999912e-15 | 8.725375283e-11 | 1.194168245e-12 | 2.016182631e-13 | 4.999999912e-15 | 3.472897425e-14 | 6.89841656e-11 | 2.776168184e-12 | 1 | 1 | 1 | 1 | 1 | 1 | 1 | 0 | 0 | 0 | 0 | 0 | 0 | 0 | 0 | 0 | 0 | 8.250405295e-09 | 23.44455134 | 0 | 0.2979746495 | 2.187518481 | 34.12934953 | 1.192626169 | 38.19041011 | 0.7063273822 | 0.02437662507 | 0 | 0 | 0 | 0 | 48.99 | 0 | 71 | 80 | 31.49 | 180.09 | 860.99 | 179.91 | 807.97 | 849.38 | 77.87 | 0.32 | Catalyst_01 | 67.53993 | 92.74318 | 96.10346 | 63.34596 | 56.17851 | 1.171577 | 27.95679 | 29.41468 | 68.30256 | 59.48837 | 1.11899 | 61.74238
4058.132 | 1769776678.6 | 30/01/2026_13:37:58,603 | 1 | 2 | 2.537736236e-06 | 6.897043022e-06 | 4.497258399e-10 | 5.809080647e-12 | 5.271369821e-13 | 1.26368718e-12 | 5.291064895e-12 | 8.718031505e-12 | 5.637892497e-13 | 1.959609775e-12 | 7.206184434e-12 | 3.361717575e-14 | 4.999999912e-15 | 1.408997634e-14 | 4.999999912e-15 | 5.397424383e-15 | 8.743107627e-11 | 1.186317754e-12 | 1.960495975e-13 | 4.999999912e-15 | 3.187091568e-14 | 6.911094613e-11 | 2.821670848e-12 | 1 | 1 | 1 | 1 | 1 | 1 | 1 | 0 | 0 | 0 | 0 | 0 | 0 | 0 | 0 | 0 | 0 | 8.172434979e-09 | 23.4579426 | 0 | 0.2913612108 | 2.19116943 | 34.15946643 | 1.209508151 | 38.13028835 | 0.7089597942 | 0.02164873231 | 0 | 0 | 0 | 0 | 49 | 0 | 71 | 80.02 | 31.49 | 180.11 | 864.19 | 179.87 | 808.31 | 851.97 | 77.87 | 0.32 | Catalyst_01 | 67.63553 | 92.73107 | 96.0483 | 63.24624 | 56.22808 | 1.175943 | 27.95314 | 29.39779 | 68.20394 | 59.56218 | 1.116244 | 61.82576
4063.868 | 1769776684.3 | 30/01/2026_13:38:04,339 | 1 | 2 | 2.536889724e-06 | 7.019722489e-06 | 4.493537487e-10 | 5.809683897e-12 | 5.295157758e-13 | 1.273530435e-12 | 5.325073282e-12 | 8.753948087e-12 | 5.719384927e-13 | 1.959318558e-12 | 7.217908563e-12 | 2.931358769e-14 | 4.999999912e-15 | 1.329056697e-14 | 4.999999912e-15 | 1.084579272e-14 | 8.723583661e-11 | 1.190504834e-12 | 1.873162812e-13 | 4.999999912e-15 | 3.633360363e-14 | 6.927652896e-11 | 2.830128059e-12 | 1 | 1 | 1 | 1 | 1 | 1 | 1 | 0 | 0 | 0 | 0 | 0 | 0 | 0 | 0 | 0 | 0 | 8.050478235e-09 | 23.52138677 | 0 | 0.288159342 | 2.205375527 | 34.09332955 | 1.213687375 | 38.11070175 | 0.7097413607 | 0.0239872991 | 0 | 0 | 0 | 0 | 49 | 0 | 71.02 | 80 | 31.49 | 180.13 | 862.73 | 179.9 | 808.05 | 851.66 | 77.87 | 0.32 | Catalyst_01 | 67.73113 | 92.68394 | 96.03465 | 63.21375 | 56.11922 | 1.177239 | 27.93894 | 29.39361 | 68.20356 | 59.46592 | 1.117835 | 61.74715
4069.604 | 1769776690.1 | 30/01/2026_13:38:10,075 | 1 | 2 | 2.530076927e-06 | 6.928837593e-06 | 4.491647887e-10 | 5.819245693e-12 | 5.228159485e-13 | 1.267373684e-12 | 5.323324247e-12 | 8.740686126e-12 | 5.759879878e-13 | 1.956361505e-12 | 7.226210515e-12 | 2.018252508e-14 | 4.999999912e-15 | 1.331385021e-14 | 4.999999912e-15 | 1.871565714e-14 | 8.729143797e-11 | 1.19778883e-12 | 1.777408922e-13 | 4.999999912e-15 | 3.453687735e-14 | 6.93465424e-11 | 2.814972214e-12 | 1 | 1 | 1 | 1 | 1 | 1 | 1 | 0 | 0 | 0 | 0 | 0 | 0 | 0 | 0 | 0 | 0 | 7.929583981e-09 | 23.54040652 | 0 | 0.285787304 | 2.202094458 | 34.10853151 | 1.207039191 | 38.08687895 | 0.7089451579 | 0.0226585424 | 0 | 0 | 0 | 0 | 49 | 0 | 71.01 | 79.97 | 31.49 | 180.13 | 861.14 | 179.92 | 807.74 | 849.55 | 77.87 | 0.32 | Catalyst_01 | 67.82673 | 92.69483 | 96.05637 | 63.17424 | 56.14424 | 1.175919 | 27.94222 | 29.40026 | 68.15293 | 59.48214 | 1.116638 | 61.75583
4075.34 | 1769776695.8 | 30/01/2026_13:38:15,811 | 1 | 2 | 2.534184659e-06 | 6.947448128e-06 | 4.493405092e-10 | 5.814713294e-12 | 5.159908958e-13 | 1.270539555e-12 | 5.295868778e-12 | 8.68806329e-12 | 5.740194561e-13 | 1.937409651e-12 | 7.230734241e-12 | 1.073616632e-14 | 4.999999912e-15 | 1.122511779e-14 | 4.999999912e-15 | 1.743020672e-14 | 8.724380246e-11 | 1.20303832e-12 | 1.710361995e-13 | 4.999999912e-15 | 2.790783487e-14 | 6.934460645e-11 | 2.778232071e-12 | 1 | 1 | 1 | 1 | 1 | 1 | 1 | 0 | 0 | 0 | 0 | 0 | 0 | 0 | 0 | 0 | 0 | 7.928118364e-09 | 23.5498994 | 0 | 0.2853531282 | 2.189582065 | 34.10676057 | 1.191691731 | 38.11796379 | 0.7026612223 | 0.01845024232 | 0 | 0 | 0 | 0 | 49 | 0 | 71 | 80.03 | 31.49 | 180.12 | 857.64 | 179.98 | 807.04 | 848.09 | 77.87 | 0.32 | Catalyst_01 | 67.92233 | 92.73633 | 96.10651 | 63.2258 | 56.14132 | 1.165496 | 27.95473 | 29.41561 | 68.17802 | 59.45016 | 1.117607 | 61.70706
4081.076 | 1769776701.5 | 30/01/2026_13:38:21,547 | 1 | 2 | 2.538327408e-06 | 6.928837593e-06 | 4.497358874e-10 | 5.823710871e-12 | 5.047313479e-13 | 1.26897169e-12 | 5.237572962e-12 | 8.639950734e-12 | 5.696033922e-13 | 1.919133689e-12 | 7.235501694e-12 | 9.222728511e-15 | 4.999999912e-15 | 6.19586305e-15 | 4.999999912e-15 | 2.062782386e-14 | 8.744263646e-11 | 1.210881005e-12 | 1.692996058e-13 | 4.999999912e-15 | 2.861023186e-14 | 6.917288964e-11 | 2.753710454e-12 | 1 | 1 | 1 | 1 | 1 | 1 | 1 | 0 | 0 | 0 | 0 | 0 | 0 | 0 | 0 | 0 | 0 | 7.924181502e-09 | 23.48742467 | 0 | 0.2862829005 | 2.169617891 | 34.17819754 | 1.181545235 | 38.14357791 | 0.6959704303 | 0.01958178225 | 0 | 0 | 0 | 0 | 49 | 0 | 71 | 80 | 31.5 | 180.11 | 856.32 | 180.01 | 806.95 | 845.77 | 77.87 | 0.32 | Catalyst_01 | 68.01793 | 92.80256 | 96.13966 | 63.26828 | 56.25891 | 1.154398 | 27.97469 | 29.42576 | 68.17515 | 59.54343 | 1.116021 | 61.77508
4086.812 | 1769776707.3 | 30/01/2026_13:38:27,283 | 1 | 2 | 2.531358859e-06 | 6.95011795e-06 | 4.501519713e-10 | 5.829497475e-12 | 4.982022282e-13 | 1.27136615e-12 | 5.206190513e-12 | 8.608481115e-12 | 5.727505059e-13 | 1.906785927e-12 | 7.239861922e-12 | 8.464069899e-15 | 4.999999912e-15 | 4.999999912e-15 | 4.999999912e-15 | 2.044350102e-14 | 8.720739408e-11 | 1.21912929e-12 | 1.66833466e-13 | 6.655712155e-15 | 2.4704402e-14 | 6.90210597e-11 | 2.759698069e-12 | 1 | 1 | 1 | 1 | 1 | 1 | 1 | 0 | 0 | 0 | 0 | 0 | 0 | 0 | 0 | 0 | 0 | 7.975782385e-09 | 23.4650526 | 0 | 0.288408665 | 2.161782766 | 34.12643557 | 1.186386413 | 38.22538069 | 0.6929079058 | 0.01774825968 | 0 | 0 | 0 | 0 | 49 | 0 | 70.99 | 80.02 | 31.5 | 180.08 | 856.46 | 180.08 | 807.34 | 845.48 | 77.87 | 0.32 | Catalyst_01 | 68.11353 | 92.82856 | 96.12385 | 63.40397 | 56.17371 | 1.149318 | 27.98253 | 29.42091 | 68.30222 | 59.45015 | 1.120111 | 61.68495
4092.548 | 1769776713.0 | 30/01/2026_13:38:33,019 | 1 | 2 | 2.533563475e-06 | 7.000919595e-06 | 4.500091411e-10 | 5.838535818e-12 | 4.909571014e-13 | 1.285811843e-12 | 5.206930373e-12 | 8.617265755e-12 | 5.672439515e-13 | 1.90684404e-12 | 7.231602036e-12 | 5.553618953e-15 | 1.412199079e-14 | 4.999999912e-15 | 4.999999912e-15 | 2.395932641e-14 | 8.736581597e-11 | 1.216482752e-12 | 1.630188768e-13 | 1.213900535e-14 | 3.077754184e-14 | 6.905596234e-11 | 2.76371287e-12 | 1 | 1 | 1 | 1 | 1 | 1 | 1 | 0 | 0 | 0 | 0 | 0 | 0 | 0 | 0 | 0 | 0 | 1.330863853e-08 | 23.46030338 | 0 | 0.2823238707 | 2.161604708 | 34.16711306 | 1.187229176 | 38.18674435 | 0.6919729667 | 0.02114706632 | 0 | 0 | 0 | 0 | 49.01 | 0 | 71 | 80.03 | 31.51 | 180.09 | 861.95 | 180.18 | 808.64 | 848.71 | 77.87 | 0.32 | Catalyst_01 | 68.20913 | 92.82915 | 96.12109 | 63.33988 | 56.24067 | 1.147767 | 27.98271 | 29.42007 | 68.23275 | 59.5217 | 1.117646 | 61.753
4098.284 | 1769776718.8 | 30/01/2026_13:38:38,755 | 1 | 2 | 2.536803322e-06 | 6.942141226e-06 | 4.499572104e-10 | 5.830167946e-12 | 4.964074399e-13 | 1.290559456e-12 | 5.207295099e-12 | 8.640622939e-12 | 5.745957096e-13 | 1.921442823e-12 | 7.250002248e-12 | 9.143173482e-15 | 2.066469012e-14 | 4.999999912e-15 | 6.779887185e-15 | 2.165424483e-14 | 8.748097385e-11 | 1.224383876e-12 | 1.653200688e-13 | 2.391275993e-14 | 2.575992533e-14 | 6.902772104e-11 | 2.775486655e-12 | 1 | 1 | 1 | 1 | 1 | 1 | 1 | 0 | 0 | 0 | 0 | 0 | 0 | 0 | 0 | 0 | 0 | 1.733917262e-08 | 23.44138378 | 0 | 0.2873537575 | 2.164736837 | 34.193639 | 1.191665789 | 38.16609163 | 0.697268205 | 0.01904528713 | 0 | 0 | 0 | 0 | 49 | 0 | 71 | 80 | 31.51 | 180.1 | 863.53 | 180.21 | 808.81 | 851.52 | 77.87 | 0.32 | Catalyst_01 | 68.30473 | 92.81876 | 96.1066 | 63.30563 | 56.28433 | 1.15655 | 27.97958 | 29.41564 | 68.20349 | 59.57577 | 1.116175 | 61.80913
4104.02 | 1769776724.5 | 30/01/2026_13:38:44,491 | 1 | 2 | 2.536477041e-06 | 6.934149951e-06 | 4.496913952e-10 | 5.83641295e-12 | 5.056572565e-13 | 1.306202867e-12 | 5.25185841e-12 | 8.706899784e-12 | 5.712550116e-13 | 1.947189372e-12 | 7.24676005e-12 | 1.099082932e-14 | 2.5512053e-14 | 4.999999912e-15 | 2.096398413e-14 | 1.640039423e-14 | 8.723135408e-11 | 1.219952524e-12 | 1.6855503e-13 | 2.855832568e-14 | 2.315264611e-14 | 6.918748213e-11 | 2.815026857e-12 | 1 | 1 | 1 | 1 | 1 | 1 | 1 | 0 | 0 | 0 | 0 | 0 | 0 | 0 | 0 | 0 | 0 | 2.007456936e-08 | 23.50011402 | 0 | 0.2824891869 | 2.186273968 | 34.10117684 | 1.209440874 | 38.15175534 | 0.7058435187 | 0.01792281814 | 0 | 0 | 0 | 0 | 49 | 0 | 71 | 80 | 31.53 | 180.11 | 864.5 | 180.25 | 808.86 | 852.25 | 77.87 | 0.32 | Catalyst_01 | 68.40033 | 92.74731 | 96.04852 | 63.28185 | 56.13213 | 1.170774 | 27.95804 | 29.39786 | 68.23039 | 59.4554 | 1.118781 | 61.72164
4109.756 | 1769776730.2 | 30/01/2026_13:38:50,227 | 1 | 2 | 2.545891448e-06 | 6.931493317e-06 | 4.494740413e-10 | 5.840955757e-12 | 5.112380788e-13 | 1.311224458e-12 | 5.298876355e-12 | 8.762469049e-12 | 5.753767146e-13 | 1.969953497e-12 | 7.255380324e-12 | 1.773386634e-14 | 3.177777594e-14 | 4.999999912e-15 | 2.947269436e-14 | 1.859923585e-14 | 8.746095514e-11 | 1.221264517e-12 | 1.740154922e-13 | 3.5258668e-14 | 2.464522151e-14 | 6.932230484e-11 | 2.821872293e-12 | 1 | 1 | 1 | 1 | 1 | 1 | 1 | 0 | 0 | 0 | 0 | 0 | 0 | 0 | 0 | 0 | 0 | 2.380612611e-08 | 23.51147828 | 0 | 0.2865041996 | 2.200690153 | 34.135163 | 1.210171056 | 38.07781674 | 0.7128615882 | 0.01856095022 | 0 | 0 | 0 | 0 | 49 | 0 | 71.02 | 80.03 | 31.52 | 180.11 | 863.86 | 180.27 | 808.76 | 851.92 | 77.87 | 0.32 | Catalyst_01 | 68.49593 | 92.69948 | 96.04614 | 63.15921 | 56.18808 | 1.182415 | 27.94362 | 29.39713 | 68.13329 | 59.53037 | 1.115501 | 61.80251
4115.492 | 1769776736.0 | 30/01/2026_13:38:55,963 | 1 | 2 | 2.535555268e-06 | 6.846995802e-06 | 4.492548833e-10 | 5.831239137e-12 | 5.223269191e-13 | 1.315000517e-12 | 5.293853897e-12 | 8.770350765e-12 | 5.666977846e-13 | 1.972677664e-12 | 7.248195967e-12 | 2.522731102e-14 | 3.037299213e-14 | 4.999999912e-15 | 3.140135789e-14 | 7.752951859e-15 | 8.730964562e-11 | 1.213256817e-12 | 1.79454162e-13 | 3.015955676e-14 | 1.934431822e-14 | 6.915160111e-11 | 2.799805526e-12 | 1 | 1 | 1 | 1 | 1 | 1 | 1 | 0 | 0 | 0 | 0 | 0 | 0 | 0 | 0 | 0 | 0 | 2.298354773e-08 | 23.48749004 | 0 | 0.2829893423 | 2.206195002 | 34.13056791 | 1.202984669 | 38.11373706 | 0.7140599326 | 0.01625233277 | 0 | 0 | 0 | 0 | 49 | 0 | 71.01 | 80.03 | 31.53 | 180.09 | 861.12 | 180.28 | 808.19 | 850.93 | 77.87 | 0.32 | Catalyst_01 | 68.59153 | 92.68122 | 96.06962 | 63.21879 | 56.18051 | 1.184402 | 27.93812 | 29.40432 | 68.211 | 59.52061 | 1.116704 | 61.79218
4121.228 | 1769776741.7 | 30/01/2026_13:39:01,699 | 1 | 2 | 2.544149311e-06 | 6.889119049e-06 | 4.493913019e-10 | 5.816577688e-12 | 5.241008907e-13 | 1.298452014e-12 | 5.262076365e-12 | 8.713878577e-12 | 5.601943063e-13 | 1.969236189e-12 | 7.237566015e-12 | 3.237975209e-14 | 1.751315327e-14 | 5.444477063e-15 | 2.841765214e-14 | 4.999999912e-15 | 8.724745926e-11 | 1.211107603e-12 | 1.886594451e-13 | 1.956211241e-14 | 2.053614609e-14 | 6.942123959e-11 | 2.751503886e-12 | 1 | 1 | 1 | 1 | 1 | 1 | 1 | 0 | 0 | 0 | 0 | 0 | 0 | 0 | 0 | 0 | 0 | 1.547022786e-08 | 23.56843364 | 0 | 0.2918083887 | 2.189852764 | 34.09139243 | 1.181722707 | 38.11021728 | 0.7120925955 | 0.01667188211 | 0 | 0 | 0 | 0 | 48.99 | 0 | 71 | 80.02 | 31.54 | 180.08 | 859.31 | 180.27 | 807.81 | 848.2 | 77.86 | 0.32 | Catalyst_01 | 68.68713 | 92.73544 | 96.13908 | 63.21295 | 56.11603 | 1.181139 | 27.95446 | 29.42558 | 68.16483 | 59.41333 | 1.117884 | 61.6658
4126.964 | 1769776747.4 | 30/01/2026_13:39:07,435 | 1 | 2 | 2.528105824e-06 | 6.889119049e-06 | 4.499107198e-10 | 5.804540876e-12 | 5.249686861e-13 | 1.277216072e-12 | 5.214646857e-12 | 8.637163901e-12 | 5.435392262e-13 | 1.954525083e-12 | 7.220239597e-12 | 3.602412151e-14 | 9.224668216e-15 | 4.999999912e-15 | 1.993125954e-14 | 4.999999912e-15 | 8.717357391e-11 | 1.205048539e-12 | 1.987533808e-13 | 1.196049654e-14 | 2.693963047e-14 | 6.907938804e-11 | 2.723889907e-12 | 1 | 1 | 1 | 1 | 1 | 1 | 1 | 0 | 0 | 0 | 0 | 0 | 0 | 0 | 0 | 0 | 0 | 1.073841218e-08 | 23.48576539 | 0 | 0.3007921774 | 2.170071211 | 34.10893952 | 1.171296796 | 38.2077656 | 0.7067121898 | 0.01988671508 | 0 | 0 | 0 | 0 | 49 | 0 | 71.02 | 80.02 | 31.56 | 180.07 | 856.56 | 180.25 | 807.51 | 846.88 | 77.86 | 0.32 | Catalyst_01 | 68.78273 | 92.80106 | 96.17315 | 63.37475 | 56.14491 | 1.172215 | 27.97424 | 29.436 | 68.29098 | 59.41263 | 1.120169 | 61.64496
4132.7 | 1769776753.2 | 30/01/2026_13:39:13,171 | 1 | 2 | 2.537806495e-06 | 6.84962788e-06 | 4.501000406e-10 | 5.79426394e-12 | 5.25838921e-13 | 1.266826704e-12 | 5.203573249e-12 | 8.62562452e-12 | 5.485384282e-13 | 1.936450349e-12 | 7.210169961e-12 | 3.75171831e-14 | 4.999999912e-15 | 7.08548312e-15 | 1.729147458e-14 | 4.999999912e-15 | 8.757800735e-11 | 1.190720265e-12 | 1.930595712e-13 | 5.71562925e-15 | 2.850642628e-14 | 6.922698526e-11 | 2.723731614e-12 | 1 | 1 | 1 | 1 | 1 | 1 | 1 | 0 | 0 | 0 | 0 | 0 | 0 | 0 | 0 | 0 | 0 | 7.966486557e-09 | 23.48466857 | 0 | 0.2880157505 | 2.159577381 | 34.20201114 | 1.167436737 | 38.14177062 | 0.6994903826 | 0.02048539031 | 0 | 0 | 0 | 0 | 49 | 0 | 71 | 80 | 31.55 | 180.1 | 858.67 | 180.17 | 808.44 | 847.94 | 77.87 | 0.32 | Catalyst_01 | 68.87833 | 92.83587 | 96.18576 | 63.26529 | 56.29811 | 1.160236 | 27.98474 | 29.43986 | 68.14746 | 59.55986 | 1.115191 | 61.77453
4138.436 | 1769776758.9 | 30/01/2026_13:39:18,907 | 1 | 2 | 2.530880238e-06 | 6.915575341e-06 | 4.502610229e-10 | 5.799975951e-12 | 5.281571079e-13 | 1.256307775e-12 | 5.198866077e-12 | 8.605046363e-12 | 5.462057672e-13 | 1.930526052e-12 | 7.203578012e-12 | 3.467027487e-14 | 4.999999912e-15 | 9.795597222e-15 | 5.154398772e-15 | 4.999999912e-15 | 8.752647218e-11 | 1.191001399e-12 | 1.953136817e-13 | 4.999999912e-15 | 3.60246094e-14 | 6.927633467e-11 | 2.734819966e-12 | 1 | 1 | 1 | 1 | 1 | 1 | 1 | 0 | 0 | 0 | 0 | 0 | 0 | 0 | 0 | 0 | 0 | 8.198008371e-09 | 23.499103 | 0 | 0.292865359 | 2.153969209 | 34.17940391 | 1.171959089 | 38.15238059 | 0.6972334882 | 0.02417028847 | 0 | 0 | 0 | 0 | 49 | 0 | 71 | 80 | 31.56 | 180.11 | 860.68 | 180.14 | 808.9 | 849.54 | 77.87 | 0.32 | Catalyst_01 | 68.97393 | 92.85448 | 96.17098 | 63.28288 | 56.2609 | 1.156493 | 27.99034 | 29.43534 | 68.15276 | 59.51937 | 1.116239 | 61.73553
4144.172 | 1769776764.6 | 30/01/2026_13:39:24,643 | 1 | 2 | 2.528183359e-06 | 6.923537512e-06 | 4.500328721e-10 | 5.802134381e-12 | 5.179646317e-13 | 1.250940974e-12 | 5.213164969e-12 | 8.610755338e-12 | 5.547955216e-13 | 1.930221391e-12 | 7.200975927e-12 | 3.228564334e-14 | 4.999999912e-15 | 1.33133674e-14 | 4.999999912e-15 | 7.244101898e-15 | 8.74567363e-11 | 1.192904608e-12 | 1.879697027e-13 | 4.999999912e-15 | 3.64728118e-14 | 6.926473284e-11 | 2.759793912e-12 | 1 | 1 | 1 | 1 | 1 | 1 | 1 | 0 | 0 | 0 | 0 | 0 | 0 | 0 | 0 | 0 | 0 | 8.122155056e-09 | 23.50392379 | 0 | 0.2898335795 | 2.157696079 | 34.1649539 | 1.18281838 | 38.14729685 | 0.6981170448 | 0.02400457511 | 0 | 0 | 0 | 0 | 49 | 0 | 71 | 80 | 31.56 | 180.11 | 864.15 | 180.1 | 809.34 | 852.15 | 77.87 | 0.32 | Catalyst_01 | 69.06953 | 92.84211 | 96.1355 | 63.27445 | 56.23711 | 1.157958 | 27.98662 | 29.42448 | 68.15275 | 59.50932 | 1.116562 | 61.73576
4149.908 | 1769776770.4 | 30/01/2026_13:39:30,379 | 1 | 2 | 2.533727638e-06 | 6.915575341e-06 | 4.498156014e-10 | 5.810409879e-12 | 5.17190945e-13 | 1.254952088e-12 | 5.249581585e-12 | 8.642118271e-12 | 5.690687179e-13 | 1.929921284e-12 | 7.21071293e-12 | 2.171341855e-14 | 4.999999912e-15 | 9.869817637e-15 | 4.999999912e-15 | 1.196534327e-14 | 8.738775675e-11 | 1.188238635e-12 | 1.833347656e-13 | 4.999999912e-15 | 3.606777759e-14 | 6.906850786e-11 | 2.800761359e-12 | 1 | 1 | 1 | 1 | 1 | 1 | 1 | 0 | 0 | 0 | 0 | 0 | 0 | 0 | 0 | 0 | 0 | 7.992903504e-09 | 23.4577429 | 0 | 0.2853933396 | 2.171150958 | 34.16580871 | 1.201000376 | 38.16045862 | 0.6997812843 | 0.02317627653 | 0 | 0 | 0 | 0 | 49 | 0 | 71 | 79.98 | 31.57 | 180.09 | 864.8 | 180.09 | 809.39 | 852.72 | 77.86 | 0.32 | Catalyst_01 | 69.16513 | 92.79748 | 96.0761 | 63.29628 | 56.23852 | 1.160719 | 27.97316 | 29.4063 | 68.20906 | 59.54362 | 1.11692 | 61.78924
4155.644 | 1769776776.1 | 30/01/2026_13:39:36,115 | 1 | 2 | 2.528333198e-06 | 6.966115961e-06 | 4.49567189e-10 | 5.811661916e-12 | 5.131540809e-13 | 1.262324338e-12 | 5.2713541e-12 | 8.670455846e-12 | 5.655365499e-13 | 1.938273327e-12 | 7.226477663e-12 | 1.991766805e-14 | 4.999999912e-15 | 1.157825599e-14 | 4.999999912e-15 | 1.321198264e-14 | 8.742971624e-11 | 1.197394072e-12 | 1.756269419e-13 | 4.999999912e-15 | 3.287112607e-14 | 6.928062984e-11 | 2.817063206e-12 | 1 | 1 | 1 | 1 | 1 | 1 | 1 | 0 | 0 | 0 | 0 | 0 | 0 | 0 | 0 | 0 | 0 | 7.968880022e-09 | 23.51009779 | 0 | 0.2850819683 | 2.178137258 | 34.15261651 | 1.206792261 | 38.10778979 | 0.701716629 | 0.02135072625 | 0 | 0 | 0 | 0 | 49 | 0 | 70.99 | 80.03 | 31.57 | 180.08 | 863.86 | 180.11 | 809.23 | 852.04 | 77.87 | 0.32 | Catalyst_01 | 69.26073 | 92.7743 | 96.05718 | 63.20892 | 56.21681 | 1.163929 | 27.96618 | 29.40051 | 68.13193 | 59.53389 | 1.115809 | 61.78856
4161.38 | 1769776781.9 | 30/01/2026_13:39:41,851 | 1 | 2 | 2.541346248e-06 | 6.815575944e-06 | 4.494082884e-10 | 5.824600351e-12 | 5.121733116e-13 | 1.270598535e-12 | 5.271943472e-12 | 8.666567464e-12 | 5.759219599e-13 | 1.932903707e-12 | 7.230594162e-12 | 1.095831935e-14 | 4.999999912e-15 | 1.249117116e-14 | 4.999999912e-15 | 1.604967515e-14 | 8.750935393e-11 | 1.203198457e-12 | 1.747935564e-13 | 4.999999912e-15 | 2.932522931e-14 | 6.917393741e-11 | 2.807184389e-12 | 1 | 1 | 1 | 1 | 1 | 1 | 1 | 0 | 0 | 0 | 0 | 0 | 0 | 0 | 0 | 0 | 0 | 7.975317559e-09 | 23.48024524 | 0 | 0.2875347686 | 2.178289245 | 34.19074602 | 1.20305777 | 38.10384954 | 0.7009535013 | 0.01916037713 | 0 | 0 | 0 | 0 | 49.01 | 0 | 71.02 | 80.03 | 31.58 | 180.06 | 862.57 | 180.13 | 808.98 | 850.96 | 77.87 | 0.32 | Catalyst_01 | 69.35633 | 92.7738 | 96.06938 | 63.20239 | 56.27957 | 1.162663 | 27.96602 | 29.40424 | 68.12526 | 59.59663 | 1.114449 | 61.84542
4167.116 | 1769776787.6 | 30/01/2026_13:39:47,587 | 1 | 2 | 2.537503178e-06 | 6.868032415e-06 | 4.494771222e-10 | 5.815837395e-12 | 5.006056333e-13 | 1.267696451e-12 | 5.234717174e-12 | 8.612770219e-12 | 5.722591997e-13 | 1.919205029e-12 | 7.231639766e-12 | 1.268956491e-14 | 4.999999912e-15 | 4.999999912e-15 | 4.999999912e-15 | 1.948450048e-14 | 8.733749141e-11 | 1.208443502e-12 | 1.684298588e-13 | 4.999999912e-15 | 2.873974659e-14 | 6.91412691e-11 | 2.763721977e-12 | 1 | 1 | 1 | 1 | 1 | 1 | 1 | 0 | 0 | 0 | 0 | 0 | 0 | 0 | 0 | 0 | 0 | 7.955613044e-09 | 23.49489003 | 0 | 0.2876700742 | 2.165584704 | 34.16219339 | 1.186140053 | 38.15123271 | 0.6967794744 | 0.01887312531 | 0 | 0 | 0 | 0 | 49 | 0 | 71.01 | 80 | 31.59 | 180.05 | 859.14 | 180.21 | 808.26 | 848.17 | 77.87 | 0.32 | Catalyst_01 | 69.45193 | 92.81594 | 96.12465 | 63.28098 | 56.23257 | 1.15574 | 27.97873 | 29.42116 | 68.179 | 59.51613 | 1.116768 | 61.74967
4172.852 | 1769776793.3 | 30/01/2026_13:39:53,323 | 1 | 2 | 2.5335587e-06 | 6.95011795e-06 | 4.503193096e-10 | 5.827685556e-12 | 4.959154832e-13 | 1.27288425e-12 | 5.182093036e-12 | 8.595009253e-12 | 5.672061128e-13 | 1.902931155e-12 | 7.243787601e-12 | 4.999999912e-15 | 6.255036772e-15 | 4.999999912e-15 | 4.999999912e-15 | 2.439298018e-14 | 8.741985608e-11 | 1.220748437e-12 | 1.692540151e-13 | 9.94549156e-15 | 2.477716044e-14 | 6.912530964e-11 | 2.752568139e-12 | 1 | 1 | 1 | 1 | 1 | 1 | 1 | 0 | 0 | 0 | 0 | 0 | 0 | 0 | 0 | 0 | 0 | 8.718114681e-09 | 23.47178314 | 0 | 0.2903978278 | 2.151761079 | 34.16595357 | 1.18178525 | 38.1932262 | 0.6903024319 | 0.01821589542 | 0 | 0 | 0 | 0 | 49 | 0 | 71.02 | 80.02 | 31.58 | 180.04 | 856.94 | 180.37 | 808.29 | 846.57 | 77.87 | 0.32 | Catalyst_01 | 69.54753 | 92.8618 | 96.13888 | 63.35063 | 56.23876 | 1.144996 | 27.99255 | 29.42552 | 68.22034 | 59.50384 | 1.117874 | 61.72593
4178.588 | 1769776799.1 | 30/01/2026_13:39:59,059 | 1 | 2 | 2.531503696e-06 | 6.923537512e-06 | 4.502346551e-10 | 5.838389668e-12 | 4.914290004e-13 | 1.276500498e-12 | 5.169792979e-12 | 8.568267623e-12 | 5.671066915e-13 | 1.904283372e-12 | 7.247380213e-12 | 5.123355014e-15 | 1.392845054e-14 | 4.999999912e-15 | 4.999999912e-15 | 2.354846122e-14 | 8.744820146e-11 | 1.224298657e-12 | 1.688033394e-13 | 2.262488021e-14 | 2.451473269e-14 | 6.928669444e-11 | 2.738427107e-12 | 1 | 1 | 1 | 1 | 1 | 1 | 1 | 0 | 0 | 0 | 0 | 0 | 0 | 0 | 0 | 0 | 0 | 1.337848771e-08 | 23.51533634 | 0 | 0.2916754667 | 2.143819039 | 34.16167452 | 1.175338139 | 38.1684955 | 0.690457534 | 0.01764782149 | 0 | 0 | 0 | 0 | 49 | 0 | 71 | 80 | 31.59 | 180.06 | 857.96 | 180.42 | 808.67 | 847.42 | 77.87 | 0.32 | Catalyst_01 | 69.64313 | 92.88815 | 96.15994 | 63.30961 | 56.23172 | 1.145253 | 28.00049 | 29.43196 | 68.15683 | 59.48148 | 1.11729 | 61.6952
4184.324 | 1769776804.8 | 30/01/2026_13:40:04,795 | 1 | 2 | 2.530795655e-06 | 6.928837593e-06 | 4.50434412e-10 | 5.841734214e-12 | 4.97300443e-13 | 1.283444813e-12 | 5.178610579e-12 | 8.5941948e-12 | 5.711444772e-13 | 1.910073445e-12 | 7.241883742e-12 | 6.636791133e-15 | 2.122010487e-14 | 4.999999912e-15 | 1.206963674e-14 | 2.041293668e-14 | 8.728674727e-11 | 1.223784637e-12 | 1.691060622e-13 | 2.767743005e-14 | 2.241144993e-14 | 6.920181095e-11 | 2.753736475e-12 | 1 | 1 | 1 | 1 | 1 | 1 | 1 | 0 | 0 | 0 | 0 | 0 | 0 | 0 | 0 | 0 | 0 | 1.765948779e-08 | 23.50048595 | 0 | 0.2878692495 | 2.152290846 | 34.11881473 | 1.183206073 | 38.20789289 | 0.6931613408 | 0.01698594922 | 0 | 0 | 0 | 0 | 49 | 0 | 70.98 | 79.98 | 31.59 | 180.06 | 861.71 | 180.51 | 809.55 | 850.41 | 77.87 | 0.32 | Catalyst_01 | 69.73873 | 92.86004 | 96.13424 | 63.37496 | 56.16117 | 1.149738 | 27.99202 | 29.4241 | 68.24783 | 59.42376 | 1.119848 | 61.65155
4190.06 | 1769776810.5 | 30/01/2026_13:40:10,531 | 1 | 2 | 2.541208232e-06 | 6.939473678e-06 | 4.502720419e-10 | 5.838206221e-12 | 5.009010784e-13 | 1.294674871e-12 | 5.182420899e-12 | 8.602266469e-12 | 5.648359926e-13 | 1.931979099e-12 | 7.235603176e-12 | 1.137258199e-14 | 2.970843718e-14 | 4.999999912e-15 | 2.456275607e-14 | 2.006125707e-14 | 8.748821806e-11 | 1.225332336e-12 | 1.698991696e-13 | 3.113650085e-14 | 1.906393676e-14 | 6.941240638e-11 | 2.77249469e-12 | 1 | 1 | 1 | 1 | 1 | 1 | 1 | 0 | 0 | 0 | 0 | 0 | 0 | 0 | 0 | 0 | 0 | 2.261230283e-08 | 23.53595035 | 0 | 0.2875980956 | 2.150378394 | 34.14121586 | 1.188777872 | 38.13707944 | 0.6990358769 | 0.0149593953 | 0 | 0 | 0 | 0 | 49 | 0 | 71 | 79.98 | 31.58 | 180.07 | 864.69 | 180.53 | 809.79 | 851.79 | 77.87 | 0.32 | Catalyst_01 | 69.83433 | 92.86639 | 96.11603 | 63.2575 | 56.19804 | 1.159482 | 27.99393 | 29.41852 | 68.11668 | 59.46656 | 1.117039 | 61.69445
4195.796 | 1769776816.3 | 30/01/2026_13:40:16,267 | 1 | 2 | 2.530857955e-06 | 6.934149951e-06 | 4.499564332e-10 | 5.833965255e-12 | 5.108796415e-13 | 1.304309959e-12 | 5.215964379e-12 | 8.667899731e-12 | 5.653826474e-13 | 1.949897058e-12 | 7.261307874e-12 | 1.614136477e-14 | 2.923452225e-14 | 4.999999912e-15 | 3.20324347e-14 | 6.808508428e-15 | 8.754715702e-11 | 1.227842697e-12 | 1.761852518e-13 | 2.988645979e-14 | 1.570285243e-14 | 6.93030841e-11 | 2.807719985e-12 | 1 | 1 | 1 | 1 | 1 | 1 | 1 | 0 | 0 | 0 | 0 | 0 | 0 | 0 | 0 | 0 | 0 | 2.243592912e-08 | 23.50118513 | 0 | 0.2903325787 | 2.168090158 | 34.16403301 | 1.203818544 | 38.11223007 | 0.7051587643 | 0.01376463222 | 0 | 0 | 0 | 0 | 49 | 0 | 71.01 | 80.02 | 31.58 | 180.06 | 865.14 | 180.56 | 809.92 | 853.14 | 77.87 | 0.32 | Catalyst_01 | 69.92993 | 92.80763 | 96.06689 | 63.21629 | 56.2356 | 1.169638 | 27.97622 | 29.40348 | 68.1154 | 59.54027 | 1.115566 | 61.78592
4201.532 | 1769776822.0 | 30/01/2026_13:40:22,003 | 1 | 2 | 2.532912958e-06 | 6.889119049e-06 | 4.497343331e-10 | 5.821232819e-12 | 5.263681201e-13 | 1.307733652e-12 | 5.256873496e-12 | 8.702130162e-12 | 5.61074299e-13 | 1.969213638e-12 | 7.254551126e-12 | 2.264428404e-14 | 2.497652828e-14 | 4.999999912e-15 | 3.852371235e-14 | 6.155595951e-15 | 8.73023806e-11 | 1.21598055e-12 | 1.847002775e-13 | 3.089833551e-14 | 1.934965114e-14 | 6.926966639e-11 | 2.797798234e-12 | 1 | 1 | 1 | 1 | 1 | 1 | 1 | 0 | 0 | 0 | 0 | 0 | 0 | 0 | 0 | 0 | 0 | 1.981024277e-08 | 23.51504975 | 0 | 0.2911849876 | 2.185328024 | 34.10253738 | 1.200775717 | 38.13442024 | 0.7120831403 | 0.01548793532 | 0 | 0 | 0 | 0 | 48.99 | 0 | 71 | 80 | 31.57 | 180.04 | 863.88 | 180.56 | 809.85 | 852.93 | 77.87 | 0.32 | Catalyst_01 | 70.02553 | 92.75045 | 96.07683 | 63.25309 | 56.13437 | 1.181124 | 27.95898 | 29.40653 | 68.19708 | 59.44781 | 1.118228 | 61.70806
4207.268 | 1769776827.7 | 30/01/2026_13:40:27,739 | 1 | 2 | 2.532359076e-06 | 6.936815225e-06 | 4.497445749e-10 | 5.817684876e-12 | 5.24354594e-13 | 1.294559403e-12 | 5.259468208e-12 | 8.702098937e-12 | 5.642044449e-13 | 1.973026994e-12 | 7.2317651e-12 | 3.508987128e-14 | 1.494176961e-14 | 4.999999912e-15 | 3.016926715e-14 | 4.999999912e-15 | 8.748259755e-11 | 1.210350613e-12 | 1.8868613e-13 | 2.378567111e-14 | 1.999431775e-14 | 6.928428664e-11 | 2.780448831e-12 | 1 | 1 | 1 | 1 | 1 | 1 | 1 | 0 | 0 | 0 | 0 | 0 | 0 | 0 | 0 | 0 | 0 | 1.391206345e-08 | 23.50288202 | 0 | 0.2928452746 | 2.18349339 | 34.15262635 | 1.19218109 | 38.10883581 | 0.7131541677 | 0.01579072235 | 0 | 0 | 0 | 0 | 49 | 0 | 71.02 | 80 | 31.57 | 180.03 | 862.48 | 180.52 | 809.4 | 851.01 | 77.87 | 0.32 | Catalyst_01 | 70.12113 | 92.75653 | 96.10491 | 63.21066 | 56.21682 | 1.1829 | 27.96082 | 29.41512 | 68.14685 | 59.5243 | 1.115839 | 61.77334
4213.004 | 1769776833.5 | 30/01/2026_13:40:33,475 | 1 | 2 | 2.534008445e-06 | 6.894400485e-06 | 4.501556905e-10 | 5.810481003e-12 | 5.267960005e-13 | 1.285423048e-12 | 5.216839981e-12 | 8.651149241e-12 | 5.509177641e-13 | 1.961669108e-12 | 7.223691263e-12 | 3.354004832e-14 | 1.096657877e-14 | 4.999999912e-15 | 2.437018483e-14 | 4.999999912e-15 | 8.736220081e-11 | 1.209582347e-12 | 1.919482504e-13 | 1.319792444e-14 | 2.196421146e-14 | 6.928783935e-11 | 2.735321735e-12 | 1 | 1 | 1 | 1 | 1 | 1 | 1 | 0 | 0 | 0 | 0 | 0 | 0 | 0 | 0 | 0 | 0 | 1.163345087e-08 | 23.51514474 | 0 | 0.2954815447 | 2.168830803 | 34.12449167 | 1.173985548 | 38.16210544 | 0.7085409735 | 0.01722021768 | 0 | 0 | 0 | 0 | 48.99 | 0 | 70.99 | 80.02 | 31.56 | 180.02 | 857.53 | 180.4 | 808.52 | 847.14 | 77.86 | 0.32 | Catalyst_01 | 70.21673 | 92.80517 | 96.16436 | 63.29901 | 56.17051 | 1.175248 | 27.97548 | 29.43332 | 68.20634 | 59.44122 | 1.11832 | 61.67294
4218.74 | 1769776839.2 | 30/01/2026_13:40:39,211 | 1 | 2 | 2.531065093e-06 | 6.815575944e-06 | 4.505205653e-10 | 5.803442796e-12 | 5.287610085e-13 | 1.267003321e-12 | 5.183165529e-12 | 8.608292031e-12 | 5.452942243e-13 | 1.934220796e-12 | 7.211052068e-12 | 3.295165518e-14 | 5.182047621e-15 | 4.999999912e-15 | 1.703729185e-14 | 4.999999912e-15 | 8.762584408e-11 | 1.201067999e-12 | 1.983275198e-13 | 4.999999912e-15 | 2.288924936e-14 | 6.922852569e-11 | 2.706864897e-12 | 1 | 1 | 1 | 1 | 1 | 1 | 1 | 0 | 0 | 0 | 0 | 0 | 0 | 0 | 0 | 0 | 0 | 8.257472268e-09 | 23.47649851 | 0 | 0.2969459068 | 2.152290217 | 34.20404498 | 1.160371307 | 38.16332258 | 0.6982143315 | 0.01768729154 | 0 | 0 | 0 | 0 | 49 | 0 | 70.99 | 80 | 31.55 | 180.05 | 857.27 | 180.36 | 808.58 | 846.69 | 77.86 | 0.32 | Catalyst_01 | 70.31233 | 92.86005 | 96.20884 | 63.30103 | 56.30146 | 1.15812 | 27.99202 | 29.44693 | 68.16821 | 59.54852 | 1.115755 | 61.75426
4224.476 | 1769776844.9 | 30/01/2026_13:40:44,947 | 1 | 2 | 2.536100965e-06 | 6.878559816e-06 | 4.507763884e-10 | 5.80036106e-12 | 5.197530774e-13 | 1.254803661e-12 | 5.17520098e-12 | 8.581178303e-12 | 5.435295226e-13 | 1.918522632e-12 | 7.192302743e-12 | 3.737651464e-14 | 4.999999912e-15 | 4.999999912e-15 | 1.048004389e-14 | 4.999999912e-15 | 8.753638786e-11 | 1.184042664e-12 | 1.928024933e-13 | 4.999999912e-15 | 3.06553116e-14 | 6.914732675e-11 | 2.714256554e-12 | 1 | 1 | 1 | 1 | 1 | 1 | 1 | 0 | 0 | 0 | 0 | 0 | 0 | 0 | 0 | 0 | 0 | 8.001689521e-09 | 23.45929064 | 0 | 0.2847394968 | 2.14640337 | 34.19381882 | 1.163649089 | 38.2022719 | 0.6930581424 | 0.02140031938 | 0 | 0 | 0 | 0 | 49 | 0 | 70.99 | 80 | 31.55 | 180.06 | 858.47 | 180.24 | 809.19 | 847.97 | 77.87 | 0.32 | Catalyst_01 | 70.40793 | 92.87957 | 96.19813 | 63.36564 | 56.28463 | 1.149567 | 27.99791 | 29.44365 | 68.22344 | 59.52801 | 1.117227 | 61.73313
4230.212 | 1769776850.7 | 30/01/2026_13:40:50,683 | 1 | 2 | 2.543443543e-06 | 6.918217878e-06 | 4.506802431e-10 | 5.793822453e-12 | 5.181251478e-13 | 1.243064787e-12 | 5.163474683e-12 | 8.566159934e-12 | 5.487586839e-13 | 1.913283768e-12 | 7.204579815e-12 | 3.077561399e-14 | 4.999999912e-15 | 9.831980675e-15 | 4.999999912e-15 | 4.999999912e-15 | 8.758158782e-11 | 1.183576999e-12 | 1.915063567e-13 | 4.999999912e-15 | 2.776813711e-14 | 6.910717137e-11 | 2.720907701e-12 | 1 | 1 | 1 | 1 | 1 | 1 | 1 | 0 | 0 | 0 | 0 | 0 | 0 | 0 | 0 | 0 | 0 | 8.056389433e-09 | 23.44857355 | 0 | 0.2848181859 | 2.141122202 | 34.21606905 | 1.166248925 | 38.19803479 | 0.6918090926 | 0.01977881174 | 0 | 0 | 0 | 0 | 49 | 0 | 71 | 80.02 | 31.54 | 180.07 | 862.36 | 180.19 | 809.67 | 849.48 | 77.87 | 0.32 | Catalyst_01 | 70.50353 | 92.89709 | 96.18964 | 63.35861 | 56.32125 | 1.147495 | 28.00319 | 29.44105 | 68.20301 | 59.56397 | 1.116377 | 61.76534
4235.948 | 1769776856.4 | 30/01/2026_13:40:56,419 | 1 | 2 | 2.539603656e-06 | 6.944786492e-06 | 4.507869078e-10 | 5.80595641e-12 | 5.081093424e-13 | 1.2414271e-12 | 5.171385889e-12 | 8.557480245e-12 | 5.531263381e-13 | 1.90812882e-12 | 7.194992432e-12 | 2.535827925e-14 | 4.999999912e-15 | 1.017735158e-14 | 4.999999912e-15 | 6.95257518e-15 | 8.740276558e-11 | 1.185672545e-12 | 1.874724741e-13 | 4.999999912e-15 | 3.467949398e-14 | 6.921139356e-11 | 2.750373063e-12 | 1 | 1 | 1 | 1 | 1 | 1 | 1 | 0 | 0 | 0 | 0 | 0 | 0 | 0 | 0 | 0 | 0 | 8.044741792e-09 | 23.48657319 | 0 | 0.2843744084 | 2.14068576 | 34.14944546 | 1.179101398 | 38.2124137 | 0.6905267657 | 0.02297257184 | 0 | 0 | 0 | 0 | 49 | 0 | 71 | 80.02 | 31.54 | 180.07 | 864.08 | 180.08 | 810.25 | 852.4 | 77.87 | 0.32 | Catalyst_01 | 70.59913 | 92.89854 | 96.14765 | 63.38246 | 56.21159 | 1.145368 | 28.00363 | 29.4282 | 68.22762 | 59.46084 | 1.118976 | 61.67611
4241.684 | 1769776862.2 | 30/01/2026_13:41:02,155 | 1 | 2 | 2.528814548e-06 | 6.915575341e-06 | 4.503983575e-10 | 5.812585656e-12 | 5.106623132e-13 | 1.250575273e-12 | 5.226644638e-12 | 8.605666527e-12 | 5.635239454e-13 | 1.914828322e-12 | 7.202766161e-12 | 1.969988232e-14 | 4.999999912e-15 | 1.104224676e-14 | 4.999999912e-15 | 9.074782348e-15 | 8.733355705e-11 | 1.19386597e-12 | 1.799377975e-13 | 4.999999912e-15 | 3.441123864e-14 | 6.917046796e-11 | 2.781429167e-12 | 1 | 1 | 1 | 1 | 1 | 1 | 1 | 0 | 0 | 0 | 0 | 0 | 0 | 0 | 0 | 0 | 0 | 8.041515061e-09 | 23.48289397 | 0 | 0.2858180557 | 2.159973511 | 34.1334164 | 1.192485399 | 38.19546164 | 0.6939325164 | 0.02207469528 | 0 | 0 | 0 | 0 | 49 | 0 | 71 | 80 | 31.54 | 180.04 | 865.47 | 180.01 | 810.34 | 853.27 | 77.86 | 0.32 | Catalyst_01 | 70.69473 | 92.83456 | 96.10392 | 63.35434 | 56.1852 | 1.151017 | 27.98434 | 29.41482 | 68.24435 | 59.46676 | 1.119005 | 61.70351
4247.42 | 1769776867.9 | 30/01/2026_13:41:07,891 | 1 | 2 | 2.529699032e-06 | 6.926183232e-06 | 4.500689543e-10 | 5.815046795e-12 | 5.101981663e-13 | 1.254707492e-12 | 5.25763634e-12 | 8.645978898e-12 | 5.653201431e-13 | 1.919402571e-12 | 7.236124894e-12 | 1.512610431e-14 | 4.999999912e-15 | 1.057415264e-14 | 4.999999912e-15 | 1.610401401e-14 | 8.730911133e-11 | 1.200443174e-12 | 1.746014764e-13 | 4.999999912e-15 | 3.34270304e-14 | 6.909752631e-11 | 2.80046689e-12 | 1 | 1 | 1 | 1 | 1 | 1 | 1 | 0 | 0 | 0 | 0 | 0 | 0 | 0 | 0 | 0 | 0 | 7.980435526e-09 | 23.46874447 | 0 | 0.2866920738 | 2.173582867 | 34.13383349 | 1.201116836 | 38.18265327 | 0.695882228 | 0.02159821575 | 0 | 0 | 0 | 0 | 49 | 0 | 71.02 | 80 | 31.54 | 180.04 | 865.02 | 179.99 | 810.24 | 853.18 | 77.87 | 0.32 | Catalyst_01 | 70.79033 | 92.78941 | 96.07572 | 63.3331 | 56.18589 | 1.154251 | 27.97073 | 29.40618 | 68.25466 | 59.49054 | 1.118616 | 61.7408
4253.156 | 1769776873.6 | 30/01/2026_13:41:13,627 | 1 | 2 | 2.527893002e-06 | 6.97413634e-06 | 4.499260686e-10 | 5.828526464e-12 | 5.005659515e-13 | 1.266300433e-12 | 5.24784426e-12 | 8.627700984e-12 | 5.746680258e-13 | 1.919693571e-12 | 7.24284261e-12 | 1.149530774e-14 | 4.999999912e-15 | 7.975601245e-15 | 4.999999912e-15 | 2.121622715e-14 | 8.753257841e-11 | 1.209003384e-12 | 1.67852616e-13 | 4.999999912e-15 | 2.532578368e-14 | 6.931268753e-11 | 2.772840334e-12 | 1 | 1 | 1 | 1 | 1 | 1 | 1 | 0 | 0 | 0 | 0 | 0 | 0 | 0 | 0 | 0 | 0 | 7.915518712e-09 | 23.51079602 | 0 | 0.286262763 | 2.165872776 | 34.17739931 | 1.18776995 | 38.12100658 | 0.6958928918 | 0.01674765969 | 0 | 0 | 0 | 0 | 49.01 | 0 | 71 | 80.02 | 31.52 | 180.02 | 860.64 | 180.01 | 809.32 | 849.62 | 77.87 | 0.32 | Catalyst_01 | 70.88593 | 92.81499 | 96.11932 | 63.23084 | 56.2576 | 1.154269 | 27.97844 | 29.41953 | 68.12568 | 59.54461 | 1.115386 | 61.77785
4258.892 | 1769776879.4 | 30/01/2026_13:41:19,363 | 1 | 2 | 2.53904318e-06 | 6.899686468e-06 | 4.501400364e-10 | 5.840426667e-12 | 4.903221384e-13 | 1.273362058e-12 | 5.206337098e-12 | 8.612017349e-12 | 5.678507794e-13 | 1.90965516e-12 | 7.232967263e-12 | 6.69985443e-15 | 4.999999912e-15 | 4.999999912e-15 | 4.999999912e-15 | 1.635091395e-14 | 8.763731407e-11 | 1.220516201e-12 | 1.640661213e-13 | 4.999999912e-15 | 2.551302878e-14 | 6.915965717e-11 | 2.740117811e-12 | 1 | 1 | 1 | 1 | 1 | 1 | 1 | 0 | 0 | 0 | 0 | 0 | 0 | 0 | 0 | 0 | 0 | 7.959578547e-09 | 23.46268341 | 0 | 0.2849064987 | 2.156740566 | 34.22865862 | 1.175135338 | 38.14501024 | 0.6920286126 | 0.0180640057 | 0 | 0 | 0 | 0 | 49 | 0 | 71 | 80 | 31.51 | 180.05 | 857.7 | 180.08 | 809.02 | 848.28 | 77.87 | 0.32 | Catalyst_01 | 70.98153 | 92.84528 | 96.1606 | 63.27066 | 56.34197 | 1.147859 | 27.98757 | 29.43217 | 68.14634 | 59.61131 | 1.114417 | 61.8264
4264.628 | 1769776885.1 | 30/01/2026_13:41:25,099 | 1 | 2 | 2.536727152e-06 | 6.907622719e-06 | 4.507183793e-10 | 5.831306792e-12 | 4.921547111e-13 | 1.27294399e-12 | 5.159865157e-12 | 8.558589601e-12 | 5.665246375e-13 | 1.890775297e-12 | 7.243948063e-12 | 4.999999912e-15 | 1.537785605e-14 | 4.999999912e-15 | 4.999999912e-15 | 2.316234972e-14 | 8.757660569e-11 | 1.222321398e-12 | 1.626933587e-13 | 1.55912948e-14 | 1.772173513e-14 | 6.91089061e-11 | 2.721864617e-12 | 1 | 1 | 1 | 1 | 1 | 1 | 1 | 0 | 0 | 0 | 0 | 0 | 0 | 0 | 0 | 0 | 0 | 1.412751999e-08 | 23.45204815 | 0 | 0.2853203528 | 2.140105414 | 34.21156724 | 1.167757112 | 38.20385437 | 0.6857185666 | 0.01392179409 | 0 | 0 | 0 | 0 | 49 | 0 | 71.03 | 80.02 | 31.52 | 180.06 | 857.24 | 180.13 | 808.99 | 847.04 | 77.86 | 0.32 | Catalyst_01 | 71.07713 | 92.90047 | 96.18471 | 63.36826 | 56.31384 | 1.137393 | 28.00421 | 29.43954 | 68.21092 | 59.55664 | 1.116694 | 61.75874
4270.364 | 1769776890.8 | 30/01/2026_13:41:30,835 | 1 | 2 | 2.529178118e-06 | 6.934149951e-06 | 4.508893536e-10 | 5.840090998e-12 | 4.930899439e-13 | 1.282234193e-12 | 5.124729634e-12 | 8.539285598e-12 | 5.573857348e-13 | 1.896192404e-12 | 7.240775254e-12 | 9.92172551e-15 | 2.289070795e-14 | 4.999999912e-15 | 1.120232413e-14 | 1.952234252e-14 | 8.74039105e-11 | 1.23292934e-12 | 1.694494696e-13 | 2.125308833e-14 | 2.373279423e-14 | 6.908434241e-11 | 2.720498739e-12 | 1 | 1 | 1 | 1 | 1 | 1 | 1 | 0 | 0 | 0 | 0 | 0 | 0 | 0 | 0 | 0 | 0 | 1.876626351e-08 | 23.4591537 | 0 | 0.2925999716 | 2.132568391 | 34.16147625 | 1.16916953 | 38.2436009 | 0.6872605168 | 0.01814870865 | 0 | 0 | 0 | 0 | 49 | 0 | 71 | 79.98 | 31.51 | 180.07 | 859.11 | 180.24 | 809.25 | 847.48 | 77.87 | 0.32 | Catalyst_01 | 71.17273 | 92.92547 | 96.1801 | 63.43419 | 56.23139 | 1.139951 | 28.01174 | 29.43813 | 68.26351 | 59.4631 | 1.119495 | 61.6662
4276.1 | 1769776896.6 | 30/01/2026_13:41:36,571 | 1 | 2 | 2.52802306e-06 | 6.865393971e-06 | 4.509898566e-10 | 5.835236374e-12 | 4.976176264e-13 | 1.28475377e-12 | 5.170957412e-12 | 8.540746235e-12 | 5.586460114e-13 | 1.900161018e-12 | 7.240522418e-12 | 1.278270126e-14 | 2.66131755e-14 | 4.999999912e-15 | 2.553437062e-14 | 1.476569179e-14 | 8.75586062e-11 | 1.225141841e-12 | 1.717303193e-13 | 3.120781763e-14 | 2.17585383e-14 | 6.93720012e-11 | 2.72747146e-12 | 1 | 1 | 1 | 1 | 1 | 1 | 1 | 0 | 0 | 0 | 0 | 0 | 0 | 0 | 0 | 0 | 0 | 2.088875445e-08 | 23.51519918 | 0 | 0.2926722132 | 2.136248207 | 34.15865725 | 1.168351437 | 38.18602182 | 0.687509146 | 0.01500340735 | 0 | 0 | 0 | 0 | 49 | 0 | 71.01 | 80.02 | 31.5 | 180.06 | 861.04 | 180.3 | 810.15 | 850.16 | 77.87 | 0.32 | Catalyst_01 | 71.26833 | 92.91326 | 96.18277 | 63.33868 | 56.22675 | 1.140363 | 28.00806 | 29.43895 | 68.16969 | 59.46115 | 1.117902 | 61.66627
4281.836 | 1769776902.3 | 30/01/2026_13:41:42,307 | 1 | 2 | 2.527687229e-06 | 6.95545441e-06 | 4.508178275e-10 | 5.834789249e-12 | 5.034409304e-13 | 1.291217242e-12 | 5.158633937e-12 | 8.573190768e-12 | 5.540595652e-13 | 1.922399523e-12 | 7.22905763e-12 | 1.547050621e-14 | 2.848217403e-14 | 4.999999912e-15 | 2.965799806e-14 | 9.273181181e-15 | 8.745226765e-11 | 1.228134131e-12 | 1.722352865e-13 | 2.717052826e-14 | 1.9855589e-14 | 6.908749961e-11 | 2.753809333e-12 | 1 | 1 | 1 | 1 | 1 | 1 | 1 | 0 | 0 | 0 | 0 | 0 | 0 | 0 | 0 | 0 | 0 | 2.196516031e-08 | 23.44949557 | 0 | 0.2892748377 | 2.143349082 | 34.16231613 | 1.182109363 | 38.22058586 | 0.6955610482 | 0.01550376328 | 0 | 0 | 0 | 0 | 49 | 0 | 71.02 | 80.02 | 31.49 | 180.05 | 864.75 | 180.4 | 810.5 | 851.72 | 77.87 | 0.32 | Catalyst_01 | 71.36393 | 92.88971 | 96.13782 | 63.39602 | 56.23277 | 1.153719 | 28.00096 | 29.42519 | 68.2487 | 59.48912 | 1.118794 | 61.70663
4287.572 | 1769776908.0 | 30/01/2026_13:41:48,043 | 1 | 2 | 2.533851557e-06 | 6.915575341e-06 | 4.505669449e-10 | 5.82386743e-12 | 5.090683192e-13 | 1.29640027e-12 | 5.19710143e-12 | 8.638511781e-12 | 5.573916437e-13 | 1.94232911e-12 | 7.242814855e-12 | 2.518996364e-14 | 2.798400007e-14 | 4.999999912e-15 | 3.288132435e-14 | 8.289929242e-15 | 8.764234477e-11 | 1.215988464e-12 | 1.838969921e-13 | 2.806549481e-14 | 1.619472785e-14 | 6.922049045e-11 | 2.774928507e-12 | 1 | 1 | 1 | 1 | 1 | 1 | 1 | 0 | 0 | 0 | 0 | 0 | 0 | 0 | 0 | 0 | 0 | 2.165048546e-08 | 23.4643266 | 0 | 0.2901574059 | 2.158617823 | 34.18968934 | 1.189074527 | 38.15004093 | 0.701671851 | 0.01394260089 | 0 | 0 | 0 | 0 | 49.01 | 0 | 71.01 | 80 | 31.49 | 180.03 | 865.12 | 180.46 | 810.63 | 853.86 | 77.87 | 0.32 | Catalyst_01 | 71.45953 | 92.83905 | 96.11506 | 63.279 | 56.27783 | 1.163854 | 27.98569 | 29.41823 | 68.1599 | 59.55985 | 1.115835 | 61.78829
4293.308 | 1769776913.8 | 30/01/2026_13:41:53,779 | 1 | 2 | 2.535566182e-06 | 6.836508874e-06 | 4.501441997e-10 | 5.819552305e-12 | 5.208144029e-13 | 1.295769264e-12 | 5.236085437e-12 | 8.680441782e-12 | 5.53450352e-13 | 1.951201353e-12 | 7.230781945e-12 | 3.051949156e-14 | 1.891648527e-14 | 4.999999912e-15 | 2.588216574e-14 | 4.999999912e-15 | 8.73164388e-11 | 1.206459086e-12 | 1.903596502e-13 | 1.940543673e-14 | 2.257977402e-14 | 6.909897654e-11 | 2.780968381e-12 | 1 | 1 | 1 | 1 | 1 | 1 | 1 | 0 | 0 | 0 | 0 | 0 | 0 | 0 | 0 | 0 | 0 | 1.632932455e-08 | 23.46568907 | 0 | 0.2913637429 | 2.178319176 | 34.1264149 | 1.194225823 | 38.18352646 | 0.7055838525 | 0.01753367233 | 0 | 0 | 0 | 0 | 49 | 0 | 70.99 | 80.03 | 31.49 | 180.03 | 863.98 | 180.45 | 810.42 | 852.48 | 77.87 | 0.32 | Catalyst_01 | 71.55513 | 92.7737 | 96.09823 | 63.33455 | 56.17368 | 1.170343 | 27.96599 | 29.41308 | 68.26778 | 59.47537 | 1.118885 | 61.72504
4299.044 | 1769776919.5 | 30/01/2026_13:41:59,515 | 1 | 2 | 2.53106964e-06 | 6.934149951e-06 | 4.501335693e-10 | 5.812466394e-12 | 5.291359798e-13 | 1.281765601e-12 | 5.235058914e-12 | 8.681131335e-12 | 5.476580018e-13 | 1.960240564e-12 | 7.227845059e-12 | 3.703841975e-14 | 1.233449378e-14 | 5.395974263e-15 | 2.199719661e-14 | 4.999999912e-15 | 8.746363356e-11 | 1.200769735e-12 | 1.961742672e-13 | 1.270315132e-14 | 2.571481744e-14 | 6.923447926e-11 | 2.749396414e-12 | 1 | 1 | 1 | 1 | 1 | 1 | 1 | 0 | 0 | 0 | 0 | 0 | 0 | 0 | 0 | 0 | 0 | 1.244187397e-08 | 23.4890858 | 0 | 0.2929114189 | 2.176010107 | 34.1539545 | 1.179452394 | 38.14681176 | 0.7075032148 | 0.01947002659 | 0 | 0 | 0 | 0 | 48.99 | 0 | 71 | 80 | 31.49 | 180.05 | 860.67 | 180.39 | 809.7 | 851.18 | 77.87 | 0.32 | Catalyst_01 | 71.65073 | 92.78136 | 96.1465 | 63.27365 | 56.21901 | 1.173527 | 27.9683 | 29.42785 | 68.19651 | 59.50565 | 1.116908 | 61.74226
4304.78 | 1769776925.3 | 30/01/2026_13:42:05,251 | 1 | 2 | 2.531982773e-06 | 6.860133908e-06 | 4.506243434e-10 | 5.804944199e-12 | 5.269142869e-13 | 1.268327132e-12 | 5.201807735e-12 | 8.613467578e-12 | 5.475203082e-13 | 1.934258309e-12 | 7.198872141e-12 | 3.287841394e-14 | 4.999999912e-15 | 4.999999912e-15 | 1.176016139e-14 | 4.999999912e-15 | 8.729608703e-11 | 1.197956122e-12 | 1.937586105e-13 | 4.999999912e-15 | 3.249423368e-14 | 6.922872692e-11 | 2.712301737e-12 | 1 | 1 | 1 | 1 | 1 | 1 | 1 | 0 | 0 | 0 | 0 | 0 | 0 | 0 | 0 | 0 | 0 | 8.154341663e-09 | 23.50158416 | 0 | 0.293679603 | 2.159774217 | 34.11532473 | 1.164244929 | 38.21342313 | 0.699157766 | 0.02258951041 | 0 | 0 | 0 | 0 | 49 | 0 | 71 | 79.98 | 31.49 | 180.06 | 858.88 | 180.34 | 809.41 | 848.42 | 77.87 | 0.32 | Catalyst_01 | 71.74633 | 92.83522 | 96.19619 | 63.38413 | 56.15542 | 1.159684 | 27.98454 | 29.44306 | 68.27596 | 59.4058 | 1.120125 | 61.62691
4310.516 | 1769776931.0 | 30/01/2026_13:42:10,987 | 1 | 2 | 2.533545739e-06 | 6.934149951e-06 | 4.509280449e-10 | 5.800485526e-12 | 5.202576109e-13 | 1.254681363e-12 | 5.166245903e-12 | 8.541454002e-12 | 5.416572139e-13 | 1.913152362e-12 | 7.201132052e-12 | 3.635785927e-14 | 4.999999912e-15 | 7.672429518e-15 | 4.999999912e-15 | 4.999999912e-15 | 8.744196339e-11 | 1.191751667e-12 | 1.946729317e-13 | 4.999999912e-15 | 3.231038348e-14 | 6.905165328e-11 | 2.694174311e-12 | 1 | 1 | 1 | 1 | 1 | 1 | 1 | 0 | 0 | 0 | 0 | 0 | 0 | 0 | 0 | 0 | 0 | 8.234383014e-09 | 23.44538024 | 0 | 0.294666852 | 2.139512529 | 34.17946773 | 1.155767755 | 38.24451962 | 0.6916252783 | 0.02150617912 | 0 | 0 | 0 | 0 | 48.99 | 0 | 71 | 80.03 | 31.49 | 180.05 | 857.53 | 180.22 | 809.45 | 847.58 | 77.87 | 0.32 | Catalyst_01 | 71.84193 | 92.90243 | 96.22388 | 63.43571 | 56.261 | 1.14719 | 28.0048 | 29.45153 | 68.28208 | 59.48773 | 1.118933 | 61.68519
4316.252 | 1769776936.7 | 30/01/2026_13:42:16,723 | 1 | 2 | 2.529679477e-06 | 6.995547665e-06 | 4.510688767e-10 | 5.800871068e-12 | 5.100495764e-13 | 1.23709452e-12 | 5.10124408e-12 | 8.532860182e-12 | 5.471346575e-13 | 1.89473502e-12 | 7.189401418e-12 | 2.48751486e-14 | 4.999999912e-15 | 9.841689367e-15 | 4.999999912e-15 | 4.999999912e-15 | 8.746468133e-11 | 1.191460559e-12 | 1.909766561e-13 | 4.999999912e-15 | 3.479397556e-14 | 6.909529893e-11 | 2.695443044e-12 | 1 | 1 | 1 | 1 | 1 | 1 | 1 | 0 | 0 | 0 | 0 | 0 | 0 | 0 | 0 | 0 | 0 | 8.059122031e-09 | 23.45396038 | 0 | 0.2836143144 | 2.125841579 | 34.18760757 | 1.157512253 | 38.24704786 | 0.6856928365 | 0.02533807956 | 0 | 0 | 0 | 0 | 49 | 0 | 70.98 | 80.02 | 31.49 | 180.05 | 858.18 | 180.16 | 809.75 | 848 | 77.87 | 0.32 | Catalyst_01 | 71.93753 | 92.94779 | 96.21818 | 63.43991 | 56.2744 | 1.13735 | 28.01847 | 29.44979 | 68.25327 | 59.48955 | 1.11874 | 61.67896
4321.988 | 1769776942.5 | 30/01/2026_13:42:22,459 | 1 | 2 | 2.526158369e-06 | 6.960779501e-06 | 4.514002228e-10 | 5.811256858e-12 | 5.081927717e-13 | 1.237457294e-12 | 5.14372182e-12 | 8.506628561e-12 | 5.476429856e-13 | 1.884123283e-12 | 7.200936462e-12 | 2.284752791e-14 | 4.999999912e-15 | 1.068184102e-14 | 4.999999912e-15 | 1.375140033e-14 | 8.750826452e-11 | 1.188328841e-12 | 1.830194796e-13 | 4.999999912e-15 | 3.063591454e-14 | 6.902672184e-11 | 2.709990002e-12 | 1 | 1 | 1 | 1 | 1 | 1 | 1 | 0 | 0 | 0 | 0 | 0 | 0 | 0 | 0 | 0 | 0 | 7.942981064e-09 | 23.42659742 | 0 | 0.2835192612 | 2.127020704 | 34.19410049 | 1.161873649 | 38.26744577 | 0.6819816857 | 0.0202069957 | 0 | 0 | 0 | 0 | 49 | 0 | 71.01 | 79.98 | 31.48 | 180.03 | 861.75 | 180.05 | 810.64 | 849.24 | 77.87 | 0.32 | Catalyst_01 | 72.03313 | 92.94387 | 96.20393 | 63.47374 | 56.28509 | 1.131195 | 28.01729 | 29.44543 | 68.29255 | 59.50658 | 1.119124 | 61.69876
4327.724 | 1769776948.2 | 30/01/2026_13:42:28,195 | 1 | 2 | 2.528556934e-06 | 6.860133908e-06 | 4.511533369e-10 | 5.816264571e-12 | 5.078362318e-13 | 1.24066122e-12 | 5.1434061e-12 | 8.532714466e-12 | 5.53340197e-13 | 1.882881871e-12 | 7.21104166e-12 | 1.828442928e-14 | 4.999999912e-15 | 7.022916184e-15 | 4.999999912e-15 | 2.01897994e-14 | 8.745820734e-11 | 1.198896342e-12 | 1.789802844e-13 | 4.999999912e-15 | 2.993400544e-14 | 6.900908317e-11 | 2.737540229e-12 | 1 | 1 | 1 | 1 | 1 | 1 | 1 | 0 | 0 | 0 | 0 | 0 | 0 | 0 | 0 | 0 | 0 | 7.92136437e-09 | 23.42806716 | 0 | 0.2854776414 | 2.132245899 | 34.18070502 | 1.174615134 | 38.25806391 | 0.6822388593 | 0.02066741045 | 0 | 0 | 0 | 0 | 49 | 0 | 71 | 80 | 31.49 | 180.01 | 865.84 | 179.93 | 811.12 | 853.41 | 77.87 | 0.32 | Catalyst_01 | 72.12873 | 92.92654 | 96.1623 | 63.45818 | 56.26304 | 1.131621 | 28.01207 | 29.43269 | 68.28854 | 59.50188 | 1.119288 | 61.70629
4333.46 | 1769776953.9 | 30/01/2026_13:42:33,931 | 1 | 2 | 2.52601285e-06 | 6.928837593e-06 | 4.508327878e-10 | 5.823580767e-12 | 5.005543506e-13 | 1.262165611e-12 | 5.189613062e-12 | 8.599791018e-12 | 5.614254721e-13 | 1.896421171e-12 | 7.230497884e-12 | 1.001485678e-14 | 4.999999912e-15 | 7.170381232e-15 | 4.999999912e-15 | 2.377160019e-14 | 8.748732988e-11 | 1.202253032e-12 | 1.711201168e-13 | 4.999999912e-15 | 2.804027017e-14 | 6.929172514e-11 | 2.789536614e-12 | 1 | 1 | 1 | 1 | 1 | 1 | 1 | 0 | 0 | 0 | 0 | 0 | 0 | 0 | 0 | 0 | 0 | 7.79339689e-09 | 23.49441329 | 0 | 0.2809973125 | 2.149516174 | 34.14808022 | 1.195165272 | 38.18322119 | 0.6866263178 | 0.01963723677 | 0 | 0 | 0 | 0 | 49 | 0 | 71.02 | 79.98 | 31.48 | 180.03 | 865.8 | 179.92 | 811.08 | 854.03 | 77.87 | 0.32 | Catalyst_01 | 72.22433 | 92.86925 | 96.09516 | 63.33404 | 56.20934 | 1.138899 | 27.9948 | 29.41214 | 68.197 | 59.48424 | 1.118166 | 61.71484
4339.196 | 1769776959.7 | 30/01/2026_13:42:39,667 | 1 | 2 | 2.534000032e-06 | 6.915575341e-06 | 4.503601381e-10 | 5.825691492e-12 | 5.027526247e-13 | 1.268576281e-12 | 5.218895628e-12 | 8.628084358e-12 | 5.736260533e-13 | 1.906732367e-12 | 7.250415979e-12 | 8.303516498e-15 | 4.999999912e-15 | 4.999999912e-15 | 4.999999912e-15 | 2.104353577e-14 | 8.724001382e-11 | 1.211490652e-12 | 1.676197836e-13 | 4.999999912e-15 | 2.348444078e-14 | 6.927860369e-11 | 2.791672926e-12 | 1 | 1 | 1 | 1 | 1 | 1 | 1 | 0 | 0 | 0 | 0 | 0 | 0 | 0 | 0 | 0 | 0 | 7.897395567e-09 | 23.52050527 | 0 | 0.2844208508 | 2.163930526 | 34.09359818 | 1.198049195 | 38.19173818 | 0.692020377 | 0.01703062049 | 0 | 0 | 0 | 0 | 49 | 0 | 70.98 | 80.02 | 31.47 | 180.05 | 863.78 | 179.94 | 810.71 | 852.47 | 77.87 | 0.32 | Catalyst_01 | 72.31993 | 92.82143 | 96.08574 | 63.34817 | 56.11966 | 1.147846 | 27.98038 | 29.40925 | 68.24735 | 59.40724 | 1.120203 | 61.65363
4344.932 | 1769776965.4 | 30/01/2026_13:42:45,403 | 1 | 2 | 2.52716336e-06 | 6.926183232e-06 | 4.5043963e-10 | 5.840781418e-12 | 5.011480055e-13 | 1.280893469e-12 | 5.21841988e-12 | 8.63625664e-12 | 5.70898038e-13 | 1.904258218e-12 | 7.252634691e-12 | 4.999999912e-15 | 6.570820819e-15 | 4.999999912e-15 | 4.999999912e-15 | 2.176339011e-14 | 8.734849649e-11 | 1.22473906e-12 | 1.652894943e-13 | 1.44212848e-14 | 2.096398752e-14 | 6.906675926e-11 | 2.767442308e-12 | 1 | 1 | 1 | 1 | 1 | 1 | 1 | 0 | 0 | 0 | 0 | 0 | 0 | 0 | 0 | 0 | 0 | 8.906629038e-09 | 23.45658237 | 0 | 0.2884040834 | 2.166642066 | 34.1457266 | 1.188684648 | 38.21027896 | 0.69115104 | 0.01592178723 | 0 | 0 | 0 | 0 | 49 | 0 | 71 | 79.98 | 31.48 | 180.06 | 862.16 | 179.97 | 810.34 | 851.11 | 77.87 | 0.32 | Catalyst_01 | 72.41553 | 92.81243 | 96.11634 | 63.37892 | 56.20546 | 1.146404 | 27.97767 | 29.41862 | 68.2871 | 59.49118 | 1.119035 | 61.72849
4350.668 | 1769776971.1 | 30/01/2026_13:42:51,139 | 1 | 2 | 2.538204626e-06 | 6.915575341e-06 | 4.507236528e-10 | 5.83410837e-12 | 4.907165169e-13 | 1.288551297e-12 | 5.179885167e-12 | 8.585906291e-12 | 5.660002632e-13 | 1.897478268e-12 | 7.247473888e-12 | 4.999999912e-15 | 2.385260704e-14 | 4.999999912e-15 | 1.1015572e-14 | 1.747289718e-14 | 8.746482011e-11 | 1.225619649e-12 | 1.663658767e-13 | 2.71317223e-14 | 1.921916741e-14 | 6.928495971e-11 | 2.72126462e-12 | 1 | 1 | 1 | 1 | 1 | 1 | 1 | 0 | 0 | 0 | 0 | 0 | 0 | 0 | 0 | 0 | 0 | 1.927899897e-08 | 23.50472221 | 0 | 0.2878512894 | 2.148954651 | 34.15630568 | 1.167550463 | 38.19360268 | 0.6877342585 | 0.01488065115 | 0 | 0 | 0 | 0 | 49.01 | 0 | 71 | 79.98 | 31.48 | 180.06 | 858.85 | 180.07 | 809.73 | 848.44 | 77.87 | 0.32 | Catalyst_01 | 72.51113 | 92.87111 | 96.18539 | 63.35126 | 56.22288 | 1.140736 | 27.99536 | 29.43975 | 68.21417 | 59.46938 | 1.118201 | 61.682
4356.404 | 1769776976.9 | 30/01/2026_13:42:56,875 | 1 | 2 | 2.532142844e-06 | 6.904983366e-06 | 4.509797813e-10 | 5.834856903e-12 | 4.919844913e-13 | 1.284101189e-12 | 5.143259083e-12 | 8.53554033e-12 | 5.549045381e-13 | 1.899334422e-12 | 7.248510819e-12 | 5.354735617e-15 | 2.46995485e-14 | 4.999999912e-15 | 2.014760361e-14 | 1.740789248e-14 | 8.743298446e-11 | 1.225674835e-12 | 1.710798387e-13 | 2.78855308e-14 | 1.937924308e-14 | 6.931638596e-11 | 2.700673235e-12 | 1 | 1 | 1 | 1 | 1 | 1 | 1 | 0 | 0 | 0 | 0 | 0 | 0 | 0 | 0 | 0 | 0 | 1.9730666e-08 | 23.5161156 | 0 | 0.2901393839 | 2.133607947 | 34.14184683 | 1.159002712 | 38.21658281 | 0.6874866223 | 0.01487584812 | 0 | 0 | 0 | 0 | 49 | 0 | 71 | 80 | 31.47 | 180.04 | 857.91 | 180.13 | 809.7 | 847.76 | 77.87 | 0.32 | Catalyst_01 | 72.60673 | 92.92202 | 96.21331 | 63.38938 | 56.19908 | 1.140326 | 28.0107 | 29.4483 | 68.21782 | 59.41949 | 1.119347 | 61.61887
4362.14 | 1769776982.6 | 30/01/2026_13:43:02,611 | 1 | 2 | 2.535418162e-06 | 6.897043022e-06 | 4.510760099e-10 | 5.829238134e-12 | 4.958520031e-13 | 1.281354254e-12 | 5.116149258e-12 | 8.523647066e-12 | 5.537021037e-13 | 1.904614487e-12 | 7.238408224e-12 | 1.30582216e-14 | 2.911228184e-14 | 4.999999912e-15 | 3.074990146e-14 | 1.178150239e-14 | 8.736426166e-11 | 1.229992453e-12 | 1.742003216e-13 | 2.97836266e-14 | 1.837464846e-14 | 6.907833333e-11 | 2.70116091e-12 | 1 | 1 | 1 | 1 | 1 | 1 | 1 | 0 | 0 | 0 | 0 | 0 | 0 | 0 | 0 | 0 | 0 | 2.235493079e-08 | 23.46002848 | 0 | 0.2913530869 | 2.129192969 | 34.14790766 | 1.160901062 | 38.26419868 | 0.6899123647 | 0.01511509018 | 0 | 0 | 0 | 0 | 48.99 | 0 | 70.98 | 80.02 | 31.49 | 180.04 | 858.75 | 180.24 | 810.19 | 848.54 | 77.86 | 0.32 | Catalyst_01 | 72.70233 | 92.93667 | 96.20711 | 63.46836 | 56.20905 | 1.144349 | 28.01512 | 29.4464 | 68.29205 | 59.42744 | 1.120543 | 61.6247
4367.876 | 1769776988.3 | 30/01/2026_13:43:08,347 | 1 | 2 | 2.530522352e-06 | 6.92087724e-06 | 4.511531704e-10 | 5.832470791e-12 | 5.030476361e-13 | 1.285146794e-12 | 5.191683021e-12 | 8.542230291e-12 | 5.433069901e-13 | 1.905100426e-12 | 7.227151603e-12 | 2.707787641e-14 | 2.38880181e-14 | 4.999999912e-15 | 3.36089392e-14 | 5.819922723e-15 | 8.749752312e-11 | 1.218664275e-12 | 1.784428047e-13 | 3.199848562e-14 | 1.737636253e-14 | 6.928917856e-11 | 2.706014666e-12 | 1 | 1 | 1 | 1 | 1 | 1 | 1 | 0 | 0 | 0 | 0 | 0 | 0 | 0 | 0 | 0 | 0 | 1.927755871e-08 | 23.49755969 | 0 | 0.2938850802 | 2.141935447 | 34.15075785 | 1.159498365 | 38.21707985 | 0.6881739057 | 0.01190493608 | 0 | 0 | 0 | 0 | 49 | 0 | 71.02 | 80.02 | 31.49 | 180.04 | 864.3 | 180.38 | 811.34 | 852.92 | 77.87 | 0.32 | Catalyst_01 | 72.79793 | 92.8944 | 96.21169 | 63.3902 | 56.21375 | 1.141466 | 28.00238 | 29.4478 | 68.23899 | 59.44413 | 1.11907 | 61.64806
4373.612 | 1769776994.1 | 30/01/2026_13:43:14,083 | 1 | 2 | 2.530832489e-06 | 6.95278186e-06 | 4.510152252e-10 | 5.8193372e-12 | 5.165346774e-13 | 1.283520707e-12 | 5.171408007e-12 | 8.576718329e-12 | 5.510293827e-13 | 1.916278334e-12 | 7.236621458e-12 | 2.41907104e-14 | 2.411309508e-14 | 4.999999912e-15 | 3.327132542e-14 | 6.304998163e-15 | 8.74353645e-11 | 1.220868133e-12 | 1.869160886e-13 | 2.664325026e-14 | 1.969308404e-14 | 6.928847079e-11 | 2.734845119e-12 | 1 | 1 | 1 | 1 | 1 | 1 | 1 | 0 | 0 | 0 | 0 | 0 | 0 | 0 | 0 | 0 | 0 | 1.948623615e-08 | 23.50116221 | 0 | 0.2979721404 | 2.145016383 | 34.12718864 | 1.17276978 | 38.21118593 | 0.6927330277 | 0.01519899464 | 0 | 0 | 0 | 0 | 49 | 0 | 71 | 79.98 | 31.49 | 180.03 | 865.67 | 180.4 | 811.45 | 853.95 | 77.87 | 0.32 | Catalyst_01 | 72.89353 | 92.88418 | 96.16833 | 63.38042 | 56.17495 | 1.149028 | 27.9993 | 29.43453 | 68.23598 | 59.42001 | 1.11967 | 61.63618
4379.348 | 1769776999.8 | 30/01/2026_13:43:19,819 | 1 | 2 | 2.529768608e-06 | 6.95545441e-06 | 4.507803852e-10 | 5.816824019e-12 | 5.219214275e-13 | 1.289960868e-12 | 5.217868238e-12 | 8.653744388e-12 | 5.427719363e-13 | 1.936921977e-12 | 7.220504576e-12 | 3.260822398e-14 | 1.448968102e-14 | 4.999999912e-15 | 2.911567675e-14 | 4.999999912e-15 | 8.749541369e-11 | 1.207928939e-12 | 1.93086744e-13 | 1.657356842e-14 | 2.920105089e-14 | 6.93984939e-11 | 2.761098208e-12 | 1 | 1 | 1 | 1 | 1 | 1 | 1 | 0 | 0 | 0 | 0 | 0 | 0 | 0 | 0 | 0 | 0 | 1.368366845e-08 | 23.51782399 | 0 | 0.2943268878 | 2.164973673 | 34.12444126 | 1.182921868 | 38.15919606 | 0.6983986196 | 0.02102634938 | 0 | 0 | 0 | 0 | 49 | 0 | 71 | 80.03 | 31.49 | 180.02 | 865.94 | 180.41 | 811.43 | 854.27 | 77.87 | 0.32 | Catalyst_01 | 72.98913 | 92.81797 | 96.13516 | 63.29419 | 56.17043 | 1.158425 | 27.97934 | 29.42438 | 68.19174 | 59.4464 | 1.118237 | 61.68122
4385.084 | 1769777005.6 | 30/01/2026_13:43:25,555 | 1 | 2 | 2.529119001e-06 | 6.897043022e-06 | 4.501965745e-10 | 5.801179849e-12 | 5.307944839e-13 | 1.277486905e-12 | 5.248582818e-12 | 8.685762179e-12 | 5.493844312e-13 | 1.937808204e-12 | 7.213308943e-12 | 3.545659588e-14 | 4.999999912e-15 | 1.133475095e-14 | 1.433833826e-14 | 4.999999912e-15 | 8.735574764e-11 | 1.200171581e-12 | 1.947612265e-13 | 4.999999912e-15 | 3.159150323e-14 | 6.920838902e-11 | 2.760484766e-12 | 1 | 1 | 1 | 1 | 1 | 1 | 1 | 0 | 0 | 0 | 0 | 0 | 0 | 0 | 0 | 0 | 0 | 8.132286203e-09 | 23.49048623 | 0 | 0.2951883844 | 2.179990968 | 34.12690998 | 1.184241041 | 38.169472 | 0.7003238587 | 0.02240302147 | 0 | 0 | 0 | 0 | 48.99 | 0 | 71.02 | 80 | 31.5 | 180.02 | 865.09 | 180.38 | 811.28 | 853.58 | 77.87 | 0.32 | Catalyst_01 | 73.08473 | 92.76815 | 96.13085 | 63.31123 | 56.17449 | 1.161619 | 27.96432 | 29.42306 | 68.24673 | 59.46762 | 1.118457 | 61.71217
4390.82 | 1769777011.3 | 30/01/2026_13:43:31,291 | 1 | 2 | 2.530015081e-06 | 6.95278186e-06 | 4.502692108e-10 | 5.80309455e-12 | 5.267813095e-13 | 1.262357731e-12 | 5.224895603e-12 | 8.665312391e-12 | 5.443390964e-13 | 1.933971863e-12 | 7.202146431e-12 | 2.919474558e-14 | 4.999999912e-15 | 9.958591772e-15 | 6.520373231e-15 | 4.999999912e-15 | 8.756909781e-11 | 1.195091335e-12 | 1.92160754e-13 | 4.999999912e-15 | 3.084400004e-14 | 6.919806395e-11 | 2.743107174e-12 | 1 | 1 | 1 | 1 | 1 | 1 | 1 | 0 | 0 | 0 | 0 | 0 | 0 | 0 | 0 | 0 | 0 | 8.131002023e-09 | 23.47027461 | 0 | 0.28961177 | 2.169766624 | 34.19394303 | 1.175903801 | 38.14899347 | 0.6981244566 | 0.02223740197 | 0 | 0 | 0 | 0 | 49 | 0 | 71 | 80 | 31.49 | 180.03 | 862.09 | 180.31 | 810.61 | 851.06 | 77.87 | 0.32 | Catalyst_01 | 73.18033 | 92.80207 | 96.15809 | 63.27727 | 56.28483 | 1.15797 | 27.97455 | 29.4314 | 68.18519 | 59.56516 | 1.115665 | 61.79196
4396.556 | 1769777017.0 | 30/01/2026_13:43:37,027 | 1 | 2 | 2.533796305e-06 | 6.947448128e-06 | 4.505327222e-10 | 5.80653841e-12 | 5.197027162e-13 | 1.250265191e-12 | 5.182949989e-12 | 8.591807821e-12 | 5.483744426e-13 | 1.904837833e-12 | 7.194214842e-12 | 3.67206943e-14 | 4.999999912e-15 | 1.113974872e-14 | 4.999999912e-15 | 4.999999912e-15 | 8.743591962e-11 | 1.187203439e-12 | 1.908117219e-13 | 4.999999912e-15 | 3.46989012e-14 | 6.914548795e-11 | 2.698269993e-12 | 1 | 1 | 1 | 1 | 1 | 1 | 1 | 0 | 0 | 0 | 0 | 0 | 0 | 0 | 0 | 0 | 0 | 8.057918802e-09 | 23.47374933 | 0 | 0.2843643803 | 2.151769216 | 34.17936416 | 1.158151742 | 38.20608982 | 0.6892437497 | 0.02386235571 | 0 | 0 | 0 | 0 | 49 | 0 | 71.01 | 80.02 | 31.5 | 180.05 | 860.19 | 180.26 | 810.25 | 849.63 | 77.87 | 0.32 | Catalyst_01 | 73.27593 | 92.86177 | 96.21609 | 63.37197 | 56.26083 | 1.14324 | 27.99254 | 29.44915 | 68.24333 | 59.50271 | 1.117812 | 61.70912
4402.292 | 1769777022.8 | 30/01/2026_13:43:42,763 | 1 | 2 | 2.544339168e-06 | 6.904983366e-06 | 4.509875251e-10 | 5.807709348e-12 | 5.142398009e-13 | 1.241822075e-12 | 5.160185647e-12 | 8.526628188e-12 | 5.425856704e-13 | 1.883355884e-12 | 7.193553912e-12 | 3.353180499e-14 | 4.999999912e-15 | 1.3500128e-14 | 4.999999912e-15 | 5.009364709e-15 | 8.75489195e-11 | 1.192973129e-12 | 1.884493944e-13 | 4.999999912e-15 | 3.487838409e-14 | 6.909542383e-11 | 2.689693303e-12 | 1 | 1 | 1 | 1 | 1 | 1 | 1 | 0 | 0 | 0 | 0 | 0 | 0 | 0 | 0 | 0 | 0 | 8.147531032e-09 | 23.44872985 | 0 | 0.2897965795 | 2.133890869 | 34.2086315 | 1.153167805 | 38.23138134 | 0.6812459843 | 0.02265222293 | 0 | 0 | 0 | 0 | 49 | 0 | 71.02 | 79.98 | 31.5 | 180.06 | 857.99 | 180.13 | 810.06 | 847.95 | 77.86 | 0.32 | Catalyst_01 | 73.37153 | 92.92108 | 96.23238 | 63.41392 | 56.30901 | 1.129974 | 28.01042 | 29.45413 | 68.24492 | 59.52997 | 1.117595 | 61.71966
4408.028 | 1769777028.5 | 30/01/2026_13:43:48,499 | 1 | 2 | 2.524015599e-06 | 6.97948326e-06 | 4.509829732e-10 | 5.813151176e-12 | 5.070873192e-13 | 1.236640998e-12 | 5.126950513e-12 | 8.495975624e-12 | 5.503968592e-13 | 1.873785849e-12 | 7.205706951e-12 | 2.194190061e-14 | 4.999999912e-15 | 1.116933897e-14 | 4.999999912e-15 | 9.295010914e-15 | 8.745730529e-11 | 1.191121637e-12 | 1.792228068e-13 | 4.999999912e-15 | 3.48022155e-14 | 6.912066058e-11 | 2.694779946e-12 | 1 | 1 | 1 | 1 | 1 | 1 | 1 | 0 | 0 | 0 | 0 | 0 | 0 | 0 | 0 | 0 | 0 | 7.93076856e-09 | 23.46611147 | 0 | 0.2799807036 | 2.123387213 | 34.190054 | 1.156237705 | 38.24476946 | 0.6789361458 | 0.02291987939 | 0 | 0 | 0 | 0 | 49 | 0 | 71 | 80.02 | 31.5 | 180.06 | 861.1 | 179.97 | 811.12 | 850.47 | 77.87 | 0.32 | Catalyst_01 | 73.46713 | 92.95593 | 96.22235 | 63.43613 | 56.27843 | 1.126143 | 28.02093 | 29.45106 | 68.24323 | 59.48994 | 1.118593 | 61.67685
4413.764 | 1769777034.2 | 30/01/2026_13:43:54,235 | 1 | 2 | 2.53586586e-06 | 6.944786492e-06 | 4.511344076e-10 | 5.821408459e-12 | 4.978179869e-13 | 1.23798324e-12 | 5.11559111e-12 | 8.497703409e-12 | 5.55419751e-13 | 1.861896705e-12 | 7.217382074e-12 | 1.40696035e-14 | 4.999999912e-15 | 9.133481731e-15 | 4.999999912e-15 | 1.410064895e-14 | 8.763677284e-11 | 1.200279242e-12 | 1.766727498e-13 | 4.999999912e-15 | 2.996068359e-14 | 6.907154709e-11 | 2.709227157e-12 | 1 | 1 | 1 | 1 | 1 | 1 | 1 | 0 | 0 | 0 | 0 | 0 | 0 | 0 | 0 | 0 | 0 | 7.938246927e-09 | 23.43496976 | 0 | 0.2827115291 | 2.119374569 | 34.23508041 | 1.161763968 | 38.23314109 | 0.6748927443 | 0.02060551754 | 0 | 0 | 0 | 0 | 49 | 0 | 71.03 | 80 | 31.5 | 180.04 | 864.9 | 179.94 | 811.51 | 852.06 | 77.86 | 0.32 | Catalyst_01 | 73.56273 | 92.96924 | 96.20429 | 63.41684 | 56.35254 | 1.119436 | 28.02494 | 29.44554 | 68.21271 | 59.56986 | 1.116783 | 61.75345
4419.5 | 1769777040.0 | 30/01/2026_13:43:59,971 | 1 | 2 | 2.52313589e-06 | 6.894400485e-06 | 4.510611884e-10 | 5.81814024e-12 | 4.923415733e-13 | 1.25284505e-12 | 5.147018228e-12 | 8.526143333e-12 | 5.599823448e-13 | 1.872662832e-12 | 7.227590054e-12 | 6.24145714e-15 | 4.999999912e-15 | 7.71220788e-15 | 4.999999912e-15 | 1.458475539e-14 | 8.731007584e-11 | 1.210428025e-12 | 1.66764592e-13 | 4.999999912e-15 | 3.333196281e-14 | 6.929457702e-11 | 2.745335209e-12 | 1 | 1 | 1 | 1 | 1 | 1 | 1 | 0 | 0 | 0 | 0 | 0 | 0 | 0 | 0 | 0 | 0 | 7.946871427e-09 | 23.51704971 | 0 | 0.2834105811 | 2.131402943 | 34.1141592 | 1.177547458 | 38.23803672 | 0.679110357 | 0.02215463952 | 0 | 0 | 0 | 0 | 49 | 0 | 70.99 | 80.03 | 31.5 | 180.03 | 866.09 | 179.9 | 811.81 | 854.37 | 77.87 | 0.32 | Catalyst_01 | 73.65833 | 92.92934 | 96.15272 | 63.42496 | 56.1535 | 1.126432 | 28.01291 | 29.42975 | 68.25074 | 59.38819 | 1.120885 | 61.60019
4425.236 | 1769777045.7 | 30/01/2026_13:44:05,707 | 1 | 2 | 2.548062412e-06 | 6.915575341e-06 | 4.507297868e-10 | 5.840105743e-12 | 4.911690629e-13 | 1.270770815e-12 | 5.194203574e-12 | 8.588653226e-12 | 5.644794528e-13 | 1.885004956e-12 | 7.251978532e-12 | 9.1572427e-15 | 4.999999912e-15 | 9.475452649e-15 | 4.999999912e-15 | 2.607668516e-14 | 8.753570785e-11 | 1.215004551e-12 | 1.667136752e-13 | 4.999999912e-15 | 2.947997545e-14 | 6.920568285e-11 | 2.77484871e-12 | 1 | 1 | 1 | 1 | 1 | 1 | 1 | 0 | 0 | 0 | 0 | 0 | 0 | 0 | 0 | 0 | 0 | 7.855752457e-09 | 23.47286777 | 0 | 0.2858916186 | 2.14894157 | 34.17420372 | 1.189415694 | 38.18536734 | 0.6832016393 | 0.01987040214 | 0 | 0 | 0 | 0 | 48.99 | 0 | 71.03 | 79.98 | 31.51 | 180.01 | 866 | 179.9 | 811.81 | 854.7 | 77.87 | 0.32 | Catalyst_01 | 73.75393 | 92.87115 | 96.11395 | 63.3376 | 56.25234 | 1.133218 | 27.99537 | 29.41789 | 68.19943 | 59.52319 | 1.117374 | 61.74743
4430.972 | 1769777051.4 | 30/01/2026_13:44:11,443 | 1 | 2 | 2.535716703e-06 | 6.968785328e-06 | 4.501976292e-10 | 5.836984975e-12 | 4.958243018e-13 | 1.289926174e-12 | 5.227200183e-12 | 8.631219871e-12 | 5.705026837e-13 | 1.900364848e-12 | 7.250480598e-12 | 5.725334554e-15 | 1.496893565e-14 | 4.999999912e-15 | 4.999999912e-15 | 2.31376062e-14 | 8.753079511e-11 | 1.222083415e-12 | 1.692210418e-13 | 1.264445363e-14 | 2.428238817e-14 | 6.937743435e-11 | 2.776577796e-12 | 1 | 1 | 1 | 1 | 1 | 1 | 1 | 0 | 0 | 0 | 0 | 0 | 0 | 0 | 0 | 0 | 0 | 1.400984113e-08 | 23.52418706 | 0 | 0.2923431347 | 2.162741592 | 34.15954087 | 1.189752505 | 38.13011581 | 0.6887148315 | 0.01702595577 | 0 | 0 | 0 | 0 | 49 | 0 | 71 | 80 | 31.51 | 180.02 | 865.02 | 179.94 | 811.56 | 853.62 | 77.87 | 0.32 | Catalyst_01 | 73.84953 | 92.82537 | 96.11285 | 63.24595 | 56.2282 | 1.142363 | 27.98157 | 29.41755 | 68.13434 | 59.51231 | 1.116236 | 61.74657
4436.708 | 1769777057.2 | 30/01/2026_13:44:17,179 | 1 | 2 | 2.523002649e-06 | 6.846995802e-06 | 4.502832829e-10 | 5.845741859e-12 | 4.976133438e-13 | 1.298550785e-12 | 5.21166877e-12 | 8.632881736e-12 | 5.67287699e-13 | 1.89700599e-12 | 7.252379253e-12 | 7.537575097e-15 | 2.16435756e-14 | 5.015185519e-15 | 4.999999912e-15 | 2.056864675e-14 | 8.774712901e-11 | 1.22594079e-12 | 1.670362525e-13 | 2.082476579e-14 | 2.778656686e-14 | 6.906781397e-11 | 2.744964846e-12 | 1 | 1 | 1 | 1 | 1 | 1 | 1 | 0 | 0 | 0 | 0 | 0 | 0 | 0 | 0 | 0 | 0 | 1.79872563e-08 | 23.42570849 | 0 | 0.2890598012 | 2.16114208 | 34.25678408 | 1.176975309 | 38.14617386 | 0.6874628395 | 0.01958427679 | 0 | 0 | 0 | 0 | 49 | 0 | 71.02 | 79.98 | 31.52 | 180.02 | 861.87 | 179.98 | 811.25 | 852.42 | 77.87 | 0.32 | Catalyst_01 | 73.94513 | 92.83068 | 96.15459 | 63.27259 | 56.38827 | 1.140286 | 27.98317 | 29.43033 | 68.15914 | 59.66678 | 1.113536 | 61.88297
4442.444 | 1769777062.9 | 30/01/2026_13:44:22,915 | 1 | 2 | 2.523682042e-06 | 6.982158084e-06 | 4.506155449e-10 | 5.848349582e-12 | 4.962463817e-13 | 1.286867097e-12 | 5.157819918e-12 | 8.571805592e-12 | 5.614987642e-13 | 1.896562551e-12 | 7.23923135e-12 | 1.042959122e-14 | 3.20833651e-14 | 4.999999912e-15 | 1.395706332e-14 | 2.330544069e-14 | 8.750885433e-11 | 1.2318189e-12 | 1.710633317e-13 | 3.485024227e-14 | 2.107409164e-14 | 6.918963319e-11 | 2.704011494e-12 | 1 | 1 | 1 | 1 | 1 | 1 | 1 | 0 | 0 | 0 | 0 | 0 | 0 | 0 | 0 | 0 | 0 | 2.42318733e-08 | 23.48075214 | 0 | 0.2924113568 | 2.143448314 | 34.18158804 | 1.161444769 | 38.19796295 | 0.6872997458 | 0.01640639415 | 0 | 0 | 0 | 0 | 49 | 0 | 71 | 80 | 31.51 | 180.02 | 860.02 | 180.08 | 810.51 | 849.53 | 77.87 | 0.32 | Catalyst_01 | 74.04073 | 92.88938 | 96.20533 | 63.35849 | 56.26449 | 1.140016 | 28.00086 | 29.44586 | 68.20854 | 59.50137 | 1.117501 | 61.7045
4448.18 | 1769777068.7 | 30/01/2026_13:44:28,651 | 1 | 2 | 2.524905995e-06 | 6.747996395e-06 | 4.511642449e-10 | 5.844480282e-12 | 4.983404639e-13 | 1.288285993e-12 | 5.172301823e-12 | 8.539888414e-12 | 5.544675504e-13 | 1.887057567e-12 | 7.234229708e-12 | 1.24227707e-14 | 3.24311636e-14 | 4.999999912e-15 | 3.179087107e-14 | 1.515859988e-14 | 8.756041031e-11 | 1.226291421e-12 | 1.677361727e-13 | 3.512819105e-14 | 2.135592321e-14 | 6.919152751e-11 | 2.69086641e-12 | 1 | 1 | 1 | 1 | 1 | 1 | 1 | 0 | 0 | 0 | 0 | 0 | 0 | 0 | 0 | 0 | 0 | 2.422318234e-08 | 23.46862764 | 0 | 0.2874047184 | 2.138799835 | 34.18348546 | 1.15395184 | 38.22384232 | 0.6831059481 | 0.01480029584 | 0 | 0 | 0 | 0 | 49 | 0 | 71.02 | 80 | 31.51 | 180.03 | 858.58 | 180.24 | 810.69 | 848.56 | 77.86 | 0.32 | Catalyst_01 | 74.13633 | 92.9048 | 96.22982 | 63.40142 | 56.26762 | 1.133059 | 28.00551 | 29.45335 | 68.24343 | 59.4921 | 1.118196 | 61.68764
4453.916 | 1769777074.4 | 30/01/2026_13:44:34,387 | 1 | 2 | 2.5276629e-06 | 6.958112408e-06 | 4.513540652e-10 | 5.830704409e-12 | 5.071213631e-13 | 1.290547422e-12 | 5.123156673e-12 | 8.54722803e-12 | 5.480772086e-13 | 1.900770557e-12 | 7.249732065e-12 | 2.256764112e-14 | 3.326647023e-14 | 4.999999912e-15 | 3.165601665e-14 | 1.474046037e-14 | 8.759946935e-11 | 1.221878176e-12 | 1.766179434e-13 | 3.406199002e-14 | 1.99016659e-14 | 6.916545808e-11 | 2.682964528e-12 | 1 | 1 | 1 | 1 | 1 | 1 | 1 | 0 | 0 | 0 | 0 | 0 | 0 | 0 | 0 | 0 | 0 | 2.469420952e-08 | 23.45556705 | 0 | 0.2857746925 | 2.131807715 | 34.1928824 | 1.151389052 | 38.23209027 | 0.6871046308 | 0.01629231026 | 0 | 0 | 0 | 0 | 49 | 0 | 71 | 80 | 31.51 | 180.05 | 861.75 | 180.28 | 811.09 | 849.64 | 77.87 | 0.32 | Catalyst_01 | 74.23193 | 92.92799 | 96.23819 | 63.4151 | 56.28309 | 1.139692 | 28.0125 | 29.45591 | 68.24111 | 59.49856 | 1.11813 | 61.68738
4459.652 | 1769777080.1 | 30/01/2026_13:44:40,123 | 1 | 2 | 2.525886657e-06 | 6.990188922e-06 | 4.512923091e-10 | 5.830870509e-12 | 5.110499155e-13 | 1.275655146e-12 | 5.133921933e-12 | 8.539538e-12 | 5.461674407e-13 | 1.892314213e-12 | 7.233820747e-12 | 2.854717195e-14 | 2.701045428e-14 | 4.999999912e-15 | 3.03089666e-14 | 6.897276634e-15 | 8.772450821e-11 | 1.217157018e-12 | 1.845843492e-13 | 2.847344281e-14 | 2.120506665e-14 | 6.912386635e-11 | 2.689421819e-12 | 1 | 1 | 1 | 1 | 1 | 1 | 1 | 0 | 0 | 0 | 0 | 0 | 0 | 0 | 0 | 0 | 0 | 2.113718445e-08 | 23.43513001 | 0 | 0.2911376496 | 2.130381761 | 34.2327757 | 1.15313782 | 38.21723289 | 0.68389313 | 0.01628945716 | 0 | 0 | 0 | 0 | 49 | 0 | 71 | 79.98 | 31.52 | 180.05 | 863.77 | 180.36 | 811.91 | 852.71 | 77.86 | 0.32 | Catalyst_01 | 74.32753 | 92.93272 | 96.23247 | 63.39045 | 56.34875 | 1.134365 | 28.01393 | 29.45416 | 68.21112 | 59.56832 | 1.116393 | 61.75358
4465.388 | 1769777085.9 | 30/01/2026_13:44:45,859 | 1 | 2 | 2.533985935e-06 | 6.852252227e-06 | 4.510806173e-10 | 5.81890135e-12 | 5.154762251e-13 | 1.273523387e-12 | 5.174943807e-12 | 8.572077943e-12 | 5.421300887e-13 | 1.905929841e-12 | 7.225072537e-12 | 3.465960564e-14 | 1.66652411e-14 | 4.999999912e-15 | 2.418585352e-14 | 4.999999912e-15 | 8.750659919e-11 | 1.206673975e-12 | 1.919676711e-13 | 1.810882919e-14 | 2.776377151e-14 | 6.909976064e-11 | 2.723299667e-12 | 1 | 1 | 1 | 1 | 1 | 1 | 1 | 0 | 0 | 0 | 0 | 0 | 0 | 0 | 0 | 0 | 0 | 1.507412897e-08 | 23.44579804 | 0 | 0.2955052214 | 2.144986148 | 34.17306212 | 1.167996534 | 38.23043371 | 0.6886995627 | 0.01941639053 | 0 | 0 | 0 | 0 | 49.01 | 0 | 71.03 | 80.03 | 31.51 | 180.05 | 866.4 | 180.37 | 812.07 | 853.98 | 77.87 | 0.32 | Catalyst_01 | 74.42313 | 92.88428 | 96.18393 | 63.41235 | 56.25046 | 1.142337 | 27.99933 | 29.4393 | 68.27027 | 59.49491 | 1.11873 | 61.70378
4471.124 | 1769777091.6 | 30/01/2026_13:44:51,595 | 1 | 2 | 2.52768632e-06 | 6.881195986e-06 | 4.508720619e-10 | 5.820068819e-12 | 5.235434482e-13 | 1.275346582e-12 | 5.208574891e-12 | 8.641090447e-12 | 5.434509722e-13 | 1.92767048e-12 | 7.211516974e-12 | 3.607359501e-14 | 4.999999912e-15 | 4.999999912e-15 | 1.982162976e-14 | 4.999999912e-15 | 8.750133951e-11 | 1.195118982e-12 | 1.937037905e-13 | 1.156370396e-14 | 2.671358448e-14 | 6.930380575e-11 | 2.751064784e-12 | 1 | 1 | 1 | 1 | 1 | 1 | 1 | 0 | 0 | 0 | 0 | 0 | 0 | 0 | 0 | 0 | 0 | 7.958960679e-09 | 23.49352121 | 0 | 0.2876718461 | 2.161764476 | 34.14617636 | 1.17918637 | 38.17956245 | 0.6955527834 | 0.01965402808 | 0 | 0 | 0 | 0 | 49 | 0 | 71 | 79.98 | 31.51 | 180.06 | 866.54 | 180.35 | 812.13 | 854.92 | 77.87 | 0.32 | Catalyst_01 | 74.51873 | 92.82862 | 96.14737 | 63.32797 | 56.2062 | 1.153705 | 27.98255 | 29.42811 | 68.22031 | 59.47706 | 1.118121 | 61.70557
4476.86 | 1769777097.3 | 30/01/2026_13:44:57,331 | 1 | 2 | 2.529870926e-06 | 6.915575341e-06 | 4.503780682e-10 | 5.802505178e-12 | 5.258917759e-13 | 1.270533266e-12 | 5.232077358e-12 | 8.667289976e-12 | 5.43860909e-13 | 1.926382664e-12 | 7.215855084e-12 | 3.630498408e-14 | 4.999999912e-15 | 7.72821172e-15 | 9.971202398e-15 | 4.999999912e-15 | 8.748349267e-11 | 1.195530762e-12 | 1.934830605e-13 | 4.999999912e-15 | 2.639003484e-14 | 6.919029932e-11 | 2.739595877e-12 | 1 | 1 | 1 | 1 | 1 | 1 | 1 | 0 | 0 | 0 | 0 | 0 | 0 | 0 | 0 | 0 | 0 | 8.122793007e-09 | 23.4753687 | 0 | 0.2912896211 | 2.172791035 | 34.16901948 | 1.174851201 | 38.17002846 | 0.6957095554 | 0.01957835647 | 0 | 0 | 0 | 0 | 49 | 0 | 70.99 | 79.98 | 31.51 | 180.06 | 864.92 | 180.33 | 812.02 | 854.51 | 77.87 | 0.32 | Catalyst_01 | 74.61433 | 92.79204 | 96.16153 | 63.31216 | 56.24381 | 1.153965 | 27.97152 | 29.43245 | 68.23016 | 59.52379 | 1.117095 | 61.75418
4482.596 | 1769777103.1 | 30/01/2026_13:45:03,067 | 1 | 2 | 2.525621312e-06 | 6.95278186e-06 | 4.505400497e-10 | 5.805267725e-12 | 5.204841007e-13 | 1.257579869e-12 | 5.209736288e-12 | 8.62915208e-12 | 5.452773649e-13 | 1.917948005e-12 | 7.213499329e-12 | 3.302199619e-14 | 4.999999912e-15 | 8.675077665e-15 | 4.999999912e-15 | 4.999999912e-15 | 8.743792496e-11 | 1.183636847e-12 | 1.919230291e-13 | 4.999999912e-15 | 2.919183856e-14 | 6.919494838e-11 | 2.716496949e-12 | 1 | 1 | 1 | 1 | 1 | 1 | 1 | 0 | 0 | 0 | 0 | 0 | 0 | 0 | 0 | 0 | 0 | 8.038602407e-09 | 23.4819814 | 0 | 0.2831415437 | 2.162580841 | 34.16675639 | 1.165365798 | 38.19205166 | 0.6931430185 | 0.02087232174 | 0 | 0 | 0 | 0 | 49 | 0 | 71 | 79.98 | 31.52 | 180.06 | 859.83 | 180.12 | 811.07 | 850.88 | 77.87 | 0.32 | Catalyst_01 | 74.70993 | 92.82591 | 96.19252 | 63.34869 | 56.24008 | 1.149708 | 27.98173 | 29.44194 | 68.24462 | 59.49943 | 1.117813 | 61.71804
4488.332 | 1769777108.8 | 30/01/2026_13:45:08,803 | 1 | 2 | 2.524487854e-06 | 6.84962788e-06 | 4.506551798e-10 | 5.807236636e-12 | 5.168848205e-13 | 1.244036449e-12 | 5.168507983e-12 | 8.554630095e-12 | 5.423939292e-13 | 1.891392858e-12 | 7.205874352e-12 | 3.0241536e-14 | 4.999999912e-15 | 6.942390456e-15 | 4.999999912e-15 | 1.038836782e-14 | 8.767699761e-11 | 1.185829429e-12 | 1.892609875e-13 | 4.999999912e-15 | 3.235259283e-14 | 6.923604745e-11 | 2.692836839e-12 | 1 | 1 | 1 | 1 | 1 | 1 | 1 | 0 | 0 | 0 | 0 | 0 | 0 | 0 | 0 | 0 | 0 | 8.01332732e-09 | 23.47748137 | 0 | 0.2851399704 | 2.138641185 | 34.23250202 | 1.153609133 | 38.17241877 | 0.6833963946 | 0.0217425149 | 0 | 0 | 0 | 0 | 49 | 0 | 71.02 | 79.98 | 31.52 | 180.05 | 858.65 | 180.06 | 810.65 | 848.64 | 77.87 | 0.32 | Catalyst_01 | 74.80553 | 92.90532 | 96.23093 | 63.31612 | 56.3483 | 1.133541 | 28.00567 | 29.45369 | 68.15123 | 59.57689 | 1.115093 | 61.7675
4494.068 | 1769777114.5 | 30/01/2026_13:45:14,539 | 1 | 2 | 2.522125897e-06 | 6.881195986e-06 | 4.511504503e-10 | 5.804225156e-12 | 5.047162232e-13 | 1.231646621e-12 | 5.12229972e-12 | 8.484300935e-12 | 5.41911893e-13 | 1.868870727e-12 | 7.214866291e-12 | 2.385115014e-14 | 4.999999912e-15 | 1.437858757e-14 | 4.999999912e-15 | 8.755600005e-15 | 8.762381792e-11 | 1.188564113e-12 | 1.84601317e-13 | 4.999999912e-15 | 3.337415861e-14 | 6.917080797e-11 | 2.678421287e-12 | 1 | 1 | 1 | 1 | 1 | 1 | 1 | 0 | 0 | 0 | 0 | 0 | 0 | 0 | 0 | 0 | 0 | 7.998107087e-09 | 23.46397252 | 0 | 0.2838452444 | 2.118092798 | 34.22533737 | 1.147722695 | 38.22757849 | 0.6759908665 | 0.02194602131 | 0 | 0 | 0 | 0 | 49 | 0 | 71 | 79.98 | 31.52 | 180.03 | 858.87 | 179.94 | 810.75 | 848.4 | 77.87 | 0.32 | Catalyst_01 | 74.90113 | 92.97349 | 96.25017 | 63.40761 | 56.33651 | 1.121258 | 28.02622 | 29.45958 | 68.19967 | 59.53703 | 1.116938 | 61.71219
4499.804 | 1769777120.3 | 30/01/2026_13:45:20,275 | 1 | 2 | 2.528845471e-06 | 6.923537512e-06 | 4.511279406e-10 | 5.808869011e-12 | 4.991708002e-13 | 1.234551524e-12 | 5.121848258e-12 | 8.477041985e-12 | 5.509847136e-13 | 1.861942241e-12 | 7.216394149e-12 | 1.85094961e-14 | 4.999999912e-15 | 1.472590835e-14 | 4.999999912e-15 | 2.116771249e-14 | 8.751510627e-11 | 1.19981412e-12 | 1.773465272e-13 | 4.999999912e-15 | 3.296862634e-14 | 6.918420697e-11 | 2.688839169e-12 | 1 | 1 | 1 | 1 | 1 | 1 | 1 | 0 | 0 | 0 | 0 | 0 | 0 | 0 | 0 | 0 | 0 | 7.921616109e-09 | 23.4777421 | 0 | 0.2872173388 | 2.117596126 | 34.18979354 | 1.152806126 | 38.24065277 | 0.6746778957 | 0.02153880089 | 0 | 0 | 0 | 0 | 48.99 | 0 | 70.98 | 80.02 | 31.52 | 180.03 | 860.27 | 179.9 | 811.44 | 850.1 | 77.87 | 0.32 | Catalyst_01 | 74.99673 | 92.97514 | 96.23356 | 63.4293 | 56.278 | 1.11908 | 28.02672 | 29.4545 | 68.22179 | 59.47995 | 1.118482 | 61.66124
4505.54 | 1769777126.0 | 30/01/2026_13:45:26,011 | 1 | 2 | 2.534744681e-06 | 6.942141226e-06 | 4.511725715e-10 | 5.815103607e-12 | 4.947130487e-13 | 1.242618096e-12 | 5.148302791e-12 | 8.480226937e-12 | 5.536865996e-13 | 1.855790261e-12 | 7.226489806e-12 | 1.095687262e-14 | 4.999999912e-15 | 7.390599634e-15 | 4.999999912e-15 | 1.645956456e-14 | 8.754834357e-11 | 1.211175366e-12 | 1.71939882e-13 | 4.999999912e-15 | 3.450049559e-14 | 6.922822038e-11 | 2.705460205e-12 | 1 | 1 | 1 | 1 | 1 | 1 | 1 | 0 | 0 | 0 | 0 | 0 | 0 | 0 | 0 | 0 | 0 | 8.096528907e-09 | 23.4838402 | 0 | 0.2931571865 | 2.121283834 | 34.18703536 | 1.158757209 | 38.22984769 | 0.6725431179 | 0.02127177581 | 0 | 0 | 0 | 0 | 49 | 0 | 71 | 80 | 31.53 | 180.07 | 864.34 | 179.86 | 811.91 | 851.71 | 77.87 | 0.32 | Catalyst_01 | 75.09233 | 92.96291 | 96.21412 | 63.41138 | 56.27346 | 1.115539 | 28.02303 | 29.44854 | 68.21148 | 59.48512 | 1.118256 | 61.67256
4511.276 | 1769777131.7 | 30/01/2026_13:45:31,747 | 1 | 2 | 2.533260385e-06 | 6.870664947e-06 | 4.511234164e-10 | 5.834677793e-12 | 4.936308523e-13 | 1.259248782e-12 | 5.157607848e-12 | 8.519214847e-12 | 5.566227275e-13 | 1.86142551e-12 | 7.23543404e-12 | 5.89316905e-15 | 4.999999912e-15 | 4.999999912e-15 | 4.999999912e-15 | 1.86293123e-14 | 8.750668939e-11 | 1.213601268e-12 | 1.685001964e-13 | 4.999999912e-15 | 2.686007375e-14 | 6.900149896e-11 | 2.747841017e-12 | 1 | 1 | 1 | 1 | 1 | 1 | 1 | 0 | 0 | 0 | 0 | 0 | 0 | 0 | 0 | 0 | 0 | 7.988394056e-09 | 23.42449665 | 0 | 0.2883669486 | 2.131800228 | 34.19558127 | 1.178544428 | 38.25262779 | 0.6751614611 | 0.01770402993 | 0 | 0 | 0 | 0 | 49 | 0 | 70.97 | 80 | 31.54 | 180.08 | 865.84 | 179.86 | 812.36 | 854.4 | 77.87 | 0.32 | Catalyst_01 | 75.18793 | 92.92802 | 96.14947 | 63.44916 | 56.28753 | 1.119882 | 28.01251 | 29.42876 | 68.27775 | 59.53138 | 1.118642 | 61.73651
4517.012 | 1769777137.5 | 30/01/2026_13:45:37,483 | 1 | 2 | 2.535655312e-06 | 7.038577223e-06 | 4.508434182e-10 | 5.834586286e-12 | 4.959684464e-13 | 1.272704381e-12 | 5.189118666e-12 | 8.594314496e-12 | 5.622802029e-13 | 1.883006988e-12 | 7.248913709e-12 | 7.790299235e-15 | 4.999999912e-15 | 4.999999912e-15 | 4.999999912e-15 | 2.104256338e-14 | 8.751709774e-11 | 1.220824657e-12 | 1.654146248e-13 | 7.670000228e-15 | 2.659959079e-14 | 6.931485247e-11 | 2.776972012e-12 | 1 | 1 | 1 | 1 | 1 | 1 | 1 | 0 | 0 | 0 | 0 | 0 | 0 | 0 | 0 | 0 | 0 | 7.948170317e-09 | 23.50064248 | 0 | 0.2874491352 | 2.148566453 | 34.15461616 | 1.189977565 | 38.18075168 | 0.6820773079 | 0.01866822301 | 0 | 0 | 0 | 0 | 49 | 0 | 71.01 | 80 | 31.54 | 180.07 | 866.65 | 179.9 | 812.41 | 855.05 | 77.87 | 0.32 | Catalyst_01 | 75.28353 | 92.8724 | 96.11211 | 63.32994 | 56.2201 | 1.131353 | 27.99575 | 29.41732 | 68.19027 | 59.48927 | 1.11788 | 61.7155
4522.748 | 1769777143.2 | 30/01/2026_13:45:43,219 | 1 | 2 | 2.520270073e-06 | 6.894400485e-06 | 4.503441786e-10 | 5.833636525e-12 | 4.981463918e-13 | 1.285804362e-12 | 5.212085104e-12 | 8.637522121e-12 | 5.663635251e-13 | 1.900734561e-12 | 7.252123815e-12 | 4.999999912e-15 | 1.670889379e-14 | 4.999999912e-15 | 4.999999912e-15 | 2.015875734e-14 | 8.734433316e-11 | 1.227597342e-12 | 1.669232244e-13 | 1.993756316e-14 | 2.68877226e-14 | 6.93234567e-11 | 2.775698074e-12 | 1 | 1 | 1 | 1 | 1 | 1 | 1 | 0 | 0 | 0 | 0 | 0 | 0 | 0 | 0 | 0 | 0 | 1.508013622e-08 | 23.52416982 | 0 | 0.291091325 | 2.163738292 | 34.11475227 | 1.191159397 | 38.17183355 | 0.6890175733 | 0.01948125694 | 0 | 0 | 0 | 0 | 49.01 | 0 | 71 | 80.02 | 31.54 | 180.05 | 863.23 | 180.03 | 812.01 | 853.57 | 77.87 | 0.32 | Catalyst_01 | 75.37913 | 92.82207 | 96.10825 | 63.31515 | 56.15448 | 1.142865 | 27.98057 | 29.41614 | 68.21131 | 59.43677 | 1.118925 | 61.6768
4528.484 | 1769777149.0 | 30/01/2026_13:45:48,955 | 1 | 2 | 2.525837772e-06 | 6.889119049e-06 | 4.503957207e-10 | 5.848075496e-12 | 4.984325127e-13 | 1.293327966e-12 | 5.199648871e-12 | 8.607149715e-12 | 5.62068675e-13 | 1.897264247e-12 | 7.254660414e-12 | 6.606707911e-15 | 2.352614699e-14 | 4.999999912e-15 | 1.304463604e-14 | 1.730554041e-14 | 8.762567061e-11 | 1.230569032e-12 | 1.708009277e-13 | 2.618048058e-14 | 2.26103248e-14 | 6.935020613e-11 | 2.736423718e-12 | 1 | 1 | 1 | 1 | 1 | 1 | 1 | 0 | 0 | 0 | 0 | 0 | 0 | 0 | 0 | 0 | 0 | 1.916816486e-08 | 23.51045963 | 0 | 0.2936267629 | 2.153852331 | 34.19075595 | 1.173087142 | 38.13923842 | 0.6868266871 | 0.01648020192 | 0 | 0 | 0 | 0 | 49 | 0 | 70.98 | 80.03 | 31.55 | 180.05 | 861.3 | 180.09 | 811.25 | 850.77 | 77.87 | 0.32 | Catalyst_01 | 75.47473 | 92.85486 | 96.1673 | 63.26109 | 56.27958 | 1.139231 | 27.99046 | 29.43421 | 68.129 | 59.54018 | 1.115484 | 61.75588
4534.22 | 1769777154.7 | 30/01/2026_13:45:54,691 | 1 | 2 | 2.527773631e-06 | 7.038577223e-06 | 4.508552975e-10 | 5.855099825e-12 | 4.998382892e-13 | 1.290185515e-12 | 5.155002293e-12 | 8.580728142e-12 | 5.571044385e-13 | 1.889865001e-12 | 7.244522256e-12 | 5.852901104e-15 | 3.015712747e-14 | 4.999999912e-15 | 2.412666624e-14 | 1.759560854e-14 | 8.752740893e-11 | 1.23015053e-12 | 1.703051627e-13 | 3.371952443e-14 | 1.681173037e-14 | 6.915303746e-11 | 2.697127677e-12 | 1 | 1 | 1 | 1 | 1 | 1 | 1 | 0 | 0 | 0 | 0 | 0 | 0 | 0 | 0 | 0 | 0 | 2.290562917e-08 | 23.46575506 | 0 | 0.2859833834 | 2.144957858 | 34.18784416 | 1.158812642 | 38.21353774 | 0.6845547335 | 0.01441089049 | 0 | 0 | 0 | 0 | 49 | 0 | 71 | 80 | 31.55 | 180.04 | 858.67 | 180.2 | 810.97 | 849.53 | 77.87 | 0.32 | Catalyst_01 | 75.57033 | 92.88437 | 96.21393 | 63.38432 | 56.27479 | 1.135463 | 27.99935 | 29.44849 | 68.24003 | 59.5111 | 1.117752 | 61.71295
4539.956 | 1769777160.4 | 30/01/2026_13:46:00,427 | 1 | 2 | 2.533315865e-06 | 6.97413634e-06 | 4.510024021e-10 | 5.839597035e-12 | 5.018086641e-13 | 1.287929941e-12 | 5.121963617e-12 | 8.534387606e-12 | 5.481314729e-13 | 1.882774318e-12 | 7.242937586e-12 | 1.04776146e-14 | 2.655495723e-14 | 4.999999912e-15 | 3.049765844e-14 | 1.097432997e-14 | 8.763192255e-11 | 1.22331984e-12 | 1.769012047e-13 | 2.801406635e-14 | 1.640329786e-14 | 6.901257343e-11 | 2.688956479e-12 | 1 | 1 | 1 | 1 | 1 | 1 | 1 | 0 | 0 | 0 | 0 | 0 | 0 | 0 | 0 | 0 | 0 | 2.07446986e-08 | 23.42238677 | 0 | 0.2876113463 | 2.130462628 | 34.23324759 | 1.154746019 | 38.23234243 | 0.6815307621 | 0.01392658362 | 0 | 0 | 0 | 0 | 49 | 0 | 71 | 79.98 | 31.55 | 180.05 | 858.5 | 180.25 | 811.03 | 848.66 | 77.87 | 0.32 | Catalyst_01 | 75.66593 | 92.93246 | 96.22722 | 63.41552 | 56.34953 | 1.130447 | 28.01385 | 29.45256 | 68.23829 | 59.57089 | 1.116819 | 61.75714
4545.692 | 1769777166.2 | 30/01/2026_13:46:06,163 | 1 | 2 | 2.527355491e-06 | 6.899686468e-06 | 4.514258412e-10 | 5.830614637e-12 | 5.101373967e-13 | 1.28242035e-12 | 5.179265003e-12 | 8.534039794e-12 | 5.399462886e-13 | 1.894773834e-12 | 7.230481405e-12 | 1.929337427e-14 | 2.775309212e-14 | 4.999999912e-15 | 3.045011278e-14 | 9.739327976e-15 | 8.772822052e-11 | 1.221190358e-12 | 1.833692161e-13 | 3.182384776e-14 | 2.187785814e-14 | 6.930973157e-11 | 2.677848828e-12 | 1 | 1 | 1 | 1 | 1 | 1 | 1 | 0 | 0 | 0 | 0 | 0 | 0 | 0 | 0 | 0 | 0 | 2.169151821e-08 | 23.48021555 | 0 | 0.2993072703 | 2.135599378 | 34.20322374 | 1.14611218 | 38.20059756 | 0.6836766735 | 0.01464001536 | 0 | 0 | 0 | 0 | 49 | 0 | 71.01 | 80 | 31.56 | 180.06 | 861.07 | 180.31 | 811.37 | 849.38 | 77.86 | 0.32 | Catalyst_01 | 75.76153 | 92.91542 | 96.25543 | 63.36286 | 56.30011 | 1.134006 | 28.00871 | 29.46119 | 68.19413 | 59.51502 | 1.116871 | 61.70196
4551.428 | 1769777171.9 | 30/01/2026_13:46:11,899 | 1 | 2 | 2.534435907e-06 | 6.92087724e-06 | 4.516029495e-10 | 5.828812693e-12 | 5.151055906e-13 | 1.277840247e-12 | 5.114241062e-12 | 8.539667237e-12 | 5.403101469e-13 | 1.898820727e-12 | 7.223381615e-12 | 2.894153016e-14 | 1.899553716e-14 | 4.999999912e-15 | 3.207705979e-14 | 4.999999912e-15 | 8.756872311e-11 | 1.212093251e-12 | 1.91185731e-13 | 1.789344904e-14 | 2.083106094e-14 | 6.919907009e-11 | 2.695840296e-12 | 1 | 1 | 1 | 1 | 1 | 1 | 1 | 0 | 0 | 0 | 0 | 0 | 0 | 0 | 0 | 0 | 0 | 1.630299391e-08 | 23.46170188 | 0 | 0.2905167231 | 2.127857522 | 34.17431036 | 1.156716981 | 38.24623604 | 0.6856618021 | 0.01695495226 | 0 | 0 | 0 | 0 | 49 | 0 | 71.01 | 80 | 31.55 | 180.07 | 863.1 | 180.33 | 812.25 | 852.29 | 77.87 | 0.32 | Catalyst_01 | 75.85713 | 92.9411 | 96.22078 | 63.43856 | 56.25251 | 1.137299 | 28.01645 | 29.45058 | 68.25674 | 59.46767 | 1.119152 | 61.65908
4557.164 | 1769777177.6 | 30/01/2026_13:46:17,635 | 1 | 2 | 2.537988394e-06 | 6.839129583e-06 | 4.513673046e-10 | 5.812871885e-12 | 5.233533333e-13 | 1.268015966e-12 | 5.174795488e-12 | 8.586694723e-12 | 5.391998154e-13 | 1.904313079e-12 | 7.224234665e-12 | 3.154492997e-14 | 8.160405199e-15 | 8.730854784e-15 | 2.059386122e-14 | 4.999999912e-15 | 8.762790493e-11 | 1.204709943e-12 | 1.965831469e-13 | 1.350399725e-14 | 2.573954572e-14 | 6.913262324e-11 | 2.726258021e-12 | 1 | 1 | 1 | 1 | 1 | 1 | 1 | 0 | 0 | 0 | 0 | 0 | 0 | 0 | 0 | 0 | 0 | 1.001990598e-08 | 23.43714675 | 0 | 0.2975943439 | 2.145366636 | 34.19120935 | 1.168135218 | 38.2226926 | 0.6873153549 | 0.01875233417 | 0 | 0 | 0 | 0 | 49 | 0 | 71 | 80 | 31.55 | 180.05 | 866.27 | 180.31 | 812.5 | 853.73 | 77.87 | 0.32 | Catalyst_01 | 75.95273 | 92.88301 | 96.18348 | 63.39951 | 56.28033 | 1.140042 | 27.99895 | 29.43917 | 68.25738 | 59.52704 | 1.11791 | 61.73451
4562.9 | 1769777183.4 | 30/01/2026_13:46:23,371 | 1 | 2 | 2.53302801e-06 | 6.897043022e-06 | 4.51067822e-10 | 5.804156201e-12 | 5.280726485e-13 | 1.267358831e-12 | 5.213260379e-12 | 8.642375877e-12 | 5.433234158e-13 | 1.910086022e-12 | 7.210238483e-12 | 4.099080423e-14 | 4.999999912e-15 | 5.898500275e-15 | 1.31901546e-14 | 4.999999912e-15 | 8.755272202e-11 | 1.195412476e-12 | 1.958812615e-13 | 5.219393304e-15 | 3.076153292e-14 | 6.902802635e-11 | 2.750064499e-12 | 1 | 1 | 1 | 1 | 1 | 1 | 1 | 0 | 0 | 0 | 0 | 0 | 0 | 0 | 0 | 0 | 0 | 8.120532541e-09 | 23.41543154 | 0 | 0.2931277987 | 2.163538796 | 34.18584764 | 1.178832085 | 38.21993027 | 0.6899885009 | 0.02182746823 | 0 | 0 | 0 | 0 | 49 | 0 | 71 | 79.98 | 31.56 | 180.05 | 865.81 | 180.19 | 812.59 | 855.19 | 77.86 | 0.32 | Catalyst_01 | 76.04833 | 92.82273 | 96.14853 | 63.39493 | 56.27151 | 1.144475 | 27.98077 | 29.42847 | 68.29677 | 59.54764 | 1.118004 | 61.7732
4568.636 | 1769777189.1 | 30/01/2026_13:46:29,107 | 1 | 2 | 2.529104904e-06 | 6.87592501e-06 | 4.508057816e-10 | 5.818865789e-12 | 5.262895154e-13 | 1.259923589e-12 | 5.223948878e-12 | 8.63182182e-12 | 5.482750213e-13 | 1.920220276e-12 | 7.207926964e-12 | 3.68831891e-14 | 4.999999912e-15 | 1.364224489e-14 | 4.999999912e-15 | 5.492974782e-15 | 8.754343084e-11 | 1.186652014e-12 | 1.975789866e-13 | 4.999999912e-15 | 3.340616629e-14 | 6.93980845e-11 | 2.750318202e-12 | 1 | 1 | 1 | 1 | 1 | 1 | 1 | 0 | 0 | 0 | 0 | 0 | 0 | 0 | 0 | 0 | 0 | 8.154808799e-09 | 23.51545827 | 0 | 0.2901288307 | 2.160873961 | 34.15128332 | 1.177667406 | 38.15846872 | 0.6931484575 | 0.02245209326 | 0 | 0 | 0 | 0 | 49 | 0 | 71 | 80.02 | 31.55 | 180.05 | 864.5 | 180.14 | 812.15 | 853.43 | 77.87 | 0.32 | Catalyst_01 | 76.14393 | 92.83157 | 96.15233 | 63.29298 | 56.21461 | 1.149717 | 27.98344 | 29.42963 | 68.18045 | 59.48346 | 1.117336 | 61.71001
4574.372 | 1769777194.8 | 30/01/2026_13:46:34,843 | 1 | 2 | 2.534887699e-06 | 6.907622719e-06 | 4.509199403e-10 | 5.81336498e-12 | 5.210430069e-13 | 1.255270735e-12 | 5.211936351e-12 | 8.634033592e-12 | 5.528949152e-13 | 1.904641375e-12 | 7.215010707e-12 | 2.554211928e-14 | 4.999999912e-15 | 1.597254433e-14 | 4.999999912e-15 | 6.542682384e-15 | 8.760982217e-11 | 1.189713801e-12 | 1.938594549e-13 | 4.999999912e-15 | 3.489437946e-14 | 6.917597745e-11 | 2.721576653e-12 | 1 | 1 | 1 | 1 | 1 | 1 | 1 | 0 | 0 | 0 | 0 | 0 | 0 | 0 | 0 | 0 | 0 | 8.091882087e-09 | 23.45360729 | 0 | 0.2874935631 | 2.160737253 | 34.19835511 | 1.166306812 | 38.18838047 | 0.6886166479 | 0.02399785725 | 0 | 0 | 0 | 0 | 48.99 | 0 | 71 | 80.02 | 31.56 | 180.06 | 861.09 | 180.03 | 811.4 | 852.09 | 77.86 | 0.32 | Catalyst_01 | 76.23953 | 92.83202 | 96.18945 | 63.3426 | 56.29209 | 1.1422 | 27.98358 | 29.44099 | 68.23356 | 59.55352 | 1.116673 | 61.76856
4580.108 | 1769777200.6 | 30/01/2026_13:46:40,579 | 1 | 2 | 2.538112312e-06 | 6.912925983e-06 | 4.511941376e-10 | 5.817887404e-12 | 5.070435716e-13 | 1.244034389e-12 | 5.150599999e-12 | 8.529170425e-12 | 5.531316507e-13 | 1.87426203e-12 | 7.212934677e-12 | 2.17313621e-14 | 4.999999912e-15 | 1.296507593e-14 | 4.999999912e-15 | 1.361702024e-14 | 8.758089393e-11 | 1.196039253e-12 | 1.833993027e-13 | 4.999999912e-15 | 3.639228608e-14 | 6.921697243e-11 | 2.697753696e-12 | 1 | 1 | 1 | 1 | 1 | 1 | 1 | 0 | 0 | 0 | 0 | 0 | 0 | 0 | 0 | 0 | 0 | 7.997662206e-09 | 23.47282433 | 0 | 0.2862850885 | 2.130890264 | 34.19524636 | 1.156199961 | 38.22054275 | 0.6785543395 | 0.02388201921 | 0 | 0 | 0 | 0 | 49.01 | 0 | 71.02 | 80.02 | 31.57 | 180.06 | 859.58 | 179.97 | 811.16 | 849.47 | 77.87 | 0.32 | Catalyst_01 | 76.33513 | 92.93104 | 96.22247 | 63.39594 | 56.28698 | 1.12551 | 28.01342 | 29.4511 | 68.21827 | 59.50671 | 1.117715 | 61.69768
4585.844 | 1769777206.3 | 30/01/2026_13:46:46,315 | 1 | 2 | 2.528045115e-06 | 6.886486972e-06 | 4.516268193e-10 | 5.821523385e-12 | 5.014376501e-13 | 1.239132711e-12 | 5.132146444e-12 | 8.482785654e-12 | 5.500868858e-13 | 1.854162006e-12 | 7.223673916e-12 | 1.556653772e-14 | 4.999999912e-15 | 1.233399572e-14 | 4.999999912e-15 | 1.434414721e-14 | 8.760706743e-11 | 1.205974882e-12 | 1.739340009e-13 | 4.999999912e-15 | 3.01886642e-14 | 6.920937434e-11 | 2.689204111e-12 | 1 | 1 | 1 | 1 | 1 | 1 | 1 | 0 | 0 | 0 | 0 | 0 | 0 | 0 | 0 | 0 | 0 | 8.001805074e-09 | 23.46642525 | 0 | 0.286916066 | 2.118520953 | 34.19933837 | 1.151970157 | 38.25036849 | 0.6713719016 | 0.0196212866 | 0 | 0 | 0 | 0 | 49 | 0 | 71.01 | 79.98 | 31.57 | 180.05 | 858.84 | 179.9 | 811.35 | 848.89 | 77.87 | 0.32 | Catalyst_01 | 76.43073 | 92.97207 | 96.23629 | 63.44542 | 56.29371 | 1.113596 | 28.02579 | 29.45533 | 68.24137 | 59.49664 | 1.118453 | 61.67709
4591.58 | 1769777212.1 | 30/01/2026_13:46:52,051 | 1 | 2 | 2.544468998e-06 | 6.760936685e-06 | 4.517891339e-10 | 5.833414047e-12 | 4.883954569e-13 | 1.243819284e-12 | 5.120703774e-12 | 8.475961252e-12 | 5.595831958e-13 | 1.847726833e-12 | 7.227439133e-12 | 1.055910086e-14 | 4.999999912e-15 | 9.10387793e-15 | 4.999999912e-15 | 1.703582987e-14 | 8.762604531e-11 | 1.213736685e-12 | 1.689983602e-13 | 4.999999912e-15 | 3.419975484e-14 | 6.919940315e-11 | 2.700861887e-12 | 1 | 1 | 1 | 1 | 1 | 1 | 1 | 0 | 0 | 0 | 0 | 0 | 0 | 0 | 0 | 0 | 0 | 7.991790429e-09 | 23.45844631 | 0 | 0.2870436778 | 2.114349773 | 34.19902741 | 1.157070314 | 38.25636305 | 0.6698702629 | 0.02199800539 | 0 | 0 | 0 | 0 | 49 | 0 | 71 | 80.02 | 31.59 | 180.04 | 859.85 | 179.89 | 811.69 | 849.88 | 77.87 | 0.32 | Catalyst_01 | 76.52633 | 92.98591 | 96.21963 | 63.45536 | 56.2932 | 1.111106 | 28.02996 | 29.45023 | 68.24191 | 59.49706 | 1.118639 | 61.67811
4597.316 | 1769777217.8 | 30/01/2026_13:46:57,787 | 1 | 2 | 2.528096502e-06 | 6.899686468e-06 | 4.517755614e-10 | 5.834312634e-12 | 4.881252195e-13 | 1.253751009e-12 | 5.122095022e-12 | 8.504566842e-12 | 5.561852519e-13 | 1.849662567e-12 | 7.240657726e-12 | 5.02487727e-15 | 4.999999912e-15 | 4.999999912e-15 | 4.999999912e-15 | 2.112162374e-14 | 8.755962622e-11 | 1.221856492e-12 | 1.645468429e-13 | 4.999999912e-15 | 2.591805283e-14 | 6.934730568e-11 | 2.708121704e-12 | 1 | 1 | 1 | 1 | 1 | 1 | 1 | 0 | 0 | 0 | 0 | 0 | 0 | 0 | 0 | 0 | 0 | 7.945595193e-09 | 23.5015493 | 0 | 0.2864546157 | 2.120110987 | 34.16177239 | 1.160518753 | 38.24385767 | 0.6700204975 | 0.01831253849 | 0 | 0 | 0 | 0 | 49 | 0 | 70.99 | 80.03 | 31.57 | 180.02 | 863.72 | 179.89 | 812.55 | 851.27 | 77.86 | 0.32 | Catalyst_01 | 76.62193 | 92.9668 | 96.20836 | 63.43462 | 56.23188 | 1.111355 | 28.0242 | 29.44678 | 68.23363 | 59.44177 | 1.119493 | 61.63195
4603.052 | 1769777223.5 | 30/01/2026_13:47:03,523 | 1 | 2 | 2.534770601e-06 | 6.931493317e-06 | 4.515266216e-10 | 5.843124595e-12 | 4.892345752e-13 | 1.268906204e-12 | 5.131732279e-12 | 8.546927055e-12 | 5.567998319e-13 | 1.863162402e-12 | 7.249716452e-12 | 5.672455981e-15 | 6.235143356e-15 | 4.999999912e-15 | 4.999999912e-15 | 2.002293391e-14 | 8.763600262e-11 | 1.223367328e-12 | 1.636537856e-13 | 1.610351595e-14 | 2.412085221e-14 | 6.944027992e-11 | 2.749102812e-12 | 1 | 1 | 1 | 1 | 1 | 1 | 1 | 0 | 0 | 0 | 0 | 0 | 0 | 0 | 0 | 0 | 0 | 8.638464983e-09 | 23.51652648 | 0 | 0.2832999794 | 2.127615272 | 34.16768172 | 1.177508414 | 38.19594357 | 0.6741624018 | 0.01803285052 | 0 | 0 | 0 | 0 | 49 | 0 | 71 | 79.97 | 31.59 | 180.05 | 866.95 | 179.98 | 812.84 | 855.12 | 77.87 | 0.32 | Catalyst_01 | 76.71753 | 92.9419 | 96.15285 | 63.35514 | 56.2416 | 1.118225 | 28.0167 | 29.42979 | 68.16639 | 59.47741 | 1.117897 | 61.68199
4608.788 | 1769777229.3 | 30/01/2026_13:47:09,259 | 1 | 2 | 2.526906883e-06 | 6.907622719e-06 | 4.512721585e-10 | 5.844004967e-12 | 4.956181949e-13 | 1.285296088e-12 | 5.193693132e-12 | 8.613306249e-12 | 5.645629905e-13 | 1.883710635e-12 | 7.261513873e-12 | 4.999999912e-15 | 2.362994579e-14 | 4.999999912e-15 | 7.828129421e-15 | 1.915173342e-14 | 8.741435353e-11 | 1.227574032e-12 | 1.644454429e-13 | 2.841473666e-14 | 1.908964252e-14 | 6.914138012e-11 | 2.767717912e-12 | 1 | 1 | 1 | 1 | 1 | 1 | 1 | 0 | 0 | 0 | 0 | 0 | 0 | 0 | 0 | 0 | 0 | 1.915584334e-08 | 23.45724378 | 0 | 0.286901663 | 2.155624139 | 34.13604716 | 1.187642342 | 38.24058861 | 0.6829150445 | 0.01500817833 | 0 | 0 | 0 | 0 | 49 | 0 | 70.99 | 80 | 31.59 | 180.07 | 866.61 | 180.02 | 812.76 | 855.2 | 77.87 | 0.32 | Catalyst_01 | 76.81313 | 92.84899 | 96.11974 | 63.42919 | 56.18953 | 1.132743 | 27.98869 | 29.41966 | 68.31436 | 59.46182 | 1.120241 | 61.6927
4614.524 | 1769777235.0 | 30/01/2026_13:47:14,995 | 1 | 2 | 2.525073796e-06 | 6.926183232e-06 | 4.510204987e-10 | 5.849358758e-12 | 5.00470867e-13 | 1.301889586e-12 | 5.197506921e-12 | 8.655271812e-12 | 5.607851965e-13 | 1.905172201e-12 | 7.260098772e-12 | 1.179022683e-14 | 2.934995928e-14 | 4.999999912e-15 | 1.977262551e-14 | 1.394008115e-14 | 8.756125686e-11 | 1.229624692e-12 | 1.679127621e-13 | 3.123981176e-14 | 2.187979276e-14 | 6.927930452e-11 | 2.764048972e-12 | 1 | 1 | 1 | 1 | 1 | 1 | 1 | 0 | 0 | 0 | 0 | 0 | 0 | 0 | 0 | 0 | 0 | 2.24630903e-08 | 23.47970349 | 0 | 0.2837589398 | 2.162186269 | 34.15869358 | 1.185500391 | 38.18044806 | 0.6891703025 | 0.01766105636 | 0 | 0 | 0 | 0 | 49 | 0 | 70.99 | 80 | 31.59 | 180.08 | 864.18 | 180.12 | 812.26 | 854.43 | 77.87 | 0.32 | Catalyst_01 | 76.90873 | 92.82722 | 96.12674 | 63.32944 | 56.22681 | 1.143118 | 27.98213 | 29.4218 | 68.22292 | 59.50585 | 1.117737 | 61.73726
4620.26 | 1769777240.7 | 30/01/2026_13:47:20,731 | 1 | 2 | 2.532768349e-06 | 6.910277534e-06 | 4.511163942e-10 | 5.8423405e-12 | 5.058328973e-13 | 1.301651603e-12 | 5.202335524e-12 | 8.628990751e-12 | 5.573420957e-13 | 1.918154004e-12 | 7.240003302e-12 | 1.865210596e-14 | 2.833809373e-14 | 4.999999912e-15 | 2.827988562e-14 | 1.254403533e-14 | 8.768961945e-11 | 1.22033167e-12 | 1.757156974e-13 | 2.887361167e-14 | 1.827180849e-14 | 6.918464412e-11 | 2.729495015e-12 | 1 | 1 | 1 | 1 | 1 | 1 | 1 | 0 | 0 | 0 | 0 | 0 | 0 | 0 | 0 | 0 | 0 | 2.179842691e-08 | 23.44510354 | 0 | 0.2860989124 | 2.158167861 | 34.20332995 | 1.169788493 | 38.18496296 | 0.6932361993 | 0.01462278467 | 0 | 0 | 0 | 0 | 49 | 0 | 71.02 | 80 | 31.59 | 180.07 | 862.47 | 180.17 | 811.86 | 851.85 | 77.87 | 0.32 | Catalyst_01 | 77.00433 | 92.84055 | 96.17807 | 63.33693 | 56.30028 | 1.149862 | 27.98614 | 29.43751 | 68.22119 | 59.56313 | 1.116411 | 61.77825
4625.996 | 1769777246.5 | 30/01/2026_13:47:26,467 | 1 | 2 | 2.528776122e-06 | 6.889119049e-06 | 4.514454643e-10 | 5.842863086e-12 | 5.100259408e-13 | 1.289718983e-12 | 5.162155425e-12 | 8.58407876e-12 | 5.437017481e-13 | 1.902491619e-12 | 7.259306437e-12 | 2.130255506e-14 | 3.122914254e-14 | 4.999999912e-15 | 3.405033823e-14 | 8.438350591e-15 | 8.75759118e-11 | 1.220939148e-12 | 1.804616569e-13 | 3.130287506e-14 | 1.917210456e-14 | 6.92791588e-11 | 2.687693384e-12 | 1 | 1 | 1 | 1 | 1 | 1 | 1 | 0 | 0 | 0 | 0 | 0 | 0 | 0 | 0 | 0 | 0 | 2.355362252e-08 | 23.48192494 | 0 | 0.2869300408 | 2.144377228 | 34.16691555 | 1.152980387 | 38.22013654 | 0.6869204383 | 0.0155453952 | 0 | 0 | 0 | 0 | 49 | 0 | 70.98 | 80.02 | 31.59 | 180.04 | 859.38 | 180.24 | 811.33 | 849.43 | 77.87 | 0.32 | Catalyst_01 | 77.09993 | 92.8863 | 96.23299 | 63.39527 | 56.24034 | 1.139386 | 27.99994 | 29.45432 | 68.2504 | 59.46803 | 1.11863 | 61.66795
4631.732 | 1769777252.2 | 30/01/2026_13:47:32,203 | 1 | 2 | 2.532479812e-06 | 7.000919595e-06 | 4.518278807e-10 | 5.81796937e-12 | 5.083039024e-13 | 1.276056084e-12 | 5.111867093e-12 | 8.528035049e-12 | 5.390168563e-13 | 1.897401073e-12 | 7.240786963e-12 | 3.237683152e-14 | 1.939232974e-14 | 4.999999912e-15 | 3.581892947e-14 | 8.154099886e-15 | 8.778747868e-11 | 1.217932656e-12 | 1.823311332e-13 | 2.366875176e-14 | 1.948934551e-14 | 6.927365626e-11 | 2.674156903e-12 | 1 | 1 | 1 | 1 | 1 | 1 | 1 | 0 | 0 | 0 | 0 | 0 | 0 | 0 | 0 | 0 | 0 | 1.641831735e-08 | 23.45972334 | 0 | 0.2886123468 | 2.12227577 | 34.2193034 | 1.145303212 | 38.22030586 | 0.6842734208 | 0.01588646822 | 0 | 0 | 0 | 0 | 49 | 0 | 71 | 80 | 31.6 | 180.03 | 858.78 | 180.26 | 811.37 | 849 | 77.87 | 0.32 | Catalyst_01 | 77.19553 | 92.95961 | 96.25807 | 63.39555 | 56.32658 | 1.134996 | 28.02204 | 29.462 | 68.19687 | 59.52836 | 1.116922 | 61.70516
4637.468 | 1769777257.9 | 30/01/2026_13:47:37,939 | 1 | 2 | 2.529083076e-06 | 6.92087724e-06 | 4.520456787e-10 | 5.818811578e-12 | 5.144192906e-13 | 1.266654967e-12 | 5.123312798e-12 | 8.541898092e-12 | 5.357586662e-13 | 1.889971252e-12 | 7.231442875e-12 | 3.556038453e-14 | 1.365825381e-14 | 4.999999912e-15 | 2.431827187e-14 | 4.999999912e-15 | 8.767027382e-11 | 1.208756511e-12 | 1.914151753e-13 | 1.031704934e-14 | 2.645648457e-14 | 6.918211143e-11 | 2.674476092e-12 | 1 | 1 | 1 | 1 | 1 | 1 | 1 | 0 | 0 | 0 | 0 | 0 | 0 | 0 | 0 | 0 | 0 | 1.319877892e-08 | 23.4413467 | 0 | 0.2915937183 | 2.128051783 | 34.19511705 | 1.146361878 | 38.25943655 | 0.6818243055 | 0.01989080973 | 0 | 0 | 0 | 0 | 49 | 0 | 71 | 80 | 31.6 | 180.02 | 860.26 | 180.27 | 811.99 | 850.33 | 77.87 | 0.32 | Catalyst_01 | 77.29113 | 92.94045 | 96.25461 | 63.46046 | 56.28676 | 1.130934 | 28.01626 | 29.46094 | 68.28077 | 59.49336 | 1.118857 | 61.6766
4643.204 | 1769777263.7 | 30/01/2026_13:47:43,675 | 1 | 2 | 2.528639016e-06 | 6.97413634e-06 | 4.51804566e-10 | 5.8084813e-12 | 5.148950385e-13 | 1.261715558e-12 | 5.117473285e-12 | 8.534385004e-12 | 5.357358979e-13 | 1.897457452e-12 | 7.2215324e-12 | 3.656206197e-14 | 4.999999912e-15 | 7.046184179e-15 | 1.501694887e-14 | 4.999999912e-15 | 8.750444119e-11 | 1.197825151e-12 | 1.948111404e-13 | 4.999999912e-15 | 3.181220614e-14 | 6.919949336e-11 | 2.693518802e-12 | 1 | 1 | 1 | 1 | 1 | 1 | 1 | 0 | 0 | 0 | 0 | 0 | 0 | 0 | 0 | 0 | 0 | 8.058676982e-09 | 23.46339619 | 0 | 0.2905043241 | 2.127014395 | 34.15656661 | 1.155149216 | 38.26603016 | 0.6848571134 | 0.02289343713 | 0 | 0 | 0 | 0 | 49 | 0 | 71.01 | 80.02 | 31.6 | 180.04 | 865.85 | 180.19 | 812.95 | 854.61 | 77.87 | 0.32 | Catalyst_01 | 77.38673 | 92.94389 | 96.2259 | 63.47139 | 56.22331 | 1.135964 | 28.0173 | 29.45215 | 68.29001 | 59.4343 | 1.120313 | 61.6259
4648.94 | 1769777269.4 | 30/01/2026_13:47:49,411 | 1 | 2 | 2.529857056e-06 | 6.995547665e-06 | 4.518697638e-10 | 5.808602731e-12 | 5.210807914e-13 | 1.257087858e-12 | 5.166104957e-12 | 8.563766883e-12 | 5.34472694e-13 | 1.896565153e-12 | 7.226615573e-12 | 3.622639298e-14 | 4.999999912e-15 | 9.392011433e-15 | 1.105291091e-14 | 4.999999912e-15 | 8.764382969e-11 | 1.187793895e-12 | 1.997802829e-13 | 4.999999912e-15 | 3.210519144e-14 | 6.926518387e-11 | 2.728754722e-12 | 1 | 1 | 1 | 1 | 1 | 1 | 1 | 0 | 0 | 0 | 0 | 0 | 0 | 0 | 0 | 0 | 0 | 8.131575084e-09 | 23.4611129 | 0 | 0.2924317485 | 2.137018901 | 34.17321049 | 1.167690235 | 38.23166079 | 0.6836950384 | 0.021820501 | 0 | 0 | 0 | 0 | 49 | 0 | 71 | 80 | 31.58 | 180.07 | 866.81 | 180.15 | 813.01 | 855.41 | 77.87 | 0.32 | Catalyst_01 | 77.48233 | 92.91071 | 96.18493 | 63.41439 | 56.2507 | 1.134037 | 28.00729 | 29.43961 | 68.25304 | 59.4866 | 1.118761 | 61.69041
4654.676 | 1769777275.1 | 30/01/2026_13:47:55,147 | 1 | 2 | 2.529098992e-06 | 6.995547665e-06 | 4.515468832e-10 | 5.815547696e-12 | 5.174096828e-13 | 1.253048013e-12 | 5.207773882e-12 | 8.623563669e-12 | 5.416266936e-13 | 1.904962733e-12 | 7.221190659e-12 | 3.300354781e-14 | 4.999999912e-15 | 1.03524587e-14 | 4.999999912e-15 | 4.999999912e-15 | 8.74404299e-11 | 1.187042977e-12 | 1.931987692e-13 | 4.999999912e-15 | 3.473817642e-14 | 6.946918735e-11 | 2.759500961e-12 | 1 | 1 | 1 | 1 | 1 | 1 | 1 | 0 | 0 | 0 | 0 | 0 | 0 | 0 | 0 | 0 | 0 | 8.111033576e-09 | 23.52985084 | 0 | 0.2861200861 | 2.155560381 | 34.09917191 | 1.181388185 | 38.2051214 | 0.6871182271 | 0.02363597223 | 0 | 0 | 0 | 0 | 48.99 | 0 | 71.03 | 80.02 | 31.59 | 180.07 | 866.48 | 180.05 | 812.88 | 855.17 | 77.87 | 0.32 | Catalyst_01 | 77.57793 | 92.8492 | 96.14018 | 63.37036 | 56.12883 | 1.139715 | 27.98875 | 29.42591 | 68.25085 | 59.39105 | 1.120412 | 61.62161
4660.412 | 1769777280.9 | 30/01/2026_13:48:00,883 | 1 | 2 | 2.534343139e-06 | 6.990188922e-06 | 4.510155027e-10 | 5.817726075e-12 | 5.179025069e-13 | 1.25010668e-12 | 5.219994142e-12 | 8.620141927e-12 | 5.55606559e-13 | 1.905398799e-12 | 7.231137997e-12 | 2.983891752e-14 | 4.999999912e-15 | 1.258962518e-14 | 4.999999912e-15 | 9.624847238e-15 | 8.777298333e-11 | 1.190793558e-12 | 1.85237703e-13 | 4.999999912e-15 | 3.475952165e-14 | 6.926536428e-11 | 2.755443443e-12 | 1 | 1 | 1 | 1 | 1 | 1 | 1 | 0 | 0 | 0 | 0 | 0 | 0 | 0 | 0 | 0 | 0 | 8.00592701e-09 | 23.45798234 | 0 | 0.2845409081 | 2.155312146 | 34.22318008 | 1.178388214 | 38.15390535 | 0.6883478387 | 0.02281892639 | 0 | 0 | 0 | 0 | 49 | 0 | 71 | 80.02 | 31.6 | 180.06 | 865.41 | 180 | 812.66 | 854.27 | 77.87 | 0.32 | Catalyst_01 | 77.67353 | 92.85002 | 96.14998 | 63.28541 | 56.33296 | 1.141754 | 27.989 | 29.42891 | 68.15875 | 59.60366 | 1.114856 | 61.82038
4666.148 | 1769777286.6 | 30/01/2026_13:48:06,619 | 1 | 2 | 2.534585747e-06 | 6.889119049e-06 | 4.510985474e-10 | 5.819618225e-12 | 5.094995606e-13 | 1.246476988e-12 | 5.203692945e-12 | 8.599816172e-12 | 5.54109059e-13 | 1.891673884e-12 | 7.229712922e-12 | 1.669191247e-14 | 4.999999912e-15 | 1.242712869e-14 | 4.999999912e-15 | 1.073519054e-14 | 8.773010096e-11 | 1.198869563e-12 | 1.831174643e-13 | 4.999999912e-15 | 3.585434223e-14 | 6.921467566e-11 | 2.724628032e-12 | 1 | 1 | 1 | 1 | 1 | 1 | 1 | 0 | 0 | 0 | 0 | 0 | 0 | 0 | 0 | 0 | 0 | 8.061209087e-09 | 23.45229259 | 0 | 0.2875363963 | 2.150379832 | 34.22293392 | 1.166253952 | 38.17944114 | 0.6839059423 | 0.02363444376 | 0 | 0 | 0 | 0 | 49 | 0 | 71.02 | 80 | 31.6 | 180.05 | 862.05 | 179.92 | 811.91 | 851.6 | 77.87 | 0.32 | Catalyst_01 | 77.76913 | 92.86638 | 96.18962 | 63.32777 | 56.33255 | 1.134386 | 27.99393 | 29.44105 | 68.19235 | 59.58552 | 1.11561 | 61.79189
4671.884 | 1769777292.4 | 30/01/2026_13:48:12,355 | 1 | 2 | 2.528202458e-06 | 6.794708042e-06 | 4.514304763e-10 | 5.832122545e-12 | 4.998014264e-13 | 1.241406283e-12 | 5.140184285e-12 | 8.49377773e-12 | 5.564699092e-13 | 1.86754388e-12 | 7.243293638e-12 | 1.590173238e-14 | 4.999999912e-15 | 1.136141894e-14 | 4.999999912e-15 | 1.381008277e-14 | 8.772709642e-11 | 1.204713412e-12 | 1.722764726e-13 | 4.999999912e-15 | 3.465280905e-14 | 6.919054912e-11 | 2.699520078e-12 | 1 | 1 | 1 | 1 | 1 | 1 | 1 | 0 | 0 | 0 | 0 | 0 | 0 | 0 | 0 | 0 | 0 | 7.956456868e-09 | 23.45144768 | 0 | 0.2838956243 | 2.120387116 | 34.23462199 | 1.15586099 | 38.21859735 | 0.6761936768 | 0.02196733385 | 0 | 0 | 0 | 0 | 49 | 0 | 71.01 | 79.98 | 31.58 | 180.03 | 860.4 | 179.89 | 811.6 | 850.26 | 77.87 | 0.32 | Catalyst_01 | 77.86473 | 92.96588 | 96.22358 | 63.39272 | 56.35179 | 1.121594 | 28.02393 | 29.45144 | 68.18923 | 59.56399 | 1.116373 | 61.74465
4677.62 | 1769777298.1 | 30/01/2026_13:48:18,091 | 1 | 2 | 2.52693394e-06 | 6.846995802e-06 | 4.518131425e-10 | 5.834232836e-12 | 4.949647463e-13 | 1.238416704e-12 | 5.153706021e-12 | 8.482079622e-12 | 5.552285519e-13 | 1.853195765e-12 | 7.237015241e-12 | 1.015891676e-14 | 4.999999912e-15 | 9.88727668e-15 | 4.999999912e-15 | 1.766400475e-14 | 8.767977316e-11 | 1.207697896e-12 | 1.701620615e-13 | 4.999999912e-15 | 2.659714964e-14 | 6.935622909e-11 | 2.691897052e-12 | 1 | 1 | 1 | 1 | 1 | 1 | 1 | 0 | 0 | 0 | 0 | 0 | 0 | 0 | 0 | 0 | 0 | 7.983467191e-09 | 23.49377921 | 0 | 0.2870068312 | 2.119636664 | 34.19449894 | 1.151650265 | 38.22972802 | 0.6708344359 | 0.01663708038 | 0 | 0 | 0 | 0 | 49.01 | 0 | 71 | 79.98 | 31.6 | 180.05 | 859.55 | 179.86 | 811.88 | 849.71 | 77.87 | 0.32 | Catalyst_01 | 77.96033 | 92.96837 | 96.23733 | 63.41118 | 56.28575 | 1.112705 | 28.02468 | 29.45565 | 68.20726 | 59.48905 | 1.118008 | 61.67044
4683.356 | 1769777303.8 | 30/01/2026_13:48:23,827 | 1 | 2 | 2.534225587e-06 | 6.984834272e-06 | 4.520316066e-10 | 5.834237173e-12 | 4.900907696e-13 | 1.24749744e-12 | 5.118956474e-12 | 8.488209267e-12 | 5.538839786e-13 | 1.847677393e-12 | 7.24264702e-12 | 5.663231792e-15 | 4.999999912e-15 | 4.999999912e-15 | 4.999999912e-15 | 2.484117919e-14 | 8.763344217e-11 | 1.217946642e-12 | 1.676241611e-13 | 4.999999912e-15 | 2.443371907e-14 | 6.93069907e-11 | 2.707054633e-12 | 1 | 1 | 1 | 1 | 1 | 1 | 1 | 0 | 0 | 0 | 0 | 0 | 0 | 0 | 0 | 0 | 0 | 7.934520014e-09 | 23.4810499 | 0 | 0.2881660298 | 2.115359177 | 34.17820917 | 1.159325696 | 38.25406786 | 0.6689609197 | 0.01704417408 | 0 | 0 | 0 | 0 | 49 | 0 | 71.03 | 79.98 | 31.6 | 180.06 | 862.97 | 179.9 | 812.77 | 852.5 | 77.87 | 0.32 | Catalyst_01 | 78.05593 | 92.98256 | 96.21226 | 63.45155 | 56.25893 | 1.109597 | 28.02895 | 29.44798 | 68.24027 | 59.46422 | 1.119253 | 61.64922
4689.092 | 1769777309.6 | 30/01/2026_13:48:29,563 | 1 | 2 | 2.525401214e-06 | 7.073742381e-06 | 4.517727026e-10 | 5.843006634e-12 | 4.846414069e-13 | 1.269598359e-12 | 5.130320647e-12 | 8.52010823e-12 | 5.617450949e-13 | 1.856953176e-12 | 7.250994076e-12 | 8.956899079e-15 | 5.503162894e-15 | 4.999999912e-15 | 4.999999912e-15 | 2.583364769e-14 | 8.761746884e-11 | 1.22283325e-12 | 1.663212211e-13 | 1.551899546e-14 | 2.623722501e-14 | 6.935493152e-11 | 2.724177004e-12 | 1 | 1 | 1 | 1 | 1 | 1 | 1 | 0 | 0 | 0 | 0 | 0 | 0 | 0 | 0 | 0 | 0 | 8.21971083e-09 | 23.49533777 | 0 | 0.2882366511 | 2.123388964 | 34.16760282 | 1.16701097 | 38.22879839 | 0.6727013902 | 0.01849088173 | 0 | 0 | 0 | 0 | 48.99 | 0 | 71 | 80 | 31.6 | 180.09 | 864.91 | 179.93 | 813.06 | 853.99 | 77.87 | 0.32 | Catalyst_01 | 78.15153 | 92.95592 | 96.18715 | 63.40964 | 56.24147 | 1.115802 | 28.02092 | 29.44029 | 68.21474 | 59.46203 | 1.118861 | 61.65763
4694.828 | 1769777315.3 | 30/01/2026_13:48:35,299 | 1 | 2 | 2.534405894e-06 | 6.95278186e-06 | 4.51703952e-10 | 5.848474916e-12 | 4.905113316e-13 | 1.283604191e-12 | 5.148712619e-12 | 8.565879776e-12 | 5.620929069e-13 | 1.872433415e-12 | 7.253813869e-12 | 4.999999912e-15 | 1.639650465e-14 | 4.999999912e-15 | 4.999999912e-15 | 1.931859891e-14 | 8.764940163e-11 | 1.233924529e-12 | 1.663042534e-13 | 2.265203609e-14 | 1.878307419e-14 | 6.92696317e-11 | 2.760211113e-12 | 1 | 1 | 1 | 1 | 1 | 1 | 1 | 0 | 0 | 0 | 0 | 0 | 0 | 0 | 0 | 0 | 0 | 1.491943597e-08 | 23.46583794 | 0 | 0.2919755291 | 2.134795698 | 34.17635366 | 1.182584582 | 38.22145621 | 0.6779294531 | 0.01493946989 | 0 | 0 | 0 | 0 | 49 | 0 | 71.01 | 80 | 31.6 | 180.08 | 867.17 | 180.02 | 813.24 | 855.75 | 77.86 | 0.32 | Catalyst_01 | 78.24713 | 92.91808 | 96.13627 | 63.39746 | 56.25588 | 1.124473 | 28.00952 | 29.42472 | 68.22941 | 59.5052 | 1.11836 | 61.71644
4700.564 | 1769777321.0 | 30/01/2026_13:48:41,035 | 1 | 2 | 2.524724323e-06 | 7.017033568e-06 | 4.511557239e-10 | 5.856065199e-12 | 4.994686305e-13 | 1.29294752e-12 | 5.200668455e-12 | 8.625884729e-12 | 5.557432769e-13 | 1.895458183e-12 | 7.26253736e-12 | 9.294024968e-15 | 2.615913027e-14 | 4.999999912e-15 | 2.423047352e-14 | 1.944956884e-14 | 8.75159667e-11 | 1.231855113e-12 | 1.675780554e-13 | 3.106421506e-14 | 1.638000953e-14 | 6.945516384e-11 | 2.778831202e-12 | 1 | 1 | 1 | 1 | 1 | 1 | 1 | 0 | 0 | 0 | 0 | 0 | 0 | 0 | 0 | 0 | 0 | 2.051437437e-08 | 23.52842742 | 0 | 0.2878215086 | 2.155691342 | 34.11978633 | 1.19082441 | 38.17505641 | 0.6851515322 | 0.01348386946 | 0 | 0 | 0 | 0 | 49.01 | 0 | 71.01 | 80.02 | 31.6 | 180.05 | 866.44 | 180.08 | 813.21 | 855.78 | 77.87 | 0.32 | Catalyst_01 | 78.34273 | 92.84876 | 96.10935 | 63.3205 | 56.16277 | 1.136452 | 27.98862 | 29.41648 | 68.19746 | 59.43686 | 1.118854 | 61.67129
4706.3 | 1769777326.8 | 30/01/2026_13:48:46,771 | 1 | 2 | 2.533523229e-06 | 6.915575341e-06 | 4.509438101e-10 | 5.854472289e-12 | 5.088597729e-13 | 1.30371625e-12 | 5.218327506e-12 | 8.661289568e-12 | 5.609103676e-13 | 1.922354637e-12 | 7.26494212e-12 | 2.028778079e-14 | 2.76259999e-14 | 4.999999912e-15 | 3.275615998e-14 | 1.369850905e-14 | 8.768184095e-11 | 1.231950197e-12 | 1.760882428e-13 | 3.476631147e-14 | 1.512657526e-14 | 6.951725307e-11 | 2.761480714e-12 | 1 | 1 | 1 | 1 | 1 | 1 | 1 | 0 | 0 | 0 | 0 | 0 | 0 | 0 | 0 | 0 | 0 | 2.141814564e-08 | 23.53043711 | 0 | 0.2911024097 | 2.163918147 | 34.1548872 | 1.182525671 | 38.12652114 | 0.6941459095 | 0.01321278657 | 0 | 0 | 0 | 0 | 49 | 0 | 71 | 80.02 | 31.61 | 180.04 | 865.25 | 180.16 | 812.83 | 854.25 | 77.87 | 0.32 | Catalyst_01 | 78.43833 | 92.82147 | 96.13646 | 63.23999 | 56.22054 | 1.151371 | 27.98039 | 29.42478 | 68.13078 | 59.49793 | 1.116283 | 61.72895
4712.036 | 1769777332.5 | 30/01/2026_13:48:52,507 | 1 | 2 | 2.525103582e-06 | 6.862755981e-06 | 4.510969098e-10 | 5.84096313e-12 | 5.110887299e-13 | 1.299511063e-12 | 5.18994266e-12 | 8.640830239e-12 | 5.477411059e-13 | 1.923857774e-12 | 7.258731376e-12 | 1.921236743e-14 | 2.192878854e-14 | 4.999999912e-15 | 3.374523019e-14 | 9.603986511e-15 | 8.771809668e-11 | 1.221124872e-12 | 1.805679087e-13 | 3.072224075e-14 | 2.318998671e-14 | 6.925317958e-11 | 2.729232855e-12 | 1 | 1 | 1 | 1 | 1 | 1 | 1 | 0 | 0 | 0 | 0 | 0 | 0 | 0 | 0 | 0 | 0 | 1.792821534e-08 | 23.45974931 | 0 | 0.2868108663 | 2.157269656 | 34.2003933 | 1.169725266 | 38.16875729 | 0.6940905679 | 0.01828202646 | 0 | 0 | 0 | 0 | 49 | 0 | 71 | 80 | 31.61 | 180 | 861.9 | 180.2 | 812.46 | 852.91 | 77.87 | 0.32 | Catalyst_01 | 78.53393 | 92.84353 | 96.17828 | 63.31005 | 56.29545 | 1.151279 | 27.98704 | 29.43758 | 68.19005 | 59.55702 | 1.116033 | 61.77184
4717.772 | 1769777338.2 | 30/01/2026_13:48:58,243 | 1 | 2 | 2.526804337e-06 | 6.873290204e-06 | 4.512397678e-10 | 5.822395951e-12 | 5.20257123e-13 | 1.275057859e-12 | 5.159623163e-12 | 8.566839946e-12 | 5.41522827e-13 | 1.90713092e-12 | 7.240935716e-12 | 2.590689233e-14 | 2.274807946e-14 | 4.999999912e-15 | 3.257377685e-14 | 4.999999912e-15 | 8.775478955e-11 | 1.216185356e-12 | 1.923867559e-13 | 2.445166601e-14 | 1.795553655e-14 | 6.93204591e-11 | 2.686852693e-12 | 1 | 1 | 1 | 1 | 1 | 1 | 1 | 0 | 0 | 0 | 0 | 0 | 0 | 0 | 0 | 0 | 0 | 1.868261168e-08 | 23.48184465 | 0 | 0.2975076677 | 2.138175702 | 34.21193128 | 1.150734414 | 38.18111615 | 0.6879352057 | 0.01441552391 | 0 | 0 | 0 | 0 | 49 | 0 | 71 | 80.02 | 31.6 | 180.05 | 858.96 | 180.25 | 811.71 | 849.41 | 77.87 | 0.32 | Catalyst_01 | 78.62953 | 92.90687 | 96.24033 | 63.33055 | 56.31444 | 1.14107 | 28.00614 | 29.45657 | 68.16562 | 59.53763 | 1.116018 | 61.72814
4723.508 | 1769777344.0 | 30/01/2026_13:49:03,979 | 1 | 2 | 2.530767915e-06 | 6.931493317e-06 | 4.517361762e-10 | 5.818046132e-12 | 5.168935484e-13 | 1.2684542e-12 | 5.116099818e-12 | 8.536961936e-12 | 5.304485692e-13 | 1.898293805e-12 | 7.232982008e-12 | 3.155219751e-14 | 1.403127187e-14 | 6.929764583e-15 | 2.547906276e-14 | 4.999999912e-15 | 8.773737986e-11 | 1.207454818e-12 | 1.965535482e-13 | 1.28942572e-14 | 2.218830249e-14 | 6.918730172e-11 | 2.67868323e-12 | 1 | 1 | 1 | 1 | 1 | 1 | 1 | 0 | 0 | 0 | 0 | 0 | 0 | 0 | 0 | 0 | 0 | 1.345239084e-08 | 23.44300929 | 0 | 0.2944676709 | 2.125626768 | 34.21857689 | 1.148038325 | 38.23304859 | 0.6842031525 | 0.0175966299 | 0 | 0 | 0 | 0 | 49 | 0 | 70.99 | 79.98 | 31.61 | 180.06 | 859.7 | 180.23 | 812.12 | 849.93 | 77.87 | 0.32 | Catalyst_01 | 78.72513 | 92.9485 | 96.24914 | 63.41669 | 56.32538 | 1.134879 | 28.01869 | 29.45926 | 68.22777 | 59.5334 | 1.117318 | 61.71399
4729.244 | 1769777349.7 | 30/01/2026_13:49:09,715 | 1 | 2 | 2.524916226e-06 | 6.97413634e-06 | 4.51703619e-10 | 5.807133854e-12 | 5.244365055e-13 | 1.253435073e-12 | 5.110733017e-12 | 8.522002548e-12 | 5.310995242e-13 | 1.893634121e-12 | 7.211893843e-12 | 3.671437882e-14 | 4.999999912e-15 | 7.120884015e-15 | 1.295343939e-14 | 4.999999912e-15 | 8.756866759e-11 | 1.194869073e-12 | 1.951497639e-13 | 8.878799253e-15 | 2.289166679e-14 | 6.920779227e-11 | 2.682640785e-12 | 1 | 1 | 1 | 1 | 1 | 1 | 1 | 0 | 0 | 0 | 0 | 0 | 0 | 0 | 0 | 0 | 0 | 8.052515281e-09 | 23.46469788 | 0 | 0.2891247239 | 2.123585342 | 34.18199493 | 1.150296029 | 38.25555527 | 0.6831358905 | 0.01780972547 | 0 | 0 | 0 | 0 | 49.01 | 0 | 71 | 79.98 | 31.6 | 180.08 | 863.25 | 180.2 | 812.57 | 851.22 | 77.87 | 0.32 | Catalyst_01 | 78.82073 | 92.95527 | 96.24176 | 63.45402 | 56.26516 | 1.133109 | 28.02073 | 29.45701 | 68.26296 | 59.46998 | 1.119173 | 61.65413
4734.98 | 1769777355.5 | 30/01/2026_13:49:15,451 | 1 | 2 | 2.528379582e-06 | 6.934149951e-06 | 4.516696461e-10 | 5.815874258e-12 | 5.190241141e-13 | 1.24708566e-12 | 5.124070872e-12 | 8.516938023e-12 | 5.33923654e-13 | 1.890187225e-12 | 7.216053709e-12 | 3.535907529e-14 | 4.999999912e-15 | 1.088410571e-14 | 5.001109525e-15 | 4.999999912e-15 | 8.76939979e-11 | 1.195506368e-12 | 1.925410244e-13 | 4.999999912e-15 | 2.703905689e-14 | 6.932703717e-11 | 2.699904319e-12 | 1 | 1 | 1 | 1 | 1 | 1 | 1 | 0 | 0 | 0 | 0 | 0 | 0 | 0 | 0 | 0 | 0 | 8.163053629e-09 | 23.48320635 | 0 | 0.2902072728 | 2.121536348 | 34.20048367 | 1.155963272 | 38.21748197 | 0.6815765122 | 0.01923489241 | 0 | 0 | 0 | 0 | 48.99 | 0 | 70.99 | 79.98 | 31.62 | 180.07 | 865.21 | 180.13 | 813.29 | 854.3 | 77.87 | 0.32 | Catalyst_01 | 78.91633 | 92.96207 | 96.22324 | 63.39087 | 56.2956 | 1.130523 | 28.02278 | 29.45134 | 68.19004 | 59.50589 | 1.117454 | 61.69051
4740.716 | 1769777361.2 | 30/01/2026_13:49:21,187 | 1 | 2 | 2.534658051e-06 | 6.95278186e-06 | 4.513895646e-10 | 5.810012627e-12 | 5.165277928e-13 | 1.240344199e-12 | 5.178022941e-12 | 8.564569193e-12 | 5.435348894e-13 | 1.889955206e-12 | 7.219433384e-12 | 2.936062512e-14 | 4.999999912e-15 | 1.281373147e-14 | 4.999999912e-15 | 4.999999912e-15 | 8.763399034e-11 | 1.189708054e-12 | 1.882461743e-13 | 4.999999912e-15 | 2.805673987e-14 | 6.928167762e-11 | 2.735110749e-12 | 1 | 1 | 1 | 1 | 1 | 1 | 1 | 0 | 0 | 0 | 0 | 0 | 0 | 0 | 0 | 0 | 0 | 8.092895847e-09 | 23.47543543 | 0 | 0.2862107828 | 2.139616017 | 34.18827767 | 1.170560023 | 38.20569251 | 0.682479672 | 0.01915792726 | 0 | 0 | 0 | 0 | 49 | 0 | 71.02 | 79.98 | 31.62 | 180.05 | 867.41 | 180.03 | 813.42 | 855.41 | 77.87 | 0.32 | Catalyst_01 | 79.01193 | 92.90209 | 96.17555 | 63.37131 | 56.27551 | 1.132021 | 28.0047 | 29.43674 | 68.21301 | 59.51849 | 1.117509 | 61.72421
4746.452 | 1769777366.9 | 30/01/2026_13:49:26,923 | 1 | 2 | 2.527744755e-06 | 6.912925983e-06 | 4.510593565e-10 | 5.817314946e-12 | 5.165589094e-13 | 1.248012002e-12 | 5.212661899e-12 | 8.596971225e-12 | 5.55496892e-13 | 1.893042147e-12 | 7.21912894e-12 | 2.75018181e-14 | 4.999999912e-15 | 1.246835548e-14 | 4.999999912e-15 | 7.423569544e-15 | 8.745690283e-11 | 1.191345525e-12 | 1.889989901e-13 | 4.999999912e-15 | 3.388153473e-14 | 6.915650691e-11 | 2.76829319e-12 | 1 | 1 | 1 | 1 | 1 | 1 | 1 | 0 | 0 | 0 | 0 | 0 | 0 | 0 | 0 | 0 | 0 | 8.129031201e-09 | 23.45936649 | 0 | 0.2894721047 | 2.153948699 | 34.15256863 | 1.186117308 | 38.22002495 | 0.6852728441 | 0.02203716538 | 0 | 0 | 0 | 0 | 49 | 0 | 71 | 80.02 | 31.61 | 180.04 | 867.33 | 179.99 | 813.45 | 856.01 | 77.87 | 0.32 | Catalyst_01 | 79.10753 | 92.85454 | 96.12472 | 63.39508 | 56.21673 | 1.136654 | 27.99036 | 29.42118 | 68.27354 | 59.48728 | 1.119097 | 61.71463
4752.188 | 1769777372.7 | 30/01/2026_13:49:32,659 | 1 | 2 | 2.533932275e-06 | 6.928837593e-06 | 4.507553497e-10 | 5.815576753e-12 | 5.154576852e-13 | 1.254192822e-12 | 5.212724783e-12 | 8.621396999e-12 | 5.549196085e-13 | 1.892191698e-12 | 7.221757047e-12 | 2.01703888e-14 | 4.999999912e-15 | 1.09306688e-14 | 4.999999912e-15 | 1.355396034e-14 | 8.753747727e-11 | 1.192035186e-12 | 1.822380137e-13 | 4.999999912e-15 | 3.275907039e-14 | 6.907315692e-11 | 2.754288984e-12 | 1 | 1 | 1 | 1 | 1 | 1 | 1 | 0 | 0 | 0 | 0 | 0 | 0 | 0 | 0 | 0 | 0 | 7.929679661e-09 | 23.43617372 | 0 | 0.282711999 | 2.159489701 | 34.19400533 | 1.180726119 | 38.20186897 | 0.6850568297 | 0.02222770304 | 0 | 0 | 0 | 0 | 49 | 0 | 71.01 | 79.98 | 31.6 | 180.04 | 865.39 | 179.91 | 813.32 | 855.46 | 77.87 | 0.32 | Catalyst_01 | 79.20313 | 92.83616 | 96.14234 | 63.36497 | 56.28493 | 1.136295 | 27.98482 | 29.42658 | 68.25462 | 59.55961 | 1.11721 | 61.78309
4757.924 | 1769777378.4 | 30/01/2026_13:49:38,395 | 1 | 2 | 2.532606004e-06 | 6.931493317e-06 | 4.507897666e-10 | 5.824875304e-12 | 5.058140322e-13 | 1.256227761e-12 | 5.216653498e-12 | 8.610755338e-12 | 5.600978665e-13 | 1.86968171e-12 | 7.233120786e-12 | 1.578870091e-14 | 4.999999912e-15 | 1.004152477e-14 | 4.999999912e-15 | 1.424810722e-14 | 8.745092844e-11 | 1.199378921e-12 | 1.739369282e-13 | 4.999999912e-15 | 3.146246284e-14 | 6.940455849e-11 | 2.709810891e-12 | 1 | 1 | 1 | 1 | 1 | 1 | 1 | 0 | 0 | 0 | 0 | 0 | 0 | 0 | 0 | 0 | 0 | 7.89509566e-09 | 23.53443877 | 0 | 0.2801711857 | 2.158436174 | 34.14477253 | 1.161598675 | 38.18296464 | 0.6774505755 | 0.02119403403 | 0 | 0 | 0 | 0 | 49 | 0 | 71.02 | 80.03 | 31.62 | 180.06 | 860.28 | 179.85 | 812.3 | 851.62 | 77.87 | 0.32 | Catalyst_01 | 79.29873 | 92.83966 | 96.20483 | 63.33361 | 56.20389 | 1.123679 | 27.98588 | 29.4457 | 68.21828 | 59.45296 | 1.118267 | 61.66883
4763.66 | 1769777384.1 | 30/01/2026_13:49:44,131 | 1 | 2 | 2.535267186e-06 | 6.854878848e-06 | 4.511209462e-10 | 5.829974958e-12 | 5.010665277e-13 | 1.255423174e-12 | 5.178373789e-12 | 8.546482966e-12 | 5.535846846e-13 | 1.842742755e-12 | 7.252377084e-12 | 5.616184194e-15 | 4.999999912e-15 | 1.192604771e-14 | 4.999999912e-15 | 2.027710817e-14 | 8.763961085e-11 | 1.209038078e-12 | 1.715877061e-13 | 4.999999912e-15 | 2.838369459e-14 | 6.933011804e-11 | 2.671672996e-12 | 1 | 1 | 1 | 1 | 1 | 1 | 1 | 0 | 0 | 0 | 0 | 0 | 0 | 0 | 0 | 0 | 0 | 7.916085276e-09 | 23.50257068 | 0 | 0.2858165357 | 2.13900743 | 34.20426298 | 1.144671628 | 38.19886375 | 0.6675732865 | 0.01890142293 | 0 | 0 | 0 | 0 | 49 | 0 | 71 | 79.97 | 31.61 | 180.06 | 859.2 | 179.85 | 811.94 | 849.53 | 77.87 | 0.32 | Catalyst_01 | 79.39433 | 92.90411 | 96.26014 | 63.35999 | 56.30182 | 1.107296 | 28.0053 | 29.46263 | 68.19934 | 59.51887 | 1.116787 | 61.70691
4769.396 | 1769777389.9 | 30/01/2026_13:49:49,867 | 1 | 2 | 2.525367336e-06 | 6.907622719e-06 | 4.515586516e-10 | 5.832883222e-12 | 4.893577405e-13 | 1.261582527e-12 | 5.164992566e-12 | 8.528659549e-12 | 5.510283527e-13 | 1.836569742e-12 | 7.256346565e-12 | 8.894323673e-15 | 4.999999912e-15 | 5.99163663e-15 | 4.999999912e-15 | 2.353584382e-14 | 8.777920057e-11 | 1.217188351e-12 | 1.688994403e-13 | 4.999999912e-15 | 3.054034212e-14 | 6.924615048e-11 | 2.670839678e-12 | 1 | 1 | 1 | 1 | 1 | 1 | 1 | 0 | 0 | 0 | 0 | 0 | 0 | 0 | 0 | 0 | 0 | 7.96755984e-09 | 23.46162472 | 0 | 0.2901035384 | 2.131448903 | 34.23681538 | 1.143463321 | 38.21496079 | 0.6649094961 | 0.01994988032 | 0 | 0 | 0 | 0 | 49 | 0 | 70.98 | 80 | 31.61 | 180.06 | 859.92 | 179.88 | 812.07 | 849.46 | 77.87 | 0.32 | Catalyst_01 | 79.48993 | 92.92918 | 96.26408 | 63.38669 | 56.3554 | 1.102877 | 28.01286 | 29.46384 | 68.20967 | 59.56642 | 1.116195 | 61.74606
4775.132 | 1769777395.6 | 30/01/2026_13:49:55,603 | 1 | 2 | 2.533702173e-06 | 6.960779501e-06 | 4.515293694e-10 | 5.842353511e-12 | 4.902279754e-13 | 1.268793664e-12 | 5.14200748e-12 | 8.526376653e-12 | 5.523506999e-13 | 1.831551187e-12 | 7.253252252e-12 | 7.637978994e-15 | 1.152634473e-14 | 5.600659774e-15 | 4.999999912e-15 | 2.182934856e-14 | 8.757822245e-11 | 1.228860221e-12 | 1.681999402e-13 | 1.692426886e-14 | 2.898130683e-14 | 6.942611763e-11 | 2.679709753e-12 | 1 | 1 | 1 | 1 | 1 | 1 | 1 | 0 | 0 | 0 | 0 | 0 | 0 | 0 | 0 | 0 | 0 | 1.198126623e-08 | 23.52707795 | 0 | 0.2927702538 | 2.12846311 | 34.16444056 | 1.148735191 | 38.22092369 | 0.6634729218 | 0.02000608342 | 0 | 0 | 0 | 0 | 49 | 0 | 70.98 | 80 | 31.62 | 180.05 | 861.53 | 179.91 | 812.83 | 851.47 | 77.87 | 0.32 | Catalyst_01 | 79.58553 | 92.93909 | 96.24686 | 63.39658 | 56.23627 | 1.100494 | 28.01585 | 29.45857 | 68.21304 | 59.44287 | 1.118734 | 61.63069
4780.868 | 1769777401.3 | 30/01/2026_13:50:01,339 | 1 | 2 | 2.524926003e-06 | 6.982158084e-06 | 4.516012564e-10 | 5.842820151e-12 | 4.922983679e-13 | 1.282740624e-12 | 5.147740307e-12 | 8.538517983e-12 | 5.568095355e-13 | 1.845837719e-12 | 7.2590523e-12 | 4.999999912e-15 | 2.282278269e-14 | 4.999999912e-15 | 7.901861945e-15 | 2.355233894e-14 | 8.761173731e-11 | 1.224182322e-12 | 1.653593441e-13 | 2.473980459e-14 | 2.617562708e-14 | 6.952900061e-11 | 2.69404876e-12 | 1 | 1 | 1 | 1 | 1 | 1 | 1 | 0 | 0 | 0 | 0 | 0 | 0 | 0 | 0 | 0 | 0 | 1.860017004e-08 | 23.54579599 | 0 | 0.286326832 | 2.130445672 | 34.15533303 | 1.153890804 | 38.20097366 | 0.6682465931 | 0.01840109393 | 0 | 0 | 0 | 0 | 49 | 0 | 71.01 | 79.98 | 31.61 | 180.04 | 865.45 | 179.99 | 813.26 | 853.07 | 77.87 | 0.32 | Catalyst_01 | 79.68113 | 92.93251 | 96.23001 | 63.36348 | 56.22128 | 1.108412 | 28.01387 | 29.45341 | 68.18226 | 59.4344 | 1.118448 | 61.62745
4786.604 | 1769777407.1 | 30/01/2026_13:50:07,075 | 1 | 2 | 2.524365073e-06 | 6.92087724e-06 | 4.513812935e-10 | 5.849202199e-12 | 4.930303128e-13 | 1.297436876e-12 | 5.174524437e-12 | 8.59821242e-12 | 5.486083593e-13 | 1.864876526e-12 | 7.265786497e-12 | 7.296969459e-15 | 3.269553275e-14 | 4.999999912e-15 | 1.807341305e-14 | 1.998654877e-14 | 8.750691144e-11 | 1.231274631e-12 | 1.655752087e-13 | 2.955612033e-14 | 1.712265922e-14 | 6.934501584e-11 | 2.743047759e-12 | 1 | 1 | 1 | 1 | 1 | 1 | 1 | 0 | 0 | 0 | 0 | 0 | 0 | 0 | 0 | 0 | 0 | 2.447676702e-08 | 23.50416266 | 0 | 0.2863413245 | 2.148124906 | 34.13870772 | 1.176373304 | 38.21460721 | 0.6745367094 | 0.0141584826 | 0 | 0 | 0 | 0 | 49.01 | 0 | 71 | 80.02 | 31.62 | 180.04 | 866.88 | 180.03 | 813.6 | 855.6 | 77.87 | 0.32 | Catalyst_01 | 79.77673 | 92.87386 | 96.15656 | 63.3861 | 56.19391 | 1.118846 | 27.99619 | 29.43093 | 68.24966 | 59.44702 | 1.119392 | 61.66619
4792.34 | 1769777412.8 | 30/01/2026_13:50:12,811 | 1 | 2 | 2.526455319e-06 | 6.984834272e-06 | 4.508852736e-10 | 5.842537391e-12 | 5.045207416e-13 | 1.2987776e-12 | 5.215322098e-12 | 8.664478857e-12 | 5.523782928e-13 | 1.897832586e-12 | 7.255841327e-12 | 1.373877022e-14 | 3.172149907e-14 | 4.999999912e-15 | 3.515582804e-14 | 1.153071118e-14 | 8.743660657e-11 | 1.225306098e-12 | 1.763167113e-13 | 3.241611691e-14 | 1.886893284e-14 | 6.932197871e-11 | 2.755314423e-12 | 1 | 1 | 1 | 1 | 1 | 1 | 1 | 0 | 0 | 0 | 0 | 0 | 0 | 0 | 0 | 0 | 0 | 2.380762184e-08 | 23.50548088 | 0 | 0.2867207955 | 2.168727012 | 34.12129553 | 1.182311384 | 38.18779181 | 0.6862787686 | 0.01577038305 | 0 | 0 | 0 | 0 | 49 | 0 | 71.01 | 80.03 | 31.62 | 180.04 | 867.26 | 180.12 | 813.63 | 856.1 | 77.87 | 0.32 | Catalyst_01 | 79.87233 | 92.80552 | 96.13716 | 63.34162 | 56.16525 | 1.138322 | 27.97559 | 29.42499 | 68.252 | 59.44417 | 1.119178 | 61.68122
4798.076 | 1769777418.5 | 30/01/2026_13:50:18,547 | 1 | 2 | 2.529583981e-06 | 6.947448128e-06 | 4.507015872e-10 | 5.833249248e-12 | 5.143614484e-13 | 1.299914169e-12 | 5.23078152e-12 | 8.675181233e-12 | 5.460175498e-13 | 1.909021769e-12 | 7.253060999e-12 | 1.952233067e-14 | 2.483099785e-14 | 4.999999912e-15 | 3.399310252e-14 | 9.91395483e-15 | 8.759078185e-11 | 1.220447029e-12 | 1.82736679e-13 | 2.730293476e-14 | 2.111725982e-14 | 6.929104512e-11 | 2.747127829e-12 | 1 | 1 | 1 | 1 | 1 | 1 | 1 | 0 | 0 | 0 | 0 | 0 | 0 | 0 | 0 | 0 | 0 | 1.974624431e-08 | 23.48610259 | 0 | 0.2909175397 | 2.172112896 | 34.16686664 | 1.177634558 | 38.15781395 | 0.6892671639 | 0.01669482556 | 0 | 0 | 0 | 0 | 49 | 0 | 70.99 | 79.98 | 31.63 | 180.04 | 863.44 | 180.2 | 812.75 | 854.3 | 77.87 | 0.32 | Catalyst_01 | 79.96793 | 92.79429 | 96.15244 | 63.2919 | 56.24026 | 1.143279 | 27.9722 | 29.42967 | 68.20667 | 59.52222 | 1.116808 | 61.7541
4803.812 | 1769777424.3 | 30/01/2026_13:50:24,283 | 1 | 2 | 2.530978463e-06 | 6.947448128e-06 | 4.507229867e-10 | 5.826463877e-12 | 5.230695434e-13 | 1.294904505e-12 | 5.217062893e-12 | 8.634541866e-12 | 5.410658358e-13 | 1.913066927e-12 | 7.242044638e-12 | 3.214981314e-14 | 1.932441803e-14 | 4.999999912e-15 | 2.982921391e-14 | 5.253347467e-15 | 8.74425185e-11 | 1.207806099e-12 | 1.897566848e-13 | 2.507547359e-14 | 2.09232266e-14 | 6.935687441e-11 | 2.713329344e-12 | 1 | 1 | 1 | 1 | 1 | 1 | 1 | 0 | 0 | 0 | 0 | 0 | 0 | 0 | 0 | 0 | 0 | 1.651849623e-08 | 23.52111818 | 0 | 0.2908368552 | 2.164626989 | 34.13237089 | 1.16379276 | 38.18121095 | 0.6906351773 | 0.01597116953 | 0 | 0 | 0 | 0 | 49 | 0 | 71.02 | 80 | 31.63 | 180.04 | 861.69 | 180.2 | 812.38 | 851.49 | 77.87 | 0.32 | Catalyst_01 | 80.06353 | 92.81912 | 96.19766 | 63.3307 | 56.18348 | 1.145548 | 27.97969 | 29.44351 | 68.23024 | 59.44004 | 1.118622 | 61.66221
4809.548 | 1769777430.0 | 30/01/2026_13:50:30,019 | 1 | 2 | 2.527679726e-06 | 6.915575341e-06 | 4.510495033e-10 | 5.820940951e-12 | 5.2077857e-13 | 1.272399178e-12 | 5.19014302e-12 | 8.590437389e-12 | 5.340385794e-13 | 1.896185032e-12 | 7.224791078e-12 | 3.301956012e-14 | 1.22039948e-14 | 4.999999912e-15 | 2.58365581e-14 | 4.999999912e-15 | 8.745271868e-11 | 1.210687908e-12 | 1.878188225e-13 | 1.443146275e-14 | 2.484312059e-14 | 6.942373065e-11 | 2.681272305e-12 | 1 | 1 | 1 | 1 | 1 | 1 | 1 | 0 | 0 | 0 | 0 | 0 | 0 | 0 | 0 | 0 | 0 | 1.233178005e-08 | 23.53754011 | 0 | 0.292867864 | 2.151026138 | 34.13065055 | 1.149769626 | 38.2000214 | 0.6841707468 | 0.01801138742 | 0 | 0 | 0 | 0 | 49 | 0 | 71 | 80.02 | 31.63 | 180.06 | 859.32 | 180.18 | 812.1 | 850.32 | 77.87 | 0.32 | Catalyst_01 | 80.15913 | 92.86424 | 96.24348 | 63.36191 | 56.18065 | 1.134826 | 27.99329 | 29.45753 | 68.23068 | 59.40847 | 1.119229 | 61.61391
4815.284 | 1769777435.8 | 30/01/2026_13:50:35,755 | 1 | 2 | 2.525578566e-06 | 6.923537512e-06 | 4.515140484e-10 | 5.810921622e-12 | 5.199495348e-13 | 1.260428936e-12 | 5.149161479e-12 | 8.555558172e-12 | 5.308463088e-13 | 1.8801306e-12 | 7.216988725e-12 | 3.103025581e-14 | 4.999999912e-15 | 8.317082578e-15 | 1.818158254e-14 | 4.999999912e-15 | 8.761841946e-11 | 1.196358334e-12 | 1.975664098e-13 | 4.999999912e-15 | 2.959056069e-14 | 6.919239487e-11 | 2.666185632e-12 | 1 | 1 | 1 | 1 | 1 | 1 | 1 | 0 | 0 | 0 | 0 | 0 | 0 | 0 | 0 | 0 | 0 | 8.05315937e-09 | 23.45885872 | 0 | 0.2922496937 | 2.136552923 | 34.19771759 | 1.1430756 | 38.23814696 | 0.6784581953 | 0.02115547122 | 0 | 0 | 0 | 0 | 49 | 0 | 71 | 80.03 | 31.65 | 180.05 | 859.33 | 180.16 | 812.25 | 849.75 | 77.87 | 0.32 | Catalyst_01 | 80.25473 | 92.91225 | 96.26535 | 63.42514 | 56.29104 | 1.12535 | 28.00776 | 29.46423 | 68.26349 | 59.50328 | 1.118149 | 61.68947
4821.02 | 1769777441.5 | 30/01/2026_13:50:41,491 | 1 | 2 | 2.526509434e-06 | 6.926183232e-06 | 4.515751384e-10 | 5.808725462e-12 | 5.1825471e-13 | 1.247913231e-12 | 5.159588035e-12 | 8.526446042e-12 | 5.263089769e-13 | 1.871112857e-12 | 7.212808042e-12 | 3.713348395e-14 | 4.999999912e-15 | 7.706859714e-15 | 4.999999912e-15 | 4.999999912e-15 | 8.771732646e-11 | 1.191597819e-12 | 1.921500475e-13 | 4.999999912e-15 | 3.148720976e-14 | 6.929058716e-11 | 2.674774464e-12 | 1 | 1 | 1 | 1 | 1 | 1 | 1 | 0 | 0 | 0 | 0 | 0 | 0 | 0 | 0 | 0 | 0 | 8.188435795e-09 | 23.47542634 | 0 | 0.2916520304 | 2.130120282 | 34.21655518 | 1.144669741 | 38.21690408 | 0.674550666 | 0.02068169201 | 0 | 0 | 0 | 0 | 49 | 0 | 71.02 | 80.02 | 31.63 | 180.04 | 862.06 | 180.1 | 813.06 | 850.56 | 77.87 | 0.32 | Catalyst_01 | 80.35033 | 92.93359 | 96.26014 | 63.38991 | 56.32205 | 1.118869 | 28.01419 | 29.46263 | 68.2099 | 59.53105 | 1.116913 | 61.71251
4826.756 | 1769777447.2 | 30/01/2026_13:50:47,227 | 1 | 2 | 2.529119229e-06 | 7.04938202e-06 | 4.515070817e-10 | 5.806219654e-12 | 5.174028523e-13 | 1.24090484e-12 | 5.138076162e-12 | 8.527016766e-12 | 5.309656794e-13 | 1.871481485e-12 | 7.206207853e-12 | 2.819645288e-14 | 4.999999912e-15 | 7.943576623e-15 | 4.999999912e-15 | 5.184465053e-15 | 8.74367731e-11 | 1.186015587e-12 | 1.900196038e-13 | 4.999999912e-15 | 2.912391668e-14 | 6.934957469e-11 | 2.695426781e-12 | 1 | 1 | 1 | 1 | 1 | 1 | 1 | 0 | 0 | 0 | 0 | 0 | 0 | 0 | 0 | 0 | 0 | 8.054969328e-09 | 23.51584636 | 0 | 0.2836847426 | 2.129173347 | 34.1411381 | 1.15542734 | 38.24497212 | 0.6756809293 | 0.02038417244 | 0 | 0 | 0 | 0 | 49.01 | 0 | 71 | 80 | 31.64 | 180.04 | 864.09 | 180.05 | 813.45 | 853.53 | 77.87 | 0.32 | Catalyst_01 | 80.44593 | 92.93673 | 96.22499 | 63.43646 | 56.19791 | 1.120744 | 28.01514 | 29.45187 | 68.25769 | 59.40998 | 1.120202 | 61.60452
4832.492 | 1769777453.0 | 30/01/2026_13:50:52,963 | 1 | 2 | 2.533608722e-06 | 6.968785328e-06 | 4.512038243e-10 | 5.810648403e-12 | 5.121136805e-13 | 1.237841101e-12 | 5.176646004e-12 | 8.550547423e-12 | 5.49146232e-13 | 1.871339889e-12 | 7.231836224e-12 | 3.119033826e-14 | 4.999999912e-15 | 1.34249335e-14 | 4.999999912e-15 | 4.999999912e-15 | 8.757763265e-11 | 1.192230342e-12 | 1.81377496e-13 | 4.999999912e-15 | 3.191212553e-14 | 6.931884233e-11 | 2.737281755e-12 | 1 | 1 | 1 | 1 | 1 | 1 | 1 | 0 | 0 | 0 | 0 | 0 | 0 | 0 | 0 | 0 | 0 | 8.042058196e-09 | 23.49552572 | 0 | 0.283489126 | 2.137336912 | 34.17833899 | 1.171681297 | 38.201699 | 0.676848129 | 0.02088557962 | 0 | 0 | 0 | 0 | 49 | 0 | 70.97 | 79.98 | 31.64 | 180.05 | 867.08 | 179.97 | 813.75 | 854.91 | 77.87 | 0.32 | Catalyst_01 | 80.54153 | 92.90965 | 96.17189 | 63.36469 | 56.25915 | 1.12268 | 28.00698 | 29.43562 | 68.20033 | 59.49999 | 1.117717 | 61.70594
4838.228 | 1769777458.7 | 30/01/2026_13:50:58,699 | 1 | 2 | 2.525803211e-06 | 6.968785328e-06 | 4.507575146e-10 | 5.819465135e-12 | 5.098095882e-13 | 1.253521592e-12 | 5.229179503e-12 | 8.597998181e-12 | 5.528260141e-13 | 1.875588443e-12 | 7.234529815e-12 | 1.797590939e-14 | 4.999999912e-15 | 9.527833167e-15 | 4.999999912e-15 | 1.025738942e-14 | 8.740363294e-11 | 1.193317905e-12 | 1.756293543e-13 | 4.999999912e-15 | 2.668786348e-14 | 6.935760993e-11 | 2.769681619e-12 | 1 | 1 | 1 | 1 | 1 | 1 | 1 | 0 | 0 | 0 | 0 | 0 | 0 | 0 | 0 | 0 | 0 | 7.960547389e-09 | 23.52358025 | 0 | 0.2819735898 | 2.157190345 | 34.12979325 | 1.186198744 | 38.18815649 | 0.6789836618 | 0.01734372938 | 0 | 0 | 0 | 0 | 49 | 0 | 71 | 80.02 | 31.66 | 180.06 | 866.33 | 179.88 | 813.52 | 856.05 | 77.87 | 0.32 | Catalyst_01 | 80.63713 | 92.84379 | 96.12446 | 63.34223 | 56.17924 | 1.126222 | 27.98712 | 29.4211 | 68.22451 | 59.45105 | 1.11891 | 61.68261
4843.964 | 1769777464.4 | 30/01/2026_13:51:04,435 | 1 | 2 | 2.523618377e-06 | 6.926183232e-06 | 4.506429674e-10 | 5.825391818e-12 | 5.04741973e-13 | 1.257189231e-12 | 5.233104314e-12 | 8.613700031e-12 | 5.571766464e-13 | 1.882861055e-12 | 7.248713348e-12 | 1.350787836e-14 | 4.999999912e-15 | 1.078368826e-14 | 4.999999912e-15 | 2.287953898e-14 | 8.744598795e-11 | 1.206555255e-12 | 1.741687849e-13 | 4.999999912e-15 | 2.726074913e-14 | 6.912719008e-11 | 2.756389084e-12 | 1 | 1 | 1 | 1 | 1 | 1 | 1 | 0 | 0 | 0 | 0 | 0 | 0 | 0 | 0 | 0 | 0 | 7.954830496e-09 | 23.46255135 | 0 | 0.2892804848 | 2.16241407 | 34.16225089 | 1.18184466 | 38.20435572 | 0.6822815575 | 0.01816327423 | 0 | 0 | 0 | 0 | 49 | 0 | 71 | 80.02 | 31.64 | 180.06 | 864.97 | 179.86 | 813.23 | 854.19 | 77.87 | 0.32 | Catalyst_01 | 80.73273 | 92.82646 | 96.13868 | 63.36909 | 56.23266 | 1.131692 | 27.9819 | 29.42546 | 68.2662 | 59.50849 | 1.118321 | 61.73747
4849.7 | 1769777470.2 | 30/01/2026_13:51:10,171 | 1 | 2 | 2.520877842e-06 | 6.907622719e-06 | 4.506552354e-10 | 5.831996778e-12 | 4.985485223e-13 | 1.258339895e-12 | 5.203448349e-12 | 8.590599586e-12 | 5.61802395e-13 | 1.867874128e-12 | 7.242430614e-12 | 1.270071186e-14 | 4.999999912e-15 | 7.310549938e-15 | 4.999999912e-15 | 1.736908313e-14 | 8.751977615e-11 | 1.207571911e-12 | 1.664075778e-13 | 4.999999912e-15 | 2.433863962e-14 | 6.919782108e-11 | 2.735107713e-12 | 1 | 1 | 1 | 1 | 1 | 1 | 1 | 0 | 0 | 0 | 0 | 0 | 0 | 0 | 0 | 0 | 0 | 7.863983988e-09 | 23.47835544 | 0 | 0.2804489811 | 2.152760561 | 34.18864416 | 1.172810246 | 38.19277021 | 0.677378197 | 0.01692111231 | 0 | 0 | 0 | 0 | 49 | 0 | 71.02 | 79.98 | 31.66 | 180.04 | 861.54 | 179.86 | 812.45 | 851.36 | 77.87 | 0.32 | Catalyst_01 | 80.82833 | 92.85849 | 96.1682 | 63.34988 | 56.27611 | 1.123559 | 27.99155 | 29.43449 | 68.22196 | 59.53509 | 1.117119 | 61.75015
4855.436 | 1769777475.9 | 30/01/2026_13:51:15,907 | 1 | 2 | 2.529601261e-06 | 6.97413634e-06 | 4.510457008e-10 | 5.843942084e-12 | 4.967765565e-13 | 1.265149769e-12 | 5.163256541e-12 | 8.534062346e-12 | 5.624111745e-13 | 1.85929527e-12 | 7.259489451e-12 | 6.881261782e-15 | 4.999999912e-15 | 9.446341821e-15 | 4.999999912e-15 | 2.728936529e-14 | 8.751550873e-11 | 1.218951264e-12 | 1.670027506e-13 | 4.999999912e-15 | 2.82556266e-14 | 6.929700563e-11 | 2.706138265e-12 | 1 | 1 | 1 | 1 | 1 | 1 | 1 | 0 | 0 | 0 | 0 | 0 | 0 | 0 | 0 | 0 | 0 | 7.887138564e-09 | 23.5037075 | 0 | 0.2882427798 | 2.134980239 | 34.16810643 | 1.160514403 | 38.2120317 | 0.6743169443 | 0.01889513009 | 0 | 0 | 0 | 0 | 49 | 0 | 71 | 80 | 31.66 | 180.03 | 860.09 | 179.87 | 812.24 | 850.27 | 77.87 | 0.32 | Catalyst_01 | 80.92393 | 92.91747 | 96.20837 | 63.38183 | 56.2423 | 1.118481 | 28.00933 | 29.44679 | 68.21304 | 59.46818 | 1.118354 | 61.66684
4861.172 | 1769777481.6 | 30/01/2026_13:51:21,643 | 1 | 2 | 2.519664804e-06 | 6.947448128e-06 | 4.514464358e-10 | 5.841773246e-12 | 4.872311864e-13 | 1.271247105e-12 | 5.100960453e-12 | 8.500910913e-12 | 5.582191068e-13 | 1.847245447e-12 | 7.262233783e-12 | 7.968801264e-15 | 1.379747045e-14 | 1.154283476e-14 | 4.999999912e-15 | 2.041390569e-14 | 8.772322452e-11 | 1.228525528e-12 | 1.688178948e-13 | 1.337836532e-14 | 2.972347032e-14 | 6.928622259e-11 | 2.699045631e-12 | 1 | 1 | 1 | 1 | 1 | 1 | 1 | 0 | 0 | 0 | 0 | 0 | 0 | 0 | 0 | 0 | 0 | 1.329774332e-08 | 23.47923413 | 0 | 0.2905525751 | 2.115503635 | 34.21965384 | 1.156909687 | 38.21195226 | 0.6693143378 | 0.02101119736 | 0 | 0 | 0 | 0 | 49 | 0 | 71.02 | 79.98 | 31.64 | 180.02 | 859.54 | 179.93 | 812.45 | 849.96 | 77.87 | 0.32 | Catalyst_01 | 81.01953 | 92.98208 | 96.22015 | 63.38169 | 56.32715 | 1.110183 | 28.02881 | 29.45039 | 68.16549 | 59.53398 | 1.116667 | 61.7137
4866.908 | 1769777487.4 | 30/01/2026_13:51:27,379 | 1 | 2 | 2.525206128e-06 | 6.910277534e-06 | 4.514227325e-10 | 5.847937586e-12 | 4.950807017e-13 | 1.281046775e-12 | 5.119139487e-12 | 8.532878397e-12 | 5.528318688e-13 | 1.854080041e-12 | 7.2588437e-12 | 1.008664113e-14 | 2.053322552e-14 | 4.999999912e-15 | 1.25469415e-14 | 2.631532653e-14 | 8.748241714e-11 | 1.229279482e-12 | 1.74117868e-13 | 2.416935501e-14 | 2.135203872e-14 | 6.918018242e-11 | 2.707527562e-12 | 1 | 1 | 1 | 1 | 1 | 1 | 1 | 0 | 0 | 0 | 0 | 0 | 0 | 0 | 0 | 0 | 0 | 1.727536778e-08 | 23.4716532 | 0 | 0.2933711308 | 2.128632801 | 34.16054037 | 1.162849723 | 38.2557192 | 0.671950546 | 0.01683209685 | 0 | 0 | 0 | 0 | 49.01 | 0 | 71 | 80 | 31.67 | 180.05 | 860.66 | 179.97 | 812.82 | 850.9 | 77.87 | 0.32 | Catalyst_01 | 81.11513 | 92.93853 | 96.20074 | 63.45429 | 56.22985 | 1.114556 | 28.01568 | 29.44445 | 68.27555 | 59.45086 | 1.11988 | 61.64778
4872.644 | 1769777493.1 | 30/01/2026_13:51:33,115 | 1 | 2 | 2.536070724e-06 | 6.960779501e-06 | 4.514393304e-10 | 5.85096728e-12 | 4.973673925e-13 | 1.28946452e-12 | 5.140030762e-12 | 8.553024608e-12 | 5.540609746e-13 | 1.867494007e-12 | 7.259855044e-12 | 1.241015584e-14 | 3.04666096e-14 | 4.999999912e-15 | 2.222808085e-14 | 2.263554775e-14 | 8.770516258e-11 | 1.230857972e-12 | 1.760319456e-13 | 3.11495892e-14 | 2.238330811e-14 | 6.923134288e-11 | 2.719086891e-12 | 1 | 1 | 1 | 1 | 1 | 1 | 1 | 0 | 0 | 0 | 0 | 0 | 0 | 0 | 0 | 0 | 0 | 2.319981458e-08 | 23.46042671 | 0 | 0.2942683697 | 2.13243735 | 34.20280893 | 1.165719315 | 38.21076308 | 0.6757825824 | 0.01698369168 | 0 | 0 | 0 | 0 | 49 | 0 | 71.02 | 79.98 | 31.66 | 180.11 | 866.29 | 180.09 | 813.81 | 855.23 | 77.87 | 0.32 | Catalyst_01 | 81.21073 | 92.9259 | 96.19137 | 63.37972 | 56.29942 | 1.120912 | 28.01188 | 29.44158 | 68.20458 | 59.53133 | 1.117182 | 61.72834
4878.38 | 1769777498.9 | 30/01/2026_13:51:38,851 | 1 | 2 | 2.522637487e-06 | 6.987510915e-06 | 4.512253904e-10 | 5.848458003e-12 | 5.00002329e-13 | 1.289482084e-12 | 5.14663789e-12 | 8.591319496e-12 | 5.49813721e-13 | 1.893542831e-12 | 7.260197651e-12 | 1.836688116e-14 | 3.626034884e-14 | 4.999999912e-15 | 2.952750078e-14 | 1.707464092e-14 | 8.749063279e-11 | 1.234131287e-12 | 1.767421116e-13 | 3.826661752e-14 | 1.981822638e-14 | 6.932396324e-11 | 2.749978413e-12 | 1 | 1 | 1 | 1 | 1 | 1 | 1 | 0 | 0 | 0 | 0 | 0 | 0 | 0 | 0 | 0 | 0 | 2.665205548e-08 | 23.5012895 | 0 | 0.2923235841 | 2.142051572 | 34.13230203 | 1.180214359 | 38.20852551 | 0.6845332851 | 0.01664691786 | 0 | 0 | 0 | 0 | 49 | 0 | 71 | 80.02 | 31.67 | 180.1 | 867.63 | 180.15 | 813.89 | 856.4 | 77.87 | 0.33 | Catalyst_01 | 81.30633 | 92.89401 | 96.14401 | 63.37601 | 56.18337 | 1.135427 | 28.00226 | 29.42709 | 68.224 | 59.43355 | 1.119424 | 61.65197
4884.116 | 1769777504.6 | 30/01/2026_13:51:44,587 | 1 | 2 | 2.526692242e-06 | 6.846995802e-06 | 4.507391405e-10 | 5.842628898e-12 | 5.132283487e-13 | 1.301557603e-12 | 5.21809462e-12 | 8.643466151e-12 | 5.522244988e-13 | 1.912680951e-12 | 7.258800332e-12 | 2.149561928e-14 | 3.076638472e-14 | 4.999999912e-15 | 3.765445326e-14 | 1.626068122e-14 | 8.772618743e-11 | 1.228623757e-12 | 1.846032685e-13 | 3.551236453e-14 | 2.157322782e-14 | 6.921165724e-11 | 2.762343305e-12 | 1 | 1 | 1 | 1 | 1 | 1 | 1 | 0 | 0 | 0 | 0 | 0 | 0 | 0 | 0 | 0 | 0 | 2.335343058e-08 | 23.45351619 | 0 | 0.2990806064 | 2.162196097 | 34.20195715 | 1.183375763 | 38.15104634 | 0.6908893148 | 0.01623132065 | 0 | 0 | 0 | 0 | 49 | 0 | 71 | 80 | 31.67 | 180.04 | 867.23 | 180.18 | 813.81 | 856.1 | 77.87 | 0.33 | Catalyst_01 | 81.40193 | 92.82718 | 96.13368 | 63.28067 | 56.29802 | 1.14597 | 27.98212 | 29.42393 | 68.17041 | 59.57902 | 1.115464 | 61.80499
4889.852 | 1769777510.3 | 30/01/2026_13:51:50,323 | 1 | 2 | 2.529848871e-06 | 6.915575341e-06 | 4.505266715e-10 | 5.826629543e-12 | 5.242206951e-13 | 1.299385079e-12 | 5.228056703e-12 | 8.667105228e-12 | 5.451235166e-13 | 1.919876367e-12 | 7.261724208e-12 | 3.000821231e-14 | 2.341894311e-14 | 4.999999912e-15 | 3.3881057e-14 | 6.00279036e-15 | 8.766237736e-11 | 1.214403795e-12 | 1.926385077e-13 | 2.59452121e-14 | 2.363237508e-14 | 6.931219487e-11 | 2.760510353e-12 | 1 | 1 | 1 | 1 | 1 | 1 | 1 | 0 | 0 | 0 | 0 | 0 | 0 | 0 | 0 | 0 | 0 | 1.902494723e-08 | 23.48745369 | 0 | 0.2962363184 | 2.168800065 | 34.18287248 | 1.182478901 | 38.13329116 | 0.6927122038 | 0.01781830648 | 0 | 0 | 0 | 0 | 49 | 0 | 70.98 | 79.98 | 31.67 | 180.02 | 864.86 | 180.19 | 813.28 | 854.09 | 77.87 | 0.32 | Catalyst_01 | 81.49753 | 92.80528 | 96.13661 | 63.25122 | 56.26661 | 1.148993 | 27.97551 | 29.42482 | 68.15477 | 59.5517 | 1.115567 | 61.78297
4895.588 | 1769777516.1 | 30/01/2026_13:51:56,059 | 1 | 2 | 2.529172662e-06 | 6.897043022e-06 | 4.507366147e-10 | 5.816428502e-12 | 5.260013345e-13 | 1.283316769e-12 | 5.208995128e-12 | 8.649913251e-12 | 5.431710312e-13 | 1.924711042e-12 | 7.23546353e-12 | 3.412116374e-14 | 1.662739906e-14 | 5.509474983e-15 | 2.711667391e-14 | 4.999999912e-15 | 8.748395758e-11 | 1.204356168e-12 | 1.927234143e-13 | 1.553695256e-14 | 2.361636785e-14 | 6.930082203e-11 | 2.726087151e-12 | 1 | 1 | 1 | 1 | 1 | 1 | 1 | 0 | 0 | 0 | 0 | 0 | 0 | 0 | 0 | 0 | 0 | 1.492123871e-08 | 23.49967619 | 0 | 0.2901890603 | 2.165150539 | 34.14579562 | 1.169185439 | 38.17846424 | 0.6947031697 | 0.01834266263 | 0 | 0 | 0 | 0 | 49 | 0 | 71 | 79.97 | 31.67 | 180 | 863.02 | 180.19 | 812.87 | 852.66 | 77.87 | 0.32 | Catalyst_01 | 81.59313 | 92.81738 | 96.18004 | 63.32615 | 56.20558 | 1.152296 | 27.97916 | 29.43812 | 68.2266 | 59.46955 | 1.118101 | 61.69405
4901.324 | 1769777521.8 | 30/01/2026_13:52:01,795 | 1 | 2 | 2.528209734e-06 | 6.899686468e-06 | 4.511542528e-10 | 5.81424622e-12 | 5.232092971e-13 | 1.269104071e-12 | 5.167392556e-12 | 8.572378918e-12 | 5.373929383e-13 | 1.895961469e-12 | 7.226743075e-12 | 3.801534689e-14 | 4.999999912e-15 | 8.86813172e-15 | 1.193768764e-14 | 4.999999912e-15 | 8.773761578e-11 | 1.200582385e-12 | 2.006689492e-13 | 6.582452275e-15 | 2.68198058e-14 | 6.921174744e-11 | 2.681225034e-12 | 1 | 1 | 1 | 1 | 1 | 1 | 1 | 0 | 0 | 0 | 0 | 0 | 0 | 0 | 0 | 0 | 0 | 8.240317387e-09 | 23.45713706 | 0 | 0.2992774539 | 2.141441943 | 34.22849838 | 1.14868069 | 38.19388184 | 0.6841365094 | 0.01927334565 | 0 | 0 | 0 | 0 | 49 | 0 | 71 | 79.98 | 31.68 | 180.01 | 859.95 | 180.16 | 812.33 | 850.24 | 77.87 | 0.32 | Catalyst_01 | 81.68873 | 92.89603 | 96.24704 | 63.35172 | 56.34171 | 1.134769 | 28.00287 | 29.45862 | 68.19637 | 59.56772 | 1.11585 | 61.75741
4907.06 | 1769777527.5 | 30/01/2026_13:52:07,531 | 1 | 2 | 2.521977649e-06 | 6.944786492e-06 | 4.515490759e-10 | 5.805628981e-12 | 5.192601991e-13 | 1.247201669e-12 | 5.134825724e-12 | 8.534656488e-12 | 5.357800249e-13 | 1.88188202e-12 | 7.214524984e-12 | 3.74677096e-14 | 4.999999912e-15 | 1.429661341e-14 | 6.535401289e-15 | 4.999999912e-15 | 8.76788156e-11 | 1.19598732e-12 | 1.945351568e-13 | 4.999999912e-15 | 3.248500102e-14 | 6.933383034e-11 | 2.680240795e-12 | 1 | 1 | 1 | 1 | 1 | 1 | 1 | 0 | 0 | 0 | 0 | 0 | 0 | 0 | 0 | 0 | 0 | 8.170377365e-09 | 23.48907496 | 0 | 0.2920137299 | 2.127462957 | 34.19887127 | 1.147758416 | 38.21320324 | 0.6790011906 | 0.02257225989 | 0 | 0 | 0 | 0 | 49 | 0 | 71 | 79.97 | 31.68 | 180.06 | 859.66 | 180.13 | 812.37 | 849.82 | 77.87 | 0.32 | Catalyst_01 | 81.78433 | 92.94241 | 96.25005 | 63.38377 | 56.29294 | 1.126251 | 28.01685 | 29.45954 | 68.19682 | 59.50073 | 1.117382 | 61.68411
4912.796 | 1769777533.3 | 30/01/2026_13:52:13,267 | 1 | 2 | 2.525020818e-06 | 6.807738828e-06 | 4.515067487e-10 | 5.808990441e-12 | 5.157289526e-13 | 1.240447198e-12 | 5.124282509e-12 | 8.506349271e-12 | 5.327957585e-13 | 1.873796908e-12 | 7.223142657e-12 | 3.397321758e-14 | 4.999999912e-15 | 1.519884919e-14 | 4.999999912e-15 | 4.999999912e-15 | 8.757916614e-11 | 1.19334436e-12 | 1.967180081e-13 | 4.999999912e-15 | 3.146246962e-14 | 6.93717167e-11 | 2.687028117e-12 | 1 | 1 | 1 | 1 | 1 | 1 | 1 | 0 | 0 | 0 | 0 | 0 | 0 | 0 | 0 | 0 | 0 | 8.22427049e-09 | 23.511197 | 0 | 0.2936055398 | 2.12104558 | 34.17256568 | 1.151064551 | 38.22450495 | 0.6762829143 | 0.02153533758 | 0 | 0 | 0 | 0 | 49.01 | 0 | 71.02 | 80 | 31.68 | 180.09 | 864.86 | 180 | 813.43 | 852.65 | 77.87 | 0.32 | Catalyst_01 | 81.87993 | 92.9637 | 96.23925 | 63.40252 | 56.24964 | 1.121742 | 28.02327 | 29.45624 | 68.20137 | 59.45174 | 1.118573 | 61.63569
4918.532 | 1769777539.0 | 30/01/2026_13:52:19,003 | 1 | 2 | 2.522898285e-06 | 6.947448128e-06 | 4.515679219e-10 | 5.822058547e-12 | 5.15863231e-13 | 1.235938435e-12 | 5.184848644e-12 | 8.533032787e-12 | 5.486563352e-13 | 1.864158133e-12 | 7.216554611e-12 | 3.048891706e-14 | 4.999999912e-15 | 1.205992974e-14 | 4.999999912e-15 | 1.121395389e-14 | 8.761293774e-11 | 1.194746017e-12 | 1.882316189e-13 | 4.999999912e-15 | 3.417160625e-14 | 6.913128403e-11 | 2.718449814e-12 | 1 | 1 | 1 | 1 | 1 | 1 | 1 | 0 | 0 | 0 | 0 | 0 | 0 | 0 | 0 | 0 | 0 | 8.155037245e-09 | 23.43945457 | 0 | 0.2930461478 | 2.136094715 | 34.19658088 | 1.163927681 | 38.24459585 | 0.6745819459 | 0.02130266725 | 0 | 0 | 0 | 0 | 49 | 0 | 71.02 | 80.02 | 31.68 | 180.09 | 866.49 | 179.92 | 813.94 | 855.45 | 77.86 | 0.32 | Catalyst_01 | 81.97553 | 92.91377 | 96.19722 | 63.43584 | 56.28917 | 1.118921 | 28.00822 | 29.44337 | 68.27388 | 59.52243 | 1.118375 | 61.72116
4924.268 | 1769777544.7 | 30/01/2026_13:52:24,739 | 1 | 2 | 2.527531933e-06 | 6.934149951e-06 | 4.513555363e-10 | 5.829894293e-12 | 5.036428089e-13 | 1.248841308e-12 | 5.17246402e-12 | 8.569930356e-12 | 5.521445389e-13 | 1.871307579e-12 | 7.233138567e-12 | 1.993513217e-14 | 4.999999912e-15 | 1.210407202e-14 | 4.999999912e-15 | 1.696646804e-14 | 8.760757397e-11 | 1.197452294e-12 | 1.784636349e-13 | 4.999999912e-15 | 3.601247311e-14 | 6.928591728e-11 | 2.753004205e-12 | 1 | 1 | 1 | 1 | 1 | 1 | 1 | 0 | 0 | 0 | 0 | 0 | 0 | 0 | 0 | 0 | 0 | 7.893748545e-09 | 23.47806264 | 0 | 0.2820427589 | 2.13940849 | 34.17768123 | 1.178946844 | 38.20397143 | 0.6768993365 | 0.02385608583 | 0 | 0 | 0 | 0 | 49 | 0 | 70.99 | 80 | 31.68 | 180.05 | 867.71 | 179.89 | 814 | 856.28 | 77.87 | 0.33 | Catalyst_01 | 82.07113 | 92.90278 | 96.14815 | 63.36846 | 56.25806 | 1.122765 | 28.0049 | 29.42835 | 68.20943 | 59.50852 | 1.117805 | 61.72023
4930.004 | 1769777550.5 | 30/01/2026_13:52:30,475 | 1 | 2 | 2.539924708e-06 | 6.805137673e-06 | 4.508921847e-10 | 5.839065342e-12 | 5.049364789e-13 | 1.258885574e-12 | 5.221028904e-12 | 8.617003812e-12 | 5.557704362e-13 | 1.877656017e-12 | 7.245883147e-12 | 1.200462696e-14 | 4.999999912e-15 | 5.737453901e-15 | 4.999999912e-15 | 1.735986063e-14 | 8.767627596e-11 | 1.203309371e-12 | 1.728149281e-13 | 4.999999912e-15 | 2.983212093e-14 | 6.935624991e-11 | 2.780084756e-12 | 1 | 1 | 1 | 1 | 1 | 1 | 1 | 0 | 0 | 0 | 0 | 0 | 0 | 0 | 0 | 0 | 0 | 7.912654139e-09 | 23.49347126 | 0 | 0.2827080093 | 2.155368421 | 34.1905447 | 1.189641443 | 38.15080578 | 0.6790686347 | 0.01982490437 | 0 | 0 | 0 | 0 | 49 | 0 | 71.01 | 80.03 | 31.68 | 180.04 | 867.26 | 179.85 | 813.91 | 856.17 | 77.87 | 0.33 | Catalyst_01 | 82.16673 | 92.84983 | 96.11321 | 63.28027 | 56.27924 | 1.126363 | 27.98894 | 29.41766 | 68.15335 | 59.55856 | 1.115829 | 61.78528
4935.74 | 1769777556.2 | 30/01/2026_13:52:36,211 | 1 | 2 | 2.522843488e-06 | 6.897043022e-06 | 4.507873519e-10 | 5.844268645e-12 | 5.033090372e-13 | 1.272324368e-12 | 5.225511863e-12 | 8.638884746e-12 | 5.689824696e-13 | 1.883938968e-12 | 7.26766607e-12 | 8.316599769e-15 | 4.999999912e-15 | 4.999999912e-15 | 4.999999912e-15 | 2.199961066e-14 | 8.768869658e-11 | 1.220702684e-12 | 1.716629226e-13 | 4.999999912e-15 | 2.570558309e-14 | 6.927566853e-11 | 2.772698087e-12 | 1 | 1 | 1 | 1 | 1 | 1 | 1 | 0 | 0 | 0 | 0 | 0 | 0 | 0 | 0 | 0 | 0 | 8.021855046e-09 | 23.47346422 | 0 | 0.2915180028 | 2.161417801 | 34.19835109 | 1.187405942 | 38.15228092 | 0.6824996765 | 0.01813951625 | 0 | 0 | 0 | 0 | 49 | 0 | 71.02 | 80 | 31.69 | 180.03 | 864.69 | 179.84 | 813.71 | 855.33 | 77.87 | 0.33 | Catalyst_01 | 82.26233 | 92.82977 | 96.12051 | 63.28272 | 56.29209 | 1.132054 | 27.98289 | 29.4199 | 68.17072 | 59.57611 | 1.115618 | 61.80441
4941.476 | 1769777561.9 | 30/01/2026_13:52:41,947 | 1 | 2 | 2.532872031e-06 | 6.92087724e-06 | 4.508492746e-10 | 5.843608149e-12 | 5.00778401e-13 | 1.276080478e-12 | 5.199515297e-12 | 8.613215176e-12 | 5.607919185e-13 | 1.873373418e-12 | 7.258781683e-12 | 7.646711904e-15 | 1.09879079e-14 | 6.113870261e-15 | 4.999999912e-15 | 2.379002485e-14 | 8.745366931e-11 | 1.225023555e-12 | 1.647626805e-13 | 5.896555488e-15 | 2.930824461e-14 | 6.952225601e-11 | 2.744528563e-12 | 1 | 1 | 1 | 1 | 1 | 1 | 1 | 0 | 0 | 0 | 0 | 0 | 0 | 0 | 0 | 0 | 0 | 1.152609504e-08 | 23.56123176 | 0 | 0.2869466637 | 2.154332253 | 34.11757394 | 1.176505227 | 38.16607868 | 0.6783844167 | 0.02054583355 | 0 | 0 | 0 | 0 | 49 | 0 | 71.01 | 79.98 | 31.69 | 180.03 | 862.96 | 179.86 | 812.97 | 852.66 | 77.87 | 0.32 | Catalyst_01 | 82.35793 | 92.85327 | 96.15613 | 63.3056 | 56.15912 | 1.125228 | 27.98998 | 29.4308 | 68.17811 | 59.41678 | 1.118663 | 61.64184
4947.212 | 1769777567.7 | 30/01/2026_13:52:47,683 | 1 | 2 | 2.532070084e-06 | 6.936815225e-06 | 4.511542806e-10 | 5.848008276e-12 | 4.897274535e-13 | 1.275666313e-12 | 5.145084012e-12 | 8.549314034e-12 | 5.574285066e-13 | 1.860562702e-12 | 7.267342544e-12 | 6.760961081e-15 | 1.591531032e-14 | 4.999999912e-15 | 4.999999912e-15 | 2.66995068e-14 | 8.764797915e-11 | 1.229215406e-12 | 1.650624624e-13 | 1.722307498e-14 | 2.388994933e-14 | 6.935012981e-11 | 2.711307741e-12 | 1 | 1 | 1 | 1 | 1 | 1 | 1 | 0 | 0 | 0 | 0 | 0 | 0 | 0 | 0 | 0 | 0 | 1.449802929e-08 | 23.50299367 | 0 | 0.2890980276 | 2.132812954 | 34.19223375 | 1.162391759 | 38.19068735 | 0.6737844379 | 0.01761144209 | 0 | 0 | 0 | 0 | 49 | 0 | 71.01 | 80.02 | 31.68 | 180.06 | 859.94 | 179.91 | 812.62 | 851.28 | 77.87 | 0.32 | Catalyst_01 | 82.45353 | 92.92466 | 96.20224 | 63.34642 | 56.28202 | 1.117598 | 28.0115 | 29.44491 | 68.16966 | 59.50987 | 1.11694 | 61.70608
4952.948 | 1769777573.4 | 30/01/2026_13:52:53,419 | 1 | 2 | 2.539702109e-06 | 6.912925983e-06 | 4.513753538e-10 | 5.851963879e-12 | 4.908818577e-13 | 1.295199516e-12 | 5.079776877e-12 | 8.538779926e-12 | 5.558587444e-13 | 1.864221885e-12 | 7.251670184e-12 | 1.182709055e-14 | 2.592920317e-14 | 5.536632554e-15 | 1.63014269e-14 | 2.193994904e-14 | 8.759920567e-11 | 1.234626876e-12 | 1.638536583e-13 | 2.746205159e-14 | 2.292174154e-14 | 6.934439134e-11 | 2.703635276e-12 | 1 | 1 | 1 | 1 | 1 | 1 | 1 | 0 | 0 | 0 | 0 | 0 | 0 | 0 | 0 | 0 | 0 | 2.029041098e-08 | 23.50305858 | 0 | 0.2807086113 | 2.121234229 | 34.17991979 | 1.160960995 | 38.21332651 | 0.6750010692 | 0.01930006989 | 0 | 0 | 0 | 0 | 49 | 0 | 70.98 | 79.98 | 31.69 | 180.05 | 861.16 | 180.03 | 812.75 | 850.28 | 77.87 | 0.32 | Catalyst_01 | 82.54913 | 92.96307 | 96.20691 | 63.38397 | 56.26175 | 1.119616 | 28.02308 | 29.44634 | 68.18189 | 59.47497 | 1.118005 | 61.66439
4958.684 | 1769777579.2 | 30/01/2026_13:52:59,155 | 1 | 2 | 2.522569048e-06 | 6.966115961e-06 | 4.516046426e-10 | 5.845169401e-12 | 4.927984561e-13 | 1.290600222e-12 | 5.157645144e-12 | 8.570790778e-12 | 5.494435744e-13 | 1.869421718e-12 | 7.25502167e-12 | 1.245720344e-14 | 3.228321066e-14 | 4.999999912e-15 | 2.608589411e-14 | 1.732736337e-14 | 8.778380106e-11 | 1.236071792e-12 | 1.707839328e-13 | 3.380052789e-14 | 1.779303836e-14 | 6.933395524e-11 | 2.701467739e-12 | 1 | 1 | 1 | 1 | 1 | 1 | 1 | 0 | 0 | 0 | 0 | 0 | 0 | 0 | 0 | 0 | 0 | 2.428288441e-08 | 23.47669608 | 0 | 0.2926049023 | 2.137439238 | 34.20955966 | 1.157038465 | 38.19544892 | 0.6755054007 | 0.014367378 | 0 | 0 | 0 | 0 | 49 | 0 | 71.01 | 80 | 31.69 | 180.05 | 863.07 | 180.07 | 813.59 | 852.91 | 77.87 | 0.32 | Catalyst_01 | 82.64473 | 92.90931 | 96.21973 | 63.35432 | 56.31054 | 1.120452 | 28.00687 | 29.45026 | 68.18942 | 59.53927 | 1.116514 | 61.7334
4964.42 | 1769777584.9 | 30/01/2026_13:53:04,891 | 1 | 2 | 2.524903721e-06 | 6.934149951e-06 | 4.515638696e-10 | 5.853688194e-12 | 5.028942757e-13 | 1.284855469e-12 | 5.136161895e-12 | 8.569470654e-12 | 5.416576476e-13 | 1.882228314e-12 | 7.258060038e-12 | 1.846874365e-14 | 3.007175333e-14 | 4.999999912e-15 | 2.598159724e-14 | 1.370724111e-14 | 8.762427589e-11 | 1.230812219e-12 | 1.76655782e-13 | 3.566758502e-14 | 1.334246807e-14 | 6.947157433e-11 | 2.714662046e-12 | 1 | 1 | 1 | 1 | 1 | 1 | 1 | 0 | 0 | 0 | 0 | 0 | 0 | 0 | 0 | 0 | 0 | 2.295565616e-08 | 23.52635498 | 0 | 0.2896849681 | 2.134381487 | 34.15493477 | 1.163913383 | 38.19755677 | 0.6792997152 | 0.01276565116 | 0 | 0 | 0 | 0 | 49 | 0 | 71.02 | 80.02 | 31.69 | 180.04 | 866.74 | 180.14 | 813.91 | 854.44 | 77.87 | 0.33 | Catalyst_01 | 82.74033 | 92.91946 | 96.19727 | 63.35782 | 56.22062 | 1.126746 | 28.00993 | 29.44339 | 68.18574 | 59.44815 | 1.118361 | 61.64977
4970.156 | 1769777590.6 | 30/01/2026_13:53:10,627 | 1 | 2 | 2.527155175e-06 | 6.982158084e-06 | 4.513025509e-10 | 5.833249248e-12 | 5.120961706e-13 | 1.285489076e-12 | 5.168834978e-12 | 8.594787208e-12 | 5.416431735e-13 | 1.905584197e-12 | 7.258473336e-12 | 2.565271807e-14 | 2.609122364e-14 | 4.999999912e-15 | 3.141929804e-14 | 6.688202645e-15 | 8.766740112e-11 | 1.220832463e-12 | 1.856034586e-13 | 3.117870003e-14 | 1.789926646e-14 | 6.933172786e-11 | 2.745071965e-12 | 1 | 1 | 1 | 1 | 1 | 1 | 1 | 0 | 0 | 0 | 0 | 0 | 0 | 0 | 0 | 0 | 0 | 2.062605268e-08 | 23.48516604 | 0 | 0.2936921691 | 2.144156477 | 34.17559847 | 1.175839077 | 38.18474518 | 0.6873720389 | 0.01469270839 | 0 | 0 | 0 | 0 | 49 | 0 | 71.02 | 80.02 | 31.69 | 180.04 | 867.59 | 180.16 | 814.1 | 856.41 | 77.87 | 0.33 | Catalyst_01 | 82.83593 | 92.88703 | 96.15831 | 63.33657 | 56.25463 | 1.140136 | 28.00016 | 29.43146 | 68.18667 | 59.50659 | 1.11731 | 61.7195
4975.892 | 1769777596.4 | 30/01/2026_13:53:16,363 | 1 | 2 | 2.530857955e-06 | 6.873290204e-06 | 4.508012297e-10 | 5.825641185e-12 | 5.216022384e-13 | 1.284635918e-12 | 5.2108322e-12 | 8.658737789e-12 | 5.407433399e-13 | 1.916023763e-12 | 7.250605064e-12 | 3.246172455e-14 | 1.433541938e-14 | 4.999999912e-15 | 2.707156094e-14 | 4.999999912e-15 | 8.767465226e-11 | 1.208139383e-12 | 1.895291785e-13 | 2.084707156e-14 | 1.712945412e-14 | 6.93665958e-11 | 2.772544997e-12 | 1 | 1 | 1 | 1 | 1 | 1 | 1 | 0 | 0 | 0 | 0 | 0 | 0 | 0 | 0 | 0 | 0 | 1.353273291e-08 | 23.49557024 | 0 | 0.2895868138 | 2.16290738 | 34.17978195 | 1.187258635 | 38.14063714 | 0.6907556454 | 0.01461537682 | 0 | 0 | 0 | 0 | 49 | 0 | 70.98 | 79.98 | 31.69 | 180.04 | 867.15 | 180.18 | 814.08 | 856.56 | 77.87 | 0.33 | Catalyst_01 | 82.93153 | 92.82482 | 96.121 | 63.26341 | 56.26152 | 1.145748 | 27.98141 | 29.42004 | 68.15354 | 59.54516 | 1.115883 | 61.77605
4981.628 | 1769777602.1 | 30/01/2026_13:53:22,099 | 1 | 2 | 2.536819238e-06 | 6.92087724e-06 | 4.5037718e-10 | 5.819770447e-12 | 5.212475959e-13 | 1.279820434e-12 | 5.230251562e-12 | 8.66836377e-12 | 5.425831767e-13 | 1.92731291e-12 | 7.227843324e-12 | 3.008339156e-14 | 1.11111207e-14 | 4.999999912e-15 | 2.76851804e-14 | 4.999999912e-15 | 8.757999881e-11 | 1.203009805e-12 | 1.927020555e-13 | 1.038544725e-14 | 1.982696098e-14 | 6.933340013e-11 | 2.755675028e-12 | 1 | 1 | 1 | 1 | 1 | 1 | 1 | 0 | 0 | 0 | 0 | 0 | 0 | 0 | 0 | 0 | 0 | 1.160979358e-08 | 23.50269727 | 0 | 0.2907537306 | 2.170348485 | 34.1705222 | 1.180913911 | 38.13557198 | 0.6952932469 | 0.01584803195 | 0 | 0 | 0 | 0 | 49 | 0 | 71.02 | 79.98 | 31.69 | 180.04 | 866.06 | 180.17 | 813.75 | 855.23 | 77.87 | 0.33 | Catalyst_01 | 83.02713 | 92.80014 | 96.14172 | 63.255 | 56.24628 | 1.153274 | 27.97396 | 29.42639 | 68.16262 | 59.53016 | 1.116037 | 61.76261
4987.364 | 1769777607.8 | 30/01/2026_13:53:27,835 | 1 | 2 | 2.526689286e-06 | 6.947448128e-06 | 4.505568973e-10 | 5.81963297e-12 | 5.261507376e-13 | 1.265526312e-12 | 5.215394956e-12 | 8.642333377e-12 | 5.404780356e-13 | 1.917815516e-12 | 7.221547145e-12 | 3.287161057e-14 | 4.999999912e-15 | 7.135441123e-15 | 1.546709606e-14 | 4.999999912e-15 | 8.759639542e-11 | 1.195584213e-12 | 1.922635499e-13 | 4.999999912e-15 | 2.187009593e-14 | 6.942280778e-11 | 2.716656978e-12 | 1 | 1 | 1 | 1 | 1 | 1 | 1 | 0 | 0 | 0 | 0 | 0 | 0 | 0 | 0 | 0 | 0 | 8.002085944e-09 | 23.52595857 | 0 | 0.2871498686 | 2.162853526 | 34.17563294 | 1.164073027 | 38.14020444 | 0.691711584 | 0.01687348215 | 0 | 0 | 0 | 0 | 48.99 | 0 | 71 | 80.02 | 31.69 | 180.05 | 862.69 | 180.12 | 813.4 | 853.96 | 77.87 | 0.33 | Catalyst_01 | 83.12273 | 92.825 | 96.19675 | 63.26269 | 56.25469 | 1.147333 | 27.98146 | 29.44323 | 68.15264 | 59.51383 | 1.116006 | 61.73097
4993.1 | 1769777613.6 | 30/01/2026_13:53:33,571 | 1 | 2 | 2.522491968e-06 | 6.899686468e-06 | 4.509717044e-10 | 5.812191874e-12 | 5.212568116e-13 | 1.247253819e-12 | 5.174504488e-12 | 8.574633191e-12 | 5.357567146e-13 | 1.893025233e-12 | 7.201989005e-12 | 2.991410017e-14 | 4.999999912e-15 | 8.124511331e-15 | 7.037944243e-15 | 4.999999912e-15 | 8.746980223e-11 | 1.189654061e-12 | 1.913666572e-13 | 4.999999912e-15 | 2.903708903e-14 | 6.944933517e-11 | 2.687025949e-12 | 1 | 1 | 1 | 1 | 1 | 1 | 1 | 0 | 0 | 0 | 0 | 0 | 0 | 0 | 0 | 0 | 0 | 8.076402826e-09 | 23.54420463 | 0 | 0.2856622402 | 2.144332264 | 34.1456931 | 1.151859526 | 38.19151344 | 0.6832274395 | 0.02048623296 | 0 | 0 | 0 | 0 | 49 | 0 | 71.01 | 79.98 | 31.69 | 180.05 | 859.46 | 180.02 | 812.61 | 850.27 | 77.87 | 0.32 | Catalyst_01 | 83.21833 | 92.88644 | 96.23665 | 63.34779 | 56.20541 | 1.133261 | 27.99998 | 29.45544 | 68.19918 | 59.42989 | 1.118487 | 61.6311
4998.836 | 1769777619.3 | 30/01/2026_13:53:39,307 | 1 | 2 | 2.522742307e-06 | 6.947448128e-06 | 4.511735985e-10 | 5.811982839e-12 | 5.188106346e-13 | 1.239850345e-12 | 5.149395667e-12 | 8.52272506e-12 | 5.352333702e-13 | 1.873463841e-12 | 7.223177785e-12 | 3.086338693e-14 | 4.999999912e-15 | 6.116789136e-15 | 4.999999912e-15 | 4.999999912e-15 | 8.76691289e-11 | 1.192374866e-12 | 1.878474454e-13 | 4.999999912e-15 | 3.01804141e-14 | 6.924626844e-11 | 2.680971114e-12 | 1 | 1 | 1 | 1 | 1 | 1 | 1 | 0 | 0 | 0 | 0 | 0 | 0 | 0 | 0 | 0 | 0 | 8.123806048e-09 | 23.47617851 | 0 | 0.2874801665 | 2.129054955 | 34.22281653 | 1.148391129 | 38.20778218 | 0.6765600421 | 0.02027549946 | 0 | 0 | 0 | 0 | 49 | 0 | 70.99 | 80.03 | 31.69 | 180.05 | 859.99 | 179.98 | 812.85 | 850.46 | 77.87 | 0.32 | Catalyst_01 | 83.31393 | 92.93713 | 96.24798 | 63.37478 | 56.33236 | 1.122202 | 28.01526 | 29.45891 | 68.19102 | 59.54469 | 1.116442 | 61.72719
5004.572 | 1769777625.0 | 30/01/2026_13:53:45,043 | 1 | 2 | 2.523411013e-06 | 6.862755981e-06 | 4.512899499e-10 | 5.816989685e-12 | 5.089053636e-13 | 1.234151453e-12 | 5.138989928e-12 | 8.504466228e-12 | 5.391605673e-13 | 1.86152504e-12 | 7.221927917e-12 | 2.780548619e-14 | 4.999999912e-15 | 1.247709347e-14 | 4.999999912e-15 | 4.999999912e-15 | 8.758372499e-11 | 1.189823413e-12 | 1.849524901e-13 | 4.999999912e-15 | 3.556281043e-14 | 6.92693472e-11 | 2.69255061e-12 | 1 | 1 | 1 | 1 | 1 | 1 | 1 | 0 | 0 | 0 | 0 | 0 | 0 | 0 | 0 | 0 | 0 | 8.046924936e-09 | 23.48788797 | 0 | 0.2833313317 | 2.123839239 | 34.19718775 | 1.15363416 | 38.22410945 | 0.6729665184 | 0.02307452153 | 0 | 0 | 0 | 0 | 49 | 0 | 70.98 | 80.02 | 31.69 | 180.04 | 863.28 | 179.9 | 813.72 | 851.62 | 77.87 | 0.32 | Catalyst_01 | 83.40953 | 92.95443 | 96.23085 | 63.40186 | 56.29017 | 1.116241 | 28.02047 | 29.45367 | 68.20747 | 59.50013 | 1.117756 | 61.68505
5010.308 | 1769777630.8 | 30/01/2026_13:53:50,779 | 1 | 2 | 2.532326789e-06 | 6.963447049e-06 | 4.511986895e-10 | 5.818478511e-12 | 5.03071868e-13 | 1.240204228e-12 | 5.12846883e-12 | 8.514414868e-12 | 5.416761332e-13 | 1.853896594e-12 | 7.230517834e-12 | 1.742001522e-14 | 4.999999912e-15 | 1.140507841e-14 | 4.999999912e-15 | 1.097821107e-14 | 8.782641281e-11 | 1.195561879e-12 | 1.765345005e-13 | 4.999999912e-15 | 3.523586587e-14 | 6.941695135e-11 | 2.727979951e-12 | 1 | 1 | 1 | 1 | 1 | 1 | 1 | 0 | 0 | 0 | 0 | 0 | 0 | 0 | 0 | 0 | 0 | 7.89899747e-09 | 23.50298207 | 0 | 0.2794133662 | 2.119125202 | 34.2399576 | 1.166639305 | 38.15990487 | 0.6696015944 | 0.02328803906 | 0 | 0 | 0 | 0 | 49 | 0 | 71 | 80.02 | 31.7 | 180.04 | 865.43 | 179.88 | 814.03 | 854.72 | 77.87 | 0.33 | Catalyst_01 | 83.50513 | 92.97007 | 96.18836 | 63.29536 | 56.36057 | 1.11066 | 28.02519 | 29.44066 | 68.08145 | 59.58314 | 1.114485 | 61.7691
5016.044 | 1769777636.5 | 30/01/2026_13:53:56,515 | 1 | 2 | 2.524579486e-06 | 6.873290204e-06 | 4.510474494e-10 | 5.826973019e-12 | 5.010800802e-13 | 1.25081087e-12 | 5.167439827e-12 | 8.560550706e-12 | 5.521062123e-13 | 1.864171578e-12 | 7.224454975e-12 | 1.531187557e-14 | 4.999999912e-15 | 1.046500058e-14 | 4.999999912e-15 | 1.878501559e-14 | 8.751662589e-11 | 1.205968702e-12 | 1.71350957e-13 | 4.999999912e-15 | 3.006981193e-14 | 6.944311098e-11 | 2.764446224e-12 | 1 | 1 | 1 | 1 | 1 | 1 | 1 | 0 | 0 | 0 | 0 | 0 | 0 | 0 | 0 | 0 | 0 | 7.888246099e-09 | 23.53368904 | 0 | 0.2828385787 | 2.13729641 | 34.14492056 | 1.183932971 | 38.18301181 | 0.6745678637 | 0.02045168594 | 0 | 0 | 0 | 0 | 49 | 0 | 71.01 | 80.03 | 31.69 | 180.07 | 867.73 | 179.84 | 814.22 | 855.92 | 77.87 | 0.33 | Catalyst_01 | 83.60073 | 92.90979 | 96.13186 | 63.33369 | 56.20414 | 1.118897 | 28.00702 | 29.42337 | 68.16687 | 59.45445 | 1.118263 | 61.67104
5021.78 | 1769777642.3 | 30/01/2026_13:54:02,251 | 1 | 2 | 2.520328735e-06 | 6.891759313e-06 | 4.507013374e-10 | 5.839808238e-12 | 4.996627569e-13 | 1.274404085e-12 | 5.233846776e-12 | 8.621147199e-12 | 5.660793015e-13 | 1.874915804e-12 | 7.264262109e-12 | 1.449403477e-14 | 4.999999912e-15 | 1.143224106e-14 | 4.999999912e-15 | 2.066419545e-14 | 8.752417541e-11 | 1.212811102e-12 | 1.708688123e-13 | 4.999999912e-15 | 3.320631056e-14 | 6.960924892e-11 | 2.793336309e-12 | 1 | 1 | 1 | 1 | 1 | 1 | 1 | 0 | 0 | 0 | 0 | 0 | 0 | 0 | 0 | 0 | 0 | 7.968161909e-09 | 23.57459838 | 0 | 0.2887794626 | 2.15835911 | 34.11855145 | 1.195062995 | 38.12770196 | 0.6788833192 | 0.02129622447 | 0 | 0 | 0 | 0 | 49 | 0 | 71.02 | 80 | 31.7 | 180.08 | 867.79 | 179.83 | 814.2 | 856.67 | 77.87 | 0.33 | Catalyst_01 | 83.69633 | 92.83991 | 96.0955 | 63.24195 | 56.16073 | 1.126055 | 27.98595 | 29.41224 | 68.11936 | 59.44186 | 1.117506 | 61.68062
5027.516 | 1769777648.0 | 30/01/2026_13:54:07,987 | 1 | 2 | 2.53051553e-06 | 6.897043022e-06 | 4.503787343e-10 | 5.848643618e-12 | 5.042500705e-13 | 1.282092054e-12 | 5.234169001e-12 | 8.664765953e-12 | 5.651697643e-13 | 1.882477681e-12 | 7.259487282e-12 | 5.60405807e-15 | 4.999999912e-15 | 4.999999912e-15 | 4.999999912e-15 | 2.782051594e-14 | 8.766878196e-11 | 1.224649288e-12 | 1.676095921e-13 | 6.581967772e-15 | 2.535633446e-14 | 6.922589585e-11 | 2.785228428e-12 | 1 | 1 | 1 | 1 | 1 | 1 | 1 | 0 | 0 | 0 | 0 | 0 | 0 | 0 | 0 | 0 | 0 | 7.917419394e-09 | 23.46766044 | 0 | 0.2898159778 | 2.168996816 | 34.20540213 | 1.193682076 | 38.13577715 | 0.6819818934 | 0.01839420371 | 0 | 0 | 0 | 0 | 49 | 0 | 71 | 80 | 31.69 | 180.07 | 864.43 | 179.88 | 813.48 | 853.94 | 77.87 | 0.33 | Catalyst_01 | 83.79193 | 92.80462 | 96.10001 | 63.25534 | 56.30369 | 1.131195 | 27.97532 | 29.41362 | 68.15969 | 59.60278 | 1.114905 | 61.83882
5033.252 | 1769777653.7 | 30/01/2026_13:54:13,723 | 1 | 2 | 2.530199254e-06 | 6.923537512e-06 | 4.505316953e-10 | 5.847466174e-12 | 4.945040146e-13 | 1.286810827e-12 | 5.201263465e-12 | 8.639861396e-12 | 5.598417238e-13 | 1.884478467e-12 | 7.262127531e-12 | 6.401519262e-15 | 1.718959854e-14 | 4.999999912e-15 | 4.999999912e-15 | 1.91997568e-14 | 8.771953303e-11 | 1.226482999e-12 | 1.664978105e-13 | 1.965378679e-14 | 2.571141068e-14 | 6.938855046e-11 | 2.752577246e-12 | 1 | 1 | 1 | 1 | 1 | 1 | 1 | 0 | 0 | 0 | 0 | 0 | 0 | 0 | 0 | 0 | 0 | 1.529868044e-08 | 23.50648463 | 0 | 0.2863862791 | 2.157899916 | 34.20850704 | 1.179386888 | 38.12302245 | 0.6817758293 | 0.01914920315 | 0 | 0 | 0 | 0 | 49 | 0 | 71 | 80 | 31.69 | 180.03 | 861.01 | 179.94 | 812.76 | 852.49 | 77.87 | 0.33 | Catalyst_01 | 83.88753 | 92.84144 | 96.14671 | 63.23419 | 56.3088 | 1.130853 | 27.98641 | 29.42791 | 68.10988 | 59.58183 | 1.114431 | 61.80213
5038.988 | 1769777659.5 | 30/01/2026_13:54:19,459 | 1 | 2 | 2.531451855e-06 | 6.95278186e-06 | 4.509585483e-10 | 5.853252345e-12 | 4.965694739e-13 | 1.289813308e-12 | 5.156422598e-12 | 8.551451214e-12 | 5.601143464e-13 | 1.879632517e-12 | 7.264581298e-12 | 5.358604863e-15 | 2.599566138e-14 | 4.999999912e-15 | 1.37639974e-14 | 1.940639557e-14 | 8.757827102e-11 | 1.22758997e-12 | 1.709091039e-13 | 2.811834966e-14 | 1.867683932e-14 | 6.930992585e-11 | 2.701509372e-12 | 1 | 1 | 1 | 1 | 1 | 1 | 1 | 0 | 0 | 0 | 0 | 0 | 0 | 0 | 0 | 0 | 0 | 2.056869412e-08 | 23.50216149 | 0 | 0.2905020129 | 2.137457254 | 34.18236756 | 1.158952293 | 38.1948317 | 0.680855961 | 0.01430835697 | 0 | 0 | 0 | 0 | 49 | 0 | 71.02 | 80.02 | 31.7 | 180.02 | 859.83 | 179.98 | 812.66 | 850.33 | 77.87 | 0.32 | Catalyst_01 | 83.98313 | 92.90925 | 96.21348 | 63.3533 | 56.26578 | 1.129327 | 28.00686 | 29.44835 | 68.18836 | 59.49395 | 1.117384 | 61.69182
5044.724 | 1769777665.2 | 30/01/2026_13:54:25,195 | 1 | 2 | 2.528727919e-06 | 6.899686468e-06 | 4.513218965e-10 | 5.845155523e-12 | 4.942225557e-13 | 1.292148788e-12 | 5.146325206e-12 | 8.551239578e-12 | 5.491351189e-13 | 1.876872355e-12 | 7.260698553e-12 | 1.378242884e-14 | 2.617708398e-14 | 4.999999912e-15 | 2.434931563e-14 | 9.29645087e-15 | 8.771665339e-11 | 1.229810416e-12 | 1.732888464e-13 | 3.057768611e-14 | 1.558302946e-14 | 6.926292179e-11 | 2.699704392e-12 | 1 | 1 | 1 | 1 | 1 | 1 | 1 | 0 | 0 | 0 | 0 | 0 | 0 | 0 | 0 | 0 | 0 | 2.067049184e-08 | 23.47153167 | 0 | 0.2906632613 | 2.133941386 | 34.21462074 | 1.157200826 | 38.20163565 | 0.6785594003 | 0.01293173142 | 0 | 0 | 0 | 0 | 49 | 0 | 71 | 79.98 | 31.7 | 180.02 | 860.25 | 180.05 | 813.05 | 850.16 | 77.87 | 0.32 | Catalyst_01 | 84.07873 | 92.92092 | 96.2192 | 63.36458 | 56.31887 | 1.125518 | 28.01037 | 29.4501 | 68.19195 | 59.54462 | 1.11653 | 61.73624
5050.46 | 1769777670.9 | 30/01/2026_13:54:30,931 | 1 | 2 | 2.526968046e-06 | 6.897043022e-06 | 4.514198459e-10 | 5.842439813e-12 | 5.044742293e-13 | 1.288115773e-12 | 5.156794696e-12 | 8.551990713e-12 | 5.414369582e-13 | 1.881198322e-12 | 7.260876796e-12 | 1.94723625e-14 | 2.672521763e-14 | 4.999999912e-15 | 2.97676109e-14 | 1.083025898e-14 | 8.755996622e-11 | 1.224175058e-12 | 1.816758007e-13 | 2.747029153e-14 | 1.375235493e-14 | 6.926446222e-11 | 2.706395221e-12 | 1 | 1 | 1 | 1 | 1 | 1 | 1 | 0 | 0 | 0 | 0 | 0 | 0 | 0 | 0 | 0 | 0 | 2.099675084e-08 | 23.48354023 | 0 | 0.2945468207 | 2.137329078 | 34.16501987 | 1.160642574 | 38.2286219 | 0.6796977996 | 0.01162407893 | 0 | 0 | 0 | 0 | 48.99 | 0 | 70.98 | 80 | 31.7 | 180.02 | 861.75 | 180.08 | 813.49 | 852.03 | 77.87 | 0.33 | Catalyst_01 | 84.17433 | 92.90968 | 96.20796 | 63.40934 | 56.23722 | 1.127406 | 28.00698 | 29.44666 | 68.24837 | 59.46537 | 1.11894 | 61.66584
5056.196 | 1769777676.7 | 30/01/2026_13:54:36,667 | 1 | 2 | 2.531862037e-06 | 6.942141226e-06 | 4.514722762e-10 | 5.831759988e-12 | 5.116270363e-13 | 1.283832524e-12 | 5.156564845e-12 | 8.55723218e-12 | 5.351475014e-13 | 1.898456219e-12 | 7.251952511e-12 | 2.284946253e-14 | 1.992348886e-14 | 4.999999912e-15 | 3.138290612e-14 | 4.999999912e-15 | 8.775628835e-11 | 1.210314509e-12 | 1.899541044e-13 | 2.634588917e-14 | 1.425392634e-14 | 6.917114104e-11 | 2.722836713e-12 | 1 | 1 | 1 | 1 | 1 | 1 | 1 | 0 | 0 | 0 | 0 | 0 | 0 | 0 | 0 | 0 | 0 | 1.689678582e-08 | 23.43774038 | 0 | 0.2926549411 | 2.135723181 | 34.22228026 | 1.166133056 | 38.20993333 | 0.6846163509 | 0.01189724627 | 0 | 0 | 0 | 0 | 48.99 | 0 | 71 | 80.02 | 31.71 | 180.04 | 865.79 | 180.14 | 814.17 | 855.07 | 77.87 | 0.33 | Catalyst_01 | 84.26993 | 92.915 | 96.19002 | 63.37835 | 56.33148 | 1.135565 | 28.00859 | 29.44117 | 68.2111 | 59.56906 | 1.116522 | 61.76649
5061.932 | 1769777682.4 | 30/01/2026_13:54:42,403 | 1 | 2 | 2.522344857e-06 | 6.934149951e-06 | 4.511502838e-10 | 5.823190888e-12 | 5.229570032e-13 | 1.278627052e-12 | 5.195981232e-12 | 8.611738926e-12 | 5.378701499e-13 | 1.908973197e-12 | 7.247502078e-12 | 3.053742155e-14 | 1.535261786e-14 | 4.999999912e-15 | 2.767353539e-14 | 4.999999912e-15 | 8.773944765e-11 | 1.207484091e-12 | 1.939962405e-13 | 1.917501666e-14 | 1.848038866e-14 | 6.948826237e-11 | 2.760291995e-12 | 1 | 1 | 1 | 1 | 1 | 1 | 1 | 0 | 0 | 0 | 0 | 0 | 0 | 0 | 0 | 0 | 0 | 1.424608323e-08 | 23.5187885 | 0 | 0.295619938 | 2.149452247 | 34.17608954 | 1.180452362 | 38.14184848 | 0.6876386263 | 0.01439586806 | 0 | 0 | 0 | 0 | 49 | 0 | 71.03 | 80.03 | 31.71 | 180.04 | 867.18 | 180.16 | 814.3 | 856.18 | 77.87 | 0.33 | Catalyst_01 | 84.36553 | 92.86946 | 96.14323 | 63.26541 | 56.25544 | 1.140578 | 27.99486 | 29.42685 | 68.12295 | 59.51772 | 1.116039 | 61.73662
5067.668 | 1769777688.1 | 30/01/2026_13:54:48,139 | 1 | 2 | 2.523662943e-06 | 6.862755981e-06 | 4.506929829e-10 | 5.818359249e-12 | 5.283902656e-13 | 1.277871147e-12 | 5.222422755e-12 | 8.677196982e-12 | 5.405638502e-13 | 1.924832039e-12 | 7.236044229e-12 | 3.373358518e-14 | 5.052039922e-15 | 9.122790481e-15 | 1.643384864e-14 | 4.999999912e-15 | 8.764290682e-11 | 1.198209934e-12 | 1.99417929e-13 | 9.328467022e-15 | 2.601894462e-14 | 6.944262526e-11 | 2.774404404e-12 | 1 | 1 | 1 | 1 | 1 | 1 | 1 | 0 | 0 | 0 | 0 | 0 | 0 | 0 | 0 | 0 | 0 | 8.123891722e-09 | 23.51690689 | 0 | 0.29333692 | 2.167700399 | 34.16263437 | 1.187795148 | 38.12556599 | 0.6936087281 | 0.01977595168 | 0 | 0 | 0 | 0 | 49 | 0 | 71.03 | 80.03 | 31.71 | 180.04 | 867.05 | 180.15 | 814.15 | 856.15 | 77.87 | 0.33 | Catalyst_01 | 84.46113 | 92.80892 | 96.11924 | 63.23841 | 56.2333 | 1.15048 | 27.97661 | 29.41951 | 68.13828 | 59.52081 | 1.116002 | 61.7566
5073.404 | 1769777693.9 | 30/01/2026_13:54:53,875 | 1 | 2 | 2.524793217e-06 | 6.846995802e-06 | 4.50524229e-10 | 5.811046089e-12 | 5.323839785e-13 | 1.269300962e-12 | 5.249769803e-12 | 8.679427836e-12 | 5.506306674e-13 | 1.929374412e-12 | 7.230360841e-12 | 3.645825639e-14 | 4.999999912e-15 | 6.123572176e-15 | 9.546267992e-15 | 4.999999912e-15 | 8.766746357e-11 | 1.193472079e-12 | 1.964070725e-13 | 4.999999912e-15 | 2.603107413e-14 | 6.929213453e-11 | 2.765720378e-12 | 1 | 1 | 1 | 1 | 1 | 1 | 1 | 0 | 0 | 0 | 0 | 0 | 0 | 0 | 0 | 0 | 0 | 8.164060535e-09 | 23.47882231 | 0 | 0.2930600913 | 2.173825026 | 34.19333343 | 1.18384138 | 38.13172901 | 0.6963691784 | 0.01879273798 | 0 | 0 | 0 | 0 | 49 | 0 | 71.02 | 80.02 | 31.73 | 180.04 | 864.25 | 180.09 | 813.52 | 853.78 | 77.87 | 0.33 | Catalyst_01 | 84.55673 | 92.78861 | 96.13216 | 63.24863 | 56.28383 | 1.155059 | 27.97049 | 29.42346 | 68.16422 | 59.57655 | 1.11518 | 61.8107
5079.14 | 1769777699.6 | 30/01/2026_13:54:59,611 | 1 | 2 | 2.526258641e-06 | 6.897043022e-06 | 4.508336204e-10 | 5.827431853e-12 | 5.257021489e-13 | 1.26181975e-12 | 5.229183406e-12 | 8.635843776e-12 | 5.478759265e-13 | 1.906192001e-12 | 7.23425703e-12 | 2.993738341e-14 | 4.999999912e-15 | 1.49194486e-14 | 4.999999912e-15 | 4.999999912e-15 | 8.766956605e-11 | 1.191959292e-12 | 1.956333858e-13 | 4.999999912e-15 | 3.892098774e-14 | 6.943604025e-11 | 2.732929768e-12 | 1 | 1 | 1 | 1 | 1 | 1 | 1 | 0 | 0 | 0 | 0 | 0 | 0 | 0 | 0 | 0 | 0 | 8.175197167e-09 | 23.51525222 | 0 | 0.2908986441 | 2.161083126 | 34.18138237 | 1.169608788 | 38.13849131 | 0.6879380599 | 0.0253992151 | 0 | 0 | 0 | 0 | 49 | 0 | 71 | 80 | 31.71 | 180.04 | 862.47 | 180.05 | 813.11 | 852.36 | 77.87 | 0.33 | Catalyst_01 | 84.65233 | 92.83088 | 96.17866 | 63.25985 | 56.26416 | 1.141074 | 27.98323 | 29.43769 | 68.14526 | 59.52775 | 1.115768 | 61.74663
5084.876 | 1769777705.3 | 30/01/2026_13:55:05,347 | 1 | 2 | 2.536375405e-06 | 6.883841252e-06 | 4.512756835e-10 | 5.817494923e-12 | 5.188338908e-13 | 1.242696592e-12 | 5.160753335e-12 | 8.57363746e-12 | 5.472611839e-13 | 1.876991184e-12 | 7.223174316e-12 | 2.562846243e-14 | 4.999999912e-15 | 1.247320728e-14 | 4.999999912e-15 | 1.680396816e-14 | 8.765492499e-11 | 1.19343424e-12 | 1.877795066e-13 | 4.999999912e-15 | 3.358369762e-14 | 6.9379745e-11 | 2.708901679e-12 | 1 | 1 | 1 | 1 | 1 | 1 | 1 | 0 | 0 | 0 | 0 | 0 | 0 | 0 | 0 | 0 | 0 | 7.947158997e-09 | 23.50295769 | 0 | 0.2850825258 | 2.138558132 | 34.18718666 | 1.160179873 | 38.18704551 | 0.6782340537 | 0.0233421393 | 0 | 0 | 0 | 0 | 49 | 0 | 70.98 | 80 | 31.71 | 180.05 | 859.77 | 179.97 | 812.74 | 850.34 | 77.87 | 0.33 | Catalyst_01 | 84.74793 | 92.9056 | 96.20947 | 63.34038 | 56.27371 | 1.124978 | 28.00575 | 29.44712 | 68.17714 | 59.50474 | 1.116999 | 61.70359
5090.612 | 1769777711.1 | 30/01/2026_13:55:11,083 | 1 | 2 | 2.527448487e-06 | 6.995547665e-06 | 4.51635479e-10 | 5.827349887e-12 | 5.068685272e-13 | 1.244028101e-12 | 5.162541401e-12 | 8.500828513e-12 | 5.510240159e-13 | 1.862129157e-12 | 7.225685762e-12 | 2.084609747e-14 | 4.999999912e-15 | 1.404340308e-14 | 4.999999912e-15 | 1.529684243e-14 | 8.775287441e-11 | 1.203646666e-12 | 1.785073012e-13 | 4.999999912e-15 | 3.641896423e-14 | 6.923417395e-11 | 2.711872827e-12 | 1 | 1 | 1 | 1 | 1 | 1 | 1 | 0 | 0 | 0 | 0 | 0 | 0 | 0 | 0 | 0 | 0 | 8.058470972e-09 | 23.4546423 | 0 | 0.2912313091 | 2.124019438 | 34.22246831 | 1.159871378 | 38.2182574 | 0.6735607697 | 0.02220821819 | 0 | 0 | 0 | 0 | 49 | 0 | 71 | 80 | 31.73 | 180.07 | 859.64 | 179.93 | 812.86 | 850.25 | 77.87 | 0.33 | Catalyst_01 | 84.84353 | 92.95383 | 96.21047 | 63.39215 | 56.33178 | 1.117227 | 28.02029 | 29.44743 | 68.19746 | 59.55076 | 1.116759 | 61.73722
5096.348 | 1769777716.8 | 30/01/2026_13:55:16,819 | 1 | 2 | 2.525451919e-06 | 6.976801615e-06 | 4.517224095e-10 | 5.838336325e-12 | 4.969317601e-13 | 1.244933952e-12 | 5.132286089e-12 | 8.510546434e-12 | 5.591204041e-13 | 1.853635518e-12 | 7.253155108e-12 | 1.368201647e-14 | 4.999999912e-15 | 9.246487785e-15 | 4.999999912e-15 | 1.786918832e-14 | 8.762961884e-11 | 1.213266141e-12 | 1.741469653e-13 | 4.999999912e-15 | 3.169190713e-14 | 6.926743207e-11 | 2.724299735e-12 | 1 | 1 | 1 | 1 | 1 | 1 | 1 | 0 | 0 | 0 | 0 | 0 | 0 | 0 | 0 | 0 | 0 | 8.018640265e-09 | 23.4732503 | 0 | 0.288633856 | 2.121754917 | 34.18521863 | 1.16704311 | 38.23631446 | 0.6715624703 | 0.02121457839 | 0 | 0 | 0 | 0 | 49.01 | 0 | 71 | 80 | 31.73 | 180.07 | 862.02 | 179.87 | 813.61 | 852.22 | 77.87 | 0.33 | Catalyst_01 | 84.93913 | 92.96134 | 96.18704 | 63.4221 | 56.27047 | 1.113912 | 28.02256 | 29.44026 | 68.22417 | 59.49103 | 1.118504 | 61.68399
5102.084 | 1769777722.6 | 30/01/2026_13:55:22,555 | 1 | 2 | 2.525893706e-06 | 6.95011795e-06 | 4.515860186e-10 | 5.843402151e-12 | 4.907005249e-13 | 1.254729393e-12 | 5.163639481e-12 | 8.530373456e-12 | 5.53453713e-13 | 1.854036239e-12 | 7.250980198e-12 | 8.446111107e-15 | 4.999999912e-15 | 6.975367143e-15 | 4.999999912e-15 | 2.132195719e-14 | 8.749410224e-11 | 1.216041699e-12 | 1.693786441e-13 | 4.999999912e-15 | 2.769002882e-14 | 6.918716988e-11 | 2.738926924e-12 | 1 | 1 | 1 | 1 | 1 | 1 | 1 | 0 | 0 | 0 | 0 | 0 | 0 | 0 | 0 | 0 | 0 | 7.990795394e-09 | 23.46498003 | 0 | 0.2890426091 | 2.133026192 | 34.157621 | 1.174133257 | 38.25529533 | 0.6717222094 | 0.01838459211 | 0 | 0 | 0 | 0 | 49 | 0 | 71 | 79.97 | 31.73 | 180.06 | 864.01 | 179.85 | 814.03 | 853.8 | 77.87 | 0.33 | Catalyst_01 | 85.03473 | 92.92395 | 96.16388 | 63.45359 | 56.22504 | 1.114177 | 28.01129 | 29.43317 | 68.2855 | 59.462 | 1.119964 | 61.66878
5107.82 | 1769777728.3 | 30/01/2026_13:55:28,291 | 1 | 2 | 2.522357363e-06 | 6.97948326e-06 | 4.51553378e-10 | 5.854829642e-12 | 4.910652505e-13 | 1.26833483e-12 | 5.182604346e-12 | 8.567873841e-12 | 5.581589336e-13 | 1.857812081e-12 | 7.25843257e-12 | 6.519395755e-15 | 9.2047748e-15 | 4.999999912e-15 | 4.999999912e-15 | 1.781195092e-14 | 8.771062349e-11 | 1.221918833e-12 | 1.654689704e-13 | 1.408657126e-14 | 2.112987723e-14 | 6.911083511e-11 | 2.775208665e-12 | 1 | 1 | 1 | 1 | 1 | 1 | 1 | 0 | 0 | 0 | 0 | 0 | 0 | 0 | 0 | 0 | 0 | 1.05294499e-08 | 23.42129931 | 0 | 0.2874758327 | 2.140605005 | 34.21591355 | 1.18848685 | 38.22269728 | 0.6728562546 | 0.01484462966 | 0 | 0 | 0 | 0 | 49 | 0 | 71.02 | 80.02 | 31.74 | 180.05 | 867.87 | 179.84 | 814.45 | 856.89 | 77.87 | 0.33 | Catalyst_01 | 85.13033 | 92.89881 | 96.11698 | 63.39952 | 56.321 | 1.116058 | 28.00371 | 29.41881 | 68.24578 | 59.58623 | 1.117103 | 61.80084
5113.556 | 1769777734.0 | 30/01/2026_13:55:34,027 | 1 | 2 | 2.531872951e-06 | 6.926183232e-06 | 4.509332907e-10 | 5.848461906e-12 | 4.970685322e-13 | 1.290429027e-12 | 5.214714077e-12 | 8.670848761e-12 | 5.688054194e-13 | 1.886126888e-12 | 7.277844126e-12 | 4.999999912e-15 | 2.313808392e-14 | 4.999999912e-15 | 7.848498869e-15 | 2.093001133e-14 | 8.768108462e-11 | 1.229352124e-12 | 1.667262519e-13 | 2.159360405e-14 | 2.025479055e-14 | 6.945965331e-11 | 2.799316768e-12 | 1 | 1 | 1 | 1 | 1 | 1 | 1 | 0 | 0 | 0 | 0 | 0 | 0 | 0 | 0 | 0 | 0 | 1.884864972e-08 | 23.51509965 | 0 | 0.2870853325 | 2.163938457 | 34.16607201 | 1.198549293 | 38.13147061 | 0.6826223891 | 0.01644351536 | 0 | 0 | 0 | 0 | 49 | 0 | 71.01 | 80 | 31.75 | 180.05 | 867.13 | 179.89 | 814.27 | 856.28 | 77.87 | 0.33 | Catalyst_01 | 85.22593 | 92.8214 | 96.08411 | 63.2482 | 56.23895 | 1.132257 | 27.98037 | 29.40875 | 68.13967 | 59.53405 | 1.116062 | 61.77377
5119.292 | 1769777739.8 | 30/01/2026_13:55:39,763 | 1 | 2 | 2.531522568e-06 | 6.818188467e-06 | 4.507528795e-10 | 5.851336776e-12 | 5.009049816e-13 | 1.298200479e-12 | 5.228425765e-12 | 8.668122643e-12 | 5.670169737e-13 | 1.906221491e-12 | 7.265921372e-12 | 7.470623919e-15 | 2.51545475e-14 | 4.999999912e-15 | 1.323720389e-14 | 1.724586863e-14 | 8.760152326e-11 | 1.23318673e-12 | 1.654306303e-13 | 3.236082599e-14 | 1.777750717e-14 | 6.963758042e-11 | 2.791598333e-12 | 1 | 1 | 1 | 1 | 1 | 1 | 1 | 0 | 0 | 0 | 0 | 0 | 0 | 0 | 0 | 0 | 0 | 2.006381307e-08 | 23.57037053 | 0 | 0.2884205676 | 2.16617198 | 34.12795143 | 1.19495913 | 38.10975116 | 0.6891694331 | 0.01443299475 | 0 | 0 | 0 | 0 | 49 | 0 | 71 | 80.02 | 31.75 | 180.05 | 864.31 | 179.92 | 814.02 | 855.26 | 77.87 | 0.33 | Catalyst_01 | 85.32153 | 92.81399 | 96.09584 | 63.21218 | 56.17621 | 1.143117 | 27.97814 | 29.41234 | 68.1063 | 59.46622 | 1.116673 | 61.70878
5125.028 | 1769777745.5 | 30/01/2026_13:55:45,499 | 1 | 2 | 2.521030865e-06 | 6.87592501e-06 | 4.509042584e-10 | 5.856900034e-12 | 5.041647438e-13 | 1.305829793e-12 | 5.205366953e-12 | 8.633522716e-12 | 5.596825087e-13 | 1.907302224e-12 | 7.264903089e-12 | 1.149286744e-14 | 2.699200591e-14 | 4.999999912e-15 | 2.501289648e-14 | 1.17645143e-14 | 8.780242505e-11 | 1.234067753e-12 | 1.742454109e-13 | 3.353469846e-14 | 1.974691637e-14 | 6.944755881e-11 | 2.761549236e-12 | 1 | 1 | 1 | 1 | 1 | 1 | 1 | 0 | 0 | 0 | 0 | 0 | 0 | 0 | 0 | 0 | 0 | 2.117576056e-08 | 23.5052379 | 0 | 0.2933848052 | 2.155539609 | 34.20084274 | 1.181940667 | 38.12026309 | 0.6889006237 | 0.01523718478 | 0 | 0 | 0 | 0 | 49.01 | 0 | 71.03 | 80 | 31.75 | 180.05 | 862.52 | 180 | 813.23 | 852.43 | 77.87 | 0.33 | Catalyst_01 | 85.41713 | 92.84927 | 96.13837 | 63.22961 | 56.29619 | 1.142671 | 27.98877 | 29.42536 | 68.0992 | 59.56868 | 1.1146 | 61.78984
5130.764 | 1769777751.2 | 30/01/2026_13:55:51,235 | 1 | 2 | 2.540803507e-06 | 7.01166573e-06 | 4.512611118e-10 | 5.854145727e-12 | 5.06829767e-13 | 1.291358079e-12 | 5.140787535e-12 | 8.599491778e-12 | 5.534396726e-13 | 1.898207069e-12 | 7.255348232e-12 | 1.819953625e-14 | 3.234821197e-14 | 4.999999912e-15 | 2.662432246e-14 | 1.309265179e-14 | 8.785364797e-11 | 1.226819753e-12 | 1.75144743e-13 | 3.261597603e-14 | 1.767176696e-14 | 6.938186831e-11 | 2.723446685e-12 | 1 | 1 | 1 | 1 | 1 | 1 | 1 | 0 | 0 | 0 | 0 | 0 | 0 | 0 | 0 | 0 | 0 | 2.419678217e-08 | 23.48354863 | 0 | 0.2834311872 | 2.138885457 | 34.22928498 | 1.166881119 | 38.15135299 | 0.685348193 | 0.01573836885 | 0 | 0 | 0 | 0 | 49.01 | 0 | 70.99 | 80 | 31.76 | 180.06 | 859.82 | 180.04 | 812.94 | 851.18 | 77.87 | 0.33 | Catalyst_01 | 85.51273 | 92.90451 | 96.18757 | 63.28118 | 56.34301 | 1.136779 | 28.00543 | 29.44042 | 68.11421 | 59.58531 | 1.114582 | 61.78445
5136.5 | 1769777757.0 | 30/01/2026_13:55:56,971 | 1 | 2 | 2.523873491e-06 | 6.865393971e-06 | 4.516684804e-10 | 5.848557316e-12 | 5.105765528e-13 | 1.285932732e-12 | 5.136768615e-12 | 8.567484396e-12 | 5.423566869e-13 | 1.896497499e-12 | 7.258517572e-12 | 2.594521379e-14 | 2.661268253e-14 | 4.999999912e-15 | 3.274016122e-14 | 5.339201032e-15 | 8.772278043e-11 | 1.22382974e-12 | 1.781017825e-13 | 3.021776487e-14 | 2.003505157e-14 | 6.917308393e-11 | 2.706938623e-12 | 1 | 1 | 1 | 1 | 1 | 1 | 1 | 0 | 0 | 0 | 0 | 0 | 0 | 0 | 0 | 0 | 0 | 2.078877745e-08 | 23.43731375 | 0 | 0.2852307425 | 2.134906514 | 34.21292163 | 1.160726428 | 38.22437223 | 0.6845308776 | 0.01629458569 | 0 | 0 | 0 | 0 | 49 | 0 | 71 | 80 | 31.77 | 180.06 | 859.71 | 180.11 | 813 | 850.36 | 77.87 | 0.33 | Catalyst_01 | 85.60833 | 92.91771 | 96.20768 | 63.4023 | 56.31607 | 1.135423 | 28.00941 | 29.44657 | 68.23489 | 59.54632 | 1.11725 | 61.74084
5142.236 | 1769777762.7 | 30/01/2026_13:56:02,707 | 1 | 2 | 2.521361466e-06 | 6.984834272e-06 | 4.517638208e-10 | 5.830321035e-12 | 5.134669816e-13 | 1.278586286e-12 | 5.168269458e-12 | 8.566222384e-12 | 5.340089265e-13 | 1.892282555e-12 | 7.243997503e-12 | 2.943726805e-14 | 2.295278361e-14 | 4.999999912e-15 | 2.819935651e-14 | 4.999999912e-15 | 8.772116367e-11 | 1.216415315e-12 | 1.886837041e-13 | 2.418293633e-14 | 1.837366929e-14 | 6.933605773e-11 | 2.704745282e-12 | 1 | 1 | 1 | 1 | 1 | 1 | 1 | 0 | 0 | 0 | 0 | 0 | 0 | 0 | 0 | 0 | 0 | 1.883338421e-08 | 23.47816884 | 0 | 0.2960346035 | 2.138385349 | 34.18712405 | 1.157823448 | 38.21081274 | 0.6819830927 | 0.01416628753 | 0 | 0 | 0 | 0 | 49 | 0 | 71 | 80 | 31.75 | 180.07 | 862.11 | 180.13 | 813.3 | 851.03 | 77.87 | 0.33 | Catalyst_01 | 85.70393 | 92.90617 | 96.21717 | 63.3798 | 56.27361 | 1.131197 | 28.00593 | 29.44948 | 68.21915 | 59.50202 | 1.117696 | 61.69932
5147.972 | 1769777768.4 | 30/01/2026_13:56:08,443 | 1 | 2 | 2.52277232e-06 | 6.84962788e-06 | 4.515830765e-10 | 5.82709575e-12 | 5.190133262e-13 | 1.265998699e-12 | 5.166943262e-12 | 8.578813875e-12 | 5.380263834e-13 | 1.899328785e-12 | 7.238683611e-12 | 3.013287184e-14 | 1.012447132e-14 | 4.999999912e-15 | 2.177404917e-14 | 4.999999912e-15 | 8.785551453e-11 | 1.206361508e-12 | 1.934151353e-13 | 1.071044532e-14 | 3.029586131e-14 | 6.947505071e-11 | 2.723270394e-12 | 1 | 1 | 1 | 1 | 1 | 1 | 1 | 0 | 0 | 0 | 0 | 0 | 0 | 0 | 0 | 0 | 0 | 1.114854934e-08 | 23.50094891 | 0 | 0.2941273293 | 2.136805027 | 34.20756599 | 1.164264169 | 38.1571396 | 0.684029299 | 0.02112910022 | 0 | 0 | 0 | 0 | 49 | 0 | 71 | 80 | 31.76 | 180.04 | 867.4 | 180.16 | 814.38 | 855.34 | 77.87 | 0.33 | Catalyst_01 | 85.79953 | 92.91142 | 96.19612 | 63.29078 | 56.30725 | 1.134591 | 28.00751 | 29.44304 | 68.11948 | 59.54263 | 1.115459 | 61.74097
5153.708 | 1769777774.2 | 30/01/2026_13:56:14,179 | 1 | 2 | 2.523109742e-06 | 6.862755981e-06 | 4.515019192e-10 | 5.818742623e-12 | 5.229264829e-13 | 1.26950631e-12 | 5.19809586e-12 | 8.616240534e-12 | 5.342288027e-13 | 1.904997861e-12 | 7.244466312e-12 | 3.770538704e-14 | 4.999999912e-15 | 4.999999912e-15 | 1.350593357e-14 | 4.999999912e-15 | 8.758891529e-11 | 1.194292386e-12 | 1.960398803e-13 | 4.999999912e-15 | 2.283103109e-14 | 6.942765807e-11 | 2.760636338e-12 | 1 | 1 | 1 | 1 | 1 | 1 | 1 | 0 | 0 | 0 | 0 | 0 | 0 | 0 | 0 | 0 | 0 | 8.101799639e-09 | 23.50941034 | 0 | 0.2914923275 | 2.151989616 | 34.14050012 | 1.181386962 | 38.18953941 | 0.6862955636 | 0.01699662428 | 0 | 0 | 0 | 0 | 49 | 0 | 71.02 | 80 | 31.76 | 180.02 | 867.97 | 180.13 | 814.51 | 856.92 | 77.87 | 0.33 | Catalyst_01 | 85.89513 | 92.86104 | 96.14018 | 63.34452 | 56.19686 | 1.13835 | 27.99232 | 29.42591 | 68.21431 | 59.45933 | 1.118599 | 61.68376
5159.444 | 1769777779.9 | 30/01/2026_13:56:19,915 | 1 | 2 | 2.52584573e-06 | 6.865393971e-06 | 4.510373186e-10 | 5.815934106e-12 | 5.29089847e-13 | 1.261555964e-12 | 5.230034721e-12 | 8.662440557e-12 | 5.434830103e-13 | 1.915897345e-12 | 7.239236988e-12 | 3.161380391e-14 | 4.999999912e-15 | 9.048094034e-15 | 4.999999912e-15 | 4.999999912e-15 | 8.774490162e-11 | 1.188810118e-12 | 1.98821279e-13 | 4.999999912e-15 | 2.371678361e-14 | 6.956163423e-11 | 2.776394349e-12 | 1 | 1 | 1 | 1 | 1 | 1 | 1 | 0 | 0 | 0 | 0 | 0 | 0 | 0 | 0 | 0 | 0 | 8.188196897e-09 | 23.53302891 | 0 | 0.2911015147 | 2.163123431 | 34.17263476 | 1.186601922 | 38.11604532 | 0.6901290362 | 0.01763995188 | 0 | 0 | 0 | 0 | 49 | 0 | 71 | 80.02 | 31.77 | 180.02 | 867.05 | 180.07 | 814.45 | 856.84 | 77.87 | 0.33 | Catalyst_01 | 85.99073 | 92.82411 | 96.12314 | 63.22262 | 56.24976 | 1.144709 | 27.98119 | 29.4207 | 68.11012 | 59.53225 | 1.115397 | 61.76356
5165.18 | 1769777785.7 | 30/01/2026_13:56:25,651 | 1 | 2 | 2.528589221e-06 | 6.926183232e-06 | 4.50825155e-10 | 5.82559348e-12 | 5.225927113e-13 | 1.261285239e-12 | 5.25490285e-12 | 8.691833711e-12 | 5.441145581e-13 | 1.917103412e-12 | 7.230860442e-12 | 3.116657052e-14 | 4.999999912e-15 | 7.646222319e-15 | 4.999999912e-15 | 4.999999912e-15 | 8.777090166e-11 | 1.188349332e-12 | 1.89700889e-13 | 4.999999912e-15 | 3.170209185e-14 | 6.941913711e-11 | 2.775353515e-12 | 1 | 1 | 1 | 1 | 1 | 1 | 1 | 0 | 0 | 0 | 0 | 0 | 0 | 0 | 0 | 0 | 0 | 8.04755956e-09 | 23.4943335 | 0 | 0.2827770973 | 2.173599091 | 34.20224834 | 1.186784723 | 38.11314975 | 0.6908371781 | 0.02201085681 | 0 | 0 | 0 | 0 | 49 | 0 | 71 | 80.03 | 31.77 | 180.02 | 865.69 | 180.04 | 814.02 | 855.17 | 77.87 | 0.33 | Catalyst_01 | 86.08633 | 92.78936 | 96.12254 | 63.21781 | 56.2985 | 1.145883 | 27.97071 | 29.42052 | 68.13046 | 59.5949 | 1.114346 | 61.82985
5170.916 | 1769777791.4 | 30/01/2026_13:56:31,387 | 1 | 2 | 2.523700005e-06 | 6.97413634e-06 | 4.508665663e-10 | 5.824105954e-12 | 5.201023531e-13 | 1.25414967e-12 | 5.233259572e-12 | 8.642847722e-12 | 5.469483373e-13 | 1.901269506e-12 | 7.231108941e-12 | 2.505558695e-14 | 4.999999912e-15 | 9.311971902e-15 | 4.999999912e-15 | 6.083305924e-15 | 8.792543776e-11 | 1.191132479e-12 | 1.865003648e-13 | 4.999999912e-15 | 2.777200805e-14 | 6.932772412e-11 | 2.741317806e-12 | 1 | 1 | 1 | 1 | 1 | 1 | 1 | 0 | 0 | 0 | 0 | 0 | 0 | 0 | 0 | 0 | 0 | 8.042966453e-09 | 23.46391519 | 0 | 0.2838785613 | 2.160653739 | 34.26356605 | 1.171726525 | 38.1169904 | 0.6857478189 | 0.01911247128 | 0 | 0 | 0 | 0 | 49 | 0 | 70.99 | 80.02 | 31.76 | 180.06 | 862.31 | 179.97 | 813.63 | 853.8 | 77.87 | 0.33 | Catalyst_01 | 86.18193 | 92.8323 | 96.17174 | 63.22418 | 56.39943 | 1.137441 | 27.98366 | 29.43557 | 68.1058 | 59.67263 | 1.112464 | 61.88469
5176.652 | 1769777797.1 | 30/01/2026_13:56:37,123 | 1 | 2 | 2.528576715e-06 | 6.897043022e-06 | 4.513559249e-10 | 5.829715183e-12 | 5.102577974e-13 | 1.243179604e-12 | 5.173660545e-12 | 8.553713293e-12 | 5.480819249e-13 | 1.874955703e-12 | 7.22375328e-12 | 1.842217717e-14 | 4.999999912e-15 | 6.202154811e-15 | 4.999999912e-15 | 9.915889453e-15 | 8.786196076e-11 | 1.194916562e-12 | 1.848438259e-13 | 4.999999912e-15 | 2.642398561e-14 | 6.955384185e-11 | 2.721234479e-12 | 1 | 1 | 1 | 1 | 1 | 1 | 1 | 0 | 0 | 0 | 0 | 0 | 0 | 0 | 0 | 0 | 0 | 8.06008332e-09 | 23.52824338 | 0 | 0.2860523542 | 2.132801423 | 34.22141926 | 1.162808134 | 38.14017514 | 0.6766676557 | 0.01790793758 | 0 | 0 | 0 | 0 | 49 | 0 | 70.98 | 80 | 31.76 | 180.08 | 860.76 | 179.93 | 812.96 | 851.15 | 77.87 | 0.33 | Catalyst_01 | 86.27753 | 92.9247 | 96.20088 | 63.26264 | 56.33006 | 1.12238 | 28.01151 | 29.44449 | 68.07947 | 59.56108 | 1.114512 | 61.75479
5182.388 | 1769777802.9 | 30/01/2026_13:56:42,859 | 1 | 2 | 2.525887339e-06 | 6.894400485e-06 | 4.518063978e-10 | 5.827729358e-12 | 5.002248615e-13 | 1.238998921e-12 | 5.133807442e-12 | 8.524115441e-12 | 5.461267289e-13 | 1.856595173e-12 | 7.236389873e-12 | 1.481176022e-14 | 4.999999912e-15 | 9.297416488e-15 | 4.999999912e-15 | 1.124160105e-14 | 8.764095699e-11 | 1.200208552e-12 | 1.738757792e-13 | 4.999999912e-15 | 2.674850088e-14 | 6.942144082e-11 | 2.713568302e-12 | 1 | 1 | 1 | 1 | 1 | 1 | 1 | 0 | 0 | 0 | 0 | 0 | 0 | 0 | 0 | 0 | 0 | 7.904567884e-09 | 23.51001928 | 0 | 0.2783164003 | 2.123759249 | 34.17740321 | 1.161707808 | 38.2199922 | 0.6710382731 | 0.01889579335 | 0 | 0 | 0 | 0 | 49 | 0 | 71 | 79.98 | 31.76 | 180.08 | 859.77 | 179.88 | 812.9 | 850.45 | 77.87 | 0.33 | Catalyst_01 | 86.37313 | 92.95469 | 96.20447 | 63.39503 | 56.25761 | 1.113043 | 28.02055 | 29.44559 | 68.19992 | 59.47398 | 1.118283 | 61.66564
5188.124 | 1769777808.6 | 30/01/2026_13:56:48,595 | 1 | 2 | 2.526885282e-06 | 6.923537512e-06 | 4.516374497e-10 | 5.836328816e-12 | 4.927911378e-13 | 1.252039162e-12 | 5.1548865e-12 | 8.505992785e-12 | 5.524360266e-13 | 1.858354616e-12 | 7.258475505e-12 | 1.157290613e-14 | 4.999999912e-15 | 8.922455331e-15 | 4.999999912e-15 | 1.957859059e-14 | 8.782444216e-11 | 1.205712505e-12 | 1.674451457e-13 | 4.999999912e-15 | 2.867473511e-14 | 6.946176967e-11 | 2.72210531e-12 | 1 | 1 | 1 | 1 | 1 | 1 | 1 | 0 | 0 | 0 | 0 | 0 | 0 | 0 | 0 | 0 | 0 | 7.858396797e-09 | 23.50698707 | 0 | 0.2820867832 | 2.121389997 | 34.21819816 | 1.163271369 | 38.17765391 | 0.6716840532 | 0.01822222038 | 0 | 0 | 0 | 0 | 49 | 0 | 71.02 | 79.97 | 31.78 | 180.06 | 864.41 | 179.86 | 813.82 | 852.54 | 77.87 | 0.33 | Catalyst_01 | 86.46873 | 92.96255 | 96.19937 | 63.3248 | 56.32476 | 1.114114 | 28.02292 | 29.44403 | 68.11862 | 59.54413 | 1.115712 | 61.73146
5193.86 | 1769777814.3 | 30/01/2026_13:56:54,331 | 1 | 2 | 2.539449724e-06 | 6.934149951e-06 | 4.516285124e-10 | 5.843709631e-12 | 4.958986238e-13 | 1.252007287e-12 | 5.133460063e-12 | 8.519576537e-12 | 5.582423629e-13 | 1.859234555e-12 | 7.264560047e-12 | 8.242379354e-15 | 4.999999912e-15 | 7.016106039e-15 | 4.999999912e-15 | 1.995404303e-14 | 8.773765048e-11 | 1.220426754e-12 | 1.698385085e-13 | 4.999999912e-15 | 2.986511456e-14 | 6.935184371e-11 | 2.751445556e-12 | 1 | 1 | 1 | 1 | 1 | 1 | 1 | 0 | 0 | 0 | 0 | 0 | 0 | 0 | 0 | 0 | 0 | 8.00931506e-09 | 23.48432109 | 0 | 0.2894759537 | 2.12117671 | 34.1992188 | 1.177554226 | 38.19970861 | 0.672883087 | 0.02022290262 | 0 | 0 | 0 | 0 | 49 | 0 | 71 | 80 | 31.76 | 180.05 | 866.38 | 179.87 | 814.47 | 855.62 | 77.87 | 0.33 | Catalyst_01 | 86.56433 | 92.96326 | 96.1527 | 63.36139 | 56.29352 | 1.116103 | 28.02314 | 29.42975 | 68.15745 | 59.52568 | 1.116976 | 61.72338
5199.596 | 1769777820.1 | 30/01/2026_13:57:00,067 | 1 | 2 | 2.530427082e-06 | 6.889119049e-06 | 4.514182639e-10 | 5.847955366e-12 | 4.975051946e-13 | 1.273032461e-12 | 5.178248889e-12 | 8.605741987e-12 | 5.609491279e-13 | 1.874580135e-12 | 7.260856846e-12 | 5.390134817e-15 | 4.999999912e-15 | 5.813119354e-15 | 4.999999912e-15 | 2.615913196e-14 | 8.758279518e-11 | 1.224284129e-12 | 1.718642047e-13 | 6.969539556e-15 | 2.025285254e-14 | 6.949081588e-11 | 2.785908873e-12 | 1 | 1 | 1 | 1 | 1 | 1 | 1 | 0 | 0 | 0 | 0 | 0 | 0 | 0 | 0 | 0 | 0 | 7.980838516e-09 | 23.52904314 | 0 | 0.2913476677 | 2.145787285 | 34.13123598 | 1.193016877 | 38.17905771 | 0.6782021699 | 0.01592000895 | 0 | 0 | 0 | 0 | 49 | 0 | 71.01 | 80.02 | 31.77 | 180.02 | 868.1 | 179.91 | 814.57 | 856.64 | 77.87 | 0.33 | Catalyst_01 | 86.65993 | 92.88162 | 96.10218 | 63.32713 | 56.18161 | 1.124926 | 27.99853 | 29.41428 | 68.18048 | 59.44882 | 1.118596 | 61.67744
5205.332 | 1769777825.8 | 30/01/2026_13:57:05,803 | 1 | 2 | 2.52064433e-06 | 6.976801615e-06 | 4.511531981e-10 | 5.862415154e-12 | 5.018897082e-13 | 1.291449261e-12 | 5.22333175e-12 | 8.669066333e-12 | 5.702678455e-13 | 1.899844431e-12 | 7.274045082e-12 | 1.0118166e-14 | 1.84343016e-14 | 4.999999912e-15 | 4.999999912e-15 | 2.142624558e-14 | 8.775632304e-11 | 1.224062518e-12 | 1.665783261e-13 | 1.654444573e-14 | 2.791073342e-14 | 6.917282025e-11 | 2.808749977e-12 | 1 | 1 | 1 | 1 | 1 | 1 | 1 | 0 | 0 | 0 | 0 | 0 | 0 | 0 | 0 | 0 | 0 | 1.598625854e-08 | 23.42706054 | 0 | 0.2844123928 | 2.165182068 | 34.20976416 | 1.202847364 | 38.16346877 | 0.6876461192 | 0.02010293814 | 0 | 0 | 0 | 0 | 49 | 0 | 71 | 80.02 | 31.79 | 180.02 | 867.87 | 179.95 | 814.54 | 856.92 | 77.87 | 0.33 | Catalyst_01 | 86.75553 | 92.81728 | 96.07006 | 63.30128 | 56.31087 | 1.14059 | 27.97913 | 29.40445 | 68.19988 | 59.61594 | 1.115572 | 61.85481
5211.068 | 1769777831.5 | 30/01/2026_13:57:11,539 | 1 | 2 | 2.529824314e-06 | 6.976801615e-06 | 4.508610429e-10 | 5.861894303e-12 | 5.020925624e-13 | 1.305344721e-12 | 5.248400672e-12 | 8.689228156e-12 | 5.670284663e-13 | 1.91020073e-12 | 7.285359815e-12 | 9.645699495e-15 | 2.18463231e-14 | 4.999999912e-15 | 1.451198001e-14 | 2.703080849e-14 | 8.785315531e-11 | 1.237080967e-12 | 1.67745402e-13 | 2.668155309e-14 | 2.684454594e-14 | 6.936710928e-11 | 2.8123968e-12 | 1 | 1 | 1 | 1 | 1 | 1 | 1 | 0 | 0 | 0 | 0 | 0 | 0 | 0 | 0 | 0 | 0 | 1.804445065e-08 | 23.47182433 | 0 | 0.2943546949 | 2.171054855 | 34.20580807 | 1.202894475 | 38.1050732 | 0.6902544512 | 0.01910044527 | 0 | 0 | 0 | 0 | 49 | 0 | 71 | 79.98 | 31.76 | 180.02 | 865.77 | 180.03 | 814.09 | 856.25 | 77.87 | 0.33 | Catalyst_01 | 86.85113 | 92.7978 | 96.06991 | 63.20442 | 56.30436 | 1.144917 | 27.97326 | 29.40441 | 68.10982 | 59.6152 | 1.113994 | 61.85804
5216.804 | 1769777837.3 | 30/01/2026_13:57:17,275 | 1 | 2 | 2.537024784e-06 | 6.815575944e-06 | 4.508471929e-10 | 5.85737665e-12 | 5.034162648e-13 | 1.306198856e-12 | 5.21733351e-12 | 8.673201046e-12 | 5.624247812e-13 | 1.91252179e-12 | 7.286592336e-12 | 7.46917041e-15 | 2.724084386e-14 | 4.999999912e-15 | 2.322054089e-14 | 2.229695988e-14 | 8.776979837e-11 | 1.240154897e-12 | 1.769526095e-13 | 2.929368919e-14 | 2.480382842e-14 | 6.950421488e-11 | 2.771548182e-12 | 1 | 1 | 1 | 1 | 1 | 1 | 1 | 0 | 0 | 0 | 0 | 0 | 0 | 0 | 0 | 0 | 0 | 2.134153299e-08 | 23.5200602 | 0 | 0.2987918583 | 2.164375872 | 34.17474369 | 1.186556421 | 38.10758491 | 0.6907365632 | 0.0189813643 | 0 | 0 | 0 | 0 | 49 | 0 | 71 | 79.98 | 31.77 | 180.03 | 864 | 180.06 | 813.69 | 853.82 | 77.87 | 0.33 | Catalyst_01 | 86.94673 | 92.81995 | 96.12329 | 63.20858 | 56.25323 | 1.145716 | 27.97994 | 29.42074 | 68.09805 | 59.53717 | 1.11508 | 61.76902
5222.54 | 1769777843.0 | 30/01/2026_13:57:23,011 | 1 | 2 | 2.522180012e-06 | 6.836508874e-06 | 4.513224516e-10 | 5.858807797e-12 | 5.034017365e-13 | 1.302980944e-12 | 5.166104523e-12 | 8.605120089e-12 | 5.536109223e-13 | 1.905735769e-12 | 7.270731326e-12 | 1.449403477e-14 | 3.267466186e-14 | 4.999999912e-15 | 3.40328758e-14 | 1.570866138e-14 | 8.771329496e-11 | 1.235900705e-12 | 1.767401601e-13 | 3.922124398e-14 | 1.944568774e-14 | 6.951028642e-11 | 2.732960559e-12 | 1 | 1 | 1 | 1 | 1 | 1 | 1 | 0 | 0 | 0 | 0 | 0 | 0 | 0 | 0 | 0 | 0 | 2.444437173e-08 | 23.52608577 | 0 | 0.2922363574 | 2.14449077 | 34.16383365 | 1.170740935 | 38.15495698 | 0.6878731356 | 0.01591767715 | 0 | 0 | 0 | 0 | 49 | 0 | 71.02 | 80.02 | 31.77 | 180.07 | 859.85 | 180.14 | 813.01 | 850.51 | 77.87 | 0.33 | Catalyst_01 | 87.04233 | 92.88592 | 96.17496 | 63.28716 | 56.23527 | 1.140967 | 27.99982 | 29.43656 | 68.13429 | 59.48117 | 1.116823 | 61.6923
5228.276 | 1769777848.7 | 30/01/2026_13:57:28,747 | 1 | 2 | 2.524203865e-06 | 6.886486972e-06 | 4.516403918e-10 | 5.841710362e-12 | 5.081161186e-13 | 1.293924928e-12 | 5.151533713e-12 | 8.588748636e-12 | 5.494484533e-13 | 1.897164934e-12 | 7.273009452e-12 | 2.587729869e-14 | 3.293224119e-14 | 4.999999912e-15 | 3.543134753e-14 | 1.596235791e-14 | 8.788392236e-11 | 1.224425292e-12 | 1.813944773e-13 | 3.474060232e-14 | 1.978862935e-14 | 6.932617674e-11 | 2.723289259e-12 | 1 | 1 | 1 | 1 | 1 | 1 | 1 | 0 | 0 | 0 | 0 | 0 | 0 | 0 | 0 | 0 | 0 | 2.452297603e-08 | 23.46005273 | 0 | 0.2900065075 | 2.137835857 | 34.22479228 | 1.165635671 | 38.17463539 | 0.6844982245 | 0.01612301193 | 0 | 0 | 0 | 0 | 49 | 0 | 71 | 80.02 | 31.79 | 180.08 | 860.81 | 180.15 | 813.51 | 850.57 | 77.87 | 0.33 | Catalyst_01 | 87.13793 | 92.908 | 96.19164 | 63.3198 | 56.33561 | 1.135369 | 28.00648 | 29.44167 | 68.15323 | 59.57511 | 1.115409 | 61.77328
5234.012 | 1769777854.5 | 30/01/2026_13:57:34,483 | 1 | 2 | 2.52536779e-06 | 6.976801615e-06 | 4.515506857e-10 | 5.842612852e-12 | 5.163848407e-13 | 1.290916592e-12 | 5.164642585e-12 | 8.582646746e-12 | 5.416165021e-13 | 1.903595987e-12 | 7.25747587e-12 | 2.827260453e-14 | 2.644483618e-14 | 4.999999912e-15 | 3.294097241e-14 | 9.098539928e-15 | 8.764275417e-11 | 1.213933251e-12 | 1.881457365e-13 | 2.79776846e-14 | 2.065109355e-14 | 6.942738745e-11 | 2.71497603e-12 | 1 | 1 | 1 | 1 | 1 | 1 | 1 | 0 | 0 | 0 | 0 | 0 | 0 | 0 | 0 | 0 | 0 | 2.072759987e-08 | 23.50960519 | 0 | 0.2901056623 | 2.141517393 | 34.15744136 | 1.163047906 | 38.1933132 | 0.6864775963 | 0.01602138721 | 0 | 0 | 0 | 0 | 49 | 0 | 70.99 | 79.98 | 31.77 | 180.08 | 862.49 | 180.15 | 813.96 | 852.76 | 77.87 | 0.33 | Catalyst_01 | 87.23353 | 92.89578 | 96.2001 | 63.35078 | 56.22475 | 1.138652 | 28.0028 | 29.44425 | 68.19554 | 59.459 | 1.118155 | 61.66422
5239.748 | 1769777860.2 | 30/01/2026_13:57:40,219 | 1 | 2 | 2.528192226e-06 | 6.9714647e-06 | 4.51493648e-10 | 5.834593659e-12 | 5.203783368e-13 | 1.275287926e-12 | 5.19532941e-12 | 8.585519448e-12 | 5.393389728e-13 | 1.904409573e-12 | 7.254131323e-12 | 3.449369899e-14 | 1.174947607e-14 | 4.999999912e-15 | 2.765219355e-14 | 4.999999912e-15 | 8.78095166e-11 | 1.211246273e-12 | 1.929581576e-13 | 2.005008979e-14 | 2.283248799e-14 | 6.94648436e-11 | 2.725908258e-12 | 1 | 1 | 1 | 1 | 1 | 1 | 1 | 0 | 0 | 0 | 0 | 0 | 0 | 0 | 0 | 0 | 0 | 1.21294952e-08 | 23.50386154 | 0 | 0.2980917919 | 2.143934089 | 34.19365901 | 1.165415967 | 38.15907092 | 0.686016226 | 0.01603509992 | 0 | 0 | 0 | 0 | 49 | 0 | 71 | 80.02 | 31.78 | 180.06 | 866.46 | 180.12 | 814.56 | 854.33 | 77.87 | 0.33 | Catalyst_01 | 87.32913 | 92.88777 | 96.19236 | 63.29398 | 56.28436 | 1.137887 | 28.00038 | 29.44189 | 68.14028 | 59.527 | 1.115969 | 61.73171
5245.484 | 1769777866.0 | 30/01/2026_13:57:45,955 | 1 | 2 | 2.525923719e-06 | 7.01166573e-06 | 4.513173446e-10 | 5.821640045e-12 | 5.277491226e-13 | 1.269936088e-12 | 5.213602987e-12 | 8.639699199e-12 | 5.417988107e-13 | 1.912705888e-12 | 7.242558116e-12 | 3.493754765e-14 | 5.351816741e-15 | 9.864953974e-15 | 2.909722837e-14 | 4.999999912e-15 | 8.773154425e-11 | 1.202260297e-12 | 1.983594902e-13 | 4.999999912e-15 | 2.534857056e-14 | 6.944790576e-11 | 2.767952317e-12 | 1 | 1 | 1 | 1 | 1 | 1 | 1 | 0 | 0 | 0 | 0 | 0 | 0 | 0 | 0 | 0 | 0 | 8.198479064e-09 | 23.5018607 | 0 | 0.295186226 | 2.156962277 | 34.16778364 | 1.183622412 | 38.15069489 | 0.6891227215 | 0.01847366773 | 0 | 0 | 0 | 0 | 49 | 0 | 71 | 79.98 | 31.78 | 180.04 | 867.65 | 180.09 | 814.64 | 856.7 | 77.87 | 0.33 | Catalyst_01 | 87.42473 | 92.84455 | 96.13288 | 63.28009 | 56.24177 | 1.143039 | 27.98735 | 29.42368 | 68.15703 | 59.51432 | 1.116569 | 61.74053
5251.22 | 1769777871.7 | 30/01/2026_13:57:51,691 | 1 | 2 | 2.530005304e-06 | 7.019722489e-06 | 4.507559881e-10 | 5.818701423e-12 | 5.345998167e-13 | 1.270903738e-12 | 5.244836683e-12 | 8.666212713e-12 | 5.514047877e-13 | 1.922439855e-12 | 7.243333537e-12 | 4.145647245e-14 | 4.999999912e-15 | 1.54952311e-14 | 8.312230773e-15 | 5.502673309e-15 | 8.759765135e-11 | 1.205104267e-12 | 1.985103569e-13 | 4.999999912e-15 | 2.793256823e-14 | 6.951237502e-11 | 2.785616356e-12 | 1 | 1 | 1 | 1 | 1 | 1 | 1 | 0 | 0 | 0 | 0 | 0 | 0 | 0 | 0 | 0 | 0 | 8.324430888e-09 | 23.53735278 | 0 | 0.3020243674 | 2.168603756 | 34.13626423 | 1.191654548 | 38.12586203 | 0.6936243944 | 0.01955757976 | 0 | 0 | 0 | 0 | 49 | 0 | 70.98 | 80.02 | 31.78 | 180.03 | 867.82 | 180.02 | 814.59 | 856.91 | 77.87 | 0.33 | Catalyst_01 | 87.52033 | 92.80593 | 96.10663 | 63.2389 | 56.18989 | 1.150506 | 27.97571 | 29.41565 | 68.14101 | 59.4798 | 1.116873 | 61.72103
5256.956 | 1769777877.4 | 30/01/2026_13:57:57,427 | 1 | 2 | 2.53312578e-06 | 6.982158084e-06 | 4.50556481e-10 | 5.82875111e-12 | 5.294682878e-13 | 1.266096277e-12 | 5.269771165e-12 | 8.68906249e-12 | 5.547581166e-13 | 1.920744596e-12 | 7.234266571e-12 | 3.562246526e-14 | 4.999999912e-15 | 1.524541906e-14 | 4.999999912e-15 | 5.842712991e-15 | 8.762196524e-11 | 1.193317363e-12 | 1.937066501e-13 | 4.999999912e-15 | 3.469500484e-14 | 6.935392538e-11 | 2.784175234e-12 | 1 | 1 | 1 | 1 | 1 | 1 | 1 | 0 | 0 | 0 | 0 | 0 | 0 | 0 | 0 | 0 | 0 | 8.164600296e-09 | 23.49507077 | 0 | 0.2909127459 | 2.178018035 | 34.17050221 | 1.191612902 | 38.12698092 | 0.693638435 | 0.02302165049 | 0 | 0 | 0 | 0 | 49 | 0 | 70.99 | 80 | 31.77 | 180.04 | 866.88 | 179.99 | 814.42 | 856.2 | 77.87 | 0.33 | Catalyst_01 | 87.61593 | 92.7747 | 96.10677 | 63.24075 | 56.24625 | 1.15053 | 27.96629 | 29.41569 | 68.16595 | 59.54918 | 1.115786 | 61.79282
5262.692 | 1769777883.2 | 30/01/2026_13:58:03,163 | 1 | 2 | 2.534653277e-06 | 6.95545441e-06 | 4.504378814e-10 | 5.824722649e-12 | 5.228197432e-13 | 1.252390986e-12 | 5.239325467e-12 | 8.647443005e-12 | 5.556321462e-13 | 1.910766684e-12 | 7.235344268e-12 | 2.781372273e-14 | 4.999999912e-15 | 1.799968052e-14 | 4.999999912e-15 | 1.285787205e-14 | 8.773146098e-11 | 1.193494739e-12 | 1.90036558e-13 | 4.999999912e-15 | 2.928835966e-14 | 6.953443377e-11 | 2.764517131e-12 | 1 | 1 | 1 | 1 | 1 | 1 | 1 | 0 | 0 | 0 | 0 | 0 | 0 | 0 | 0 | 0 | 0 | 8.050779155e-09 | 23.53990647 | 0 | 0.2890084297 | 2.163200885 | 34.19034528 | 1.182197732 | 38.09139996 | 0.6899003364 | 0.01993533657 | 0 | 0 | 0 | 0 | 49 | 0 | 71 | 80.03 | 31.77 | 180.06 | 862.16 | 179.89 | 813.34 | 852.29 | 77.87 | 0.33 | Catalyst_01 | 87.71153 | 92.82385 | 96.13753 | 63.18174 | 56.27891 | 1.144329 | 27.98111 | 29.4251 | 68.06627 | 59.55861 | 1.114098 | 61.78559
5268.428 | 1769777888.9 | 30/01/2026_13:58:08,899 | 1 | 2 | 2.523139756e-06 | 6.92087724e-06 | 4.510284646e-10 | 5.831873179e-12 | 5.11062438e-13 | 1.244611185e-12 | 5.193327973e-12 | 8.558194951e-12 | 5.543215084e-13 | 1.881897849e-12 | 7.242243697e-12 | 1.934333397e-14 | 4.999999912e-15 | 1.567228301e-14 | 4.999999912e-15 | 1.407735385e-14 | 8.762730819e-11 | 1.203383638e-12 | 1.765524169e-13 | 4.999999912e-15 | 3.635590093e-14 | 6.948579906e-11 | 2.732667825e-12 | 1 | 1 | 1 | 1 | 1 | 1 | 1 | 0 | 0 | 0 | 0 | 0 | 0 | 0 | 0 | 0 | 0 | 8.002765517e-09 | 23.53542439 | 0 | 0.2866814488 | 2.140047532 | 34.16967666 | 1.169179117 | 38.16013149 | 0.680391705 | 0.02286138298 | 0 | 0 | 0 | 0 | 49 | 0 | 71 | 80 | 31.77 | 180.07 | 859.92 | 179.86 | 813.1 | 850.59 | 77.87 | 0.33 | Catalyst_01 | 87.80713 | 92.90066 | 96.18006 | 63.29574 | 56.24489 | 1.128557 | 28.00426 | 29.43812 | 68.13271 | 59.48513 | 1.116784 | 61.69203
5274.164 | 1769777894.6 | 30/01/2026_13:58:14,635 | 1 | 2 | 2.528448931e-06 | 6.878559816e-06 | 4.514650598e-10 | 5.841414158e-12 | 4.989405156e-13 | 1.252307394e-12 | 5.160087635e-12 | 8.535491758e-12 | 5.567187878e-13 | 1.854914876e-12 | 7.251858836e-12 | 1.472056018e-14 | 4.999999912e-15 | 1.17907071e-14 | 4.999999912e-15 | 2.279222851e-14 | 8.780384753e-11 | 1.210356034e-12 | 1.757714661e-13 | 4.999999912e-15 | 3.43835881e-14 | 6.929942037e-11 | 2.729488727e-12 | 1 | 1 | 1 | 1 | 1 | 1 | 1 | 0 | 0 | 0 | 0 | 0 | 0 | 0 | 0 | 0 | 0 | 7.962205535e-09 | 23.46778911 | 0 | 0.2895140317 | 2.129044617 | 34.22701944 | 1.16788797 | 38.18821827 | 0.6713039457 | 0.02224178491 | 0 | 0 | 0 | 0 | 49 | 0 | 70.98 | 80 | 31.78 | 180.08 | 860.07 | 179.85 | 813.28 | 850.76 | 77.87 | 0.33 | Catalyst_01 | 87.90273 | 92.93716 | 96.18428 | 63.34233 | 56.33928 | 1.113484 | 28.01527 | 29.43941 | 68.15608 | 59.5722 | 1.115733 | 61.76618
5279.9 | 1769777900.4 | 30/01/2026_13:58:20,371 | 1 | 2 | 2.521016313e-06 | 7.046673545e-06 | 4.51524429e-10 | 5.844438648e-12 | 4.985805063e-13 | 1.258020706e-12 | 5.136661929e-12 | 8.528511231e-12 | 5.60417923e-13 | 1.857997046e-12 | 7.26572795e-12 | 1.278511531e-14 | 4.999999912e-15 | 7.876146024e-15 | 4.999999912e-15 | 2.312305078e-14 | 8.770215804e-11 | 1.22589135e-12 | 1.705258927e-13 | 4.999999912e-15 | 2.928155968e-14 | 6.927208113e-11 | 2.741890048e-12 | 1 | 1 | 1 | 1 | 1 | 1 | 1 | 0 | 0 | 0 | 0 | 0 | 0 | 0 | 0 | 0 | 0 | 8.03518231e-09 | 23.46952602 | 0 | 0.2931924663 | 2.125070771 | 34.19986797 | 1.174401613 | 38.21031357 | 0.6729816151 | 0.02014370826 | 0 | 0 | 0 | 0 | 49 | 0 | 71.03 | 80 | 31.77 | 180.09 | 862.92 | 179.87 | 814.11 | 853.1 | 77.87 | 0.33 | Catalyst_01 | 87.99833 | 92.95034 | 96.163 | 63.37898 | 56.29458 | 1.116266 | 28.01924 | 29.4329 | 68.18585 | 59.52758 | 1.117265 | 61.72567
5285.636 | 1769777906.1 | 30/01/2026_13:58:26,107 | 1 | 2 | 2.529749054e-06 | 7.022413229e-06 | 4.514905949e-10 | 5.85284295e-12 | 4.913790728e-13 | 1.270947757e-12 | 5.146384187e-12 | 8.558235717e-12 | 5.594603556e-13 | 1.86618429e-12 | 7.258890104e-12 | 4.999999912e-15 | 7.252338446e-15 | 4.999999912e-15 | 4.999999912e-15 | 2.279804255e-14 | 8.765894954e-11 | 1.230067589e-12 | 1.585551758e-13 | 8.113835328e-15 | 2.131953299e-14 | 6.930392371e-11 | 2.756274592e-12 | 1 | 1 | 1 | 1 | 1 | 1 | 1 | 0 | 0 | 0 | 0 | 0 | 0 | 0 | 0 | 0 | 0 | 9.225669602e-09 | 23.47872305 | 0 | 0.2835995852 | 2.132856061 | 34.18665992 | 1.180993992 | 38.20530553 | 0.6756222658 | 0.01619929841 | 0 | 0 | 0 | 0 | 49 | 0 | 71.03 | 80 | 31.77 | 180.09 | 864.94 | 179.89 | 814.48 | 854.67 | 77.87 | 0.33 | Catalyst_01 | 88.09393 | 92.92452 | 96.14146 | 63.37067 | 56.27284 | 1.120646 | 28.01146 | 29.42631 | 68.19586 | 59.51948 | 1.11755 | 61.72759
5291.372 | 1769777911.8 | 30/01/2026_13:58:31,843 | 1 | 2 | 2.51998722e-06 | 6.902330369e-06 | 4.510411766e-10 | 5.858083983e-12 | 4.93971346e-13 | 1.286602118e-12 | 5.174010959e-12 | 8.621733535e-12 | 5.586687796e-13 | 1.874647789e-12 | 7.278162448e-12 | 6.866223559e-15 | 1.818981909e-14 | 4.999999912e-15 | 6.89338113e-15 | 1.998266597e-14 | 8.77795614e-11 | 1.232820812e-12 | 1.637668137e-13 | 1.67113163e-14 | 2.175221944e-14 | 6.934133129e-11 | 2.794081373e-12 | 1 | 1 | 1 | 1 | 1 | 1 | 1 | 0 | 0 | 0 | 0 | 0 | 0 | 0 | 0 | 0 | 0 | 1.586750856e-08 | 23.47875486 | 0 | 0.2860561538 | 2.147496971 | 34.21129982 | 1.196620067 | 38.14597209 | 0.6780045227 | 0.01719094293 | 0 | 0 | 0 | 0 | 48.99 | 0 | 70.99 | 80.02 | 31.77 | 180.07 | 867.83 | 179.95 | 814.74 | 856.87 | 77.87 | 0.33 | Catalyst_01 | 88.18953 | 92.87595 | 96.09041 | 63.27225 | 56.3134 | 1.124598 | 27.99682 | 29.41068 | 68.12556 | 59.59378 | 1.115011 | 61.81797
5297.108 | 1769777917.6 | 30/01/2026_13:58:37,579 | 1 | 2 | 2.523811872e-06 | 6.992876024e-06 | 4.506052198e-10 | 5.860689104e-12 | 5.002612907e-13 | 1.302215388e-12 | 5.22136067e-12 | 8.674563672e-12 | 5.601293084e-13 | 1.912624789e-12 | 7.27758652e-12 | 4.999999912e-15 | 2.454577306e-14 | 4.999999912e-15 | 1.75800892e-14 | 1.76887432e-14 | 8.768399895e-11 | 1.22932014e-12 | 1.696338111e-13 | 2.586129654e-14 | 1.759948625e-14 | 6.973965155e-11 | 2.807820166e-12 | 1 | 1 | 1 | 1 | 1 | 1 | 1 | 0 | 0 | 0 | 0 | 0 | 0 | 0 | 0 | 0 | 0 | 1.961237672e-08 | 23.59012658 | 0 | 0.2865195309 | 2.16425556 | 34.13775467 | 1.201388251 | 38.07330191 | 0.6903238385 | 0.01467976988 | 0 | 0 | 0 | 0 | 49 | 0 | 70.98 | 80.02 | 31.79 | 180.02 | 868.14 | 179.98 | 814.74 | 857.19 | 77.87 | 0.33 | Catalyst_01 | 88.28513 | 92.82035 | 96.07483 | 63.15172 | 56.19234 | 1.145032 | 27.98006 | 29.40591 | 68.0365 | 59.48798 | 1.115284 | 61.73235
5302.844 | 1769777923.3 | 30/01/2026_13:58:43,315 | 1 | 2 | 2.520996759e-06 | 6.947448128e-06 | 4.503304396e-10 | 5.857354098e-12 | 5.08018161e-13 | 1.311937646e-12 | 5.250805433e-12 | 8.69871189e-12 | 5.597136795e-13 | 1.922246e-12 | 7.280921525e-12 | 1.710810381e-14 | 3.614246895e-14 | 4.999999912e-15 | 2.35266281e-14 | 1.647168391e-14 | 8.759011572e-11 | 1.225774799e-12 | 1.754522905e-13 | 3.732604842e-14 | 1.80860169e-14 | 6.923215473e-11 | 2.791284131e-12 | 1 | 1 | 1 | 1 | 1 | 1 | 1 | 0 | 0 | 0 | 0 | 0 | 0 | 0 | 0 | 0 | 0 | 2.657622126e-08 | 23.47244185 | 0 | 0.2891385795 | 2.17981298 | 34.17468184 | 1.197022941 | 38.13488187 | 0.695067022 | 0.01469183139 | 0 | 0 | 0 | 0 | 49.01 | 0 | 71.01 | 80.02 | 31.78 | 180.01 | 863.74 | 180.09 | 814.15 | 854.98 | 77.87 | 0.33 | Catalyst_01 | 88.38073 | 92.76874 | 96.08909 | 63.25386 | 56.25313 | 1.152899 | 27.9645 | 29.41028 | 68.18445 | 59.56395 | 1.115881 | 61.81156
5308.58 | 1769777929.1 | 30/01/2026_13:58:49,051 | 1 | 2 | 2.529117182e-06 | 6.97413634e-06 | 4.505274764e-10 | 5.851992068e-12 | 5.141189666e-13 | 1.305859284e-12 | 5.237948963e-12 | 8.682000431e-12 | 5.541377361e-13 | 1.919582765e-12 | 7.269748172e-12 | 1.67573932e-14 | 3.062667172e-14 | 4.999999912e-15 | 3.250877215e-14 | 1.096365227e-14 | 8.772092081e-11 | 1.228084149e-12 | 1.79249939e-13 | 2.941593638e-14 | 1.815441481e-14 | 6.944099462e-11 | 2.766448745e-12 | 1 | 1 | 1 | 1 | 1 | 1 | 1 | 0 | 0 | 0 | 0 | 0 | 0 | 0 | 0 | 0 | 0 | 2.326235533e-08 | 23.51374075 | 0 | 0.2916932985 | 2.171730913 | 34.18296357 | 1.184762058 | 38.10545732 | 0.69286253 | 0.01474258514 | 0 | 0 | 0 | 0 | 49 | 0 | 71.01 | 79.98 | 31.8 | 180.02 | 862.04 | 180.14 | 813.39 | 852.17 | 77.87 | 0.33 | Catalyst_01 | 88.47633 | 92.79555 | 96.12915 | 63.20505 | 56.26676 | 1.149243 | 27.97258 | 29.42254 | 68.11216 | 59.55726 | 1.11475 | 61.7917
5314.316 | 1769777934.8 | 30/01/2026_13:58:54,787 | 1 | 2 | 2.528967343e-06 | 6.818188467e-06 | 4.510127272e-10 | 5.839641704e-12 | 5.151710764e-13 | 1.290294586e-12 | 5.197516896e-12 | 8.625542988e-12 | 5.40276645e-13 | 1.911862812e-12 | 7.260192447e-12 | 2.536312428e-14 | 2.378759556e-14 | 4.999999912e-15 | 3.359388573e-14 | 4.999999912e-15 | 8.762784942e-11 | 1.217915525e-12 | 1.869786606e-13 | 2.592581165e-14 | 1.882429759e-14 | 6.921126866e-11 | 2.727144682e-12 | 1 | 1 | 1 | 1 | 1 | 1 | 1 | 0 | 0 | 0 | 0 | 0 | 0 | 0 | 0 | 0 | 0 | 1.920275773e-08 | 23.46176086 | 0 | 0.2919125471 | 2.157295688 | 34.18711166 | 1.169367562 | 38.18778913 | 0.6898524759 | 0.01516217804 | 0 | 0 | 0 | 0 | 49.01 | 0 | 71 | 79.98 | 31.79 | 180.07 | 859.92 | 180.16 | 813.19 | 851.12 | 77.87 | 0.33 | Catalyst_01 | 88.57193 | 92.84344 | 96.17945 | 63.34162 | 56.27359 | 1.14425 | 27.98702 | 29.43793 | 68.22412 | 59.53355 | 1.117023 | 61.74943
5320.052 | 1769777940.5 | 30/01/2026_13:59:00,523 | 1 | 2 | 2.528720188e-06 | 6.902330369e-06 | 4.51234522e-10 | 5.82487834e-12 | 5.179873999e-13 | 1.275766602e-12 | 5.166244169e-12 | 8.590899693e-12 | 5.413137386e-13 | 1.902957826e-12 | 7.24273766e-12 | 3.424097486e-14 | 1.276183037e-14 | 4.999999912e-15 | 3.102782991e-14 | 4.999999912e-15 | 8.78286055e-11 | 1.212357471e-12 | 1.916732289e-13 | 1.950631835e-14 | 2.111677193e-14 | 6.945648917e-11 | 2.719002107e-12 | 1 | 1 | 1 | 1 | 1 | 1 | 1 | 0 | 0 | 0 | 0 | 0 | 0 | 0 | 0 | 0 | 0 | 1.262041963e-08 | 23.50588278 | 0 | 0.2938389814 | 2.140792596 | 34.21045543 | 1.163331295 | 38.14552204 | 0.6858538661 | 0.01650725139 | 0 | 0 | 0 | 0 | 49 | 0 | 71 | 79.97 | 31.78 | 180.1 | 860.18 | 180.15 | 813.4 | 850.89 | 77.87 | 0.33 | Catalyst_01 | 88.66753 | 92.89819 | 96.19917 | 63.27151 | 56.31201 | 1.137617 | 28.00352 | 29.44397 | 68.10844 | 59.55083 | 1.115025 | 61.75075
5325.788 | 1769777946.3 | 30/01/2026_13:59:06,259 | 1 | 2 | 2.526917569e-06 | 6.92087724e-06 | 4.510973539e-10 | 5.816845703e-12 | 5.217403658e-13 | 1.263527802e-12 | 5.167495338e-12 | 8.573684297e-12 | 5.383475241e-13 | 1.905331145e-12 | 7.238986754e-12 | 3.863819394e-14 | 8.722606377e-15 | 4.999999912e-15 | 2.174591582e-14 | 4.999999912e-15 | 8.768022419e-11 | 1.199214447e-12 | 1.955504308e-13 | 5.346477045e-15 | 2.857965058e-14 | 6.928714547e-11 | 2.71727584e-12 | 1 | 1 | 1 | 1 | 1 | 1 | 1 | 0 | 0 | 0 | 0 | 0 | 0 | 0 | 0 | 0 | 0 | 1.027392212e-08 | 23.47879276 | 0 | 0.2929574379 | 2.140529867 | 34.19944091 | 1.163763822 | 38.18239999 | 0.6872872158 | 0.02016104097 | 0 | 0 | 0 | 0 | 49 | 0 | 71 | 80.02 | 31.79 | 180.1 | 863.14 | 180.14 | 813.78 | 851.85 | 77.87 | 0.33 | Catalyst_01 | 88.76313 | 92.89906 | 96.19776 | 63.33268 | 56.29388 | 1.139995 | 28.00378 | 29.44354 | 68.17365 | 59.53183 | 1.116463 | 61.7329
5331.524 | 1769777952.0 | 30/01/2026_13:59:11,995 | 1 | 2 | 2.522670457e-06 | 6.944786492e-06 | 4.510389839e-10 | 5.820792199e-12 | 5.24065871e-13 | 1.257290713e-12 | 5.179037754e-12 | 8.573939302e-12 | 5.36200587e-13 | 1.895120345e-12 | 7.231536116e-12 | 3.880796306e-14 | 4.999999912e-15 | 8.027009369e-15 | 9.288204158e-15 | 4.999999912e-15 | 8.780205035e-11 | 1.194030877e-12 | 1.907782607e-13 | 4.999999912e-15 | 3.157063573e-14 | 6.928974755e-11 | 2.737566684e-12 | 1 | 1 | 1 | 1 | 1 | 1 | 1 | 0 | 0 | 0 | 0 | 0 | 0 | 0 | 0 | 0 | 0 | 8.087855436e-09 | 23.46796936 | 0 | 0.2890468689 | 2.140290161 | 34.23543682 | 1.171153305 | 38.15885286 | 0.6832966521 | 0.02114259102 | 0 | 0 | 0 | 0 | 49 | 0 | 71.01 | 79.98 | 31.78 | 180.08 | 865.3 | 180.09 | 814.59 | 854.88 | 77.87 | 0.33 | Catalyst_01 | 88.85873 | 92.89985 | 96.17361 | 63.29362 | 56.35313 | 1.133376 | 28.00402 | 29.43615 | 68.13102 | 59.60191 | 1.114601 | 61.80392
5337.26 | 1769777957.7 | 30/01/2026_13:59:17,731 | 1 | 2 | 2.525282753e-06 | 6.78430888e-06 | 4.508106111e-10 | 5.823662299e-12 | 5.22480659e-13 | 1.253893148e-12 | 5.205493155e-12 | 8.614698364e-12 | 5.37551015e-13 | 1.900353356e-12 | 7.219345781e-12 | 3.496616381e-14 | 4.999999912e-15 | 1.245478093e-14 | 4.999999912e-15 | 4.999999912e-15 | 8.770441318e-11 | 1.188169246e-12 | 1.924352604e-13 | 4.999999912e-15 | 3.522227947e-14 | 6.940992919e-11 | 2.777758058e-12 | 1 | 1 | 1 | 1 | 1 | 1 | 1 | 0 | 0 | 0 | 0 | 0 | 0 | 0 | 0 | 0 | 0 | 8.097859709e-09 | 23.50475776 | 0 | 0.2865660244 | 2.15149998 | 34.19351366 | 1.188248569 | 38.13445444 | 0.6850642991 | 0.02339128687 | 0 | 0 | 0 | 0 | 49 | 0 | 71.01 | 80.02 | 31.79 | 180.04 | 867.96 | 180.05 | 814.76 | 856.18 | 77.87 | 0.33 | Catalyst_01 | 88.95433 | 92.86267 | 96.11776 | 63.25315 | 56.28412 | 1.136308 | 27.99281 | 29.41905 | 68.11473 | 59.55827 | 1.115254 | 61.78151
5342.996 | 1769777963.5 | 30/01/2026_13:59:23,467 | 1 | 2 | 2.523897365e-06 | 6.918217878e-06 | 4.504607243e-10 | 5.821377668e-12 | 5.224710096e-13 | 1.255887863e-12 | 5.25039387e-12 | 8.662683418e-12 | 5.552465497e-13 | 1.900948799e-12 | 7.229055896e-12 | 2.918988022e-14 | 4.999999912e-15 | 9.977013044e-15 | 4.999999912e-15 | 1.173880769e-14 | 8.741614377e-11 | 1.191768472e-12 | 1.872818713e-13 | 4.999999912e-15 | 3.424630778e-14 | 6.94583141e-11 | 2.808447702e-12 | 1 | 1 | 1 | 1 | 1 | 1 | 1 | 0 | 0 | 0 | 0 | 0 | 0 | 0 | 0 | 0 | 0 | 8.048867694e-09 | 23.54392057 | 0 | 0.2871828819 | 2.170878369 | 34.10977691 | 1.202649469 | 38.14149643 | 0.6873862952 | 0.02275021188 | 0 | 0 | 0 | 0 | 49 | 0 | 71.01 | 79.98 | 31.8 | 180.01 | 866.8 | 179.94 | 814.73 | 856.95 | 77.87 | 0.33 | Catalyst_01 | 89.04993 | 92.79838 | 96.07071 | 63.26483 | 56.14629 | 1.140159 | 27.97343 | 29.40465 | 68.1745 | 59.44739 | 1.118198 | 61.69927
5348.732 | 1769777969.2 | 30/01/2026_13:59:29,203 | 1 | 2 | 2.523226385e-06 | 6.865393971e-06 | 4.502181683e-10 | 5.836726935e-12 | 5.172554008e-13 | 1.25993519e-12 | 5.263938591e-12 | 8.676910752e-12 | 5.62128794e-13 | 1.899138615e-12 | 7.254695976e-12 | 1.894896729e-14 | 4.999999912e-15 | 1.02370132e-14 | 4.999999912e-15 | 1.522359102e-14 | 8.755674658e-11 | 1.194568316e-12 | 1.80223024e-13 | 4.999999912e-15 | 3.254661081e-14 | 6.942790787e-11 | 2.808971588e-12 | 1 | 1 | 1 | 1 | 1 | 1 | 1 | 0 | 0 | 0 | 0 | 0 | 0 | 0 | 0 | 0 | 0 | 7.924675068e-09 | 23.52735276 | 0 | 0.2824036277 | 2.174884296 | 34.15670711 | 1.202549328 | 38.10928071 | 0.6871353737 | 0.02158200166 | 0 | 0 | 0 | 0 | 49 | 0 | 71.01 | 80.02 | 31.8 | 180.02 | 865.4 | 179.88 | 814.21 | 854.94 | 77.87 | 0.33 | Catalyst_01 | 89.14553 | 92.78509 | 96.07104 | 63.21139 | 56.22354 | 1.139743 | 27.96943 | 29.40475 | 68.12667 | 59.53324 | 1.115719 | 61.78295
5354.468 | 1769777974.9 | 30/01/2026_13:59:34,939 | 1 | 2 | 2.524064712e-06 | 6.912925983e-06 | 4.502873074e-10 | 5.838312906e-12 | 5.076931714e-13 | 1.265113448e-12 | 5.225219996e-12 | 8.633457664e-12 | 5.67896858e-13 | 1.898342811e-12 | 7.261427137e-12 | 1.167817538e-14 | 4.999999912e-15 | 1.041309779e-14 | 4.999999912e-15 | 1.774744427e-14 | 8.762410242e-11 | 1.204917568e-12 | 1.727232723e-13 | 4.999999912e-15 | 3.210179315e-14 | 6.938867536e-11 | 2.779100084e-12 | 1 | 1 | 1 | 1 | 1 | 1 | 1 | 0 | 0 | 0 | 0 | 0 | 0 | 0 | 0 | 0 | 0 | 7.884584482e-09 | 23.51568988 | 0 | 0.2822895997 | 2.160660607 | 34.18572561 | 1.190087078 | 38.11720294 | 0.687438164 | 0.02148811721 | 0 | 0 | 0 | 0 | 49 | 0 | 71 | 80.02 | 31.8 | 180.05 | 861.85 | 179.85 | 813.79 | 853.51 | 77.87 | 0.33 | Catalyst_01 | 89.24113 | 92.83228 | 96.11175 | 63.22454 | 56.2713 | 1.140245 | 27.98365 | 29.41721 | 68.1062 | 59.55611 | 1.115003 | 61.78679
5360.204 | 1769777980.7 | 30/01/2026_13:59:40,675 | 1 | 2 | 2.52763698e-06 | 7.076446309e-06 | 4.509237428e-10 | 5.842842269e-12 | 4.974178621e-13 | 1.264318403e-12 | 5.182740521e-12 | 8.562471045e-12 | 5.60960783e-13 | 1.872601033e-12 | 7.262902953e-12 | 8.046413199e-15 | 4.999999912e-15 | 7.006412594e-15 | 4.999999912e-15 | 1.398373808e-14 | 8.771303128e-11 | 1.214848317e-12 | 1.666098764e-13 | 4.999999912e-15 | 2.734466299e-14 | 6.9329327e-11 | 2.74769118e-12 | 1 | 1 | 1 | 1 | 1 | 1 | 1 | 0 | 0 | 0 | 0 | 0 | 0 | 0 | 0 | 0 | 0 | 7.970254832e-09 | 23.49031541 | 0 | 0.2844531066 | 2.13970646 | 34.21428829 | 1.176225382 | 38.16217212 | 0.6779964024 | 0.01821171536 | 0 | 0 | 0 | 0 | 49 | 0 | 71.01 | 80 | 31.81 | 180.07 | 860.5 | 179.85 | 813.24 | 851.1 | 77.87 | 0.33 | Catalyst_01 | 89.33673 | 92.90179 | 96.15704 | 63.29913 | 56.31832 | 1.124584 | 28.00461 | 29.43108 | 68.13553 | 59.56974 | 1.115387 | 61.7765
5365.94 | 1769777986.4 | 30/01/2026_13:59:46,411 | 1 | 2 | 2.524423053e-06 | 7.106352314e-06 | 4.510411766e-10 | 5.852852925e-12 | 4.94744599e-13 | 1.262780245e-12 | 5.163260878e-12 | 8.54156329e-12 | 5.596747566e-13 | 1.863998322e-12 | 7.268081536e-12 | 6.477189797e-15 | 4.999999912e-15 | 6.946744205e-15 | 4.999999912e-15 | 2.253901818e-14 | 8.768123727e-11 | 1.214947956e-12 | 1.691230164e-13 | 8.204062972e-15 | 2.545334684e-14 | 6.939517017e-11 | 2.733758532e-12 | 1 | 1 | 1 | 1 | 1 | 1 | 1 | 0 | 0 | 0 | 0 | 0 | 0 | 0 | 0 | 0 | 0 | 7.910508822e-09 | 23.51146784 | 0 | 0.2858273148 | 2.132762912 | 34.19790014 | 1.170849401 | 38.17029207 | 0.6749513916 | 0.01734046766 | 0 | 0 | 0 | 0 | 49 | 0 | 71.02 | 80 | 31.8 | 180.08 | 860.24 | 179.87 | 813.27 | 850.67 | 77.87 | 0.33 | Catalyst_01 | 89.43233 | 92.92482 | 96.17461 | 63.31259 | 56.29134 | 1.119534 | 28.01155 | 29.43645 | 68.13313 | 59.52844 | 1.116159 | 61.72924
5371.676 | 1769777992.1 | 30/01/2026_13:59:52,147 | 1 | 2 | 2.521532224e-06 | 7.030498637e-06 | 4.509637663e-10 | 5.858776138e-12 | 4.947460085e-13 | 1.27588066e-12 | 5.170303855e-12 | 8.55837276e-12 | 5.581880444e-13 | 1.866481579e-12 | 7.264124632e-12 | 1.053387961e-14 | 1.442224534e-14 | 4.999999912e-15 | 4.999999912e-15 | 2.423241492e-14 | 8.774708737e-11 | 1.224495657e-12 | 1.65381638e-13 | 1.667299484e-14 | 2.418196563e-14 | 6.93406374e-11 | 2.742658097e-12 | 1 | 1 | 1 | 1 | 1 | 1 | 1 | 0 | 0 | 0 | 0 | 0 | 0 | 0 | 0 | 0 | 0 | 1.359980124e-08 | 23.49102749 | 0 | 0.2878643967 | 2.136878198 | 34.21835284 | 1.174661223 | 38.16046375 | 0.6755974634 | 0.0167783648 | 0 | 0 | 0 | 0 | 49 | 0 | 71.01 | 80 | 31.8 | 180.08 | 861.43 | 179.88 | 813.87 | 851.97 | 77.87 | 0.33 | Catalyst_01 | 89.52793 | 92.91117 | 96.16215 | 63.29629 | 56.32501 | 1.120605 | 28.00743 | 29.43264 | 68.1256 | 59.57226 | 1.115205 | 61.77596
5377.412 | 1769777997.9 | 30/01/2026_13:59:57,883 | 1 | 2 | 2.522011755e-06 | 7.014345556e-06 | 4.508843021e-10 | 5.864586594e-12 | 4.950472541e-13 | 1.292959663e-12 | 5.172271465e-12 | 8.576902209e-12 | 5.635592904e-13 | 1.876722952e-12 | 7.278750519e-12 | 1.216421305e-14 | 1.932393183e-14 | 5.846592402e-15 | 9.901825318e-15 | 2.616155448e-14 | 8.787028744e-11 | 1.237014939e-12 | 1.701183817e-13 | 2.53699141e-14 | 2.321229417e-14 | 6.937794783e-11 | 2.75899182e-12 | 1 | 1 | 1 | 1 | 1 | 1 | 1 | 0 | 0 | 0 | 0 | 0 | 0 | 0 | 0 | 0 | 0 | 1.664177919e-08 | 23.48841372 | 0 | 0.2974642066 | 2.138765913 | 34.23457338 | 1.180979803 | 38.12846901 | 0.6790759694 | 0.01661257011 | 0 | 0 | 0 | 0 | 49 | 0 | 71 | 79.98 | 31.81 | 180.04 | 865.41 | 179.93 | 814.32 | 853.44 | 77.87 | 0.33 | Catalyst_01 | 89.62353 | 92.90491 | 96.14151 | 63.24322 | 56.35171 | 1.126375 | 28.00555 | 29.42632 | 68.07307 | 59.60902 | 1.113742 | 61.81617
5383.148 | 1769778003.6 | 30/01/2026_14:00:03,619 | 1 | 2 | 2.525409627e-06 | 7.041282515e-06 | 4.50645854e-10 | 5.859547222e-12 | 5.016748193e-13 | 1.300487495e-12 | 5.19622843e-12 | 8.634074358e-12 | 5.61154801e-13 | 1.901047895e-12 | 7.272878914e-12 | 4.999999912e-15 | 3.101764519e-14 | 4.999999912e-15 | 2.011315309e-14 | 2.070299973e-14 | 8.768311771e-11 | 1.231929055e-12 | 1.723822636e-13 | 3.061794728e-14 | 2.32991286e-14 | 6.931911989e-11 | 2.79578769e-12 | 1 | 1 | 1 | 1 | 1 | 1 | 1 | 0 | 0 | 0 | 0 | 0 | 0 | 0 | 0 | 0 | 0 | 2.352814946e-08 | 23.48579028 | 0 | 0.2915692452 | 2.155619806 | 34.1865818 | 1.198014626 | 38.13629276 | 0.6875923753 | 0.01756834249 | 0 | 0 | 0 | 0 | 49 | 0 | 71 | 80.02 | 31.8 | 180.02 | 868.19 | 180.04 | 814.87 | 857.07 | 77.87 | 0.33 | Catalyst_01 | 89.71913 | 92.849 | 96.08585 | 63.2562 | 56.27271 | 1.140501 | 27.98869 | 29.40929 | 68.12804 | 59.5606 | 1.115534 | 61.79295
5388.884 | 1769778009.4 | 30/01/2026_14:00:09,355 | 1 | 2 | 2.516796258e-06 | 7.065607861e-06 | 4.502210826e-10 | 5.870802976e-12 | 5.072838308e-13 | 1.310217776e-12 | 5.238445962e-12 | 8.683758573e-12 | 5.589889445e-13 | 1.920534044e-12 | 7.276564767e-12 | 1.943355992e-14 | 2.972492722e-14 | 4.999999912e-15 | 2.789327776e-14 | 1.95887804e-14 | 8.777661931e-11 | 1.232110659e-12 | 1.769123585e-13 | 3.317477722e-14 | 2.066759883e-14 | 6.938419284e-11 | 2.818030314e-12 | 1 | 1 | 1 | 1 | 1 | 1 | 1 | 0 | 0 | 0 | 0 | 0 | 0 | 0 | 0 | 0 | 0 | 2.271350211e-08 | 23.49556203 | 0 | 0.29361377 | 2.170595959 | 34.20110138 | 1.206817248 | 38.08059733 | 0.6936225729 | 0.01587969822 | 0 | 0 | 0 | 0 | 49 | 0 | 71 | 80.03 | 31.81 | 180.03 | 867.73 | 180.07 | 814.77 | 856.92 | 77.87 | 0.33 | Catalyst_01 | 89.81473 | 92.79932 | 96.05709 | 63.16382 | 56.29661 | 1.150503 | 27.97372 | 29.40048 | 68.06496 | 59.61059 | 1.113432 | 61.85599
5394.62 | 1769778015.1 | 30/01/2026_14:00:15,091 | 1 | 2 | 2.515148708e-06 | 7.05208322e-06 | 4.498207362e-10 | 5.842201289e-12 | 5.235832926e-13 | 1.306371027e-12 | 5.257125898e-12 | 8.698772605e-12 | 5.553150171e-13 | 1.94495353e-12 | 7.278871082e-12 | 2.341603101e-14 | 2.759156124e-14 | 4.999999912e-15 | 3.09133551e-14 | 1.102525867e-14 | 8.770686261e-11 | 1.219612302e-12 | 1.842923058e-13 | 3.48521735e-14 | 1.975274226e-14 | 6.949239101e-11 | 2.797796283e-12 | 1 | 1 | 1 | 1 | 1 | 1 | 1 | 0 | 0 | 0 | 0 | 0 | 0 | 0 | 0 | 0 | 0 | 2.146190537e-08 | 23.53652445 | 0 | 0.293174718 | 2.177939025 | 34.18242885 | 1.197690859 | 38.05420645 | 0.7017208708 | 0.01528492889 | 0 | 0 | 0 | 0 | 49 | 0 | 70.99 | 80.02 | 31.82 | 180.04 | 865.18 | 180.13 | 814.21 | 856.11 | 77.86 | 0.33 | Catalyst_01 | 89.91033 | 92.77496 | 96.08691 | 63.12004 | 56.26588 | 1.163936 | 27.96637 | 29.40961 | 68.03565 | 59.5762 | 1.113268 | 61.82232
5400.356 | 1769778020.8 | 30/01/2026_14:00:20,827 | 1 | 2 | 2.527252491e-06 | 6.982158084e-06 | 4.497708039e-10 | 5.842654485e-12 | 5.278776548e-13 | 1.298148546e-12 | 5.246250049e-12 | 8.663600219e-12 | 5.525777318e-13 | 1.936700149e-12 | 7.252587853e-12 | 3.030265112e-14 | 2.311965079e-14 | 4.999999912e-15 | 3.64728118e-14 | 4.999999912e-15 | 8.759164227e-11 | 1.214748462e-12 | 1.877387541e-13 | 2.892891276e-14 | 2.210293004e-14 | 6.919613493e-11 | 2.760191815e-12 | 1 | 1 | 1 | 1 | 1 | 1 | 1 | 0 | 0 | 0 | 0 | 0 | 0 | 0 | 0 | 0 | 0 | 1.876692705e-08 | 23.47696227 | 0 | 0.2928414142 | 2.174306202 | 34.19937076 | 1.183867579 | 38.11594334 | 0.6999163054 | 0.01609350136 | 0 | 0 | 0 | 0 | 49.01 | 0 | 71 | 80.03 | 31.81 | 180.05 | 863.47 | 180.14 | 813.79 | 853.4 | 77.87 | 0.33 | Catalyst_01 | 90.00593 | 92.78701 | 96.13207 | 63.22245 | 56.29377 | 1.160943 | 27.97001 | 29.42343 | 68.13717 | 59.5876 | 1.114522 | 61.82148
5406.092 | 1769778026.6 | 30/01/2026_14:00:26,563 | 1 | 2 | 2.518236215e-06 | 7.060195003e-06 | 4.50131793e-10 | 5.827769257e-12 | 5.273789218e-13 | 1.278015779e-12 | 5.205884335e-12 | 8.626519638e-12 | 5.411493194e-13 | 1.926371606e-12 | 7.250768996e-12 | 3.631952933e-14 | 1.112664174e-14 | 4.999999912e-15 | 2.902786654e-14 | 4.999999912e-15 | 8.775898758e-11 | 1.20996377e-12 | 1.998035662e-13 | 1.352873569e-14 | 2.289263072e-14 | 6.932724533e-11 | 2.735945802e-12 | 1 | 1 | 1 | 1 | 1 | 1 | 1 | 0 | 0 | 0 | 0 | 0 | 0 | 0 | 0 | 0 | 0 | 1.178728688e-08 | 23.49505252 | 0 | 0.3010536374 | 2.157100907 | 34.22578335 | 1.172007676 | 38.10464973 | 0.6947020606 | 0.01710019529 | 0 | 0 | 0 | 0 | 49 | 0 | 71.02 | 80.03 | 31.8 | 180.07 | 860.39 | 180.15 | 813.28 | 852.05 | 77.87 | 0.33 | Catalyst_01 | 90.10153 | 92.84409 | 96.17082 | 63.20371 | 56.33724 | 1.152294 | 27.98721 | 29.43529 | 68.07511 | 59.60343 | 1.113332 | 61.81711
5411.828 | 1769778032.3 | 30/01/2026_14:00:32,299 | 1 | 2 | 2.518242354e-06 | 7.017033568e-06 | 4.504391027e-10 | 5.825256076e-12 | 5.27949429e-13 | 1.265238999e-12 | 5.192178285e-12 | 8.618137454e-12 | 5.35792168e-13 | 1.907535328e-12 | 7.23188176e-12 | 3.505056895e-14 | 4.999999912e-15 | 1.106455083e-14 | 1.598903776e-14 | 4.999999912e-15 | 8.78500328e-11 | 1.199973172e-12 | 2.008474496e-13 | 4.999999912e-15 | 2.440218573e-14 | 6.948133735e-11 | 2.728525522e-12 | 1 | 1 | 1 | 1 | 1 | 1 | 1 | 0 | 0 | 0 | 0 | 0 | 0 | 0 | 0 | 0 | 0 | 8.149034512e-09 | 23.52259796 | 0 | 0.2961974646 | 2.150545125 | 34.23428175 | 1.167619958 | 38.09252376 | 0.6871651753 | 0.01820447703 | 0 | 0 | 0 | 0 | 49 | 0 | 71 | 80.02 | 31.82 | 180.07 | 859.93 | 180.14 | 813.33 | 850.72 | 77.87 | 0.33 | Catalyst_01 | 90.19713 | 92.86583 | 96.18516 | 63.1836 | 56.35123 | 1.139792 | 27.99377 | 29.43968 | 68.03751 | 59.60687 | 1.112701 | 61.81309
5417.564 | 1769778038.0 | 30/01/2026_14:00:38,035 | 1 | 2 | 2.526045364e-06 | 6.976801615e-06 | 4.50740556e-10 | 5.820919701e-12 | 5.226314715e-13 | 1.25608508e-12 | 5.18434037e-12 | 8.573603633e-12 | 5.451293713e-13 | 1.893034124e-12 | 7.235431438e-12 | 3.66401618e-14 | 4.999999912e-15 | 1.398907438e-14 | 7.473539406e-15 | 5.335325009e-15 | 8.787155031e-11 | 1.197447306e-12 | 2.026291461e-13 | 4.999999912e-15 | 3.769180741e-14 | 6.950118259e-11 | 2.734628496e-12 | 1 | 1 | 1 | 1 | 1 | 1 | 1 | 0 | 0 | 0 | 0 | 0 | 0 | 0 | 0 | 0 | 0 | 8.335439185e-09 | 23.52199399 | 0 | 0.3017787784 | 2.138873826 | 34.23033994 | 1.168856677 | 38.10616546 | 0.6828559317 | 0.02435722784 | 0 | 0 | 0 | 0 | 49 | 0 | 71 | 79.98 | 31.83 | 180.06 | 863.75 | 180.05 | 814.42 | 853.77 | 77.87 | 0.33 | Catalyst_01 | 90.29273 | 92.90455 | 96.18112 | 63.20623 | 56.34474 | 1.132645 | 28.00544 | 29.43844 | 68.03351 | 59.58918 | 1.113228 | 61.78942
5423.3 | 1769778043.8 | 30/01/2026_14:00:43,771 | 1 | 2 | 2.521050646e-06 | 6.984834272e-06 | 4.506033602e-10 | 5.821987857e-12 | 5.239562582e-13 | 1.252149859e-12 | 5.183510739e-12 | 8.578261365e-12 | 5.476745359e-13 | 1.889872807e-12 | 7.23002604e-12 | 3.446071892e-14 | 4.999999912e-15 | 1.707948765e-14 | 4.999999912e-15 | 6.070214183e-15 | 8.760574211e-11 | 1.191903455e-12 | 1.921975627e-13 | 4.999999912e-15 | 3.470131693e-14 | 6.941398845e-11 | 2.749265659e-12 | 1 | 1 | 1 | 1 | 1 | 1 | 1 | 0 | 0 | 0 | 0 | 0 | 0 | 0 | 0 | 0 | 0 | 8.116657807e-09 | 23.52482565 | 0 | 0.2890347735 | 2.143562868 | 34.18096565 | 1.177254979 | 38.1467186 | 0.6829300037 | 0.02295432682 | 0 | 0 | 0 | 0 | 49 | 0 | 71.01 | 80.03 | 31.83 | 180.03 | 867.24 | 179.99 | 814.87 | 855.28 | 77.87 | 0.33 | Catalyst_01 | 90.38833 | 92.889 | 96.15368 | 63.27349 | 56.26347 | 1.132768 | 28.00075 | 29.43005 | 68.11732 | 59.51679 | 1.116022 | 61.72969
5429.036 | 1769778049.5 | 30/01/2026_14:00:49,507 | 1 | 2 | 2.528749064e-06 | 7.030498637e-06 | 4.504544515e-10 | 5.833825176e-12 | 5.203919435e-13 | 1.25274758e-12 | 5.19787902e-12 | 8.606009134e-12 | 5.504123633e-13 | 1.903163608e-12 | 7.240995997e-12 | 2.70487622e-14 | 4.999999912e-15 | 1.555441329e-14 | 4.999999912e-15 | 1.380426027e-14 | 8.774651145e-11 | 1.199294136e-12 | 1.874574443e-13 | 4.999999912e-15 | 3.470520312e-14 | 6.931007851e-11 | 2.789911097e-12 | 1 | 1 | 1 | 1 | 1 | 1 | 1 | 0 | 0 | 0 | 0 | 0 | 0 | 0 | 0 | 0 | 0 | 8.054997745e-09 | 23.48217005 | 0 | 0.2898838163 | 2.148921479 | 34.21970178 | 1.194098236 | 38.12088524 | 0.6874264686 | 0.0230687408 | 0 | 0 | 0 | 0 | 49 | 0 | 70.98 | 80 | 31.83 | 180.02 | 868.1 | 179.95 | 814.92 | 857.21 | 77.87 | 0.33 | Catalyst_01 | 90.48393 | 92.87122 | 96.09865 | 63.23064 | 56.32723 | 1.140226 | 27.99539 | 29.4132 | 68.08422 | 59.60728 | 1.114004 | 61.83
5434.772 | 1769778055.2 | 30/01/2026_14:00:55,243 | 1 | 2 | 2.518430847e-06 | 7.084593562e-06 | 4.501564121e-10 | 5.838406581e-12 | 5.161538514e-13 | 1.259503135e-12 | 5.257847976e-12 | 8.657036026e-12 | 5.573211706e-13 | 1.904358832e-12 | 7.245772992e-12 | 2.157856413e-14 | 4.999999912e-15 | 1.308392481e-14 | 4.999999912e-15 | 1.510959733e-14 | 8.7738046e-11 | 1.201554047e-12 | 1.826644034e-13 | 4.999999912e-15 | 3.374814398e-14 | 6.946016678e-11 | 2.818299196e-12 | 1 | 1 | 1 | 1 | 1 | 1 | 1 | 0 | 0 | 0 | 0 | 0 | 0 | 0 | 0 | 0 | 0 | 8.059816357e-09 | 23.5207098 | 0 | 0.2903581468 | 2.16719776 | 34.19697923 | 1.204988358 | 38.07629779 | 0.6880148449 | 0.02168417358 | 0 | 0 | 0 | 0 | 49 | 0 | 71 | 80.02 | 31.83 | 180.02 | 867.61 | 179.89 | 814.78 | 857.34 | 77.87 | 0.33 | Catalyst_01 | 90.57953 | 92.81059 | 96.06307 | 63.15669 | 56.28983 | 1.141202 | 27.97711 | 29.40231 | 68.04901 | 59.59798 | 1.11344 | 61.8406
5440.508 | 1769778061.0 | 30/01/2026_14:01:00,979 | 1 | 2 | 2.52239397e-06 | 6.899686468e-06 | 4.501090611e-10 | 5.847839574e-12 | 5.062452194e-13 | 1.268894603e-12 | 5.271352799e-12 | 8.661448295e-12 | 5.642136606e-13 | 1.903181389e-12 | 7.258200551e-12 | 1.683888963e-14 | 4.999999912e-15 | 1.406426042e-14 | 4.999999912e-15 | 1.633441714e-14 | 8.771390558e-11 | 1.210258564e-12 | 1.7177591e-13 | 4.999999912e-15 | 2.826338542e-14 | 6.948864401e-11 | 2.812864741e-12 | 1 | 1 | 1 | 1 | 1 | 1 | 1 | 0 | 0 | 0 | 0 | 0 | 0 | 0 | 0 | 0 | 0 | 7.989763893e-09 | 23.53161445 | 0 | 0.287375205 | 2.171034369 | 34.19084302 | 1.202813945 | 38.07381654 | 0.6882201872 | 0.01821077004 | 0 | 0 | 0 | 0 | 49 | 0 | 71.01 | 79.97 | 31.83 | 180.02 | 866.4 | 179.87 | 814.54 | 855.95 | 77.87 | 0.33 | Catalyst_01 | 90.67513 | 92.79786 | 96.07017 | 63.15257 | 56.27973 | 1.141542 | 27.97328 | 29.40449 | 68.05391 | 59.58901 | 1.113568 | 61.83324
5446.244 | 1769778066.7 | 30/01/2026_14:01:06,715 | 1 | 2 | 2.524014008e-06 | 6.891759313e-06 | 4.500366746e-10 | 5.846285261e-12 | 5.041074979e-13 | 1.26886598e-12 | 5.249704317e-12 | 8.657988389e-12 | 5.685798512e-13 | 1.89627437e-12 | 7.257396507e-12 | 1.336817721e-14 | 4.999999912e-15 | 8.587265759e-15 | 4.999999912e-15 | 2.179684622e-14 | 8.781755878e-11 | 1.21523592e-12 | 1.723041604e-13 | 4.999999912e-15 | 3.339209876e-14 | 6.952308174e-11 | 2.781329637e-12 | 1 | 1 | 1 | 1 | 1 | 1 | 1 | 0 | 0 | 0 | 0 | 0 | 0 | 0 | 0 | 0 | 0 | 7.979845561e-09 | 23.53555233 | 0 | 0.289379799 | 2.166224544 | 34.21949775 | 1.189496801 | 38.05542503 | 0.6860376941 | 0.02193498977 | 0 | 0 | 0 | 0 | 49 | 0 | 71.02 | 80.02 | 31.84 | 180.05 | 863.15 | 179.85 | 813.76 | 854.62 | 77.87 | 0.33 | Catalyst_01 | 90.77073 | 92.81382 | 96.11368 | 63.12207 | 56.3269 | 1.137922 | 27.97809 | 29.4178 | 68.00934 | 59.62012 | 1.112098 | 61.85057
5451.98 | 1769778072.5 | 30/01/2026_14:01:12,451 | 1 | 2 | 2.524434422e-06 | 6.860133908e-06 | 4.503404594e-10 | 5.85681113e-12 | 4.949648005e-13 | 1.271277896e-12 | 5.184839537e-12 | 8.587848314e-12 | 5.682751904e-13 | 1.884643917e-12 | 7.260659088e-12 | 9.598167394e-15 | 4.999999912e-15 | 9.000555157e-15 | 4.999999912e-15 | 2.498864085e-14 | 8.770001392e-11 | 1.224759009e-12 | 1.64752489e-13 | 4.999999912e-15 | 2.668835137e-14 | 6.948189246e-11 | 2.758771944e-12 | 1 | 1 | 1 | 1 | 1 | 1 | 1 | 0 | 0 | 0 | 0 | 0 | 0 | 0 | 0 | 0 | 0 | 7.899898578e-09 | 23.53854393 | 0 | 0.2869650727 | 2.144634669 | 34.19985574 | 1.181714531 | 38.10810397 | 0.6826151824 | 0.01859644147 | 0 | 0 | 0 | 0 | 49 | 0 | 70.99 | 80.02 | 31.84 | 180.06 | 861.48 | 179.86 | 813.44 | 851.87 | 77.87 | 0.33 | Catalyst_01 | 90.86633 | 92.88544 | 96.13911 | 63.20944 | 56.29456 | 1.132245 | 27.99968 | 29.42559 | 68.05097 | 59.55542 | 1.114277 | 61.76989
5457.716 | 1769778078.2 | 30/01/2026_14:01:18,187 | 1 | 2 | 2.5250622e-06 | 6.97413634e-06 | 4.509135287e-10 | 5.852819965e-12 | 4.921843098e-13 | 1.278961312e-12 | 5.170355463e-12 | 8.580541659e-12 | 5.676291685e-13 | 1.870458649e-12 | 7.278667252e-12 | 6.897267317e-15 | 8.026521478e-15 | 9.485630597e-15 | 4.999999912e-15 | 2.461610559e-14 | 8.776263744e-11 | 1.230372249e-12 | 1.697623568e-13 | 8.23219463e-15 | 2.581909567e-14 | 6.925324897e-11 | 2.750721526e-12 | 1 | 1 | 1 | 1 | 1 | 1 | 1 | 0 | 0 | 0 | 0 | 0 | 0 | 0 | 0 | 0 | 0 | 9.847902522e-09 | 23.46625789 | 0 | 0.2940767204 | 2.141159297 | 34.22584477 | 1.178528243 | 38.16290676 | 0.6778616701 | 0.01847411147 | 0 | 0 | 0 | 0 | 49 | 0 | 71.01 | 80 | 31.85 | 180.08 | 860.6 | 179.92 | 813.67 | 851.32 | 77.87 | 0.33 | Catalyst_01 | 90.96193 | 92.89697 | 96.14952 | 63.30034 | 56.33734 | 1.124361 | 28.00315 | 29.42877 | 68.14037 | 59.59376 | 1.115032 | 61.8017
5463.452 | 1769778083.9 | 30/01/2026_14:01:23,923 | 1 | 2 | 2.53119947e-06 | 6.870664947e-06 | 4.511067908e-10 | 5.861382126e-12 | 4.924986742e-13 | 1.284599814e-12 | 5.156746991e-12 | 8.596799488e-12 | 5.623689448e-13 | 1.874316024e-12 | 7.27272409e-12 | 7.302789422e-15 | 2.278640093e-14 | 4.999999912e-15 | 5.238310938e-15 | 2.919328191e-14 | 8.769723836e-11 | 1.230964115e-12 | 1.637280264e-13 | 2.193654905e-14 | 2.429207992e-14 | 6.925150731e-11 | 2.75669548e-12 | 1 | 1 | 1 | 1 | 1 | 1 | 1 | 0 | 0 | 0 | 0 | 0 | 0 | 0 | 0 | 0 | 0 | 1.853983141e-08 | 23.46597182 | 0 | 0.2852574413 | 2.142579686 | 34.20492967 | 1.182124764 | 38.17995445 | 0.6787334582 | 0.01868326846 | 0 | 0 | 0 | 0 | 49 | 0 | 71 | 80 | 31.86 | 180.06 | 864.03 | 180 | 814.53 | 852.54 | 77.87 | 0.33 | Catalyst_01 | 91.05753 | 92.89226 | 96.13777 | 63.32862 | 56.30292 | 1.125807 | 28.00173 | 29.42518 | 68.17427 | 59.56255 | 1.116212 | 61.77553
5469.188 | 1769778089.7 | 30/01/2026_14:01:29,659 | 1 | 2 | 2.517636631e-06 | 6.966115961e-06 | 4.510518348e-10 | 5.867725576e-12 | 4.981207504e-13 | 1.296929578e-12 | 5.184029855e-12 | 8.594251179e-12 | 5.606158983e-13 | 1.880774182e-12 | 7.276072973e-12 | 9.709738574e-15 | 2.79175334e-14 | 4.999999912e-15 | 1.716437559e-14 | 2.77429057e-14 | 8.773486798e-11 | 1.237461088e-12 | 1.735178299e-13 | 2.834828014e-14 | 3.024201712e-14 | 6.955538923e-11 | 2.775810398e-12 | 1 | 1 | 1 | 1 | 1 | 1 | 1 | 0 | 0 | 0 | 0 | 0 | 0 | 0 | 0 | 0 | 0 | 2.175596953e-08 | 23.53894431 | 0 | 0.2988033912 | 2.143301125 | 34.16421483 | 1.188007305 | 38.12823582 | 0.6799284663 | 0.02061987517 | 0 | 0 | 0 | 0 | 49 | 0 | 70.98 | 80 | 31.85 | 180.05 | 865.98 | 180.03 | 814.81 | 855.58 | 77.87 | 0.33 | Catalyst_01 | 91.15313 | 92.88987 | 96.11855 | 63.24284 | 56.2359 | 1.127789 | 28.00101 | 29.41929 | 68.08368 | 59.49849 | 1.116028 | 61.71939
5474.924 | 1769778095.4 | 30/01/2026_14:01:35,395 | 1 | 2 | 2.514933158e-06 | 6.939473678e-06 | 4.505906204e-10 | 5.863386165e-12 | 5.024834715e-13 | 1.306240164e-12 | 5.205569916e-12 | 8.625513498e-12 | 5.606847452e-13 | 1.904553555e-12 | 7.299085815e-12 | 1.550444513e-14 | 3.528388925e-14 | 4.999999912e-15 | 2.175998165e-14 | 1.755729215e-14 | 8.781397831e-11 | 1.231301736e-12 | 1.724865503e-13 | 3.490358501e-14 | 2.217908677e-14 | 6.926530183e-11 | 2.799391578e-12 | 1 | 1 | 1 | 1 | 1 | 1 | 1 | 0 | 0 | 0 | 0 | 0 | 0 | 0 | 0 | 0 | 0 | 2.611693899e-08 | 23.46171938 | 0 | 0.2923975737 | 2.154453571 | 34.22724118 | 1.198553756 | 38.12050382 | 0.6885444059 | 0.01610133436 | 0 | 0 | 0 | 0 | 49 | 0 | 71 | 80.02 | 31.85 | 180.01 | 868.26 | 180.1 | 814.99 | 856.77 | 77.87 | 0.33 | Catalyst_01 | 91.24873 | 92.85287 | 96.08409 | 63.23001 | 56.33964 | 1.14208 | 27.98986 | 29.40875 | 68.09699 | 59.63079 | 1.113747 | 61.85885
5480.66 | 1769778101.1 | 30/01/2026_14:01:41,131 | 1 | 2 | 2.514693961e-06 | 6.923537512e-06 | 4.504321083e-10 | 5.863758697e-12 | 5.142693454e-13 | 1.310179287e-12 | 5.257309778e-12 | 8.749595666e-12 | 5.559741578e-13 | 1.93329402e-12 | 7.280441874e-12 | 1.805061092e-14 | 2.881541034e-14 | 4.999999912e-15 | 3.383303362e-14 | 1.247806332e-14 | 8.775367932e-11 | 1.220927439e-12 | 1.740586435e-13 | 2.820614971e-14 | 1.864822316e-14 | 6.946853509e-11 | 2.820402332e-12 | 1 | 1 | 1 | 1 | 1 | 1 | 1 | 0 | 0 | 0 | 0 | 0 | 0 | 0 | 0 | 0 | 0 | 2.189835667e-08 | 23.50924226 | 0 | 0.2779628829 | 2.185599356 | 34.18050507 | 1.207716708 | 38.07447285 | 0.6972141101 | 0.01619604805 | 0 | 0 | 0 | 0 | 49 | 0 | 71 | 79.98 | 31.85 | 180.02 | 868.24 | 180.13 | 814.96 | 857.39 | 77.87 | 0.33 | Catalyst_01 | 91.34433 | 92.74955 | 96.05415 | 63.15366 | 56.26271 | 1.15646 | 27.95871 | 29.39958 | 68.09053 | 59.59121 | 1.113924 | 61.84827
5486.396 | 1769778106.9 | 30/01/2026_14:01:46,867 | 1 | 2 | 2.525954869e-06 | 6.904983366e-06 | 4.500839701e-10 | 5.845899719e-12 | 5.215600087e-13 | 1.30835837e-12 | 5.276699216e-12 | 8.752449286e-12 | 5.556646723e-13 | 1.950680069e-12 | 7.271840248e-12 | 2.549458041e-14 | 2.800921116e-14 | 4.999999912e-15 | 3.40241412e-14 | 9.316341745e-15 | 8.771959548e-11 | 1.221023499e-12 | 1.850204018e-13 | 2.915010694e-14 | 1.641396708e-14 | 6.951637876e-11 | 2.811465904e-12 | 1 | 1 | 1 | 1 | 1 | 1 | 1 | 0 | 0 | 0 | 0 | 0 | 0 | 0 | 0 | 0 | 0 | 2.166978031e-08 | 23.53118156 | 0 | 0.2906374639 | 2.190150564 | 34.16912432 | 1.203482291 | 38.05516221 | 0.7032627399 | 0.01443155328 | 0 | 0 | 0 | 0 | 49 | 0 | 71.01 | 80 | 31.85 | 180.02 | 866.43 | 180.16 | 814.57 | 855.91 | 77.87 | 0.33 | Catalyst_01 | 91.43993 | 92.73445 | 96.06799 | 63.12163 | 56.24398 | 1.166493 | 27.95416 | 29.40382 | 68.06708 | 59.5717 | 1.11373 | 61.83006
5492.132 | 1769778112.6 | 30/01/2026_14:01:52,603 | 1 | 2 | 2.526356184e-06 | 7.022413229e-06 | 4.500732009e-10 | 5.829270226e-12 | 5.263239389e-13 | 1.299905062e-12 | 5.25131414e-12 | 8.701433671e-12 | 5.490622063e-13 | 1.94161332e-12 | 7.266876337e-12 | 3.260627581e-14 | 1.99516256e-14 | 4.999999912e-15 | 2.941641071e-14 | 7.541447732e-15 | 8.778237165e-11 | 1.210352239e-12 | 1.903858337e-13 | 2.014177094e-14 | 2.418923656e-14 | 6.927748653e-11 | 2.770869255e-12 | 1 | 1 | 1 | 1 | 1 | 1 | 1 | 0 | 0 | 0 | 0 | 0 | 0 | 0 | 0 | 0 | 0 | 1.689286802e-08 | 23.47136042 | 0 | 0.2922475618 | 2.178255926 | 34.22604129 | 1.186480045 | 38.08741036 | 0.700270687 | 0.0182065754 | 0 | 0 | 0 | 0 | 49 | 0 | 71 | 80 | 31.85 | 180.04 | 864.78 | 180.17 | 814.21 | 854.58 | 77.87 | 0.33 | Catalyst_01 | 91.53553 | 92.77391 | 96.12354 | 63.17512 | 56.33767 | 1.16153 | 27.96606 | 29.42082 | 68.09578 | 59.64088 | 1.11282 | 61.87618
5497.868 | 1769778118.3 | 30/01/2026_14:01:58,339 | 1 | 2 | 2.52243467e-06 | 6.881195986e-06 | 4.504561169e-10 | 5.831852796e-12 | 5.276836368e-13 | 1.280897263e-12 | 5.208567518e-12 | 8.651085057e-12 | 5.421194635e-13 | 1.924955204e-12 | 7.246931354e-12 | 4.068326351e-14 | 7.453647684e-15 | 4.999999912e-15 | 1.889367128e-14 | 4.999999912e-15 | 8.781732286e-11 | 1.205611565e-12 | 1.933520753e-13 | 9.840217223e-15 | 2.980205465e-14 | 6.955186427e-11 | 2.736494625e-12 | 1 | 1 | 1 | 1 | 1 | 1 | 1 | 0 | 0 | 0 | 0 | 0 | 0 | 0 | 0 | 0 | 0 | 9.5201739e-09 | 23.53812748 | 0 | 0.2917074495 | 2.159176498 | 34.21063102 | 1.170990877 | 38.0800123 | 0.6933403873 | 0.02151586977 | 0 | 0 | 0 | 0 | 49 | 0 | 71.01 | 80 | 31.86 | 180.08 | 860.28 | 180.12 | 813.37 | 851.01 | 77.87 | 0.33 | Catalyst_01 | 91.63113 | 92.8372 | 96.17415 | 63.16285 | 56.3123 | 1.150035 | 27.98514 | 29.43631 | 68.03614 | 59.57814 | 1.113105 | 61.79391
5503.604 | 1769778124.1 | 30/01/2026_14:02:04,075 | 1 | 2 | 2.535294243e-06 | 6.934149951e-06 | 4.505069373e-10 | 5.828483095e-12 | 5.203627785e-13 | 1.262291595e-12 | 5.183479514e-12 | 8.606943283e-12 | 5.362151153e-13 | 1.907603199e-12 | 7.234245321e-12 | 3.790087208e-14 | 4.999999912e-15 | 6.359316692e-15 | 1.08685779e-14 | 4.999999912e-15 | 8.766318227e-11 | 1.200046789e-12 | 1.929581847e-13 | 4.999999912e-15 | 2.176143854e-14 | 6.946603709e-11 | 2.728254038e-12 | 1 | 1 | 1 | 1 | 1 | 1 | 1 | 0 | 0 | 0 | 0 | 0 | 0 | 0 | 0 | 0 | 0 | 8.122941959e-09 | 23.53528134 | 0 | 0.2904750609 | 2.149350204 | 34.19284961 | 1.168888326 | 38.12698305 | 0.6877510852 | 0.01682429485 | 0 | 0 | 0 | 0 | 48.99 | 0 | 70.99 | 80.02 | 31.85 | 180.08 | 860.62 | 180.06 | 813.75 | 851.39 | 77.87 | 0.33 | Catalyst_01 | 91.72673 | 92.8698 | 96.18101 | 63.24076 | 56.28303 | 1.140764 | 27.99496 | 29.43841 | 68.09615 | 59.53481 | 1.115057 | 61.74501
5509.34 | 1769778129.8 | 30/01/2026_14:02:09,811 | 1 | 2 | 2.517742587e-06 | 6.942141226e-06 | 4.50801757e-10 | 5.825354088e-12 | 5.225335139e-13 | 1.258026669e-12 | 5.181290293e-12 | 8.578004626e-12 | 5.408228119e-13 | 1.898300961e-12 | 7.221050147e-12 | 3.315052497e-14 | 4.999999912e-15 | 8.244805256e-15 | 4.999999912e-15 | 4.999999912e-15 | 8.771427334e-11 | 1.202644538e-12 | 1.943741121e-13 | 4.999999912e-15 | 2.949111224e-14 | 6.94268254e-11 | 2.734982813e-12 | 1 | 1 | 1 | 1 | 1 | 1 | 1 | 0 | 0 | 0 | 0 | 0 | 0 | 0 | 0 | 0 | 0 | 8.305907315e-09 | 23.51582375 | 0 | 0.2975380188 | 2.14199832 | 34.20095191 | 1.170609717 | 38.14247587 | 0.6848319179 | 0.02016212737 | 0 | 0 | 0 | 0 | 49 | 0 | 71 | 80.02 | 31.86 | 180.06 | 862.22 | 180.03 | 814.18 | 852.62 | 77.87 | 0.33 | Catalyst_01 | 91.82233 | 92.89419 | 96.17539 | 63.26646 | 56.29637 | 1.135922 | 28.00231 | 29.43669 | 68.10594 | 59.54308 | 1.115246 | 61.74908
5515.076 | 1769778135.5 | 30/01/2026_14:02:15,547 | 1 | 2 | 2.516919267e-06 | 7.019722489e-06 | 4.506383322e-10 | 5.82335959e-12 | 5.146645913e-13 | 1.248851608e-12 | 5.194138522e-12 | 8.595209613e-12 | 5.44718025e-13 | 1.889367135e-12 | 7.234825586e-12 | 3.121700964e-14 | 4.999999912e-15 | 1.118533434e-14 | 4.999999912e-15 | 5.337263021e-15 | 8.771211535e-11 | 1.188477268e-12 | 1.911736015e-13 | 4.999999912e-15 | 3.291283736e-14 | 6.932600327e-11 | 2.76158328e-12 | 1 | 1 | 1 | 1 | 1 | 1 | 1 | 0 | 0 | 0 | 0 | 0 | 0 | 0 | 0 | 0 | 0 | 8.098410576e-09 | 23.49004399 | 0 | 0.2863551647 | 2.147256446 | 34.21667394 | 1.18202294 | 38.14089376 | 0.6823359416 | 0.02202430883 | 0 | 0 | 0 | 0 | 49 | 0 | 70.99 | 80.02 | 31.86 | 180.04 | 866.12 | 179.96 | 814.86 | 855.66 | 77.87 | 0.33 | Catalyst_01 | 91.91793 | 92.87674 | 96.1381 | 63.26383 | 56.32225 | 1.131782 | 27.99706 | 29.42528 | 68.1159 | 59.58774 | 1.114687 | 61.8024
5520.812 | 1769778141.3 | 30/01/2026_14:02:21,283 | 1 | 2 | 2.519042937e-06 | 6.992876024e-06 | 4.504577544e-10 | 5.827060622e-12 | 5.106186199e-13 | 1.252200275e-12 | 5.198492244e-12 | 8.592153898e-12 | 5.534274753e-13 | 1.888409568e-12 | 7.232590828e-12 | 1.797978202e-14 | 4.999999912e-15 | 1.293887889e-14 | 4.999999912e-15 | 1.23800777e-14 | 8.777489152e-11 | 1.192914365e-12 | 1.838601022e-13 | 4.999999912e-15 | 3.724310695e-14 | 6.937963398e-11 | 2.791822546e-12 | 1 | 1 | 1 | 1 | 1 | 1 | 1 | 0 | 0 | 0 | 0 | 0 | 0 | 0 | 0 | 0 | 0 | 7.987911063e-09 | 23.49853907 | 0 | 0.2853358704 | 2.145431579 | 34.22402303 | 1.193893048 | 38.11026656 | 0.6824834419 | 0.02392474604 | 0 | 0 | 0 | 0 | 49 | 0 | 71 | 80 | 31.86 | 180.03 | 867.54 | 179.92 | 814.98 | 856.82 | 77.87 | 0.33 | Catalyst_01 | 92.01353 | 92.8828 | 96.09932 | 63.21303 | 56.33434 | 1.132027 | 27.99888 | 29.41341 | 68.05677 | 59.61097 | 1.113553 | 61.83103
5526.548 | 1769778147.0 | 30/01/2026_14:02:27,019 | 1 | 2 | 2.517547728e-06 | 6.918217878e-06 | 4.499623452e-10 | 5.842698287e-12 | 5.113996249e-13 | 1.263625597e-12 | 5.269873947e-12 | 8.637797075e-12 | 5.647307708e-13 | 1.900923863e-12 | 7.251130252e-12 | 1.443581989e-14 | 4.999999912e-15 | 1.203760534e-14 | 4.999999912e-15 | 1.455612229e-14 | 8.767255671e-11 | 1.204615292e-12 | 1.706359934e-13 | 4.999999912e-15 | 3.277945e-14 | 6.967395411e-11 | 2.827169922e-12 | 1 | 1 | 1 | 1 | 1 | 1 | 1 | 0 | 0 | 0 | 0 | 0 | 0 | 0 | 0 | 0 | 0 | 7.973541439e-09 | 23.58554833 | 0 | 0.2856035749 | 2.165083773 | 34.1636267 | 1.207785007 | 38.04852079 | 0.6872803873 | 0.01989005134 | 0 | 0 | 0 | 0 | 49 | 0 | 71.01 | 79.98 | 31.86 | 180.03 | 868.17 | 179.88 | 814.97 | 857.38 | 77.87 | 0.33 | Catalyst_01 | 92.10913 | 92.8176 | 96.05393 | 63.11061 | 56.23493 | 1.139984 | 27.97923 | 29.39952 | 67.99423 | 59.54056 | 1.113714 | 61.78683
5532.284 | 1769778152.8 | 30/01/2026_14:02:32,755 | 1 | 2 | 2.532751523e-06 | 6.776499504e-06 | 4.49795895e-10 | 5.852989534e-12 | 5.079391768e-13 | 1.27562739e-12 | 5.282316251e-12 | 8.725128259e-12 | 5.664236441e-13 | 1.905668765e-12 | 7.266287398e-12 | 1.161754137e-14 | 4.999999912e-15 | 8.61783179e-15 | 4.999999912e-15 | 1.769843834e-14 | 8.767241794e-11 | 1.212078723e-12 | 1.728935192e-13 | 4.999999912e-15 | 3.080325437e-14 | 6.956279996e-11 | 2.820936627e-12 | 1 | 1 | 1 | 1 | 1 | 1 | 1 | 0 | 0 | 0 | 0 | 0 | 0 | 0 | 0 | 0 | 0 | 7.946162271e-09 | 23.55537506 | 0 | 0.2843360868 | 2.185239313 | 34.17448465 | 1.20742487 | 38.04510694 | 0.6891711471 | 0.02134422127 | 0 | 0 | 0 | 0 | 48.99 | 0 | 70.99 | 80.02 | 31.86 | 180.05 | 867.46 | 179.86 | 814.84 | 856.82 | 77.87 | 0.33 | Catalyst_01 | 92.20473 | 92.75074 | 96.05511 | 63.10495 | 56.2528 | 1.14312 | 27.95907 | 29.39988 | 68.03714 | 59.58004 | 1.113261 | 61.83729
5538.02 | 1769778158.5 | 30/01/2026_14:02:38,491 | 1 | 2 | 2.524789124e-06 | 6.873290204e-06 | 4.498391382e-10 | 5.858208883e-12 | 5.057780366e-13 | 1.279219352e-12 | 5.267509519e-12 | 8.691897896e-12 | 5.704154054e-13 | 1.899473851e-12 | 7.28385581e-12 | 4.999999912e-15 | 4.999999912e-15 | 5.719505273e-15 | 4.999999912e-15 | 2.265057242e-14 | 8.7582816e-11 | 1.218709053e-12 | 1.678394972e-13 | 4.999999912e-15 | 2.75634245e-14 | 6.955733906e-11 | 2.791983658e-12 | 1 | 1 | 1 | 1 | 1 | 1 | 1 | 0 | 0 | 0 | 0 | 0 | 0 | 0 | 0 | 0 | 0 | 7.916642398e-09 | 23.56699513 | 0 | 0.2856117066 | 2.178820957 | 34.15759007 | 1.196023518 | 38.06958084 | 0.6878066051 | 0.0191691788 | 0 | 0 | 0 | 0 | 49 | 0 | 70.99 | 80.02 | 31.86 | 180.07 | 862.84 | 179.87 | 813.79 | 853.03 | 77.87 | 0.33 | Catalyst_01 | 92.30033 | 92.77203 | 96.09236 | 63.14555 | 56.22499 | 1.140856 | 27.96549 | 29.41128 | 68.06528 | 59.53209 | 1.114528 | 61.78014
5543.756 | 1769778164.2 | 30/01/2026_14:02:44,227 | 1 | 2 | 2.528104005e-06 | 6.883841252e-06 | 4.501529149e-10 | 5.860342593e-12 | 5.011494691e-13 | 1.288322313e-12 | 5.206673634e-12 | 8.607261605e-12 | 5.681675291e-13 | 1.887049328e-12 | 7.269213009e-12 | 4.999999912e-15 | 9.507939751e-15 | 4.999999912e-15 | 4.999999912e-15 | 2.390498247e-14 | 8.768048787e-11 | 1.221347134e-12 | 1.684031468e-13 | 1.556556364e-14 | 2.512349358e-14 | 6.95239491e-11 | 2.763699426e-12 | 1 | 1 | 1 | 1 | 1 | 1 | 1 | 0 | 0 | 0 | 0 | 0 | 0 | 0 | 0 | 0 | 0 | 1.064278071e-08 | 23.55296431 | 0 | 0.2882337508 | 2.152593427 | 34.19127657 | 1.183688969 | 38.0923129 | 0.6834008701 | 0.017366421 | 0 | 0 | 0 | 0 | 49 | 0 | 71.01 | 80 | 31.87 | 180.06 | 860.25 | 179.93 | 813.43 | 851.03 | 77.87 | 0.33 | Catalyst_01 | 92.39593 | 92.85904 | 96.13266 | 63.18325 | 56.28044 | 1.133549 | 27.99172 | 29.42361 | 68.04211 | 59.55078 | 1.114094 | 61.77212
5549.492 | 1769778170.0 | 30/01/2026_14:02:49,963 | 1 | 2 | 2.517692565e-06 | 6.97948326e-06 | 4.504994155e-10 | 5.860109707e-12 | 4.963627166e-13 | 1.289269256e-12 | 5.186089839e-12 | 8.602607342e-12 | 5.603772112e-13 | 1.888430818e-12 | 7.274324372e-12 | 5.580773135e-15 | 2.269423527e-14 | 4.999999912e-15 | 1.35282478e-14 | 1.991184385e-14 | 8.779960786e-11 | 1.23081558e-12 | 1.692898751e-13 | 2.702111335e-14 | 1.704407489e-14 | 6.944809311e-11 | 2.748403718e-12 | 1 | 1 | 1 | 1 | 1 | 1 | 1 | 0 | 0 | 0 | 0 | 0 | 0 | 0 | 0 | 0 | 0 | 1.858240452e-08 | 23.51897173 | 0 | 0.2903737955 | 2.147502728 | 34.22333244 | 1.177105209 | 38.10751795 | 0.6829650434 | 0.01361259768 | 0 | 0 | 0 | 0 | 49 | 0 | 70.98 | 80.02 | 31.86 | 180.03 | 860.83 | 179.96 | 813.54 | 850.95 | 77.87 | 0.33 | Catalyst_01 | 92.49153 | 92.87593 | 96.15417 | 63.20847 | 56.33321 | 1.132826 | 27.99681 | 29.4302 | 68.05689 | 59.59449 | 1.113495 | 61.80567
5555.228 | 1769778175.7 | 30/01/2026_14:02:55,699 | 1 | 2 | 2.516337645e-06 | 6.966115961e-06 | 4.508057261e-10 | 5.864316845e-12 | 4.954546972e-13 | 1.303237574e-12 | 5.171568469e-12 | 8.61918089e-12 | 5.537472065e-13 | 1.895887527e-12 | 7.277510192e-12 | 1.264152628e-14 | 2.598304906e-14 | 4.999999912e-15 | 2.626633076e-14 | 1.191585452e-14 | 8.778403698e-11 | 1.226065798e-12 | 1.734770503e-13 | 2.890902443e-14 | 1.561795432e-14 | 6.941135167e-11 | 2.753211938e-12 | 1 | 1 | 1 | 1 | 1 | 1 | 1 | 0 | 0 | 0 | 0 | 0 | 0 | 0 | 0 | 0 | 0 | 2.038344088e-08 | 23.50311035 | 0 | 0.2835703093 | 2.148435071 | 34.21432302 | 1.179791192 | 38.12743306 | 0.6848223748 | 0.01386818264 | 0 | 0 | 0 | 0 | 49 | 0 | 71 | 80 | 31.86 | 180.03 | 862.51 | 180.02 | 814.29 | 852.91 | 77.87 | 0.33 | Catalyst_01 | 92.58713 | 92.87283 | 96.14539 | 63.2415 | 56.31838 | 1.135906 | 27.99588 | 29.42751 | 68.09473 | 59.58256 | 1.114371 | 61.79679
5560.964 | 1769778181.4 | 30/01/2026_14:03:01,435 | 1 | 2 | 2.524757065e-06 | 6.960779501e-06 | 4.509055074e-10 | 5.848457135e-12 | 5.098260681e-13 | 1.295473819e-12 | 5.187632442e-12 | 8.621750883e-12 | 5.485700327e-13 | 1.899453034e-12 | 7.264743061e-12 | 1.853180356e-14 | 2.717002852e-14 | 4.999999912e-15 | 3.20712322e-14 | 9.749996356e-15 | 8.780971089e-11 | 1.227668032e-12 | 1.797010755e-13 | 3.085272448e-14 | 1.615687395e-14 | 6.959609972e-11 | 2.762863939e-12 | 1 | 1 | 1 | 1 | 1 | 1 | 1 | 0 | 0 | 0 | 0 | 0 | 0 | 0 | 0 | 0 | 0 | 2.120245118e-08 | 23.54489784 | 0 | 0.2918357892 | 2.149191148 | 34.18812803 | 1.181985105 | 38.10395472 | 0.6850092431 | 0.01362001288 | 0 | 0 | 0 | 0 | 49 | 0 | 71.01 | 80 | 31.87 | 180.05 | 866.37 | 180.06 | 814.69 | 854.46 | 77.87 | 0.33 | Catalyst_01 | 92.68273 | 92.87033 | 96.13823 | 63.20256 | 56.27526 | 1.136216 | 27.99512 | 29.42532 | 68.05463 | 59.54 | 1.114538 | 61.75853
5566.7 | 1769778187.2 | 30/01/2026_14:03:07,171 | 1 | 2 | 2.516256473e-06 | 6.95278186e-06 | 4.507048901e-10 | 5.843619859e-12 | 5.190637959e-13 | 1.297289858e-12 | 5.220343689e-12 | 8.65435501e-12 | 5.451763715e-13 | 1.927682406e-12 | 7.276795486e-12 | 2.782778687e-14 | 2.579822816e-14 | 4.999999912e-15 | 3.028421291e-14 | 5.688940089e-15 | 8.761981418e-11 | 1.213697654e-12 | 1.872100294e-13 | 2.594569321e-14 | 1.917404088e-14 | 6.946882652e-11 | 2.789787932e-12 | 1 | 1 | 1 | 1 | 1 | 1 | 1 | 0 | 0 | 0 | 0 | 0 | 0 | 0 | 0 | 0 | 0 | 2.0413778e-08 | 23.52646581 | 0 | 0.2905596116 | 2.163313878 | 34.14954365 | 1.194521236 | 38.12562911 | 0.6949685845 | 0.0150513022 | 0 | 0 | 0 | 0 | 49 | 0 | 71 | 80.03 | 31.87 | 180.05 | 867.7 | 180.12 | 815.03 | 856.96 | 77.87 | 0.33 | Catalyst_01 | 92.77833 | 92.82348 | 96.09727 | 63.23851 | 56.21175 | 1.152736 | 27.981 | 29.41278 | 68.12771 | 59.50043 | 1.116432 | 61.7389
5572.436 | 1769778192.9 | 30/01/2026_14:03:12,907 | 1 | 2 | 2.515729193e-06 | 6.968785328e-06 | 4.502072604e-10 | 5.830916479e-12 | 5.285518659e-13 | 1.290256313e-12 | 5.273660415e-12 | 8.737312956e-12 | 5.498796947e-13 | 1.944052558e-12 | 7.255185168e-12 | 3.154735249e-14 | 1.461627179e-14 | 4.999999912e-15 | 3.081003063e-14 | 4.999999912e-15 | 8.78689066e-11 | 1.206132633e-12 | 1.953437954e-13 | 1.576492978e-14 | 2.154314799e-14 | 6.954151838e-11 | 2.818985713e-12 | 1 | 1 | 1 | 1 | 1 | 1 | 1 | 0 | 0 | 0 | 0 | 0 | 0 | 0 | 0 | 0 | 0 | 1.372441183e-08 | 23.52211518 | 0 | 0.2929013579 | 2.18366937 | 34.20310762 | 1.20474673 | 38.03821219 | 0.7000283328 | 0.01684626518 | 0 | 0 | 0 | 0 | 49 | 0 | 71 | 80 | 31.87 | 180.05 | 868.19 | 180.14 | 815.06 | 857.47 | 77.87 | 0.33 | Catalyst_01 | 92.87393 | 92.75595 | 96.06386 | 63.09351 | 56.29992 | 1.161128 | 27.96064 | 29.40255 | 68.02099 | 59.62552 | 1.112127 | 61.87741
5578.172 | 1769778198.6 | 30/01/2026_14:03:18,643 | 1 | 2 | 2.519883537e-06 | 6.899686468e-06 | 4.499615125e-10 | 5.831229163e-12 | 5.325411878e-13 | 1.293221173e-12 | 5.289178383e-12 | 8.733408094e-12 | 5.487678996e-13 | 1.950821015e-12 | 7.251066067e-12 | 3.997020407e-14 | 4.999999912e-15 | 6.903574324e-15 | 1.975613548e-14 | 4.999999912e-15 | 8.751119274e-11 | 1.20066099e-12 | 2.014168997e-13 | 4.999999912e-15 | 2.951973518e-14 | 6.960108184e-11 | 2.807727792e-12 | 1 | 1 | 1 | 1 | 1 | 1 | 1 | 0 | 0 | 0 | 0 | 0 | 0 | 0 | 0 | 0 | 0 | 8.15366973e-09 | 23.57427005 | 0 | 0.2983027412 | 2.190072107 | 34.11096125 | 1.202028953 | 38.06977524 | 0.7031845716 | 0.02077190715 | 0 | 0 | 0 | 0 | 49 | 0 | 70.99 | 80.02 | 31.87 | 180.05 | 864.55 | 180.14 | 814.61 | 855.76 | 77.87 | 0.33 | Catalyst_01 | 92.96953 | 92.73471 | 96.07274 | 63.14587 | 56.14824 | 1.166364 | 27.95424 | 29.40527 | 68.09302 | 59.46871 | 1.116057 | 61.7318
5583.908 | 1769778204.4 | 30/01/2026_14:03:24,379 | 1 | 2 | 2.519114332e-06 | 6.97413634e-06 | 4.500594064e-10 | 5.826776561e-12 | 5.339934766e-13 | 1.274890241e-12 | 5.271233103e-12 | 8.711238328e-12 | 5.553523136e-13 | 1.933071758e-12 | 7.246502443e-12 | 3.66299703e-14 | 4.999999912e-15 | 5.794687917e-15 | 7.84364537e-15 | 5.678268321e-15 | 8.784738909e-11 | 1.193603051e-12 | 1.985268503e-13 | 4.999999912e-15 | 3.001742125e-14 | 6.950554021e-11 | 2.781589629e-12 | 1 | 1 | 1 | 1 | 1 | 1 | 1 | 0 | 0 | 0 | 0 | 0 | 0 | 0 | 0 | 0 | 0 | 8.189951292e-09 | 23.52225223 | 0 | 0.2934148174 | 2.179846421 | 34.22159626 | 1.189191582 | 38.04600378 | 0.6971531561 | 0.0209607786 | 0 | 0 | 0 | 0 | 49 | 0 | 71 | 79.98 | 31.88 | 180.04 | 862.8 | 180.1 | 813.81 | 852.98 | 77.87 | 0.33 | Catalyst_01 | 93.06513 | 92.76863 | 96.11468 | 63.10644 | 56.33035 | 1.156359 | 27.96447 | 29.41811 | 68.02562 | 59.63761 | 1.111754 | 61.87594
5589.644 | 1769778210.1 | 30/01/2026_14:03:30,115 | 1 | 2 | 2.517069106e-06 | 6.934149951e-06 | 4.503686313e-10 | 5.833512926e-12 | 5.228416441e-13 | 1.259306786e-12 | 5.224007858e-12 | 8.64998264e-12 | 5.53046324e-13 | 1.911145504e-12 | 7.237779386e-12 | 3.055197019e-14 | 4.999999912e-15 | 1.64149327e-14 | 4.999999912e-15 | 1.280596926e-14 | 8.780458999e-11 | 1.196432927e-12 | 1.910964876e-13 | 4.999999912e-15 | 3.481287795e-14 | 6.960561294e-11 | 2.756717164e-12 | 1 | 1 | 1 | 1 | 1 | 1 | 1 | 0 | 0 | 0 | 0 | 0 | 0 | 0 | 0 | 0 | 0 | 8.049191451e-09 | 23.55296481 | 0 | 0.2886276602 | 2.160080836 | 34.20406152 | 1.178937528 | 38.06795668 | 0.6894961126 | 0.02364039723 | 0 | 0 | 0 | 0 | 49 | 0 | 70.99 | 80 | 31.89 | 180.03 | 860.26 | 180.08 | 813.53 | 851.76 | 77.87 | 0.33 | Catalyst_01 | 93.16073 | 92.8342 | 96.14818 | 63.14285 | 56.30149 | 1.143659 | 27.98423 | 29.42836 | 68.0168 | 59.57588 | 1.112966 | 61.79767
5595.38 | 1769778215.9 | 30/01/2026_14:03:35,851 | 1 | 2 | 2.518265546e-06 | 6.839129583e-06 | 4.507786089e-10 | 5.841310075e-12 | 5.168591249e-13 | 1.250501005e-12 | 5.181838032e-12 | 8.587728619e-12 | 5.524695827e-13 | 1.888542274e-12 | 7.248448369e-12 | 2.586372245e-14 | 4.999999912e-15 | 1.310429257e-14 | 4.999999912e-15 | 7.062193102e-15 | 8.770483645e-11 | 1.199649646e-12 | 1.872211831e-13 | 4.999999912e-15 | 3.060193836e-14 | 6.948971953e-11 | 2.756165738e-12 | 1 | 1 | 1 | 1 | 1 | 1 | 1 | 0 | 0 | 0 | 0 | 0 | 0 | 0 | 0 | 0 | 0 | 8.103934899e-09 | 23.53139028 | 0 | 0.287181315 | 2.142827524 | 34.1931517 | 1.179795012 | 38.13005564 | 0.6823206867 | 0.02096661636 | 0 | 0 | 0 | 0 | 48.99 | 0 | 71.01 | 80 | 31.88 | 180.02 | 860.17 | 180.02 | 813.62 | 851.04 | 77.87 | 0.33 | Catalyst_01 | 93.25633 | 92.89144 | 96.14538 | 63.24585 | 56.28353 | 1.131757 | 28.00148 | 29.42751 | 68.08577 | 59.53988 | 1.115137 | 61.75272
5601.116 | 1769778221.6 | 30/01/2026_14:03:41,587 | 1 | 2 | 2.519332611e-06 | 6.915575341e-06 | 4.507701989e-10 | 5.838394004e-12 | 5.02892812e-13 | 1.245271789e-12 | 5.18184844e-12 | 8.56459955e-12 | 5.523472847e-13 | 1.876706473e-12 | 7.241862058e-12 | 1.78095284e-14 | 4.999999912e-15 | 1.267548553e-14 | 4.999999912e-15 | 1.544235253e-14 | 8.781047417e-11 | 1.205930321e-12 | 1.80744471e-13 | 4.999999912e-15 | 3.506269507e-14 | 6.949324449e-11 | 2.759250944e-12 | 1 | 1 | 1 | 1 | 1 | 1 | 1 | 0 | 0 | 0 | 0 | 0 | 0 | 0 | 0 | 0 | 0 | 8.069679114e-09 | 23.52440067 | 0 | 0.2903657993 | 2.1365697 | 34.21814598 | 1.17987835 | 38.11642531 | 0.6780764729 | 0.02264130556 | 0 | 0 | 0 | 0 | 49 | 0 | 70.99 | 80.02 | 31.89 | 180.04 | 862.65 | 179.96 | 813.93 | 851.76 | 77.87 | 0.33 | Catalyst_01 | 93.35193 | 92.9122 | 96.14511 | 63.22325 | 56.32467 | 1.124717 | 28.00774 | 29.42742 | 68.04623 | 59.577 | 1.113924 | 61.7837
5606.852 | 1769778227.3 | 30/01/2026_14:03:47,323 | 1 | 2 | 2.51939673e-06 | 6.987510915e-06 | 4.508705354e-10 | 5.848470579e-12 | 5.005780946e-13 | 1.254979085e-12 | 5.187323227e-12 | 8.567385516e-12 | 5.582942962e-13 | 1.873765032e-12 | 7.256085056e-12 | 1.084189636e-14 | 4.999999912e-15 | 6.212339535e-15 | 4.999999912e-15 | 2.067922521e-14 | 8.787708061e-11 | 1.201923543e-12 | 1.724807227e-13 | 4.999999912e-15 | 3.159149645e-14 | 6.944011338e-11 | 2.776270533e-12 | 1 | 1 | 1 | 1 | 1 | 1 | 1 | 0 | 0 | 0 | 0 | 0 | 0 | 0 | 0 | 0 | 0 | 7.854730503e-09 | 23.50135417 | 0 | 0.281820035 | 2.137341149 | 34.23888195 | 1.186659703 | 38.11558465 | 0.6774173268 | 0.02032537541 | 0 | 0 | 0 | 0 | 49.01 | 0 | 70.99 | 80.02 | 31.89 | 180.05 | 864.63 | 179.93 | 814.75 | 854.63 | 77.87 | 0.33 | Catalyst_01 | 93.44753 | 92.90964 | 96.12295 | 63.22185 | 56.3588 | 1.123624 | 28.00697 | 29.42064 | 68.0466 | 59.62094 | 1.113225 | 61.83026
5612.588 | 1769778233.1 | 30/01/2026_14:03:53,059 | 1 | 2 | 2.524210686e-06 | 6.936815225e-06 | 4.508112494e-10 | 5.852694631e-12 | 4.97291661e-13 | 1.268509278e-12 | 5.214357592e-12 | 8.619350025e-12 | 5.646220253e-13 | 1.883063367e-12 | 7.262385571e-12 | 1.043491736e-14 | 4.999999912e-15 | 4.999999912e-15 | 4.999999912e-15 | 2.022957268e-14 | 8.769832083e-11 | 1.215572131e-12 | 1.766974967e-13 | 4.999999912e-15 | 2.777345818e-14 | 6.951116766e-11 | 2.815467694e-12 | 1 | 1 | 1 | 1 | 1 | 1 | 1 | 0 | 0 | 0 | 0 | 0 | 0 | 0 | 0 | 0 | 0 | 8.07683256e-09 | 23.53040532 | 0 | 0.292712303 | 2.152332485 | 34.16807381 | 1.204281981 | 38.11884206 | 0.6812165811 | 0.0188700759 | 0 | 0 | 0 | 0 | 49 | 0 | 70.99 | 79.98 | 31.91 | 180.04 | 868.29 | 179.89 | 815.08 | 857.49 | 77.87 | 0.33 | Catalyst_01 | 93.54313 | 92.85991 | 96.06538 | 63.22725 | 56.24225 | 1.129926 | 27.99198 | 29.40302 | 68.08886 | 59.53145 | 1.115627 | 61.76739
5618.324 | 1769778238.8 | 30/01/2026_14:03:58,795 | 1 | 2 | 2.518882411e-06 | 6.912925983e-06 | 4.504132345e-10 | 5.852079238e-12 | 5.028181647e-13 | 1.291657861e-12 | 5.260372866e-12 | 8.706509472e-12 | 5.716135031e-13 | 1.897782712e-12 | 7.277592591e-12 | 9.228534075e-15 | 5.573004149e-15 | 8.405844854e-15 | 4.999999912e-15 | 2.210825957e-14 | 8.773277937e-11 | 1.217840932e-12 | 1.661194375e-13 | 4.999999912e-15 | 2.630707304e-14 | 6.97548963e-11 | 2.841843297e-12 | 1 | 1 | 1 | 1 | 1 | 1 | 1 | 0 | 0 | 0 | 0 | 0 | 0 | 0 | 0 | 0 | 0 | 8.19014931e-09 | 23.5879032 | 0 | 0.2826478178 | 2.17475247 | 34.14904862 | 1.214436196 | 38.04526767 | 0.6860200465 | 0.0188429639 | 0 | 0 | 0 | 0 | 49 | 0 | 71 | 80 | 31.9 | 180.03 | 867.27 | 179.9 | 815.02 | 857.37 | 77.87 | 0.33 | Catalyst_01 | 93.63873 | 92.78553 | 96.0322 | 63.10522 | 56.21093 | 1.137893 | 27.96956 | 29.39287 | 68.01192 | 59.53209 | 1.114095 | 61.7897
5624.06 | 1769778244.5 | 30/01/2026_14:04:04,531 | 1 | 2 | 2.521193437e-06 | 6.883841252e-06 | 4.501833628e-10 | 5.867377764e-12 | 5.026260441e-13 | 1.301060388e-12 | 5.283941253e-12 | 8.724661618e-12 | 5.782338042e-13 | 1.916291344e-12 | 7.287735519e-12 | 4.999999912e-15 | 1.757377542e-14 | 4.999999912e-15 | 4.999999912e-15 | 2.431050288e-14 | 8.778538313e-11 | 1.229771601e-12 | 1.640142151e-13 | 1.299466448e-14 | 1.548989141e-14 | 6.966736216e-11 | 2.836084015e-12 | 1 | 1 | 1 | 1 | 1 | 1 | 1 | 0 | 0 | 0 | 0 | 0 | 0 | 0 | 0 | 0 | 0 | 1.55082421e-08 | 23.56413576 | 0 | 0.288166299 | 2.183129258 | 34.17394117 | 1.212466185 | 38.03432181 | 0.6929932004 | 0.01247820132 | 0 | 0 | 0 | 0 | 49 | 0 | 71 | 80.05 | 31.91 | 180.03 | 866.01 | 179.92 | 814.59 | 855.67 | 77.87 | 0.33 | Catalyst_01 | 93.73433 | 92.75774 | 96.03864 | 63.08706 | 56.25191 | 1.149459 | 27.96118 | 29.39484 | 68.01272 | 59.58214 | 1.112963 | 61.84122
5629.796 | 1769778250.3 | 30/01/2026_14:04:10,267 | 1 | 2 | 2.520830094e-06 | 6.904983366e-06 | 4.504988049e-10 | 5.871118262e-12 | 5.045023644e-13 | 1.308346335e-12 | 5.267807891e-12 | 8.709646719e-12 | 5.675718684e-13 | 1.922579934e-12 | 7.288150985e-12 | 8.642566846e-15 | 2.452200023e-14 | 4.999999912e-15 | 1.252316867e-14 | 2.237602871e-14 | 8.761190384e-11 | 1.233664104e-12 | 1.653316698e-13 | 2.845692567e-14 | 1.932198704e-14 | 6.953886772e-11 | 2.806845468e-12 | 1 | 1 | 1 | 1 | 1 | 1 | 1 | 0 | 0 | 0 | 0 | 0 | 0 | 0 | 0 | 0 | 0 | 1.963697061e-08 | 23.5433281 | 0 | 0.2884463868 | 2.181159182 | 34.13809393 | 1.20201425 | 38.09689055 | 0.6948856214 | 0.01495005935 | 0 | 0 | 0 | 0 | 49 | 0 | 71 | 80.02 | 31.91 | 180.06 | 862.53 | 179.96 | 814.19 | 854.26 | 77.87 | 0.33 | Catalyst_01 | 93.82993 | 92.76428 | 96.07279 | 63.19084 | 56.1929 | 1.152598 | 27.96315 | 29.40529 | 68.1198 | 59.50675 | 1.115964 | 61.76176
5635.532 | 1769778256.0 | 30/01/2026_14:04:16,003 | 1 | 2 | 2.53962321e-06 | 6.865393971e-06 | 4.50740556e-10 | 5.865327321e-12 | 5.053118839e-13 | 1.307836543e-12 | 5.214286034e-12 | 8.682696055e-12 | 5.635617298e-13 | 1.909679663e-12 | 7.294357826e-12 | 1.02011134e-14 | 3.278235024e-14 | 4.999999912e-15 | 2.235516798e-14 | 1.955725214e-14 | 8.789028533e-11 | 1.231035347e-12 | 1.689314107e-13 | 2.632890447e-14 | 1.488112205e-14 | 6.942549313e-11 | 2.773381568e-12 | 1 | 1 | 1 | 1 | 1 | 1 | 1 | 0 | 0 | 0 | 0 | 0 | 0 | 0 | 0 | 0 | 0 | 2.443015681e-08 | 23.49119861 | 0 | 0.2833980882 | 2.165616574 | 34.22839029 | 1.187352463 | 38.09402614 | 0.6897841598 | 0.01371494633 | 0 | 0 | 0 | 0 | 48.99 | 0 | 71 | 80.02 | 31.91 | 180.08 | 861.04 | 179.99 | 813.53 | 851.68 | 77.87 | 0.33 | Catalyst_01 | 93.92553 | 92.81584 | 96.12069 | 63.18609 | 56.34153 | 1.144136 | 27.9787 | 29.41995 | 68.07684 | 59.63275 | 1.112937 | 61.86068
5641.268 | 1769778261.7 | 30/01/2026_14:04:21,739 | 1 | 2 | 2.538328317e-06 | 6.990188922e-06 | 4.511184482e-10 | 5.860310501e-12 | 5.068379527e-13 | 1.295471651e-12 | 5.182546666e-12 | 8.6301747e-12 | 5.523225106e-13 | 1.913005995e-12 | 7.280472232e-12 | 1.971150531e-14 | 2.907927805e-14 | 4.999999912e-15 | 2.806644518e-14 | 9.715068105e-15 | 8.791540412e-11 | 1.226265292e-12 | 1.73719112e-13 | 3.158227396e-14 | 1.795359007e-14 | 6.967453003e-11 | 2.756989081e-12 | 1 | 1 | 1 | 1 | 1 | 1 | 1 | 0 | 0 | 0 | 0 | 0 | 0 | 0 | 0 | 0 | 0 | 2.225395252e-08 | 23.5497431 | 0 | 0.2834738236 | 2.14778808 | 34.20464113 | 1.178825117 | 38.08643904 | 0.6892854143 | 0.0149955666 | 0 | 0 | 0 | 0 | 49 | 0 | 71.02 | 80.03 | 31.91 | 180.1 | 860.19 | 180.05 | 813.5 | 851.04 | 77.87 | 0.33 | Catalyst_01 | 94.02113 | 92.87498 | 96.14855 | 63.17351 | 56.30244 | 1.143309 | 27.99652 | 29.42848 | 68.01994 | 59.56402 | 1.113487 | 61.7782
5647.004 | 1769778267.5 | 30/01/2026_14:04:27,475 | 1 | 2 | 2.525858918e-06 | 6.97413634e-06 | 4.513125151e-10 | 5.854124043e-12 | 5.102092251e-13 | 1.293604438e-12 | 5.182979913e-12 | 8.643618807e-12 | 5.469546799e-13 | 1.918187397e-12 | 7.273913676e-12 | 2.381233401e-14 | 2.641233552e-14 | 4.999999912e-15 | 3.282309591e-14 | 7.564248164e-15 | 8.791276734e-11 | 1.220959531e-12 | 1.865609853e-13 | 2.832547463e-14 | 1.892665136e-14 | 6.956225873e-11 | 2.755699531e-12 | 1 | 1 | 1 | 1 | 1 | 1 | 1 | 0 | 0 | 0 | 0 | 0 | 0 | 0 | 0 | 0 | 0 | 2.072565296e-08 | 23.51644653 | 0 | 0.2890480138 | 2.150733332 | 34.20603177 | 1.178681001 | 38.11013255 | 0.6907091201 | 0.01606788591 | 0 | 0 | 0 | 0 | 49 | 0 | 71 | 80 | 31.91 | 180.09 | 861.11 | 180.08 | 813.99 | 851.89 | 77.87 | 0.33 | Catalyst_01 | 94.11673 | 92.86521 | 96.14902 | 63.21281 | 56.30473 | 1.145671 | 27.99358 | 29.42862 | 68.06942 | 59.56935 | 1.114135 | 61.7851
5652.74 | 1769778273.2 | 30/01/2026_14:04:33,211 | 1 | 2 | 2.520220278e-06 | 6.899686468e-06 | 4.511701845e-10 | 5.842968904e-12 | 5.190390218e-13 | 1.286380074e-12 | 5.204382498e-12 | 8.648989511e-12 | 5.41102265e-13 | 1.918309478e-12 | 7.263162728e-12 | 2.878483923e-14 | 1.855168851e-14 | 4.999999912e-15 | 3.018574702e-14 | 4.999999912e-15 | 8.779832417e-11 | 1.215128367e-12 | 1.901306803e-13 | 2.50788668e-14 | 1.605645819e-14 | 6.944434611e-11 | 2.77614238e-12 | 1 | 1 | 1 | 1 | 1 | 1 | 1 | 0 | 0 | 0 | 0 | 0 | 0 | 0 | 0 | 0 | 0 | 1.610077087e-08 | 23.4975848 | 0 | 0.2923162613 | 2.157111832 | 34.19016355 | 1.187760613 | 38.13216776 | 0.6908543981 | 0.01382708009 | 0 | 0 | 0 | 0 | 48.99 | 0 | 71 | 80 | 31.92 | 180.02 | 866.72 | 180.14 | 815.03 | 856.2 | 77.87 | 0.33 | Catalyst_01 | 94.21233 | 92.84405 | 96.11936 | 63.24936 | 56.27861 | 1.145912 | 27.9872 | 29.41954 | 68.1243 | 59.55775 | 1.115296 | 61.78443
5658.476 | 1769778278.9 | 30/01/2026_14:04:38,947 | 1 | 2 | 2.519134796e-06 | 6.960779501e-06 | 4.50984694e-10 | 5.839547162e-12 | 5.274575807e-13 | 1.282935563e-12 | 5.23603513e-12 | 8.691957744e-12 | 5.434030504e-13 | 1.930063314e-12 | 7.244076866e-12 | 3.406780066e-14 | 1.15525316e-14 | 4.999999912e-15 | 2.053612746e-14 | 4.999999912e-15 | 8.784835359e-11 | 1.20355787e-12 | 1.898953949e-13 | 1.370238423e-14 | 2.317881943e-14 | 6.957651122e-11 | 2.797954793e-12 | 1 | 1 | 1 | 1 | 1 | 1 | 1 | 0 | 0 | 0 | 0 | 0 | 0 | 0 | 0 | 0 | 0 | 1.188561784e-08 | 23.52319993 | 0 | 0.2866196562 | 2.168177694 | 34.18860499 | 1.195745079 | 38.08724549 | 0.6944689886 | 0.01778118224 | 0 | 0 | 0 | 0 | 48.99 | 0 | 71 | 80 | 31.92 | 180 | 868.35 | 180.14 | 815.12 | 857.17 | 77.87 | 0.33 | Catalyst_01 | 94.30793 | 92.80734 | 96.09327 | 63.17485 | 56.27604 | 1.151907 | 27.97613 | 29.41156 | 68.07096 | 59.57481 | 1.114033 | 61.81322
5664.212 | 1769778284.7 | 30/01/2026_14:04:44,683 | 1 | 2 | 2.528664027e-06 | 6.923537512e-06 | 4.505038842e-10 | 5.835158311e-12 | 5.284961921e-13 | 1.284406717e-12 | 5.276719166e-12 | 8.745539883e-12 | 5.465370452e-13 | 1.946040334e-12 | 7.247119571e-12 | 4.055470423e-14 | 4.999999912e-15 | 4.999999912e-15 | 1.49039191e-14 | 4.999999912e-15 | 8.7809926e-11 | 1.193362032e-12 | 1.924881288e-13 | 4.999999912e-15 | 2.197438093e-14 | 6.946428155e-11 | 2.822393361e-12 | 1 | 1 | 1 | 1 | 1 | 1 | 1 | 0 | 0 | 0 | 0 | 0 | 0 | 0 | 0 | 0 | 0 | 7.95394807e-09 | 23.5003415 | 0 | 0.2840865572 | 2.186342793 | 34.19701321 | 1.206711067 | 38.07033555 | 0.7005407418 | 0.01721942298 | 0 | 0 | 0 | 0 | 49 | 0 | 70.98 | 79.98 | 31.91 | 180 | 868.07 | 180.13 | 815.05 | 857.38 | 77.87 | 0.33 | Catalyst_01 | 94.40353 | 92.74708 | 96.05744 | 63.1468 | 56.28988 | 1.161978 | 27.95797 | 29.40059 | 68.08494 | 59.61972 | 1.113265 | 61.87501
5669.948 | 1769778290.4 | 30/01/2026_14:04:50,419 | 1 | 2 | 2.525077662e-06 | 6.886486972e-06 | 4.501907458e-10 | 5.822998767e-12 | 5.320303117e-13 | 1.278132981e-12 | 5.301454588e-12 | 8.743383621e-12 | 5.480533562e-13 | 1.947605272e-12 | 7.244744735e-12 | 3.034581253e-14 | 4.999999912e-15 | 5.812634852e-15 | 4.999999912e-15 | 4.999999912e-15 | 8.764610565e-11 | 1.198209826e-12 | 1.920602891e-13 | 4.999999912e-15 | 2.733058869e-14 | 6.956426407e-11 | 2.824429709e-12 | 1 | 1 | 1 | 1 | 1 | 1 | 1 | 0 | 0 | 0 | 0 | 0 | 0 | 0 | 0 | 0 | 0 | 8.228713658e-09 | 23.54632084 | 0 | 0.2931452899 | 2.191360523 | 34.14824473 | 1.207499546 | 38.06430904 | 0.7015638848 | 0.01928411529 | 0 | 0 | 0 | 0 | 49 | 0 | 70.98 | 79.97 | 31.93 | 180.04 | 865.88 | 180.1 | 814.61 | 856.7 | 77.87 | 0.33 | Catalyst_01 | 94.49913 | 92.73043 | 96.05486 | 63.1368 | 56.20961 | 1.163675 | 27.95295 | 29.3998 | 68.08639 | 59.54072 | 1.114678 | 61.80429
5675.684 | 1769778296.2 | 30/01/2026_14:04:56,155 | 1 | 2 | 2.523659987e-06 | 6.923537512e-06 | 4.503906692e-10 | 5.824305014e-12 | 5.22051857e-13 | 1.260676459e-12 | 5.274299227e-12 | 8.733559882e-12 | 5.519208679e-13 | 1.930313331e-12 | 7.252511959e-12 | 3.392421503e-14 | 4.999999912e-15 | 1.008954476e-14 | 4.999999912e-15 | 4.999999912e-15 | 8.773416715e-11 | 1.188376979e-12 | 1.90718101e-13 | 4.999999912e-15 | 3.008241917e-14 | 6.942112857e-11 | 2.788020682e-12 | 1 | 1 | 1 | 1 | 1 | 1 | 1 | 0 | 0 | 0 | 0 | 0 | 0 | 0 | 0 | 0 | 0 | 8.038666384e-09 | 23.50239053 | 0 | 0.2820201494 | 2.185404636 | 34.19760279 | 1.192873376 | 38.08728143 | 0.6961535363 | 0.02176841101 | 0 | 0 | 0 | 0 | 49 | 0 | 70.99 | 80 | 31.92 | 180.06 | 864.24 | 180.07 | 814.2 | 854.21 | 77.87 | 0.33 | Catalyst_01 | 94.59473 | 92.75019 | 96.10265 | 63.1749 | 56.29086 | 1.154701 | 27.95891 | 29.41443 | 68.11296 | 59.60539 | 1.113741 | 61.85166
5681.42 | 1769778301.9 | 30/01/2026_14:05:01,891 | 1 | 2 | 2.524263209e-06 | 6.936815225e-06 | 4.506729434e-10 | 5.831006251e-12 | 5.180965791e-13 | 1.25552021e-12 | 5.226692343e-12 | 8.63174289e-12 | 5.520169825e-13 | 1.909186351e-12 | 7.245377475e-12 | 2.875621968e-14 | 4.999999912e-15 | 6.621253161e-15 | 4.999999912e-15 | 9.710216301e-15 | 8.778987953e-11 | 1.192650362e-12 | 1.827521695e-13 | 4.999999912e-15 | 2.945473048e-14 | 6.943912112e-11 | 2.756987997e-12 | 1 | 1 | 1 | 1 | 1 | 1 | 1 | 0 | 0 | 0 | 0 | 0 | 0 | 0 | 0 | 0 | 0 | 7.982039179e-09 | 23.50736225 | 0 | 0.2822012262 | 2.158091156 | 34.21824359 | 1.17899617 | 38.10977075 | 0.6890434627 | 0.01991493227 | 0 | 0 | 0 | 0 | 49 | 0 | 71.01 | 79.98 | 31.93 | 180.08 | 861.02 | 180 | 813.56 | 852.8 | 77.87 | 0.33 | Catalyst_01 | 94.69033 | 92.8408 | 96.14799 | 63.21221 | 56.32483 | 1.142908 | 27.98622 | 29.42831 | 68.08667 | 59.59858 | 1.113727 | 61.81783
5687.156 | 1769778307.6 | 30/01/2026_14:05:07,627 | 1 | 2 | 2.523935564e-06 | 6.915575341e-06 | 4.509043139e-10 | 5.831760422e-12 | 5.06804505e-13 | 1.248265597e-12 | 5.202015901e-12 | 8.604391505e-12 | 5.57764555e-13 | 1.885218327e-12 | 7.25632705e-12 | 2.077235817e-14 | 4.999999912e-15 | 9.627271446e-15 | 4.999999912e-15 | 1.054308686e-14 | 8.768202137e-11 | 1.19931582e-12 | 1.773043247e-13 | 4.999999912e-15 | 3.277895194e-14 | 6.942788011e-11 | 2.758678268e-12 | 1 | 1 | 1 | 1 | 1 | 1 | 1 | 0 | 0 | 0 | 0 | 0 | 0 | 0 | 0 | 0 | 0 | 7.97133115e-09 | 23.51335537 | 0 | 0.2816802772 | 2.149519048 | 34.19001913 | 1.180510155 | 38.14460305 | 0.6816952786 | 0.02195388787 | 0 | 0 | 0 | 0 | 49 | 0 | 71 | 80.02 | 31.93 | 180.07 | 860.17 | 179.97 | 813.53 | 851.03 | 77.87 | 0.33 | Catalyst_01 | 94.78593 | 92.86924 | 96.14304 | 63.26998 | 56.27837 | 1.13072 | 27.99479 | 29.42679 | 68.12803 | 59.5421 | 1.115665 | 61.75976
5692.892 | 1769778313.4 | 30/01/2026_14:05:13,363 | 1 | 2 | 2.517089342e-06 | 6.910277534e-06 | 4.511508667e-10 | 5.845756171e-12 | 5.075141696e-13 | 1.252431102e-12 | 5.214027127e-12 | 8.592420178e-12 | 5.575370894e-13 | 1.872220044e-12 | 7.267244532e-12 | 1.440962285e-14 | 4.999999912e-15 | 7.451697815e-15 | 4.999999912e-15 | 1.390902638e-14 | 8.781490812e-11 | 1.21123066e-12 | 1.737181362e-13 | 4.999999912e-15 | 3.072757028e-14 | 6.95276961e-11 | 2.753481687e-12 | 1 | 1 | 1 | 1 | 1 | 1 | 1 | 0 | 0 | 0 | 0 | 0 | 0 | 0 | 0 | 0 | 0 | 8.058262011e-09 | 23.52452472 | 0 | 0.2882156527 | 2.14681689 | 34.20450361 | 1.176774199 | 38.12878757 | 0.6766101096 | 0.01980844218 | 0 | 0 | 0 | 0 | 49 | 0 | 71.01 | 80 | 31.92 | 180.03 | 862.98 | 179.89 | 814.5 | 853.36 | 77.87 | 0.33 | Catalyst_01 | 94.88153 | 92.8782 | 96.15525 | 63.24375 | 56.30221 | 1.122285 | 27.9975 | 29.43053 | 68.09321 | 59.56065 | 1.11473 | 61.773
5698.628 | 1769778319.1 | 30/01/2026_14:05:19,099 | 1 | 2 | 2.518976771e-06 | 6.899686468e-06 | 4.512184792e-10 | 5.848686986e-12 | 5.00948187e-13 | 1.263370376e-12 | 5.227318578e-12 | 8.623921889e-12 | 5.596365385e-13 | 1.86759809e-12 | 7.290089539e-12 | 9.244534527e-15 | 4.999999912e-15 | 5.356168796e-15 | 4.999999912e-15 | 2.029261565e-14 | 8.781628202e-11 | 1.216202052e-12 | 1.777947093e-13 | 4.999999912e-15 | 2.870964642e-14 | 6.963896126e-11 | 2.766144735e-12 | 1 | 1 | 1 | 1 | 1 | 1 | 1 | 0 | 0 | 0 | 0 | 0 | 0 | 0 | 0 | 0 | 0 | 8.110254173e-09 | 23.54970623 | 0 | 0.2943181069 | 2.153782482 | 34.18018917 | 1.181867108 | 38.11377872 | 0.6748287043 | 0.01919119268 | 0 | 0 | 0 | 0 | 49 | 0 | 71.02 | 79.98 | 31.92 | 180.02 | 866.78 | 179.86 | 815.08 | 856.31 | 77.87 | 0.33 | Catalyst_01 | 94.97713 | 92.8551 | 96.13861 | 63.21886 | 56.26219 | 1.11933 | 27.99053 | 29.42543 | 68.08335 | 59.53081 | 1.115084 | 61.75283
5704.364 | 1769778324.8 | 30/01/2026_14:05:24,835 | 1 | 2 | 2.519301461e-06 | 6.960779501e-06 | 4.51094051e-10 | 5.844284258e-12 | 5.005421533e-13 | 1.28176018e-12 | 5.262295374e-12 | 8.660264346e-12 | 5.622049592e-13 | 1.861116946e-12 | 7.291150322e-12 | 1.084480169e-14 | 4.999999912e-15 | 7.294046348e-15 | 4.999999912e-15 | 2.344512829e-14 | 8.786992661e-11 | 1.220332212e-12 | 1.710109241e-13 | 4.999999912e-15 | 2.505945111e-14 | 6.964068211e-11 | 2.800968442e-12 | 1 | 1 | 1 | 1 | 1 | 1 | 1 | 0 | 0 | 0 | 0 | 0 | 0 | 0 | 0 | 0 | 0 | 8.034696791e-09 | 23.54290103 | 0 | 0.2938481435 | 2.165458788 | 34.18684414 | 1.195541963 | 38.0912361 | 0.6726002152 | 0.01669302558 | 0 | 0 | 0 | 0 | 49.01 | 0 | 71 | 80 | 31.94 | 180.03 | 868.03 | 179.86 | 815.17 | 857.27 | 77.87 | 0.33 | Catalyst_01 | 95.07273 | 92.81636 | 96.09393 | 63.18146 | 56.27315 | 1.115634 | 27.97885 | 29.41176 | 68.07147 | 59.5687 | 1.114207 | 61.80551
5710.1 | 1769778330.6 | 30/01/2026_14:05:30,571 | 1 | 2 | 2.526788649e-06 | 6.963447049e-06 | 4.507879348e-10 | 5.871502069e-12 | 5.048647047e-13 | 1.304787441e-12 | 5.310364128e-12 | 8.75683033e-12 | 5.66835912e-13 | 1.897105086e-12 | 7.293115764e-12 | 4.999999912e-15 | 1.449596092e-14 | 7.689387118e-15 | 4.999999912e-15 | 2.051478392e-14 | 8.77340145e-11 | 1.229105684e-12 | 1.684589561e-13 | 1.280401939e-14 | 2.481061316e-14 | 6.962803945e-11 | 2.829824049e-12 | 1 | 1 | 1 | 1 | 1 | 1 | 1 | 0 | 0 | 0 | 0 | 0 | 0 | 0 | 0 | 0 | 0 | 1.374018745e-08 | 23.54553492 | 0 | 0.2902850754 | 2.193418864 | 34.14604818 | 1.209786667 | 38.07638175 | 0.6853159053 | 0.01771569288 | 0 | 0 | 0 | 0 | 49.01 | 0 | 71.02 | 80.03 | 31.93 | 180.05 | 868.13 | 179.89 | 815.11 | 857.45 | 77.87 | 0.33 | Catalyst_01 | 95.16833 | 92.72361 | 96.04739 | 63.15683 | 56.20599 | 1.136725 | 27.95089 | 29.39751 | 68.113 | 59.54141 | 1.115104 | 61.80783
5715.836 | 1769778336.3 | 30/01/2026_14:05:36,307 | 1 | 2 | 2.527931201e-06 | 6.889119049e-06 | 4.502644646e-10 | 5.871084435e-12 | 5.084047875e-13 | 1.319592656e-12 | 5.339743838e-12 | 8.801885436e-12 | 5.717304343e-13 | 1.914120988e-12 | 7.287493525e-12 | 6.793932685e-15 | 2.395396808e-14 | 4.999999912e-15 | 1.557186217e-14 | 1.927784138e-14 | 8.769016069e-11 | 1.234727815e-12 | 1.718554362e-13 | 2.634054101e-14 | 1.805544748e-14 | 6.95448768e-11 | 2.831113599e-12 | 1 | 1 | 1 | 1 | 1 | 1 | 1 | 0 | 0 | 0 | 0 | 0 | 0 | 0 | 0 | 0 | 0 | 1.940154245e-08 | 23.53441208 | 0 | 0.2940125533 | 2.209356808 | 34.1481684 | 1.211503125 | 38.05948251 | 0.6919594803 | 0.01432605677 | 0 | 0 | 0 | 0 | 49 | 0 | 71 | 80 | 31.93 | 180.07 | 867.26 | 179.92 | 814.94 | 856.76 | 77.87 | 0.33 | Catalyst_01 | 95.26393 | 92.67073 | 96.04178 | 63.1288 | 56.20948 | 1.147745 | 27.93496 | 29.3958 | 68.12161 | 59.56344 | 1.114539 | 61.84038
5721.572 | 1769778342.0 | 30/01/2026_14:05:42,043 | 1 | 2 | 2.529305675e-06 | 6.95278186e-06 | 4.505641138e-10 | 5.859466991e-12 | 5.125395009e-13 | 1.324276626e-12 | 5.315948202e-12 | 8.798640636e-12 | 5.627060775e-13 | 1.920642248e-12 | 7.293787969e-12 | 1.096752829e-14 | 2.702158599e-14 | 4.999999912e-15 | 2.329620634e-14 | 1.872097482e-14 | 8.784104e-11 | 1.227797052e-12 | 1.741605178e-13 | 2.844577194e-14 | 2.06185895e-14 | 6.966840993e-11 | 2.795792244e-12 | 1 | 1 | 1 | 1 | 1 | 1 | 1 | 0 | 0 | 0 | 0 | 0 | 0 | 0 | 0 | 0 | 0 | 2.103586394e-08 | 23.54910563 | 0 | 0.2875886759 | 2.202718405 | 34.17082408 | 1.19521882 | 38.04125163 | 0.6926245524 | 0.01661415548 | 0 | 0 | 0 | 0 | 49 | 0 | 71.03 | 80.02 | 31.95 | 180.09 | 864.32 | 179.99 | 814.25 | 854.25 | 77.87 | 0.33 | Catalyst_01 | 95.35953 | 92.69276 | 96.09499 | 63.09856 | 56.24678 | 1.148848 | 27.94159 | 29.41208 | 68.0728 | 59.57913 | 1.113267 | 61.83994
5727.308 | 1769778347.8 | 30/01/2026_14:05:47,779 | 1 | 2 | 2.517471785e-06 | 6.860133908e-06 | 4.508148299e-10 | 5.864365417e-12 | 5.168270868e-13 | 1.311460489e-12 | 5.260489093e-12 | 8.719769698e-12 | 5.574279103e-13 | 1.910782947e-12 | 7.276003584e-12 | 1.314600047e-14 | 3.16526048e-14 | 4.999999912e-15 | 3.122961687e-14 | 1.562570975e-14 | 8.787270911e-11 | 1.231374377e-12 | 1.755648442e-13 | 3.517231807e-14 | 1.40812231e-14 | 6.969111399e-11 | 2.762338752e-12 | 1 | 1 | 1 | 1 | 1 | 1 | 1 | 0 | 0 | 0 | 0 | 0 | 0 | 0 | 0 | 0 | 0 | 2.379584161e-08 | 23.55685373 | 0 | 0.2886862234 | 2.178909563 | 34.18400794 | 1.181231618 | 38.06355122 | 0.6889238211 | 0.01271321084 | 0 | 0 | 0 | 0 | 49 | 0 | 71.02 | 80.03 | 31.92 | 180.09 | 862.41 | 180.03 | 813.85 | 852.82 | 77.87 | 0.33 | Catalyst_01 | 95.45513 | 92.77174 | 96.14069 | 63.13554 | 56.26848 | 1.142709 | 27.9654 | 29.42607 | 68.05472 | 59.56287 | 1.11349 | 61.79943
5733.044 | 1769778353.5 | 30/01/2026_14:05:53,515 | 1 | 2 | 2.515511824e-06 | 6.854878848e-06 | 4.510310181e-10 | 5.861089825e-12 | 5.148426173e-13 | 1.308655333e-12 | 5.217103225e-12 | 8.670272833e-12 | 5.522128978e-13 | 1.905699773e-12 | 7.282825384e-12 | 1.895769342e-14 | 3.166278952e-14 | 4.999999912e-15 | 3.15968226e-14 | 1.251976529e-14 | 8.783865996e-11 | 1.222942429e-12 | 1.834138446e-13 | 3.511653587e-14 | 2.055649521e-14 | 6.955271081e-11 | 2.750338802e-12 | 1 | 1 | 1 | 1 | 1 | 1 | 1 | 0 | 0 | 0 | 0 | 0 | 0 | 0 | 0 | 0 | 0 | 2.383530427e-08 | 23.52505462 | 0 | 0.2891180949 | 2.163553034 | 34.19266589 | 1.177001075 | 38.1050008 | 0.6872236805 | 0.01645108717 | 0 | 0 | 0 | 0 | 49 | 0 | 70.98 | 79.98 | 31.92 | 180.04 | 861.21 | 180.14 | 813.73 | 851.16 | 77.87 | 0.33 | Catalyst_01 | 95.55073 | 92.82268 | 96.15451 | 63.2043 | 56.28273 | 1.139889 | 27.98076 | 29.4303 | 68.09143 | 59.55763 | 1.11442 | 61.78144
5738.78 | 1769778359.3 | 30/01/2026_14:05:59,251 | 1 | 2 | 2.518050451e-06 | 6.95545441e-06 | 4.510635199e-10 | 5.846980886e-12 | 5.217777707e-13 | 1.29453425e-12 | 5.21956393e-12 | 8.682389877e-12 | 5.457211831e-13 | 1.911441708e-12 | 7.276791149e-12 | 2.988401695e-14 | 1.816071504e-14 | 4.999999912e-15 | 2.870043748e-14 | 6.363676371e-15 | 8.781068234e-11 | 1.218862359e-12 | 1.884435804e-13 | 2.487803868e-14 | 1.919683284e-14 | 6.95870514e-11 | 2.752913782e-12 | 1 | 1 | 1 | 1 | 1 | 1 | 1 | 0 | 0 | 0 | 0 | 0 | 0 | 0 | 0 | 0 | 0 | 1.584828282e-08 | 23.53490746 | 0 | 0.2911631122 | 2.165873756 | 34.18114184 | 1.177909585 | 38.10545992 | 0.6885684208 | 0.01613680522 | 0 | 0 | 0 | 0 | 49 | 0 | 71 | 79.98 | 31.93 | 180.03 | 862.95 | 180.18 | 814.53 | 853.36 | 77.87 | 0.33 | Catalyst_01 | 95.64633 | 92.81498 | 96.15154 | 63.20506 | 56.26376 | 1.14212 | 27.97844 | 29.42939 | 68.0979 | 59.54091 | 1.114809 | 61.76778
5744.516 | 1769778365.0 | 30/01/2026_14:06:04,987 | 1 | 2 | 2.525697028e-06 | 6.878559816e-06 | 4.510850304e-10 | 5.842435043e-12 | 5.296404049e-13 | 1.290557179e-12 | 5.229101006e-12 | 8.691447735e-12 | 5.449572e-13 | 1.914931104e-12 | 7.258156316e-12 | 3.677839419e-14 | 1.316879836e-14 | 4.999999912e-15 | 2.840017446e-14 | 4.999999912e-15 | 8.775991045e-11 | 1.209555459e-12 | 1.969037726e-13 | 1.661477827e-14 | 2.546643858e-14 | 6.966993649e-11 | 2.766465659e-12 | 1 | 1 | 1 | 1 | 1 | 1 | 1 | 0 | 0 | 0 | 0 | 0 | 0 | 0 | 0 | 0 | 0 | 1.289510648e-08 | 23.55718851 | 0 | 0.2930301527 | 2.168373747 | 34.15271739 | 1.183244825 | 38.0993982 | 0.6895352651 | 0.01951694492 | 0 | 0 | 0 | 0 | 49.01 | 0 | 70.98 | 80.02 | 31.95 | 180.02 | 866.89 | 180.18 | 814.92 | 854.94 | 77.87 | 0.33 | Catalyst_01 | 95.74193 | 92.80669 | 96.13411 | 63.195 | 56.21697 | 1.143724 | 27.97594 | 29.42406 | 68.09315 | 59.49951 | 1.11556 | 61.73389
5750.252 | 1769778370.7 | 30/01/2026_14:06:10,723 | 1 | 2 | 2.525324135e-06 | 6.907622719e-06 | 4.510121998e-10 | 5.841831793e-12 | 5.315191104e-13 | 1.288285451e-12 | 5.244942501e-12 | 8.720774103e-12 | 5.430096477e-13 | 1.930248062e-12 | 7.255134427e-12 | 3.650529721e-14 | 4.999999912e-15 | 7.148524394e-15 | 1.906974741e-14 | 4.999999912e-15 | 8.78781839e-11 | 1.202991591e-12 | 1.960951475e-13 | 6.023151338e-15 | 2.747125376e-14 | 6.952702303e-11 | 2.795568681e-12 | 1 | 1 | 1 | 1 | 1 | 1 | 1 | 0 | 0 | 0 | 0 | 0 | 0 | 0 | 0 | 0 | 0 | 8.005835229e-09 | 23.50542132 | 0 | 0.2896054916 | 2.175046662 | 34.19676839 | 1.195065714 | 38.08707567 | 0.6944310799 | 0.02077157463 | 0 | 0 | 0 | 0 | 48.99 | 0 | 71 | 80.02 | 31.96 | 180.02 | 868.07 | 180.17 | 815.23 | 857.34 | 77.87 | 0.33 | Catalyst_01 | 95.83753 | 92.78455 | 96.09549 | 63.17456 | 56.28948 | 1.151844 | 27.96927 | 29.41224 | 68.08737 | 59.59546 | 1.113762 | 61.83684
5755.988 | 1769778376.5 | 30/01/2026_14:06:16,459 | 1 | 2 | 2.524743422e-06 | 6.794708042e-06 | 4.506203466e-10 | 5.838247854e-12 | 5.378478695e-13 | 1.285125977e-12 | 5.296701012e-12 | 8.746657044e-12 | 5.527377059e-13 | 1.942203776e-12 | 7.250689198e-12 | 4.001870179e-14 | 4.999999912e-15 | 8.845809014e-15 | 5.392072829e-15 | 4.999999912e-15 | 8.769611426e-11 | 1.198848529e-12 | 1.97807943e-13 | 4.999999912e-15 | 3.198973408e-14 | 6.961270449e-11 | 2.834630317e-12 | 1 | 1 | 1 | 1 | 1 | 1 | 1 | 0 | 0 | 0 | 0 | 0 | 0 | 0 | 0 | 0 | 0 | 8.263728195e-09 | 23.5445649 | 0 | 0.2954597298 | 2.189161241 | 34.1393381 | 1.211376987 | 38.07124887 | 0.699590735 | 0.02200732543 | 0 | 0 | 0 | 0 | 49 | 0 | 70.98 | 80 | 31.94 | 180.07 | 868.25 | 180.14 | 815.25 | 857.73 | 77.87 | 0.33 | Catalyst_01 | 95.93313 | 92.73773 | 96.0422 | 63.14831 | 56.19495 | 1.160403 | 27.95515 | 29.39592 | 68.09344 | 59.52694 | 1.115172 | 61.79239
5761.724 | 1769778382.2 | 30/01/2026_14:06:22,195 | 1 | 2 | 2.523724334e-06 | 6.934149951e-06 | 4.501989892e-10 | 5.831023598e-12 | 5.371333803e-13 | 1.282366791e-12 | 5.321659346e-12 | 8.769035845e-12 | 5.580382077e-13 | 1.938920378e-12 | 7.251283775e-12 | 3.466880781e-14 | 4.999999912e-15 | 1.011621783e-14 | 4.999999912e-15 | 4.999999912e-15 | 8.769686366e-11 | 1.193628855e-12 | 1.917421029e-13 | 4.999999912e-15 | 2.778073419e-14 | 6.971210414e-11 | 2.832953273e-12 | 1 | 1 | 1 | 1 | 1 | 1 | 1 | 0 | 0 | 0 | 0 | 0 | 0 | 0 | 0 | 0 | 0 | 8.135145427e-09 | 23.57699367 | 0 | 0.2885360022 | 2.197795526 | 34.1425331 | 1.210185102 | 38.03416836 | 0.6988764005 | 0.01942138543 | 0 | 0 | 0 | 0 | 49 | 0 | 71.02 | 80 | 31.94 | 180.08 | 867.32 | 180.09 | 815.01 | 856.86 | 77.87 | 0.33 | Catalyst_01 | 96.02873 | 92.70909 | 96.04609 | 63.08681 | 56.20021 | 1.159218 | 27.94652 | 29.39712 | 68.04814 | 59.54023 | 1.113982 | 61.8099
5767.46 | 1769778387.9 | 30/01/2026_14:06:27,931 | 1 | 2 | 2.521190254e-06 | 6.934149951e-06 | 4.502751783e-10 | 5.836250754e-12 | 5.271781275e-13 | 1.272417393e-12 | 5.309647687e-12 | 8.745361206e-12 | 5.578329682e-13 | 1.931753152e-12 | 7.254375052e-12 | 2.647539204e-14 | 4.999999912e-15 | 1.501984402e-14 | 4.999999912e-15 | 1.03902872e-14 | 8.793270972e-11 | 1.189694393e-12 | 1.905414981e-13 | 4.999999912e-15 | 3.117092766e-14 | 6.962009441e-11 | 2.804482124e-12 | 1 | 1 | 1 | 1 | 1 | 1 | 1 | 0 | 0 | 0 | 0 | 0 | 0 | 0 | 0 | 0 | 0 | 8.014306137e-09 | 23.53447226 | 0 | 0.2854528519 | 2.189443165 | 34.21934723 | 1.197156282 | 38.02147775 | 0.696099659 | 0.02100082403 | 0 | 0 | 0 | 0 | 49 | 0 | 71.01 | 80 | 31.93 | 180.08 | 864.33 | 180.05 | 814.73 | 855.75 | 77.87 | 0.33 | Catalyst_01 | 96.12433 | 92.7368 | 96.08866 | 63.06576 | 56.32665 | 1.154612 | 27.95487 | 29.41014 | 68.00511 | 59.65195 | 1.111111 | 61.90115
5773.196 | 1769778393.7 | 30/01/2026_14:06:33,667 | 1 | 2 | 2.522990371e-06 | 6.97948326e-06 | 4.505052997e-10 | 5.840075819e-12 | 5.176372026e-13 | 1.260206349e-12 | 5.250888266e-12 | 8.64651406e-12 | 5.634458286e-13 | 1.902966283e-12 | 7.247027631e-12 | 2.241579182e-14 | 4.999999912e-15 | 1.625340013e-14 | 4.999999912e-15 | 9.206214756e-15 | 8.777844424e-11 | 1.202903445e-12 | 1.843572902e-13 | 4.999999912e-15 | 3.679732029e-14 | 6.936777541e-11 | 2.774728581e-12 | 1 | 1 | 1 | 1 | 1 | 1 | 1 | 0 | 0 | 0 | 0 | 0 | 0 | 0 | 0 | 0 | 0 | 8.126883508e-09 | 23.49031854 | 0 | 0.2907260189 | 2.164984117 | 34.21742632 | 1.186727454 | 38.10673017 | 0.6880875027 | 0.02344387831 | 0 | 0 | 0 | 0 | 49 | 0 | 71.01 | 79.98 | 31.94 | 180.04 | 860.2 | 179.93 | 813.65 | 851.74 | 77.87 | 0.33 | Catalyst_01 | 96.21993 | 92.81793 | 96.12273 | 63.20716 | 56.32349 | 1.141322 | 27.97933 | 29.42057 | 68.09801 | 59.61234 | 1.113664 | 61.84056
5778.932 | 1769778399.4 | 30/01/2026_14:06:39,403 | 1 | 2 | 2.520996986e-06 | 6.966115961e-06 | 4.511603591e-10 | 5.842627163e-12 | 5.105367084e-13 | 1.256186995e-12 | 5.219315431e-12 | 8.605457492e-12 | 5.62226318e-13 | 1.886098482e-12 | 7.261524281e-12 | 1.774063752e-14 | 4.999999912e-15 | 1.423257264e-14 | 4.999999912e-15 | 1.654153024e-14 | 8.789249883e-11 | 1.200527525e-12 | 1.771966363e-13 | 4.999999912e-15 | 3.54633586e-14 | 6.962500715e-11 | 2.768827268e-12 | 1 | 1 | 1 | 1 | 1 | 1 | 1 | 0 | 0 | 0 | 0 | 0 | 0 | 0 | 0 | 0 | 0 | 7.923788353e-09 | 23.53796166 | 0 | 0.2839049405 | 2.147845954 | 34.20729541 | 1.182038885 | 38.09879564 | 0.6811630625 | 0.02247795738 | 0 | 0 | 0 | 0 | 49 | 0 | 71 | 80 | 31.94 | 180.04 | 860.24 | 179.87 | 813.79 | 851.17 | 77.87 | 0.33 | Catalyst_01 | 96.31553 | 92.87479 | 96.13805 | 63.194 | 56.30681 | 1.129837 | 27.99647 | 29.42526 | 68.04215 | 59.57204 | 1.113762 | 61.78796
5784.668 | 1769778405.1 | 30/01/2026_14:06:45,139 | 1 | 2 | 2.522790055e-06 | 6.934149951e-06 | 4.509670137e-10 | 5.855725193e-12 | 5.026846994e-13 | 1.263933294e-12 | 5.212432916e-12 | 8.604316044e-12 | 5.589651463e-13 | 1.879643359e-12 | 7.267136545e-12 | 1.310767562e-14 | 4.999999912e-15 | 1.003424028e-14 | 4.999999912e-15 | 1.682141026e-14 | 8.778928279e-11 | 1.211155091e-12 | 1.68234838e-13 | 4.999999912e-15 | 3.45363759e-14 | 6.952792508e-11 | 2.774588502e-12 | 1 | 1 | 1 | 1 | 1 | 1 | 1 | 0 | 0 | 0 | 0 | 0 | 0 | 0 | 0 | 0 | 0 | 7.899149917e-09 | 23.52661349 | 0 | 0.2819231649 | 2.148877448 | 34.19919663 | 1.186255873 | 38.11643987 | 0.6793041424 | 0.02220573075 | 0 | 0 | 0 | 0 | 49 | 0 | 71 | 80 | 31.94 | 180.07 | 862.93 | 179.85 | 814.12 | 851.99 | 77.87 | 0.33 | Catalyst_01 | 96.41113 | 92.87137 | 96.12427 | 63.22327 | 56.29348 | 1.126753 | 27.99543 | 29.42105 | 68.07617 | 59.56338 | 1.114542 | 61.78326
5790.404 | 1769778410.9 | 30/01/2026_14:06:50,875 | 1 | 2 | 2.524169759e-06 | 6.889119049e-06 | 4.511848117e-10 | 5.858007655e-12 | 5.023670282e-13 | 1.268594496e-12 | 5.20289237e-12 | 8.608300704e-12 | 5.665638314e-13 | 1.875200733e-12 | 7.274701674e-12 | 5.622475955e-15 | 4.999999912e-15 | 5.343073667e-15 | 4.999999912e-15 | 2.232460365e-14 | 8.783393457e-11 | 1.222554826e-12 | 1.626608462e-13 | 4.999999912e-15 | 2.955416199e-14 | 6.929086471e-11 | 2.789111823e-12 | 1 | 1 | 1 | 1 | 1 | 1 | 1 | 0 | 0 | 0 | 0 | 0 | 0 | 0 | 0 | 0 | 0 | 7.885526076e-09 | 23.45730744 | 0 | 0.2843919042 | 2.14864793 | 34.22741972 | 1.19312672 | 38.1509206 | 0.678733739 | 0.0198873162 | 0 | 0 | 0 | 0 | 49 | 0 | 71 | 79.98 | 31.94 | 180.08 | 864.95 | 179.84 | 814.96 | 854.93 | 77.87 | 0.33 | Catalyst_01 | 96.50673 | 92.87213 | 96.10182 | 63.28046 | 56.33994 | 1.125807 | 27.99566 | 29.41417 | 68.13719 | 59.61943 | 1.11463 | 61.84065
5796.14 | 1769778416.6 | 30/01/2026_14:06:56,611 | 1 | 2 | 2.525865284e-06 | 6.960779501e-06 | 4.508647067e-10 | 5.868721741e-12 | 4.982827302e-13 | 1.283618177e-12 | 5.217924617e-12 | 8.652615083e-12 | 5.709722517e-13 | 1.889166991e-12 | 7.283021408e-12 | 5.684565164e-15 | 6.883675826e-15 | 4.999999912e-15 | 4.999999912e-15 | 2.141266256e-14 | 8.795857792e-11 | 1.224330099e-12 | 1.655907128e-13 | 1.190129572e-14 | 2.42028162e-14 | 6.94885538e-11 | 2.828302263e-12 | 1 | 1 | 1 | 1 | 1 | 1 | 1 | 0 | 0 | 0 | 0 | 0 | 0 | 0 | 0 | 0 | 0 | 9.043804042e-09 | 23.4965769 | 0 | 0.2849169452 | 2.156230812 | 34.23437656 | 1.208673137 | 38.07968436 | 0.6830301895 | 0.01749685928 | 0 | 0 | 0 | 0 | 49 | 0 | 70.98 | 79.98 | 31.93 | 180.08 | 868.03 | 179.88 | 815.18 | 856.32 | 77.87 | 0.33 | Catalyst_01 | 96.60233 | 92.84697 | 96.05103 | 63.1623 | 56.35139 | 1.132934 | 27.98808 | 29.39863 | 68.02839 | 59.65558 | 1.112323 | 61.89018
5801.876 | 1769778422.3 | 30/01/2026_14:07:02,347 | 1 | 2 | 2.515611413e-06 | 6.99822931e-06 | 4.503364348e-10 | 5.873547308e-12 | 5.033788599e-13 | 1.299704159e-12 | 5.281540396e-12 | 8.641358462e-12 | 5.723469116e-13 | 1.915515272e-12 | 7.295021358e-12 | 8.343748869e-15 | 1.926377216e-14 | 4.999999912e-15 | 7.835395269e-15 | 2.062198611e-14 | 8.781068234e-11 | 1.231991289e-12 | 1.635737444e-13 | 2.281453089e-14 | 2.271751174e-14 | 6.972940281e-11 | 2.864510495e-12 | 1 | 1 | 1 | 1 | 1 | 1 | 1 | 0 | 0 | 0 | 0 | 0 | 0 | 0 | 0 | 0 | 0 | 1.667494326e-08 | 23.57727319 | 0 | 0.2968261957 | 2.164626337 | 34.16523858 | 1.222287514 | 38.0346244 | 0.6920500107 | 0.01350790516 | 0 | 0 | 0 | 0 | 49 | 0 | 71 | 80.03 | 31.93 | 180.06 | 868.46 | 179.91 | 815.28 | 857.72 | 77.87 | 0.33 | Catalyst_01 | 96.69793 | 92.81912 | 96.00655 | 63.08756 | 56.23758 | 1.147895 | 27.97969 | 29.38501 | 67.96828 | 59.55795 | 1.113255 | 61.8126
5807.612 | 1769778428.1 | 30/01/2026_14:07:08,083 | 1 | 2 | 2.525686114e-06 | 6.928837593e-06 | 4.500402273e-10 | 5.875084273e-12 | 5.08778783e-13 | 1.3223513e-12 | 5.307247697e-12 | 8.789881149e-12 | 5.729212135e-13 | 1.939874043e-12 | 7.288186547e-12 | 9.587484615e-15 | 2.749647671e-14 | 4.999999912e-15 | 2.073645922e-14 | 1.894750192e-14 | 8.784530048e-11 | 1.235662397e-12 | 1.703046477e-13 | 2.798154876e-14 | 1.937824867e-14 | 6.942967035e-11 | 2.855675332e-12 | 1 | 1 | 1 | 1 | 1 | 1 | 1 | 0 | 0 | 0 | 0 | 0 | 0 | 0 | 0 | 0 | 0 | 2.139220895e-08 | 23.49224353 | 0 | 0.2897493636 | 2.200107999 | 34.20330453 | 1.221901547 | 38.03465485 | 0.700723232 | 0.01571908423 | 0 | 0 | 0 | 0 | 49 | 0 | 71.01 | 80.02 | 31.93 | 180.02 | 866.05 | 180.03 | 814.77 | 855.77 | 77.87 | 0.33 | Catalyst_01 | 96.79353 | 92.70142 | 96.00781 | 63.08761 | 56.30024 | 1.162281 | 27.9442 | 29.3854 | 68.05464 | 59.66081 | 1.112017 | 61.93303
5813.348 | 1769778433.8 | 30/01/2026_14:07:13,819 | 1 | 2 | 2.517729854e-06 | 6.982158084e-06 | 4.501239381e-10 | 5.867238986e-12 | 5.126138229e-13 | 1.318663711e-12 | 5.296003653e-12 | 8.774196647e-12 | 5.680540673e-13 | 1.939764321e-12 | 7.295187891e-12 | 1.389010367e-14 | 2.830655022e-14 | 4.999999912e-15 | 1.918712923e-14 | 1.942772725e-14 | 8.767949561e-11 | 1.232852037e-12 | 1.710507143e-13 | 2.990147938e-14 | 1.742533459e-14 | 6.96573077e-11 | 2.829824049e-12 | 1 | 1 | 1 | 1 | 1 | 1 | 1 | 0 | 0 | 0 | 0 | 0 | 0 | 0 | 0 | 0 | 0 | 2.187736921e-08 | 23.56771069 | 0 | 0.2887535524 | 2.196460852 | 34.1390581 | 1.211182531 | 38.04007793 | 0.7002511002 | 0.01479278782 | 0 | 0 | 0 | 0 | 49 | 0 | 71 | 80 | 31.95 | 180.02 | 862.67 | 180.1 | 814.37 | 854.39 | 77.87 | 0.33 | Catalyst_01 | 96.88913 | 92.71351 | 96.04283 | 63.09661 | 56.19449 | 1.161498 | 27.94785 | 29.39612 | 68.05546 | 59.53382 | 1.114269 | 61.80363
5819.084 | 1769778439.6 | 30/01/2026_14:07:19,555 | 1 | 2 | 2.528266805e-06 | 6.934149951e-06 | 4.503129813e-10 | 5.870563584e-12 | 5.116485577e-13 | 1.305041904e-12 | 5.24467015e-12 | 8.720297054e-12 | 5.576025752e-13 | 1.928781137e-12 | 7.275884756e-12 | 1.872825252e-14 | 2.897692936e-14 | 4.999999912e-15 | 2.635751555e-14 | 1.343898408e-14 | 8.794999451e-11 | 1.229412622e-12 | 1.785897819e-13 | 3.184469154e-14 | 1.789391829e-14 | 6.957447118e-11 | 2.785306491e-12 | 1 | 1 | 1 | 1 | 1 | 1 | 1 | 0 | 0 | 0 | 0 | 0 | 0 | 0 | 0 | 0 | 0 | 2.227362489e-08 | 23.52665473 | 0 | 0.2886475893 | 2.175916032 | 34.22876144 | 1.191727204 | 38.03552825 | 0.6953146969 | 0.01538907747 | 0 | 0 | 0 | 0 | 49 | 0 | 71 | 80 | 31.93 | 180.04 | 861.07 | 180.13 | 813.72 | 851.8 | 77.87 | 0.33 | Catalyst_01 | 96.98473 | 92.78167 | 96.1064 | 63.08906 | 56.34214 | 1.15331 | 27.9684 | 29.41557 | 67.99733 | 59.64865 | 1.111215 | 61.88544
5824.82 | 1769778445.3 | 30/01/2026_14:07:25,291 | 1 | 2 | 2.535234216e-06 | 6.939473678e-06 | 4.507350049e-10 | 5.857322873e-12 | 5.145511838e-13 | 1.296227015e-12 | 5.219878783e-12 | 8.667080942e-12 | 5.496280514e-13 | 1.926829356e-12 | 7.271013219e-12 | 3.000334356e-14 | 2.545139528e-14 | 4.999999912e-15 | 2.566094445e-14 | 6.991358278e-15 | 8.790088796e-11 | 1.223514345e-12 | 1.817563434e-13 | 2.649527868e-14 | 1.647555654e-14 | 6.947144943e-11 | 2.773453342e-12 | 1 | 1 | 1 | 1 | 1 | 1 | 1 | 0 | 0 | 0 | 0 | 0 | 0 | 0 | 0 | 0 | 0 | 2.024833046e-08 | 23.50168593 | 0 | 0.290309332 | 2.1626553 | 34.22503096 | 1.186520465 | 38.08691004 | 0.6943011492 | 0.01390523223 | 0 | 0 | 0 | 0 | 49 | 0 | 71.02 | 80 | 31.92 | 180.09 | 860.29 | 180.18 | 813.84 | 851.18 | 77.87 | 0.33 | Catalyst_01 | 97.08033 | 92.82566 | 96.12341 | 63.17429 | 56.336 | 1.151629 | 27.98166 | 29.42078 | 68.05692 | 59.62296 | 1.112838 | 61.8489
5830.556 | 1769778451.0 | 30/01/2026_14:07:31,027 | 1 | 2 | 2.536011607e-06 | 6.926183232e-06 | 4.508123874e-10 | 5.84897018e-12 | 5.164400266e-13 | 1.296511292e-12 | 5.204954523e-12 | 8.658824525e-12 | 5.441029571e-13 | 1.926527731e-12 | 7.263596842e-12 | 2.873730035e-14 | 1.900862382e-14 | 4.999999912e-15 | 2.827938587e-14 | 7.378451487e-15 | 8.776042393e-11 | 1.214451933e-12 | 1.857252145e-13 | 2.19462425e-14 | 2.122832787e-14 | 6.944930048e-11 | 2.755343046e-12 | 1 | 1 | 1 | 1 | 1 | 1 | 1 | 0 | 0 | 0 | 0 | 0 | 0 | 0 | 0 | 0 | 0 | 1.626637224e-08 | 23.50868674 | 0 | 0.2869120537 | 2.160896022 | 34.19342186 | 1.179946758 | 38.11716377 | 0.6941696246 | 0.01703303972 | 0 | 0 | 0 | 0 | 49 | 0 | 71 | 79.98 | 31.93 | 180.1 | 861.25 | 180.18 | 814.17 | 852.07 | 77.87 | 0.33 | Catalyst_01 | 97.17593 | 92.8315 | 96.14488 | 63.22447 | 56.28397 | 1.151411 | 27.98342 | 29.42735 | 68.1067 | 59.55925 | 1.114751 | 61.78316
5836.292 | 1769778456.8 | 30/01/2026_14:07:36,763 | 1 | 2 | 2.523945568e-06 | 6.836508874e-06 | 4.50939508e-10 | 5.833920153e-12 | 5.27229085e-13 | 1.276337e-12 | 5.220921785e-12 | 8.659755205e-12 | 5.425691363e-13 | 1.930040546e-12 | 7.249616272e-12 | 3.590186416e-14 | 1.245137247e-14 | 6.351063203e-15 | 2.264571892e-14 | 4.999999912e-15 | 8.775202787e-11 | 1.206573686e-12 | 1.960039932e-13 | 1.692570881e-14 | 2.133019544e-14 | 6.952871612e-11 | 2.769971969e-12 | 1 | 1 | 1 | 1 | 1 | 1 | 1 | 0 | 0 | 0 | 0 | 0 | 0 | 0 | 0 | 0 | 0 | 1.255179648e-08 | 23.52586875 | 0 | 0.2945710384 | 2.161954156 | 34.17382713 | 1.184861984 | 38.11345282 | 0.694960246 | 0.016562265 | 0 | 0 | 0 | 0 | 48.99 | 0 | 71 | 80.03 | 31.95 | 180.11 | 864.94 | 180.17 | 815 | 853.4 | 77.87 | 0.33 | Catalyst_01 | 97.27153 | 92.82799 | 96.12883 | 63.21832 | 56.25172 | 1.152722 | 27.98236 | 29.42244 | 68.10265 | 59.53131 | 1.115282 | 61.76074
5842.028 | 1769778462.5 | 30/01/2026_14:07:42,499 | 1 | 2 | 2.523184548e-06 | 6.886486972e-06 | 4.505894546e-10 | 5.835058565e-12 | 5.244190499e-13 | 1.278888345e-12 | 5.236749836e-12 | 8.682500899e-12 | 5.431467992e-13 | 1.930753951e-12 | 7.258074784e-12 | 4.147780752e-14 | 4.999999912e-15 | 6.536844633e-15 | 1.996373986e-14 | 4.999999912e-15 | 8.769449056e-11 | 1.197016986e-12 | 1.917212455e-13 | 4.999999912e-15 | 2.706524376e-14 | 6.937289632e-11 | 2.798478029e-12 | 1 | 1 | 1 | 1 | 1 | 1 | 1 | 0 | 0 | 0 | 0 | 0 | 0 | 0 | 0 | 0 | 0 | 7.927878404e-09 | 23.49314007 | 0 | 0.2859643607 | 2.170308008 | 34.18408507 | 1.197889465 | 38.11497764 | 0.6958010601 | 0.01972587951 | 0 | 0 | 0 | 0 | 49 | 0 | 71 | 80.02 | 31.94 | 180.09 | 866.73 | 180.15 | 815.2 | 856.33 | 77.87 | 0.33 | Catalyst_01 | 97.36713 | 92.80027 | 96.08626 | 63.22084 | 56.2686 | 1.154117 | 27.974 | 29.40941 | 68.12571 | 59.57137 | 1.114992 | 61.81281
5847.764 | 1769778468.2 | 30/01/2026_14:07:48,235 | 1 | 2 | 2.524172032e-06 | 6.836508874e-06 | 4.502970774e-10 | 5.831811162e-12 | 5.331081713e-13 | 1.274024289e-12 | 5.304236217e-12 | 8.747962424e-12 | 5.494882435e-13 | 1.931124965e-12 | 7.247145158e-12 | 3.482306267e-14 | 4.999999912e-15 | 1.142301348e-14 | 5.423599395e-15 | 4.999999912e-15 | 8.768410997e-11 | 1.194939438e-12 | 1.927752933e-13 | 4.999999912e-15 | 2.970842024e-14 | 6.953464887e-11 | 2.831916342e-12 | 1 | 1 | 1 | 1 | 1 | 1 | 1 | 0 | 0 | 0 | 0 | 0 | 0 | 0 | 0 | 0 | 0 | 8.165143229e-09 | 23.53304501 | 0 | 0.2901491628 | 2.191956676 | 34.1595101 | 1.210661961 | 38.0677281 | 0.6959860645 | 0.02057228446 | 0 | 0 | 0 | 0 | 49 | 0 | 71.01 | 80 | 31.95 | 180.02 | 868.18 | 180.05 | 815.25 | 857.56 | 77.87 | 0.33 | Catalyst_01 | 97.46273 | 92.72846 | 96.04453 | 63.14247 | 56.22815 | 1.154424 | 27.95236 | 29.39664 | 68.09395 | 59.56427 | 1.114411 | 61.82902
5853.5 | 1769778474.0 | 30/01/2026_14:07:53,971 | 1 | 2 | 2.534792884e-06 | 6.865393971e-06 | 4.498401374e-10 | 5.831016225e-12 | 5.326352423e-13 | 1.275840978e-12 | 5.325301831e-12 | 8.771062002e-12 | 5.573546724e-13 | 1.942961417e-12 | 7.254247984e-12 | 3.457906297e-14 | 4.999999912e-15 | 1.282827333e-14 | 4.999999912e-15 | 7.213044588e-15 | 8.774347221e-11 | 1.190983727e-12 | 1.890348907e-13 | 4.999999912e-15 | 3.251846221e-14 | 6.971793282e-11 | 2.833856847e-12 | 1 | 1 | 1 | 1 | 1 | 1 | 1 | 0 | 0 | 0 | 0 | 0 | 0 | 0 | 0 | 0 | 0 | 8.047310435e-09 | 23.58014129 | 0 | 0.2851410683 | 2.198358795 | 34.16375233 | 1.210457249 | 38.00558743 | 0.7002205691 | 0.02196773443 | 0 | 0 | 0 | 0 | 49.01 | 0 | 71.01 | 79.98 | 31.95 | 180.02 | 866.05 | 179.97 | 814.8 | 855.8 | 77.87 | 0.33 | Catalyst_01 | 97.55833 | 92.70722 | 96.0452 | 63.0394 | 56.23514 | 1.161447 | 27.94595 | 29.39684 | 67.99837 | 59.57811 | 1.112454 | 61.84621
5859.236 | 1769778479.7 | 30/01/2026_14:07:59,707 | 1 | 2 | 2.517708708e-06 | 6.907622719e-06 | 4.498118267e-10 | 5.834721595e-12 | 5.202861796e-13 | 1.271425781e-12 | 5.320585986e-12 | 8.744819972e-12 | 5.618513467e-13 | 1.929223057e-12 | 7.252473361e-12 | 2.521613696e-14 | 4.999999912e-15 | 1.361700669e-14 | 4.999999912e-15 | 4.999999912e-15 | 8.772937238e-11 | 1.192284661e-12 | 1.843345355e-13 | 4.999999912e-15 | 3.230988204e-14 | 6.95821803e-11 | 2.81624008e-12 | 1 | 1 | 1 | 1 | 1 | 1 | 1 | 0 | 0 | 0 | 0 | 0 | 0 | 0 | 0 | 0 | 0 | 8.047365483e-09 | 23.55119476 | 0 | 0.2834886688 | 2.194343797 | 34.18539744 | 1.203646094 | 38.02996475 | 0.6964492521 | 0.02126018752 | 0 | 0 | 0 | 0 | 49 | 0 | 71 | 80.02 | 31.95 | 180.06 | 864.43 | 179.94 | 814.39 | 854.43 | 77.87 | 0.33 | Catalyst_01 | 97.65393 | 92.72054 | 96.06745 | 63.07983 | 56.27076 | 1.155192 | 27.94997 | 29.40366 | 68.03221 | 59.6046 | 1.112462 | 61.86401
5864.972 | 1769778485.4 | 30/01/2026_14:08:05,443 | 1 | 2 | 2.525194077e-06 | 6.860133908e-06 | 4.499998707e-10 | 5.851148559e-12 | 5.139661483e-13 | 1.259690269e-12 | 5.274532113e-12 | 8.671357035e-12 | 5.604887214e-13 | 1.910240846e-12 | 7.251350995e-12 | 2.19966867e-14 | 4.999999912e-15 | 1.052561426e-14 | 4.999999912e-15 | 1.366890948e-14 | 8.777503724e-11 | 1.199013219e-12 | 1.773256699e-13 | 4.999999912e-15 | 3.100745368e-14 | 6.967035976e-11 | 2.793569195e-12 | 1 | 1 | 1 | 1 | 1 | 1 | 1 | 0 | 0 | 0 | 0 | 0 | 0 | 0 | 0 | 0 | 0 | 7.955929301e-09 | 23.57448628 | 0 | 0.2827415638 | 2.171942197 | 34.1940403 | 1.193954767 | 38.03577025 | 0.6897706016 | 0.01998441433 | 0 | 0 | 0 | 0 | 49 | 0 | 70.98 | 79.98 | 31.95 | 180.07 | 861.07 | 179.87 | 813.72 | 851.82 | 77.87 | 0.33 | Catalyst_01 | 97.74953 | 92.79485 | 96.09912 | 63.08946 | 56.28499 | 1.144114 | 27.97237 | 29.41335 | 67.98811 | 59.58633 | 1.112351 | 61.82541
5870.708 | 1769778491.2 | 30/01/2026_14:08:11,179 | 1 | 2 | 2.520389899e-06 | 6.84962788e-06 | 4.504563111e-10 | 5.847692122e-12 | 5.141490532e-13 | 1.261883284e-12 | 5.237700898e-12 | 8.620164478e-12 | 5.610578191e-13 | 1.885125953e-12 | 7.271715782e-12 | 1.834747225e-14 | 4.999999912e-15 | 1.081520805e-14 | 4.999999912e-15 | 1.906149392e-14 | 8.791230938e-11 | 1.206062702e-12 | 1.799882129e-13 | 4.999999912e-15 | 3.300451004e-14 | 6.970619915e-11 | 2.780868201e-12 | 1 | 1 | 1 | 1 | 1 | 1 | 1 | 0 | 0 | 0 | 0 | 0 | 0 | 0 | 0 | 0 | 0 | 8.031048271e-09 | 23.56961556 | 0 | 0.2910346128 | 2.153886017 | 34.21551294 | 1.187247978 | 38.04609676 | 0.6808366233 | 0.02081068371 | 0 | 0 | 0 | 0 | 49 | 0 | 71.02 | 79.98 | 31.96 | 180.06 | 860.23 | 179.86 | 813.69 | 851.19 | 77.87 | 0.33 | Catalyst_01 | 97.84513 | 92.85475 | 96.12103 | 63.10659 | 56.32034 | 1.129295 | 27.99043 | 29.42005 | 67.9627 | 59.59803 | 1.111955 | 61.82
5876.444 | 1769778496.9 | 30/01/2026_14:08:16,915 | 1 | 2 | 2.516295126e-06 | 6.865393971e-06 | 4.506517937e-10 | 5.854739003e-12 | 4.999862286e-13 | 1.268056949e-12 | 5.221678558e-12 | 8.624775373e-12 | 5.636223909e-13 | 1.88355386e-12 | 7.268848284e-12 | 1.554130292e-14 | 4.999999912e-15 | 4.999999912e-15 | 4.999999912e-15 | 2.047743485e-14 | 8.787697653e-11 | 1.214700541e-12 | 1.671565311e-13 | 4.999999912e-15 | 2.997326711e-14 | 6.953310844e-11 | 2.781925515e-12 | 1 | 1 | 1 | 1 | 1 | 1 | 1 | 0 | 0 | 0 | 0 | 0 | 0 | 0 | 0 | 0 | 0 | 7.899178288e-09 | 23.52451721 | 0 | 0.2836968875 | 2.153654394 | 34.22546225 | 1.189122388 | 38.08350566 | 0.6809009846 | 0.01993093584 | 0 | 0 | 0 | 0 | 49 | 0 | 71 | 80 | 31.96 | 180.06 | 861.24 | 179.84 | 814.19 | 852.07 | 77.87 | 0.33 | Catalyst_01 | 97.94073 | 92.85552 | 96.11491 | 63.16864 | 56.33671 | 1.129402 | 27.99066 | 29.41818 | 68.02896 | 59.61706 | 1.112724 | 61.83908
5882.18 | 1769778502.7 | 30/01/2026_14:08:22,651 | 1 | 2 | 2.521513352e-06 | 6.852252227e-06 | 4.508621532e-10 | 5.852253144e-12 | 4.988986654e-13 | 1.272681504e-12 | 5.219052187e-12 | 8.628407884e-12 | 5.661089002e-13 | 1.88011824e-12 | 7.279410581e-12 | 1.033255851e-14 | 4.999999912e-15 | 4.999999912e-15 | 4.999999912e-15 | 2.139616406e-14 | 8.783425376e-11 | 1.221310162e-12 | 1.656091171e-13 | 4.999999912e-15 | 2.513706474e-14 | 6.95507818e-11 | 2.791028259e-12 | 1 | 1 | 1 | 1 | 1 | 1 | 1 | 0 | 0 | 0 | 0 | 0 | 0 | 0 | 0 | 0 | 0 | 7.938458759e-09 | 23.52907797 | 0 | 0.2865176002 | 2.153907241 | 34.20363116 | 1.193008267 | 38.09855719 | 0.6798968489 | 0.01747594789 | 0 | 0 | 0 | 0 | 49 | 0 | 70.99 | 80.05 | 31.97 | 180.04 | 862.91 | 179.85 | 814.63 | 853.42 | 77.87 | 0.33 | Catalyst_01 | 98.03633 | 92.85468 | 96.10221 | 63.19361 | 56.30078 | 1.127737 | 27.99041 | 29.41429 | 68.05646 | 59.58333 | 1.113875 | 61.80996
5887.916 | 1769778508.4 | 30/01/2026_14:08:28,387 | 1 | 2 | 2.521817123e-06 | 6.886486972e-06 | 4.505830153e-10 | 5.868810212e-12 | 5.002686633e-13 | 1.290396392e-12 | 5.238327133e-12 | 8.664556052e-12 | 5.716620753e-13 | 1.892852628e-12 | 7.280455752e-12 | 1.008032226e-14 | 8.190463011e-15 | 5.885384817e-15 | 4.999999912e-15 | 2.825707672e-14 | 8.769975718e-11 | 1.227393079e-12 | 1.677570165e-13 | 1.114360611e-14 | 2.486542127e-14 | 6.950609532e-11 | 2.821168646e-12 | 1 | 1 | 1 | 1 | 1 | 1 | 1 | 0 | 0 | 0 | 0 | 0 | 0 | 0 | 0 | 0 | 0 | 9.857390002e-09 | 23.5291884 | 0 | 0.2905638598 | 2.165748526 | 34.16699033 | 1.207430157 | 38.09933329 | 0.6850989807 | 0.01765799605 | 0 | 0 | 0 | 0 | 49 | 0 | 71 | 80 | 31.97 | 180.06 | 867.95 | 179.94 | 815.28 | 857.28 | 77.87 | 0.33 | Catalyst_01 | 98.13193 | 92.8154 | 96.05509 | 63.1949 | 56.24047 | 1.136365 | 27.97856 | 29.39987 | 68.08665 | 59.54674 | 1.115092 | 61.79288
5893.652 | 1769778514.1 | 30/01/2026_14:08:34,123 | 1 | 2 | 2.522472869e-06 | 6.934149951e-06 | 4.50250226e-10 | 5.873828767e-12 | 5.057509316e-13 | 1.307062531e-12 | 5.276994119e-12 | 8.816228997e-12 | 5.740048736e-13 | 1.916191381e-12 | 7.297271294e-12 | 1.042666557e-14 | 2.457146188e-14 | 4.999999912e-15 | 1.052368133e-14 | 2.175803178e-14 | 8.778256594e-11 | 1.234156115e-12 | 1.652821895e-13 | 2.539803728e-14 | 1.942578416e-14 | 6.96468716e-11 | 2.860563782e-12 | 1 | 1 | 1 | 1 | 1 | 1 | 1 | 0 | 0 | 0 | 0 | 0 | 0 | 0 | 0 | 0 | 0 | 1.956264634e-08 | 23.54991285 | 0 | 0.2797711939 | 2.198590268 | 34.16540226 | 1.22463292 | 38.02752034 | 0.6923250886 | 0.01798366693 | 0 | 0 | 0 | 0 | 48.99 | 0 | 71.02 | 80.02 | 31.96 | 180.07 | 868.07 | 180.02 | 815.21 | 857.46 | 77.87 | 0.33 | Catalyst_01 | 98.22753 | 92.70645 | 95.99889 | 63.07578 | 56.23785 | 1.148351 | 27.94572 | 29.38267 | 68.03818 | 59.59596 | 1.113042 | 61.87264
5899.388 | 1769778519.9 | 30/01/2026_14:08:39,859 | 1 | 2 | 2.516070708e-06 | 6.982158084e-06 | 4.49713683e-10 | 5.87466794e-12 | 5.099384998e-13 | 1.32054838e-12 | 5.317372844e-12 | 8.788109129e-12 | 5.763958646e-13 | 1.942628784e-12 | 7.298528969e-12 | 1.2109388e-14 | 2.929658943e-14 | 4.999999912e-15 | 2.208254535e-14 | 1.931955437e-14 | 8.769903553e-11 | 1.230106837e-12 | 1.728867293e-13 | 3.075181575e-14 | 1.969985183e-14 | 6.96337224e-11 | 2.860214886e-12 | 1 | 1 | 1 | 1 | 1 | 1 | 1 | 0 | 0 | 0 | 0 | 0 | 0 | 0 | 0 | 0 | 0 | 2.245702134e-08 | 23.56368272 | 0 | 0.2893940832 | 2.202164612 | 34.14953578 | 1.223960481 | 38.01147942 | 0.7020310616 | 0.01549294584 | 0 | 0 | 0 | 0 | 49 | 0 | 70.99 | 80 | 31.97 | 180.08 | 867.22 | 180.06 | 815.02 | 856.71 | 77.87 | 0.33 | Catalyst_01 | 98.32313 | 92.69459 | 96.00108 | 63.04917 | 56.21173 | 1.16445 | 27.94215 | 29.38334 | 68.01818 | 59.57129 | 1.113089 | 61.8513
5905.124 | 1769778525.6 | 30/01/2026_14:08:45,595 | 1 | 2 | 2.514744892e-06 | 6.883841252e-06 | 4.497245909e-10 | 5.864521108e-12 | 5.146175912e-13 | 1.321094492e-12 | 5.313226421e-12 | 8.790196869e-12 | 5.700539867e-13 | 1.956395983e-12 | 7.286734584e-12 | 1.670693884e-14 | 3.156189435e-14 | 4.999999912e-15 | 2.779382762e-14 | 1.451439744e-14 | 8.781699673e-11 | 1.229213454e-12 | 1.800803972e-13 | 3.474010427e-14 | 1.596962037e-14 | 6.961924787e-11 | 2.838156793e-12 | 1 | 1 | 1 | 1 | 1 | 1 | 1 | 0 | 0 | 0 | 0 | 0 | 0 | 0 | 0 | 0 | 0 | 2.387089303e-08 | 23.55024819 | 0 | 0.2930205343 | 2.201269625 | 34.18193752 | 1.213960994 | 37.99917477 | 0.705917738 | 0.01373150464 | 0 | 0 | 0 | 0 | 48.99 | 0 | 71.02 | 80 | 31.96 | 180.08 | 864.17 | 180.14 | 814.32 | 854.19 | 77.87 | 0.33 | Catalyst_01 | 98.41873 | 92.69756 | 96.03375 | 63.02876 | 56.26507 | 1.170897 | 27.94304 | 29.39334 | 67.99398 | 59.61649 | 1.111674 | 61.8867
5910.86 | 1769778531.3 | 30/01/2026_14:08:51,331 | 1 | 2 | 2.514583002e-06 | 6.894400485e-06 | 4.501259643e-10 | 5.867259803e-12 | 5.190108868e-13 | 1.312831246e-12 | 5.262586807e-12 | 8.729631601e-12 | 5.614123532e-13 | 1.947781563e-12 | 7.265554477e-12 | 2.40689257e-14 | 2.558624292e-14 | 4.999999912e-15 | 3.338238499e-14 | 5.442028291e-15 | 8.774155708e-11 | 1.220203084e-12 | 1.859599985e-13 | 2.728594667e-14 | 2.229549621e-14 | 6.951351994e-11 | 2.793380544e-12 | 1 | 1 | 1 | 1 | 1 | 1 | 1 | 0 | 0 | 0 | 0 | 0 | 0 | 0 | 0 | 0 | 0 | 2.023025398e-08 | 23.52964768 | 0 | 0.2885141528 | 2.183744919 | 34.1815503 | 1.196347507 | 38.05811354 | 0.7027767533 | 0.01744608574 | 0 | 0 | 0 | 0 | 49.02 | 0 | 71 | 80 | 31.96 | 180.04 | 862.46 | 180.16 | 813.94 | 852.84 | 77.87 | 0.33 | Catalyst_01 | 98.51433 | 92.7557 | 96.0913 | 63.12652 | 56.26443 | 1.165687 | 27.96057 | 29.41095 | 68.05676 | 59.5793 | 1.113411 | 61.82822
5916.596 | 1769778537.1 | 30/01/2026_14:08:57,067 | 1 | 2 | 2.517280791e-06 | 6.891759313e-06 | 4.502886675e-10 | 5.853145659e-12 | 5.258737781e-13 | 1.294409892e-12 | 5.225017467e-12 | 8.694102729e-12 | 5.474984073e-13 | 1.9355986e-12 | 7.263538729e-12 | 3.228028671e-14 | 1.732056e-14 | 4.999999912e-15 | 3.006058266e-14 | 7.285312592e-15 | 8.783658523e-11 | 1.213631192e-12 | 1.901452086e-13 | 2.098384875e-14 | 1.902413977e-14 | 6.95847685e-11 | 2.769191126e-12 | 1 | 1 | 1 | 1 | 1 | 1 | 1 | 0 | 0 | 0 | 0 | 0 | 0 | 0 | 0 | 0 | 0 | 1.526233736e-08 | 23.54276705 | 0 | 0.2882957317 | 2.169469202 | 34.20483266 | 1.185380773 | 38.0545845 | 0.697175466 | 0.01610622371 | 0 | 0 | 0 | 0 | 49 | 0 | 71 | 80 | 31.96 | 180.03 | 860.25 | 180.2 | 813.72 | 851.22 | 77.87 | 0.33 | Catalyst_01 | 98.60993 | 92.80306 | 96.12713 | 63.12067 | 56.30276 | 1.156396 | 27.97484 | 29.42192 | 68.01572 | 59.59366 | 1.11255 | 61.825
5922.332 | 1769778542.8 | 30/01/2026_14:09:02,803 | 1 | 2 | 2.515578672e-06 | 6.889119049e-06 | 4.505631146e-10 | 5.832409642e-12 | 5.276123505e-13 | 1.284654132e-12 | 5.228547196e-12 | 8.685293804e-12 | 5.469261112e-13 | 1.928927721e-12 | 7.254675159e-12 | 3.654119108e-14 | 1.111547022e-14 | 8.853079097e-15 | 2.595489877e-14 | 4.999999912e-15 | 8.784198369e-11 | 1.207744733e-12 | 1.966685143e-13 | 1.430144658e-14 | 2.711520854e-14 | 6.950329895e-11 | 2.774199056e-12 | 1 | 1 | 1 | 1 | 1 | 1 | 1 | 0 | 0 | 0 | 0 | 0 | 0 | 0 | 0 | 0 | 0 | 1.168624191e-08 | 23.51599491 | 0 | 0.2941122437 | 2.167622336 | 34.20546478 | 1.186606731 | 38.07915626 | 0.6948919503 | 0.02022381731 | 0 | 0 | 0 | 0 | 49 | 0 | 71.02 | 80.02 | 31.96 | 180.02 | 860.42 | 180.2 | 813.9 | 851.38 | 77.87 | 0.33 | Catalyst_01 | 98.70553 | 92.80918 | 96.12313 | 63.16143 | 56.3038 | 1.152609 | 27.97669 | 29.42069 | 68.05515 | 59.59412 | 1.113248 | 61.82501
5928.068 | 1769778548.5 | 30/01/2026_14:09:08,539 | 1 | 2 | 2.514592097e-06 | 7.01166573e-06 | 4.504946138e-10 | 5.822993997e-12 | 5.296253887e-13 | 1.287092178e-12 | 5.246729266e-12 | 8.694517328e-12 | 5.473519858e-13 | 1.921862192e-12 | 7.245414772e-12 | 3.775290559e-14 | 4.999999912e-15 | 1.337107237e-14 | 1.460510451e-14 | 4.999999912e-15 | 8.787968964e-11 | 1.20738261e-12 | 1.954820176e-13 | 7.701509854e-15 | 2.746542956e-14 | 6.953260884e-11 | 2.777634026e-12 | 1 | 1 | 1 | 1 | 1 | 1 | 1 | 0 | 0 | 0 | 0 | 0 | 0 | 0 | 0 | 0 | 0 | 8.160740941e-09 | 23.52089556 | 0 | 0.2971779509 | 2.171783763 | 34.21412065 | 1.187124064 | 38.06595702 | 0.6923801573 | 0.0199430369 | 0 | 0 | 0 | 0 | 49.01 | 0 | 71.02 | 79.98 | 31.98 | 180.07 | 865.35 | 180.13 | 815.06 | 855.26 | 77.87 | 0.33 | Catalyst_01 | 98.80113 | 92.79538 | 96.12144 | 63.13953 | 56.31804 | 1.148442 | 27.97253 | 29.42018 | 68.04168 | 59.61406 | 1.11258 | 61.84696
5933.804 | 1769778554.3 | 30/01/2026_14:09:14,275 | 1 | 2 | 2.52486052e-06 | 6.992876024e-06 | 4.503988849e-10 | 5.834884659e-12 | 5.273508409e-13 | 1.267325871e-12 | 5.261912867e-12 | 8.688424112e-12 | 5.471147623e-13 | 1.92283754e-12 | 7.257488013e-12 | 3.722466535e-14 | 4.999999912e-15 | 1.350640452e-14 | 4.999999912e-15 | 4.999999912e-15 | 8.781673999e-11 | 1.192870564e-12 | 1.979495804e-13 | 4.999999912e-15 | 3.071301148e-14 | 6.949450737e-11 | 2.801633274e-12 | 1 | 1 | 1 | 1 | 1 | 1 | 1 | 0 | 0 | 0 | 0 | 0 | 0 | 0 | 0 | 0 | 0 | 8.218770727e-09 | 23.51657187 | 0 | 0.2930138997 | 2.172952646 | 34.20650965 | 1.197535185 | 38.07094085 | 0.692927073 | 0.02089994615 | 0 | 0 | 0 | 0 | 49 | 0 | 71 | 80.03 | 31.97 | 180.08 | 868.04 | 180.05 | 815.29 | 857.39 | 77.87 | 0.33 | Catalyst_01 | 98.89673 | 92.7915 | 96.08742 | 63.1478 | 56.30552 | 1.14935 | 27.97136 | 29.40977 | 68.05343 | 59.61282 | 1.112974 | 61.8535
5939.54 | 1769778560.0 | 30/01/2026_14:09:20,011 | 1 | 2 | 2.516520453e-06 | 6.742826827e-06 | 4.497955342e-10 | 5.835949779e-12 | 5.290801976e-13 | 1.275301045e-12 | 5.310080067e-12 | 8.745946675e-12 | 5.578083026e-13 | 1.932170786e-12 | 7.244969815e-12 | 3.158469647e-14 | 4.999999912e-15 | 1.461479795e-14 | 4.999999912e-15 | 6.865239307e-15 | 8.767907234e-11 | 1.194351584e-12 | 1.942635235e-13 | 4.999999912e-15 | 3.550022486e-14 | 6.938899455e-11 | 2.844683256e-12 | 1 | 1 | 1 | 1 | 1 | 1 | 1 | 0 | 0 | 0 | 0 | 0 | 0 | 0 | 0 | 0 | 0 | 8.179718511e-09 | 23.50413008 | 0 | 0.2923340361 | 2.193885728 | 34.18418596 | 1.216947834 | 38.05767035 | 0.6976435147 | 0.0234365058 | 0 | 0 | 0 | 0 | 49 | 0 | 71 | 79.97 | 31.95 | 180.07 | 867.96 | 180 | 815.28 | 857.67 | 77.87 | 0.33 | Catalyst_01 | 98.99233 | 92.72206 | 96.02399 | 63.12579 | 56.26877 | 1.157173 | 27.95043 | 29.39035 | 68.08066 | 59.61584 | 1.113312 | 61.88316
5945.276 | 1769778565.7 | 30/01/2026_14:09:25,747 | 1 | 2 | 2.515790811e-06 | 6.918217878e-06 | 4.494554451e-10 | 5.84692841e-12 | 5.304878173e-13 | 1.276386765e-12 | 5.344867778e-12 | 8.784539068e-12 | 5.656732678e-13 | 1.932255354e-12 | 7.262554273e-12 | 2.208593687e-14 | 4.999999912e-15 | 8.007104094e-15 | 4.999999912e-15 | 1.208173915e-14 | 8.763396953e-11 | 1.192627594e-12 | 1.864586366e-13 | 4.999999912e-15 | 3.557104359e-14 | 6.971636463e-11 | 2.86071015e-12 | 1 | 1 | 1 | 1 | 1 | 1 | 1 | 0 | 0 | 0 | 0 | 0 | 0 | 0 | 0 | 0 | 0 | 8.015837547e-09 | 23.59427726 | 0 | 0.2850889347 | 2.205283499 | 34.13994052 | 1.222877037 | 37.9962606 | 0.6977062817 | 0.02325696119 | 0 | 0 | 0 | 0 | 49.01 | 0 | 71 | 80.02 | 31.95 | 180.06 | 866.94 | 179.93 | 814.97 | 856.61 | 77.87 | 0.33 | Catalyst_01 | 99.08793 | 92.68425 | 96.00462 | 63.02393 | 56.19594 | 1.157277 | 27.93903 | 29.38442 | 67.99853 | 59.55667 | 1.112956 | 61.83885
5951.012 | 1769778571.5 | 30/01/2026_14:09:31,483 | 1 | 2 | 2.519614782e-06 | 6.84962788e-06 | 4.494369044e-10 | 5.843786826e-12 | 5.194285757e-13 | 1.270715521e-12 | 5.332373432e-12 | 8.758642249e-12 | 5.676082976e-13 | 1.925627843e-12 | 7.27863516e-12 | 1.208222704e-14 | 4.999999912e-15 | 1.276909283e-14 | 4.999999912e-15 | 9.792669876e-15 | 8.777014532e-11 | 1.200730813e-12 | 1.78177907e-13 | 4.999999912e-15 | 3.493122878e-14 | 6.968341876e-11 | 2.830447248e-12 | 1 | 1 | 1 | 1 | 1 | 1 | 1 | 0 | 0 | 0 | 0 | 0 | 0 | 0 | 0 | 0 | 0 | 8.012291667e-09 | 23.57904638 | 0 | 0.2840096259 | 2.197714184 | 34.18916384 | 1.209365019 | 37.98712258 | 0.6955039558 | 0.02261594376 | 0 | 0 | 0 | 0 | 49.01 | 0 | 71.01 | 80.02 | 31.96 | 180.01 | 863.89 | 179.89 | 814.65 | 855.44 | 77.87 | 0.33 | Catalyst_01 | 99.18353 | 92.70936 | 96.04877 | 63.00877 | 56.27696 | 1.153624 | 27.9466 | 29.39794 | 67.96377 | 59.62061 | 1.111087 | 61.88518
5956.748 | 1769778577.2 | 30/01/2026_14:09:37,219 | 1 | 2 | 2.527847982e-06 | 6.844365089e-06 | 4.497991424e-10 | 5.841802302e-12 | 5.091182467e-13 | 1.269097891e-12 | 5.276847969e-12 | 8.702424198e-12 | 5.641840619e-13 | 1.905204727e-12 | 7.266310383e-12 | 1.337689318e-14 | 4.999999912e-15 | 1.069152091e-14 | 4.999999912e-15 | 1.351271661e-14 | 8.776614852e-11 | 1.201524882e-12 | 1.727707604e-13 | 4.999999912e-15 | 2.619064836e-14 | 6.957273646e-11 | 2.803780211e-12 | 1 | 1 | 1 | 1 | 1 | 1 | 1 | 0 | 0 | 0 | 0 | 0 | 0 | 0 | 0 | 0 | 0 | 7.879968142e-09 | 23.55274788 | 0 | 0.2791099968 | 2.179492999 | 34.20725157 | 1.199033716 | 38.03572554 | 0.6886636076 | 0.01823527565 | 0 | 0 | 0 | 0 | 49 | 0 | 71 | 80.02 | 31.95 | 180 | 862.19 | 179.85 | 813.89 | 852.67 | 77.87 | 0.33 | Catalyst_01 | 99.27913 | 92.7698 | 96.08252 | 63.08939 | 56.30674 | 1.142278 | 27.96482 | 29.40827 | 68.00639 | 59.62247 | 1.11192 | 61.86795
5962.484 | 1769778583.0 | 30/01/2026_14:09:42,955 | 1 | 2 | 2.517574103e-06 | 6.910277534e-06 | 4.503339368e-10 | 5.85743563e-12 | 4.97325217e-13 | 1.270042665e-12 | 5.234534594e-12 | 8.639219548e-12 | 5.640074996e-13 | 1.887196562e-12 | 7.272126911e-12 | 8.357331889e-15 | 4.999999912e-15 | 4.999999912e-15 | 4.999999912e-15 | 1.699943964e-14 | 8.776552402e-11 | 1.213832203e-12 | 1.691404856e-13 | 4.999999912e-15 | 2.484990363e-14 | 6.921113682e-11 | 2.793224636e-12 | 1 | 1 | 1 | 1 | 1 | 1 | 1 | 0 | 0 | 0 | 0 | 0 | 0 | 0 | 0 | 0 | 0 | 7.959814815e-09 | 23.45675086 | 0 | 0.284733397 | 2.162619063 | 34.24067107 | 1.196181415 | 38.12167507 | 0.6833194767 | 0.01711464597 | 0 | 0 | 0 | 0 | 48.99 | 0 | 71.01 | 80 | 31.96 | 180.02 | 860.18 | 179.85 | 813.68 | 851.64 | 77.87 | 0.33 | Catalyst_01 | 99.37473 | 92.82578 | 96.09184 | 63.23195 | 56.36175 | 1.133414 | 27.98169 | 29.41112 | 68.11896 | 59.66021 | 1.113345 | 61.89049
5968.22 | 1769778588.7 | 30/01/2026_14:09:48,691 | 1 | 2 | 2.526665867e-06 | 6.987510915e-06 | 4.50540244e-10 | 5.862098567e-12 | 4.99770364e-13 | 1.288875799e-12 | 5.231763373e-12 | 8.652766004e-12 | 5.663848839e-13 | 1.886580302e-12 | 7.282387367e-12 | 5.008858183e-15 | 8.066775871e-15 | 4.999999912e-15 | 4.999999912e-15 | 2.436143328e-14 | 8.773974602e-11 | 1.222018797e-12 | 1.640437731e-13 | 9.774245215e-15 | 2.069038571e-14 | 6.959579441e-11 | 2.794032583e-12 | 1 | 1 | 1 | 1 | 1 | 1 | 1 | 0 | 0 | 0 | 0 | 0 | 0 | 0 | 0 | 0 | 0 | 9.699858656e-09 | 23.55333957 | 0 | 0.2839429826 | 2.162558864 | 34.18039976 | 1.195367901 | 38.0860116 | 0.6823533523 | 0.01526486857 | 0 | 0 | 0 | 0 | 49.01 | 0 | 71.01 | 79.98 | 31.95 | 180.06 | 863.52 | 179.89 | 814.3 | 852.44 | 77.87 | 0.33 | Catalyst_01 | 99.47033 | 92.82598 | 96.0945 | 63.1728 | 56.26254 | 1.131811 | 27.98175 | 29.41193 | 68.05508 | 59.55428 | 1.114265 | 61.78984
5973.956 | 1769778594.4 | 30/01/2026_14:09:54,427 | 1 | 2 | 2.517458142e-06 | 6.860133908e-06 | 4.504872864e-10 | 5.863875791e-12 | 4.953969093e-13 | 1.297610999e-12 | 5.228328187e-12 | 8.660554912e-12 | 5.624693419e-13 | 1.896814953e-12 | 7.280908515e-12 | 4.999999912e-15 | 1.813500081e-14 | 4.999999912e-15 | 4.999999912e-15 | 1.562037006e-14 | 8.783297006e-11 | 1.231646729e-12 | 1.661257395e-13 | 2.128217883e-14 | 1.938067796e-14 | 6.95073929e-11 | 2.803543855e-12 | 1 | 1 | 1 | 1 | 1 | 1 | 1 | 0 | 0 | 0 | 0 | 0 | 0 | 0 | 0 | 0 | 0 | 1.596599359e-08 | 23.52189852 | 0 | 0.2895988774 | 2.162800594 | 34.21294166 | 1.199353283 | 38.078764 | 0.6854412222 | 0.01484231284 | 0 | 0 | 0 | 0 | 49.01 | 0 | 71.02 | 80 | 31.96 | 180.08 | 865.5 | 179.96 | 815.06 | 855.42 | 77.87 | 0.33 | Catalyst_01 | 99.56593 | 92.82518 | 96.08148 | 63.16078 | 56.3161 | 1.136933 | 27.98151 | 29.40795 | 68.04272 | 59.61537 | 1.112993 | 61.85037
5979.692 | 1769778600.2 | 30/01/2026_14:10:00,163 | 1 | 2 | 2.517237135e-06 | 6.976801615e-06 | 4.502488382e-10 | 5.863275577e-12 | 5.012096424e-13 | 1.301609428e-12 | 5.249382526e-12 | 8.706983919e-12 | 5.611261781e-13 | 1.916161457e-12 | 7.280937138e-12 | 7.587036739e-15 | 2.500706551e-14 | 4.999999912e-15 | 1.481659847e-14 | 1.234465479e-14 | 8.773600596e-11 | 1.231102893e-12 | 1.673709186e-13 | 2.67300525e-14 | 1.592257616e-14 | 6.953791709e-11 | 2.826890848e-12 | 1 | 1 | 1 | 1 | 1 | 1 | 1 | 0 | 0 | 0 | 0 | 0 | 0 | 0 | 0 | 0 | 0 | 1.997607987e-08 | 23.53681399 | 0 | 0.2861831737 | 2.175867679 | 34.18068653 | 1.209983805 | 38.06612469 | 0.6919943216 | 0.01360833567 | 0 | 0 | 0 | 0 | 49 | 0 | 71.02 | 80.03 | 31.95 | 180.08 | 868.18 | 180 | 815.21 | 856.7 | 77.87 | 0.33 | Catalyst_01 | 99.66153 | 92.78183 | 96.04675 | 63.13981 | 56.26301 | 1.147802 | 27.96844 | 29.39732 | 68.05192 | 59.58377 | 1.113673 | 61.83628
5985.428 | 1769778605.9 | 30/01/2026_14:10:05,899 | 1 | 2 | 2.521189799e-06 | 6.910277534e-06 | 4.498814099e-10 | 5.868489722e-12 | 5.101190195e-13 | 1.317389557e-12 | 5.297755724e-12 | 8.78231602e-12 | 5.613798814e-13 | 1.939772561e-12 | 7.29145043e-12 | 1.765477718e-14 | 2.47718055e-14 | 4.999999912e-15 | 2.25171732e-14 | 1.060371917e-14 | 8.77551018e-11 | 1.226251739e-12 | 1.730730088e-13 | 2.503569014e-14 | 1.650223977e-14 | 6.967568883e-11 | 2.852349216e-12 | 1 | 1 | 1 | 1 | 1 | 1 | 1 | 0 | 0 | 0 | 0 | 0 | 0 | 0 | 0 | 0 | 0 | 1.973331834e-08 | 23.56810937 | 0 | 0.2844848519 | 2.196932242 | 34.16373878 | 1.220260238 | 38.01047886 | 0.6995142267 | 0.01431902153 | 0 | 0 | 0 | 0 | 49 | 0 | 71.02 | 80.05 | 31.96 | 180.07 | 868.38 | 180.08 | 815.27 | 857.73 | 77.87 | 0.33 | Catalyst_01 | 99.75713 | 92.71195 | 96.01317 | 63.04751 | 56.23511 | 1.160276 | 27.94738 | 29.38704 | 68.00365 | 59.58679 | 1.112597 | 61.85997
5991.164 | 1769778611.6 | 30/01/2026_14:10:11,635 | 1 | 2 | 2.510942295e-06 | 6.870664947e-06 | 4.4962295e-10 | 5.850699265e-12 | 5.21966964e-13 | 1.324419524e-12 | 5.332843542e-12 | 8.860292708e-12 | 5.595642222e-13 | 1.959267384e-12 | 7.275669216e-12 | 2.2234376e-14 | 2.367019849e-14 | 4.999999912e-15 | 2.766333881e-14 | 4.999999912e-15 | 8.767926662e-11 | 1.21672312e-12 | 1.836966045e-13 | 2.808632673e-14 | 2.070929996e-14 | 6.959013921e-11 | 2.859494976e-12 | 1 | 1 | 1 | 1 | 1 | 1 | 1 | 0 | 0 | 0 | 0 | 0 | 0 | 0 | 0 | 0 | 0 | 1.905877584e-08 | 23.54996432 | 0 | 0.2839641439 | 2.219220564 | 34.14967475 | 1.224170647 | 38.006404 | 0.7062410768 | 0.01793441663 | 0 | 0 | 0 | 0 | 48.99 | 0 | 71 | 80 | 31.97 | 180.03 | 866.92 | 180.15 | 815.17 | 857.39 | 77.87 | 0.33 | Catalyst_01 | 99.85273 | 92.63801 | 96.0004 | 63.04075 | 56.21196 | 1.171433 | 27.92509 | 29.38313 | 68.05063 | 59.58949 | 1.112936 | 61.87995
5996.9 | 1769778617.4 | 30/01/2026_14:10:17,371 | 1 | 2 | 2.526448952e-06 | 6.862755981e-06 | 4.494917771e-10 | 5.853056321e-12 | 5.322782688e-13 | 1.311703567e-12 | 5.328188411e-12 | 8.860559855e-12 | 5.534081765e-13 | 1.968315268e-12 | 7.281716029e-12 | 2.861264421e-14 | 2.404904245e-14 | 4.999999912e-15 | 3.231860987e-14 | 6.206025751e-15 | 8.767102322e-11 | 1.212342401e-12 | 1.866017649e-13 | 2.526755355e-14 | 2.096784829e-14 | 6.970084926e-11 | 2.833928838e-12 | 1 | 1 | 1 | 1 | 1 | 1 | 1 | 0 | 0 | 0 | 0 | 0 | 0 | 0 | 0 | 0 | 0 | 1.917981001e-08 | 23.58307862 | 0 | 0.2809228543 | 2.21862175 | 34.14217229 | 1.213569732 | 37.98853836 | 0.7086626342 | 0.01844314936 | 0 | 0 | 0 | 0 | 49.01 | 0 | 71 | 80.02 | 31.96 | 180.02 | 865.52 | 180.18 | 814.64 | 855.34 | 77.87 | 0.33 | Catalyst_01 | 99.94833 | 92.64 | 96.03503 | 63.01112 | 56.19961 | 1.17545 | 27.92569 | 29.39373 | 68.01719 | 59.56475 | 1.112657 | 61.84916
6002.636 | 1769778623.1 | 30/01/2026_14:10:23,107 | 1 | 2 | 2.522771865e-06 | 6.836508874e-06 | 4.4990911e-10 | 5.838607375e-12 | 5.345508107e-13 | 1.299078466e-12 | 5.293336949e-12 | 8.697609473e-12 | 5.548542311e-13 | 1.950191311e-12 | 7.262447588e-12 | 3.22899937e-14 | 1.179652113e-14 | 4.999999912e-15 | 2.685326699e-14 | 4.999999912e-15 | 8.760595721e-11 | 1.21001657e-12 | 1.974174811e-13 | 1.182756658e-14 | 2.190161741e-14 | 6.961740212e-11 | 2.791981923e-12 | 1 | 1 | 1 | 1 | 1 | 1 | 1 | 0 | 0 | 0 | 0 | 0 | 0 | 0 | 0 | 0 | 0 | 1.22438928e-08 | 23.57531225 | 0 | 0.3029747403 | 2.183767367 | 34.13661564 | 1.194333779 | 38.05760217 | 0.7033648608 | 0.01509028299 | 0 | 0 | 0 | 0 | 49 | 0 | 71 | 80 | 31.96 | 180.03 | 860.74 | 180.19 | 813.68 | 851.58 | 77.87 | 0.33 | Catalyst_01 | 100.0439 | 92.75562 | 96.09788 | 63.12568 | 56.19047 | 1.166663 | 27.96055 | 29.41297 | 68.0559 | 59.49891 | 1.114862 | 61.75098
6008.372 | 1769778628.8 | 30/01/2026_14:10:28,843 | 1 | 2 | 2.529891844e-06 | 6.95278186e-06 | 4.501300999e-10 | 5.8346869e-12 | 5.307522e-13 | 1.277325901e-12 | 5.259226214e-12 | 8.708938085e-12 | 5.435872564e-13 | 1.931970642e-12 | 7.239328928e-12 | 4.504796669e-14 | 4.999999912e-15 | 7.049086114e-15 | 2.179926026e-14 | 4.999999912e-15 | 8.778288513e-11 | 1.198654565e-12 | 1.971211009e-13 | 4.999999912e-15 | 2.465150818e-14 | 6.958963961e-11 | 2.770489784e-12 | 1 | 1 | 1 | 1 | 1 | 1 | 1 | 0 | 0 | 0 | 0 | 0 | 0 | 0 | 0 | 0 | 0 | 7.997512899e-09 | 23.5499135 | 0 | 0.2905100252 | 2.178151854 | 34.19456456 | 1.185268967 | 38.05141015 | 0.6957718161 | 0.01848865107 | 0 | 0 | 0 | 0 | 48.99 | 0 | 71.02 | 80.02 | 31.95 | 180.05 | 860.52 | 180.15 | 813.72 | 851.2 | 77.87 | 0.33 | Catalyst_01 | 100.1395 | 92.77425 | 96.1275 | 63.11541 | 56.28585 | 1.154068 | 27.96616 | 29.42203 | 68.03117 | 59.58467 | 1.112791 | 61.8222
6014.108 | 1769778634.6 | 30/01/2026_14:10:34,579 | 1 | 2 | 2.524361207e-06 | 6.926183232e-06 | 4.50553761e-10 | 5.834000383e-12 | 5.360113937e-13 | 1.26614138e-12 | 5.247055828e-12 | 8.687003374e-12 | 5.489182242e-13 | 1.918109985e-12 | 7.245272958e-12 | 3.802892314e-14 | 4.999999912e-15 | 1.318529433e-14 | 4.999999912e-15 | 4.999999912e-15 | 8.789600991e-11 | 1.190221316e-12 | 1.964119107e-13 | 4.999999912e-15 | 3.518831344e-14 | 6.964268051e-11 | 2.778085054e-12 | 1 | 1 | 1 | 1 | 1 | 1 | 1 | 0 | 0 | 0 | 0 | 0 | 0 | 0 | 0 | 0 | 0 | 8.113371619e-09 | 23.5457487 | 0 | 0.2874808268 | 2.168695018 | 34.21268133 | 1.186797275 | 38.05151678 | 0.6908937979 | 0.02392360236 | 0 | 0 | 0 | 0 | 49 | 0 | 70.99 | 80 | 31.96 | 180.06 | 861.87 | 180.12 | 814.35 | 852.58 | 77.87 | 0.33 | Catalyst_01 | 100.2351 | 92.80562 | 96.1225 | 63.11558 | 56.31568 | 1.145977 | 27.97562 | 29.4205 | 68.00836 | 59.608 | 1.112205 | 61.83897
6019.844 | 1769778640.3 | 30/01/2026_14:10:40,315 | 1 | 2 | 2.522937848e-06 | 6.891759313e-06 | 4.503287743e-10 | 5.838540588e-12 | 5.235425266e-13 | 1.264609836e-12 | 5.251027477e-12 | 8.666445166e-12 | 5.527809113e-13 | 1.911630793e-12 | 7.254038082e-12 | 3.181753567e-14 | 4.999999912e-15 | 1.471570668e-14 | 4.999999912e-15 | 1.016375162e-14 | 8.781315258e-11 | 1.193619964e-12 | 1.914597631e-13 | 4.999999912e-15 | 3.532558699e-14 | 6.949912867e-11 | 2.782343366e-12 | 1 | 1 | 1 | 1 | 1 | 1 | 1 | 0 | 0 | 0 | 0 | 0 | 0 | 0 | 0 | 0 | 0 | 8.081203646e-09 | 23.52235317 | 0 | 0.2888505897 | 2.167644568 | 34.21346241 | 1.189599772 | 38.07197692 | 0.68975044 | 0.02321410223 | 0 | 0 | 0 | 0 | 49 | 0 | 70.99 | 80 | 31.95 | 180.05 | 865.71 | 180.04 | 814.81 | 854.05 | 77.87 | 0.33 | Catalyst_01 | 100.3307 | 92.80911 | 96.11335 | 63.14952 | 56.31696 | 1.144081 | 27.97667 | 29.4177 | 68.04237 | 59.61118 | 1.112778 | 61.84314
6025.58 | 1769778646.1 | 30/01/2026_14:10:46,051 | 1 | 2 | 2.53303665e-06 | 6.878559816e-06 | 4.501799489e-10 | 5.835961488e-12 | 5.214721883e-13 | 1.258024501e-12 | 5.27199508e-12 | 8.690855327e-12 | 5.564984779e-13 | 1.902375609e-12 | 7.252205347e-12 | 2.253124919e-14 | 4.999999912e-15 | 8.929733038e-15 | 4.999999912e-15 | 7.094199089e-15 | 8.782954225e-11 | 1.192453905e-12 | 1.831358687e-13 | 4.999999912e-15 | 3.208141353e-14 | 6.961890092e-11 | 2.81624485e-12 | 1 | 1 | 1 | 1 | 1 | 1 | 1 | 0 | 0 | 0 | 0 | 0 | 0 | 0 | 0 | 0 | 0 | 8.014777845e-09 | 23.55073738 | 0 | 0.2822890286 | 2.173865411 | 34.20647938 | 1.202949287 | 38.04046565 | 0.6865622605 | 0.02123406881 | 0 | 0 | 0 | 0 | 49.02 | 0 | 71 | 80.03 | 31.97 | 180.05 | 867.29 | 180 | 815.28 | 856.82 | 77.87 | 0.33 | Catalyst_01 | 100.4263 | 92.78847 | 96.06973 | 63.09725 | 56.30547 | 1.138792 | 27.97045 | 29.40435 | 68.00118 | 59.61935 | 1.112084 | 61.86386
6031.316 | 1769778651.8 | 30/01/2026_14:10:51,787 | 1 | 2 | 2.517231906e-06 | 6.934149951e-06 | 4.500091966e-10 | 5.840888103e-12 | 5.181925852e-13 | 1.270855383e-12 | 5.331689083e-12 | 8.79473664e-12 | 5.61438103e-13 | 1.907365758e-12 | 7.269696563e-12 | 1.64091085e-14 | 4.999999912e-15 | 1.303298086e-14 | 4.999999912e-15 | 1.43329867e-14 | 8.759815789e-11 | 1.198251025e-12 | 1.806712196e-13 | 4.999999912e-15 | 3.566855063e-14 | 6.971920263e-11 | 2.842750124e-12 | 1 | 1 | 1 | 1 | 1 | 1 | 1 | 0 | 0 | 0 | 0 | 0 | 0 | 0 | 0 | 0 | 0 | 7.930723276e-09 | 23.59046597 | 0 | 0.281421584 | 2.204945152 | 34.12127407 | 1.215617844 | 38.03498768 | 0.6887484239 | 0.02439304543 | 0 | 0 | 0 | 0 | 49 | 0 | 71 | 80 | 31.96 | 180.04 | 868.42 | 179.92 | 815.33 | 857.57 | 77.87 | 0.33 | Catalyst_01 | 100.5219 | 92.68537 | 96.02834 | 63.08817 | 56.16521 | 1.142419 | 27.93937 | 29.39168 | 68.06702 | 59.51622 | 1.1147 | 61.79562
6037.052 | 1769778657.5 | 30/01/2026_14:10:57,523 | 1 | 2 | 2.520029057e-06 | 6.936815225e-06 | 4.495759598e-10 | 5.845507238e-12 | 5.135368584e-13 | 1.292905887e-12 | 5.384935553e-12 | 8.834755844e-12 | 5.715984869e-13 | 1.904865371e-12 | 7.280566774e-12 | 1.254887443e-14 | 4.999999912e-15 | 4.999999912e-15 | 4.999999912e-15 | 2.010829451e-14 | 8.782202049e-11 | 1.21418793e-12 | 1.649867715e-13 | 4.999999912e-15 | 2.569636398e-14 | 6.974801292e-11 | 2.848554725e-12 | 1 | 1 | 1 | 1 | 1 | 1 | 1 | 0 | 0 | 0 | 0 | 0 | 0 | 0 | 0 | 0 | 0 | 7.883648915e-09 | 23.58344104 | 0 | 0.2829193475 | 2.219759874 | 34.18093966 | 1.216193794 | 37.97094345 | 0.688220538 | 0.01777044602 | 0 | 0 | 0 | 0 | 49 | 0 | 71 | 79.97 | 31.97 | 180.03 | 867.96 | 179.88 | 815.24 | 857.42 | 77.87 | 0.33 | Catalyst_01 | 100.6175 | 92.63622 | 96.02646 | 62.98194 | 56.26343 | 1.141543 | 27.92455 | 29.39111 | 67.98845 | 59.6363 | 1.110881 | 61.91917
6042.788 | 1769778663.3 | 30/01/2026_14:11:03,259 | 1 | 2 | 2.520069529e-06 | 6.928837593e-06 | 4.497693329e-10 | 5.852574935e-12 | 5.128464927e-13 | 1.298820535e-12 | 5.374329887e-12 | 8.859054983e-12 | 5.691910701e-13 | 1.908601098e-12 | 7.289742594e-12 | 6.722636228e-15 | 4.999999912e-15 | 6.206515336e-15 | 4.999999912e-15 | 2.135251814e-14 | 8.766481985e-11 | 1.215814125e-12 | 1.654781726e-13 | 4.999999912e-15 | 2.26641656e-14 | 6.95544386e-11 | 2.829122787e-12 | 1 | 1 | 1 | 1 | 1 | 1 | 1 | 0 | 0 | 0 | 0 | 0 | 0 | 0 | 0 | 0 | 0 | 7.811555564e-09 | 23.54463874 | 0 | 0.279222495 | 2.226612109 | 34.16038287 | 1.210784277 | 38.02878458 | 0.6900230912 | 0.01754051748 | 0 | 0 | 0 | 0 | 48.99 | 0 | 70.98 | 80.02 | 31.98 | 180.05 | 863.75 | 179.84 | 814.28 | 853.92 | 77.87 | 0.33 | Catalyst_01 | 100.7131 | 92.61349 | 96.04413 | 63.07788 | 56.22959 | 1.144533 | 27.9177 | 29.39652 | 68.10873 | 59.60194 | 1.113242 | 61.8877
6048.524 | 1769778669.0 | 30/01/2026_14:11:08,995 | 1 | 2 | 2.515678716e-06 | 6.926183232e-06 | 4.499655648e-10 | 5.860398538e-12 | 5.058711696e-13 | 1.298971781e-12 | 5.324586258e-12 | 8.778281053e-12 | 5.625552107e-13 | 1.894652404e-12 | 7.292531162e-12 | 4.999999912e-15 | 6.047408668e-15 | 4.999999912e-15 | 4.999999912e-15 | 1.843429652e-14 | 8.763103437e-11 | 1.22573696e-12 | 1.645701126e-13 | 6.928302604e-15 | 2.472088696e-14 | 6.954761073e-11 | 2.799525802e-12 | 1 | 1 | 1 | 1 | 1 | 1 | 1 | 0 | 0 | 0 | 0 | 0 | 0 | 0 | 0 | 0 | 0 | 8.589238002e-09 | 23.55162293 | 0 | 0.2853470353 | 2.204180525 | 34.15947609 | 1.198807825 | 38.06028761 | 0.6850570281 | 0.01808454091 | 0 | 0 | 0 | 0 | 48.99 | 0 | 71.01 | 80.02 | 31.97 | 180.06 | 860.66 | 179.86 | 813.73 | 852.57 | 77.87 | 0.33 | Catalyst_01 | 100.8087 | 92.68791 | 96.08326 | 63.13013 | 56.2281 | 1.136296 | 27.94013 | 29.40849 | 68.11043 | 59.56459 | 1.114194 | 61.82957
6054.26 | 1769778674.7 | 30/01/2026_14:11:14,731 | 1 | 2 | 2.521446504e-06 | 6.860133908e-06 | 4.505061046e-10 | 5.875658467e-12 | 5.009913383e-13 | 1.30415611e-12 | 5.266574503e-12 | 8.676767638e-12 | 5.642471082e-13 | 1.886170907e-12 | 7.291021085e-12 | 4.999999912e-15 | 1.684907266e-14 | 4.999999912e-15 | 4.999999912e-15 | 2.426491388e-14 | 8.77810602e-11 | 1.236317364e-12 | 1.703289202e-13 | 1.808310141e-14 | 2.197534994e-14 | 6.939998576e-11 | 2.784826623e-12 | 1 | 1 | 1 | 1 | 1 | 1 | 1 | 0 | 0 | 0 | 0 | 0 | 0 | 0 | 0 | 0 | 0 | 1.526574812e-08 | 23.49925292 | 0 | 0.2988686055 | 2.174260514 | 34.20452549 | 1.192074744 | 38.10151097 | 0.6823270407 | 0.01538966346 | 0 | 0 | 0 | 0 | 49 | 0 | 71 | 80.02 | 31.97 | 180.06 | 860.15 | 179.89 | 813.77 | 851.18 | 77.87 | 0.33 | Catalyst_01 | 100.9043 | 92.78716 | 96.10526 | 63.19851 | 56.30225 | 1.131767 | 27.97005 | 29.41523 | 68.11126 | 59.60505 | 1.113932 | 61.8434
6059.996 | 1769778680.5 | 30/01/2026_14:11:20,467 | 1 | 2 | 2.522919203e-06 | 6.947448128e-06 | 4.504865647e-10 | 5.868800671e-12 | 5.015967025e-13 | 1.310330316e-12 | 5.253205856e-12 | 8.701457957e-12 | 5.608631506e-13 | 1.897529659e-12 | 7.29391287e-12 | 1.285787035e-14 | 2.919133712e-14 | 4.999999912e-15 | 1.837609349e-14 | 2.285042984e-14 | 8.795663503e-11 | 1.232444593e-12 | 1.696459271e-13 | 2.932715377e-14 | 1.926474964e-14 | 6.957694143e-11 | 2.781128192e-12 | 1 | 1 | 1 | 1 | 1 | 1 | 1 | 0 | 0 | 0 | 0 | 0 | 0 | 0 | 0 | 0 | 0 | 2.238341892e-08 | 23.52719262 | 0 | 0.2891993483 | 2.173682523 | 34.22912535 | 1.18919581 | 38.04879048 | 0.6849728386 | 0.01513269814 | 0 | 0 | 0 | 0 | 49.01 | 0 | 71 | 80.02 | 31.98 | 180.05 | 861.8 | 179.96 | 814.42 | 851.55 | 77.87 | 0.33 | Catalyst_01 | 100.9999 | 92.78908 | 96.11467 | 63.11106 | 56.34274 | 1.136156 | 27.97063 | 29.41811 | 68.01561 | 59.64433 | 1.111591 | 61.8782
6065.732 | 1769778686.2 | 30/01/2026_14:11:26,203 | 1 | 2 | 2.51443339e-06 | 6.84962788e-06 | 4.504137341e-10 | 5.872253638e-12 | 5.133001229e-13 | 1.310481021e-12 | 5.25702008e-12 | 8.696094192e-12 | 5.584491203e-13 | 1.907496296e-12 | 7.294784568e-12 | 1.232574393e-14 | 3.049084829e-14 | 4.999999912e-15 | 2.39714339e-14 | 9.50453976e-15 | 8.774954374e-11 | 1.227862972e-12 | 1.720203434e-13 | 3.468578913e-14 | 1.636933353e-14 | 6.957705939e-11 | 2.791554314e-12 | 1 | 1 | 1 | 1 | 1 | 1 | 1 | 0 | 0 | 0 | 0 | 0 | 0 | 0 | 0 | 0 | 0 | 2.319330681e-08 | 23.54633132 | 0 | 0.2859238578 | 2.175949335 | 34.17988062 | 1.194810043 | 38.07349006 | 0.6887041723 | 0.0131943016 | 0 | 0 | 0 | 0 | 49 | 0 | 70.99 | 80.02 | 31.97 | 180.04 | 863.82 | 180 | 814.85 | 854.12 | 77.87 | 0.33 | Catalyst_01 | 101.0955 | 92.78156 | 96.09632 | 63.15203 | 56.26168 | 1.142345 | 27.96836 | 29.41249 | 68.06528 | 59.5667 | 1.113915 | 61.81011
6071.468 | 1769778691.9 | 30/01/2026_14:11:31,939 | 1 | 2 | 2.514966582e-06 | 6.944786492e-06 | 4.502095918e-10 | 5.864133831e-12 | 5.153044332e-13 | 1.315956784e-12 | 5.280378565e-12 | 8.74071128e-12 | 5.584587155e-13 | 1.929107481e-12 | 7.287094539e-12 | 2.028679992e-14 | 2.617755832e-14 | 4.999999912e-15 | 3.198294087e-14 | 1.114021459e-14 | 8.755980663e-11 | 1.216975956e-12 | 1.839454831e-13 | 2.92354777e-14 | 1.866470472e-14 | 6.956349385e-11 | 2.821574788e-12 | 1 | 1 | 1 | 1 | 1 | 1 | 1 | 0 | 0 | 0 | 0 | 0 | 0 | 0 | 0 | 0 | 0 | 2.052212791e-08 | 23.55644716 | 0 | 0.2876589707 | 2.189906888 | 34.12157252 | 1.208670083 | 38.0802962 | 0.6964447608 | 0.01507524112 | 0 | 0 | 0 | 0 | 49 | 0 | 71.02 | 79.97 | 31.98 | 180.04 | 867.35 | 180.08 | 815.3 | 855.64 | 77.87 | 0.33 | Catalyst_01 | 101.1911 | 92.73526 | 96.05104 | 63.16332 | 56.16571 | 1.155184 | 27.95441 | 29.39863 | 68.11144 | 59.49392 | 1.116018 | 61.75992
6077.204 | 1769778697.7 | 30/01/2026_14:11:37,675 | 1 | 2 | 2.524291176e-06 | 6.92087724e-06 | 4.498257322e-10 | 5.853768859e-12 | 5.258034134e-13 | 1.317730105e-12 | 5.325242417e-12 | 8.842968892e-12 | 5.583055177e-13 | 1.946647921e-12 | 7.27988763e-12 | 2.583218572e-14 | 2.382979644e-14 | 4.999999912e-15 | 3.09118982e-14 | 9.952750633e-15 | 8.764655668e-11 | 1.216644081e-12 | 1.898924946e-13 | 2.396949589e-14 | 1.988710202e-14 | 6.954896381e-11 | 2.861074875e-12 | 1 | 1 | 1 | 1 | 1 | 1 | 1 | 0 | 0 | 0 | 0 | 0 | 0 | 0 | 0 | 0 | 0 | 1.917223583e-08 | 23.54082652 | 0 | 0.2895252942 | 2.214900448 | 34.13762767 | 1.22515171 | 38.03086537 | 0.7019987704 | 0.01727557536 | 0 | 0 | 0 | 0 | 49 | 0 | 71.03 | 80.02 | 31.99 | 180.03 | 868.24 | 180.12 | 815.35 | 857.61 | 77.87 | 0.33 | Catalyst_01 | 101.2867 | 92.65234 | 95.99719 | 63.08133 | 56.19213 | 1.164397 | 27.92941 | 29.38215 | 68.0839 | 59.56499 | 1.114045 | 61.85462
6082.94 | 1769778703.4 | 30/01/2026_14:11:43,411 | 1 | 2 | 2.510835429e-06 | 6.870664947e-06 | 4.496534256e-10 | 5.845456497e-12 | 5.330625806e-13 | 1.313826543e-12 | 5.3658601e-12 | 8.877131669e-12 | 5.525005909e-13 | 1.965857381e-12 | 7.255791887e-12 | 3.367731509e-14 | 1.517459017e-14 | 4.999999912e-15 | 3.048357736e-14 | 4.999999912e-15 | 8.780585287e-11 | 1.212077097e-12 | 1.917925454e-13 | 2.596655394e-14 | 1.799191154e-14 | 6.967350308e-11 | 2.857618439e-12 | 1 | 1 | 1 | 1 | 1 | 1 | 1 | 0 | 0 | 0 | 0 | 0 | 0 | 0 | 0 | 0 | 0 | 1.402744025e-08 | 23.55748789 | 0 | 0.2902570562 | 2.225420381 | 34.16571424 | 1.221519124 | 37.97713109 | 0.7072576006 | 0.015671762 | 0 | 0 | 0 | 0 | 49 | 0 | 71.01 | 80.03 | 31.99 | 180.03 | 866.77 | 180.18 | 815 | 856.47 | 77.87 | 0.33 | Catalyst_01 | 101.3823 | 92.61745 | 96.00906 | 62.9922 | 56.23836 | 1.173119 | 27.91889 | 29.38578 | 68.01332 | 59.62116 | 1.111557 | 61.91219
6088.676 | 1769778709.1 | 30/01/2026_14:11:49,147 | 1 | 2 | 2.519746658e-06 | 6.910277534e-06 | 4.494435102e-10 | 5.832479031e-12 | 5.456323869e-13 | 1.310507258e-12 | 5.364671381e-12 | 8.852113487e-12 | 5.568415195e-13 | 1.962854792e-12 | 7.273302186e-12 | 3.504765177e-14 | 7.060732817e-15 | 1.050671018e-14 | 1.881896467e-14 | 4.999999912e-15 | 8.776075006e-11 | 1.198998149e-12 | 1.97373327e-13 | 1.145357443e-14 | 2.769002882e-14 | 6.973639027e-11 | 2.838761127e-12 | 1 | 1 | 1 | 1 | 1 | 1 | 1 | 0 | 0 | 0 | 0 | 0 | 0 | 0 | 0 | 0 | 0 | 9.255657895e-09 | 23.58455785 | 0 | 0.2914077235 | 2.221330305 | 34.15878515 | 1.213058461 | 37.96825152 | 0.7067865553 | 0.02030276869 | 0 | 0 | 0 | 0 | 49 | 0 | 70.99 | 80 | 31.99 | 180.05 | 863.48 | 180.17 | 814.23 | 855.24 | 77.87 | 0.33 | Catalyst_01 | 101.4779 | 92.63101 | 96.0367 | 62.97747 | 56.22696 | 1.172338 | 27.92298 | 29.39424 | 67.98746 | 59.59602 | 1.111522 | 61.88012
6094.412 | 1769778714.9 | 30/01/2026_14:11:54,883 | 1 | 2 | 2.514781499e-06 | 6.889119049e-06 | 4.496596151e-10 | 5.828774095e-12 | 5.358261035e-13 | 1.286808442e-12 | 5.319527371e-12 | 8.756838137e-12 | 5.561157546e-13 | 1.94640094e-12 | 7.251936031e-12 | 3.744586293e-14 | 4.999999912e-15 | 5.655955779e-15 | 1.207835779e-14 | 4.999999912e-15 | 8.772038651e-11 | 1.198150303e-12 | 1.96897945e-13 | 4.999999912e-15 | 2.86524141e-14 | 6.953749382e-11 | 2.801559549e-12 | 1 | 1 | 1 | 1 | 1 | 1 | 1 | 0 | 0 | 0 | 0 | 0 | 0 | 0 | 0 | 0 | 0 | 8.194686306e-09 | 23.5437614 | 0 | 0.2959868417 | 2.198077755 | 34.18357577 | 1.198108513 | 38.02938006 | 0.7020090093 | 0.01975262899 | 0 | 0 | 0 | 0 | 49 | 0 | 71.01 | 80.02 | 31.99 | 180.07 | 861.85 | 180.15 | 813.88 | 852.45 | 77.87 | 0.33 | Catalyst_01 | 101.5735 | 92.70815 | 96.08555 | 63.07886 | 56.26777 | 1.164414 | 27.94623 | 29.40919 | 68.04026 | 59.59955 | 1.112504 | 61.85805
6100.148 | 1769778720.6 | 30/01/2026_14:12:00,619 | 1 | 2 | 2.520936732e-06 | 6.95278186e-06 | 4.502049289e-10 | 5.826634748e-12 | 5.308403998e-13 | 1.274521612e-12 | 5.285445259e-12 | 8.719023767e-12 | 5.55334858e-13 | 1.921606103e-12 | 7.255737244e-12 | 3.084204848e-14 | 4.999999912e-15 | 1.280111068e-14 | 4.999999912e-15 | 4.999999912e-15 | 8.776155497e-11 | 1.195454217e-12 | 1.920443107e-13 | 4.999999912e-15 | 3.385727232e-14 | 6.944777392e-11 | 2.784994457e-12 | 1 | 1 | 1 | 1 | 1 | 1 | 1 | 0 | 0 | 0 | 0 | 0 | 0 | 0 | 0 | 0 | 0 | 8.157702722e-09 | 23.51181268 | 0 | 0.2902705412 | 2.184699009 | 34.20309831 | 1.190975241 | 38.0722594 | 0.6935013563 | 0.02280262763 | 0 | 0 | 0 | 0 | 49.01 | 0 | 71.02 | 80 | 31.99 | 180.08 | 860.21 | 180.08 | 813.82 | 851.52 | 77.87 | 0.33 | Catalyst_01 | 101.6691 | 92.75253 | 96.10885 | 63.14999 | 56.2999 | 1.150302 | 27.95961 | 29.41633 | 68.08438 | 59.61227 | 1.113123 | 61.85642
6105.884 | 1769778726.4 | 30/01/2026_14:12:06,355 | 1 | 2 | 2.521968099e-06 | 6.942141226e-06 | 4.503850348e-10 | 5.842284555e-12 | 5.250166621e-13 | 1.261233414e-12 | 5.258736155e-12 | 8.666010617e-12 | 5.526097158e-13 | 1.901792959e-12 | 7.255688238e-12 | 2.852241148e-14 | 4.999999912e-15 | 1.109849822e-14 | 4.999999912e-15 | 4.999999912e-15 | 8.779747068e-11 | 1.192517439e-12 | 1.90807358e-13 | 4.999999912e-15 | 3.289974223e-14 | 6.966331678e-11 | 2.782627644e-12 | 1 | 1 | 1 | 1 | 1 | 1 | 1 | 0 | 0 | 0 | 0 | 0 | 0 | 0 | 0 | 0 | 0 | 8.132478273e-09 | 23.56566053 | 0 | 0.287555103 | 2.167863397 | 34.19301196 | 1.189047273 | 38.05774438 | 0.6860489048 | 0.02152500204 | 0 | 0 | 0 | 0 | 49 | 0 | 71.03 | 79.98 | 32 | 180.08 | 860.77 | 180.04 | 814.08 | 851.74 | 77.87 | 0.33 | Catalyst_01 | 101.7647 | 92.80838 | 96.11515 | 63.12591 | 56.2833 | 1.137941 | 27.97645 | 29.41825 | 68.01747 | 59.5752 | 1.113027 | 61.80893
6111.62 | 1769778732.1 | 30/01/2026_14:12:12,091 | 1 | 2 | 2.524468982e-06 | 6.870664947e-06 | 4.505805451e-10 | 5.840660421e-12 | 5.194043438e-13 | 1.264389201e-12 | 5.270047853e-12 | 8.657416797e-12 | 5.602088346e-13 | 1.895398768e-12 | 7.264985055e-12 | 2.361635938e-14 | 4.999999912e-15 | 1.243245483e-14 | 4.999999912e-15 | 1.013901487e-14 | 8.768374915e-11 | 1.199617879e-12 | 1.837378584e-13 | 4.999999912e-15 | 3.369428624e-14 | 6.959451765e-11 | 2.801562368e-12 | 1 | 1 | 1 | 1 | 1 | 1 | 1 | 0 | 0 | 0 | 0 | 0 | 0 | 0 | 0 | 0 | 0 | 8.110819968e-09 | 23.55376957 | 0 | 0.2900013329 | 2.169019946 | 34.15996264 | 1.197205295 | 38.0918198 | 0.6848423448 | 0.0212000456 | 0 | 0 | 0 | 0 | 48.99 | 0 | 71.01 | 79.97 | 32 | 180.06 | 864.05 | 179.97 | 814.92 | 852.9 | 77.87 | 0.33 | Catalyst_01 | 101.8603 | 92.80455 | 96.0885 | 63.18243 | 56.2289 | 1.13594 | 27.97529 | 29.4101 | 68.08118 | 59.52728 | 1.115101 | 61.76986
6117.356 | 1769778737.8 | 30/01/2026_14:12:17,827 | 1 | 2 | 2.519300779e-06 | 6.807738828e-06 | 4.504044915e-10 | 5.849470647e-12 | 5.090411599e-13 | 1.271073416e-12 | 5.271077411e-12 | 8.676180434e-12 | 5.697455311e-13 | 1.898383143e-12 | 7.281228571e-12 | 2.025963558e-14 | 4.999999912e-15 | 1.081812523e-14 | 4.999999912e-15 | 1.625873644e-14 | 8.778260063e-11 | 1.206038416e-12 | 1.757845443e-13 | 4.999999912e-15 | 3.320921419e-14 | 6.984019613e-11 | 2.832444132e-12 | 1 | 1 | 1 | 1 | 1 | 1 | 1 | 0 | 0 | 0 | 0 | 0 | 0 | 0 | 0 | 0 | 0 | 7.9878858e-09 | 23.60729116 | 0 | 0.2865153316 | 2.169072425 | 34.154983 | 1.208986836 | 38.02963164 | 0.6858090383 | 0.02127965661 | 0 | 0 | 0 | 0 | 49 | 0 | 71.02 | 80.02 | 32.02 | 180.04 | 865.97 | 179.93 | 815.19 | 855.84 | 77.87 | 0.33 | Catalyst_01 | 101.9559 | 92.80437 | 96.05001 | 63.07928 | 56.2207 | 1.137543 | 27.97524 | 29.39831 | 67.97016 | 59.53088 | 1.113443 | 61.78114
6123.092 | 1769778743.6 | 30/01/2026_14:12:23,563 | 1 | 2 | 2.523238209e-06 | 6.923537512e-06 | 4.501731765e-10 | 5.851492468e-12 | 5.107907912e-13 | 1.2891063e-12 | 5.32745419e-12 | 8.76207093e-12 | 5.753117167e-13 | 1.915668795e-12 | 7.284194949e-12 | 1.101360688e-14 | 4.999999912e-15 | 6.349125192e-15 | 4.999999912e-15 | 2.029601734e-14 | 8.778210797e-11 | 1.214280412e-12 | 1.676425925e-13 | 4.999999912e-15 | 2.499154787e-14 | 6.974270467e-11 | 2.878552648e-12 | 1 | 1 | 1 | 1 | 1 | 1 | 1 | 0 | 0 | 0 | 0 | 0 | 0 | 0 | 0 | 0 | 0 | 7.917942069e-09 | 23.57636962 | 0 | 0.2851784877 | 2.194836872 | 34.15434814 | 1.228649877 | 38.01267666 | 0.6921158421 | 0.0171039878 | 0 | 0 | 0 | 0 | 49 | 0 | 71.01 | 80 | 32.02 | 180.01 | 868.24 | 179.88 | 815.3 | 857.66 | 77.87 | 0.33 | Catalyst_01 | 102.0515 | 92.7189 | 95.98576 | 63.05116 | 56.21966 | 1.148004 | 27.94948 | 29.37865 | 68.00249 | 59.57695 | 1.112967 | 61.85488
6128.828 | 1769778749.3 | 30/01/2026_14:12:29,299 | 1 | 2 | 2.526124945e-06 | 6.815575944e-06 | 4.495828432e-10 | 5.867291462e-12 | 5.099555218e-13 | 1.301024392e-12 | 5.357084134e-12 | 8.852163794e-12 | 5.800508728e-13 | 1.926122022e-12 | 7.285467368e-12 | 1.183145446e-14 | 4.999999912e-15 | 6.189049517e-15 | 4.999999912e-15 | 2.392729501e-14 | 8.783595379e-11 | 1.22307481e-12 | 1.658565321e-13 | 4.999999912e-15 | 2.114100724e-14 | 6.982000395e-11 | 2.882028383e-12 | 1 | 1 | 1 | 1 | 1 | 1 | 1 | 0 | 0 | 0 | 0 | 0 | 0 | 0 | 0 | 0 | 0 | 7.852255579e-09 | 23.59589931 | 0 | 0.2826499875 | 2.216804679 | 34.16728669 | 1.231311033 | 37.95252871 | 0.6958088575 | 0.01678640087 | 0 | 0 | 0 | 0 | 48.99 | 0 | 70.98 | 80 | 32.01 | 180.03 | 866.51 | 179.88 | 814.92 | 856.24 | 77.87 | 0.33 | Catalyst_01 | 102.1471 | 92.64603 | 95.97707 | 62.95139 | 56.24095 | 1.15413 | 27.92751 | 29.37599 | 67.94829 | 59.62513 | 1.110786 | 61.91671
6134.564 | 1769778755.0 | 30/01/2026_14:12:35,035 | 1 | 2 | 2.529559879e-06 | 6.854878848e-06 | 4.496650829e-10 | 5.884074044e-12 | 5.091901293e-13 | 1.307465312e-12 | 5.346953783e-12 | 8.800018006e-12 | 5.770249729e-13 | 1.931718674e-12 | 7.281441075e-12 | 7.909129487e-15 | 1.572077904e-14 | 4.999999912e-15 | 4.999999912e-15 | 1.917840141e-14 | 8.77721229e-11 | 1.23411047e-12 | 1.639016478e-13 | 1.375331801e-14 | 2.124676777e-14 | 6.973914501e-11 | 2.86036906e-12 | 1 | 1 | 1 | 1 | 1 | 1 | 1 | 0 | 0 | 0 | 0 | 0 | 0 | 0 | 0 | 0 | 0 | 1.448575746e-08 | 23.58405761 | 0 | 0.2892387756 | 2.207372641 | 34.16345626 | 1.222869976 | 37.9842663 | 0.6979351334 | 0.01553173184 | 0 | 0 | 0 | 0 | 49 | 0 | 71.02 | 80 | 32.03 | 180.07 | 865.02 | 179.89 | 814.56 | 854.96 | 77.87 | 0.33 | Catalyst_01 | 102.2427 | 92.67732 | 96.00465 | 63.00403 | 56.23465 | 1.157656 | 27.93694 | 29.38443 | 67.98215 | 59.59986 | 1.111839 | 61.88099
6140.3 | 1769778760.8 | 30/01/2026_14:12:40,771 | 1 | 2 | 2.522568138e-06 | 6.95278186e-06 | 4.499310091e-10 | 5.870803843e-12 | 5.084440898e-13 | 1.320790482e-12 | 5.312124438e-12 | 8.777260169e-12 | 5.743037339e-13 | 1.931904289e-12 | 7.298388456e-12 | 1.04596575e-14 | 2.048713507e-14 | 4.999999912e-15 | 5.725319307e-15 | 2.024266442e-14 | 8.780613042e-11 | 1.235095034e-12 | 1.638153453e-13 | 2.434057594e-14 | 1.649399476e-14 | 6.960804849e-11 | 2.826626086e-12 | 1 | 1 | 1 | 1 | 1 | 1 | 1 | 0 | 0 | 0 | 0 | 0 | 0 | 0 | 0 | 0 | 0 | 1.729312356e-08 | 23.5479454 | 0 | 0.2883988531 | 2.199067352 | 34.18805298 | 1.209086478 | 38.01840666 | 0.6980079665 | 0.01361277268 | 0 | 0 | 0 | 0 | 48.98 | 0 | 70.98 | 80 | 32.02 | 180.07 | 861.57 | 179.94 | 813.82 | 852.24 | 77.87 | 0.33 | Catalyst_01 | 102.3383 | 92.70487 | 96.04968 | 63.06066 | 56.27514 | 1.157777 | 27.94525 | 29.39821 | 68.02303 | 59.61979 | 1.112038 | 61.88512
6146.036 | 1769778766.5 | 30/01/2026_14:12:46,507 | 1 | 2 | 2.521797796e-06 | 6.915575341e-06 | 4.504046025e-10 | 5.871786564e-12 | 5.056432703e-13 | 1.30960531e-12 | 5.264776896e-12 | 8.734802812e-12 | 5.68373148e-13 | 1.920952546e-12 | 7.297685893e-12 | 1.08040611e-14 | 2.783991299e-14 | 4.999999912e-15 | 2.027273409e-14 | 1.194883968e-14 | 8.779082322e-11 | 1.228452344e-12 | 1.728561548e-13 | 2.857722468e-14 | 1.92443785e-14 | 6.961559107e-11 | 2.801938586e-12 | 1 | 1 | 1 | 1 | 1 | 1 | 1 | 0 | 0 | 0 | 0 | 0 | 0 | 0 | 0 | 0 | 0 | 2.161750324e-08 | 23.54783754 | 0 | 0.2854125556 | 2.183032327 | 34.17988081 | 1.199100779 | 38.05414837 | 0.6937559103 | 0.01578763062 | 0 | 0 | 0 | 0 | 49 | 0 | 70.99 | 79.98 | 32.04 | 180.06 | 860.48 | 179.96 | 813.71 | 851.42 | 77.87 | 0.33 | Catalyst_01 | 102.4339 | 92.75806 | 96.0823 | 63.11995 | 56.26168 | 1.150724 | 27.96128 | 29.4082 | 68.04794 | 59.57851 | 1.113349 | 61.82883
6151.772 | 1769778772.2 | 30/01/2026_14:12:52,243 | 1 | 2 | 2.518924703e-06 | 6.966115961e-06 | 4.50599863e-10 | 5.871137344e-12 | 5.122586925e-13 | 1.310388647e-12 | 5.251293757e-12 | 8.740301018e-12 | 5.528652623e-13 | 1.925355708e-12 | 7.284749193e-12 | 1.946265889e-14 | 2.529133316e-14 | 4.999999912e-15 | 2.732864052e-14 | 1.004443009e-14 | 8.781527588e-11 | 1.222632564e-12 | 1.763438571e-13 | 2.986267849e-14 | 1.603608536e-14 | 6.9640127e-11 | 2.795711362e-12 | 1 | 1 | 1 | 1 | 1 | 1 | 1 | 0 | 0 | 0 | 0 | 0 | 0 | 0 | 0 | 0 | 0 | 1.993290707e-08 | 23.5482087 | 0 | 0.2805394721 | 2.181479513 | 34.18027724 | 1.196540447 | 38.05855316 | 0.6937111048 | 0.01473472799 | 0 | 0 | 0 | 0 | 49 | 0 | 71 | 80 | 32.06 | 180.05 | 860.89 | 180.03 | 814.08 | 851.83 | 77.87 | 0.33 | Catalyst_01 | 102.5295 | 92.76321 | 96.09067 | 63.12725 | 56.26234 | 1.15065 | 27.96283 | 29.41076 | 68.05203 | 59.57493 | 1.113465 | 61.82272
6157.508 | 1769778778.0 | 30/01/2026_14:12:57,979 | 1 | 2 | 2.520041107e-06 | 6.934149951e-06 | 4.504548956e-10 | 5.865295229e-12 | 5.200010344e-13 | 1.308551358e-12 | 5.25888404e-12 | 8.739412839e-12 | 5.528852116e-13 | 1.935378073e-12 | 7.286339934e-12 | 2.336509045e-14 | 2.083493866e-14 | 4.999999912e-15 | 3.458003876e-14 | 7.214013593e-15 | 8.783283822e-11 | 1.223927318e-12 | 1.828753755e-13 | 2.931405525e-14 | 1.718716417e-14 | 6.944967518e-11 | 2.799349294e-12 | 1 | 1 | 1 | 1 | 1 | 1 | 1 | 0 | 0 | 0 | 0 | 0 | 0 | 0 | 0 | 0 | 0 | 1.73151433e-08 | 23.49975515 | 0 | 0.2873650651 | 2.183687061 | 34.20348227 | 1.198447182 | 38.07107493 | 0.6975633255 | 0.01505925776 | 0 | 0 | 0 | 0 | 49 | 0 | 71 | 80.02 | 32.04 | 180.04 | 866.23 | 180.11 | 815.19 | 856.03 | 77.87 | 0.33 | Catalyst_01 | 102.6251 | 92.75589 | 96.08444 | 63.14802 | 56.30053 | 1.15704 | 27.96063 | 29.40885 | 68.0798 | 59.61965 | 1.113076 | 61.86768
6163.244 | 1769778783.7 | 30/01/2026_14:13:03,715 | 1 | 2 | 2.516984296e-06 | 6.934149951e-06 | 4.505934792e-10 | 5.848397287e-12 | 5.271611598e-13 | 1.30835219e-12 | 5.297738376e-12 | 8.770542452e-12 | 5.495308527e-13 | 1.939165842e-12 | 7.260321684e-12 | 3.106275477e-14 | 1.509794893e-14 | 4.999999912e-15 | 2.637498306e-14 | 4.999999912e-15 | 8.779193345e-11 | 1.208643862e-12 | 1.896650155e-13 | 1.620780265e-14 | 2.153587028e-14 | 6.969831656e-11 | 2.828400274e-12 | 1 | 1 | 1 | 1 | 1 | 1 | 1 | 0 | 0 | 0 | 0 | 0 | 0 | 0 | 0 | 0 | 0 | 1.398148882e-08 | 23.55836093 | 0 | 0.2882286306 | 2.193279176 | 34.15308657 | 1.208525904 | 38.04428404 | 0.6978202392 | 0.01683076833 | 0 | 0 | 0 | 0 | 49 | 0 | 71 | 80.02 | 32.05 | 180.06 | 867.63 | 180.12 | 815.32 | 857.14 | 77.87 | 0.33 | Catalyst_01 | 102.7207 | 92.72407 | 96.05151 | 63.10359 | 56.21758 | 1.157466 | 27.95103 | 29.39878 | 68.05524 | 59.55222 | 1.113934 | 61.81711
6168.98 | 1769778789.5 | 30/01/2026_14:13:09,451 | 1 | 2 | 2.525045375e-06 | 6.897043022e-06 | 4.502729023e-10 | 5.839387567e-12 | 5.314167075e-13 | 1.299010053e-12 | 5.337657833e-12 | 8.825414358e-12 | 5.488911734e-13 | 1.956793885e-12 | 7.262675704e-12 | 3.937355406e-14 | 4.999999912e-15 | 4.999999912e-15 | 1.911679501e-14 | 4.999999912e-15 | 8.777865934e-11 | 1.204804377e-12 | 1.930280073e-13 | 8.580955364e-15 | 2.262098386e-14 | 6.974834599e-11 | 2.858544998e-12 | 1 | 1 | 1 | 1 | 1 | 1 | 1 | 0 | 0 | 0 | 0 | 0 | 0 | 0 | 0 | 0 | 0 | 8.042504271e-09 | 23.57114311 | 0 | 0.291019639 | 2.209109351 | 34.14120816 | 1.220828697 | 38.0107792 | 0.703574237 | 0.01766945197 | 0 | 0 | 0 | 0 | 49 | 0 | 71.01 | 80 | 32.06 | 180.07 | 868.3 | 180.14 | 815.31 | 857.72 | 77.87 | 0.33 | Catalyst_01 | 102.8163 | 92.67156 | 96.01132 | 63.04801 | 56.19803 | 1.16701 | 27.9352 | 29.38647 | 68.03383 | 59.56073 | 1.11334 | 61.84387
6174.716 | 1769778795.2 | 30/01/2026_14:13:15,187 | 1 | 2 | 2.522270961e-06 | 6.886486972e-06 | 4.499676742e-10 | 5.83593807e-12 | 5.398541315e-13 | 1.301892188e-12 | 5.388598422e-12 | 8.9139e-12 | 5.590535088e-13 | 1.965745492e-12 | 7.260739319e-12 | 3.314033008e-14 | 4.999999912e-15 | 9.002970895e-15 | 1.406716405e-14 | 4.999999912e-15 | 8.779193345e-11 | 1.19524746e-12 | 1.914573372e-13 | 4.999999912e-15 | 2.658598913e-14 | 6.964720467e-11 | 2.866929567e-12 | 1 | 1 | 1 | 1 | 1 | 1 | 1 | 0 | 0 | 0 | 0 | 0 | 0 | 0 | 0 | 0 | 0 | 7.92104707e-09 | 23.54122369 | 0 | 0.2817954298 | 2.235085876 | 34.1587644 | 1.224850804 | 37.99139462 | 0.7075182771 | 0.02073183777 | 0 | 0 | 0 | 0 | 48.99 | 0 | 70.99 | 79.98 | 32.05 | 180.08 | 867.62 | 180.13 | 815.17 | 857.19 | 77.87 | 0.33 | Catalyst_01 | 102.9119 | 92.58538 | 95.99817 | 63.01586 | 56.22693 | 1.173552 | 27.90923 | 29.38245 | 68.06243 | 59.62256 | 1.1122 | 61.92214
6180.452 | 1769778800.9 | 30/01/2026_14:13:20,923 | 1 | 2 | 2.530370693e-06 | 6.812965239e-06 | 4.497300865e-10 | 5.842803671e-12 | 5.420913284e-13 | 1.285968294e-12 | 5.373957356e-12 | 8.931108457e-12 | 5.577631456e-13 | 1.95845575e-12 | 7.259386234e-12 | 3.74846672e-14 | 4.999999912e-15 | 4.999999912e-15 | 4.999999912e-15 | 4.999999912e-15 | 8.766796317e-11 | 1.191855859e-12 | 1.873788397e-13 | 4.999999912e-15 | 2.994076815e-14 | 6.977517175e-11 | 2.853569594e-12 | 1 | 1 | 1 | 1 | 1 | 1 | 1 | 0 | 0 | 0 | 0 | 0 | 0 | 0 | 0 | 0 | 0 | 7.897877394e-09 | 23.59012093 | 0 | 0.2727351414 | 2.237096954 | 34.12959181 | 1.220860227 | 37.98115867 | 0.7051147272 | 0.02396597074 | 0 | 0 | 0 | 0 | 49 | 0 | 71 | 80 | 32.06 | 180.06 | 864.94 | 180.1 | 814.55 | 854.92 | 77.87 | 0.33 | Catalyst_01 | 103.0075 | 92.57871 | 96.01121 | 62.99888 | 56.17891 | 1.169565 | 27.90722 | 29.38644 | 68.04899 | 59.56958 | 1.112851 | 61.87087
6186.188 | 1769778806.7 | 30/01/2026_14:13:26,659 | 1 | 2 | 2.526369371e-06 | 6.883841252e-06 | 4.499593753e-10 | 5.84465332e-12 | 5.336650718e-13 | 1.276688065e-12 | 5.345662281e-12 | 8.77105593e-12 | 5.567101142e-13 | 1.942394379e-12 | 7.260401915e-12 | 2.842976302e-14 | 4.999999912e-15 | 6.779871938e-15 | 4.999999912e-15 | 4.999999912e-15 | 8.778700683e-11 | 1.192721594e-12 | 1.900860383e-13 | 4.999999912e-15 | 3.241902393e-14 | 6.963225135e-11 | 2.814422523e-12 | 1 | 1 | 1 | 1 | 1 | 1 | 1 | 0 | 0 | 0 | 0 | 0 | 0 | 0 | 0 | 0 | 0 | 8.147546664e-09 | 23.55320353 | 0 | 0.2880853086 | 2.202246378 | 34.1838332 | 1.202211323 | 38.01823504 | 0.7000085377 | 0.02111349274 | 0 | 0 | 0 | 0 | 49.01 | 0 | 70.98 | 80 | 32.06 | 180.04 | 863.21 | 180.07 | 814.12 | 853.48 | 77.87 | 0.33 | Catalyst_01 | 103.1031 | 92.69432 | 96.07214 | 63.06038 | 56.26819 | 1.161096 | 27.94207 | 29.40509 | 68.03047 | 59.60859 | 1.11217 | 61.87209
6191.924 | 1769778812.4 | 30/01/2026_14:13:32,395 | 1 | 2 | 2.52559289e-06 | 6.904983366e-06 | 4.504605022e-10 | 5.838872354e-12 | 5.156896503e-13 | 1.269168906e-12 | 5.289053917e-12 | 8.695128818e-12 | 5.598469821e-13 | 1.912127141e-12 | 7.258956023e-12 | 2.718942557e-14 | 4.999999912e-15 | 7.67386778e-15 | 4.999999912e-15 | 7.522516545e-15 | 8.775607324e-11 | 1.196636648e-12 | 1.848486642e-13 | 4.999999912e-15 | 3.365063355e-14 | 6.951646203e-11 | 2.79722686e-12 | 1 | 1 | 1 | 1 | 1 | 1 | 1 | 0 | 0 | 0 | 0 | 0 | 0 | 0 | 0 | 0 | 0 | 8.114038678e-09 | 23.52575591 | 0 | 0.2878725424 | 2.179268987 | 34.18855931 | 1.195398452 | 38.07898134 | 0.690411211 | 0.02166736841 | 0 | 0 | 0 | 0 | 49 | 0 | 71 | 80.02 | 32.07 | 180.03 | 860.4 | 180.01 | 813.69 | 851.38 | 77.87 | 0.33 | Catalyst_01 | 103.1987 | 92.77055 | 96.0944 | 63.16114 | 56.27597 | 1.145177 | 27.96504 | 29.4119 | 68.08318 | 59.58588 | 1.113793 | 61.83083
6197.66 | 1769778818.1 | 30/01/2026_14:13:38,131 | 1 | 2 | 2.524562433e-06 | 6.84962788e-06 | 4.506554296e-10 | 5.844842405e-12 | 5.106667042e-13 | 1.2591576e-12 | 5.273365512e-12 | 8.659693622e-12 | 5.621585012e-13 | 1.898093445e-12 | 7.269468014e-12 | 1.67472034e-14 | 4.999999912e-15 | 6.118227398e-15 | 4.999999912e-15 | 1.037913855e-14 | 8.787205685e-11 | 1.197679e-12 | 1.722527557e-13 | 4.999999912e-15 | 3.085320221e-14 | 6.960949872e-11 | 2.804350285e-12 | 1 | 1 | 1 | 1 | 1 | 1 | 1 | 0 | 0 | 0 | 0 | 0 | 0 | 0 | 0 | 0 | 0 | 7.936143868e-09 | 23.53829987 | 0 | 0.2796873483 | 2.16730633 | 34.21028963 | 1.196921515 | 38.0647016 | 0.6853223258 | 0.01939768213 | 0 | 0 | 0 | 0 | 49 | 0 | 71 | 80.02 | 32.07 | 180.03 | 862.46 | 179.91 | 814.53 | 853.1 | 77.87 | 0.33 | Catalyst_01 | 103.2943 | 92.81023 | 96.08942 | 63.13745 | 56.31174 | 1.136736 | 27.97701 | 29.41038 | 68.02855 | 59.61291 | 1.112668 | 61.84941
6203.396 | 1769778823.9 | 30/01/2026_14:13:43,867 | 1 | 2 | 2.518959263e-06 | 6.883841252e-06 | 4.508177442e-10 | 5.853240635e-12 | 5.080210883e-13 | 1.266834402e-12 | 5.268550787e-12 | 8.673366712e-12 | 5.696139632e-13 | 1.900022891e-12 | 7.271076102e-12 | 1.460608706e-14 | 4.999999912e-15 | 4.999999912e-15 | 4.999999912e-15 | 2.307743298e-14 | 8.771310067e-11 | 1.203145873e-12 | 1.686330925e-13 | 4.999999912e-15 | 2.553386918e-14 | 6.959446908e-11 | 2.814456133e-12 | 1 | 1 | 1 | 1 | 1 | 1 | 1 | 0 | 0 | 0 | 0 | 0 | 0 | 0 | 0 | 0 | 0 | 7.789791021e-09 | 23.5441908 | 0 | 0.279005521 | 2.170921374 | 34.16029104 | 1.202757917 | 38.09593379 | 0.6869218006 | 0.01716090729 | 0 | 0 | 0 | 0 | 49 | 0 | 71 | 79.98 | 32.07 | 180.07 | 866.32 | 179.88 | 814.94 | 854.64 | 77.87 | 0.33 | Catalyst_01 | 103.3899 | 92.79824 | 96.07036 | 63.18926 | 56.22944 | 1.139389 | 27.97339 | 29.40454 | 68.09316 | 59.53559 | 1.115211 | 61.78267
6209.132 | 1769778829.6 | 30/01/2026_14:13:49,603 | 1 | 2 | 2.532588496e-06 | 6.894400485e-06 | 4.50534221e-10 | 5.855886956e-12 | 5.065774189e-13 | 1.282717856e-12 | 5.28112146e-12 | 8.712956572e-12 | 5.698235395e-13 | 1.905197571e-12 | 7.28370142e-12 | 7.52979764e-15 | 4.999999912e-15 | 5.880546565e-15 | 4.999999912e-15 | 1.935012209e-14 | 8.787322259e-11 | 1.221450892e-12 | 1.675601118e-13 | 4.999999912e-15 | 2.976954553e-14 | 6.968684657e-11 | 2.845578807e-12 | 1 | 1 | 1 | 1 | 1 | 1 | 1 | 0 | 0 | 0 | 0 | 0 | 0 | 0 | 0 | 0 | 0 | 7.984643166e-09 | 23.55367742 | 0 | 0.2878091234 | 2.177300962 | 34.18495161 | 1.214820667 | 38.03676874 | 0.6880322137 | 0.02008528578 | 0 | 0 | 0 | 0 | 49 | 0 | 71.01 | 80.02 | 32.09 | 180.08 | 867.71 | 179.85 | 815.3 | 857.23 | 77.87 | 0.33 | Catalyst_01 | 103.4855 | 92.77708 | 96.03094 | 63.09112 | 56.27003 | 1.141231 | 27.96701 | 29.39248 | 68.00292 | 59.59772 | 1.112676 | 61.85362
6214.868 | 1769778835.3 | 30/01/2026_14:13:55,339 | 1 | 2 | 2.526516255e-06 | 6.844365089e-06 | 4.501712614e-10 | 5.866200754e-12 | 5.04280645e-13 | 1.302794569e-12 | 5.334145452e-12 | 8.78404554e-12 | 5.779345644e-13 | 1.923621418e-12 | 7.287142244e-12 | 5.318340305e-15 | 7.945511247e-15 | 6.963715357e-15 | 4.999999912e-15 | 2.096493619e-14 | 8.787316708e-11 | 1.230027473e-12 | 1.672288203e-13 | 9.641328805e-15 | 2.689838166e-14 | 6.978635031e-11 | 2.885300505e-12 | 1 | 1 | 1 | 1 | 1 | 1 | 1 | 0 | 0 | 0 | 0 | 0 | 0 | 0 | 0 | 0 | 0 | 9.825584912e-09 | 23.57663867 | 0 | 0.292459376 | 2.198421746 | 34.1642808 | 1.23125996 | 37.98931925 | 0.6945962953 | 0.01852557829 | 0 | 0 | 0 | 0 | 49.01 | 0 | 70.98 | 79.98 | 32.08 | 180.06 | 868.34 | 179.85 | 815.33 | 857.79 | 77.87 | 0.33 | Catalyst_01 | 103.5811 | 92.70701 | 95.97723 | 63.01242 | 56.23601 | 1.152118 | 27.94589 | 29.37604 | 67.96942 | 59.60071 | 1.11196 | 61.88142
6220.604 | 1769778841.1 | 30/01/2026_14:14:01,075 | 1 | 2 | 2.523493549e-06 | 6.910277534e-06 | 4.498001971e-10 | 5.885375087e-12 | 5.150541994e-13 | 1.325035459e-12 | 5.376278416e-12 | 8.862374376e-12 | 5.79274313e-13 | 1.939684307e-12 | 7.303215324e-12 | 9.605433243e-15 | 1.515470522e-14 | 4.999999912e-15 | 9.628719873e-15 | 2.480188533e-14 | 8.751582792e-11 | 1.229110672e-12 | 1.686112594e-13 | 2.298188258e-14 | 1.829799028e-14 | 6.966195676e-11 | 2.898262576e-12 | 1 | 1 | 1 | 1 | 1 | 1 | 1 | 0 | 0 | 0 | 0 | 0 | 0 | 0 | 0 | 0 | 0 | 1.399529547e-08 | 23.5774035 | 0 | 0.2875623615 | 2.226831748 | 34.08579566 | 1.240806718 | 38.02545447 | 0.7013267823 | 0.01476597241 | 0 | 0 | 0 | 0 | 49 | 0 | 71 | 79.98 | 32.08 | 180.04 | 867.65 | 179.86 | 815.16 | 857.24 | 77.87 | 0.33 | Catalyst_01 | 103.6767 | 92.61276 | 95.94604 | 63.07235 | 56.10682 | 1.163282 | 27.91748 | 29.36649 | 68.10331 | 59.5032 | 1.115581 | 61.81471
6226.34 | 1769778846.8 | 30/01/2026_14:14:06,811 | 1 | 2 | 2.523966714e-06 | 6.883841252e-06 | 4.496395478e-10 | 5.885029009e-12 | 5.183119016e-13 | 1.328714049e-12 | 5.368623081e-12 | 8.871059269e-12 | 5.772020232e-13 | 1.95202101e-12 | 7.306336959e-12 | 1.329200862e-14 | 2.99281643e-14 | 4.999999912e-15 | 1.415738661e-14 | 2.194576308e-14 | 8.77233286e-11 | 1.231807625e-12 | 1.729012712e-13 | 3.027741293e-14 | 1.776635005e-14 | 6.995286295e-11 | 2.880101973e-12 | 1 | 1 | 1 | 1 | 1 | 1 | 1 | 0 | 0 | 0 | 0 | 0 | 0 | 0 | 0 | 0 | 0 | 2.290081359e-08 | 23.63649286 | 0 | 0.2888047002 | 2.223344599 | 34.11052931 | 1.231152857 | 37.95005317 | 0.7041910238 | 0.01501293504 | 0 | 0 | 0 | 0 | 48.99 | 0 | 71 | 80 | 32.07 | 180 | 864.95 | 179.88 | 814.92 | 856.28 | 77.87 | 0.33 | Catalyst_01 | 103.7723 | 92.62433 | 95.97758 | 62.94729 | 56.14753 | 1.168033 | 27.92097 | 29.37615 | 67.95977 | 59.53272 | 1.112561 | 61.83379
6232.076 | 1769778852.5 | 30/01/2026_14:14:12,547 | 1 | 2 | 2.522415116e-06 | 6.944786492e-06 | 4.49640547e-10 | 5.875040038e-12 | 5.16579726e-13 | 1.324991007e-12 | 5.332677442e-12 | 8.827055406e-12 | 5.720938046e-13 | 1.94883519e-12 | 7.298939231e-12 | 1.290249798e-14 | 3.211536939e-14 | 4.999999912e-15 | 2.318998333e-14 | 2.122251214e-14 | 8.779876132e-11 | 1.230517749e-12 | 1.715318968e-13 | 3.497537953e-14 | 1.49048898e-14 | 6.95868016e-11 | 2.826855069e-12 | 1 | 1 | 1 | 1 | 1 | 1 | 1 | 0 | 0 | 0 | 0 | 0 | 0 | 0 | 0 | 0 | 0 | 2.404683797e-08 | 23.54394764 | 0 | 0.2854572753 | 2.212763183 | 34.18589488 | 1.210055221 | 37.99874817 | 0.7036177689 | 0.01360949358 | 0 | 0 | 0 | 0 | 49 | 0 | 71 | 80 | 32.08 | 179.99 | 863.22 | 179.94 | 814.13 | 853.53 | 77.87 | 0.33 | Catalyst_01 | 103.8679 | 92.65943 | 96.04651 | 63.02806 | 56.27158 | 1.167082 | 27.93155 | 29.39725 | 68.0212 | 59.63128 | 1.111533 | 61.9057
6237.812 | 1769778858.3 | 30/01/2026_14:14:18,283 | 1 | 2 | 2.522283012e-06 | 6.947448128e-06 | 4.501133355e-10 | 5.862093796e-12 | 5.257224777e-13 | 1.322717109e-12 | 5.287069393e-12 | 8.772929432e-12 | 5.636767095e-13 | 1.948371152e-12 | 7.29817682e-12 | 2.028146531e-14 | 2.781371935e-14 | 4.999999912e-15 | 3.394119634e-14 | 7.925622066e-15 | 8.782331806e-11 | 1.22968931e-12 | 1.795705918e-13 | 3.613374113e-14 | 1.987400519e-14 | 6.956256404e-11 | 2.811398466e-12 | 1 | 1 | 1 | 1 | 1 | 1 | 1 | 0 | 0 | 0 | 0 | 0 | 0 | 0 | 0 | 0 | 0 | 2.153295759e-08 | 23.53149994 | 0 | 0.2890465686 | 2.194367377 | 34.18795588 | 1.202968002 | 38.03178366 | 0.7026676775 | 0.01641333897 | 0 | 0 | 0 | 0 | 49 | 0 | 71 | 80.02 | 32.08 | 180.04 | 860.13 | 180.04 | 813.77 | 851.22 | 77.87 | 0.33 | Catalyst_01 | 103.9635 | 92.72046 | 96.06967 | 63.08285 | 56.27498 | 1.165506 | 27.94995 | 29.40433 | 68.03552 | 59.60838 | 1.112432 | 61.86715
6243.548 | 1769778864.0 | 30/01/2026_14:14:24,019 | 1 | 2 | 2.515904043e-06 | 6.839129583e-06 | 4.505569251e-10 | 5.865256197e-12 | 5.228575819e-13 | 1.309708418e-12 | 5.278715399e-12 | 8.739451003e-12 | 5.555244849e-13 | 1.941982816e-12 | 7.283253861e-12 | 2.400005345e-14 | 2.815618324e-14 | 4.999999912e-15 | 3.248693903e-14 | 1.374361779e-14 | 8.777505112e-11 | 1.221234485e-12 | 1.864596124e-13 | 3.061648699e-14 | 2.039496942e-14 | 6.978854994e-11 | 2.797111067e-12 | 1 | 1 | 1 | 1 | 1 | 1 | 1 | 0 | 0 | 0 | 0 | 0 | 0 | 0 | 0 | 0 | 0 | 2.175750038e-08 | 23.58856345 | 0 | 0.2916008694 | 2.184902169 | 34.14088264 | 1.195890105 | 38.039983 | 0.6992895527 | 0.01606309175 | 0 | 0 | 0 | 0 | 49 | 0 | 71 | 80.02 | 32.09 | 180.09 | 862.28 | 180.07 | 814.06 | 851.8 | 77.87 | 0.33 | Catalyst_01 | 104.0591 | 92.75186 | 96.09279 | 63.09645 | 56.19749 | 1.159903 | 27.95941 | 29.41141 | 68.02716 | 59.50914 | 1.114206 | 61.76243
6249.284 | 1769778869.8 | 30/01/2026_14:14:29,755 | 1 | 2 | 2.526505568e-06 | 6.931493317e-06 | 4.506699181e-10 | 5.854147462e-12 | 5.307245528e-13 | 1.296798606e-12 | 5.278016305e-12 | 8.722983273e-12 | 5.570447532e-13 | 1.946205783e-12 | 7.264528822e-12 | 3.188253698e-14 | 1.821892653e-14 | 4.999999912e-15 | 2.96356635e-14 | 4.999999912e-15 | 8.783356681e-11 | 1.212374168e-12 | 1.896504465e-13 | 2.27049045e-14 | 2.018251153e-14 | 6.968424449e-11 | 2.802560267e-12 | 1 | 1 | 1 | 1 | 1 | 1 | 1 | 0 | 0 | 0 | 0 | 0 | 0 | 0 | 0 | 0 | 0 | 1.588288597e-08 | 23.5543863 | 0 | 0.2910474547 | 2.181089561 | 34.16910635 | 1.197424717 | 38.05172016 | 0.7009022362 | 0.01538095324 | 0 | 0 | 0 | 0 | 48.99 | 0 | 71.01 | 80.02 | 32.07 | 180.09 | 864.24 | 180.12 | 814.93 | 854.57 | 77.87 | 0.33 | Catalyst_01 | 104.1547 | 92.76451 | 96.08778 | 63.11592 | 56.24395 | 1.162578 | 27.96322 | 29.40988 | 68.03887 | 59.55597 | 1.113629 | 61.80514
6255.02 | 1769778875.5 | 30/01/2026_14:14:35,491 | 1 | 2 | 2.52723521e-06 | 6.84962788e-06 | 4.506146567e-10 | 5.841821818e-12 | 5.367195945e-13 | 1.298716993e-12 | 5.293637924e-12 | 8.67419591e-12 | 5.515513718e-13 | 1.94820592e-12 | 7.265870197e-12 | 3.818609179e-14 | 1.303977407e-14 | 4.999999912e-15 | 2.445651442e-14 | 4.999999912e-15 | 8.782929245e-11 | 1.201795174e-12 | 1.914544369e-13 | 1.38042501e-14 | 3.076637456e-14 | 6.971939692e-11 | 2.825975348e-12 | 1 | 1 | 1 | 1 | 1 | 1 | 1 | 0 | 0 | 0 | 0 | 0 | 0 | 0 | 0 | 0 | 0 | 1.287109296e-08 | 23.5646665 | 0 | 0.2958755057 | 2.173211356 | 34.16128767 | 1.205191758 | 38.04463982 | 0.7010900274 | 0.01874711913 | 0 | 0 | 0 | 0 | 49 | 0 | 71 | 80 | 32.09 | 180.08 | 867.7 | 180.14 | 815.19 | 856.04 | 77.87 | 0.33 | Catalyst_01 | 104.2503 | 92.79064 | 96.0624 | 63.10418 | 56.23108 | 1.162889 | 27.9711 | 29.40211 | 68.00705 | 59.54223 | 1.113677 | 61.79209
6260.756 | 1769778881.2 | 30/01/2026_14:14:41,227 | 1 | 2 | 2.525811169e-06 | 6.99822931e-06 | 4.502272999e-10 | 5.826676815e-12 | 5.435295226e-13 | 1.29585676e-12 | 5.333337938e-12 | 8.80236075e-12 | 5.539606859e-13 | 1.961246486e-12 | 7.271097353e-12 | 3.638888778e-14 | 4.999999912e-15 | 9.647640895e-15 | 1.234077707e-14 | 4.999999912e-15 | 8.773880927e-11 | 1.19779566e-12 | 1.937629067e-13 | 4.999999912e-15 | 2.64545347e-14 | 6.967917215e-11 | 2.866699066e-12 | 1 | 1 | 1 | 1 | 1 | 1 | 1 | 0 | 0 | 0 | 0 | 0 | 0 | 0 | 0 | 0 | 0 | 8.083106208e-09 | 23.5582568 | 0 | 0.2910515954 | 2.204767811 | 34.14062832 | 1.223986999 | 38.02308454 | 0.7058310265 | 0.01913075563 | 0 | 0 | 0 | 0 | 48.99 | 0 | 71 | 80.05 | 32.09 | 180.06 | 868.38 | 180.15 | 815.36 | 857.78 | 77.87 | 0.33 | Catalyst_01 | 104.3459 | 92.68596 | 96.001 | 63.06842 | 56.19707 | 1.170753 | 27.93954 | 29.38331 | 68.04528 | 59.55849 | 1.11372 | 61.84096
6266.492 | 1769778887.0 | 30/01/2026_14:14:46,963 | 1 | 2 | 2.524198635e-06 | 6.865393971e-06 | 4.497969219e-10 | 5.833352898e-12 | 5.401970646e-13 | 1.29303057e-12 | 5.39005689e-12 | 8.902204494e-12 | 5.616180264e-13 | 1.970066037e-12 | 7.259467333e-12 | 3.643060923e-14 | 4.999999912e-15 | 1.150159612e-14 | 4.999999912e-15 | 4.999999912e-15 | 8.764972081e-11 | 1.195293539e-12 | 1.922039052e-13 | 4.999999912e-15 | 3.164969101e-14 | 6.975816452e-11 | 2.885807478e-12 | 1 | 1 | 1 | 1 | 1 | 1 | 1 | 0 | 0 | 0 | 0 | 0 | 0 | 0 | 0 | 0 | 0 | 8.098016777e-09 | 23.58441649 | 0 | 0.2856843032 | 2.233266426 | 34.11143704 | 1.233014809 | 37.98687714 | 0.7093923007 | 0.02314046913 | 0 | 0 | 0 | 0 | 49.01 | 0 | 71.02 | 79.98 | 32.09 | 180.02 | 867.71 | 180.11 | 815.32 | 857.78 | 77.87 | 0.33 | Catalyst_01 | 104.4415 | 92.59142 | 95.9715 | 63.00837 | 56.14902 | 1.17666 | 27.91105 | 29.37429 | 68.0499 | 59.54655 | 1.113611 | 61.85468
6272.228 | 1769778892.7 | 30/01/2026_14:14:52,699 | 1 | 2 | 2.52005384e-06 | 6.907622719e-06 | 4.496046591e-10 | 5.842793263e-12 | 5.383853086e-13 | 1.282900652e-12 | 5.382277957e-12 | 8.875690981e-12 | 5.667933028e-13 | 1.961905464e-12 | 7.26517067e-12 | 3.384078228e-14 | 4.999999912e-15 | 1.659149672e-14 | 4.999999912e-15 | 4.999999912e-15 | 8.762164605e-11 | 1.196902495e-12 | 1.898585184e-13 | 4.999999912e-15 | 3.276197401e-14 | 6.981029643e-11 | 2.87146305e-12 | 1 | 1 | 1 | 1 | 1 | 1 | 1 | 0 | 0 | 0 | 0 | 0 | 0 | 0 | 0 | 0 | 0 | 8.083585356e-09 | 23.60743845 | 0 | 0.2847302556 | 2.227558106 | 34.10992076 | 1.227324748 | 37.97930216 | 0.7072455352 | 0.02327223927 | 0 | 0 | 0 | 0 | 49 | 0 | 71.02 | 80 | 32.1 | 180.02 | 866.47 | 180.09 | 814.95 | 856.29 | 77.87 | 0.33 | Catalyst_01 | 104.5371 | 92.61035 | 95.99009 | 62.9958 | 56.14653 | 1.173099 | 27.91675 | 29.37998 | 68.02242 | 59.53205 | 1.113439 | 61.83343
6277.964 | 1769778898.4 | 30/01/2026_14:14:58,435 | 1 | 2 | 2.522857358e-06 | 6.84962788e-06 | 4.497326123e-10 | 5.847068489e-12 | 5.333458826e-13 | 1.276401944e-12 | 5.349048027e-12 | 8.797302296e-12 | 5.699418801e-13 | 1.942292464e-12 | 7.269063823e-12 | 2.442013605e-14 | 4.999999912e-15 | 1.287921389e-14 | 4.999999912e-15 | 8.393232534e-15 | 8.77477882e-11 | 1.193902399e-12 | 1.872076441e-13 | 4.999999912e-15 | 3.166133263e-14 | 6.963279259e-11 | 2.837458784e-12 | 1 | 1 | 1 | 1 | 1 | 1 | 1 | 0 | 0 | 0 | 0 | 0 | 0 | 0 | 0 | 0 | 0 | 8.032727548e-09 | 23.5577339 | 0 | 0.2843091377 | 2.207948617 | 34.17435645 | 1.212651117 | 38.00559634 | 0.7012076642 | 0.02138281722 | 0 | 0 | 0 | 0 | 49 | 0 | 71 | 80.02 | 32.09 | 180.05 | 861.62 | 179.98 | 813.84 | 852.29 | 77.87 | 0.33 | Catalyst_01 | 104.6327 | 92.67541 | 96.03803 | 63.03941 | 56.25259 | 1.163085 | 27.93636 | 29.39465 | 68.02173 | 59.60885 | 1.112109 | 61.88306
6283.7 | 1769778904.2 | 30/01/2026_14:15:04,171 | 1 | 2 | 2.520778935e-06 | 6.87592501e-06 | 4.50085913e-10 | 5.852547613e-12 | 5.209604449e-13 | 1.265124724e-12 | 5.312618401e-12 | 8.709886111e-12 | 5.61134418e-13 | 1.914914191e-12 | 7.262722541e-12 | 2.15285858e-14 | 4.999999912e-15 | 1.515275874e-14 | 4.999999912e-15 | 8.873940672e-15 | 8.785842193e-11 | 1.19780184e-12 | 1.770166587e-13 | 4.999999912e-15 | 2.965845885e-14 | 6.974916478e-11 | 2.8132492e-12 | 1 | 1 | 1 | 1 | 1 | 1 | 1 | 0 | 0 | 0 | 0 | 0 | 0 | 0 | 0 | 0 | 0 | 7.97509235e-09 | 23.58068147 | 0 | 0.2817354401 | 2.183302587 | 34.19725845 | 1.200746998 | 38.00989389 | 0.690769848 | 0.01879035462 | 0 | 0 | 0 | 0 | 49 | 0 | 71.02 | 79.98 | 32.09 | 180.07 | 860.21 | 179.91 | 813.73 | 851.47 | 77.87 | 0.33 | Catalyst_01 | 104.7283 | 92.75717 | 96.07693 | 63.04654 | 56.29029 | 1.145771 | 27.96101 | 29.40655 | 67.96946 | 59.61079 | 1.11149 | 61.86059
6289.436 | 1769778909.9 | 30/01/2026_14:15:09,907 | 1 | 2 | 2.520675025e-06 | 6.852252227e-06 | 4.50495613e-10 | 5.854236367e-12 | 5.088330473e-13 | 1.270432869e-12 | 5.269601162e-12 | 8.674211523e-12 | 5.676785539e-13 | 1.902610448e-12 | 7.281854807e-12 | 1.340600062e-14 | 4.999999912e-15 | 8.757036573e-15 | 4.999999912e-15 | 1.720511957e-14 | 8.774048849e-11 | 1.206629848e-12 | 1.753397503e-13 | 4.999999912e-15 | 2.892454885e-14 | 6.978873729e-11 | 2.813042984e-12 | 1 | 1 | 1 | 1 | 1 | 1 | 1 | 0 | 0 | 0 | 0 | 0 | 0 | 0 | 0 | 0 | 0 | 7.974576339e-09 | 23.5979624 | 0 | 0.2857520286 | 2.169981642 | 34.15160928 | 1.201546935 | 38.05001813 | 0.6872952232 | 0.01902011589 | 0 | 0 | 0 | 0 | 49 | 0 | 70.98 | 80 | 32.09 | 180.07 | 860.9 | 179.88 | 814.11 | 851.89 | 77.87 | 0.33 | Catalyst_01 | 104.8239 | 92.80136 | 96.07431 | 63.1131 | 56.21515 | 1.140008 | 27.97433 | 29.40575 | 68.00881 | 59.51823 | 1.11415 | 61.76484
6295.172 | 1769778915.6 | 30/01/2026_14:15:15,643 | 1 | 2 | 2.520896032e-06 | 6.92087724e-06 | 4.506119922e-10 | 5.860790152e-12 | 5.041336814e-13 | 1.281391659e-12 | 5.279392808e-12 | 8.66216994e-12 | 5.690193325e-13 | 1.898968179e-12 | 7.282572115e-12 | 1.439749843e-14 | 4.999999912e-15 | 4.999999912e-15 | 4.999999912e-15 | 1.99855679e-14 | 8.79068901e-11 | 1.222734262e-12 | 1.727940707e-13 | 4.999999912e-15 | 2.735094967e-14 | 6.940062414e-11 | 2.829709774e-12 | 1 | 1 | 1 | 1 | 1 | 1 | 1 | 0 | 0 | 0 | 0 | 0 | 0 | 0 | 0 | 0 | 0 | 8.15310119e-09 | 23.48128796 | 0 | 0.2977673529 | 2.169459637 | 34.22696099 | 1.208521975 | 38.08143271 | 0.6865668595 | 0.01715795033 | 0 | 0 | 0 | 0 | 49 | 0 | 71 | 80.02 | 32.1 | 180.07 | 864.48 | 179.84 | 814.57 | 853.16 | 77.87 | 0.33 | Catalyst_01 | 104.9195 | 92.80309 | 96.05152 | 63.1652 | 56.33918 | 1.1388 | 27.97485 | 29.39878 | 68.06369 | 59.65626 | 1.112615 | 61.8995
6300.908 | 1769778921.4 | 30/01/2026_14:15:21,379 | 1 | 2 | 2.520254839e-06 | 6.841757568e-06 | 4.503939166e-10 | 5.868339235e-12 | 5.086565392e-13 | 1.297796831e-12 | 5.289262951e-12 | 8.735154093e-12 | 5.768756783e-13 | 1.902854827e-12 | 7.305917156e-12 | 1.225928233e-14 | 8.549427103e-15 | 6.508230166e-15 | 4.999999912e-15 | 2.233332978e-14 | 8.775762061e-11 | 1.231108531e-12 | 1.687582501e-13 | 1.032674617e-14 | 2.417661239e-14 | 6.969768512e-11 | 2.851538667e-12 | 1 | 1 | 1 | 1 | 1 | 1 | 1 | 0 | 0 | 0 | 0 | 0 | 0 | 0 | 0 | 0 | 0 | 1.017966201e-08 | 23.56900263 | 0 | 0.2926721297 | 2.184852537 | 34.15173262 | 1.218812176 | 38.04269851 | 0.6881402625 | 0.01740917647 | 0 | 0 | 0 | 0 | 49 | 0 | 71.03 | 80.02 | 32.09 | 180.05 | 866.35 | 179.84 | 815.23 | 856.12 | 77.87 | 0.33 | Catalyst_01 | 105.0151 | 92.75202 | 96.0179 | 63.10096 | 56.21535 | 1.14141 | 27.95946 | 29.38849 | 68.03189 | 59.55179 | 1.113932 | 61.81794
6306.644 | 1769778927.1 | 30/01/2026_14:15:27,115 | 1 | 2 | 2.520591579e-06 | 6.883841252e-06 | 4.50011306e-10 | 5.884051059e-12 | 5.08558961e-13 | 1.313941469e-12 | 5.338238532e-12 | 8.847040288e-12 | 5.742518006e-13 | 1.921781961e-12 | 7.296362299e-12 | 1.173879583e-14 | 1.862687115e-14 | 4.999999912e-15 | 4.999999912e-15 | 2.230180152e-14 | 8.761662923e-11 | 1.228822491e-12 | 1.680030084e-13 | 2.485911935e-14 | 2.476986918e-14 | 6.960987342e-11 | 2.882084328e-12 | 1 | 1 | 1 | 1 | 1 | 1 | 1 | 0 | 0 | 0 | 0 | 0 | 0 | 0 | 0 | 0 | 0 | 1.611335757e-08 | 23.55432008 | 0 | 0.2838392139 | 2.216486517 | 34.12315536 | 1.234189937 | 38.03457348 | 0.6946898639 | 0.01945504704 | 0 | 0 | 0 | 0 | 49 | 0 | 71 | 79.98 | 32.1 | 180.04 | 868.35 | 179.85 | 815.33 | 857.2 | 77.87 | 0.33 | Catalyst_01 | 105.1107 | 92.64708 | 95.96766 | 63.08748 | 56.16831 | 1.152274 | 27.92783 | 29.37311 | 68.0944 | 59.55078 | 1.114627 | 61.84829
6312.38 | 1769778932.9 | 30/01/2026_14:15:32,851 | 1 | 2 | 2.529028052e-06 | 6.918217878e-06 | 4.494255523e-10 | 5.868211299e-12 | 5.162067063e-13 | 1.331630227e-12 | 5.379523649e-12 | 8.902519347e-12 | 5.75836091e-13 | 1.94796913e-12 | 7.302098162e-12 | 1.374798001e-14 | 2.544411926e-14 | 4.999999912e-15 | 1.577365591e-14 | 1.753932997e-14 | 8.760330655e-11 | 1.228592423e-12 | 1.673054192e-13 | 2.558770151e-14 | 1.851724306e-14 | 6.9730971e-11 | 2.897275952e-12 | 1 | 1 | 1 | 1 | 1 | 1 | 1 | 0 | 0 | 0 | 0 | 0 | 0 | 0 | 0 | 0 | 0 | 2.009345523e-08 | 23.59146177 | 0 | 0.2820212893 | 2.234204683 | 34.10995326 | 1.239926688 | 37.97918739 | 0.7035522256 | 0.01606960841 | 0 | 0 | 0 | 0 | 49 | 0 | 70.98 | 79.98 | 32.1 | 180.03 | 868.27 | 179.87 | 815.32 | 857.73 | 77.87 | 0.33 | Catalyst_01 | 105.2063 | 92.5883 | 95.94892 | 62.99561 | 56.14658 | 1.166973 | 27.91011 | 29.36737 | 68.03841 | 59.55212 | 1.113434 | 61.86516
6318.116 | 1769778938.6 | 30/01/2026_14:15:38,587 | 1 | 2 | 2.520507223e-06 | 6.904983366e-06 | 4.493809491e-10 | 5.873049009e-12 | 5.168270868e-13 | 1.337185029e-12 | 5.392937399e-12 | 8.903665132e-12 | 5.769414894e-13 | 1.961826101e-12 | 7.312890744e-12 | 1.958974602e-14 | 2.779722084e-14 | 4.999999912e-15 | 2.456079943e-14 | 1.418406476e-14 | 8.778142102e-11 | 1.223258148e-12 | 1.747460005e-13 | 3.223275461e-14 | 1.975660812e-14 | 6.980961642e-11 | 2.881725891e-12 | 1 | 1 | 1 | 1 | 1 | 1 | 1 | 0 | 0 | 0 | 0 | 0 | 0 | 0 | 0 | 0 | 0 | 2.147648186e-08 | 23.59606998 | 0 | 0.2836680805 | 2.234336937 | 34.14552252 | 1.231716309 | 37.93989893 | 0.707680561 | 0.01615510566 | 0 | 0 | 0 | 0 | 49 | 0 | 71.02 | 80.02 | 32.09 | 180.05 | 864.8 | 179.95 | 814.55 | 854.89 | 77.87 | 0.33 | Catalyst_01 | 105.3019 | 92.58787 | 95.97574 | 62.93044 | 56.20513 | 1.173821 | 27.90998 | 29.37558 | 67.96835 | 59.60581 | 1.111124 | 61.91041
6323.852 | 1769778944.3 | 30/01/2026_14:15:44,323 | 1 | 2 | 2.515343112e-06 | 6.942141226e-06 | 4.495119554e-10 | 5.863441243e-12 | 5.310239011e-13 | 1.326340079e-12 | 5.358486658e-12 | 8.851890575e-12 | 5.669698652e-13 | 1.968418917e-12 | 7.294245069e-12 | 2.294404392e-14 | 2.660733606e-14 | 4.999999912e-15 | 2.665389577e-14 | 9.614167847e-15 | 8.78977377e-11 | 1.224185033e-12 | 1.811465745e-13 | 3.103898703e-14 | 1.718133997e-14 | 6.960072102e-11 | 2.832649263e-12 | 1 | 1 | 1 | 1 | 1 | 1 | 1 | 0 | 0 | 0 | 0 | 0 | 0 | 0 | 0 | 0 | 0 | 2.087915668e-08 | 23.53715576 | 0 | 0.2894862661 | 2.220286522 | 34.20724736 | 1.211159782 | 37.96971503 | 0.7094610221 | 0.01456849548 | 0 | 0 | 0 | 0 | 49 | 0 | 71 | 79.98 | 32.11 | 180.08 | 861.5 | 180.01 | 813.84 | 853.47 | 77.87 | 0.33 | Catalyst_01 | 105.3975 | 92.63448 | 96.04291 | 62.9799 | 56.30673 | 1.176774 | 27.92403 | 29.39614 | 67.98754 | 59.67751 | 1.10999 | 61.95505
6329.588 | 1769778950.1 | 30/01/2026_14:15:50,059 | 1 | 2 | 2.525434184e-06 | 6.831264272e-06 | 4.500202155e-10 | 5.854242438e-12 | 5.24387879e-13 | 1.314160803e-12 | 5.318074973e-12 | 8.787331973e-12 | 5.539290814e-13 | 1.95512031e-12 | 7.293051579e-12 | 2.77074777e-14 | 2.497165614e-14 | 4.999999912e-15 | 2.801404941e-14 | 9.748049027e-15 | 8.784848543e-11 | 1.21923359e-12 | 1.792062728e-13 | 2.480091124e-14 | 2.107941439e-14 | 6.961855398e-11 | 2.804881327e-12 | 1 | 1 | 1 | 1 | 1 | 1 | 1 | 0 | 0 | 0 | 0 | 0 | 0 | 0 | 0 | 0 | 0 | 1.982120618e-08 | 23.54380881 | 0 | 0.2864298086 | 2.201526156 | 34.19176348 | 1.199145906 | 38.01377164 | 0.7039156835 | 0.01636749952 | 0 | 0 | 0 | 0 | 49 | 0 | 70.99 | 79.98 | 32.1 | 180.08 | 860.46 | 180.04 | 813.75 | 851.45 | 77.87 | 0.33 | Catalyst_01 | 105.4931 | 92.69671 | 96.08216 | 63.05298 | 56.28124 | 1.167576 | 27.94279 | 29.40816 | 68.02073 | 59.61849 | 1.111782 | 61.87891
6335.324 | 1769778955.8 | 30/01/2026_14:15:55,795 | 1 | 2 | 2.511487764e-06 | 6.915575341e-06 | 4.500873563e-10 | 5.847926744e-12 | 5.303228559e-13 | 1.300917707e-12 | 5.289303284e-12 | 8.770253621e-12 | 5.528186958e-13 | 1.944739291e-12 | 7.275194336e-12 | 3.09628286e-14 | 1.638727707e-14 | 4.999999912e-15 | 2.901087844e-14 | 4.999999912e-15 | 8.795035533e-11 | 1.211316746e-12 | 1.951880633e-13 | 1.450906452e-14 | 2.229743591e-14 | 6.95905833e-11 | 2.793827236e-12 | 1 | 1 | 1 | 1 | 1 | 1 | 1 | 0 | 0 | 0 | 0 | 0 | 0 | 0 | 0 | 0 | 0 | 1.481288213e-08 | 23.52939778 | 0 | 0.2925135468 | 2.192411597 | 34.22332896 | 1.194371155 | 38.01228531 | 0.7001919466 | 0.01773451574 | 0 | 0 | 0 | 0 | 49 | 0 | 71 | 79.97 | 32.1 | 180.05 | 861 | 180.08 | 814.16 | 851.34 | 77.87 | 0.33 | Catalyst_01 | 105.5887 | 92.72695 | 96.09776 | 63.05051 | 56.3332 | 1.1614 | 27.9519 | 29.41293 | 67.99589 | 59.65908 | 1.110713 | 61.908
6341.06 | 1769778961.5 | 30/01/2026_14:16:01,531 | 1 | 2 | 2.525941227e-06 | 6.735072475e-06 | 4.503617479e-10 | 5.839365883e-12 | 5.348539537e-13 | 1.296465214e-12 | 5.299528177e-12 | 8.774584358e-12 | 5.46542412e-13 | 1.931359369e-12 | 7.254755824e-12 | 3.739541364e-14 | 6.249680135e-15 | 6.699830713e-15 | 1.885000335e-14 | 4.999999912e-15 | 8.775862675e-11 | 1.198262735e-12 | 1.937255694e-13 | 9.936253819e-15 | 2.58661331e-14 | 6.964254867e-11 | 2.800930711e-12 | 1 | 1 | 1 | 1 | 1 | 1 | 1 | 0 | 0 | 0 | 0 | 0 | 0 | 0 | 0 | 0 | 0 | 8.697207686e-09 | 23.55374813 | 0 | 0.2862738222 | 2.196205952 | 34.16575779 | 1.197657019 | 38.04772973 | 0.6953337714 | 0.01949953345 | 0 | 0 | 0 | 0 | 49 | 0 | 70.99 | 80 | 32.12 | 180.04 | 862.54 | 180.1 | 814.6 | 853.23 | 77.87 | 0.33 | Catalyst_01 | 105.6843 | 92.71436 | 96.08702 | 63.1093 | 56.23844 | 1.153342 | 27.94811 | 29.40964 | 68.06853 | 59.56607 | 1.113622 | 61.82489
6346.796 | 1769778967.3 | 30/01/2026_14:16:07,267 | 1 | 2 | 2.514224207e-06 | 6.802530606e-06 | 4.501668205e-10 | 5.838885798e-12 | 5.407190537e-13 | 1.287824665e-12 | 5.333641081e-12 | 8.773195712e-12 | 5.479311666e-13 | 1.923690807e-12 | 7.260007699e-12 | 4.139389027e-14 | 4.999999912e-15 | 6.623672287e-15 | 8.400994744e-15 | 5.55262623e-15 | 8.768315241e-11 | 1.192875876e-12 | 1.98364342e-13 | 4.999999912e-15 | 2.494789009e-14 | 6.982525669e-11 | 2.810641693e-12 | 1 | 1 | 1 | 1 | 1 | 1 | 1 | 0 | 0 | 0 | 0 | 0 | 0 | 0 | 0 | 0 | 0 | 8.183534492e-09 | 23.61111567 | 0 | 0.2929016103 | 2.201060373 | 34.12895514 | 1.200778244 | 38.02495069 | 0.6927175763 | 0.01759362556 | 0 | 0 | 0 | 0 | 48.99 | 0 | 71 | 80.03 | 32.1 | 180.01 | 866.38 | 180.1 | 815.25 | 854.76 | 77.87 | 0.33 | Catalyst_01 | 105.7799 | 92.69826 | 96.07682 | 63.07152 | 56.17786 | 1.149002 | 27.94325 | 29.40652 | 68.03959 | 59.51018 | 1.114155 | 61.77744
6352.532 | 1769778973.0 | 30/01/2026_14:16:13,003 | 1 | 2 | 2.51190454e-06 | 6.771315384e-06 | 4.49847215e-10 | 5.834260592e-12 | 5.351290158e-13 | 1.291365669e-12 | 5.378480213e-12 | 8.845426995e-12 | 5.52807149e-13 | 1.931690701e-12 | 7.258943013e-12 | 3.597075166e-14 | 4.999999912e-15 | 1.134054974e-14 | 4.999999912e-15 | 6.342330293e-15 | 8.770588422e-11 | 1.190739673e-12 | 1.89939549e-13 | 4.999999912e-15 | 2.986655113e-14 | 6.998188834e-11 | 2.85426782e-12 | 1 | 1 | 1 | 1 | 1 | 1 | 1 | 0 | 0 | 0 | 0 | 0 | 0 | 0 | 0 | 0 | 0 | 8.055251732e-09 | 23.64501148 | 0 | 0.2846526438 | 2.219572418 | 34.11426046 | 1.218099405 | 37.96815589 | 0.6952420079 | 0.0207275318 | 0 | 0 | 0 | 0 | 49.01 | 0 | 71 | 80 | 32.11 | 180.01 | 868.22 | 180.06 | 815.31 | 857.71 | 77.87 | 0.33 | Catalyst_01 | 105.8755 | 92.63685 | 96.02023 | 62.97731 | 56.15367 | 1.153189 | 27.92474 | 29.3892 | 67.98301 | 59.52175 | 1.11297 | 61.81224
6358.268 | 1769778978.7 | 30/01/2026_14:16:18,739 | 1 | 2 | 2.512484798e-06 | 6.95545441e-06 | 4.494768724e-10 | 5.831584781e-12 | 5.348573689e-13 | 1.295884515e-12 | 5.44199321e-12 | 8.903656458e-12 | 5.659390599e-13 | 1.937730575e-12 | 7.273262721e-12 | 2.664176625e-14 | 4.999999912e-15 | 1.200413229e-14 | 4.999999912e-15 | 1.006382715e-14 | 8.747731706e-11 | 1.195728195e-12 | 1.903392537e-13 | 4.999999912e-15 | 3.392566854e-14 | 6.975272443e-11 | 2.884731299e-12 | 1 | 1 | 1 | 1 | 1 | 1 | 1 | 0 | 0 | 0 | 0 | 0 | 0 | 0 | 0 | 0 | 0 | 8.152726719e-09 | 23.60670107 | 0 | 0.2920281538 | 2.245044184 | 34.07272307 | 1.23278915 | 37.99797546 | 0.6994660014 | 0.02247152196 | 0 | 0 | 0 | 0 | 49 | 0 | 71.01 | 80 | 32.1 | 180.04 | 867.49 | 180.04 | 815.16 | 857.16 | 77.87 | 0.33 | Catalyst_01 | 105.9711 | 92.55235 | 95.97224 | 63.02677 | 56.0853 | 1.160196 | 27.89927 | 29.37451 | 68.09852 | 59.49096 | 1.115202 | 61.80997
6364.004 | 1769778984.5 | 30/01/2026_14:16:24,475 | 1 | 2 | 2.521879196e-06 | 6.902330369e-06 | 4.493253269e-10 | 5.84366236e-12 | 5.308283652e-13 | 1.295022032e-12 | 5.428662728e-12 | 8.895599535e-12 | 5.701156235e-13 | 1.937708457e-12 | 7.279778343e-12 | 2.200930749e-14 | 4.999999912e-15 | 1.044122606e-14 | 4.999999912e-15 | 1.127942954e-14 | 8.768141768e-11 | 1.190825975e-12 | 1.821870833e-13 | 4.999999912e-15 | 3.174574454e-14 | 6.988548629e-11 | 2.87807625e-12 | 1 | 1 | 1 | 1 | 1 | 1 | 1 | 0 | 0 | 0 | 0 | 0 | 0 | 0 | 0 | 0 | 0 | 7.921772924e-09 | 23.62602894 | 0 | 0.2799844617 | 2.238449605 | 34.1235562 | 1.228697377 | 37.9443073 | 0.6990766425 | 0.02131865891 | 0 | 0 | 0 | 0 | 49 | 0 | 71 | 80.05 | 32.13 | 180.05 | 864.76 | 179.99 | 814.52 | 854.87 | 77.87 | 0.33 | Catalyst_01 | 106.0667 | 92.57422 | 95.98561 | 62.93776 | 56.16897 | 1.15955 | 27.90586 | 29.3786 | 67.98626 | 59.5686 | 1.111968 | 61.87606
6369.74 | 1769778990.2 | 30/01/2026_14:16:30,211 | 1 | 2 | 2.524485353e-06 | 6.836508874e-06 | 4.493915517e-10 | 5.852379345e-12 | 5.218583812e-13 | 1.285534071e-12 | 5.38872072e-12 | 8.807237925e-12 | 5.744209904e-13 | 1.928655152e-12 | 7.294014351e-12 | 1.668511588e-14 | 4.999999912e-15 | 7.701511548e-15 | 4.999999912e-15 | 1.893198936e-14 | 8.786310568e-11 | 1.205601374e-12 | 1.786285556e-13 | 4.999999912e-15 | 2.891677986e-14 | 6.979512107e-11 | 2.847398099e-12 | 1 | 1 | 1 | 1 | 1 | 1 | 1 | 0 | 0 | 0 | 0 | 0 | 0 | 0 | 0 | 0 | 0 | 8.038032934e-09 | 23.59540289 | 0 | 0.2907233032 | 2.214192168 | 34.1864314 | 1.214979827 | 37.94862992 | 0.6964211118 | 0.01845752466 | 0 | 0 | 0 | 0 | 48.99 | 0 | 70.98 | 79.98 | 32.12 | 180.05 | 863.04 | 179.96 | 814.11 | 853.44 | 77.87 | 0.33 | Catalyst_01 | 106.1623 | 92.65469 | 96.03042 | 62.94493 | 56.27247 | 1.155145 | 27.93012 | 29.39232 | 67.93496 | 59.63883 | 1.110049 | 61.91704
6375.476 | 1769778995.9 | 30/01/2026_14:16:35,947 | 1 | 2 | 2.530767915e-06 | 6.870664947e-06 | 4.497447137e-10 | 5.860752855e-12 | 5.083450479e-13 | 1.291016339e-12 | 5.325891637e-12 | 8.752751128e-12 | 5.721887807e-13 | 1.910527726e-12 | 7.280086256e-12 | 9.50308964e-15 | 4.999999912e-15 | 4.999999912e-15 | 4.999999912e-15 | 2.142818529e-14 | 8.777834015e-11 | 1.211225564e-12 | 1.699039943e-13 | 4.999999912e-15 | 2.839774179e-14 | 6.955182263e-11 | 2.825828113e-12 | 1 | 1 | 1 | 1 | 1 | 1 | 1 | 0 | 0 | 0 | 0 | 0 | 0 | 0 | 0 | 0 | 0 | 7.894123223e-09 | 23.5408709 | 0 | 0.2842381132 | 2.196790698 | 34.19804717 | 1.208268128 | 38.02256645 | 0.6909456935 | 0.01896355038 | 0 | 0 | 0 | 0 | 48.99 | 0 | 71 | 80.03 | 32.12 | 180.04 | 860.39 | 179.9 | 813.73 | 851.44 | 77.87 | 0.33 | Catalyst_01 | 106.2579 | 92.71242 | 96.05235 | 63.06756 | 56.29159 | 1.146063 | 27.94752 | 29.39903 | 68.02493 | 59.634 | 1.111834 | 61.89647
6381.212 | 1769779001.7 | 30/01/2026_14:16:41,683 | 1 | 2 | 2.521520628e-06 | 6.868032415e-06 | 4.500745332e-10 | 5.859508625e-12 | 5.051911038e-13 | 1.289839763e-12 | 5.305664328e-12 | 8.721618913e-12 | 5.722441293e-13 | 1.900563257e-12 | 7.29921245e-12 | 8.543602905e-15 | 4.999999912e-15 | 7.061213932e-15 | 4.999999912e-15 | 2.221885158e-14 | 8.766345982e-11 | 1.219897664e-12 | 1.702677712e-13 | 4.999999912e-15 | 2.70385707e-14 | 6.957614346e-11 | 2.823328593e-12 | 1 | 1 | 1 | 1 | 1 | 1 | 1 | 0 | 0 | 0 | 0 | 0 | 0 | 0 | 0 | 0 | 0 | 8.005239581e-09 | 23.5552296 | 0 | 0.2907946701 | 2.188282668 | 34.15701687 | 1.20765197 | 38.05955366 | 0.6877576947 | 0.01810228907 | 0 | 0 | 0 | 0 | 49 | 0 | 71 | 79.98 | 32.12 | 180.03 | 860.26 | 179.88 | 813.86 | 851.37 | 77.87 | 0.33 | Catalyst_01 | 106.3535 | 92.74064 | 96.05437 | 63.12891 | 56.22405 | 1.140775 | 27.95603 | 29.39965 | 68.07038 | 59.55298 | 1.114253 | 61.81392
6386.948 | 1769779007.4 | 30/01/2026_14:16:47,419 | 1 | 2 | 2.514736479e-06 | 6.928837593e-06 | 4.500555484e-10 | 5.876616034e-12 | 5.013871263e-13 | 1.304204574e-12 | 5.290366235e-12 | 8.749293824e-12 | 5.732558525e-13 | 1.907590188e-12 | 7.294815793e-12 | 6.507256078e-15 | 1.306935923e-14 | 4.999999912e-15 | 4.999999912e-15 | 2.586371059e-14 | 8.796605111e-11 | 1.227131894e-12 | 1.678511117e-13 | 1.569653018e-14 | 2.320549758e-14 | 6.960484272e-11 | 2.829860044e-12 | 1 | 1 | 1 | 1 | 1 | 1 | 1 | 0 | 0 | 0 | 0 | 0 | 0 | 0 | 0 | 0 | 0 | 1.276852839e-08 | 23.5330487 | 0 | 0.2874628253 | 2.187280447 | 34.23014418 | 1.209562061 | 38.00676286 | 0.68929728 | 0.01723090137 | 0 | 0 | 0 | 0 | 49.01 | 0 | 71.02 | 80.02 | 32.13 | 180.02 | 862.61 | 179.86 | 814.62 | 853.36 | 77.87 | 0.33 | Catalyst_01 | 106.4491 | 92.74397 | 96.04813 | 63.04135 | 56.34442 | 1.143329 | 27.95703 | 29.39774 | 67.97353 | 59.68142 | 1.11033 | 61.93578
6392.684 | 1769779013.2 | 30/01/2026_14:16:53,155 | 1 | 2 | 2.516909717e-06 | 6.894400485e-06 | 4.50219001e-10 | 5.871747533e-12 | 5.088898053e-13 | 1.313868936e-12 | 5.303222705e-12 | 8.7815831e-12 | 5.644135333e-13 | 1.918034308e-12 | 7.289562183e-12 | 7.909608908e-15 | 2.596605927e-14 | 4.999999912e-15 | 1.347051404e-14 | 2.357173091e-14 | 8.764138026e-11 | 1.232347124e-12 | 1.681979751e-13 | 3.171711822e-14 | 1.615201706e-14 | 6.98440264e-11 | 2.851135343e-12 | 1 | 1 | 1 | 1 | 1 | 1 | 1 | 0 | 0 | 0 | 0 | 0 | 0 | 0 | 0 | 0 | 0 | 2.047600184e-08 | 23.61656717 | 0 | 0.2875316846 | 2.197328157 | 34.10502749 | 1.219569681 | 38.02634465 | 0.6921626411 | 0.01399460198 | 0 | 0 | 0 | 0 | 49 | 0 | 70.98 | 79.98 | 32.11 | 180.05 | 867.76 | 179.88 | 815.32 | 857.29 | 77.87 | 0.33 | Catalyst_01 | 106.5447 | 92.71064 | 96.01543 | 63.07383 | 56.13847 | 1.148082 | 27.94698 | 29.38773 | 68.033 | 59.48408 | 1.114978 | 61.76285
6398.42 | 1769779018.9 | 30/01/2026_14:16:58,891 | 1 | 2 | 2.515457254e-06 | 6.868032415e-06 | 4.499495498e-10 | 5.874562121e-12 | 5.162591817e-13 | 1.330706704e-12 | 5.339883483e-12 | 8.862012686e-12 | 5.687656834e-13 | 1.949760232e-12 | 7.296632916e-12 | 9.653939432e-15 | 2.638322808e-14 | 4.999999912e-15 | 2.486203145e-14 | 1.682529814e-14 | 8.770971449e-11 | 1.232857349e-12 | 1.709493278e-13 | 3.480026055e-14 | 2.117157666e-14 | 6.97758934e-11 | 2.888414334e-12 | 1 | 1 | 1 | 1 | 1 | 1 | 1 | 0 | 0 | 0 | 0 | 0 | 0 | 0 | 0 | 0 | 0 | 2.061143691e-08 | 23.58635936 | 0 | 0.2844219689 | 2.217496926 | 34.11904539 | 1.235329355 | 37.99126186 | 0.7030059474 | 0.01773429462 | 0 | 0 | 0 | 0 | 48.99 | 0 | 71.02 | 80.02 | 32.12 | 180.07 | 868.31 | 179.91 | 815.34 | 857.73 | 77.87 | 0.33 | Catalyst_01 | 106.6403 | 92.64373 | 95.96394 | 63.01564 | 56.16155 | 1.166067 | 27.92682 | 29.37197 | 68.01932 | 59.54584 | 1.113491 | 61.84506
6404.156 | 1769779024.6 | 30/01/2026_14:17:04,627 | 1 | 2 | 2.51654501e-06 | 6.899686468e-06 | 4.494181693e-10 | 5.862681e-12 | 5.308860448e-13 | 1.340469402e-12 | 5.397179665e-12 | 8.920366182e-12 | 5.71843896e-13 | 1.971304413e-12 | 7.304479938e-12 | 2.029747084e-14 | 3.235838314e-14 | 4.999999912e-15 | 3.276197063e-14 | 1.122073524e-14 | 8.783412886e-11 | 1.229556062e-12 | 1.783292481e-13 | 3.500495792e-14 | 1.647895314e-14 | 6.97298122e-11 | 2.905509817e-12 | 1 | 1 | 1 | 1 | 1 | 1 | 1 | 0 | 0 | 0 | 0 | 0 | 0 | 0 | 0 | 0 | 0 | 2.42494248e-08 | 23.56701033 | 0 | 0.2891547488 | 2.237460563 | 34.15609588 | 1.241347539 | 37.9396973 | 0.7103873027 | 0.01461965176 | 0 | 0 | 0 | 0 | 49 | 0 | 70.98 | 80.02 | 32.13 | 180.07 | 867.3 | 179.96 | 815.1 | 856.97 | 77.87 | 0.33 | Catalyst_01 | 106.7359 | 92.5775 | 95.94428 | 62.93011 | 56.22253 | 1.178311 | 27.90685 | 29.36595 | 67.9756 | 59.63755 | 1.110774 | 61.94881
6409.892 | 1769779030.4 | 30/01/2026_14:17:10,363 | 1 | 2 | 2.512884521e-06 | 6.995547665e-06 | 4.493056482e-10 | 5.865075786e-12 | 5.340570651e-13 | 1.334769318e-12 | 5.415457579e-12 | 8.933587377e-12 | 5.633924317e-13 | 1.984570928e-12 | 7.293191225e-12 | 2.255646706e-14 | 2.602184147e-14 | 4.999999912e-15 | 3.595619286e-14 | 5.190761896e-15 | 8.754352104e-11 | 1.216502051e-12 | 1.875423102e-13 | 3.085319882e-14 | 1.790750131e-14 | 6.97638336e-11 | 2.895599992e-12 | 1 | 1 | 1 | 1 | 1 | 1 | 1 | 0 | 0 | 0 | 0 | 0 | 0 | 0 | 0 | 0 | 0 | 2.045243951e-08 | 23.60252343 | 0 | 0.2873517164 | 2.246714734 | 34.08121358 | 1.239062098 | 37.96959773 | 0.714886031 | 0.01537892848 | 0 | 0 | 0 | 0 | 49 | 0 | 71.02 | 79.98 | 32.14 | 180.05 | 866.06 | 180 | 814.81 | 855.91 | 77.87 | 0.33 | Catalyst_01 | 106.8315 | 92.5468 | 95.95174 | 62.9797 | 56.09927 | 1.185773 | 27.8976 | 29.36824 | 68.05173 | 59.51404 | 1.114092 | 61.83702
6415.628 | 1769779036.1 | 30/01/2026_14:17:16,099 | 1 | 2 | 2.513773325e-06 | 6.918217878e-06 | 4.493423966e-10 | 5.855416412e-12 | 5.409751423e-13 | 1.32309181e-12 | 5.381558046e-12 | 8.8763389e-12 | 5.615171956e-13 | 1.98230733e-12 | 7.289837137e-12 | 3.29264136e-14 | 1.758249985e-14 | 4.999999912e-15 | 3.146730448e-14 | 4.999999912e-15 | 8.772577109e-11 | 1.210393114e-12 | 1.90793304e-13 | 2.381863424e-14 | 1.777265198e-14 | 6.962789373e-11 | 2.842100036e-12 | 1 | 1 | 1 | 1 | 1 | 1 | 1 | 0 | 0 | 0 | 0 | 0 | 0 | 0 | 0 | 0 | 0 | 1.542588099e-08 | 23.55923117 | 0 | 0.2886112425 | 2.230575328 | 34.15903379 | 1.215863102 | 37.97653006 | 0.7140781686 | 0.01488070462 | 0 | 0 | 0 | 0 | 49 | 0 | 71.01 | 80.02 | 32.13 | 180.04 | 862.66 | 180.05 | 814.01 | 853.18 | 77.87 | 0.33 | Catalyst_01 | 106.9271 | 92.60034 | 96.02754 | 62.9912 | 56.22737 | 1.184433 | 27.91374 | 29.39144 | 68.0248 | 59.60899 | 1.111757 | 61.90037
6421.364 | 1769779041.8 | 30/01/2026_14:17:21,835 | 1 | 2 | 2.522225486e-06 | 6.97948326e-06 | 4.497254791e-10 | 5.849778995e-12 | 5.404759756e-13 | 1.298653025e-12 | 5.3263019e-12 | 8.811206105e-12 | 5.578708068e-13 | 1.961648509e-12 | 7.280004724e-12 | 3.689966898e-14 | 1.230827641e-14 | 5.164080359e-15 | 2.35620273e-14 | 4.999999912e-15 | 8.775517812e-11 | 1.202309302e-12 | 1.93949674e-13 | 1.722500113e-14 | 2.403934731e-14 | 6.965471949e-11 | 2.813031709e-12 | 1 | 1 | 1 | 1 | 1 | 1 | 1 | 0 | 0 | 0 | 0 | 0 | 0 | 0 | 0 | 0 | 0 | 1.231815181e-08 | 23.56412742 | 0 | 0.2868793198 | 2.208180278 | 34.17043606 | 1.203409868 | 38.00284194 | 0.7067074618 | 0.01859053844 | 0 | 0 | 0 | 0 | 49 | 0 | 70.99 | 80.02 | 32.13 | 180.03 | 861.18 | 180.07 | 813.75 | 852.02 | 77.87 | 0.33 | Catalyst_01 | 107.0227 | 92.67464 | 96.06823 | 63.03485 | 56.24614 | 1.172207 | 27.93613 | 29.40389 | 68.01737 | 59.59264 | 1.112156 | 61.86177
6427.1 | 1769779047.6 | 30/01/2026_14:17:27,571 | 1 | 2 | 2.525871878e-06 | 6.942141226e-06 | 4.501516937e-10 | 5.836624153e-12 | 5.411036745e-13 | 1.290599463e-12 | 5.309511511e-12 | 8.765179554e-12 | 5.466724079e-13 | 1.950725389e-12 | 7.253266997e-12 | 3.52843602e-14 | 4.999999912e-15 | 8.950580213e-15 | 1.540402598e-14 | 4.999999912e-15 | 8.780094013e-11 | 1.200472772e-12 | 1.971133218e-13 | 4.999999912e-15 | 2.690225768e-14 | 6.976382666e-11 | 2.805331488e-12 | 1 | 1 | 1 | 1 | 1 | 1 | 1 | 0 | 0 | 0 | 0 | 0 | 0 | 0 | 0 | 0 | 0 | 8.108959548e-09 | 23.58386509 | 0 | 0.2934788279 | 2.194517387 | 34.16319921 | 1.198350295 | 38.01321366 | 0.7016067937 | 0.01934174495 | 0 | 0 | 0 | 0 | 49 | 0 | 70.99 | 80.02 | 32.14 | 180.04 | 860.3 | 180.1 | 813.85 | 851.42 | 77.87 | 0.33 | Catalyst_01 | 107.1183 | 92.71996 | 96.08476 | 63.05205 | 56.23423 | 1.163747 | 27.9498 | 29.40895 | 68.00267 | 59.56058 | 1.112695 | 61.81904
6432.836 | 1769779053.3 | 30/01/2026_14:17:33,307 | 1 | 2 | 2.512942729e-06 | 6.889119049e-06 | 4.502509476e-10 | 5.830703542e-12 | 5.328826573e-13 | 1.282190608e-12 | 5.29968994e-12 | 8.709741262e-12 | 5.508304858e-13 | 1.944468024e-12 | 7.256076382e-12 | 3.508839066e-14 | 4.999999912e-15 | 4.999999912e-15 | 4.999999912e-15 | 4.999999912e-15 | 8.778532068e-11 | 1.194048224e-12 | 1.987043884e-13 | 4.999999912e-15 | 2.585642949e-14 | 6.980704209e-11 | 2.82126514e-12 | 1 | 1 | 1 | 1 | 1 | 1 | 1 | 0 | 0 | 0 | 0 | 0 | 0 | 0 | 0 | 0 | 0 | 8.318079461e-09 | 23.59774465 | 0 | 0.2982976334 | 2.181344318 | 34.15546901 | 1.20389217 | 38.02060447 | 0.6998581614 | 0.01723704176 | 0 | 0 | 0 | 0 | 49 | 0 | 70.98 | 80.02 | 32.15 | 180.05 | 864.8 | 180.11 | 815.03 | 855.03 | 77.87 | 0.33 | Catalyst_01 | 107.2139 | 92.76366 | 96.06665 | 63.06431 | 56.2215 | 1.160846 | 27.96297 | 29.40341 | 67.98385 | 59.53918 | 1.113163 | 61.79376
6438.572 | 1769779059.0 | 30/01/2026_14:17:39,043 | 1 | 2 | 2.519885584e-06 | 6.899686468e-06 | 4.503042939e-10 | 5.844534058e-12 | 5.296753162e-13 | 1.276004801e-12 | 5.329798235e-12 | 8.722604236e-12 | 5.527008972e-13 | 1.932913465e-12 | 7.255444509e-12 | 3.392809105e-14 | 4.999999912e-15 | 1.110237932e-14 | 4.999999912e-15 | 4.999999912e-15 | 8.782140293e-11 | 1.190625723e-12 | 1.916358646e-13 | 4.999999912e-15 | 2.840211248e-14 | 6.966396904e-11 | 2.852666671e-12 | 1 | 1 | 1 | 1 | 1 | 1 | 1 | 0 | 0 | 0 | 0 | 0 | 0 | 0 | 0 | 0 | 0 | 8.191038329e-09 | 23.55295933 | 0 | 0.2916358905 | 2.188059384 | 34.17677941 | 1.216924036 | 38.03010154 | 0.6961722983 | 0.01765902312 | 0 | 0 | 0 | 0 | 49 | 0 | 70.98 | 80 | 32.14 | 180.05 | 867.9 | 180.09 | 815.24 | 856.4 | 77.87 | 0.33 | Catalyst_01 | 107.3095 | 92.74139 | 96.02407 | 63.08006 | 56.25658 | 1.154732 | 27.95625 | 29.39038 | 68.01717 | 59.59684 | 1.112747 | 61.86134
6444.308 | 1769779064.8 | 30/01/2026_14:17:44,779 | 1 | 2 | 2.509840897e-06 | 6.886486972e-06 | 4.499637885e-10 | 5.84244892e-12 | 5.31937233e-13 | 1.277083148e-12 | 5.359455501e-12 | 8.806540566e-12 | 5.688552927e-13 | 1.939424749e-12 | 7.262848743e-12 | 2.373326348e-14 | 4.999999912e-15 | 9.988154916e-15 | 4.999999912e-15 | 8.948157699e-15 | 8.772590987e-11 | 1.195103478e-12 | 1.859211705e-13 | 4.999999912e-15 | 3.124999649e-14 | 6.976862837e-11 | 2.89531875e-12 | 1 | 1 | 1 | 1 | 1 | 1 | 1 | 0 | 0 | 0 | 0 | 0 | 0 | 0 | 0 | 0 | 0 | 8.069115192e-09 | 23.58487515 | 0 | 0.2864047929 | 2.208303039 | 34.13473569 | 1.23565888 | 37.9958778 | 0.6995966173 | 0.02080391526 | 0 | 0 | 0 | 0 | 49.01 | 0 | 71 | 80.02 | 32.15 | 180.05 | 868.36 | 180.04 | 815.33 | 857.8 | 77.87 | 0.33 | Catalyst_01 | 107.4051 | 92.67423 | 95.96286 | 63.02329 | 56.18737 | 1.160412 | 27.93601 | 29.37164 | 68.0052 | 59.56401 | 1.113115 | 61.8563
6450.044 | 1769779070.5 | 30/01/2026_14:17:50,515 | 1 | 2 | 2.512971832e-06 | 6.904983366e-06 | 4.494829786e-10 | 5.853272294e-12 | 5.279760461e-13 | 1.289022708e-12 | 5.406160762e-12 | 8.839513323e-12 | 5.766524411e-13 | 1.953807342e-12 | 7.273238001e-12 | 2.613244026e-14 | 4.999999912e-15 | 1.147539908e-14 | 4.999999912e-15 | 7.171811024e-15 | 8.78320125e-11 | 1.203909585e-12 | 1.786828877e-13 | 4.999999912e-15 | 3.106082015e-14 | 6.966777849e-11 | 2.909778755e-12 | 1 | 1 | 1 | 1 | 1 | 1 | 1 | 0 | 0 | 0 | 0 | 0 | 0 | 0 | 0 | 0 | 0 | 8.107644993e-09 | 23.55375137 | 0 | 0.2880231705 | 2.222160752 | 34.17836052 | 1.241341912 | 37.95901759 | 0.7051670149 | 0.01971745422 | 0 | 0 | 0 | 0 | 49 | 0 | 71 | 79.98 | 32.14 | 180.05 | 867.24 | 180.01 | 815.26 | 857.63 | 77.87 | 0.33 | Catalyst_01 | 107.5007 | 92.62826 | 95.94429 | 62.96216 | 56.25918 | 1.169652 | 27.92215 | 29.36596 | 67.97294 | 59.66048 | 1.110616 | 61.96027
6455.78 | 1769779076.3 | 30/01/2026_14:17:56,251 | 1 | 2 | 2.523861667e-06 | 6.904983366e-06 | 4.492563821e-10 | 5.856619009e-12 | 5.197458132e-13 | 1.295063557e-12 | 5.421629291e-12 | 8.883079168e-12 | 5.78837759e-13 | 1.952858665e-12 | 7.289734788e-12 | 1.540887779e-14 | 4.999999912e-15 | 1.038737171e-14 | 4.999999912e-15 | 1.762470581e-14 | 8.768128584e-11 | 1.208657848e-12 | 1.741275174e-13 | 4.999999912e-15 | 2.973607078e-14 | 6.976470096e-11 | 2.910598195e-12 | 1 | 1 | 1 | 1 | 1 | 1 | 1 | 0 | 0 | 0 | 0 | 0 | 0 | 0 | 0 | 0 | 0 | 7.968673324e-09 | 23.59405063 | 0 | 0.2858306606 | 2.234608376 | 34.12868295 | 1.243049345 | 37.95160621 | 0.7052154434 | 0.01997475945 | 0 | 0 | 0 | 0 | 49 | 0 | 71 | 79.98 | 32.14 | 180.05 | 865.96 | 179.94 | 814.8 | 855.86 | 77.87 | 0.33 | Catalyst_01 | 107.5963 | 92.58697 | 95.93872 | 62.94986 | 56.17741 | 1.169732 | 27.9097 | 29.36425 | 67.98998 | 59.58849 | 1.112015 | 61.9018
6461.516 | 1769779082.0 | 30/01/2026_14:18:01,987 | 1 | 2 | 2.521749821e-06 | 6.786908671e-06 | 4.494667694e-10 | 5.868228646e-12 | 5.169838082e-13 | 1.297945909e-12 | 5.382100581e-12 | 8.855595944e-12 | 5.828764663e-13 | 1.940812094e-12 | 7.284170662e-12 | 1.57086563e-14 | 4.999999912e-15 | 4.999999912e-15 | 4.999999912e-15 | 2.539852348e-14 | 8.773421573e-11 | 1.214151934e-12 | 1.674519627e-13 | 4.999999912e-15 | 3.066838301e-14 | 6.974532063e-11 | 2.873417866e-12 | 1 | 1 | 1 | 1 | 1 | 1 | 1 | 0 | 0 | 0 | 0 | 0 | 0 | 0 | 0 | 0 | 0 | 7.804614286e-09 | 23.58568965 | 0 | 0.2809389053 | 2.223440242 | 34.15014664 | 1.228130806 | 37.96657161 | 0.7014552403 | 0.02123488775 | 0 | 0 | 0 | 0 | 49 | 0 | 71 | 79.98 | 32.14 | 180.03 | 862.62 | 179.92 | 814.39 | 854.49 | 77.87 | 0.33 | Catalyst_01 | 107.6919 | 92.62401 | 95.98746 | 62.97469 | 56.21274 | 1.163495 | 27.92087 | 29.37917 | 67.98959 | 59.59882 | 1.111754 | 61.89419
6467.252 | 1769779087.7 | 30/01/2026_14:18:07,723 | 1 | 2 | 2.515940878e-06 | 6.902330369e-06 | 4.500271822e-10 | 5.873614962e-12 | 5.091197646e-13 | 1.302090055e-12 | 5.32754266e-12 | 8.85355244e-12 | 5.801405905e-13 | 1.923349934e-12 | 7.294973653e-12 | 9.635509689e-15 | 6.41072651e-15 | 6.705649829e-15 | 4.999999912e-15 | 2.22901582e-14 | 8.785935868e-11 | 1.226263123e-12 | 1.650711902e-13 | 8.777892218e-15 | 2.431195131e-14 | 6.973790295e-11 | 2.837236305e-12 | 1 | 1 | 1 | 1 | 1 | 1 | 1 | 0 | 0 | 0 | 0 | 0 | 0 | 0 | 0 | 0 | 0 | 8.646963262e-09 | 23.56781765 | 0 | 0.2780608872 | 2.213165558 | 34.18128109 | 1.213532042 | 37.98854889 | 0.6948605802 | 0.01996154187 | 0 | 0 | 0 | 0 | 48.99 | 0 | 71 | 79.98 | 32.13 | 180.02 | 861.15 | 179.87 | 813.75 | 851.98 | 77.87 | 0.33 | Catalyst_01 | 107.7875 | 92.6581 | 96.03516 | 63.01114 | 56.26399 | 1.152557 | 27.93115 | 29.39377 | 68.00392 | 59.62727 | 1.111385 | 61.90449
6472.988 | 1769779093.5 | 30/01/2026_14:18:13,459 | 1 | 2 | 2.519516329e-06 | 6.886486972e-06 | 4.499814132e-10 | 5.881150601e-12 | 5.043160984e-13 | 1.310111958e-12 | 5.297789984e-12 | 8.76454985e-12 | 5.765846242e-13 | 1.919069721e-12 | 7.312419767e-12 | 5.79613465e-15 | 1.699556023e-14 | 4.999999912e-15 | 4.999999912e-15 | 2.438423202e-14 | 8.77025258e-11 | 1.230949479e-12 | 1.650968858e-13 | 1.633197768e-14 | 2.816006095e-14 | 6.960521048e-11 | 2.838150288e-12 | 1 | 1 | 1 | 1 | 1 | 1 | 1 | 0 | 0 | 0 | 0 | 0 | 0 | 0 | 0 | 0 | 0 | 1.513281323e-08 | 23.55546738 | 0 | 0.2861666256 | 2.194460281 | 34.15978724 | 1.214959871 | 38.035604 | 0.6940995645 | 0.02028405295 | 0 | 0 | 0 | 0 | 49 | 0 | 71 | 79.98 | 32.14 | 180.05 | 861.32 | 179.84 | 814.22 | 852.26 | 77.87 | 0.33 | Catalyst_01 | 107.8831 | 92.72015 | 96.03049 | 63.08919 | 56.22861 | 1.151294 | 27.94985 | 29.39234 | 68.04259 | 59.57182 | 1.113461 | 61.84067
6478.724 | 1769779099.2 | 30/01/2026_14:18:19,195 | 1 | 2 | 2.517127996e-06 | 6.860133908e-06 | 4.502673512e-10 | 5.882304192e-12 | 5.088641097e-13 | 1.313978874e-12 | 5.303927436e-12 | 8.76440847e-12 | 5.712429228e-13 | 1.922168804e-12 | 7.303331551e-12 | 9.614650655e-15 | 2.548244581e-14 | 4.999999912e-15 | 1.412003415e-14 | 1.941317692e-14 | 8.76281131e-11 | 1.234812599e-12 | 1.647942172e-13 | 2.27543763e-14 | 2.247885004e-14 | 6.974184424e-11 | 2.841244818e-12 | 1 | 1 | 1 | 1 | 1 | 1 | 1 | 0 | 0 | 0 | 0 | 0 | 0 | 0 | 0 | 0 | 0 | 2.020386059e-08 | 23.59138322 | 0 | 0.2863474393 | 2.195114266 | 34.1149875 | 1.215811529 | 38.04429802 | 0.6944092735 | 0.01687408291 | 0 | 0 | 0 | 0 | 49.01 | 0 | 70.98 | 79.98 | 32.15 | 180.06 | 864.97 | 179.84 | 814.66 | 853.61 | 77.87 | 0.33 | Catalyst_01 | 107.9787 | 92.71798 | 96.02771 | 63.10361 | 56.15487 | 1.151808 | 27.9492 | 29.39149 | 68.05973 | 59.49525 | 1.115178 | 61.76941
6484.46 | 1769779104.9 | 30/01/2026_14:18:24,931 | 1 | 2 | 2.517010671e-06 | 7.057490166e-06 | 4.50102039e-10 | 5.886032547e-12 | 5.135994169e-13 | 1.31886353e-12 | 5.310759211e-12 | 8.76191654e-12 | 5.676988827e-13 | 1.941013756e-12 | 7.298594021e-12 | 1.42607043e-14 | 3.316701162e-14 | 4.999999912e-15 | 2.161445292e-14 | 1.883205472e-14 | 8.77235784e-11 | 1.23319356e-12 | 1.724166735e-13 | 3.435447049e-14 | 1.899116139e-14 | 6.967780519e-11 | 2.861155974e-12 | 1 | 1 | 1 | 1 | 1 | 1 | 1 | 0 | 0 | 0 | 0 | 0 | 0 | 0 | 0 | 0 | 0 | 2.483793246e-08 | 23.56701231 | 0 | 0.2913160978 | 2.194789649 | 34.14172338 | 1.223675969 | 38.02586044 | 0.7004196803 | 0.01441251871 | 0 | 0 | 0 | 0 | 49.01 | 0 | 71 | 80 | 32.15 | 180.07 | 866.71 | 179.88 | 815.23 | 856.47 | 77.87 | 0.33 | Catalyst_01 | 108.0743 | 92.71906 | 96.00201 | 63.07303 | 56.19887 | 1.161778 | 27.94952 | 29.38363 | 68.02596 | 59.54971 | 1.113765 | 61.82583
6490.196 | 1769779110.7 | 30/01/2026_14:18:30,667 | 1 | 2 | 2.529268613e-06 | 7.054786238e-06 | 4.501524153e-10 | 5.872507342e-12 | 5.226441567e-13 | 1.335112684e-12 | 5.352113284e-12 | 8.828999164e-12 | 5.715281763e-13 | 1.961787503e-12 | 7.300924622e-12 | 1.967706326e-14 | 2.954932035e-14 | 4.999999912e-15 | 2.944065957e-14 | 1.71585497e-14 | 8.781659427e-11 | 1.228716347e-12 | 1.75163188e-13 | 3.190872723e-14 | 1.81286938e-14 | 6.970064109e-11 | 2.89340947e-12 | 1 | 1 | 1 | 1 | 1 | 1 | 1 | 0 | 0 | 0 | 0 | 0 | 0 | 0 | 0 | 0 | 0 | 2.253691877e-08 | 23.55431479 | 0 | 0.2898276071 | 2.212111457 | 34.14465622 | 1.235723213 | 37.99711938 | 0.7071240933 | 0.01426702165 | 0 | 0 | 0 | 0 | 49 | 0 | 70.98 | 80.02 | 32.16 | 180.05 | 868.33 | 179.95 | 815.31 | 857.4 | 77.87 | 0.33 | Catalyst_01 | 108.1699 | 92.6616 | 95.96265 | 63.02535 | 56.2037 | 1.172898 | 27.9322 | 29.37158 | 68.01669 | 59.58535 | 1.112828 | 61.879
6495.932 | 1769779116.4 | 30/01/2026_14:18:36,403 | 1 | 2 | 2.517050461e-06 | 6.881195986e-06 | 4.495916139e-10 | 5.867553405e-12 | 5.340302853e-13 | 1.332113456e-12 | 5.397243416e-12 | 8.935245772e-12 | 5.681758232e-13 | 1.984051378e-12 | 7.296148061e-12 | 2.599516502e-14 | 2.610770859e-14 | 4.999999912e-15 | 3.397369192e-14 | 1.230052098e-14 | 8.77595982e-11 | 1.21915878e-12 | 1.762017181e-13 | 3.353518635e-14 | 2.117158005e-14 | 6.97314359e-11 | 2.920603863e-12 | 1 | 1 | 1 | 1 | 1 | 1 | 1 | 0 | 0 | 0 | 0 | 0 | 0 | 0 | 0 | 0 | 0 | 2.027920098e-08 | 23.56636152 | 0 | 0.2787386967 | 2.240040778 | 34.13103038 | 1.248195961 | 37.95274679 | 0.7143604094 | 0.01768502403 | 0 | 0 | 0 | 0 | 49 | 0 | 71.02 | 80.02 | 32.16 | 180.04 | 868.04 | 179.99 | 815.24 | 857.59 | 77.87 | 0.33 | Catalyst_01 | 108.2655 | 92.56894 | 95.9219 | 62.95175 | 56.18127 | 1.184901 | 27.90427 | 29.35911 | 68.00526 | 59.60359 | 1.111972 | 61.92307
6501.668 | 1769779122.1 | 30/01/2026_14:18:42,139 | 1 | 2 | 2.517443818e-06 | 6.846995802e-06 | 4.49426163e-10 | 5.856308927e-12 | 5.442718216e-13 | 1.328691172e-12 | 5.414803588e-12 | 8.92876658e-12 | 5.692861547e-13 | 1.996910233e-12 | 7.295916475e-12 | 3.260820027e-14 | 2.190937454e-14 | 4.999999912e-15 | 3.091237932e-14 | 4.999999912e-15 | 8.785374511e-11 | 1.20944422e-12 | 1.918507264e-13 | 2.335296602e-14 | 2.103236341e-14 | 6.984644807e-11 | 2.890800446e-12 | 1 | 1 | 1 | 1 | 1 | 1 | 1 | 0 | 0 | 0 | 0 | 0 | 0 | 0 | 0 | 0 | 0 | 1.803709828e-08 | 23.59258634 | 0 | 0.2884620807 | 2.240768926 | 34.14831355 | 1.23403292 | 37.91921836 | 0.7184356275 | 0.01678273535 | 0 | 0 | 0 | 0 | 49 | 0 | 71 | 79.98 | 32.15 | 180.04 | 865.8 | 180.06 | 815.07 | 856.88 | 77.87 | 0.33 | Catalyst_01 | 108.3611 | 92.56653 | 95.96817 | 62.89614 | 56.20972 | 1.19166 | 27.90354 | 29.37327 | 67.94696 | 59.61979 | 1.110427 | 61.92941
6507.404 | 1769779127.9 | 30/01/2026_14:18:47,875 | 1 | 2 | 2.521173883e-06 | 6.923537512e-06 | 4.494170036e-10 | 5.8503263e-12 | 5.427685211e-13 | 1.314618661e-12 | 5.390182658e-12 | 8.902734452e-12 | 5.653905078e-13 | 1.989651933e-12 | 7.270987631e-12 | 3.988094374e-14 | 7.974611063e-15 | 4.999999912e-15 | 2.733882524e-14 | 6.286550633e-15 | 8.774862087e-11 | 1.20476643e-12 | 2.006349866e-13 | 7.44296914e-15 | 2.182449168e-14 | 6.964376298e-11 | 2.850961871e-12 | 1 | 1 | 1 | 1 | 1 | 1 | 1 | 0 | 0 | 0 | 0 | 0 | 0 | 0 | 0 | 0 | 0 | 9.771602895e-09 | 23.55606897 | 0 | 0.2933599201 | 2.235606191 | 34.15436115 | 1.219369827 | 37.97019483 | 0.7166444146 | 0.01773648881 | 0 | 0 | 0 | 0 | 49 | 0 | 71 | 80 | 32.15 | 180.04 | 864.19 | 180.08 | 814.36 | 854.42 | 77.87 | 0.33 | Catalyst_01 | 108.4567 | 92.58366 | 96.01608 | 62.98069 | 56.21968 | 1.188689 | 27.90871 | 29.38793 | 68.02572 | 59.60971 | 1.111723 | 61.90673
6513.14 | 1769779133.6 | 30/01/2026_14:18:53,611 | 1 | 2 | 2.524531737e-06 | 6.947448128e-06 | 4.49892873e-10 | 5.845113456e-12 | 5.430827771e-13 | 1.29586771e-12 | 5.339187859e-12 | 8.802123093e-12 | 5.593367566e-13 | 1.96647104e-12 | 7.251838453e-12 | 4.006721983e-14 | 4.999999912e-15 | 8.199685505e-15 | 1.545253725e-14 | 4.999999912e-15 | 8.791775641e-11 | 1.197156848e-12 | 1.954737912e-13 | 5.463858871e-15 | 2.976808863e-14 | 6.970549832e-11 | 2.818782317e-12 | 1 | 1 | 1 | 1 | 1 | 1 | 1 | 0 | 0 | 0 | 0 | 0 | 0 | 0 | 0 | 0 | 0 | 8.034860905e-09 | 23.55735245 | 0 | 0.2895123143 | 2.205331076 | 34.20063604 | 1.203564881 | 37.98013293 | 0.7077833548 | 0.0207736858 | 0 | 0 | 0 | 0 | 49 | 0 | 71.02 | 79.98 | 32.17 | 180.04 | 860.24 | 180.13 | 813.71 | 851.34 | 77.87 | 0.33 | Catalyst_01 | 108.5523 | 92.68409 | 96.06772 | 62.99718 | 56.29585 | 1.173992 | 27.93898 | 29.40374 | 67.96979 | 59.64251 | 1.11051 | 61.90705
6518.876 | 1769779139.3 | 30/01/2026_14:18:59,347 | 1 | 2 | 2.514847665e-06 | 6.9714647e-06 | 4.502623552e-10 | 5.840557205e-12 | 5.380389602e-13 | 1.288538178e-12 | 5.328874061e-12 | 8.768819872e-12 | 5.508469115e-13 | 1.946451897e-12 | 7.246461677e-12 | 3.44432531e-14 | 4.999999912e-15 | 8.408270757e-15 | 4.999999912e-15 | 4.999999912e-15 | 8.778641702e-11 | 1.196146806e-12 | 1.934510223e-13 | 4.999999912e-15 | 3.088860819e-14 | 6.985659967e-11 | 2.820841217e-12 | 1 | 1 | 1 | 1 | 1 | 1 | 1 | 0 | 0 | 0 | 0 | 0 | 0 | 0 | 0 | 0 | 0 | 8.191821859e-09 | 23.60443365 | 0 | 0.2913566745 | 2.196999019 | 34.14644342 | 1.203958939 | 38.00605522 | 0.7001981952 | 0.02077973833 | 0 | 0 | 0 | 0 | 48.99 | 0 | 70.99 | 80.03 | 32.16 | 180.04 | 861.43 | 180.11 | 813.9 | 851.48 | 77.87 | 0.33 | Catalyst_01 | 108.6479 | 92.71173 | 96.06643 | 63.04018 | 56.20664 | 1.16141 | 27.94731 | 29.40334 | 67.9959 | 59.53976 | 1.113031 | 61.80478
6524.612 | 1769779145.1 | 30/01/2026_14:19:05,083 | 1 | 2 | 2.522886916e-06 | 6.857506378e-06 | 4.503056539e-10 | 5.845672037e-12 | 5.318154229e-13 | 1.278853325e-12 | 5.315074336e-12 | 8.748630292e-12 | 5.538339427e-13 | 1.937931152e-12 | 7.265570957e-12 | 3.185585544e-14 | 4.999999912e-15 | 1.133521852e-14 | 4.999999912e-15 | 4.999999912e-15 | 8.769421994e-11 | 1.190045566e-12 | 1.915737534e-13 | 4.999999912e-15 | 3.411436376e-14 | 6.97187863e-11 | 2.832366069e-12 | 1 | 1 | 1 | 1 | 1 | 1 | 1 | 0 | 0 | 0 | 0 | 0 | 0 | 0 | 0 | 0 | 0 | 8.094258082e-09 | 23.57767711 | 0 | 0.2857438825 | 2.192307728 | 34.14088586 | 1.210002262 | 38.03992294 | 0.698138738 | 0.02247111431 | 0 | 0 | 0 | 0 | 49 | 0 | 71 | 80.02 | 32.16 | 180.04 | 863.16 | 180.09 | 814.73 | 853.82 | 77.87 | 0.33 | Catalyst_01 | 108.7435 | 92.72729 | 96.04669 | 63.09635 | 56.1975 | 1.157994 | 27.952 | 29.3973 | 68.04507 | 59.53147 | 1.114204 | 61.79786
6530.348 | 1769779150.8 | 30/01/2026_14:19:10,819 | 1 | 2 | 2.520661383e-06 | 6.823423064e-06 | 4.502669904e-10 | 5.846340339e-12 | 5.264204871e-13 | 1.276745094e-12 | 5.318719423e-12 | 8.774914823e-12 | 5.596966575e-13 | 1.935985877e-12 | 7.262268478e-12 | 2.988740847e-14 | 4.999999912e-15 | 9.929465697e-15 | 4.999999912e-15 | 1.212588312e-14 | 8.778372473e-11 | 1.188486375e-12 | 1.868093625e-13 | 4.999999912e-15 | 3.075279154e-14 | 6.956820536e-11 | 2.852996051e-12 | 1 | 1 | 1 | 1 | 1 | 1 | 1 | 0 | 0 | 0 | 0 | 0 | 0 | 0 | 0 | 0 | 0 | 7.916886121e-09 | 23.52852549 | 0 | 0.2801166675 | 2.197314511 | 34.17834558 | 1.218968106 | 38.03880459 | 0.6980049754 | 0.02124204978 | 0 | 0 | 0 | 0 | 49 | 0 | 71 | 80 | 32.17 | 180.03 | 866.96 | 180.04 | 815.09 | 855.35 | 77.87 | 0.33 | Catalyst_01 | 108.8391 | 92.71068 | 96.01739 | 63.0945 | 56.25916 | 1.157772 | 27.947 | 29.38833 | 68.05526 | 59.61132 | 1.11295 | 61.88252
6536.084 | 1769779156.6 | 30/01/2026_14:19:16,555 | 1 | 2 | 2.525664286e-06 | 6.915575341e-06 | 4.500534667e-10 | 5.854596322e-12 | 5.267217326e-13 | 1.275934436e-12 | 5.373198414e-12 | 8.827876798e-12 | 5.726330868e-13 | 1.933522353e-12 | 7.278797357e-12 | 2.424162216e-14 | 4.999999912e-15 | 8.563980823e-15 | 4.999999912e-15 | 1.004637318e-14 | 8.782396338e-11 | 1.199436167e-12 | 1.787226915e-13 | 4.999999912e-15 | 3.762582355e-14 | 6.967380839e-11 | 2.897824992e-12 | 1 | 1 | 1 | 1 | 1 | 1 | 1 | 0 | 0 | 0 | 0 | 0 | 0 | 0 | 0 | 0 | 0 | 7.991928387e-09 | 23.54781463 | 0 | 0.2820595937 | 2.213531641 | 34.16749904 | 1.236617959 | 37.99401791 | 0.6977270714 | 0.02440845553 | 0 | 0 | 0 | 0 | 49 | 0 | 71 | 80 | 32.17 | 180.04 | 868.02 | 180.01 | 815.33 | 857.54 | 77.87 | 0.33 | Catalyst_01 | 108.9347 | 92.65688 | 95.95973 | 63.02021 | 56.2413 | 1.157311 | 27.93078 | 29.37068 | 68.0146 | 59.62762 | 1.111993 | 61.92041
6541.82 | 1769779162.3 | 30/01/2026_14:19:22,291 | 1 | 2 | 2.512573928e-06 | 6.84962788e-06 | 4.497263673e-10 | 5.855458479e-12 | 5.242657979e-13 | 1.294922936e-12 | 5.420294422e-12 | 8.860904198e-12 | 5.819723501e-13 | 1.949103422e-12 | 7.289211769e-12 | 1.78391034e-14 | 4.999999912e-15 | 7.555503396e-15 | 4.999999912e-15 | 1.626357808e-14 | 8.775365851e-11 | 1.203385048e-12 | 1.794701811e-13 | 4.999999912e-15 | 3.322959041e-14 | 6.961122651e-11 | 2.923967709e-12 | 1 | 1 | 1 | 1 | 1 | 1 | 1 | 0 | 0 | 0 | 0 | 0 | 0 | 0 | 0 | 0 | 0 | 8.04524473e-09 | 23.53915694 | 0 | 0.2895465053 | 2.229003067 | 34.14910918 | 1.247781911 | 37.98572742 | 0.7041203321 | 0.02106846758 | 0 | 0 | 0 | 0 | 49 | 0 | 71.02 | 80 | 32.19 | 180.05 | 867.97 | 179.93 | 815.34 | 857.82 | 77.87 | 0.33 | Catalyst_01 | 109.0303 | 92.60556 | 95.92325 | 63.00646 | 56.21103 | 1.167916 | 27.91531 | 29.35952 | 68.03745 | 59.62324 | 1.112349 | 61.93398
6547.556 | 1769779168.0 | 30/01/2026_14:19:28,027 | 1 | 2 | 2.533241968e-06 | 6.942141226e-06 | 4.493602712e-10 | 5.859343392e-12 | 5.161155791e-13 | 1.306317359e-12 | 5.43232603e-12 | 8.917912415e-12 | 5.854599574e-13 | 1.953567082e-12 | 7.306901612e-12 | 9.066027416e-15 | 4.999999912e-15 | 6.434983839e-15 | 4.999999912e-15 | 2.006366265e-14 | 8.777929078e-11 | 1.212156135e-12 | 1.686946616e-13 | 4.999999912e-15 | 3.302101024e-14 | 6.973156774e-11 | 2.917341282e-12 | 1 | 1 | 1 | 1 | 1 | 1 | 1 | 0 | 0 | 0 | 0 | 0 | 0 | 0 | 0 | 0 | 0 | 7.875127763e-09 | 23.57130773 | 0 | 0.2820645713 | 2.241649657 | 34.15063439 | 1.24546617 | 37.94071692 | 0.705630953 | 0.0223868067 | 0 | 0 | 0 | 0 | 49 | 0 | 71.01 | 80 | 32.17 | 180.06 | 864.07 | 179.87 | 814.75 | 855.66 | 77.87 | 0.33 | Catalyst_01 | 109.1259 | 92.56361 | 95.93082 | 62.9318 | 56.21354 | 1.170421 | 27.90266 | 29.36184 | 67.98763 | 59.63666 | 1.110981 | 61.9535
6553.292 | 1769779173.8 | 30/01/2026_14:19:33,763 | 1 | 2 | 2.523503326e-06 | 6.889119049e-06 | 4.496276962e-10 | 5.872902425e-12 | 5.133720055e-13 | 1.312239054e-12 | 5.407917603e-12 | 8.868484072e-12 | 5.82761053e-13 | 1.941366555e-12 | 7.306918091e-12 | 6.584385204e-15 | 5.354229091e-15 | 4.999999912e-15 | 4.999999912e-15 | 1.886650185e-14 | 8.777484989e-11 | 1.220353896e-12 | 1.715527677e-13 | 7.701997745e-15 | 2.360859209e-14 | 6.979639089e-11 | 2.876366896e-12 | 1 | 1 | 1 | 1 | 1 | 1 | 1 | 0 | 0 | 0 | 0 | 0 | 0 | 0 | 0 | 0 | 0 | 8.239784204e-09 | 23.59206175 | 0 | 0.2892206558 | 2.229326117 | 34.14605915 | 1.228403479 | 37.96184784 | 0.7012723541 | 0.0166275735 | 0 | 0 | 0 | 0 | 49 | 0 | 71 | 80.02 | 32.17 | 180.06 | 862.36 | 179.85 | 813.96 | 852.88 | 77.87 | 0.33 | Catalyst_01 | 109.2215 | 92.60449 | 95.98657 | 62.96685 | 56.20601 | 1.163192 | 27.91499 | 29.3789 | 67.99546 | 59.59809 | 1.111749 | 61.8976
6559.028 | 1769779179.5 | 30/01/2026_14:19:39,499 | 1 | 2 | 2.521429678e-06 | 6.776499504e-06 | 4.499869088e-10 | 5.876519757e-12 | 5.087869145e-13 | 1.313925206e-12 | 5.3409447e-12 | 8.835634481e-12 | 5.792878655e-13 | 1.927136402e-12 | 7.312756303e-12 | 9.066030804e-15 | 1.581828608e-14 | 4.999999912e-15 | 4.999999912e-15 | 2.343591087e-14 | 8.786503469e-11 | 1.222166248e-12 | 1.65937522e-13 | 1.905082808e-14 | 2.242695233e-14 | 6.970248684e-11 | 2.852155795e-12 | 1 | 1 | 1 | 1 | 1 | 1 | 1 | 0 | 0 | 0 | 0 | 0 | 0 | 0 | 0 | 0 | 0 | 1.431652059e-08 | 23.55897873 | 0 | 0.279829984 | 2.212107557 | 34.18423103 | 1.219156329 | 37.98910043 | 0.6961479036 | 0.01758033137 | 0 | 0 | 0 | 0 | 49 | 0 | 71 | 79.97 | 32.2 | 180.05 | 860.18 | 179.85 | 813.73 | 851.81 | 77.87 | 0.33 | Catalyst_01 | 109.3171 | 92.66161 | 96.01678 | 63.01205 | 56.26884 | 1.154692 | 27.9322 | 29.38814 | 68.00233 | 59.63716 | 1.111305 | 61.91687
6564.764 | 1769779185.2 | 30/01/2026_14:19:45,235 | 1 | 2 | 2.518501333e-06 | 6.862755981e-06 | 4.502792861e-10 | 5.876340647e-12 | 5.115732599e-13 | 1.325522483e-12 | 5.313229023e-12 | 8.79247803e-12 | 5.764531105e-13 | 1.932103349e-12 | 7.298536775e-12 | 5.944082506e-15 | 2.214560864e-14 | 4.999999912e-15 | 1.280887289e-14 | 1.866082701e-14 | 8.781100846e-11 | 1.233076466e-12 | 1.70338136e-13 | 2.596800745e-14 | 2.224650043e-14 | 6.956448612e-11 | 2.848092855e-12 | 1 | 1 | 1 | 1 | 1 | 1 | 1 | 0 | 0 | 0 | 0 | 0 | 0 | 0 | 0 | 0 | 0 | 1.825447235e-08 | 23.52596109 | 0 | 0.2895025176 | 2.200910372 | 34.17575385 | 1.218086866 | 38.03585675 | 0.6980317755 | 0.01714902679 | 0 | 0 | 0 | 0 | 49 | 0 | 71.02 | 79.98 | 32.2 | 180.04 | 860.4 | 179.86 | 813.93 | 851.53 | 77.87 | 0.33 | Catalyst_01 | 109.4127 | 92.69875 | 96.02027 | 63.08961 | 56.25489 | 1.157817 | 27.9434 | 29.38921 | 68.05874 | 59.60962 | 1.112949 | 61.88272
6570.5 | 1769779191.0 | 30/01/2026_14:19:50,971 | 1 | 2 | 2.516524319e-06 | 6.852252227e-06 | 4.503290796e-10 | 5.875874873e-12 | 5.11715453e-13 | 1.322891666e-12 | 5.309551843e-12 | 8.795037615e-12 | 5.70813145e-13 | 1.94334826e-12 | 7.315339307e-12 | 1.268518151e-14 | 3.247238023e-14 | 4.999999912e-15 | 2.299206561e-14 | 1.428399093e-14 | 8.775238175e-11 | 1.234776821e-12 | 1.712719051e-13 | 3.196402154e-14 | 2.145534794e-14 | 6.955513943e-11 | 2.831787105e-12 | 1 | 1 | 1 | 1 | 1 | 1 | 1 | 0 | 0 | 0 | 0 | 0 | 0 | 0 | 0 | 0 | 0 | 2.438725514e-08 | 23.5286571 | 0 | 0.287613446 | 2.201921586 | 34.16091483 | 1.211877777 | 38.04858007 | 0.701522135 | 0.01709132707 | 0 | 0 | 0 | 0 | 49 | 0 | 71 | 79.98 | 32.2 | 180.02 | 863.27 | 179.91 | 814.75 | 852.46 | 77.87 | 0.33 | Catalyst_01 | 109.5083 | 92.6954 | 96.04056 | 63.11071 | 56.23046 | 1.163606 | 27.94239 | 29.39542 | 68.08397 | 59.57833 | 1.113804 | 61.84974
6576.236 | 1769779196.7 | 30/01/2026_14:19:56,707 | 1 | 2 | 2.517696203e-06 | 6.873290204e-06 | 4.50413068e-10 | 5.875733927e-12 | 5.183260505e-13 | 1.331043023e-12 | 5.335877139e-12 | 8.780087768e-12 | 5.633041776e-13 | 1.947236209e-12 | 7.302197909e-12 | 1.736907296e-14 | 2.308908137e-14 | 4.999999912e-15 | 2.876640779e-14 | 1.59914535e-14 | 8.783834077e-11 | 1.231810118e-12 | 1.814817827e-13 | 3.370641575e-14 | 1.531235161e-14 | 6.983879447e-11 | 2.859935162e-12 | 1 | 1 | 1 | 1 | 1 | 1 | 1 | 0 | 0 | 0 | 0 | 0 | 0 | 0 | 0 | 0 | 0 | 1.884494832e-08 | 23.59059293 | 0 | 0.2991714335 | 2.199527173 | 34.13547916 | 1.220768622 | 38.0031201 | 0.7012284048 | 0.01188577505 | 0 | 0 | 0 | 0 | 49 | 0 | 71.01 | 80.02 | 32.2 | 180.02 | 865.39 | 179.93 | 815.1 | 855.4 | 77.87 | 0.33 | Catalyst_01 | 109.6039 | 92.70334 | 96.01151 | 63.03531 | 56.1886 | 1.163119 | 27.94479 | 29.38653 | 67.9968 | 59.54072 | 1.113303 | 61.81856
6581.972 | 1769779202.4 | 30/01/2026_14:20:02,443 | 1 | 2 | 2.518724386e-06 | 6.812965239e-06 | 4.501169437e-10 | 5.868311913e-12 | 5.261775174e-13 | 1.329221889e-12 | 5.370561201e-12 | 8.887278934e-12 | 5.621448402e-13 | 1.972459305e-12 | 7.309872326e-12 | 2.58161751e-14 | 2.807080401e-14 | 4.999999912e-15 | 3.397708682e-14 | 9.230472933e-15 | 8.786807393e-11 | 1.225037433e-12 | 1.832950024e-13 | 3.13072322e-14 | 1.290928271e-14 | 6.989855916e-11 | 2.891356425e-12 | 1 | 1 | 1 | 1 | 1 | 1 | 1 | 0 | 0 | 0 | 0 | 0 | 0 | 0 | 0 | 0 | 0 | 2.169064918e-08 | 23.59752637 | 0 | 0.2887885464 | 2.224114685 | 34.13323362 | 1.234255952 | 37.95666925 | 0.7091997824 | 0.01269098948 | 0 | 0 | 0 | 0 | 49 | 0 | 71 | 79.98 | 32.19 | 180.03 | 868.03 | 179.99 | 815.26 | 856.69 | 77.87 | 0.33 | Catalyst_01 | 109.6995 | 92.62178 | 95.96745 | 62.95826 | 56.1849 | 1.176341 | 27.9202 | 29.37305 | 67.9735 | 59.57637 | 1.112015 | 61.87754
6587.708 | 1769779208.2 | 30/01/2026_14:20:08,179 | 1 | 2 | 2.525409627e-06 | 6.897043022e-06 | 4.49606935e-10 | 5.863065675e-12 | 5.442498665e-13 | 1.332559714e-12 | 5.425647345e-12 | 8.922895409e-12 | 5.739365146e-13 | 1.995898672e-12 | 7.292935353e-12 | 3.215562717e-14 | 2.503859546e-14 | 4.999999912e-15 | 3.304040052e-14 | 6.454384282e-15 | 8.7780401e-11 | 1.21242209e-12 | 1.869005574e-13 | 2.096008439e-14 | 2.377352126e-14 | 6.999140156e-11 | 2.920920667e-12 | 1 | 1 | 1 | 1 | 1 | 1 | 1 | 0 | 0 | 0 | 0 | 0 | 0 | 0 | 0 | 0 | 0 | 1.986872606e-08 | 23.62980164 | 0 | 0.2878070552 | 2.239957918 | 34.1010794 | 1.245904851 | 37.9165124 | 0.7181484882 | 0.01749494995 | 0 | 0 | 0 | 0 | 49 | 0 | 71 | 79.98 | 32.21 | 180.06 | 866.93 | 180.09 | 815.01 | 857.49 | 77.87 | 0.33 | Catalyst_01 | 109.7951 | 92.56922 | 95.92939 | 62.89165 | 56.13197 | 1.191184 | 27.90435 | 29.3614 | 67.94014 | 59.54882 | 1.111886 | 61.86987
6593.444 | 1769779213.9 | 30/01/2026_14:20:13,915 | 1 | 2 | 2.518129804e-06 | 6.797319202e-06 | 4.493566352e-10 | 5.853465716e-12 | 5.450997726e-13 | 1.327016405e-12 | 5.436026629e-12 | 8.942814371e-12 | 5.665536942e-13 | 2.011126292e-12 | 7.287571588e-12 | 3.839175478e-14 | 8.883644281e-15 | 4.999999912e-15 | 2.342426756e-14 | 4.999999912e-15 | 8.784133837e-11 | 1.205215723e-12 | 1.948034019e-13 | 1.446394985e-14 | 2.649383364e-14 | 6.969917005e-11 | 2.90535998e-12 | 1 | 1 | 1 | 1 | 1 | 1 | 1 | 0 | 0 | 0 | 0 | 0 | 0 | 0 | 0 | 0 | 0 | 1.03356682e-08 | 23.55335303 | 0 | 0.292010746 | 2.247386482 | 34.15791769 | 1.240330953 | 37.92999906 | 0.7233193175 | 0.01939624741 | 0 | 0 | 0 | 0 | 49.01 | 0 | 71 | 80.02 | 32.21 | 180.07 | 865.57 | 180.11 | 814.68 | 855.52 | 77.87 | 0.33 | Catalyst_01 | 109.8907 | 92.54458 | 95.9476 | 62.91402 | 56.22553 | 1.199761 | 27.89693 | 29.36697 | 67.9824 | 59.65001 | 1.110431 | 61.96648
6599.18 | 1769779219.7 | 30/01/2026_14:20:19,651 | 1 | 2 | 2.523161356e-06 | 6.828654932e-06 | 4.494179751e-10 | 5.849759045e-12 | 5.472704538e-13 | 1.312923403e-12 | 5.413113534e-12 | 8.917662615e-12 | 5.632411313e-13 | 1.987156967e-12 | 7.269307552e-12 | 3.812350961e-14 | 4.999999912e-15 | 1.070704194e-14 | 1.061778669e-14 | 4.999999912e-15 | 8.778346106e-11 | 1.19757264e-12 | 1.970866775e-13 | 4.999999912e-15 | 3.347454895e-14 | 6.977013411e-11 | 2.872225244e-12 | 1 | 1 | 1 | 1 | 1 | 1 | 1 | 0 | 0 | 0 | 0 | 0 | 0 | 0 | 0 | 0 | 0 | 8.096909854e-09 | 23.58097513 | 0 | 0.2898159823 | 2.239707105 | 34.14878086 | 1.226832076 | 37.94238969 | 0.7150707278 | 0.02356598871 | 0 | 0 | 0 | 0 | 49 | 0 | 71 | 80 | 32.2 | 180.05 | 862.11 | 180.13 | 813.89 | 854.13 | 77.87 | 0.33 | Catalyst_01 | 109.9863 | 92.57005 | 95.9917 | 62.93457 | 56.21049 | 1.186079 | 27.90461 | 29.38047 | 67.98589 | 59.612 | 1.111091 | 61.91658
6604.916 | 1769779225.4 | 30/01/2026_14:20:25,387 | 1 | 2 | 2.524150204e-06 | 6.779103387e-06 | 4.499778605e-10 | 5.854994874e-12 | 5.467179444e-13 | 1.291384642e-12 | 5.37702825e-12 | 8.842830114e-12 | 5.600168766e-13 | 1.962725121e-12 | 7.2550169e-12 | 4.109460642e-14 | 4.999999912e-15 | 1.551365237e-14 | 7.461403118e-15 | 8.198714805e-15 | 8.79189152e-11 | 1.197470074e-12 | 1.971142975e-13 | 4.999999912e-15 | 3.741966928e-14 | 6.961720089e-11 | 2.847082162e-12 | 1 | 1 | 1 | 1 | 1 | 1 | 1 | 0 | 0 | 0 | 0 | 0 | 0 | 0 | 0 | 0 | 0 | 8.140621734e-09 | 23.52700865 | 0 | 0.2924183133 | 2.218339697 | 34.19810301 | 1.215503843 | 37.98591442 | 0.7065052759 | 0.02476532218 | 0 | 0 | 0 | 0 | 49 | 0 | 70.98 | 80 | 32.2 | 180.03 | 860.78 | 180.12 | 813.67 | 851.73 | 77.87 | 0.33 | Catalyst_01 | 110.0819 | 92.64093 | 96.02871 | 63.00677 | 56.29168 | 1.171872 | 27.92597 | 29.3918 | 68.0118 | 59.66405 | 1.110761 | 61.94395
6610.652 | 1769779231.1 | 30/01/2026_14:20:31,123 | 1 | 2 | 2.514507059e-06 | 6.897043022e-06 | 4.502971052e-10 | 5.849963309e-12 | 5.320671746e-13 | 1.272372182e-12 | 5.333385209e-12 | 8.763769224e-12 | 5.708403585e-13 | 1.949087593e-12 | 7.271994638e-12 | 3.154879922e-14 | 4.999999912e-15 | 1.9239525e-14 | 4.999999912e-15 | 7.803380812e-15 | 8.794572015e-11 | 1.201859467e-12 | 1.872269836e-13 | 4.999999912e-15 | 3.537507743e-14 | 6.955212101e-11 | 2.841630577e-12 | 1 | 1 | 1 | 1 | 1 | 1 | 1 | 0 | 0 | 0 | 0 | 0 | 0 | 0 | 0 | 0 | 0 | 8.133781403e-09 | 23.50929553 | 0 | 0.2904489776 | 2.195542839 | 34.21606125 | 1.212662797 | 38.01856781 | 0.7029785581 | 0.02280109467 | 0 | 0 | 0 | 0 | 49 | 0 | 70.99 | 80.02 | 32.2 | 180.03 | 860.41 | 180.09 | 813.89 | 851.28 | 77.87 | 0.33 | Catalyst_01 | 110.1775 | 92.71656 | 96.038 | 63.06093 | 56.32124 | 1.166022 | 27.94877 | 29.39464 | 68.01474 | 59.66869 | 1.111132 | 61.9313
6616.388 | 1769779236.9 | 30/01/2026_14:20:36,859 | 1 | 2 | 2.520186854e-06 | 6.883841252e-06 | 4.503662443e-10 | 5.857312899e-12 | 5.233338719e-13 | 1.278028247e-12 | 5.341928289e-12 | 8.751385901e-12 | 5.672196111e-13 | 1.936025559e-12 | 7.271144624e-12 | 2.723162136e-14 | 4.999999912e-15 | 1.997101079e-14 | 4.999999912e-15 | 1.55936936e-14 | 8.776387256e-11 | 1.199632082e-12 | 1.83513293e-13 | 4.999999912e-15 | 3.84232949e-14 | 6.968548655e-11 | 2.848256353e-12 | 1 | 1 | 1 | 1 | 1 | 1 | 1 | 0 | 0 | 0 | 0 | 0 | 0 | 0 | 0 | 0 | 0 | 8.014789951e-09 | 23.55897171 | 0 | 0.288611603 | 2.195620978 | 34.15080703 | 1.215798141 | 38.03252445 | 0.6983922383 | 0.02375429461 | 0 | 0 | 0 | 0 | 49 | 0 | 71 | 80.02 | 32.21 | 180.03 | 861.69 | 180.05 | 814.28 | 852.55 | 77.87 | 0.33 | Catalyst_01 | 110.2731 | 92.7163 | 96.02775 | 63.08408 | 56.21383 | 1.158415 | 27.94869 | 29.3915 | 68.0399 | 59.55823 | 1.113664 | 61.82918
6622.124 | 1769779242.6 | 30/01/2026_14:20:42,595 | 1 | 2 | 2.515638698e-06 | 6.79211189e-06 | 4.503931672e-10 | 5.8624312e-12 | 5.18423466e-13 | 1.282041097e-12 | 5.348196278e-12 | 8.787949535e-12 | 5.753946581e-13 | 1.930405055e-12 | 7.284266072e-12 | 2.644433981e-14 | 4.999999912e-15 | 1.382850913e-14 | 4.999999912e-15 | 1.597059446e-14 | 8.788467176e-11 | 1.208499772e-12 | 1.781779206e-13 | 4.999999912e-15 | 3.377093256e-14 | 6.951617754e-11 | 2.872928674e-12 | 1 | 1 | 1 | 1 | 1 | 1 | 1 | 0 | 0 | 0 | 0 | 0 | 0 | 0 | 0 | 0 | 0 | 8.013271979e-09 | 23.50098929 | 0 | 0.2877525925 | 2.202667304 | 34.1953701 | 1.226508159 | 38.03202014 | 0.6971103055 | 0.02200062449 | 0 | 0 | 0 | 0 | 49 | 0 | 71 | 79.97 | 32.21 | 180.05 | 865.51 | 179.99 | 815.06 | 854 | 77.87 | 0.33 | Catalyst_01 | 110.3687 | 92.69293 | 95.99276 | 63.08324 | 56.28718 | 1.156288 | 27.94165 | 29.38079 | 68.05616 | 59.65442 | 1.112198 | 61.93176
6627.86 | 1769779248.3 | 30/01/2026_14:20:48,331 | 1 | 2 | 2.518561132e-06 | 6.852252227e-06 | 4.501133632e-10 | 5.856817635e-12 | 5.208110419e-13 | 1.288569186e-12 | 5.372847132e-12 | 8.82413153e-12 | 5.803162313e-13 | 1.935425344e-12 | 7.298223657e-12 | 1.872485423e-14 | 4.999999912e-15 | 1.257021458e-14 | 4.999999912e-15 | 2.036247046e-14 | 8.785596556e-11 | 1.216349287e-12 | 1.739412786e-13 | 4.999999912e-15 | 3.139890149e-14 | 6.971789812e-11 | 2.907452057e-12 | 1 | 1 | 1 | 1 | 1 | 1 | 1 | 0 | 0 | 0 | 0 | 0 | 0 | 0 | 0 | 0 | 0 | 8.014286832e-09 | 23.55562294 | 0 | 0.2906374058 | 2.211956245 | 34.1594622 | 1.240198599 | 37.98689162 | 0.698805175 | 0.02078467583 | 0 | 0 | 0 | 0 | 48.99 | 0 | 71.02 | 80.02 | 32.2 | 180.07 | 868.44 | 179.9 | 815.28 | 857.65 | 77.87 | 0.33 | Catalyst_01 | 110.4643 | 92.66211 | 95.94803 | 63.00839 | 56.22807 | 1.1591 | 27.93236 | 29.3671 | 67.99801 | 59.61568 | 1.112046 | 61.91048
6633.596 | 1769779254.1 | 30/01/2026_14:20:54,067 | 1 | 2 | 2.519296004e-06 | 6.815575944e-06 | 4.496412132e-10 | 5.876367535e-12 | 5.24360774e-13 | 1.314127843e-12 | 5.441546519e-12 | 8.930684317e-12 | 5.852649095e-13 | 1.945071491e-12 | 7.301385191e-12 | 1.334343199e-14 | 4.999999912e-15 | 7.340130023e-15 | 4.999999912e-15 | 2.314194978e-14 | 8.770257437e-11 | 1.218521486e-12 | 1.700655133e-13 | 4.999999912e-15 | 2.951003157e-14 | 6.981854678e-11 | 2.929991319e-12 | 1 | 1 | 1 | 1 | 1 | 1 | 1 | 0 | 0 | 0 | 0 | 0 | 0 | 0 | 0 | 0 | 0 | 7.908098444e-09 | 23.59382428 | 0 | 0.2854939122 | 2.245433544 | 34.10792026 | 1.251151382 | 37.95412004 | 0.7025291344 | 0.02042532865 | 0 | 0 | 0 | 0 | 49 | 0 | 71 | 80.02 | 32.2 | 180.06 | 868.01 | 179.88 | 815.2 | 857.59 | 77.87 | 0.33 | Catalyst_01 | 110.5599 | 92.55105 | 95.91225 | 62.95403 | 56.14323 | 1.165276 | 27.89888 | 29.35615 | 68.02087 | 59.57192 | 1.112766 | 61.89878
6639.332 | 1769779259.8 | 30/01/2026_14:20:59,803 | 1 | 2 | 2.513396339e-06 | 6.95278186e-06 | 4.494168371e-10 | 5.881043048e-12 | 5.24103276e-13 | 1.335145644e-12 | 5.465333915e-12 | 8.971191845e-12 | 5.855836649e-13 | 1.947929665e-12 | 7.319040339e-12 | 1.110867956e-14 | 1.290152304e-14 | 4.999999912e-15 | 4.999999912e-15 | 2.545915918e-14 | 8.779543759e-11 | 1.230675934e-12 | 1.668800054e-13 | 1.00997244e-14 | 2.498960477e-14 | 6.99022229e-11 | 2.919013772e-12 | 1 | 1 | 1 | 1 | 1 | 1 | 1 | 0 | 0 | 0 | 0 | 0 | 0 | 0 | 0 | 0 | 0 | 1.270416843e-08 | 23.60992855 | 0 | 0.2891747934 | 2.256593562 | 34.12350722 | 1.246074415 | 37.91519715 | 0.7031174094 | 0.01824773888 | 0 | 0 | 0 | 0 | 49 | 0 | 71.03 | 80.03 | 32.21 | 180.03 | 865.68 | 179.84 | 814.69 | 856.8 | 77.87 | 0.33 | Catalyst_01 | 110.6555 | 92.51403 | 95.92883 | 62.88947 | 56.16889 | 1.166252 | 27.88772 | 29.36123 | 67.9783 | 59.60548 | 1.111117 | 61.93445
6645.068 | 1769779265.5 | 30/01/2026_14:21:05,539 | 1 | 2 | 2.527669722e-06 | 6.868032415e-06 | 4.496497341e-10 | 5.878858598e-12 | 5.203415281e-13 | 1.335233465e-12 | 5.432789201e-12 | 8.935267456e-12 | 5.823361541e-13 | 1.944136909e-12 | 7.317062754e-12 | 1.147588358e-14 | 2.418874698e-14 | 4.999999912e-15 | 1.304365009e-14 | 2.218247152e-14 | 8.772326615e-11 | 1.231832778e-12 | 1.699694801e-13 | 2.20621759e-14 | 2.487949896e-14 | 6.965204802e-11 | 2.884569536e-12 | 1 | 1 | 1 | 1 | 1 | 1 | 1 | 0 | 0 | 0 | 0 | 0 | 0 | 0 | 0 | 0 | 0 | 1.945810589e-08 | 23.55374161 | 0 | 0.289597418 | 2.247996617 | 34.13542544 | 1.233379532 | 37.9792372 | 0.7024108805 | 0.01851368351 | 0 | 0 | 0 | 0 | 49 | 0 | 71 | 80 | 32.2 | 180.02 | 863.9 | 179.85 | 814.26 | 854.17 | 77.87 | 0.33 | Catalyst_01 | 110.7511 | 92.54255 | 95.97031 | 62.99569 | 56.18851 | 1.16508 | 27.89632 | 29.37392 | 68.07214 | 59.60413 | 1.112605 | 61.91902
6650.804 | 1769779271.3 | 30/01/2026_14:21:11,275 | 1 | 2 | 2.515757387e-06 | 6.766127626e-06 | 4.498612871e-10 | 5.889051399e-12 | 5.147412444e-13 | 1.328898038e-12 | 5.379588268e-12 | 8.886859998e-12 | 5.714951082e-13 | 1.93043628e-12 | 7.313916833e-12 | 1.002599527e-14 | 2.574632368e-14 | 4.999999912e-15 | 1.811316769e-14 | 1.96382539e-14 | 8.783816036e-11 | 1.227777103e-12 | 1.711874999e-13 | 3.004215122e-14 | 1.753496267e-14 | 6.972351863e-11 | 2.847438431e-12 | 1 | 1 | 1 | 1 | 1 | 1 | 1 | 0 | 0 | 0 | 0 | 0 | 0 | 0 | 0 | 0 | 0 | 2.025648483e-08 | 23.56608806 | 0 | 0.282877775 | 2.229277329 | 34.16948538 | 1.217746653 | 37.97852785 | 0.6965524416 | 0.01503562405 | 0 | 0 | 0 | 0 | 49 | 0 | 71.02 | 80 | 32.2 | 180.03 | 860.81 | 179.86 | 813.67 | 851.76 | 77.87 | 0.33 | Catalyst_01 | 110.8467 | 92.60465 | 96.02139 | 62.99452 | 56.24457 | 1.155363 | 27.91504 | 29.38955 | 68.02522 | 59.62783 | 1.111475 | 61.91854
6656.54 | 1769779277.0 | 30/01/2026_14:21:17,011 | 1 | 2 | 2.51947472e-06 | 6.87592501e-06 | 4.502732909e-10 | 5.879708179e-12 | 5.188032079e-13 | 1.332595167e-12 | 5.350758465e-12 | 8.881145819e-12 | 5.694529592e-13 | 1.932851015e-12 | 7.310503765e-12 | 1.647459092e-14 | 3.208237238e-14 | 4.999999912e-15 | 2.555908366e-14 | 1.851966388e-14 | 8.775763449e-11 | 1.229305178e-12 | 1.766717469e-13 | 3.135670231e-14 | 2.291250889e-14 | 6.968412652e-11 | 2.838046638e-12 | 1 | 1 | 1 | 1 | 1 | 1 | 1 | 0 | 0 | 0 | 0 | 0 | 0 | 0 | 0 | 0 | 0 | 2.402711218e-08 | 23.55602726 | 0 | 0.2844163931 | 2.224177262 | 34.13988162 | 1.214549259 | 38.01849872 | 0.6973089731 | 0.01910326467 | 0 | 0 | 0 | 0 | 49 | 0 | 71.02 | 80 | 32.21 | 180.04 | 860.15 | 179.88 | 813.69 | 851.29 | 77.87 | 0.33 | Catalyst_01 | 110.9423 | 92.62157 | 96.03183 | 63.06082 | 56.19584 | 1.156618 | 27.92014 | 29.39275 | 68.08437 | 59.56755 | 1.113609565 | 61.85615
6662.276 | 1769779282.7 | 30/01/2026_14:21:22,747 | 1 | 2 | 2.527867537e-06 | 6.852252227e-06 | 4.501335138e-10 | 5.874350052e-12 | 5.202028044e-13 | 1.333410595e-12 | 5.341982499e-12 | 8.832633409e-12 | 5.621229393e-13 | 1.943678291e-12 | 7.293271022e-12 | 1.934865672e-14 | 3.353614858e-14 | 4.999999912e-15 | 3.308988419e-14 | 1.35161149e-14 | 8.772891441e-11 | 1.226992683e-12 | 1.751743282e-13 | 3.183644483e-14 | 2.138986044e-14 | 6.975094807e-11 | 2.83204211e-12 | 1 | 1 | 1 | 1 | 1 | 1 | 1 | 0 | 0 | 0 | 0 | 0 | 0 | 0 | 0 | 0 | 0 | 2.485091866e-08 | 23.58109595 | 0 | 0.2841418473 | 2.213977026 | 34.13242028 | 1.211273982 | 38.01190514 | 0.7004837417 | 0.01694722731 | 0 | 0 | 0 | 0 | 49 | 0 | 71 | 80 | 32.18 | 180.05 | 861.65 | 179.94 | 814.29 | 852.57 | 77.87 | 0.33 | Catalyst_01 | 111.0379 | 92.65541 | 96.04253 | 63.04988 | 56.18356 | 1.161884 | 27.93034 | 29.39603 | 68.04771 | 59.54053 | 1.11366 | 61.82169
6668.012 | 1769779288.5 | 30/01/2026_14:21:28,483 | 1 | 2 | 2.520404905e-06 | 6.78950255e-06 | 4.503184214e-10 | 5.858689402e-12 | 5.265674507e-13 | 1.323948329e-12 | 5.346777708e-12 | 8.880150955e-12 | 5.57026376e-13 | 1.955809863e-12 | 7.299743275e-12 | 2.862184638e-14 | 2.447736329e-14 | 4.999999912e-15 | 2.869558568e-14 | 6.203596461e-15 | 8.78110154e-11 | 1.223873216e-12 | 1.846803689e-13 | 2.541647211e-14 | 2.139228295e-14 | 6.974441857e-11 | 2.84652163e-12 | 1 | 1 | 1 | 1 | 1 | 1 | 1 | 0 | 0 | 0 | 0 | 0 | 0 | 0 | 0 | 0 | 0 | 1.960047729e-08 | 23.56410729 | 0 | 0.2876242194 | 2.221528941 | 34.1435142 | 1.216846523 | 38.00341668 | 0.703688815 | 0.01839842646 | 0 | 0 | 0 | 0 | 48.99 | 0 | 70.99 | 79.98 | 32.19 | 180.06 | 867.18 | 180.04 | 815.22 | 856.81 | 77.87 | 0.33 | Catalyst_01 | 111.1335 | 92.63035 | 96.02433 | 63.0358 | 56.20182 | 1.1672 | 27.92278 | 29.39045 | 68.05091 | 59.57352 | 1.113049 | 61.86155
6673.748 | 1769779294.2 | 30/01/2026_14:21:34,219 | 1 | 2 | 2.524577212e-06 | 6.865393971e-06 | 4.501126694e-10 | 5.847969244e-12 | 5.401791211e-13 | 1.322495499e-12 | 5.378587332e-12 | 8.897710693e-12 | 5.531403243e-13 | 1.966951341e-12 | 7.282102872e-12 | 3.216532739e-14 | 1.497036544e-14 | 4.999999912e-15 | 2.42488931e-14 | 4.999999912e-15 | 8.779213467e-11 | 1.210464238e-12 | 1.921975762e-13 | 2.074082822e-14 | 2.11832132e-14 | 6.973178285e-11 | 2.891512984e-12 | 1 | 1 | 1 | 1 | 1 | 1 | 1 | 0 | 0 | 0 | 0 | 0 | 0 | 0 | 0 | 0 | 0 | 1.396547055e-08 | 23.56048896 | 0 | 0.2902785459 | 2.229299557 | 34.1348976 | 1.234877049 | 37.98798061 | 0.7071461381 | 0.01738423149 | 0 | 0 | 0 | 0 | 49 | 0 | 71 | 80.03 | 32.2 | 180.05 | 868.13 | 180.06 | 815.3 | 857.61 | 77.87 | 0.33 | Catalyst_01 | 111.2291 | 92.60458 | 95.96542 | 63.0102 | 56.18764 | 1.172935 | 27.91501 | 29.37242 | 68.04221 | 59.58531 | 1.112878 | 61.88984
6679.484 | 1769779300.0 | 30/01/2026_14:21:39,955 | 1 | 2 | 2.515105734e-06 | 6.87592501e-06 | 4.497939521e-10 | 5.844455996e-12 | 5.455265688e-13 | 1.315518007e-12 | 5.43099116e-12 | 8.939128951e-12 | 5.65278835e-13 | 1.988715616e-12 | 7.278877154e-12 | 3.683951608e-14 | 6.539753344e-15 | 4.999999912e-15 | 2.04905249e-14 | 4.999999912e-15 | 8.781971678e-11 | 1.200432765e-12 | 1.953952001e-13 | 6.753187012e-15 | 2.548875112e-14 | 6.96758623e-11 | 2.921492475e-12 | 1 | 1 | 1 | 1 | 1 | 1 | 1 | 0 | 0 | 0 | 0 | 0 | 0 | 0 | 0 | 0 | 0 | 8.940517373e-09 | 23.54159374 | 0 | 0.2908464496 | 2.244879938 | 34.14485035 | 1.246702624 | 37.96097662 | 0.7155078938 | 0.01893092421 | 0 | 0 | 0 | 0 | 49 | 0 | 70.99 | 80 | 32.19 | 180.05 | 867.93 | 180.1 | 815.19 | 857.52 | 77.87 | 0.33 | Catalyst_01 | 111.3247 | 92.55289 | 95.92678 | 62.9654 | 56.20402 | 1.186804 | 27.89943 | 29.3606 | 68.03181 | 59.63121 | 1.111763 | 61.95133
6685.22 | 1769779305.7 | 30/01/2026_14:21:45,691 | 1 | 2 | 2.521972192e-06 | 6.84962788e-06 | 4.494015438e-10 | 5.84747268e-12 | 5.506039418e-13 | 1.315599322e-12 | 5.476515942e-12 | 8.955163e-12 | 5.625347735e-13 | 1.992593807e-12 | 7.276478899e-12 | 4.064202317e-14 | 4.999999912e-15 | 1.55306303e-14 | 5.394493649e-15 | 4.999999912e-15 | 8.769869553e-11 | 1.195048075e-12 | 1.955053144e-13 | 4.999999912e-15 | 2.546498169e-14 | 6.980761802e-11 | 2.909666865e-12 | 1 | 1 | 1 | 1 | 1 | 1 | 1 | 0 | 0 | 0 | 0 | 0 | 0 | 0 | 0 | 0 | 0 | 8.189204615e-09 | 23.59290184 | 0 | 0.2924768434 | 2.257123655 | 34.11184171 | 1.241655991 | 37.93968715 | 0.7167759846 | 0.01770382479 | 0 | 0 | 0 | 0 | 49 | 0 | 70.99 | 80 | 32.2 | 180.02 | 866.96 | 180.11 | 815 | 856.72 | 77.87 | 0.33 | Catalyst_01 | 111.4203 | 92.51227 | 95.94327 | 62.93009 | 56.14969 | 1.188908 | 27.88719 | 29.36565 | 68.02351 | 59.58105 | 1.112215 | 61.90884
6690.956 | 1769779311.4 | 30/01/2026_14:21:51,427 | 1 | 2 | 2.514517064e-06 | 6.802530606e-06 | 4.493639905e-10 | 5.845923572e-12 | 5.451249261e-13 | 1.300412794e-12 | 5.450780452e-12 | 8.920604706e-12 | 5.614254179e-13 | 1.979920351e-12 | 7.277233503e-12 | 3.416772006e-14 | 4.999999912e-15 | 1.452021825e-14 | 4.999999912e-15 | 4.999999912e-15 | 8.783459376e-11 | 1.197425514e-12 | 1.913205651e-13 | 4.999999912e-15 | 3.554145164e-14 | 6.949624209e-11 | 2.883787827e-12 | 1 | 1 | 1 | 1 | 1 | 1 | 1 | 0 | 0 | 0 | 0 | 0 | 0 | 0 | 0 | 0 | 0 | 8.175322259e-09 | 23.50614638 | 0 | 0.2911679979 | 2.247164711 | 34.19311329 | 1.23135956 | 37.9646635 | 0.7129479423 | 0.02327297841 | 0 | 0 | 0 | 0 | 49 | 0 | 70.98 | 80 | 32.19 | 179.99 | 863.79 | 180.11 | 814.25 | 854.15 | 77.87 | 0.33 | Catalyst_01 | 111.5159 | 92.54531 | 95.97691 | 62.97152 | 56.28347 | 1.182558 | 27.89715 | 29.37594 | 68.04399 | 59.70188 | 1.110301 | 62.00928
6696.692 | 1769779317.2 | 30/01/2026_14:21:57,163 | 1 | 2 | 2.523886224e-06 | 6.894400485e-06 | 4.498621475e-10 | 5.845973011e-12 | 5.329782297e-13 | 1.287642952e-12 | 5.397255125e-12 | 8.888912176e-12 | 5.615666352e-13 | 1.947229704e-12 | 7.264620329e-12 | 2.944454576e-14 | 4.999999912e-15 | 8.694947364e-15 | 4.999999912e-15 | 7.682109411e-15 | 8.778346106e-11 | 1.19027108e-12 | 1.868166402e-13 | 4.999999912e-15 | 3.311171731e-14 | 6.993962354e-11 | 2.850267331e-12 | 1 | 1 | 1 | 1 | 1 | 1 | 1 | 0 | 0 | 0 | 0 | 0 | 0 | 0 | 0 | 0 | 0 | 7.957784413e-09 | 23.62207534 | 0 | 0.2786529605 | 2.22996726 | 34.13606013 | 1.216573701 | 37.95495115 | 0.7009555526 | 0.02321925659 | 0 | 0 | 0 | 0 | 49 | 0 | 71 | 80 | 32.19 | 179.99 | 862.13 | 180.09 | 813.89 | 852.8 | 77.87 | 0.33 | Catalyst_01 | 111.6115 | 92.60236 | 96.02522 | 62.95541 | 56.18955 | 1.162666 | 27.91435 | 29.39073 | 67.98467 | 59.569 | 1.111873 | 61.86272
6702.428 | 1769779322.9 | 30/01/2026_14:22:02,899 | 1 | 2 | 2.510412969e-06 | 6.84962788e-06 | 4.502529183e-10 | 5.84788511e-12 | 5.284883317e-13 | 1.274352043e-12 | 5.357309214e-12 | 8.804062514e-12 | 5.661651161e-13 | 1.931239457e-12 | 7.271971653e-12 | 2.082765587e-14 | 4.999999912e-15 | 1.375331123e-14 | 4.999999912e-15 | 1.181300947e-14 | 8.776629423e-11 | 1.194058524e-12 | 1.845290007e-13 | 4.999999912e-15 | 3.29157376e-14 | 6.956388937e-11 | 2.839425309e-12 | 1 | 1 | 1 | 1 | 1 | 1 | 1 | 0 | 0 | 0 | 0 | 0 | 0 | 0 | 0 | 0 | 0 | 7.973402098e-09 | 23.52809536 | 0 | 0.2829525725 | 2.209746424 | 34.17166143 | 1.213040859 | 38.03878837 | 0.6969301008 | 0.02197175515 | 0 | 0 | 0 | 0 | 49 | 0 | 71.01 | 80.02 | 32.19 | 180 | 860.22 | 180.04 | 813.71 | 851.37 | 77.87 | 0.33 | Catalyst_01 | 111.7071 | 92.66944 | 96.03676 | 63.09447 | 56.24815 | 1.155989 | 27.93457 | 29.39426 | 68.08552 | 59.60642 | 1.113168 | 61.88222
6708.164 | 1769779328.6 | 30/01/2026_14:22:08,635 | 1 | 2 | 2.513676009e-06 | 6.831264272e-06 | 4.502597184e-10 | 5.850265151e-12 | 5.182488553e-13 | 1.277632839e-12 | 5.351569448e-12 | 8.816884722e-12 | 5.710386591e-13 | 1.93076978e-12 | 7.266650823e-12 | 2.080000533e-14 | 4.999999912e-15 | 1.078028658e-14 | 4.999999912e-15 | 1.73152203e-14 | 8.769279747e-11 | 1.205038239e-12 | 1.783719385e-13 | 4.999999912e-15 | 3.446749857e-14 | 6.967726396e-11 | 2.859036575e-12 | 1 | 1 | 1 | 1 | 1 | 1 | 1 | 0 | 0 | 0 | 0 | 0 | 0 | 0 | 0 | 0 | 0 | 7.952647965e-09 | 23.56108384 | 0 | 0.2841470705 | 2.21049878 | 34.13295267 | 1.221665633 | 38.03158148 | 0.6970402435 | 0.02350089898 | 0 | 0 | 0 | 0 | 49 | 0 | 71 | 80 | 32.2 | 180.07 | 863.66 | 179.95 | 814.77 | 854.16 | 77.87 | 0.33 | Catalyst_01 | 111.8027 | 92.66695 | 96.00858 | 63.08252 | 56.18444 | 1.156172 | 27.93381 | 29.38564 | 68.07445 | 59.54864 | 1.114219 | 61.83394
6713.9 | 1769779334.4 | 30/01/2026_14:22:14,371 | 1 | 2 | 2.513837899e-06 | 6.84962788e-06 | 4.501383155e-10 | 5.86365418e-12 | 5.132467801e-13 | 1.288372295e-12 | 5.337250607e-12 | 8.805508406e-12 | 5.769527651e-13 | 1.921246582e-12 | 7.28331024e-12 | 1.371983988e-14 | 4.999999912e-15 | 4.999999912e-15 | 4.999999912e-15 | 2.203986844e-14 | 8.761322223e-11 | 1.212318223e-12 | 1.699413451e-13 | 4.999999912e-15 | 2.78879296e-14 | 6.979699457e-11 | 2.87529809e-12 | 1 | 1 | 1 | 1 | 1 | 1 | 1 | 0 | 0 | 0 | 0 | 0 | 0 | 0 | 0 | 0 | 0 | 7.854392881e-09 | 23.60252601 | 0 | 0.2810775766 | 2.206430986 | 34.1031595 | 1.22916285 | 38.02260815 | 0.694350497 | 0.01992750962 | 0 | 0 | 0 | 0 | 49.01 | 0 | 71.02 | 79.98 | 32.18 | 180.08 | 865.58 | 179.92 | 815.07 | 855.64 | 77.87 | 0.33 | Catalyst_01 | 111.8983 | 92.68044 | 95.98409 | 63.06763 | 56.1354 | 1.151711 | 27.93788 | 29.37814 | 68.04848 | 59.50022 | 1.114929 | 61.79055
6719.636 | 1769779340.1 | 30/01/2026_14:22:20,107 | 1 | 2 | 2.513931349e-06 | 6.841757568e-06 | 4.499206285e-10 | 5.879131817e-12 | 5.100865477e-13 | 1.303594385e-12 | 5.365432491e-12 | 8.847354273e-12 | 5.771744302e-13 | 1.933441905e-12 | 7.308035253e-12 | 6.190018523e-15 | 4.999999912e-15 | 4.999999912e-15 | 4.999999912e-15 | 2.347035462e-14 | 8.769551058e-11 | 1.224977368e-12 | 1.657682645e-13 | 5.16941836e-15 | 2.388557017e-14 | 6.960430843e-11 | 2.916311507e-12 | 1 | 1 | 1 | 1 | 1 | 1 | 1 | 0 | 0 | 0 | 0 | 0 | 0 | 0 | 0 | 0 | 0 | 7.9065857e-09 | 23.54377814 | 0 | 0.2849663085 | 2.218738887 | 34.13792478 | 1.246949894 | 38.01230908 | 0.6986193189 | 0.01770828865 | 0 | 0 | 0 | 0 | 49 | 0 | 71 | 80.02 | 32.18 | 180.07 | 868.08 | 179.87 | 815.24 | 857.57 | 77.87 | 0.33 | Catalyst_01 | 111.9939 | 92.63961 | 95.92597 | 63.05055 | 56.19262 | 1.158791 | 27.92557 | 29.36035 | 68.06003 | 59.59217 | 1.113492 | 61.89731
6725.372 | 1769779345.8 | 30/01/2026_14:22:25,843 | 1 | 2 | 2.512248329e-06 | 6.818188467e-06 | 4.494789263e-10 | 5.877371506e-12 | 5.18954183e-13 | 1.332098169e-12 | 5.416055625e-12 | 8.906869166e-12 | 5.880172651e-13 | 1.95366813e-12 | 7.314811083e-12 | 7.471103339e-15 | 1.340842822e-14 | 4.999999912e-15 | 4.999999912e-15 | 2.369590425e-14 | 8.775366545e-11 | 1.226196336e-12 | 1.653923038e-13 | 2.18332212e-14 | 1.993559635e-14 | 6.969125277e-11 | 2.940854808e-12 | 1 | 1 | 1 | 1 | 1 | 1 | 1 | 0 | 0 | 0 | 0 | 0 | 0 | 0 | 0 | 0 | 0 | 1.295959434e-08 | 23.56167858 | 0 | 0.2862429488 | 2.237750195 | 34.14070524 | 1.256228819 | 37.95656514 | 0.7060041459 | 0.01516700196 | 0 | 0 | 0 | 0 | 49 | 0 | 71.02 | 80.02 | 32.19 | 180.02 | 867.72 | 179.86 | 815.2 | 857.74 | 77.87 | 0.33 | Catalyst_01 | 112.0895 | 92.57654 | 95.89566 | 62.95809 | 56.1972 | 1.17104 | 27.90656 | 29.35107 | 68.00652 | 59.62647 | 1.111769 | 61.94845
6731.108 | 1769779351.6 | 30/01/2026_14:22:31,579 | 1 | 2 | 2.516201448e-06 | 6.794708042e-06 | 4.491720051e-10 | 5.879906371e-12 | 5.236404843e-13 | 1.339180503e-12 | 5.437487266e-12 | 8.936080174e-12 | 5.83161232e-13 | 1.975793877e-12 | 7.310769178e-12 | 7.444421802e-15 | 2.652923454e-14 | 4.999999912e-15 | 1.702175727e-14 | 1.811608318e-14 | 8.777552296e-11 | 1.225606856e-12 | 1.628082977e-13 | 2.670774165e-14 | 2.226445414e-14 | 6.975738737e-11 | 2.944703292e-12 | 1 | 1 | 1 | 1 | 1 | 1 | 1 | 0 | 0 | 0 | 0 | 0 | 0 | 0 | 0 | 0 | 0 | 2.067420551e-08 | 23.57766886 | 0 | 0.2800277561 | 2.246501962 | 34.14184782 | 1.257534962 | 37.9208693 | 0.7128842077 | 0.01646962107 | 0 | 0 | 0 | 0 | 49 | 0 | 70.99 | 80.03 | 32.19 | 180 | 866.7 | 179.86 | 814.86 | 856.52 | 77.87 | 0.33 | Catalyst_01 | 112.1851 | 92.54751 | 95.89139 | 62.89888 | 56.19908 | 1.182452 | 27.89781 | 29.34977 | 67.96388 | 59.63894 | 1.110686 | 61.96689
6736.844 | 1769779357.3 | 30/01/2026_14:22:37,315 | 1 | 2 | 2.515606411e-06 | 6.889119049e-06 | 4.49058013e-10 | 5.865324285e-12 | 5.199612442e-13 | 1.345588896e-12 | 5.415033439e-12 | 8.941326846e-12 | 5.794954902e-13 | 1.983447911e-12 | 7.306334357e-12 | 1.284573915e-14 | 2.557023739e-14 | 4.999999912e-15 | 2.387441644e-14 | 1.522454987e-14 | 8.775340871e-11 | 1.231792121e-12 | 1.708426288e-13 | 2.98117481e-14 | 1.853082439e-14 | 6.968681882e-11 | 2.900349015e-12 | 1 | 1 | 1 | 1 | 1 | 1 | 1 | 0 | 0 | 0 | 0 | 0 | 0 | 0 | 0 | 0 | 0 | 2.017296177e-08 | 23.56782458 | 0 | 0.2866682764 | 2.24640893 | 34.15025735 | 1.240188861 | 37.93367823 | 0.7155937686 | 0.01581104589 | 0 | 0 | 0 | 0 | 48.99 | 0 | 71.02 | 80.03 | 32.18 | 180.01 | 863.62 | 179.86 | 814.52 | 855.31 | 77.87 | 0.33 | Catalyst_01 | 112.2807 | 92.54782 | 95.94806 | 62.92013 | 56.21292 | 1.186947 | 27.8979 | 29.36711 | 67.98661 | 59.63546 | 1.110787 | 61.95203
6742.58 | 1769779363.1 | 30/01/2026_14:22:43,051 | 1 | 2 | 2.516281484e-06 | 6.78430888e-06 | 4.494816741e-10 | 5.873669606e-12 | 5.255042278e-13 | 1.335760712e-12 | 5.36742005e-12 | 8.890289546e-12 | 5.70226158e-13 | 1.978227911e-12 | 7.302118979e-12 | 2.158049537e-14 | 2.742468728e-14 | 4.999999912e-15 | 3.402170852e-14 | 5.751507872e-15 | 8.785890071e-11 | 1.230520785e-12 | 1.748954036e-13 | 3.258588942e-14 | 1.893780339e-14 | 6.948912973e-11 | 2.872220257e-12 | 1 | 1 | 1 | 1 | 1 | 1 | 1 | 0 | 0 | 0 | 0 | 0 | 0 | 0 | 0 | 0 | 0 | 2.12358666e-08 | 23.50575628 | 0 | 0.2838556905 | 2.229142186 | 34.20116027 | 1.22889263 | 37.97633272 | 0.7132148988 | 0.01628228307 | 0 | 0 | 0 | 0 | 49 | 0 | 71 | 80.02 | 32.18 | 180.05 | 860.21 | 179.91 | 813.61 | 851.68 | 77.87 | 0.33 | Catalyst_01 | 112.3763 | 92.6051 | 95.98497 | 62.99088 | 56.29671 | 1.183001 | 27.91517 | 29.37841 | 68.02096 | 59.69458 | 1.110381 | 61.9888
6748.316 | 1769779368.8 | 30/01/2026_14:22:48,787 | 1 | 2 | 2.515573215e-06 | 6.95011795e-06 | 4.498207917e-10 | 5.8664241e-12 | 5.305980265e-13 | 1.323888481e-12 | 5.340745641e-12 | 8.863463782e-12 | 5.649141636e-13 | 1.972166788e-12 | 7.287024283e-12 | 2.696531929e-14 | 2.489695631e-14 | 4.999999912e-15 | 3.186651789e-14 | 8.889465092e-15 | 8.781821104e-11 | 1.221976296e-12 | 1.858353288e-13 | 2.854084292e-14 | 2.138112922e-14 | 6.971373478e-11 | 2.84485456e-12 | 1 | 1 | 1 | 1 | 1 | 1 | 1 | 0 | 0 | 0 | 0 | 0 | 0 | 0 | 0 | 0 | 0 | 1.977605293e-08 | 23.56478606 | 0 | 0.2872512845 | 2.218467033 | 34.16143142 | 1.216750131 | 37.97967265 | 0.7102588628 | 0.01803683381 | 0 | 0 | 0 | 0 | 49 | 0 | 71 | 80 | 32.18 | 180.06 | 860.66 | 179.96 | 813.93 | 851.8 | 77.87 | 0.33 | Catalyst_01 | 112.4719 | 92.64051 | 96.02464 | 62.99642 | 56.23132 | 1.178098 | 27.92585 | 29.39055 | 68.00094 | 59.6015 | 1.111771 | 61.88584
6754.052 | 1769779374.5 | 30/01/2026_14:22:54,523 | 1 | 2 | 2.519729378e-06 | 6.934149951e-06 | 4.499838557e-10 | 5.854796249e-12 | 5.389154834e-13 | 1.323486351e-12 | 5.348307734e-12 | 8.826638205e-12 | 5.638989167e-13 | 1.973211958e-12 | 7.286856882e-12 | 3.414977312e-14 | 1.884078593e-14 | 4.999999912e-15 | 2.977244915e-14 | 4.999999912e-15 | 8.784823563e-11 | 1.220722308e-12 | 1.906118763e-13 | 2.465393239e-14 | 2.287662349e-14 | 6.958976451e-11 | 2.853063489e-12 | 1 | 1 | 1 | 1 | 1 | 1 | 1 | 0 | 0 | 0 | 0 | 0 | 0 | 0 | 0 | 0 | 0 | 1.634364391e-08 | 23.52888329 | 0 | 0.2968678137 | 2.212637642 | 34.17593601 | 1.219054881 | 38.00258559 | 0.710714857 | 0.01723634592 | 0 | 0 | 0 | 0 | 48.99 | 0 | 71 | 80.02 | 32.19 | 180.04 | 863.98 | 180 | 814.35 | 852.91 | 77.87 | 0.33 | Catalyst_01 | 112.5675 | 92.65985 | 96.01711 | 63.03442 | 56.25519 | 1.178854 | 27.93167 | 29.38825 | 68.02776 | 59.62314 | 1.111969 | 61.90392
6759.788 | 1769779380.3 | 30/01/2026_14:23:00,259 | 1 | 2 | 2.517618441e-06 | 6.918217878e-06 | 4.499195461e-10 | 5.84567247e-12 | 5.369966082e-13 | 1.305379416e-12 | 5.341806858e-12 | 8.842315768e-12 | 5.545912579e-13 | 1.975144657e-12 | 7.274364704e-12 | 3.740560176e-14 | 1.700914325e-14 | 6.783748808e-15 | 2.740140404e-14 | 4.999999912e-15 | 8.773178711e-11 | 1.207733891e-12 | 1.938715573e-13 | 1.381152696e-14 | 1.724197906e-14 | 6.96759872e-11 | 2.861356334e-12 | 1 | 1 | 1 | 1 | 1 | 1 | 1 | 0 | 0 | 0 | 0 | 0 | 0 | 0 | 0 | 0 | 0 | 1.515575256e-08 | 23.56164538 | 0 | 0.2897115443 | 2.214992526 | 34.14173705 | 1.223298273 | 38.00403397 | 0.7107006083 | 0.01508354926 | 0 | 0 | 0 | 0 | 49 | 0 | 70.98 | 80.02 | 32.17 | 180.03 | 865.87 | 180.05 | 815.06 | 855.84 | 77.87 | 0.33 | Catalyst_01 | 112.6631 | 92.65204 | 96.00325 | 63.03682 | 56.1989 | 1.17883 | 27.92932 | 29.384 | 68.03609 | 59.57033 | 1.113125 | 61.85849
6765.524 | 1769779386.0 | 30/01/2026_14:23:05,995 | 1 | 2 | 2.523376452e-06 | 6.984834272e-06 | 4.498190431e-10 | 5.840208525e-12 | 5.414171173e-13 | 1.305510062e-12 | 5.384050844e-12 | 8.854392046e-12 | 5.550496586e-13 | 1.974498906e-12 | 7.258035752e-12 | 3.570250649e-14 | 4.999999912e-15 | 6.434982145e-15 | 1.77896299e-14 | 4.999999912e-15 | 8.776066679e-11 | 1.200966518e-12 | 1.959772676e-13 | 4.999999912e-15 | 2.576427908e-14 | 6.983601891e-11 | 2.902181967e-12 | 1 | 1 | 1 | 1 | 1 | 1 | 1 | 0 | 0 | 0 | 0 | 0 | 0 | 0 | 0 | 0 | 0 | 8.110234591e-09 | 23.59614114 | 0 | 0.294823154 | 2.221137012 | 34.12328322 | 1.238196668 | 37.96574948 | 0.709938111 | 0.01826067465 | 0 | 0 | 0 | 0 | 49 | 0 | 71.02 | 80.03 | 32.19 | 180.01 | 868.15 | 180.08 | 815.18 | 856.98 | 77.87 | 0.33 | Catalyst_01 | 112.7587 | 92.63165 | 95.95457 | 62.97332 | 56.16852 | 1.177566 | 27.92318 | 29.3691 | 67.98251 | 59.56 | 1.112605 | 61.86275
6771.26 | 1769779391.7 | 30/01/2026_14:23:11,731 | 1 | 2 | 2.509892283e-06 | 6.915575341e-06 | 4.49401405e-10 | 5.850876207e-12 | 5.433297041e-13 | 1.30101973e-12 | 5.433447095e-12 | 8.933875341e-12 | 5.624435379e-13 | 1.989270077e-12 | 7.264619028e-12 | 4.131724734e-14 | 4.999999912e-15 | 1.098256482e-14 | 7.303751652e-15 | 4.999999912e-15 | 8.761352754e-11 | 1.195024765e-12 | 1.926317179e-13 | 4.999999912e-15 | 3.469305667e-14 | 6.962663779e-11 | 2.922927091e-12 | 1 | 1 | 1 | 1 | 1 | 1 | 1 | 0 | 0 | 0 | 0 | 0 | 0 | 0 | 0 | 0 | 0 | 8.097203565e-09 | 23.55410955 | 0 | 0.2869237866 | 2.247281878 | 34.11401221 | 1.249344163 | 37.97534704 | 0.7163507581 | 0.02392920428 | 0 | 0 | 0 | 0 | 49 | 0 | 70.99 | 80.02 | 32.17 | 180 | 868.17 | 180.11 | 815.17 | 857.71 | 77.87 | 0.33 | Catalyst_01 | 112.8543 | 92.54492 | 95.91815 | 62.98924 | 56.15326 | 1.188202 | 27.89703 | 29.35796 | 68.06342 | 59.5826 | 1.113189 | 61.90887
6776.996 | 1769779397.5 | 30/01/2026_14:23:17,467 | 1 | 2 | 2.519818281e-06 | 6.818188467e-06 | 4.491422234e-10 | 5.839109578e-12 | 5.47152601e-13 | 1.301167399e-12 | 5.470065373e-12 | 8.944098934e-12 | 5.744119373e-13 | 1.993315886e-12 | 7.26870647e-12 | 3.343817058e-14 | 4.999999912e-15 | 1.505185848e-14 | 4.999999912e-15 | 5.039908717e-15 | 8.771443294e-11 | 1.19263887e-12 | 1.906414479e-13 | 4.999999912e-15 | 3.680265999e-14 | 6.981681899e-11 | 2.931335947e-12 | 1 | 1 | 1 | 1 | 1 | 1 | 1 | 0 | 0 | 0 | 0 | 0 | 0 | 0 | 0 | 0 | 0 | 8.132857704e-09 | 23.5962095 | 0 | 0.288912806 | 2.2526111 | 34.11986797 | 1.250302173 | 37.91853065 | 0.7180608232 | 0.02382219426 | 0 | 0 | 0 | 0 | 49 | 0 | 71.02 | 80.02 | 32.17 | 180 | 866.48 | 180.12 | 815.05 | 857.26 | 77.87 | 0.33 | Catalyst_01 | 112.9499 | 92.52724 | 95.91502 | 62.895 | 56.1629 | 1.191039 | 27.8917 | 29.357 | 67.97457 | 59.59938 | 1.111333 | 61.92886
6782.732 | 1769779403.2 | 30/01/2026_14:23:23,203 | 1 | 2 | 2.512033006e-06 | 6.862755981e-06 | 4.492339556e-10 | 5.851549714e-12 | 5.34921391e-13 | 1.297830766e-12 | 5.454917767e-12 | 8.941957418e-12 | 5.733510997e-13 | 1.975089146e-12 | 7.269107191e-12 | 2.982581562e-14 | 4.999999912e-15 | 1.534727816e-14 | 4.999999912e-15 | 1.002308994e-14 | 8.776428195e-11 | 1.195588333e-12 | 1.88684192e-13 | 4.999999912e-15 | 3.152551936e-14 | 6.966710542e-11 | 2.902999239e-12 | 1 | 1 | 1 | 1 | 1 | 1 | 1 | 0 | 0 | 0 | 0 | 0 | 0 | 0 | 0 | 0 | 0 | 8.050681441e-09 | 23.55609897 | 0 | 0.286369307 | 2.251147281 | 34.15634977 | 1.239705089 | 37.94231628 | 0.7120995055 | 0.02159854299 | 0 | 0 | 0 | 0 | 48.99 | 0 | 71 | 80 | 32.17 | 180.02 | 861.61 | 180.08 | 814.01 | 853.67 | 77.87 | 0.33 | Catalyst_01 | 113.0455 | 92.5321 | 95.94964 | 62.93445 | 56.22295 | 1.181151 | 27.89317 | 29.3676 | 68.01364 | 59.65053 | 1.110842 | 61.96906
6788.468 | 1769779408.9 | 30/01/2026_14:23:28,939 | 1 | 2 | 2.513300842e-06 | 6.910277534e-06 | 4.49640547e-10 | 5.858035845e-12 | 5.327963006e-13 | 1.286755099e-12 | 5.406237957e-12 | 8.847095799e-12 | 5.74000591e-13 | 1.952094519e-12 | 7.272309491e-12 | 2.389770307e-14 | 4.999999912e-15 | 1.371110866e-14 | 4.999999912e-15 | 1.308633716e-14 | 8.769351911e-11 | 1.199138662e-12 | 1.811902137e-13 | 4.999999912e-15 | 3.490309712e-14 | 6.958760651e-11 | 2.862476749e-12 | 1 | 1 | 1 | 1 | 1 | 1 | 1 | 0 | 0 | 0 | 0 | 0 | 0 | 0 | 0 | 0 | 0 | 7.991115728e-09 | 23.54530745 | 0 | 0.2849442844 | 2.227143112 | 34.15390442 | 1.223209819 | 38.00200751 | 0.7049020194 | 0.02241566944 | 0 | 0 | 0 | 0 | 49 | 0 | 70.99 | 80.02 | 32.18 | 180.05 | 860.5 | 180.02 | 813.57 | 851.58 | 77.87 | 0.33 | Catalyst_01 | 113.1411 | 92.61173 | 96.00354 | 63.03346 | 56.21893 | 1.169212 | 27.91717 | 29.38409 | 68.06207 | 59.60411 | 1.112669 | 61.89837
6794.204 | 1769779414.7 | 30/01/2026_14:23:34,675 | 1 | 2 | 2.512658057e-06 | 6.960779501e-06 | 4.499609574e-10 | 5.858793485e-12 | 5.170100459e-13 | 1.285856621e-12 | 5.353905253e-12 | 8.826803871e-12 | 5.761872641e-13 | 1.928505966e-12 | 7.282709158e-12 | 1.701157593e-14 | 4.999999912e-15 | 8.124987364e-15 | 4.999999912e-15 | 2.271606162e-14 | 8.791217754e-11 | 1.208229263e-12 | 1.758680143e-13 | 4.999999912e-15 | 3.057428104e-14 | 6.960853421e-11 | 2.86675913e-12 | 1 | 1 | 1 | 1 | 1 | 1 | 1 | 0 | 0 | 0 | 0 | 0 | 0 | 0 | 0 | 0 | 0 | 7.88099422e-09 | 23.52903935 | 0 | 0.2838692576 | 2.211167668 | 34.20299295 | 1.224284582 | 37.99091358 | 0.6964242084 | 0.02135636552 | 0 | 0 | 0 | 0 | 49 | 0 | 71.01 | 79.98 | 32.17 | 180.06 | 860.77 | 179.95 | 813.65 | 851.36 | 77.87 | 0.33 | Catalyst_01 | 113.2367 | 92.66473 | 96.00002 | 63.01506 | 56.29973 | 1.15515 | 27.93314 | 29.38302 | 68.00329 | 59.67426 | 1.110748 | 61.95464
6799.94 | 1769779420.4 | 30/01/2026_14:23:40,411 | 1 | 2 | 2.524326646e-06 | 6.805137673e-06 | 4.499796646e-10 | 5.862999322e-12 | 5.190492133e-13 | 1.288082271e-12 | 5.354530187e-12 | 8.801848139e-12 | 5.818258744e-13 | 1.923521455e-12 | 7.297527166e-12 | 1.023603572e-14 | 4.999999912e-15 | 6.417516326e-15 | 4.999999912e-15 | 1.706201674e-14 | 8.781282645e-11 | 1.222371922e-12 | 1.703148392e-13 | 4.999999912e-15 | 3.266204446e-14 | 6.970287542e-11 | 2.870895795e-12 | 1 | 1 | 1 | 1 | 1 | 1 | 1 | 0 | 0 | 0 | 0 | 0 | 0 | 0 | 0 | 0 | 0 | 8.061327429e-09 | 23.56365998 | 0 | 0.2901124772 | 2.206921951 | 34.165711 | 1.225911756 | 37.99673126 | 0.6953038892 | 0.02164528546 | 0 | 0 | 0 | 0 | 49.01 | 0 | 71.01 | 80.02 | 32.18 | 180.06 | 862.15 | 179.92 | 814.37 | 853.07 | 77.87 | 0.33 | Catalyst_01 | 113.3323 | 92.67881 | 95.99471 | 63.02471 | 56.23836 | 1.153292 | 27.93739 | 29.38139 | 68.00337 | 59.60649 | 1.112131 | 61.88896
6805.676 | 1769779426.1 | 30/01/2026_14:23:46,147 | 1 | 2 | 2.515405413e-06 | 6.812965239e-06 | 4.499859374e-10 | 5.874340511e-12 | 5.070790792e-13 | 1.303984373e-12 | 5.349422728e-12 | 8.822476603e-12 | 5.8225408e-13 | 1.927995307e-12 | 7.305838226e-12 | 4.999999912e-15 | 4.999999912e-15 | 4.999999912e-15 | 4.999999912e-15 | 1.995646554e-14 | 8.770950632e-11 | 1.225462548e-12 | 1.655897235e-13 | 6.444202946e-15 | 2.436095555e-14 | 6.978218697e-11 | 2.889348049e-12 | 1 | 1 | 1 | 1 | 1 | 1 | 1 | 0 | 0 | 0 | 0 | 0 | 0 | 0 | 0 | 0 | 0 | 7.946057478e-09 | 23.59102496 | 0 | 0.2850844755 | 2.210711281 | 34.12780835 | 1.234756023 | 37.99809641 | 0.6968627405 | 0.01786530417 | 0 | 0 | 0 | 0 | 49 | 0 | 71.01 | 80 | 32.17 | 180.02 | 866.07 | 179.86 | 814.78 | 854.56 | 77.87 | 0.33 | Catalyst_01 | 113.4279 | 92.66624 | 95.96581 | 63.02697 | 56.17597 | 1.155878 | 27.9336 | 29.37255 | 68.01503 | 59.55349 | 1.113406 | 61.84737
6811.412 | 1769779431.9 | 30/01/2026_14:23:51,883 | 1 | 2 | 2.511158982e-06 | 6.860133908e-06 | 4.498000306e-10 | 5.874935521e-12 | 5.138774605e-13 | 1.319351312e-12 | 5.36154671e-12 | 8.869660215e-12 | 5.809846961e-13 | 1.944826678e-12 | 7.298208045e-12 | 6.249683524e-15 | 1.288939861e-14 | 4.999999912e-15 | 4.999999912e-15 | 2.262971169e-14 | 8.772337023e-11 | 1.224699487e-12 | 1.6816984e-13 | 1.694462984e-14 | 1.86637408e-14 | 6.960879789e-11 | 2.926044606e-12 | 1 | 1 | 1 | 1 | 1 | 1 | 1 | 0 | 0 | 0 | 0 | 0 | 0 | 0 | 0 | 0 | 0 | 1.263668675e-08 | 23.54215129 | 0 | 0.2841896212 | 2.22242687 | 34.144244 | 1.251200828 | 37.99755646 | 0.7027112054 | 0.01559390963 | 0 | 0 | 0 | 0 | 49 | 0 | 71 | 80 | 32.19 | 180 | 867.46 | 179.85 | 815.15 | 857.08 | 77.87 | 0.33 | Catalyst_01 | 113.5235 | 92.62738 | 95.91208 | 63.02608 | 56.20302 | 1.165578 | 27.92189 | 29.3561 | 68.0426 | 59.61146 | 1.112854 | 61.92078
6817.148 | 1769779437.6 | 30/01/2026_14:23:57,619 | 1 | 2 | 2.51804704e-06 | 6.833889984e-06 | 4.493161954e-10 | 5.885298325e-12 | 5.20592792e-13 | 1.333689994e-12 | 5.44613573e-12 | 8.940623415e-12 | 5.828454581e-13 | 1.96788549e-12 | 7.310993824e-12 | 1.308730956e-14 | 2.367359509e-14 | 4.999999912e-15 | 8.453868234e-15 | 2.272673423e-14 | 8.760583925e-11 | 1.230751178e-12 | 1.644211975e-13 | 2.262971508e-14 | 2.089508308e-14 | 6.975673511e-11 | 2.946938917e-12 | 1 | 1 | 1 | 1 | 1 | 1 | 1 | 0 | 0 | 0 | 0 | 0 | 0 | 0 | 0 | 0 | 0 | 1.91430789e-08 | 23.59057041 | 0 | 0.2867484384 | 2.250444148 | 34.09222264 | 1.259689642 | 37.95422928 | 0.7105627967 | 0.01570429273 | 0 | 0 | 0 | 0 | 49 | 0 | 70.98 | 80.02 | 32.18 | 179.99 | 868.11 | 179.83 | 815.17 | 857.67 | 77.87 | 0.33 | Catalyst_01 | 113.6191 | 92.53443 | 95.88435 | 62.95421 | 56.11739 | 1.178602 | 27.89387 | 29.34761 | 68.03328 | 59.5586 | 1.113281 | 61.89524
6822.884 | 1769779443.4 | 30/01/2026_14:24:03,355 | 1 | 2 | 2.51975257e-06 | 6.897043022e-06 | 4.490386951e-10 | 5.879742439e-12 | 5.206621267e-13 | 1.348629867e-12 | 5.459710375e-12 | 8.983256847e-12 | 5.86096872e-13 | 1.990045715e-12 | 7.293812256e-12 | 1.412100654e-14 | 2.873924514e-14 | 4.999999912e-15 | 2.127296142e-14 | 1.895236219e-14 | 8.767293835e-11 | 1.229246956e-12 | 1.713805828e-13 | 3.489776082e-14 | 1.915027314e-14 | 6.969260585e-11 | 2.951157764e-12 | 1 | 1 | 1 | 1 | 1 | 1 | 1 | 0 | 0 | 0 | 0 | 0 | 0 | 0 | 0 | 0 | 0 | 2.208966893e-08 | 23.56828906 | 0 | 0.2870711536 | 2.260982334 | 34.11441563 | 1.261662642 | 37.93031479 | 0.7183182123 | 0.01555840862 | 0 | 0 | 0 | 0 | 49 | 0 | 71 | 79.98 | 32.2 | 180.01 | 864.8 | 179.89 | 814.74 | 856.21 | 77.87 | 0.33 | Catalyst_01 | 113.7147 | 92.49947 | 95.8779 | 62.91455 | 56.15393 | 1.191466 | 27.88333 | 29.34564 | 68.01611 | 59.6104 | 1.111856 | 61.95236
6828.62 | 1769779449.1 | 30/01/2026_14:24:09,091 | 1 | 2 | 2.51481606e-06 | 6.794708042e-06 | 4.488307503e-10 | 5.882019698e-12 | 5.267110532e-13 | 1.346185967e-12 | 5.438585346e-12 | 8.958986331e-12 | 5.79460091e-13 | 1.991951742e-12 | 7.308676234e-12 | 2.479557494e-14 | 3.322813013e-14 | 4.999999912e-15 | 2.798931605e-14 | 1.234271931e-14 | 8.764602932e-11 | 1.222722661e-12 | 1.771247943e-13 | 3.352306022e-14 | 2.08063208e-14 | 6.967681987e-11 | 2.912136244e-12 | 1 | 1 | 1 | 1 | 1 | 1 | 1 | 0 | 0 | 0 | 0 | 0 | 0 | 0 | 0 | 0 | 0 | 2.47378339e-08 | 23.57575744 | 0 | 0.2840235469 | 2.255085399 | 34.12572062 | 1.246221386 | 37.93248851 | 0.7187947252 | 0.01666848038 | 0 | 0 | 0 | 0 | 49 | 0 | 71.01 | 79.97 | 32.19 | 180.02 | 863.1 | 179.91 | 813.96 | 853.55 | 77.87 | 0.33 | Catalyst_01 | 113.8103 | 92.51904 | 95.92835 | 62.91815 | 56.17253 | 1.192256 | 27.88923 | 29.36108 | 68.00563 | 59.60793 | 1.111551 | 61.93585
6834.356 | 1769779454.8 | 30/01/2026_14:24:14,827 | 1 | 2 | 2.519281452e-06 | 6.95278186e-06 | 4.49364046e-10 | 5.860157845e-12 | 5.313362597e-13 | 1.324879009e-12 | 5.379472909e-12 | 8.892584585e-12 | 5.677633927e-13 | 1.990820052e-12 | 7.292595347e-12 | 2.159747668e-14 | 2.371628555e-14 | 4.999999912e-15 | 3.206346999e-14 | 1.223745853e-14 | 8.768689247e-11 | 1.224454891e-12 | 1.819828603e-13 | 2.444971783e-14 | 2.082523674e-14 | 6.966511396e-11 | 2.863421522e-12 | 1 | 1 | 1 | 1 | 1 | 1 | 1 | 0 | 0 | 0 | 0 | 0 | 0 | 0 | 0 | 0 | 0 | 1.905799917e-08 | 23.56804643 | 0 | 0.2892342908 | 2.232446025 | 34.13478993 | 1.225199939 | 37.972298 | 0.7173798432 | 0.01718836337 | 0 | 0 | 0 | 0 | 48.99 | 0 | 71.02 | 79.98 | 32.19 | 180.05 | 860.4 | 179.98 | 813.66 | 852.31 | 77.87 | 0.33 | Catalyst_01 | 113.9059 | 92.59414 | 95.99703 | 62.98418 | 56.18746 | 1.189909 | 27.91187 | 29.3821 | 68.02178 | 59.57833 | 1.112422 | 61.87891
6840.092 | 1769779460.6 | 30/01/2026_14:24:20,563 | 1 | 2 | 2.507347517e-06 | 6.844365089e-06 | 4.496437389e-10 | 5.852303017e-12 | 5.31067486e-13 | 1.319947949e-12 | 5.35763274e-12 | 8.89591352e-12 | 5.562488404e-13 | 1.974539672e-12 | 7.276002717e-12 | 3.16550307e-14 | 2.186426834e-14 | 4.999999912e-15 | 3.118936587e-14 | 4.999999912e-15 | 8.782263111e-11 | 1.211025204e-12 | 1.879793657e-13 | 2.622218848e-14 | 1.648186863e-14 | 6.963185584e-11 | 2.849794619e-12 | 1 | 1 | 1 | 1 | 1 | 1 | 1 | 0 | 0 | 0 | 0 | 0 | 0 | 0 | 0 | 0 | 0 | 1.790259636e-08 | 23.54455497 | 0 | 0.2820756035 | 2.22822318 | 34.17823353 | 1.219014219 | 37.97683863 | 0.710525099 | 0.015769128 | 0 | 0 | 0 | 0 | 49 | 0 | 71 | 80.02 | 32.21 | 180.06 | 860.19 | 180.02 | 813.67 | 851.36 | 77.87 | 0.33 | Catalyst_01 | 114.0015 | 92.60815 | 96.01724 | 62.99171 | 56.25897 | 1.178539 | 27.91609 | 29.38829 | 68.01963 | 59.64332 | 1.111141 | 61.93329
6845.828 | 1769779466.3 | 30/01/2026_14:24:26,299 | 1 | 2 | 2.516052291e-06 | 6.958112408e-06 | 4.498180994e-10 | 5.849347916e-12 | 5.37821144e-13 | 1.31523644e-12 | 5.354621694e-12 | 8.861370838e-12 | 5.608040074e-13 | 1.972059452e-12 | 7.267428846e-12 | 3.716306912e-14 | 8.807488396e-15 | 4.999999912e-15 | 2.386811452e-14 | 4.999999912e-15 | 8.771974813e-11 | 1.201156362e-12 | 1.947699543e-13 | 1.021226882e-14 | 2.441528086e-14 | 6.96914193e-11 | 2.853529045e-12 | 1 | 1 | 1 | 1 | 1 | 1 | 1 | 0 | 0 | 0 | 0 | 0 | 0 | 0 | 0 | 0 | 0 | 1.018979762e-08 | 23.56676858 | 0 | 0.2863900968 | 2.221250257 | 34.14092752 | 1.220166112 | 37.99573769 | 0.710170225 | 0.01912986541 | 0 | 0 | 0 | 0 | 49 | 0 | 71 | 80 | 32.21 | 180.02 | 862.38 | 180.09 | 814.4 | 851.95 | 77.87 | 0.33 | Catalyst_01 | 114.0971 | 92.63128 | 96.01348 | 63.02306 | 56.19756 | 1.177951 | 27.92306 | 29.38714 | 68.03648 | 59.57217 | 1.112909 | 61.8623
6851.564 | 1769779472.0 | 30/01/2026_14:24:32,035 | 1 | 2 | 2.519220516e-06 | 6.857506378e-06 | 4.498476314e-10 | 5.846001634e-12 | 5.415960649e-13 | 1.302068262e-12 | 5.373469031e-12 | 8.835508714e-12 | 5.557602989e-13 | 1.970116344e-12 | 7.26439308e-12 | 4.057508724e-14 | 4.999999912e-15 | 9.320698036e-15 | 1.361264955e-14 | 4.999999912e-15 | 8.764353132e-11 | 1.19410612e-12 | 1.925880787e-13 | 4.999999912e-15 | 2.877804942e-14 | 6.959613441e-11 | 2.878260564e-12 | 1 | 1 | 1 | 1 | 1 | 1 | 1 | 0 | 0 | 0 | 0 | 0 | 0 | 0 | 0 | 0 | 0 | 8.015935794e-09 | 23.54776093 | 0 | 0.287480524 | 2.219809022 | 34.13083333 | 1.230159465 | 38.01927252 | 0.7094805923 | 0.01985402432 | 0 | 0 | 0 | 0 | 49 | 0 | 71 | 80 | 32.2 | 180.01 | 864.34 | 180.12 | 814.82 | 854.69 | 77.87 | 0.33 | Catalyst_01 | 114.1927 | 92.63606 | 95.98083 | 63.0621 | 56.18095 | 1.176807 | 27.9245 | 29.37714 | 68.07511 | 59.56344 | 1.113927 | 61.85976
6857.3 | 1769779477.8 | 30/01/2026_14:24:37,771 | 1 | 2 | 2.519902637e-06 | 6.886486972e-06 | 4.496011619e-10 | 5.840041124e-12 | 5.445006425e-13 | 1.291753705e-12 | 5.401650047e-12 | 8.895477237e-12 | 5.639172939e-13 | 1.973317993e-12 | 7.270252109e-12 | 3.34522381e-14 | 4.999999912e-15 | 1.495339598e-14 | 4.999999912e-15 | 4.999999912e-15 | 8.784600131e-11 | 1.188279293e-12 | 1.99464509e-13 | 4.999999912e-15 | 3.446119665e-14 | 6.968303018e-11 | 2.911561617e-12 | 1 | 1 | 1 | 1 | 1 | 1 | 1 | 0 | 0 | 0 | 0 | 0 | 0 | 0 | 0 | 0 | 0 | 8.145148298e-09 | 23.54911466 | 0 | 0.2891603795 | 2.231307194 | 34.16906166 | 1.242492566 | 37.95346532 | 0.7103777834 | 0.02372492154 | 0 | 0 | 0 | 0 | 49.01 | 0 | 71 | 80 | 32.2 | 179.99 | 867.59 | 180.13 | 815.16 | 856.1 | 77.87 | 0.33 | Catalyst_01 | 114.2883 | 92.59792 | 95.94054 | 62.95295 | 56.24387 | 1.178295 | 27.91301 | 29.36481 | 67.98527 | 59.65497 | 1.110755 | 61.96191
6863.036 | 1769779483.5 | 30/01/2026_14:24:43,507 | 1 | 2 | 2.510351806e-06 | 6.899686468e-06 | 4.491709504e-10 | 5.844869727e-12 | 5.368335442e-13 | 1.296341615e-12 | 5.449229609e-12 | 8.941569707e-12 | 5.705133089e-13 | 1.979898667e-12 | 7.261949288e-12 | 3.774709833e-14 | 4.999999912e-15 | 1.61748158e-14 | 4.999999912e-15 | 6.232708983e-15 | 8.762240933e-11 | 1.192471469e-12 | 1.896009527e-13 | 4.999999912e-15 | 3.672649817e-14 | 6.979284511e-11 | 2.938304764e-12 | 1 | 1 | 1 | 1 | 1 | 1 | 1 | 0 | 0 | 0 | 0 | 0 | 0 | 0 | 0 | 0 | 0 | 8.069667212e-09 | 23.59870699 | 0 | 0.2852032705 | 2.249681332 | 34.10169491 | 1.254702382 | 37.93818309 | 0.713515783 | 0.02462684854 | 0 | 0 | 0 | 0 | 49 | 0 | 71.01 | 80.02 | 32.2 | 180.02 | 867.41 | 180.09 | 815 | 857.68 | 77.87 | 0.33 | Catalyst_01 | 114.3839 | 92.53696 | 95.90064 | 62.9276 | 56.13299 | 1.1835 | 27.89463 | 29.3526 | 68.00266 | 59.56916 | 1.112501 | 61.90137
6868.772 | 1769779489.2 | 30/01/2026_14:24:49,243 | 1 | 2 | 2.522123395e-06 | 6.823423064e-06 | 4.489073557e-10 | 5.846193755e-12 | 5.444842168e-13 | 1.300920526e-12 | 5.485313592e-12 | 8.947570983e-12 | 5.779913765e-13 | 1.981489191e-12 | 7.278013262e-12 | 3.264604909e-14 | 4.999999912e-15 | 9.886294122e-15 | 4.999999912e-15 | 1.349525756e-14 | 8.760310533e-11 | 1.193239626e-12 | 1.849190018e-13 | 4.999999912e-15 | 3.324365455e-14 | 6.969431976e-11 | 2.937614128e-12 | 1 | 1 | 1 | 1 | 1 | 1 | 1 | 0 | 0 | 0 | 0 | 0 | 0 | 0 | 0 | 0 | 0 | 8.017964066e-09 | 23.57985345 | 0 | 0.2870567884 | 2.258587008 | 34.11053704 | 1.25436959 | 37.93782324 | 0.7150833437 | 0.02139810856 | 0 | 0 | 0 | 0 | 49 | 0 | 71.01 | 80 | 32.23 | 180.04 | 866.14 | 180.06 | 814.75 | 856.12 | 77.87 | 0.33 | Catalyst_01 | 114.4795 | 92.50742 | 95.90173 | 62.927 | 56.14754 | 1.1861 | 27.88573 | 29.35293 | 68.02373 | 59.59353 | 1.112202 | 61.93003
6874.508 | 1769779495.0 | 30/01/2026_14:24:54,979 | 1 | 2 | 2.516943368e-06 | 6.779103387e-06 | 4.488741046e-10 | 5.855623712e-12 | 5.264612531e-13 | 1.301041523e-12 | 5.456274321e-12 | 8.931503107e-12 | 5.81926651e-13 | 1.964558941e-12 | 7.276426857e-12 | 1.779739889e-14 | 4.999999912e-15 | 1.035051561e-14 | 4.999999912e-15 | 1.747530275e-14 | 8.754541536e-11 | 1.201362252e-12 | 1.775948502e-13 | 4.999999912e-15 | 3.671534444e-14 | 6.985218653e-11 | 2.910050022e-12 | 1 | 1 | 1 | 1 | 1 | 1 | 1 | 0 | 0 | 0 | 0 | 0 | 0 | 0 | 0 | 0 | 0 | 7.92554425e-09 | 23.6304537 | 0 | 0.2832582674 | 2.251144331 | 34.08808259 | 1.243573767 | 37.93137411 | 0.7096270424 | 0.02413670902 | 0 | 0 | 0 | 0 | 49.01 | 0 | 71.02 | 80 | 32.24 | 180.04 | 862.89 | 179.99 | 813.96 | 854.83 | 77.87 | 0.33 | Catalyst_01 | 114.5751 | 92.53211 | 95.937 | 62.9163 | 56.11058 | 1.17705 | 27.89317 | 29.36373 | 67.99402 | 59.53533 | 1.112746 | 61.86305
6880.244 | 1769779500.7 | 30/01/2026_14:25:00,715 | 1 | 2 | 2.514883818e-06 | 6.79211189e-06 | 4.493371231e-10 | 5.860019935e-12 | 5.218495991e-13 | 1.29739817e-12 | 5.411987698e-12 | 8.874475807e-12 | 5.8082315e-13 | 1.940839199e-12 | 7.287282756e-12 | 8.65129298e-15 | 4.999999912e-15 | 8.022642067e-15 | 4.999999912e-15 | 2.035132181e-14 | 8.76597267e-11 | 1.211619238e-12 | 1.725234268e-13 | 4.999999912e-15 | 2.920297874e-14 | 6.97444047e-11 | 2.874834485e-12 | 1 | 1 | 1 | 1 | 1 | 1 | 1 | 0 | 0 | 0 | 0 | 0 | 0 | 0 | 0 | 0 | 0 | 7.933798334e-09 | 23.59356232 | 0 | 0.2853397518 | 2.233103904 | 34.13111494 | 1.228673958 | 37.96868716 | 0.7015030497 | 0.01992941656 | 0 | 0 | 0 | 0 | 49 | 0 | 71 | 79.98 | 32.24 | 180.03 | 861.37 | 179.96 | 813.68 | 852.22 | 77.87 | 0.33 | Catalyst_01 | 114.6707 | 92.59196 | 95.98568 | 62.97819 | 56.18141 | 1.163574 | 27.91121 | 29.37863 | 68.01692 | 59.57621 | 1.112436 | 61.87966
6885.98 | 1769779506.5 | 30/01/2026_14:25:06,451 | 1 | 2 | 2.517172334e-06 | 6.958112408e-06 | 4.496603645e-10 | 5.867077657e-12 | 5.115330902e-13 | 1.301119694e-12 | 5.367968223e-12 | 8.854874299e-12 | 5.750585013e-13 | 1.93145955e-12 | 7.28719602e-12 | 9.373087023e-15 | 4.999999912e-15 | 5.523528954e-15 | 4.999999912e-15 | 2.246236847e-14 | 8.782355398e-11 | 1.21236441e-12 | 1.711108604e-13 | 4.999999912e-15 | 2.717730283e-14 | 6.960413496e-11 | 2.879810539e-12 | 1 | 1 | 1 | 1 | 1 | 1 | 1 | 0 | 0 | 0 | 0 | 0 | 0 | 0 | 0 | 0 | 0 | 7.839013117e-09 | 23.53893397 | 0 | 0.2812101939 | 2.220550417 | 34.186071 | 1.230930673 | 37.98362943 | 0.6976373585 | 0.01977978565 | 0 | 0 | 0 | 0 | 49 | 0 | 71 | 79.98 | 32.23 | 180.01 | 860.24 | 179.89 | 813.76 | 851.47 | 77.87 | 0.33 | Catalyst_01 | 114.7663 | 92.6336 | 95.97831 | 63.00298 | 56.27187 | 1.157162 | 27.92376 | 29.37637 | 68.01309 | 59.66142 | 1.111085 | 61.95317
6891.716 | 1769779512.2 | 30/01/2026_14:25:12,187 | 1 | 2 | 2.516333325e-06 | 6.960779501e-06 | 4.497585082e-10 | 5.872298741e-12 | 5.093428934e-13 | 1.312823873e-12 | 5.35431725e-12 | 8.822195578e-12 | 5.813610227e-13 | 1.936877525e-12 | 7.299046784e-12 | 4.999999912e-15 | 9.907159931e-15 | 4.999999912e-15 | 4.999999912e-15 | 2.336510061e-14 | 8.76695036e-11 | 1.224134726e-12 | 1.667087963e-13 | 1.264298487e-14 | 2.347763063e-14 | 6.965120841e-11 | 2.875727434e-12 | 1 | 1 | 1 | 1 | 1 | 1 | 1 | 0 | 0 | 0 | 0 | 0 | 0 | 0 | 0 | 0 | 0 | 1.086769004e-08 | 23.5658593 | 0 | 0.2861281896 | 2.214044579 | 34.138215 | 1.229936519 | 38.0093509 | 0.7003557932 | 0.01721494643 | 0 | 0 | 0 | 0 | 48.99 | 0 | 71.02 | 79.98 | 32.22 | 179.99 | 861.04 | 179.86 | 814.08 | 852.12 | 77.87 | 0.33 | Catalyst_01 | 114.8619 | 92.65518 | 95.98156 | 63.04564 | 56.1931 | 1.161672 | 27.93027 | 29.37736 | 68.0433 | 59.5701 | 1.113396 | 61.86205
6897.452 | 1769779517.9 | 30/01/2026_14:25:17,923 | 1 | 2 | 2.5151096e-06 | 6.818188467e-06 | 4.496865935e-10 | 5.869485453e-12 | 5.12086467e-13 | 1.326231551e-12 | 5.351219034e-12 | 8.862261619e-12 | 5.814891212e-13 | 1.946792554e-12 | 7.299242807e-12 | 7.72819478e-15 | 2.437211437e-14 | 4.999999912e-15 | 4.999999912e-15 | 1.913329351e-14 | 8.778515415e-11 | 1.23019238e-12 | 1.649081804e-13 | 2.447300615e-14 | 2.073598488e-14 | 6.954720827e-11 | 2.895866923e-12 | 1 | 1 | 1 | 1 | 1 | 1 | 1 | 0 | 0 | 0 | 0 | 0 | 0 | 0 | 0 | 0 | 0 | 1.95746798e-08 | 23.52572185 | 0 | 0.2838193053 | 2.220304115 | 34.17687281 | 1.238604896 | 37.99470534 | 0.7035532187 | 0.01697043118 | 0 | 0 | 0 | 0 | 49 | 0 | 71 | 80 | 32.23 | 180 | 864.55 | 179.83 | 814.91 | 853.39 | 77.87 | 0.33 | Catalyst_01 | 114.9575 | 92.63442 | 95.95324 | 63.02135 | 56.25673 | 1.166975 | 27.92401 | 29.3687 | 68.03233 | 59.6531 | 1.111708 | 61.95026
6903.188 | 1769779523.7 | 30/01/2026_14:25:23,659 | 1 | 2 | 2.530264283e-06 | 6.881195986e-06 | 4.496009676e-10 | 5.878950538e-12 | 5.158448538e-13 | 1.33374041e-12 | 5.399536287e-12 | 8.888471556e-12 | 5.811087831e-13 | 1.957159261e-12 | 7.308348371e-12 | 9.297900991e-15 | 2.284897464e-14 | 4.999999912e-15 | 1.491701931e-14 | 1.696986125e-14 | 8.78021128e-11 | 1.233756803e-12 | 1.72294904e-13 | 2.816151785e-14 | 1.844836404e-14 | 6.963889881e-11 | 2.927011931e-12 | 1 | 1 | 1 | 1 | 1 | 1 | 1 | 0 | 0 | 0 | 0 | 0 | 0 | 0 | 0 | 0 | 0 | 1.875298919e-08 | 23.54422123 | 0 | 0.2935910116 | 2.231508667 | 34.15534521 | 1.250527955 | 37.9673591 | 0.706626315 | 0.01447169834 | 0 | 0 | 0 | 0 | 49 | 0 | 70.98 | 80.03 | 32.23 | 180.05 | 868.15 | 179.85 | 815.24 | 857.69 | 77.87 | 0.33 | Catalyst_01 | 115.0531 | 92.59725 | 95.91428 | 62.97599 | 56.2213 | 1.172072 | 27.9128 | 29.35677 | 68.01065 | 59.6396 | 1.111608 | 61.95289
6908.924 | 1769779529.4 | 30/01/2026_14:25:29,395 | 1 | 2 | 2.513334039e-06 | 6.831264272e-06 | 4.491641503e-10 | 5.880081144e-12 | 5.255764357e-13 | 1.346122649e-12 | 5.439293547e-12 | 8.958650662e-12 | 5.783662394e-13 | 1.986055417e-12 | 7.309771712e-12 | 1.954755192e-14 | 2.433621203e-14 | 4.999999912e-15 | 2.860876141e-14 | 1.758784294e-14 | 8.763934023e-11 | 1.226359292e-12 | 1.735881539e-13 | 3.256697687e-14 | 1.53681372e-14 | 6.957728144e-11 | 2.958532724e-12 | 1 | 1 | 1 | 1 | 1 | 1 | 1 | 0 | 0 | 0 | 0 | 0 | 0 | 0 | 0 | 0 | 0 | 1.933959571e-08 | 23.54181902 | 0 | 0.2857605625 | 2.253998581 | 34.1167438 | 1.26548282 | 37.95964113 | 0.7166841694 | 0.01343378069 | 0 | 0 | 0 | 0 | 49.01 | 0 | 70.98 | 80 | 32.23 | 180.05 | 867.96 | 179.87 | 815.18 | 857.57 | 77.87 | 0.33 | Catalyst_01 | 115.1487 | 92.52264 | 95.86542 | 62.96319 | 56.15776 | 1.188755 | 27.89031 | 29.34182 | 68.05166 | 59.61117 | 1.11264 | 61.95099
6914.66 | 1769779535.1 | 30/01/2026_14:25:35,131 | 1 | 2 | 2.515634378e-06 | 6.794708042e-06 | 4.488893424e-10 | 5.870743561e-12 | 5.347783306e-13 | 1.34971125e-12 | 5.475547099e-12 | 9.011062729e-12 | 5.829036255e-13 | 2.004225345e-12 | 7.303386194e-12 | 2.191956604e-14 | 2.396076637e-14 | 4.999999912e-15 | 3.244764686e-14 | 1.102671302e-14 | 8.777044369e-11 | 1.221078794e-12 | 1.730342079e-13 | 2.8128531e-14 | 1.888493498e-14 | 6.966300453e-11 | 2.943334812e-12 | 1 | 1 | 1 | 1 | 1 | 1 | 1 | 0 | 0 | 0 | 0 | 0 | 0 | 0 | 0 | 0 | 0 | 1.90321588e-08 | 23.55231744 | 0 | 0.2802025297 | 2.26852121 | 34.14639743 | 1.257697099 | 37.90737675 | 0.7226367912 | 0.01563133441 | 0 | 0 | 0 | 0 | 48.99 | 0 | 71 | 80.02 | 32.24 | 180.03 | 865.98 | 179.93 | 814.73 | 855.92 | 77.87 | 0.33 | Catalyst_01 | 115.2443 | 92.47446 | 95.89086 | 62.8765 | 56.20657 | 1.198629 | 27.87579 | 29.3496 | 67.99336 | 59.67001 | 1.110143 | 62.01089
6920.396 | 1769779540.9 | 30/01/2026_14:25:40,867 | 1 | 2 | 2.511859066e-06 | 6.818188467e-06 | 4.488661387e-10 | 5.870704096e-12 | 5.405987615e-13 | 1.343383304e-12 | 5.463384953e-12 | 8.998485117e-12 | 5.763041411e-13 | 2.009776243e-12 | 7.297053586e-12 | 2.747998667e-14 | 2.31802848e-14 | 4.999999912e-15 | 2.917193668e-14 | 8.705623367e-15 | 8.769653753e-11 | 1.21322776e-12 | 1.885968595e-13 | 2.574147526e-14 | 1.985848247e-14 | 6.9653186e-11 | 2.909833615e-12 | 1 | 1 | 1 | 1 | 1 | 1 | 1 | 0 | 0 | 0 | 0 | 0 | 0 | 0 | 0 | 0 | 0 | 1.876360793e-08 | 23.56049229 | 0 | 0.287039662 | 2.266082888 | 34.13411256 | 1.244657443 | 37.92428533 | 0.7243261105 | 0.01651086635 | 0 | 0 | 0 | 0 | 49 | 0 | 71.02 | 79.98 | 32.25 | 180.02 | 864.3 | 179.97 | 814.35 | 854.6 | 77.87 | 0.33 | Catalyst_01 | 115.3399 | 92.48255 | 95.93346 | 62.90455 | 56.18635 | 1.201431 | 27.87823 | 29.36264 | 68.01774 | 59.63241 | 1.111038 | 61.96519
6926.132 | 1769779546.6 | 30/01/2026_14:25:46,603 | 1 | 2 | 2.51411916e-06 | 6.807738828e-06 | 4.492221872e-10 | 5.847733322e-12 | 5.454989216e-13 | 1.329359799e-12 | 5.413541577e-12 | 8.926074289e-12 | 5.641917597e-13 | 1.991260889e-12 | 7.284689345e-12 | 3.25354503e-14 | 1.600018979e-14 | 4.999999912e-15 | 2.81891667e-14 | 4.999999912e-15 | 8.769176357e-11 | 1.208816575e-12 | 1.92117535e-13 | 2.275244168e-14 | 1.720317987e-14 | 6.919848028e-11 | 2.852863562e-12 | 1 | 1 | 1 | 1 | 1 | 1 | 1 | 0 | 0 | 0 | 0 | 0 | 0 | 0 | 0 | 0 | 0 | 1.451536638e-08 | 23.4493544 | 0 | 0.2896293383 | 2.248900944 | 34.1953247 | 1.22218019 | 38.02178068 | 0.7183468584 | 0.01495752565 | 0 | 0 | 0 | 0 | 49 | 0 | 71.02 | 80 | 32.26 | 180 | 861.15 | 180.04 | 813.71 | 852.05 | 77.87 | 0.33 | Catalyst_01 | 115.4355 | 92.53955 | 96.0069 | 63.06626 | 56.28711 | 1.191513 | 27.89541 | 29.38512 | 68.1506 | 59.69799 | 1.1119 | 62.00067
6931.868 | 1769779552.3 | 30/01/2026_14:25:52,339 | 1 | 2 | 2.521584292e-06 | 6.820809631e-06 | 4.496235884e-10 | 5.839240549e-12 | 5.472175989e-13 | 1.311326156e-12 | 5.405172837e-12 | 8.879513444e-12 | 5.53393594e-13 | 1.965553371e-12 | 7.277058296e-12 | 3.76651191e-14 | 4.999999912e-15 | 8.180293533e-15 | 2.389285127e-14 | 4.999999912e-15 | 8.780677574e-11 | 1.197521574e-12 | 1.974121279e-13 | 9.185367582e-15 | 2.076121122e-14 | 6.971657279e-11 | 2.8360645e-12 | 1 | 1 | 1 | 1 | 1 | 1 | 1 | 0 | 0 | 0 | 0 | 0 | 0 | 0 | 0 | 0 | 0 | 7.967763729e-09 | 23.57004474 | 0 | 0.2913502956 | 2.232769987 | 34.16416419 | 1.211187759 | 37.97056209 | 0.707131824 | 0.0157257967 | 0 | 0 | 0 | 0 | 49.01 | 0 | 71 | 80.02 | 32.25 | 180.02 | 860.27 | 180.06 | 813.68 | 851.44 | 77.87 | 0.33 | Catalyst_01 | 115.5311 | 92.59306 | 96.04281 | 62.9813 | 56.23581 | 1.172911 | 27.91154 | 29.39611 | 68.01946 | 59.61536 | 1.111415 | 61.90473
6937.604 | 1769779558.1 | 30/01/2026_14:25:58,075 | 1 | 2 | 2.519417649e-06 | 6.95278186e-06 | 4.497198447e-10 | 5.835993581e-12 | 5.460884024e-13 | 1.305784257e-12 | 5.413981763e-12 | 8.899657053e-12 | 5.515289289e-13 | 1.952694733e-12 | 7.266177677e-12 | 3.785720923e-14 | 4.999999912e-15 | 5.49684911e-15 | 1.58968738e-14 | 4.999999912e-15 | 8.775275645e-11 | 1.194997226e-12 | 1.968514192e-13 | 4.999999912e-15 | 2.45622614e-14 | 6.969196747e-11 | 2.836599445e-12 | 1 | 1 | 1 | 1 | 1 | 1 | 1 | 0 | 0 | 0 | 0 | 0 | 0 | 0 | 0 | 0 | 0 | 8.051412929e-09 | 23.5657507 | 0 | 0.2901086301 | 2.238491394 | 34.15291184 | 1.211852401 | 37.98564088 | 0.7027236816 | 0.0182392752 | 0 | 0 | 0 | 0 | 49 | 0 | 70.99 | 80.02 | 32.25 | 180.03 | 862.94 | 180.11 | 814.64 | 853.65 | 77.87 | 0.33 | Catalyst_01 | 115.6267 | 92.57408 | 96.04064 | 63.00631 | 56.21729 | 1.165599 | 27.90582 | 29.39545 | 68.06043 | 59.60236 | 1.112223 | 61.89672
6943.34 | 1769779563.8 | 30/01/2026_14:26:03,811 | 1 | 2 | 2.517207349e-06 | 6.87592501e-06 | 4.497149042e-10 | 5.837385696e-12 | 5.425143299e-13 | 1.300718539e-12 | 5.423284218e-12 | 8.912720388e-12 | 5.608365335e-13 | 1.945133507e-12 | 7.259894075e-12 | 3.073629811e-14 | 4.999999912e-15 | 9.23387377e-15 | 4.999999912e-15 | 4.999999912e-15 | 8.775664917e-11 | 1.19374378e-12 | 1.910499211e-13 | 4.999999912e-15 | 3.42172105e-14 | 6.957188992e-11 | 2.863565938e-12 | 1 | 1 | 1 | 1 | 1 | 1 | 1 | 0 | 0 | 0 | 0 | 0 | 0 | 0 | 0 | 0 | 0 | 8.102659849e-09 | 23.5306929 | 0 | 0.2865108786 | 2.241985283 | 34.16638128 | 1.223357448 | 37.99388369 | 0.7011025934 | 0.02352905985 | 0 | 0 | 0 | 0 | 49 | 0 | 71.01 | 80.02 | 32.24 | 180.02 | 866.57 | 180.1 | 815.18 | 856.44 | 77.87 | 0.33 | Catalyst_01 | 115.7223 | 92.56249 | 96.00305 | 63.01999 | 56.23946 | 1.16291 | 27.90233 | 29.38394 | 68.08372 | 59.64148 | 1.112025 | 61.94358
6949.076 | 1769779569.5 | 30/01/2026_14:26:09,547 | 1 | 2 | 2.519683449e-06 | 6.860133908e-06 | 4.49524834e-10 | 5.838682836e-12 | 5.425070657e-13 | 1.296989751e-12 | 5.453784559e-12 | 8.924647479e-12 | 5.668171011e-13 | 1.949817911e-12 | 7.266956134e-12 | 3.073096858e-14 | 4.999999912e-15 | 1.650855356e-14 | 4.999999912e-15 | 4.999999912e-15 | 8.761993908e-11 | 1.195168422e-12 | 1.894729219e-13 | 4.999999912e-15 | 3.116559135e-14 | 6.976563771e-11 | 2.900742797e-12 | 1 | 1 | 1 | 1 | 1 | 1 | 1 | 0 | 0 | 0 | 0 | 0 | 0 | 0 | 0 | 0 | 0 | 8.135587659e-09 | 23.59229857 | 0 | 0.288670657 | 2.248596822 | 34.10421183 | 1.238505308 | 37.97219614 | 0.7030766387 | 0.02094584891 | 0 | 0 | 0 | 0 | 49.01 | 0 | 71 | 79.98 | 32.25 | 180.01 | 867.76 | 180.1 | 815.26 | 857.33 | 77.87 | 0.33 | Catalyst_01 | 115.8179 | 92.54056 | 95.95356 | 62.98401 | 56.13713 | 1.166185 | 27.89572 | 29.3688 | 68.06098 | 59.55558 | 1.113417 | 61.87706
6954.812 | 1769779575.3 | 30/01/2026_14:26:15,283 | 1 | 2 | 2.511069852e-06 | 6.841757568e-06 | 4.491980676e-10 | 5.847007774e-12 | 5.373739648e-13 | 1.302557563e-12 | 5.492935967e-12 | 8.965112507e-12 | 5.755920371e-13 | 1.954983918e-12 | 7.269469315e-12 | 2.324042922e-14 | 4.999999912e-15 | 1.148219906e-14 | 4.999999912e-15 | 1.223891458e-14 | 8.752798486e-11 | 1.191463486e-12 | 1.87069842e-13 | 4.999999912e-15 | 3.28914989e-14 | 6.977966815e-11 | 2.946690851e-12 | 1 | 1 | 1 | 1 | 1 | 1 | 1 | 0 | 0 | 0 | 0 | 0 | 0 | 0 | 0 | 0 | 0 | 8.034933397e-09 | 23.60281511 | 0 | 0.2866492585 | 2.262792173 | 34.07374139 | 1.258229968 | 37.95377536 | 0.7057080778 | 0.02151836928 | 0 | 0 | 0 | 0 | 49 | 0 | 71 | 80.03 | 32.25 | 180 | 867.81 | 180.05 | 815.17 | 857.45 | 77.87 | 0.33 | Catalyst_01 | 115.9135 | 92.49347 | 95.88912 | 62.95346 | 56.08697 | 1.170549 | 27.88152 | 29.34907 | 68.0626 | 59.53764 | 1.113872 | 61.88274
6960.548 | 1769779581.0 | 30/01/2026_14:26:21,019 | 1 | 2 | 2.51023107e-06 | 6.883841252e-06 | 4.488028005e-10 | 5.86540495e-12 | 5.308303168e-13 | 1.305837383e-12 | 5.502632204e-12 | 8.989771601e-12 | 5.866974116e-13 | 1.969447825e-12 | 7.285981714e-12 | 2.098482453e-14 | 4.999999912e-15 | 8.605695502e-15 | 4.999999912e-15 | 1.444988741e-14 | 8.758084535e-11 | 1.20353315e-12 | 1.764107794e-13 | 4.999999912e-15 | 3.61657522e-14 | 6.982739387e-11 | 2.955071084e-12 | 1 | 1 | 1 | 1 | 1 | 1 | 1 | 0 | 0 | 0 | 0 | 0 | 0 | 0 | 0 | 0 | 0 | 7.969480008e-09 | 23.61396351 | 0 | 0.2832240315 | 2.268256043 | 34.08866166 | 1.262134088 | 37.91174458 | 0.7113838212 | 0.02367054005 | 0 | 0 | 0 | 0 | 49 | 0 | 71 | 80 | 32.26 | 179.99 | 866.95 | 180.02 | 814.98 | 856.74 | 77.87 | 0.33 | Catalyst_01 | 116.0091 | 92.47534 | 95.87636 | 62.88374 | 56.11153 | 1.179964 | 27.87606 | 29.34517 | 68.00055 | 59.57346 | 1.112151 | 61.92272
6966.284 | 1769779586.8 | 30/01/2026_14:26:26,755 | 1 | 2 | 2.519084092e-06 | 6.781701813e-06 | 4.488779903e-10 | 5.863241316e-12 | 5.26849289e-13 | 1.308886051e-12 | 5.488789544e-12 | 8.953776956e-12 | 5.919813251e-13 | 1.963231877e-12 | 7.292116563e-12 | 1.573291532e-14 | 4.999999912e-15 | 1.144871754e-14 | 4.999999912e-15 | 1.674963607e-14 | 8.769493465e-11 | 1.204053675e-12 | 1.742963548e-13 | 4.999999912e-15 | 3.000965904e-14 | 6.97614605e-11 | 2.917467917e-12 | 1 | 1 | 1 | 1 | 1 | 1 | 1 | 0 | 0 | 0 | 0 | 0 | 0 | 0 | 0 | 0 | 0 | 7.926020865e-09 | 23.59191757 | 0 | 0.2834632582 | 2.259708035 | 34.133595 | 1.245702654 | 37.91781751 | 0.7097461885 | 0.01965681175 | 0 | 0 | 0 | 0 | 49 | 0 | 70.98 | 80.02 | 32.26 | 180 | 863.95 | 179.95 | 814.28 | 854.28 | 77.87 | 0.33 | Catalyst_01 | 116.1047 | 92.5037 | 95.93005 | 62.89382 | 56.1855 | 1.177247 | 27.8846 | 29.3616 | 67.9906 | 59.62595 | 1.110865 | 61.95557
6972.02 | 1769779592.5 | 30/01/2026_14:26:32,491 | 1 | 2 | 2.508630359e-06 | 6.766127626e-06 | 4.491607919e-10 | 5.871310382e-12 | 5.204739092e-13 | 1.307173337e-12 | 5.426787925e-12 | 8.899468835e-12 | 5.822822151e-13 | 1.940581376e-12 | 7.297342418e-12 | 1.231264541e-14 | 4.999999912e-15 | 9.328463634e-15 | 4.999999912e-15 | 2.378371107e-14 | 8.776267213e-11 | 1.217513828e-12 | 1.768522123e-13 | 4.999999912e-15 | 2.830850009e-14 | 6.973674416e-11 | 2.88256116e-12 | 1 | 1 | 1 | 1 | 1 | 1 | 1 | 0 | 0 | 0 | 0 | 0 | 0 | 0 | 0 | 0 | 0 | 8.009952343e-09 | 23.58379565 | 0 | 0.2915829598 | 2.239246604 | 34.15533123 | 1.231813168 | 37.94172853 | 0.7012959055 | 0.01957490738 | 0 | 0 | 0 | 0 | 49 | 0 | 71 | 79.98 | 32.27 | 180.02 | 862.28 | 179.92 | 813.9 | 852.93 | 77.87 | 0.33 | Catalyst_01 | 116.2003 | 92.57158 | 95.97543 | 62.93348 | 56.22127 | 1.163231 | 27.90507 | 29.37549 | 67.98359 | 59.62814 | 1.110858 | 61.9348
6977.756 | 1769779598.2 | 30/01/2026_14:26:38,227 | 1 | 2 | 2.518971996e-06 | 6.823423064e-06 | 4.496590045e-10 | 5.870859354e-12 | 5.166248831e-13 | 1.308718216e-12 | 5.393013727e-12 | 8.87525383e-12 | 5.823758359e-13 | 1.930823773e-12 | 7.302999351e-12 | 5.380431208e-15 | 4.999999912e-15 | 6.765807803e-15 | 4.999999912e-15 | 2.469032262e-14 | 8.786094768e-11 | 1.228547103e-12 | 1.685113231e-13 | 4.999999912e-15 | 2.519479512e-14 | 6.984681583e-11 | 2.888625103e-12 | 1 | 1 | 1 | 1 | 1 | 1 | 1 | 0 | 0 | 0 | 0 | 0 | 0 | 0 | 0 | 0 | 0 | 7.980035299e-09 | 23.59607545 | 0 | 0.2904436844 | 2.226135133 | 34.15784737 | 1.233153954 | 37.94398233 | 0.6972941312 | 0.01828112966 | 0 | 0 | 0 | 0 | 49 | 0 | 70.98 | 80 | 32.26 | 180.05 | 860.4 | 179.84 | 813.9 | 851.57 | 77.87 | 0.33 | Catalyst_01 | 116.2959 | 92.61507 | 95.97105 | 62.93722 | 56.22542 | 1.156593 | 27.91818 | 29.37415 | 67.95569 | 59.62029 | 1.110842 | 61.91957
6983.492 | 1769779604.0 | 30/01/2026_14:26:43,963 | 1 | 2 | 2.518286919e-06 | 6.828654932e-06 | 4.497905937e-10 | 5.885236309e-12 | 5.147321371e-13 | 1.323626647e-12 | 5.380351546e-12 | 8.861765488e-12 | 5.808905874e-13 | 1.936556167e-12 | 7.309443849e-12 | 1.164857327e-14 | 1.71667998e-14 | 5.532741284e-15 | 4.999999912e-15 | 2.749696629e-14 | 8.78146722e-11 | 1.230135026e-12 | 1.695173814e-13 | 1.609962638e-14 | 1.872680071e-14 | 6.982523587e-11 | 2.883848976e-12 | 1 | 1 | 1 | 1 | 1 | 1 | 1 | 0 | 0 | 0 | 0 | 0 | 0 | 0 | 0 | 0 | 0 | 1.527479794e-08 | 23.59383355 | 0 | 0.2903572016 | 2.222795858 | 34.14616886 | 1.232002529 | 37.96274648 | 0.6992631511 | 0.01469454677 | 0 | 0 | 0 | 0 | 49 | 0 | 71.01 | 80.02 | 32.27 | 180.05 | 863.26 | 179.82 | 814.74 | 853.9 | 77.87 | 0.33 | Catalyst_01 | 116.3915 | 92.62615 | 95.97481 | 62.96834 | 56.20619 | 1.159859 | 27.92152 | 29.3753 | 67.98117 | 59.59523 | 1.111772 | 61.89295
6989.228 | 1769779609.7 | 30/01/2026_14:26:49,699 | 1 | 2 | 2.516191216e-06 | 6.889119049e-06 | 4.497268113e-10 | 5.885186435e-12 | 5.204865402e-13 | 1.329152066e-12 | 5.393479066e-12 | 8.865633921e-12 | 5.793222889e-13 | 1.954428156e-12 | 7.301225596e-12 | 1.158018214e-14 | 2.487125225e-14 | 4.999999912e-15 | 1.145600372e-14 | 2.291930887e-14 | 8.782831407e-11 | 1.235218199e-12 | 1.7005047e-13 | 2.657872159e-14 | 1.897273164e-14 | 6.967081079e-11 | 2.902483809e-12 | 1 | 1 | 1 | 1 | 1 | 1 | 1 | 0 | 0 | 0 | 0 | 0 | 0 | 0 | 0 | 0 | 0 | 1.995274323e-08 | 23.55086919 | 0 | 0.2940802935 | 2.22617352 | 34.16033794 | 1.239925411 | 37.97183274 | 0.7054485424 | 0.0143082668 | 0 | 0 | 0 | 0 | 49 | 0 | 70.99 | 80 | 32.28 | 180.03 | 866.98 | 179.83 | 815.09 | 855.44 | 77.87 | 0.33 | Catalyst_01 | 116.4871 | 92.61495 | 95.94892 | 62.98341 | 56.22952 | 1.170119 | 27.91814 | 29.36738 | 68.00567 | 59.63172 | 1.111577 | 61.93488
6994.964 | 1769779615.4 | 30/01/2026_14:26:55,435 | 1 | 2 | 2.515631877e-06 | 6.902330369e-06 | 4.494217221e-10 | 5.879422817e-12 | 5.270433612e-13 | 1.342633903e-12 | 5.412390588e-12 | 8.91355826e-12 | 5.810788591e-13 | 1.975711912e-12 | 7.313701728e-12 | 1.870351916e-14 | 3.172682521e-14 | 4.999999912e-15 | 2.630561953e-14 | 1.944859306e-14 | 8.759486192e-11 | 1.231085871e-12 | 1.737996547e-13 | 3.347309544e-14 | 2.096590689e-14 | 6.975496569e-11 | 2.930874076e-12 | 1 | 1 | 1 | 1 | 1 | 1 | 1 | 0 | 0 | 0 | 0 | 0 | 0 | 0 | 0 | 0 | 0 | 2.387286404e-08 | 23.59208785 | 0 | 0.2898244956 | 2.240476734 | 34.08461862 | 1.253274158 | 37.96634026 | 0.713158872 | 0.01624143188 | 0 | 0 | 0 | 0 | 48.99 | 0 | 71 | 80.03 | 32.29 | 180.02 | 867.97 | 179.86 | 815.31 | 857.53 | 77.87 | 0.33 | Catalyst_01 | 116.5827 | 92.5675 | 95.90531 | 62.9743 | 56.10488 | 1.182908 | 27.90384 | 29.35403 | 68.03068 | 59.52828 | 1.113885 | 61.85576
7000.7 | 1769779621.2 | 30/01/2026_14:27:01,171 | 1 | 2 | 2.514842436e-06 | 6.815575944e-06 | 4.491692018e-10 | 5.873686086e-12 | 5.33460266e-13 | 1.351883774e-12 | 5.470881994e-12 | 9.000839137e-12 | 5.761488834e-13 | 2.000540358e-12 | 7.310396212e-12 | 1.997877978e-14 | 3.297880767e-14 | 4.999999912e-15 | 3.217163948e-14 | 1.310622719e-14 | 8.765646542e-11 | 1.225413e-12 | 1.783850845e-13 | 3.035551953e-14 | 1.730116294e-14 | 6.964318011e-11 | 2.959178692e-12 | 1 | 1 | 1 | 1 | 1 | 1 | 1 | 0 | 0 | 0 | 0 | 0 | 0 | 0 | 0 | 0 | 0 | 2.459263341e-08 | 23.55260015 | 0 | 0.2878752728 | 2.266395013 | 34.10549267 | 1.264968636 | 37.94185696 | 0.7210246534 | 0.01463768849 | 0 | 0 | 0 | 0 | 49 | 0 | 71.02 | 80 | 32.27 | 179.99 | 867.87 | 179.89 | 815.31 | 857.81 | 77.87 | 0.33 | Catalyst_01 | 116.6783 | 92.48152 | 95.8671 | 62.93369 | 56.13924 | 1.195955 | 27.87792 | 29.34233 | 68.05002 | 59.60389 | 1.112485 | 61.95203
7006.436 | 1769779626.9 | 30/01/2026_14:27:06,907 | 1 | 2 | 2.51996039e-06 | 6.860133908e-06 | 4.488138472e-10 | 5.871209335e-12 | 5.409877732e-13 | 1.350677816e-12 | 5.489796985e-12 | 9.045415458e-12 | 5.752904121e-13 | 2.018706599e-12 | 7.309057873e-12 | 2.969290598e-14 | 2.516812035e-14 | 4.999999912e-15 | 3.747351347e-14 | 6.432561325e-15 | 8.777800709e-11 | 1.215632846e-12 | 1.78564547e-13 | 2.937081324e-14 | 1.88931817e-14 | 6.99096267e-11 | 2.956145094e-12 | 1 | 1 | 1 | 1 | 1 | 1 | 1 | 0 | 0 | 0 | 0 | 0 | 0 | 0 | 0 | 0 | 0 | 1.972145446e-08 | 23.61183744 | 0 | 0.2778883351 | 2.275061422 | 34.11634591 | 1.262170402 | 37.86374386 | 0.7261588702 | 0.01615212661 | 0 | 0 | 0 | 0 | 49 | 0 | 71 | 80.02 | 32.28 | 180 | 866.95 | 179.96 | 815.03 | 856.76 | 77.87 | 0.33 | Catalyst_01 | 116.7739 | 92.45277 | 95.87624 | 62.80413 | 56.1571 | 1.204471 | 27.86925 | 29.34513 | 67.93104 | 59.62897 | 1.109842 | 61.97955
7012.172 | 1769779632.6 | 30/01/2026_14:27:12,643 | 1 | 2 | 2.521397391e-06 | 6.839129583e-06 | 4.489303651e-10 | 5.865668194e-12 | 5.484525594e-13 | 1.340992313e-12 | 5.486097687e-12 | 9.024991691e-12 | 5.72524016e-13 | 2.016696922e-12 | 7.291758343e-12 | 2.939458098e-14 | 2.162561173e-14 | 4.999999912e-15 | 2.953428043e-14 | 4.999999912e-15 | 8.793486772e-11 | 1.213904411e-12 | 1.887516158e-13 | 2.21882991e-14 | 1.93515756e-14 | 6.962150995e-11 | 2.917621223e-12 | 1 | 1 | 1 | 1 | 1 | 1 | 1 | 0 | 0 | 0 | 0 | 0 | 0 | 0 | 0 | 0 | 0 | 1.787397985e-08 | 23.52643837 | 0 | 0.2880474686 | 2.271574354 | 34.19303252 | 1.245946492 | 37.89224396 | 0.7256110602 | 0.01603146566 | 0 | 0 | 0 | 0 | 49.01 | 0 | 71.02 | 79.98 | 32.3 | 180 | 863.87 | 179.99 | 814.72 | 855.63 | 77.87 | 0.33 | Catalyst_01 | 116.8695 | 92.46434 | 95.92925 | 62.8514 | 56.28333 | 1.203562 | 27.87274 | 29.36135 | 67.97367 | 59.74242 | 1.108186 | 62.07334
7017.908 | 1769779638.4 | 30/01/2026_14:27:18,379 | 1 | 2 | 2.517243956e-06 | 6.755765298e-06 | 4.492803629e-10 | 5.853472221e-12 | 5.480189328e-13 | 1.322721555e-12 | 5.428899951e-12 | 8.945433803e-12 | 5.616088649e-13 | 1.994205582e-12 | 7.273197235e-12 | 3.514078134e-14 | 5.372667304e-15 | 4.999999912e-15 | 1.874134935e-14 | 4.999999912e-15 | 8.784267064e-11 | 1.202834165e-12 | 1.936790301e-13 | 1.380522419e-14 | 2.450404991e-14 | 6.97029448e-11 | 2.874258991e-12 | 1 | 1 | 1 | 1 | 1 | 1 | 1 | 0 | 0 | 0 | 0 | 0 | 0 | 0 | 0 | 0 | 0 | 8.210058977e-09 | 23.55939641 | 0 | 0.2883488215 | 2.248068121 | 34.17165599 | 1.227877672 | 37.9319848 | 0.7173207454 | 0.01882072666 | 0 | 0 | 0 | 0 | 48.99 | 0 | 71.01 | 80.02 | 32.28 | 180.04 | 860.07 | 180.09 | 813.68 | 851.78 | 77.87 | 0.33 | Catalyst_01 | 116.9651 | 92.54231 | 95.98829 | 62.91732 | 56.24815 | 1.189811 | 27.89624 | 29.37942 | 67.98762 | 59.66173 | 1.110042 | 61.96971
7023.644 | 1769779644.1 | 30/01/2026_14:27:24,115 | 1 | 2 | 2.515698725e-06 | 6.729920187e-06 | 4.49787485e-10 | 5.839070547e-12 | 5.437453873e-13 | 1.309788541e-12 | 5.408689122e-12 | 8.898061975e-12 | 5.542152566e-13 | 1.974427349e-12 | 7.257533116e-12 | 3.738474442e-14 | 4.999999912e-15 | 7.577817632e-15 | 1.589783941e-14 | 4.999999912e-15 | 8.783178351e-11 | 1.194743957e-12 | 1.942911706e-13 | 5.924683758e-15 | 2.379874929e-14 | 6.978165268e-11 | 2.863130306e-12 | 1 | 1 | 1 | 1 | 1 | 1 | 1 | 0 | 0 | 0 | 0 | 0 | 0 | 0 | 0 | 0 | 0 | 7.991990705e-09 | 23.57621971 | 0 | 0.2874168063 | 2.234605738 | 34.15572242 | 1.221895882 | 37.96026885 | 0.7097503954 | 0.0177498435 | 0 | 0 | 0 | 0 | 48.99 | 0 | 71.01 | 80.02 | 32.29 | 180.04 | 860.37 | 180.11 | 813.93 | 851.59 | 77.87 | 0.33 | Catalyst_01 | 117.0607 | 92.58697 | 96.00783 | 62.96423 | 56.22192 | 1.177254 | 27.90971 | 29.38541 | 68.0055 | 59.61368 | 1.111388 | 61.91148
7029.38 | 1769779649.9 | 30/01/2026_14:27:29,851 | 1 | 2 | 2.515355163e-06 | 6.836508874e-06 | 4.497832939e-10 | 5.842889974e-12 | 5.413539625e-13 | 1.297980603e-12 | 5.409089409e-12 | 8.904190753e-12 | 5.594764018e-13 | 1.967229981e-12 | 7.251037878e-12 | 3.822198227e-14 | 4.999999912e-15 | 1.079387637e-14 | 5.054459049e-15 | 4.999999912e-15 | 8.760250164e-11 | 1.193311075e-12 | 1.965448475e-13 | 4.999999912e-15 | 2.773659191e-14 | 6.968110811e-11 | 2.877450665e-12 | 1 | 1 | 1 | 1 | 1 | 1 | 1 | 0 | 0 | 0 | 0 | 0 | 0 | 0 | 0 | 0 | 0 | 8.162876492e-09 | 23.56994018 | 0 | 0.2890596984 | 2.238565777 | 34.10844656 | 1.23010211 | 38.00444264 | 0.7085836671 | 0.02030557029 | 0 | 0 | 0 | 0 | 49 | 0 | 71 | 80.02 | 32.29 | 180.04 | 861.69 | 180.11 | 814.36 | 852.74 | 77.87 | 0.33 | Catalyst_01 | 117.1563 | 92.57384 | 95.98102 | 63.0375 | 56.1441 | 1.175319 | 27.90575 | 29.3772 | 68.09429 | 59.54381 | 1.114224 | 61.85369
7035.116 | 1769779655.6 | 30/01/2026_14:27:35,587 | 1 | 2 | 2.518194378e-06 | 6.923537512e-06 | 4.498838246e-10 | 5.840354676e-12 | 5.386026369e-13 | 1.284874008e-12 | 5.404494994e-12 | 8.869795523e-12 | 5.587216345e-13 | 1.96351789e-12 | 7.253152939e-12 | 3.448884041e-14 | 4.999999912e-15 | 9.2338653e-15 | 4.999999912e-15 | 8.341329743e-15 | 8.773100302e-11 | 1.192272951e-12 | 1.88314086e-13 | 4.999999912e-15 | 3.525720772e-14 | 6.980721556e-11 | 2.887588389e-12 | 1 | 1 | 1 | 1 | 1 | 1 | 1 | 0 | 0 | 0 | 0 | 0 | 0 | 0 | 0 | 0 | 0 | 8.064824858e-09 | 23.58921772 | 0 | 0.2856877375 | 2.227601467 | 34.1256801 | 1.232102602 | 37.97581286 | 0.7065960403 | 0.02335802652 | 0 | 0 | 0 | 0 | 49 | 0 | 71.01 | 79.98 | 32.29 | 180.01 | 863.85 | 180.11 | 814.92 | 854.69 | 77.87 | 0.33 | Catalyst_01 | 117.2519 | 92.61021 | 95.97448 | 62.99001 | 56.17247 | 1.172022 | 27.91671 | 29.3752 | 68.01627 | 59.56457 | 1.112822 | 61.8673
7040.852 | 1769779661.3 | 30/01/2026_14:27:41,323 | 1 | 2 | 2.513604159e-06 | 6.740236131e-06 | 4.494905836e-10 | 5.846318221e-12 | 5.367249614e-13 | 1.293041087e-12 | 5.439338216e-12 | 8.898499125e-12 | 5.743648829e-13 | 1.96006514e-12 | 7.264078228e-12 | 2.514483711e-14 | 4.999999912e-15 | 9.672868924e-15 | 4.999999912e-15 | 9.137340813e-15 | 8.782528871e-11 | 1.194341826e-12 | 1.861026524e-13 | 4.999999912e-15 | 3.001887476e-14 | 6.974109484e-11 | 2.932706595e-12 | 1 | 1 | 1 | 1 | 1 | 1 | 1 | 0 | 0 | 0 | 0 | 0 | 0 | 0 | 0 | 0 | 0 | 8.077351061e-09 | 23.56638633 | 0 | 0.2874186265 | 2.237670366 | 34.15717425 | 1.250469142 | 37.94093603 | 0.7066963093 | 0.01970999334 | 0 | 0 | 0 | 0 | 49 | 0 | 71.01 | 80 | 32.29 | 180 | 867.76 | 180.07 | 815.3 | 857.44 | 77.87 | 0.33 | Catalyst_01 | 117.3475 | 92.57681 | 95.91447 | 62.93216 | 56.22431 | 1.172188 | 27.90664 | 29.35683 | 67.97833 | 59.64915 | 1.110775 | 61.96595
7046.588 | 1769779667.1 | 30/01/2026_14:27:47,059 | 1 | 2 | 2.514701919e-06 | 6.773910627e-06 | 4.492702321e-10 | 5.864064009e-12 | 5.308220226e-13 | 1.301199599e-12 | 5.483685988e-12 | 8.962145262e-12 | 5.835420038e-13 | 1.971570259e-12 | 7.279630024e-12 | 1.717358962e-14 | 4.999999912e-15 | 1.381298979e-14 | 4.999999912e-15 | 1.107328205e-14 | 8.75348613e-11 | 1.19602364e-12 | 1.810359995e-13 | 4.999999912e-15 | 3.086435933e-14 | 6.96088534e-11 | 2.965171945e-12 | 1 | 1 | 1 | 1 | 1 | 1 | 1 | 0 | 0 | 0 | 0 | 0 | 0 | 0 | 0 | 0 | 0 | 7.972972076e-09 | 23.55455554 | 0 | 0.2821071981 | 2.261067357 | 34.09184968 | 1.267066502 | 37.97376271 | 0.7122830357 | 0.02055803865 | 0 | 0 | 0 | 0 | 49 | 0 | 70.98 | 80 | 32.3 | 179.98 | 868.28 | 180.03 | 815.29 | 857.84 | 77.87 | 0.33 | Catalyst_01 | 117.4431 | 92.49919 | 95.86025 | 62.98661 | 56.11678 | 1.181455 | 27.88325 | 29.34023 | 68.09423 | 59.57668 | 1.113866 | 61.92425
7052.324 | 1769779672.8 | 30/01/2026_14:27:52,795 | 1 | 2 | 2.519572718e-06 | 6.78950255e-06 | 4.487838712e-10 | 5.869112054e-12 | 5.28350638e-13 | 1.311955319e-12 | 5.488725793e-12 | 8.991416986e-12 | 5.87985769e-13 | 1.978697154e-12 | 7.288375632e-12 | 1.601182972e-14 | 4.999999912e-15 | 7.905246688e-15 | 4.999999912e-15 | 1.598854987e-14 | 8.774909271e-11 | 1.202530046e-12 | 1.73907831e-13 | 4.999999912e-15 | 2.922141356e-14 | 6.9783547e-11 | 2.969188263e-12 | 1 | 1 | 1 | 1 | 1 | 1 | 1 | 0 | 0 | 0 | 0 | 0 | 0 | 0 | 0 | 0 | 0 | 7.86229741e-09 | 23.58679022 | 0 | 0.2788268399 | 2.264424297 | 34.1375626 | 1.267439725 | 37.88990921 | 0.7142588921 | 0.02021439614 | 0 | 0 | 0 | 0 | 48.99 | 0 | 71.01 | 80.02 | 32.3 | 179.98 | 867.67 | 180 | 815.15 | 857.38 | 77.87 | 0.33 | Catalyst_01 | 117.5387 | 92.48805 | 95.85903 | 62.84753 | 56.19203 | 1.184732 | 27.87989 | 29.33986 | 67.95205 | 59.66045 | 1.109918 | 62.00564
7058.06 | 1769779678.5 | 30/01/2026_14:27:58,531 | 1 | 2 | 2.511993671e-06 | 6.805137673e-06 | 4.488658334e-10 | 5.877500743e-12 | 5.266096803e-13 | 1.32083938e-12 | 5.497891638e-12 | 8.973133868e-12 | 5.90073075e-13 | 1.970732171e-12 | 7.308573018e-12 | 1.352000109e-14 | 4.999999912e-15 | 6.682375058e-15 | 4.999999912e-15 | 2.426926932e-14 | 8.778541782e-11 | 1.21330192e-12 | 1.68938187e-13 | 4.999999912e-15 | 2.696241058e-14 | 6.987869311e-11 | 2.953737515e-12 | 1 | 1 | 1 | 1 | 1 | 1 | 1 | 0 | 0 | 0 | 0 | 0 | 0 | 0 | 0 | 0 | 0 | 7.872161358e-09 | 23.60969412 | 0 | 0.2847569423 | 2.261950817 | 34.13236466 | 1.26004457 | 37.88146312 | 0.7114519965 | 0.01795959599 | 0 | 0 | 0 | 0 | 49 | 0 | 70.98 | 79.98 | 32.29 | 180.03 | 863.49 | 179.9 | 814.14 | 853.9 | 77.87 | 0.33 | Catalyst_01 | 117.6343 | 92.49626 | 95.88319 | 62.83352 | 56.18347 | 1.180077 | 27.88236 | 29.34726 | 67.93087 | 59.64108 | 1.10984 | 61.98084
7063.796 | 1769779684.3 | 30/01/2026_14:28:04,267 | 1 | 2 | 2.520427188e-06 | 6.807738828e-06 | 4.493033445e-10 | 5.881784643e-12 | 5.201333613e-13 | 1.318222333e-12 | 5.428303206e-12 | 8.918917688e-12 | 5.917422585e-13 | 1.966304723e-12 | 7.303925693e-12 | 6.762412895e-15 | 7.678231694e-15 | 6.591664606e-15 | 4.999999912e-15 | 2.334423141e-14 | 8.774172361e-11 | 1.220213926e-12 | 1.692471846e-13 | 6.680918161e-15 | 2.586662777e-14 | 6.988250256e-11 | 2.906337497e-12 | 1 | 1 | 1 | 1 | 1 | 1 | 1 | 0 | 0 | 0 | 0 | 0 | 0 | 0 | 0 | 0 | 0 | 9.501470106e-09 | 23.61475776 | 0 | 0.2843730694 | 2.24156238 | 34.1244795 | 1.2414265 | 37.92471178 | 0.7102740004 | 0.01859682309 | 0 | 0 | 0 | 0 | 48.99 | 0 | 70.97 | 79.98 | 32.31 | 180.03 | 860.53 | 179.85 | 813.63 | 851.64 | 77.87 | 0.33 | Catalyst_01 | 117.7299 | 92.5639 | 95.94402 | 62.90525 | 56.17049 | 1.178123 | 27.90275 | 29.36587 | 67.95873 | 59.58669 | 1.111364 | 61.90365
7069.532 | 1769779690.0 | 30/01/2026_14:28:10,003 | 1 | 2 | 2.509112392e-06 | 6.812965239e-06 | 4.496460426e-10 | 5.881268562e-12 | 5.155771101e-13 | 1.323938138e-12 | 5.390899099e-12 | 8.876566149e-12 | 5.821024001e-13 | 1.951022243e-12 | 7.317680316e-12 | 8.587750262e-15 | 1.07453668e-14 | 4.999999912e-15 | 4.999999912e-15 | 2.496001961e-14 | 8.77999895e-11 | 1.23141471e-12 | 1.610081832e-13 | 2.194091636e-14 | 2.257732609e-14 | 6.98301833e-11 | 2.90449869e-12 | 1 | 1 | 1 | 1 | 1 | 1 | 1 | 0 | 0 | 0 | 0 | 0 | 0 | 0 | 0 | 0 | 0 | 1.132721941e-08 | 23.59490283 | 0 | 0.2848436248 | 2.226859024 | 34.14218234 | 1.240429981 | 37.94915015 | 0.7042322541 | 0.01678011001 | 0 | 0 | 0 | 0 | 49 | 0 | 70.98 | 79.98 | 32.3 | 180.02 | 860.08 | 179.84 | 813.7 | 851.31 | 77.87 | 0.33 | Catalyst_01 | 117.8255 | 92.61267 | 95.94727 | 62.94579 | 56.19963 | 1.168101 | 27.91745 | 29.36687 | 67.96671 | 59.60127 | 1.111503 | 61.90695
7075.268 | 1769779695.7 | 30/01/2026_14:28:15,739 | 1 | 2 | 2.518309202e-06 | 6.878559816e-06 | 4.498251216e-10 | 5.891117455e-12 | 5.172883606e-13 | 1.335044488e-12 | 5.394504721e-12 | 8.904937551e-12 | 5.815746105e-13 | 1.957697025e-12 | 7.307834893e-12 | 1.141477524e-14 | 2.175658166e-14 | 4.999999912e-15 | 6.975358672e-15 | 2.245120627e-14 | 8.782881367e-11 | 1.230914242e-12 | 1.676692774e-13 | 2.520255902e-14 | 2.457777397e-14 | 6.982486117e-11 | 2.894588649e-12 | 1 | 1 | 1 | 1 | 1 | 1 | 1 | 0 | 0 | 0 | 0 | 0 | 0 | 0 | 0 | 0 | 0 | 1.798007479e-08 | 23.58523738 | 0 | 0.2851673523 | 2.232644551 | 34.14309225 | 1.236647219 | 37.95208181 | 0.7062035243 | 0.01867719644 | 0 | 0 | 0 | 0 | 49 | 0 | 71 | 80 | 32.3 | 180.01 | 861.84 | 179.83 | 814.37 | 852.83 | 77.87 | 0.33 | Catalyst_01 | 117.9211 | 92.59348 | 95.95963 | 62.95065 | 56.20113 | 1.171371 | 27.91167 | 29.37065 | 67.98605 | 59.60494 | 1.11156 | 61.91174
7081.004 | 1769779701.5 | 30/01/2026_14:28:21,475 | 1 | 2 | 2.532248118e-06 | 6.897043022e-06 | 4.500554651e-10 | 5.888140669e-12 | 5.191836002e-13 | 1.339787764e-12 | 5.395310934e-12 | 8.881727818e-12 | 5.825286542e-13 | 1.96585543e-12 | 7.309943449e-12 | 1.50232491e-14 | 3.024685876e-14 | 4.999999912e-15 | 1.886504665e-14 | 2.17211706e-14 | 8.786765759e-11 | 1.231594687e-12 | 1.714892199e-13 | 3.572239482e-14 | 2.042505095e-14 | 6.976434014e-11 | 2.908296867e-12 | 1 | 1 | 1 | 1 | 1 | 1 | 1 | 0 | 0 | 0 | 0 | 0 | 0 | 0 | 0 | 0 | 0 | 2.303763139e-08 | 23.56191865 | 0 | 0.2896669053 | 2.227657033 | 34.14608154 | 1.241521326 | 37.96642136 | 0.7089686706 | 0.01544796127 | 0 | 0 | 0 | 0 | 49 | 0 | 71.02 | 80 | 32.33 | 179.99 | 863.86 | 179.84 | 814.81 | 854.32 | 77.87 | 0.33 | Catalyst_01 | 118.0167 | 92.61003 | 95.94371 | 62.97444 | 56.20605 | 1.175958 | 27.91666 | 29.36578 | 67.99959 | 59.61004 | 1.111882 | 61.91648
7086.74 | 1769779707.2 | 30/01/2026_14:28:27,211 | 1 | 2 | 2.511282446e-06 | 6.831264272e-06 | 4.497555661e-10 | 5.886853505e-12 | 5.279368522e-13 | 1.341012696e-12 | 5.425596604e-12 | 8.940479433e-12 | 5.800087515e-13 | 1.97955259e-12 | 7.315163232e-12 | 1.873940795e-14 | 3.164242008e-14 | 4.999999912e-15 | 3.268630687e-14 | 1.524686749e-14 | 8.784546007e-11 | 1.233597642e-12 | 1.736434618e-13 | 3.966751176e-14 | 2.280628757e-14 | 6.958693344e-11 | 2.943612801e-12 | 1 | 1 | 1 | 1 | 1 | 1 | 1 | 0 | 0 | 0 | 0 | 0 | 0 | 0 | 0 | 0 | 0 | 2.377601484e-08 | 23.51620086 | 0 | 0.2883778963 | 2.244589568 | 34.15382115 | 1.257426044 | 37.9627828 | 0.7137560925 | 0.01742669024 | 0 | 0 | 0 | 0 | 49 | 0 | 70.98 | 80 | 32.32 | 179.99 | 867.27 | 179.88 | 815.22 | 856.96 | 77.87 | 0.33 | Catalyst_01 | 118.1123 | 92.55385 | 95.89174 | 62.9684 | 56.21879 | 1.183898 | 27.89972 | 29.34988 | 68.03434 | 59.65775 | 1.111524 | 61.98327
7092.476 | 1769779712.9 | 30/01/2026_14:28:32,947 | 1 | 2 | 2.519823965e-06 | 6.926183232e-06 | 4.493215799e-10 | 5.879843487e-12 | 5.383829233e-13 | 1.355896298e-12 | 5.470973934e-12 | 9.0299105e-12 | 5.762983949e-13 | 2.008175527e-12 | 7.316754841e-12 | 2.577057931e-14 | 2.963178748e-14 | 4.999999912e-15 | 3.502970483e-14 | 1.292578546e-14 | 8.76662562e-11 | 1.224617304e-12 | 1.89697013e-13 | 3.135089166e-14 | 2.381087711e-14 | 6.968691596e-11 | 2.967666477e-12 | 1 | 1 | 1 | 1 | 1 | 1 | 1 | 0 | 0 | 0 | 0 | 0 | 0 | 0 | 0 | 0 | 0 | 2.264855096e-08 | 23.55637436 | 0 | 0.2927742996 | 2.270585631 | 34.08932828 | 1.268746848 | 37.93693087 | 0.723271936 | 0.01920817632 | 0 | 0 | 0 | 0 | 49.01 | 0 | 71.02 | 80.02 | 32.31 | 179.98 | 868.08 | 179.91 | 815.27 | 857.64 | 77.87 | 0.33 | Catalyst_01 | 118.2079 | 92.46762 | 95.85476 | 62.92552 | 56.11263 | 1.199682 | 27.87373 | 29.33855 | 68.05141 | 59.58393 | 1.112868 | 61.93854
7098.212 | 1769779718.7 | 30/01/2026_14:28:38,683 | 1 | 2 | 2.51591041e-06 | 6.846995802e-06 | 4.492291816e-10 | 5.865360281e-12 | 5.429818921e-13 | 1.352891323e-12 | 5.496093164e-12 | 9.056917542e-12 | 5.754374841e-13 | 2.02874913e-12 | 7.299128316e-12 | 3.317914113e-14 | 2.381524441e-14 | 4.999999912e-15 | 3.533675766e-14 | 6.969539556e-15 | 8.775292992e-11 | 1.213509653e-12 | 1.898352623e-13 | 2.416837923e-14 | 2.360181244e-14 | 6.97318453e-11 | 2.960560616e-12 | 1 | 1 | 1 | 1 | 1 | 1 | 1 | 0 | 0 | 0 | 0 | 0 | 0 | 0 | 0 | 0 | 0 | 1.908835482e-08 | 23.5581586 | 0 | 0.2868196925 | 2.278657167 | 34.1100373 | 1.264348058 | 37.90867288 | 0.7297537649 | 0.01895614863 | 0 | 0 | 0 | 0 | 49.01 | 0 | 71 | 80.03 | 32.32 | 180.01 | 866.5 | 180.02 | 814.89 | 856.42 | 77.87 | 0.33 | Catalyst_01 | 118.3035 | 92.44084 | 95.86913 | 62.87865 | 56.14672 | 1.210434 | 27.86566 | 29.34295 | 68.02042 | 59.62396 | 1.111364 | 61.97867
7103.948 | 1769779724.4 | 30/01/2026_14:28:44,419 | 1 | 2 | 2.514511607e-06 | 6.818188467e-06 | 4.491275685e-10 | 5.861116713e-12 | 5.500805432e-13 | 1.342038134e-12 | 5.508796544e-12 | 9.047861418e-12 | 5.74732048e-13 | 2.017238156e-12 | 7.291655994e-12 | 3.742355547e-14 | 1.109753091e-14 | 4.999999912e-15 | 3.072951507e-14 | 4.999999912e-15 | 8.783673788e-11 | 1.213008101e-12 | 1.939399975e-13 | 1.826501359e-14 | 1.958053708e-14 | 6.969177319e-11 | 2.938847082e-12 | 1 | 1 | 1 | 1 | 1 | 1 | 1 | 0 | 0 | 0 | 0 | 0 | 0 | 0 | 0 | 0 | 0 | 1.161972166e-08 | 23.54604444 | 0 | 0.2933310481 | 2.279178875 | 34.14431664 | 1.254615687 | 37.90265248 | 0.7258384844 | 0.01602565714 | 0 | 0 | 0 | 0 | 49 | 0 | 71 | 80 | 32.32 | 180.02 | 863.38 | 180.08 | 814.12 | 853.8 | 77.87 | 0.33 | Catalyst_01 | 118.3991 | 92.43911 | 95.90093 | 62.86866 | 56.20314 | 1.203939 | 27.86513 | 29.35269 | 68.01089 | 59.67427 | 1.110072 | 62.01993
7109.684 | 1769779730.2 | 30/01/2026_14:28:50,155 | 1 | 2 | 2.525436912e-06 | 6.92087724e-06 | 4.494616623e-10 | 5.851785636e-12 | 5.543026433e-13 | 1.322532253e-12 | 5.465659175e-12 | 8.965566137e-12 | 5.634957561e-13 | 2.008372852e-12 | 7.275065966e-12 | 3.810847308e-14 | 1.124305794e-14 | 4.999999912e-15 | 2.560129639e-14 | 4.999999912e-15 | 8.788376277e-11 | 1.203552991e-12 | 1.980417647e-13 | 5.460955242e-15 | 2.294695602e-14 | 6.974138628e-11 | 2.883541496e-12 | 1 | 1 | 1 | 1 | 1 | 1 | 1 | 0 | 0 | 0 | 0 | 0 | 0 | 0 | 0 | 0 | 0 | 1.177328842e-08 | 23.55842723 | 0 | 0.2939685622 | 2.256345691 | 34.1611378 | 1.230391123 | 37.92493384 | 0.7218308567 | 0.01710611066 | 0 | 0 | 0 | 0 | 49 | 0 | 71 | 80 | 32.31 | 180.03 | 861.63 | 180.1 | 813.79 | 852.52 | 77.87 | 0.33 | Catalyst_01 | 118.4947 | 92.51485 | 95.98007 | 62.90562 | 56.23083 | 1.197292 | 27.88797 | 29.37691 | 67.99516 | 59.65461 | 1.110178 | 61.97016
7115.42 | 1769779735.9 | 30/01/2026_14:28:55,891 | 1 | 2 | 2.518634574e-06 | 6.907622719e-06 | 4.498455219e-10 | 5.852128677e-12 | 5.435013876e-13 | 1.31157574e-12 | 5.409366965e-12 | 8.926154954e-12 | 5.619809089e-13 | 1.98595502e-12 | 7.276480633e-12 | 3.722613241e-14 | 4.999999912e-15 | 6.709051514e-15 | 1.467205399e-14 | 4.999999912e-15 | 8.784017957e-11 | 1.199967751e-12 | 1.947437437e-13 | 4.999999912e-15 | 2.7850589e-14 | 6.983834344e-11 | 2.880427667e-12 | 1 | 1 | 1 | 1 | 1 | 1 | 1 | 0 | 0 | 0 | 0 | 0 | 0 | 0 | 0 | 0 | 0 | 8.027534347e-09 | 23.58452242 | 0 | 0.2874852528 | 2.23854866 | 34.14282006 | 1.229485875 | 37.94706186 | 0.7139631736 | 0.02083228306 | 0 | 0 | 0 | 0 | 48.99 | 0 | 70.98 | 80 | 32.32 | 180.02 | 860.14 | 180.13 | 813.73 | 851.37 | 77.87 | 0.33 | Catalyst_01 | 118.5903 | 92.57389 | 95.98303 | 62.94232 | 56.20068 | 1.184242 | 27.90576 | 29.37782 | 67.99144 | 59.60315 | 1.111421 | 61.90923
7121.156 | 1769779741.6 | 30/01/2026_14:29:01,627 | 1 | 2 | 2.515350843e-06 | 6.897043022e-06 | 4.500287365e-10 | 5.847801843e-12 | 5.448358778e-13 | 1.298862602e-12 | 5.42098701e-12 | 8.886568564e-12 | 5.623373945e-13 | 1.977122459e-12 | 7.273375478e-12 | 3.634475398e-14 | 4.999999912e-15 | 1.482291225e-14 | 4.999999912e-15 | 4.999999912e-15 | 8.796402495e-11 | 1.195440556e-12 | 1.918386375e-13 | 4.999999912e-15 | 3.494772559e-14 | 6.973562006e-11 | 2.884498846e-12 | 1 | 1 | 1 | 1 | 1 | 1 | 1 | 0 | 0 | 0 | 0 | 0 | 0 | 0 | 0 | 0 | 0 | 8.142339165e-09 | 23.54522672 | 0 | 0.2895001036 | 2.231175892 | 34.18475187 | 1.229325508 | 37.95475951 | 0.7108755541 | 0.02284251098 | 0 | 0 | 0 | 0 | 49 | 0 | 71 | 80.02 | 32.31 | 180 | 860.66 | 180.12 | 814.01 | 851.84 | 77.87 | 0.33 | Catalyst_01 | 118.6859 | 92.59835 | 95.98355 | 62.95509 | 56.2697 | 1.179121 | 27.91314 | 29.37798 | 67.98727 | 59.66851 | 1.110283 | 61.96585
7126.892 | 1769779747.4 | 30/01/2026_14:29:07,363 | 1 | 2 | 2.512114634e-06 | 6.982158084e-06 | 4.500676498e-10 | 5.859116577e-12 | 5.364013812e-13 | 1.29100051e-12 | 5.419200678e-12 | 8.876486352e-12 | 5.68208783e-13 | 1.96856355e-12 | 7.270334942e-12 | 3.070622505e-14 | 4.999999912e-15 | 1.68679886e-14 | 4.999999912e-15 | 4.999999912e-15 | 8.791561923e-11 | 1.192118778e-12 | 1.898808801e-13 | 4.999999912e-15 | 3.513787433e-14 | 6.992908336e-11 | 2.906416427e-12 | 1 | 1 | 1 | 1 | 1 | 1 | 1 | 0 | 0 | 0 | 0 | 0 | 0 | 0 | 0 | 0 | 0 | 8.086951171e-09 | 23.59737551 | 0 | 0.2854990852 | 2.227167321 | 34.14969065 | 1.238080434 | 37.93801709 | 0.7081114964 | 0.0226084935 | 0 | 0 | 0 | 0 | 49 | 0 | 71.02 | 80 | 32.32 | 179.99 | 863.91 | 180.1 | 814.85 | 854.44 | 77.87 | 0.33 | Catalyst_01 | 118.7815 | 92.61165 | 95.95495 | 62.92732 | 56.21199 | 1.174536 | 27.91715 | 29.36922 | 67.94752 | 59.61225 | 1.110933 | 61.91595
7132.628 | 1769779753.1 | 30/01/2026_14:29:13,099 | 1 | 2 | 2.513334493e-06 | 6.894400485e-06 | 4.496955308e-10 | 5.861027809e-12 | 5.386201467e-13 | 1.292188795e-12 | 5.437898395e-12 | 8.907732191e-12 | 5.820828845e-13 | 1.966036275e-12 | 7.289697491e-12 | 2.509778274e-14 | 4.999999912e-15 | 1.143805509e-14 | 4.999999912e-15 | 1.65915018e-14 | 8.787690714e-11 | 1.195111718e-12 | 1.864184127e-13 | 4.999999912e-15 | 3.528824639e-14 | 6.983034984e-11 | 2.942691446e-12 | 1 | 1 | 1 | 1 | 1 | 1 | 1 | 0 | 0 | 0 | 0 | 0 | 0 | 0 | 0 | 0 | 0 | 7.981608101e-09 | 23.57817947 | 0 | 0.2862854783 | 2.236849301 | 34.14815372 | 1.254201473 | 37.92781392 | 0.7088074436 | 0.02289126133 | 0 | 0 | 0 | 0 | 49 | 0 | 71.01 | 80.02 | 32.32 | 180 | 868.06 | 180.01 | 815.28 | 857.64 | 77.87 | 0.33 | Catalyst_01 | 118.8771 | 92.57953 | 95.90228 | 62.9104 | 56.20946 | 1.17569 | 27.90746 | 29.3531 | 67.95282 | 59.63643 | 1.110684 | 61.95589
7138.364 | 1769779758.8 | 30/01/2026_14:29:18,835 | 1 | 2 | 2.514211474e-06 | 6.912925983e-06 | 4.494683792e-10 | 5.867811011e-12 | 5.244083705e-13 | 1.308839538e-12 | 5.480459402e-12 | 8.956312254e-12 | 5.894899911e-13 | 1.973637183e-12 | 7.281448014e-12 | 1.435529586e-14 | 4.999999912e-15 | 1.012931296e-14 | 4.999999912e-15 | 1.960187553e-14 | 8.763839654e-11 | 1.206698153e-12 | 1.733339763e-13 | 4.999999912e-15 | 3.331592679e-14 | 6.97338437e-11 | 2.978729676e-12 | 1 | 1 | 1 | 1 | 1 | 1 | 1 | 0 | 0 | 0 | 0 | 0 | 0 | 0 | 0 | 0 | 0 | 7.919062966e-09 | 23.5719803 | 0 | 0.2843325941 | 2.256288677 | 34.09202722 | 1.271225005 | 37.95101616 | 0.7127580865 | 0.02167917887 | 0 | 0 | 0 | 0 | 48.99 | 0 | 71.02 | 80 | 32.33 | 180 | 867.43 | 179.97 | 815.23 | 857.68 | 77.87 | 0.33 | Catalyst_01 | 118.9727 | 92.51504 | 95.84666 | 62.94888 | 56.11707 | 1.182243 | 27.88802 | 29.33608 | 68.04178 | 59.57634 | 1.113193 | 61.92353
7144.1 | 1769779764.6 | 30/01/2026_14:29:24,571 | 1 | 2 | 2.515738288e-06 | 6.818188467e-06 | 4.491294558e-10 | 5.880531305e-12 | 5.278257757e-13 | 1.325875824e-12 | 5.529626236e-12 | 9.034738235e-12 | 5.967607593e-13 | 1.981818355e-12 | 7.315656761e-12 | 1.293354428e-14 | 4.999999912e-15 | 7.66368475e-15 | 4.999999912e-15 | 2.079953268e-14 | 8.765701359e-11 | 1.217220985e-12 | 1.670886194e-13 | 4.999999912e-15 | 2.710939281e-14 | 6.989732404e-11 | 2.990384633e-12 | 1 | 1 | 1 | 1 | 1 | 1 | 1 | 0 | 0 | 0 | 0 | 0 | 0 | 0 | 0 | 0 | 0 | 7.894676821e-09 | 23.61264553 | 0 | 0.2831666785 | 2.278577086 | 34.07755796 | 1.275973277 | 37.89809421 | 0.7156221777 | 0.01876533248 | 0 | 0 | 0 | 0 | 48.98 | 0 | 71 | 80.03 | 32.33 | 180 | 866.31 | 179.9 | 814.85 | 856.27 | 77.87 | 0.33 | Catalyst_01 | 119.0683 | 92.4411 | 95.83115 | 62.8611 | 56.09326 | 1.186994 | 27.86574 | 29.33133 | 68.00125 | 59.57921 | 1.112113 | 61.94421
7149.836 | 1769779770.3 | 30/01/2026_14:29:30,307 | 1 | 2 | 2.530056008e-06 | 6.758346899e-06 | 4.491616246e-10 | 5.895796872e-12 | 5.217992379e-13 | 1.331198064e-12 | 5.499433808e-12 | 9.014180895e-12 | 5.963960337e-13 | 1.980584316e-12 | 7.307193912e-12 | 1.214771793e-14 | 4.999999912e-15 | 4.999999912e-15 | 4.999999912e-15 | 2.094504617e-14 | 8.782103517e-11 | 1.226443101e-12 | 1.671759383e-13 | 8.938459172e-15 | 2.182595366e-14 | 6.974197608e-11 | 2.956642526e-12 | 1 | 1 | 1 | 1 | 1 | 1 | 1 | 0 | 0 | 0 | 0 | 0 | 0 | 0 | 0 | 0 | 0 | 7.948937784e-09 | 23.56246676 | 0 | 0.2856329868 | 2.270187669 | 34.14558836 | 1.262522952 | 37.9041394 | 0.7152609628 | 0.01640098126 | 0 | 0 | 0 | 0 | 49.01 | 0 | 71.02 | 80.02 | 32.33 | 180 | 863.16 | 179.87 | 814.48 | 855.02 | 77.87 | 0.33 | Catalyst_01 | 119.1639 | 92.46894 | 95.87509 | 62.87113 | 56.20524 | 1.186395 | 27.87412 | 29.34478 | 67.99162 | 59.67536 | 1.110074 | 62.02024
7155.572 | 1769779776.0 | 30/01/2026_14:29:36,043 | 1 | 2 | 2.515268761e-06 | 6.84962788e-06 | 4.495419592e-10 | 5.885471797e-12 | 5.20737804e-13 | 1.33159022e-12 | 5.442749983e-12 | 8.948339465e-12 | 5.905129901e-13 | 1.970909764e-12 | 7.319841781e-12 | 6.905029527e-15 | 1.630384602e-14 | 4.999999912e-15 | 4.999999912e-15 | 2.338206668e-14 | 8.779220406e-11 | 1.228889928e-12 | 1.667044459e-13 | 2.019609794e-14 | 2.150774201e-14 | 6.979160305e-11 | 2.918397512e-12 | 1 | 1 | 1 | 1 | 1 | 1 | 1 | 0 | 0 | 0 | 0 | 0 | 0 | 0 | 0 | 0 | 0 | 1.473221072e-08 | 23.57974145 | 0 | 0.2864626078 | 2.249119552 | 34.13469665 | 1.246417815 | 37.93665665 | 0.7115523471 | 0.01646332234 | 0 | 0 | 0 | 0 | 49.01 | 0 | 71 | 80.02 | 32.34 | 180 | 861.45 | 179.83 | 813.75 | 852.38 | 77.87 | 0.33 | Catalyst_01 | 119.2595 | 92.53883 | 95.92771 | 62.92507 | 56.18731 | 1.180243 | 27.89519 | 29.36088 | 67.99856 | 59.6176 | 1.111381 | 61.94113
7161.308 | 1769779781.8 | 30/01/2026_14:29:41,779 | 1 | 2 | 2.518525434e-06 | 6.812965239e-06 | 4.497439088e-10 | 5.892490489e-12 | 5.158235492e-13 | 1.336355831e-12 | 5.407189019e-12 | 8.888995442e-12 | 5.812427362e-13 | 1.96524871e-12 | 7.320477557e-12 | 8.863274833e-15 | 2.723017463e-14 | 4.999999912e-15 | 1.846776787e-14 | 1.437372899e-14 | 8.781705224e-11 | 1.228628527e-12 | 1.619181677e-13 | 2.936838733e-14 | 2.284509184e-14 | 6.973236572e-11 | 2.903844916e-12 | 1 | 1 | 1 | 1 | 1 | 1 | 1 | 0 | 0 | 0 | 0 | 0 | 0 | 0 | 0 | 0 | 0 | 2.112202711e-08 | 23.56373473 | 0 | 0.279317602 | 2.232531716 | 34.1534451 | 1.240297667 | 37.9597103 | 0.7090088896 | 0.0165467787 | 0 | 0 | 0 | 0 | 49 | 0 | 71 | 80 | 32.34 | 180.01 | 860.14 | 179.82 | 813.65 | 851.56 | 77.87 | 0.33 | Catalyst_01 | 119.3551 | 92.59385 | 95.94771 | 62.9633 | 56.21817 | 1.176024 | 27.91178 | 29.367 | 67.99944 | 59.62669 | 1.111446 | 61.93461
7167.044 | 1769779787.5 | 30/01/2026_14:29:47,515 | 1 | 2 | 2.514550715e-06 | 6.907622719e-06 | 4.50016413e-10 | 5.889023644e-12 | 5.226785801e-13 | 1.341942074e-12 | 5.406934449e-12 | 8.928175907e-12 | 5.743954574e-13 | 1.974531216e-12 | 7.303059199e-12 | 1.724537905e-14 | 2.592241505e-14 | 4.999999912e-15 | 2.475047043e-14 | 1.357044868e-14 | 8.785586841e-11 | 1.229971203e-12 | 1.775550735e-13 | 2.606987332e-14 | 1.393134231e-14 | 6.979672396e-11 | 2.896347875e-12 | 1 | 1 | 1 | 1 | 1 | 1 | 1 | 0 | 0 | 0 | 0 | 0 | 0 | 0 | 0 | 0 | 0 | 2.04396772e-08 | 23.56999524 | 0 | 0.2878394628 | 2.239003237 | 34.14074146 | 1.237198436 | 37.95904734 | 0.711104416 | 0.01305837805 | 0 | 0 | 0 | 0 | 49.01 | 0 | 70.97 | 80 | 32.33 | 180.01 | 860.79 | 179.83 | 814.04 | 851.97 | 77.87 | 0.33 | Catalyst_01 | 119.4507 | 92.57239 | 95.95783 | 62.9622 | 56.19726 | 1.1795 | 27.90531 | 29.3701 | 68.01402 | 59.60802 | 1.11184 | 61.91925
7172.78 | 1769779793.3 | 30/01/2026_14:29:53,251 | 1 | 2 | 2.516033874e-06 | 6.95278186e-06 | 4.500476936e-10 | 5.875237796e-12 | 5.273794639e-13 | 1.337118133e-12 | 5.420004723e-12 | 8.942779677e-12 | 5.701961256e-13 | 1.981279073e-12 | 7.314448526e-12 | 2.349266547e-14 | 2.52583463e-14 | 4.999999912e-15 | 3.126163472e-14 | 1.379115921e-14 | 8.778899135e-11 | 1.224017957e-12 | 1.797549062e-13 | 2.994611463e-14 | 1.926668935e-14 | 6.958049414e-11 | 2.904666958e-12 | 1 | 1 | 1 | 1 | 1 | 1 | 1 | 0 | 0 | 0 | 0 | 0 | 0 | 0 | 0 | 0 | 0 | 1.993660316e-08 | 23.51749687 | 0 | 0.2867507579 | 2.245661265 | 34.14073081 | 1.241398037 | 37.99305523 | 0.7136086228 | 0.0160420443 | 0 | 0 | 0 | 0 | 49 | 0 | 71 | 80.02 | 32.34 | 180.01 | 866.11 | 179.91 | 815.12 | 856.04 | 77.87 | 0.33 | Catalyst_01 | 119.5463 | 92.5503 | 95.94411 | 63.01861 | 56.19724 | 1.183654 | 27.89865 | 29.3659 | 68.0912 | 59.61931 | 1.112837 | 61.9371
7178.516 | 1769779799.0 | 30/01/2026_14:29:58,987 | 1 | 2 | 2.51701249e-06 | 6.886486972e-06 | 4.499233208e-10 | 5.864633865e-12 | 5.391600252e-13 | 1.338246354e-12 | 5.443876686e-12 | 8.993068443e-12 | 5.725777925e-13 | 1.994790401e-12 | 7.304032379e-12 | 2.906424152e-14 | 2.678245334e-14 | 4.999999912e-15 | 2.772543818e-14 | 1.11824214e-14 | 8.783582195e-11 | 1.213238494e-12 | 1.862151384e-13 | 2.610334976e-14 | 1.961885854e-14 | 6.982851797e-11 | 2.935152772e-12 | 1 | 1 | 1 | 1 | 1 | 1 | 1 | 0 | 0 | 0 | 0 | 0 | 0 | 0 | 0 | 0 | 0 | 2.087691582e-08 | 23.57190253 | 0 | 0.2844611282 | 2.255862178 | 34.11908747 | 1.252590372 | 37.93706615 | 0.717493362 | 0.01679280825 | 0 | 0 | 0 | 0 | 49 | 0 | 70.99 | 80 | 32.32 | 180.01 | 868.05 | 179.95 | 815.23 | 857.09 | 77.87 | 0.33 | Catalyst_01 | 119.6419 | 92.51646 | 95.90754 | 62.92574 | 56.16162 | 1.190097 | 27.88845 | 29.35471 | 68.01573 | 59.60378 | 1.111902 | 61.93669
7184.252 | 1769779804.7 | 30/01/2026_14:30:04,723 | 1 | 2 | 2.516286031e-06 | 6.786908671e-06 | 4.496551187e-10 | 5.85853718e-12 | 5.42449332e-13 | 1.342162384e-12 | 5.491088053e-12 | 9.029064822e-12 | 5.707893468e-13 | 2.021261847e-12 | 7.305529445e-12 | 3.220995925e-14 | 2.119680808e-14 | 4.999999912e-15 | 2.763860545e-14 | 4.999999912e-15 | 8.758983816e-11 | 1.212583311e-12 | 1.882704333e-13 | 1.995889653e-14 | 2.232218283e-14 | 6.987178891e-11 | 2.961189237e-12 | 1 | 1 | 1 | 1 | 1 | 1 | 1 | 0 | 0 | 0 | 0 | 0 | 0 | 0 | 0 | 0 | 0 | 1.766129487e-08 | 23.60331372 | 0 | 0.2886349744 | 2.272598775 | 34.04549064 | 1.264224403 | 37.94169157 | 0.7267806168 | 0.01765039118 | 0 | 0 | 0 | 0 | 49 | 0 | 71.01 | 80 | 32.34 | 180.02 | 867.98 | 180.02 | 815.18 | 857.6 | 77.87 | 0.33 | Catalyst_01 | 119.7375 | 92.46094 | 95.86953 | 62.93342 | 56.04047 | 1.205502 | 27.87171 | 29.34308 | 68.06487 | 59.5047 | 1.114441 | 61.86225
7189.988 | 1769779810.5 | 30/01/2026_14:30:10,459 | 1 | 2 | 2.514051857e-06 | 6.881195986e-06 | 4.492910488e-10 | 5.853961413e-12 | 5.497874291e-13 | 1.341865312e-12 | 5.508166406e-12 | 9.070405017e-12 | 5.708669214e-13 | 2.032025156e-12 | 7.290550108e-12 | 3.550459894e-14 | 9.050509772e-15 | 4.999999912e-15 | 2.332725518e-14 | 4.999999912e-15 | 8.762673226e-11 | 1.204905533e-12 | 1.957502899e-13 | 6.803643071e-15 | 2.215143115e-14 | 6.986093648e-11 | 2.966074218e-12 | 1 | 1 | 1 | 1 | 1 | 1 | 1 | 0 | 0 | 0 | 0 | 0 | 0 | 0 | 0 | 0 | 0 | 1.040594018e-08 | 23.60016945 | 0 | 0.2894009002 | 2.283310594 | 34.06200015 | 1.26654329 | 37.9125467 | 0.7304326329 | 0.01826067203 | 0 | 0 | 0 | 0 | 49 | 0 | 70.99 | 79.95 | 32.34 | 180.02 | 866.17 | 180.06 | 815.03 | 857.07 | 77.87 | 0.33 | Catalyst_01 | 119.8331 | 92.4254 | 95.86196 | 62.88507 | 56.06765 | 1.21156 | 27.861 | 29.34076 | 68.03874 | 59.54712 | 1.113045 | 61.91087
7195.724 | 1769779816.2 | 30/01/2026_14:30:16,195 | 1 | 2 | 2.514716016e-06 | 6.786908671e-06 | 4.491984007e-10 | 5.849408631e-12 | 5.532611587e-13 | 1.332148909e-12 | 5.53493449e-12 | 9.047549168e-12 | 5.706171213e-13 | 2.016283841e-12 | 7.288591605e-12 | 4.065076455e-14 | 4.999999912e-15 | 5.752488736e-15 | 1.357578329e-14 | 4.999999912e-15 | 8.768082788e-11 | 1.199079139e-12 | 1.964997175e-13 | 4.999999912e-15 | 2.593551188e-14 | 6.992013912e-11 | 2.936127903e-12 | 1 | 1 | 1 | 1 | 1 | 1 | 1 | 0 | 0 | 0 | 0 | 0 | 0 | 0 | 0 | 0 | 0 | 8.144404496e-09 | 23.61651066 | 0 | 0.2935681337 | 2.283171282 | 34.07996643 | 1.252446343 | 37.89935667 | 0.7249717182 | 0.01859933529 | 0 | 0 | 0 | 0 | 49 | 0 | 70.98 | 80.02 | 32.33 | 180.01 | 864.67 | 180.12 | 814.4 | 854.84 | 77.87 | 0.33 | Catalyst_01 | 119.9287 | 92.42586 | 95.90801 | 62.8632 | 56.09722 | 1.202502 | 27.86114 | 29.35485 | 68.01472 | 59.5637 | 1.112071 | 61.91701
7201.46 | 1769779821.9 | 30/01/2026_14:30:21,931 | 1 | 2 | 2.514847893e-06 | 6.839129583e-06 | 4.496368e-10 | 5.853700337e-12 | 5.49248147e-13 | 1.311165911e-12 | 5.480524021e-12 | 8.97340275e-12 | 5.67904068e-13 | 1.998840113e-12 | 7.274925454e-12 | 3.942789292e-14 | 4.999999912e-15 | 1.075797912e-14 | 4.999999912e-15 | 4.999999912e-15 | 8.78353848e-11 | 1.190915747e-12 | 1.987131163e-13 | 4.999999912e-15 | 2.940816061e-14 | 6.968096933e-11 | 2.902059669e-12 | 1 | 1 | 1 | 1 | 1 | 1 | 1 | 0 | 0 | 0 | 0 | 0 | 0 | 0 | 0 | 0 | 0 | 8.185772835e-09 | 23.54164085 | 0 | 0.2907868851 | 2.259898468 | 34.15475964 | 1.238197137 | 37.94532 | 0.7190708942 | 0.02031653426 | 0 | 0 | 0 | 0 | 48.98 | 0 | 70.99 | 80 | 32.32 | 180 | 861.34 | 180.15 | 814 | 853.45 | 77.87 | 0.33 | Catalyst_01 | 120.0243 | 92.50307 | 95.95457 | 62.93944 | 56.22033 | 1.192714 | 27.88441 | 29.3691 | 68.04038 | 59.6553 | 1.110982 | 61.97836
7207.196 | 1769779827.7 | 30/01/2026_14:30:27,667 | 1 | 2 | 2.514991365e-06 | 6.812965239e-06 | 4.498828809e-10 | 5.854492238e-12 | 5.404042014e-13 | 1.29842415e-12 | 5.438216717e-12 | 8.922777447e-12 | 5.707330225e-13 | 1.97265186e-12 | 7.276354866e-12 | 3.328294671e-14 | 4.999999912e-15 | 7.899920545e-15 | 4.999999912e-15 | 6.592149108e-15 | 8.77873399e-11 | 1.196100077e-12 | 1.910663874e-13 | 4.999999912e-15 | 3.121070432e-14 | 6.987204565e-11 | 2.895080226e-12 | 1 | 1 | 1 | 1 | 1 | 1 | 1 | 0 | 0 | 0 | 0 | 0 | 0 | 0 | 0 | 0 | 0 | 8.132379761e-09 | 23.59620114 | 0 | 0.287691339 | 2.24210339 | 34.12466816 | 1.23496396 | 37.95092597 | 0.710203267 | 0.02141076348 | 0 | 0 | 0 | 0 | 49 | 0 | 71.02 | 79.98 | 32.34 | 180 | 860.34 | 180.15 | 813.61 | 851.48 | 77.87 | 0.33 | Catalyst_01 | 120.1199 | 92.5621 | 95.96513 | 62.94873 | 56.1708 | 1.178005 | 27.90221 | 29.37234 | 68.00703 | 59.58086 | 1.112126 | 61.89422
7212.932 | 1769779833.4 | 30/01/2026_14:30:33,403 | 1 | 2 | 2.523655667e-06 | 6.860133908e-06 | 4.498781625e-10 | 5.85090006e-12 | 5.324683836e-13 | 1.291968702e-12 | 5.427485284e-12 | 8.887571235e-12 | 5.72931405e-13 | 1.965457311e-12 | 7.29055271e-12 | 2.583606682e-14 | 4.999999912e-15 | 1.211813785e-14 | 4.999999912e-15 | 7.096635156e-15 | 8.789581563e-11 | 1.194202723e-12 | 1.813221882e-13 | 4.999999912e-15 | 3.107488428e-14 | 6.994932411e-11 | 2.896348526e-12 | 1 | 1 | 1 | 1 | 1 | 1 | 1 | 0 | 0 | 0 | 0 | 0 | 0 | 0 | 0 | 0 | 0 | 7.986100623e-09 | 23.60903437 | 0 | 0.2810204145 | 2.231616703 | 34.15082269 | 1.23389505 | 37.92883714 | 0.7075771807 | 0.0204642197 | 0 | 0 | 0 | 0 | 49.01 | 0 | 71.01 | 80 | 32.36 | 180 | 862.53 | 180.09 | 814.49 | 853.27 | 77.87 | 0.33 | Catalyst_01 | 120.2155 | 92.59689 | 95.96863 | 62.9121 | 56.21385 | 1.17365 | 27.9127 | 29.37341 | 67.94191 | 59.6145 | 1.110627 | 61.91825
7218.668 | 1769779839.1 | 30/01/2026_14:30:39,139 | 1 | 2 | 2.524249794e-06 | 6.84962788e-06 | 4.502912487e-10 | 5.861229037e-12 | 5.279653667e-13 | 1.295403563e-12 | 5.429848411e-12 | 8.895717496e-12 | 5.745443184e-13 | 1.951179019e-12 | 7.302822409e-12 | 1.984296313e-14 | 4.999999912e-15 | 1.441787634e-14 | 4.999999912e-15 | 1.512026656e-14 | 8.78859624e-11 | 1.198349579e-12 | 1.824383608e-13 | 4.999999912e-15 | 3.703403889e-14 | 6.965954896e-11 | 2.922552608e-12 | 1 | 1 | 1 | 1 | 1 | 1 | 1 | 0 | 0 | 0 | 0 | 0 | 0 | 0 | 0 | 0 | 0 | 7.96486513e-09 | 23.52571429 | 0 | 0.2847934616 | 2.233996974 | 34.16020273 | 1.245954392 | 37.9848741 | 0.7032693494 | 0.02385588603 | 0 | 0 | 0 | 0 | 49.01 | 0 | 71.02 | 80 | 32.35 | 180.01 | 866.22 | 180.03 | 814.89 | 854.76 | 77.87 | 0.33 | Catalyst_01 | 120.3111 | 92.58899 | 95.92922 | 63.00504 | 56.22929 | 1.166504 | 27.91032 | 29.36135 | 68.04809 | 59.64591 | 1.111963 | 61.95746
7224.404 | 1769779844.9 | 30/01/2026_14:30:44,875 | 1 | 2 | 2.509654223e-06 | 6.870664947e-06 | 4.499309536e-10 | 5.873621034e-12 | 5.29259091e-13 | 1.307025343e-12 | 5.454808914e-12 | 8.934380145e-12 | 5.809682162e-13 | 1.956095442e-12 | 7.294132312e-12 | 1.733754131e-14 | 4.999999912e-15 | 8.148273993e-15 | 4.999999912e-15 | 1.751217918e-14 | 8.786710942e-11 | 1.210014077e-12 | 1.693582882e-13 | 4.999999912e-15 | 3.340712174e-14 | 6.967991462e-11 | 2.945840403e-12 | 1 | 1 | 1 | 1 | 1 | 1 | 1 | 0 | 0 | 0 | 0 | 0 | 0 | 0 | 0 | 0 | 0 | 7.872542933e-09 | 23.53437437 | 0 | 0.2806466656 | 2.245870141 | 34.15711845 | 1.25629467 | 37.95786435 | 0.7055106461 | 0.02196237216 | 0 | 0 | 0 | 0 | 49 | 0 | 71.02 | 80.02 | 32.34 | 180.01 | 867.48 | 179.99 | 815.2 | 857.17 | 77.87 | 0.33 | Catalyst_01 | 120.4067 | 92.54961 | 95.89544 | 62.96024 | 56.22422 | 1.170222 | 27.89844 | 29.35101 | 68.02864 | 59.66366 | 1.111272 | 61.98894
7230.14 | 1769779850.6 | 30/01/2026_14:30:50,611 | 1 | 2 | 2.512365882e-06 | 6.810354535e-06 | 4.495069317e-10 | 5.870233986e-12 | 5.308889721e-13 | 1.331007461e-12 | 5.523180871e-12 | 9.013822674e-12 | 5.86752218e-13 | 1.970411031e-12 | 7.331232843e-12 | 1.384112145e-14 | 4.999999912e-15 | 8.959321593e-15 | 4.999999912e-15 | 2.169934425e-14 | 8.784431516e-11 | 1.220159932e-12 | 1.696027758e-13 | 4.999999912e-15 | 2.765219694e-14 | 6.994582691e-11 | 2.968101676e-12 | 1 | 1 | 1 | 1 | 1 | 1 | 1 | 0 | 0 | 0 | 0 | 0 | 0 | 0 | 0 | 0 | 0 | 7.971747389e-09 | 23.60547768 | 0 | 0.2892821409 | 2.270975208 | 34.11221698 | 1.26439866 | 37.89164117 | 0.7102012931 | 0.01857789455 | 0 | 0 | 0 | 0 | 48.99 | 0 | 71.01 | 80.02 | 32.35 | 179.99 | 867.88 | 179.91 | 815.21 | 857.63 | 77.87 | 0.33 | Catalyst_01 | 120.5023 | 92.46632 | 95.86896 | 62.8504 | 56.15031 | 1.178002 | 27.87334 | 29.3429 | 67.97112 | 59.61982 | 1.110794 | 61.9697
7235.876 | 1769779856.3 | 30/01/2026_14:30:56,347 | 1 | 2 | 2.520303951e-06 | 6.722180842e-06 | 4.491148564e-10 | 5.885235441e-12 | 5.30513025e-13 | 1.350209332e-12 | 5.574941116e-12 | 9.093037955e-12 | 5.9482638e-13 | 1.972202133e-12 | 7.328773005e-12 | 1.245429134e-14 | 5.104430604e-15 | 6.982634685e-15 | 4.999999912e-15 | 2.34674476e-14 | 8.794668466e-11 | 1.223131297e-12 | 1.678666971e-13 | 6.970999841e-15 | 2.850835074e-14 | 7.003452679e-11 | 2.972647085e-12 | 1 | 1 | 1 | 1 | 1 | 1 | 1 | 0 | 0 | 0 | 0 | 0 | 0 | 0 | 0 | 0 | 0 | 7.983505033e-09 | 23.61956354 | 0 | 0.287179927 | 2.293432223 | 34.13065509 | 1.265968023 | 37.83377596 | 0.7109570356 | 0.01945184065 | 0 | 0 | 0 | 0 | 49 | 0 | 71 | 80.02 | 32.35 | 179.98 | 867.12 | 179.87 | 814.97 | 856.93 | 77.87 | 0.33 | Catalyst_01 | 120.5979 | 92.39182 | 95.86384 | 62.75442 | 56.18066 | 1.179256 | 27.85088 | 29.34133 | 67.92205 | 59.6771 | 1.108498 | 62.0396
7241.612 | 1769779862.1 | 30/01/2026_14:31:02,083 | 1 | 2 | 2.523289595e-06 | 6.883841252e-06 | 4.491949868e-10 | 5.896375836e-12 | 5.305291254e-13 | 1.355169232e-12 | 5.560263621e-12 | 9.083267125e-12 | 5.889961912e-13 | 1.973884814e-12 | 7.328503256e-12 | 9.27267635e-15 | 1.81398577e-14 | 4.999999912e-15 | 4.999999912e-15 | 2.078643247e-14 | 8.770555116e-11 | 1.230601775e-12 | 1.64999416e-13 | 2.001030973e-14 | 2.607181981e-14 | 6.999888863e-11 | 2.950228386e-12 | 1 | 1 | 1 | 1 | 1 | 1 | 1 | 0 | 0 | 0 | 0 | 0 | 0 | 0 | 0 | 0 | 0 | 1.586512075e-08 | 23.63351726 | 0 | 0.2861246872 | 2.293443179 | 34.07729024 | 1.259076004 | 37.88199271 | 0.7118171124 | 0.01858735069 | 0 | 0 | 0 | 0 | 49 | 0 | 71.03 | 80.02 | 32.34 | 179.99 | 864.26 | 179.83 | 814.69 | 855.92 | 77.87 | 0.33 | Catalyst_01 | 120.6935 | 92.39179 | 95.88635 | 62.8344 | 56.09281 | 1.180682 | 27.85087 | 29.34823 | 68.00864 | 59.57663 | 1.111649 | 61.94043
7247.348 | 1769779867.8 | 30/01/2026_14:31:07,819 | 1 | 2 | 2.514607104e-06 | 6.854878848e-06 | 4.493920513e-10 | 5.900601188e-12 | 5.298674368e-13 | 1.353385936e-12 | 5.494959522e-12 | 9.008274161e-12 | 5.896596687e-13 | 1.966441766e-12 | 7.316010645e-12 | 1.185328081e-14 | 2.276165909e-14 | 4.999999912e-15 | 1.049894966e-14 | 2.66965947e-14 | 8.796403189e-11 | 1.237293904e-12 | 1.692214619e-13 | 2.618435322e-14 | 1.888105557e-14 | 6.991830032e-11 | 2.916836477e-12 | 1 | 1 | 1 | 1 | 1 | 1 | 1 | 0 | 0 | 0 | 0 | 0 | 0 | 0 | 0 | 0 | 0 | 1.861780827e-08 | 23.59539434 | 0 | 0.292046838 | 2.266898668 | 34.15685609 | 1.24435487 | 37.88127776 | 0.7091047862 | 0.01471279252 | 0 | 0 | 0 | 0 | 49 | 0 | 71.02 | 80 | 32.35 | 179.99 | 862.58 | 179.82 | 813.89 | 853.2 | 77.87 | 0.33 | Catalyst_01 | 120.7891 | 92.47985 | 95.93445 | 62.83321 | 56.22378 | 1.176183 | 27.87741 | 29.36295 | 67.9426 | 59.67268 | 1.109039 | 62.00347
7253.084 | 1769779873.6 | 30/01/2026_14:31:13,555 | 1 | 2 | 2.514226253e-06 | 6.826030585e-06 | 4.499253747e-10 | 5.892865189e-12 | 5.25125787e-13 | 1.352123491e-12 | 5.455570024e-12 | 8.967353769e-12 | 5.779758182e-13 | 1.963407735e-12 | 7.318160834e-12 | 1.379600932e-14 | 3.364529385e-14 | 4.999999912e-15 | 2.508856702e-14 | 2.150288682e-14 | 8.778895666e-11 | 1.22734841e-12 | 1.766339353e-13 | 3.149544292e-14 | 2.286498017e-14 | 6.979908318e-11 | 2.895596089e-12 | 1 | 1 | 1 | 1 | 1 | 1 | 1 | 0 | 0 | 0 | 0 | 0 | 0 | 0 | 0 | 0 | 0 | 2.499505706e-08 | 23.57498483 | 0 | 0.2878769837 | 2.255390556 | 34.1172091 | 1.2368482 | 37.9573163 | 0.7077048279 | 0.01733999939 | 0 | 0 | 0 | 0 | 49 | 0 | 71 | 79.98 | 32.34 | 180 | 860.23 | 179.85 | 813.75 | 851.45 | 77.87 | 0.33 | Catalyst_01 | 120.8847 | 92.51802 | 95.95898 | 62.95933 | 56.15852 | 1.173861 | 27.88892 | 29.37045 | 68.05089 | 59.58362 | 1.112556 | 61.90691
7258.82 | 1769779879.3 | 30/01/2026_14:31:19,291 | 1 | 2 | 2.529355015e-06 | 6.897043022e-06 | 4.500416151e-10 | 5.883246581e-12 | 5.357140512e-13 | 1.350035426e-12 | 5.449437342e-12 | 8.980030261e-12 | 5.77583825e-13 | 1.980121362e-12 | 7.318604056e-12 | 2.481885818e-14 | 3.003051638e-14 | 4.999999912e-15 | 2.965408816e-14 | 1.108928504e-14 | 8.779579147e-11 | 1.235934098e-12 | 1.76024695e-13 | 3.81797797e-14 | 2.169498034e-14 | 6.980134526e-11 | 2.900290468e-12 | 1 | 1 | 1 | 1 | 1 | 1 | 1 | 0 | 0 | 0 | 0 | 0 | 0 | 0 | 0 | 0 | 0 | 2.291452338e-08 | 23.57074946 | 0 | 0.2897871775 | 2.256235855 | 34.11277288 | 1.238692306 | 37.9591077 | 0.7131789076 | 0.01737517388 | 0 | 0 | 0 | 0 | 48.99 | 0 | 71 | 80 | 32.35 | 180.01 | 862.78 | 179.92 | 814.1 | 852.24 | 77.87 | 0.33 | Catalyst_01 | 120.9803 | 92.51522 | 95.95295 | 62.9623 | 56.15122 | 1.182941 | 27.88808 | 29.36861 | 68.05616 | 59.57867 | 1.112754 | 61.90404
7264.556 | 1769779885.0 | 30/01/2026_14:31:25,027 | 1 | 2 | 2.517133453e-06 | 6.915575341e-06 | 4.502023199e-10 | 5.876558788e-12 | 5.352405259e-13 | 1.342241531e-12 | 5.450552336e-12 | 8.973418363e-12 | 5.684120167e-13 | 1.980936682e-12 | 7.310279986e-12 | 2.832305042e-14 | 2.681737482e-14 | 4.999999912e-15 | 3.843978155e-14 | 6.517937164e-15 | 8.779799804e-11 | 1.225107364e-12 | 1.896669399e-13 | 3.223081998e-14 | 2.032512478e-14 | 6.997883523e-11 | 2.908626248e-12 | 1 | 1 | 1 | 1 | 1 | 1 | 1 | 0 | 0 | 0 | 0 | 0 | 0 | 0 | 0 | 0 | 0 | 2.1016084e-08 | 23.61277781 | 0 | 0.2937259449 | 2.252985148 | 34.0847852 | 1.240970202 | 37.94527001 | 0.7121647511 | 0.01639215087 | 0 | 0 | 0 | 0 | 49 | 0 | 71 | 80 | 32.35 | 180.02 | 864.74 | 179.95 | 814.93 | 855.08 | 77.87 | 0.33 | Catalyst_01 | 121.0759 | 92.526 | 95.94551 | 62.93935 | 56.10515 | 1.181259 | 27.89133 | 29.36633 | 68.02342 | 59.52878 | 1.113261 | 61.85637
7270.292 | 1769779890.8 | 30/01/2026_14:31:30,763 | 1 | 2 | 2.519450391e-06 | 6.889119049e-06 | 4.498806605e-10 | 5.872786632e-12 | 5.504763312e-13 | 1.340078439e-12 | 5.460565593e-12 | 9.014346561e-12 | 5.696678481e-13 | 1.999548313e-12 | 7.300670485e-12 | 3.141637747e-14 | 1.959217192e-14 | 4.999999912e-15 | 3.406295564e-14 | 4.999999912e-15 | 8.789656503e-11 | 1.211279232e-12 | 1.864562378e-13 | 2.593308428e-14 | 2.333307938e-14 | 7.012725817e-11 | 2.946566168e-12 | 1 | 1 | 1 | 1 | 1 | 1 | 1 | 0 | 0 | 0 | 0 | 0 | 0 | 0 | 0 | 0 | 0 | 1.647576531e-08 | 23.63978544 | 0 | 0.2806694689 | 2.259324795 | 34.09846559 | 1.255722276 | 37.8823665 | 0.7178696729 | 0.0187028555 | 0 | 0 | 0 | 0 | 49.01 | 0 | 71.02 | 80 | 32.35 | 180.04 | 867.74 | 180.03 | 815.13 | 856.44 | 77.87 | 0.33 | Catalyst_01 | 121.1715 | 92.50497 | 95.89731 | 62.83502 | 56.12767 | 1.190722 | 27.88499 | 29.35158 | 67.9261 | 59.57462 | 1.11097 | 61.9136
7276.028 | 1769779896.5 | 30/01/2026_14:31:36,499 | 1 | 2 | 2.520561793e-06 | 6.826030585e-06 | 4.494555006e-10 | 5.852432688e-12 | 5.543981615e-13 | 1.34047092e-12 | 5.528146951e-12 | 9.062414881e-12 | 5.724546271e-13 | 2.020801278e-12 | 7.306460992e-12 | 3.766075857e-14 | 1.044995558e-14 | 4.999999912e-15 | 2.509148081e-14 | 4.999999912e-15 | 8.773191895e-11 | 1.202383462e-12 | 1.961795662e-13 | 1.518429208e-14 | 1.849057e-14 | 7.001428604e-11 | 2.974957303e-12 | 1 | 1 | 1 | 1 | 1 | 1 | 1 | 0 | 0 | 0 | 0 | 0 | 0 | 0 | 0 | 0 | 0 | 1.125609062e-08 | 23.62762765 | 0 | 0.2913453588 | 2.282177386 | 34.06517892 | 1.267959567 | 37.88739143 | 0.7260124957 | 0.01500951108 | 0 | 0 | 0 | 0 | 49.01 | 0 | 71 | 80.02 | 32.35 | 180.03 | 868.16 | 180.08 | 815.22 | 857.74 | 77.87 | 0.33 | Catalyst_01 | 121.2671 | 92.42916 | 95.85733 | 62.84335 | 56.07288 | 1.204228 | 27.86214 | 29.33934 | 67.99083 | 59.55297 | 1.112203 | 61.91657
7281.764 | 1769779902.2 | 30/01/2026_14:31:42,235 | 1 | 2 | 2.513067557e-06 | 6.78950255e-06 | 4.492503591e-10 | 5.856426021e-12 | 5.542657262e-13 | 1.336853696e-12 | 5.553113958e-12 | 9.092114214e-12 | 5.74926066e-13 | 2.022851504e-12 | 7.293316992e-12 | 4.057654413e-14 | 4.999999912e-15 | 7.19170444e-15 | 1.305141908e-14 | 4.999999912e-15 | 8.776052801e-11 | 1.19901452e-12 | 1.97496533e-13 | 6.388420744e-15 | 2.336218174e-14 | 7.007660424e-11 | 2.975949999e-12 | 1 | 1 | 1 | 1 | 1 | 1 | 1 | 0 | 0 | 0 | 0 | 0 | 0 | 0 | 0 | 0 | 0 | 8.125885282e-09 | 23.64165193 | 0 | 0.2919503922 | 2.291060287 | 34.07072105 | 1.26806935 | 37.8599468 | 0.7266921331 | 0.01769589199 | 0 | 0 | 0 | 0 | 49 | 0 | 71.01 | 79.97 | 32.35 | 180.01 | 867.01 | 180.14 | 814.97 | 857.56 | 77.87 | 0.33 | Catalyst_01 | 121.3627 | 92.39969 | 95.85697 | 62.79783 | 56.082 | 1.205355 | 27.85325 | 29.33923 | 67.96324 | 59.57203 | 1.111216 | 61.9405
7287.5 | 1769779908.0 | 30/01/2026_14:31:47,971 | 1 | 2 | 2.515388587e-06 | 6.881195986e-06 | 4.49255716e-10 | 5.858439601e-12 | 5.590364868e-13 | 1.327997608e-12 | 5.538983334e-12 | 9.082710278e-12 | 5.684993492e-13 | 2.013389889e-12 | 7.276976764e-12 | 3.733187262e-14 | 4.999999912e-15 | 8.107043818e-15 | 5.285844733e-15 | 4.999999912e-15 | 8.770666138e-11 | 1.193556213e-12 | 1.94649635e-13 | 4.999999912e-15 | 2.953573733e-14 | 6.991734275e-11 | 2.941879813e-12 | 1 | 1 | 1 | 1 | 1 | 1 | 1 | 0 | 0 | 0 | 0 | 0 | 0 | 0 | 0 | 0 | 0 | 8.093225868e-09 | 23.60882413 | 0 | 0.2853087879 | 2.289801182 | 34.08856005 | 1.255308261 | 37.89392011 | 0.7235934246 | 0.02154735388 | 0 | 0 | 0 | 0 | 49 | 0 | 71.03 | 80 | 32.34 | 179.99 | 865.51 | 180.16 | 814.62 | 855.63 | 77.87 | 0.33 | Catalyst_01 | 121.4583 | 92.40387 | 95.89866 | 62.85418 | 56.11137 | 1.200216 | 27.85451 | 29.35199 | 68.02115 | 59.58861 | 1.111632 | 61.94678
7293.236 | 1769779913.7 | 30/01/2026_14:31:53,707 | 1 | 2 | 2.517776466e-06 | 6.868032415e-06 | 4.494608019e-10 | 5.860848265e-12 | 5.461198984e-13 | 1.309485181e-12 | 5.496669959e-12 | 8.993074514e-12 | 5.705132547e-13 | 1.996953601e-12 | 7.275410309e-12 | 3.702725247e-14 | 4.999999912e-15 | 1.062361259e-14 | 4.999999912e-15 | 4.999999912e-15 | 8.781351341e-11 | 1.188860533e-12 | 1.913879889e-13 | 4.999999912e-15 | 2.823380025e-14 | 6.993453733e-11 | 2.907618157e-12 | 1 | 1 | 1 | 1 | 1 | 1 | 1 | 0 | 0 | 0 | 0 | 0 | 0 | 0 | 0 | 0 | 0 | 8.046479917e-09 | 23.60973168 | 0 | 0.2824921708 | 2.264862547 | 34.12710887 | 1.239854483 | 37.90350133 | 0.7181244175 | 0.01961820365 | 0 | 0 | 0 | 0 | 49 | 0 | 70.98 | 80 | 32.37 | 179.98 | 860.82 | 180.15 | 813.62 | 851.83 | 77.87 | 0.33 | Catalyst_01 | 121.5539 | 92.4866 | 95.94915 | 62.87007 | 56.17482 | 1.191144 | 27.87945 | 29.36745 | 67.97749 | 59.6139 | 1.110657 | 61.94375
7298.972 | 1769779919.4 | 30/01/2026_14:31:59,443 | 1 | 2 | 2.520977887e-06 | 6.84962788e-06 | 4.498786343e-10 | 5.860146136e-12 | 5.410338518e-13 | 1.294845416e-12 | 5.449606912e-12 | 8.91777624e-12 | 5.731226583e-13 | 1.969043635e-12 | 7.270111596e-12 | 2.799077295e-14 | 4.999999912e-15 | 1.088895074e-14 | 4.999999912e-15 | 4.999999912e-15 | 8.792552797e-11 | 1.189091035e-12 | 1.890125968e-13 | 4.999999912e-15 | 2.608927885e-14 | 6.986859008e-11 | 2.897881371e-12 | 1 | 1 | 1 | 1 | 1 | 1 | 1 | 0 | 0 | 0 | 0 | 0 | 0 | 0 | 0 | 0 | 0 | 8.042911596e-09 | 23.58310222 | 0 | 0.2823987571 | 2.241469057 | 34.16499761 | 1.234927215 | 37.93163228 | 0.7088297834 | 0.01778863152 | 0 | 0 | 0 | 0 | 49 | 0 | 71 | 79.98 | 32.37 | 180.01 | 860.33 | 180.1 | 813.63 | 851.34 | 77.87 | 0.33 | Catalyst_01 | 121.6495 | 92.56421 | 95.96525 | 62.91673 | 56.23719 | 1.175727 | 27.90284 | 29.37237 | 67.97091 | 59.65058 | 1.110248 | 61.9595
7304.708 | 1769779925.2 | 30/01/2026_14:32:05,179 | 1 | 2 | 2.520864655e-06 | 6.923537512e-06 | 4.499894346e-10 | 5.867578992e-12 | 5.332963888e-13 | 1.299273514e-12 | 5.443978601e-12 | 8.908177147e-12 | 5.746189657e-13 | 1.956818605e-12 | 7.284597404e-12 | 1.942094082e-14 | 4.999999912e-15 | 1.555974452e-14 | 4.999999912e-15 | 9.304206304e-15 | 8.783880567e-11 | 1.19722125e-12 | 1.819464989e-13 | 4.999999912e-15 | 3.549829362e-14 | 6.998347735e-11 | 2.909353314e-12 | 1 | 1 | 1 | 1 | 1 | 1 | 1 | 0 | 0 | 0 | 0 | 0 | 0 | 0 | 0 | 0 | 0 | 7.980106655e-09 | 23.61785252 | 0 | 0.2819061173 | 2.238114277 | 34.12348069 | 1.23979314 | 37.93434578 | 0.7047037318 | 0.0228580162 | 0 | 0 | 0 | 0 | 49 | 0 | 71 | 79.98 | 32.35 | 180.04 | 861.45 | 180.06 | 814.21 | 852.46 | 77.87 | 0.33 | Catalyst_01 | 121.7451 | 92.57533 | 95.94935 | 62.92123 | 56.16885 | 1.168883 | 27.9062 | 29.36751 | 67.9676 | 59.57966 | 1.111679 | 61.89364
7310.444 | 1769779930.9 | 30/01/2026_14:32:10,915 | 1 | 2 | 2.520255066e-06 | 6.76872105e-06 | 4.500756157e-10 | 5.877108262e-12 | 5.264559405e-13 | 1.294382895e-12 | 5.454200026e-12 | 8.923199853e-12 | 5.843525533e-13 | 1.950412488e-12 | 7.298983466e-12 | 1.797445249e-14 | 4.999999912e-15 | 1.154428997e-14 | 4.999999912e-15 | 1.644161424e-14 | 8.787210543e-11 | 1.208978447e-12 | 1.754435627e-13 | 4.999999912e-15 | 3.028760782e-14 | 7.001866448e-11 | 2.930948453e-12 | 1 | 1 | 1 | 1 | 1 | 1 | 1 | 0 | 0 | 0 | 0 | 0 | 0 | 0 | 0 | 0 | 0 | 7.977668337e-09 | 23.62056898 | 0 | 0.2845766044 | 2.241027844 | 34.11864813 | 1.248629273 | 37.92636096 | 0.703068908 | 0.02002799479 | 0 | 0 | 0 | 0 | 49 | 0 | 71 | 80 | 32.37 | 180.06 | 865.16 | 179.98 | 814.66 | 853.88 | 77.87 | 0.33 | Catalyst_01 | 121.8407 | 92.56567 | 95.92049 | 62.90799 | 56.16089 | 1.166172 | 27.90328 | 29.35867 | 67.96039 | 59.58345 | 1.111602 | 61.90503
7316.18 | 1769779936.7 | 30/01/2026_14:32:16,651 | 1 | 2 | 2.52210998e-06 | 6.826030585e-06 | 4.500353701e-10 | 5.87599587e-12 | 5.243758444e-13 | 1.312528645e-12 | 5.481273855e-12 | 8.963123646e-12 | 5.861550394e-13 | 1.955513876e-12 | 7.304662084e-12 | 1.56577259e-14 | 4.999999912e-15 | 9.720404413e-15 | 4.999999912e-15 | 2.298430679e-14 | 8.807270191e-11 | 1.216359587e-12 | 1.698535518e-13 | 4.999999912e-15 | 2.236729411e-14 | 6.982625589e-11 | 2.966235764e-12 | 1 | 1 | 1 | 1 | 1 | 1 | 1 | 0 | 0 | 0 | 0 | 0 | 0 | 0 | 0 | 0 | 0 | 7.91512024e-09 | 23.54895642 | 0 | 0.2864322608 | 2.251446571 | 34.18034147 | 1.262529613 | 37.9108409 | 0.7046904478 | 0.01556639122 | 0 | 0 | 0 | 0 | 49 | 0 | 71.02 | 80.02 | 32.37 | 180.06 | 866.81 | 179.93 | 815.16 | 856.65 | 77.87 | 0.33 | Catalyst_01 | 121.9363 | 92.53111 | 95.87507 | 62.88225 | 56.26244 | 1.168861 | 27.89287 | 29.34477 | 67.95795 | 59.71655 | 1.109142 | 62.04661
7321.916 | 1769779942.4 | 30/01/2026_14:32:22,387 | 1 | 2 | 2.527647894e-06 | 6.807738828e-06 | 4.497412442e-10 | 5.891615754e-12 | 5.25497831e-13 | 1.334064586e-12 | 5.5255466e-12 | 9.017619984e-12 | 5.881715471e-13 | 1.973675563e-12 | 7.330254459e-12 | 1.34132851e-14 | 4.999999912e-15 | 4.999999912e-15 | 4.999999912e-15 | 2.781809004e-14 | 8.787473527e-11 | 1.22949578e-12 | 1.619317744e-13 | 4.999999912e-15 | 3.080226842e-14 | 6.987342649e-11 | 3.009436667e-12 | 1 | 1 | 1 | 1 | 1 | 1 | 1 | 0 | 0 | 0 | 0 | 0 | 0 | 0 | 0 | 0 | 0 | 7.912738576e-09 | 23.57501411 | 0 | 0.2887556487 | 2.270267578 | 34.11222182 | 1.2818555 | 37.90133442 | 0.7112393541 | 0.02010225737 | 0 | 0 | 0 | 0 | 49 | 0 | 71.02 | 80.02 | 32.35 | 180.02 | 868.17 | 179.86 | 815.23 | 857.48 | 77.87 | 0.33 | Catalyst_01 | 122.0319 | 92.46867 | 95.81193 | 62.86648 | 56.15031 | 1.179724 | 27.87404 | 29.32545 | 67.98679 | 59.63728 | 1.111078 | 61.99727
7327.652 | 1769779948.1 | 30/01/2026_14:32:28,123 | 1 | 2 | 2.520276439e-06 | 6.868032415e-06 | 4.493205252e-10 | 5.901171479e-12 | 5.279858039e-13 | 1.351622807e-12 | 5.54718077e-12 | 9.079095115e-12 | 5.949204887e-13 | 1.996115512e-12 | 7.33664865e-12 | 1.192556152e-14 | 1.16189898e-14 | 4.999999912e-15 | 4.999999912e-15 | 2.290766894e-14 | 8.77344794e-11 | 1.22950608e-12 | 1.674058434e-13 | 1.479720311e-14 | 2.537572644e-14 | 6.986301121e-11 | 2.997189302e-12 | 1 | 1 | 1 | 1 | 1 | 1 | 1 | 0 | 0 | 0 | 0 | 0 | 0 | 0 | 0 | 0 | 0 | 1.193901841e-08 | 23.58894048 | 0 | 0.2873279927 | 2.28904185 | 34.08590071 | 1.279027868 | 37.8935349 | 0.7198821976 | 0.0183979755 | 0 | 0 | 0 | 0 | 49 | 0 | 71 | 80.02 | 32.36 | 179.98 | 865.55 | 179.83 | 814.94 | 856.75 | 77.87 | 0.33 | Catalyst_01 | 122.1275 | 92.40639 | 95.82117 | 62.85354 | 56.10699 | 1.19406 | 27.85527 | 29.32827 | 68.01861 | 59.60788 | 1.111707 | 61.9802
7333.388 | 1769779953.9 | 30/01/2026_14:32:33,859 | 1 | 2 | 2.517185294e-06 | 6.881195986e-06 | 4.490850192e-10 | 5.894896116e-12 | 5.256967279e-13 | 1.353984633e-12 | 5.553463071e-12 | 9.087032342e-12 | 6.002993783e-13 | 1.999212644e-12 | 7.331838262e-12 | 8.344246924e-15 | 2.585353264e-14 | 4.999999912e-15 | 1.059499304e-14 | 2.099889544e-14 | 8.770491278e-11 | 1.235756072e-12 | 1.664497668e-13 | 2.205830326e-14 | 2.395592134e-14 | 6.993627205e-11 | 2.971400903e-12 | 1 | 1 | 1 | 1 | 1 | 1 | 1 | 0 | 0 | 0 | 0 | 0 | 0 | 0 | 0 | 0 | 0 | 2.050785451e-08 | 23.61623677 | 0 | 0.2890412219 | 2.292741477 | 34.07754563 | 1.268347502 | 37.87840662 | 0.7214690878 | 0.01779581027 | 0 | 0 | 0 | 0 | 49 | 0 | 71.02 | 80.02 | 32.37 | 179.98 | 863.94 | 179.83 | 814.2 | 854.23 | 77.87 | 0.33 | Catalyst_01 | 122.2231 | 92.39412 | 95.85606 | 62.82845 | 56.09324 | 1.196692 | 27.85157 | 29.33895 | 68.00048 | 59.586 | 1.111536 | 61.95495
7339.124 | 1769779959.6 | 30/01/2026_14:32:39,595 | 1 | 2 | 2.52147538e-06 | 6.839129583e-06 | 4.494422612e-10 | 5.904219388e-12 | 5.327399763e-13 | 1.356142195e-12 | 5.497955823e-12 | 9.022145878e-12 | 5.921637963e-13 | 1.989674051e-12 | 7.331645707e-12 | 1.14506725e-14 | 2.485816051e-14 | 4.999999912e-15 | 2.388024742e-14 | 2.020918968e-14 | 8.791639639e-11 | 1.232766276e-12 | 1.735842644e-13 | 2.951488338e-14 | 1.940979048e-14 | 6.971505317e-11 | 2.931709346e-12 | 1 | 1 | 1 | 1 | 1 | 1 | 1 | 0 | 0 | 0 | 0 | 0 | 0 | 0 | 0 | 0 | 0 | 1.974161227e-08 | 23.54280492 | 0 | 0.2885774626 | 2.271483119 | 34.15926538 | 1.251747331 | 37.90933359 | 0.7176256935 | 0.01529540159 | 0 | 0 | 0 | 0 | 49 | 0 | 71.01 | 80 | 32.38 | 180.01 | 860.75 | 179.87 | 813.83 | 852.88 | 77.87 | 0.33 | Catalyst_01 | 122.3187 | 92.46464 | 95.9103 | 62.87975 | 56.22775 | 1.190317 | 27.87283 | 29.35555 | 68.0041 | 59.68938 | 1.109782 | 62.02715
7344.86 | 1769779965.3 | 30/01/2026_14:32:45,331 | 1 | 2 | 2.518459269e-06 | 6.878559816e-06 | 4.499200457e-10 | 5.885381592e-12 | 5.302767773e-13 | 1.347165435e-12 | 5.455232186e-12 | 8.985219686e-12 | 5.774474865e-13 | 1.989405168e-12 | 7.328368815e-12 | 2.00510588e-14 | 3.615556747e-14 | 4.999999912e-15 | 2.799077634e-14 | 1.984926505e-14 | 8.776890326e-11 | 1.233281272e-12 | 1.756303165e-13 | 3.521258263e-14 | 1.410985197e-14 | 6.982633222e-11 | 2.911057029e-12 | 1 | 1 | 1 | 1 | 1 | 1 | 1 | 0 | 0 | 0 | 0 | 0 | 0 | 0 | 0 | 0 | 0 | 2.651958514e-08 | 23.58100349 | 0 | 0.2890399806 | 2.25827231 | 34.10242696 | 1.243392737 | 37.95137273 | 0.7163548493 | 0.01313944263 | 0 | 0 | 0 | 0 | 49 | 0 | 71 | 80.02 | 32.37 | 180.02 | 860.09 | 179.9 | 813.63 | 851.34 | 77.87 | 0.33 | Catalyst_01 | 122.4143 | 92.50846 | 95.93759 | 62.94947 | 56.13419 | 1.188209 | 27.88604 | 29.36391 | 68.04726 | 59.56761 | 1.112864 | 61.8981
7350.596 | 1769779971.1 | 30/01/2026_14:32:51,067 | 1 | 2 | 2.513193976e-06 | 6.815575944e-06 | 4.500128881e-10 | 5.88835404e-12 | 5.340759302e-13 | 1.343913479e-12 | 5.448391304e-12 | 8.966924425e-12 | 5.729943972e-13 | 1.990830027e-12 | 7.313773719e-12 | 2.393554511e-14 | 2.884062821e-14 | 4.999999912e-15 | 3.018331773e-14 | 7.074318379e-15 | 8.790318473e-11 | 1.225539527e-12 | 1.844490001e-13 | 2.875914364e-14 | 1.599582757e-14 | 6.9955923e-11 | 2.911938485e-12 | 1 | 1 | 1 | 1 | 1 | 1 | 1 | 0 | 0 | 0 | 0 | 0 | 0 | 0 | 0 | 0 | 0 | 2.225486711e-08 | 23.60084113 | 0 | 0.2902455302 | 2.250703149 | 34.12401249 | 1.242109567 | 37.92225787 | 0.715775856 | 0.0137104354 | 0 | 0 | 0 | 0 | 49 | 0 | 71.02 | 79.98 | 32.38 | 180.02 | 861.54 | 179.97 | 814.24 | 851.57 | 77.87 | 0.33 | Catalyst_01 | 122.5099 | 92.53357 | 95.94179 | 62.90118 | 56.16972 | 1.187249 | 27.89361 | 29.36519 | 67.97661 | 59.5961 | 1.111307 | 61.91906
7356.332 | 1769779976.8 | 30/01/2026_14:32:56,803 | 1 | 2 | 2.513711934e-06 | 6.907622719e-06 | 4.500527728e-10 | 5.874620235e-12 | 5.408039468e-13 | 1.341186385e-12 | 5.457290002e-12 | 8.974364654e-12 | 5.715945837e-13 | 1.998075316e-12 | 7.31859278e-12 | 3.407071446e-14 | 2.343009684e-14 | 4.999999912e-15 | 3.066353798e-14 | 4.999999912e-15 | 8.790709133e-11 | 1.22352844e-12 | 1.878707015e-13 | 2.892890937e-14 | 2.23668096e-14 | 6.986185241e-11 | 2.913885929e-12 | 1 | 1 | 1 | 1 | 1 | 1 | 1 | 0 | 0 | 0 | 0 | 0 | 0 | 0 | 0 | 0 | 0 | 1.906396484e-08 | 23.57401744 | 0 | 0.29361786 | 2.253695024 | 34.12983814 | 1.242668275 | 37.93281421 | 0.7182368132 | 0.01715500253 | 0 | 0 | 0 | 0 | 49.01 | 0 | 71 | 80 | 32.37 | 180.02 | 863.33 | 180.01 | 814.67 | 853.99 | 77.87 | 0.33 | Catalyst_01 | 122.6055 | 92.52365 | 95.93996 | 62.91869 | 56.17931 | 1.191331 | 27.89062 | 29.36463 | 68.00282 | 59.60997 | 1.111427 | 61.93449
7362.068 | 1769779982.5 | 30/01/2026_14:33:02,539 | 1 | 2 | 2.522190925e-06 | 6.883841252e-06 | 4.499322859e-10 | 5.871891081e-12 | 5.48721821e-13 | 1.335374628e-12 | 5.4630276e-12 | 9.008307988e-12 | 5.663785413e-13 | 2.005972428e-12 | 7.304533714e-12 | 3.880845095e-14 | 1.072063343e-14 | 4.999999912e-15 | 2.880037382e-14 | 6.292861875e-15 | 8.794611567e-11 | 1.209334607e-12 | 1.93264255e-13 | 1.333227826e-14 | 2.686394469e-14 | 7.016273673e-11 | 2.945488905e-12 | 1 | 1 | 1 | 1 | 1 | 1 | 1 | 0 | 0 | 0 | 0 | 0 | 0 | 0 | 0 | 0 | 0 | 1.130804407e-08 | 23.64336593 | 0 | 0.2875228092 | 2.257180092 | 34.10291545 | 1.254570167 | 37.87336878 | 0.7195115201 | 0.02038639441 | 0 | 0 | 0 | 0 | 49 | 0 | 71 | 80.02 | 32.39 | 180 | 866.89 | 180.07 | 815.13 | 855.44 | 77.87 | 0.33 | Catalyst_01 | 122.7011 | 92.51209 | 95.90108 | 62.82009 | 56.135 | 1.193445 | 27.88713 | 29.35273 | 67.90474 | 59.57896 | 1.110561 | 61.9155
7367.804 | 1769779988.3 | 30/01/2026_14:33:08,275 | 1 | 2 | 2.525425771e-06 | 6.846995802e-06 | 4.498441064e-10 | 5.865731078e-12 | 5.54303077e-13 | 1.33396484e-12 | 5.528887678e-12 | 9.051645718e-12 | 5.715679666e-13 | 2.021916922e-12 | 7.29678297e-12 | 4.045091221e-14 | 5.494426596e-15 | 4.999999912e-15 | 2.350819158e-14 | 4.999999912e-15 | 8.781379096e-11 | 1.201762648e-12 | 1.977221013e-13 | 9.735927139e-15 | 2.463744913e-14 | 6.990764218e-11 | 2.97877608e-12 | 1 | 1 | 1 | 1 | 1 | 1 | 1 | 0 | 0 | 0 | 0 | 0 | 0 | 0 | 0 | 0 | 0 | 8.323360457e-09 | 23.58449155 | 0 | 0.2926052494 | 2.278722023 | 34.08685058 | 1.269151446 | 37.90861225 | 0.7261015645 | 0.0179422398 | 0 | 0 | 0 | 0 | 49.01 | 0 | 71.02 | 80 | 32.39 | 179.98 | 867.71 | 180.15 | 815.01 | 857.73 | 77.87 | 0.33 | Catalyst_01 | 122.7967 | 92.44062 | 95.85344 | 62.87855 | 56.10855 | 1.204376 | 27.86559 | 29.33815 | 68.02047 | 59.5885 | 1.112118 | 61.94852
7373.54 | 1769779994.0 | 30/01/2026_14:33:14,011 | 1 | 2 | 2.517090252e-06 | 6.818188467e-06 | 4.494906947e-10 | 5.864212328e-12 | 5.570995596e-13 | 1.333300007e-12 | 5.572099206e-12 | 9.100198026e-12 | 5.72414349e-13 | 2.029032324e-12 | 7.290850215e-12 | 3.894378987e-14 | 4.999999912e-15 | 8.15894322e-15 | 9.998353192e-15 | 4.999999912e-15 | 8.783595379e-11 | 1.197395265e-12 | 1.969678354e-13 | 4.999999912e-15 | 3.075958813e-14 | 7.003062019e-11 | 2.984036412e-12 | 1 | 1 | 1 | 1 | 1 | 1 | 1 | 0 | 0 | 0 | 0 | 0 | 0 | 0 | 0 | 0 | 0 | 8.160640063e-09 | 23.61530246 | 0 | 0.2918469228 | 2.293925192 | 34.08509079 | 1.27055759 | 37.86272537 | 0.7282222991 | 0.02118020788 | 0 | 0 | 0 | 0 | 49.01 | 0 | 70.99 | 80 | 32.39 | 179.98 | 866.76 | 180.15 | 814.8 | 856.62 | 77.87 | 0.33 | Catalyst_01 | 122.8923 | 92.39019 | 95.84884 | 62.80244 | 56.10566 | 1.207893 | 27.85039 | 29.33674 | 67.97522 | 59.60273 | 1.11083 | 61.97296
7379.276 | 1769779999.7 | 30/01/2026_14:33:19,747 | 1 | 2 | 2.525829132e-06 | 6.805137673e-06 | 4.494678518e-10 | 5.852117402e-12 | 5.558660628e-13 | 1.318228404e-12 | 5.552660328e-12 | 9.079341445e-12 | 5.787382834e-13 | 2.025934108e-12 | 7.286078858e-12 | 3.282456297e-14 | 4.999999912e-15 | 1.397257757e-14 | 4.999999912e-15 | 5.912557634e-15 | 8.778777011e-11 | 1.193507532e-12 | 1.922164684e-13 | 4.999999912e-15 | 3.200186698e-14 | 6.991594109e-11 | 2.956929189e-12 | 1 | 1 | 1 | 1 | 1 | 1 | 1 | 0 | 0 | 0 | 0 | 0 | 0 | 0 | 0 | 0 | 0 | 8.092138076e-09 | 23.59446121 | 0 | 0.2862189649 | 2.288917394 | 34.09762271 | 1.260015313 | 37.88903846 | 0.7282752537 | 0.02217803969 | 0 | 0 | 0 | 0 | 49 | 0 | 71.01 | 80.03 | 32.39 | 179.99 | 863.63 | 180.15 | 814.05 | 855.47 | 77.87 | 0.33 | Catalyst_01 | 122.9879 | 92.4068 | 95.88329 | 62.84608 | 56.12628 | 1.207981 | 27.8554 | 29.34729 | 68.01023 | 59.60843 | 1.111193 | 61.96799
7385.012 | 1769780005.5 | 30/01/2026_14:33:25,483 | 1 | 2 | 2.524487854e-06 | 6.868032415e-06 | 4.494591366e-10 | 5.860076313e-12 | 5.425880014e-13 | 1.315020467e-12 | 5.516967959e-12 | 8.990446408e-12 | 5.826378876e-13 | 1.998367834e-12 | 7.290576129e-12 | 2.911226829e-14 | 4.999999912e-15 | 7.21402037e-15 | 4.999999912e-15 | 4.999999912e-15 | 8.78635914e-11 | 1.188295447e-12 | 1.907413978e-13 | 4.999999912e-15 | 3.161525742e-14 | 6.996422885e-11 | 2.927135964e-12 | 1 | 1 | 1 | 1 | 1 | 1 | 1 | 0 | 0 | 0 | 0 | 0 | 0 | 0 | 0 | 0 | 0 | 8.099248767e-09 | 23.61071619 | 0 | 0.2855297508 | 2.266086102 | 34.12991705 | 1.246694573 | 37.88826906 | 0.7193419613 | 0.02040599478 | 0 | 0 | 0 | 0 | 49.01 | 0 | 71 | 80 | 32.39 | 180 | 861.97 | 180.16 | 813.67 | 852.76 | 77.87 | 0.33 | Catalyst_01 | 123.0835 | 92.48254 | 95.92681 | 62.84481 | 56.17944 | 1.193164 | 27.87823 | 29.36061 | 67.95316 | 59.62721 | 1.110119 | 61.96164
7390.748 | 1769780011.2 | 30/01/2026_14:33:31,219 | 1 | 2 | 2.51432607e-06 | 6.719605608e-06 | 4.500046447e-10 | 5.861592461e-12 | 5.351144874e-13 | 1.297148912e-12 | 5.460487097e-12 | 8.934184122e-12 | 5.795610302e-13 | 1.972612611e-12 | 7.288817119e-12 | 2.515647535e-14 | 4.999999912e-15 | 1.237377239e-14 | 4.999999912e-15 | 1.486511652e-14 | 8.788051536e-11 | 1.194504998e-12 | 1.789370654e-13 | 4.999999912e-15 | 3.082604294e-14 | 6.991016099e-11 | 2.917298781e-12 | 1 | 1 | 1 | 1 | 1 | 1 | 1 | 0 | 0 | 0 | 0 | 0 | 0 | 0 | 0 | 0 | 0 | 7.863553417e-09 | 23.59166885 | 0 | 0.2787700245 | 2.245485512 | 34.13690752 | 1.242877667 | 37.93265441 | 0.7103942711 | 0.02045606916 | 0 | 0 | 0 | 0 | 49 | 0 | 71 | 80.02 | 32.39 | 180.01 | 860.11 | 180.13 | 813.51 | 851.75 | 77.87 | 0.33 | Catalyst_01 | 123.1791 | 92.55088 | 95.93928 | 62.91843 | 56.19095 | 1.178322 | 27.89883 | 29.36442 | 67.98253 | 59.61399 | 1.111192 | 61.93296
7396.484 | 1769780017.0 | 30/01/2026_14:33:36,955 | 1 | 2 | 2.53506164e-06 | 6.755765298e-06 | 4.500630424e-10 | 5.879189496e-12 | 5.258088344e-13 | 1.301293275e-12 | 5.459405931e-12 | 8.920775577e-12 | 5.807019362e-13 | 1.960045407e-12 | 7.290583068e-12 | 2.037558083e-14 | 4.999999912e-15 | 5.951368684e-15 | 4.999999912e-15 | 1.507078967e-14 | 8.783289374e-11 | 1.19829808e-12 | 1.80481552e-13 | 4.999999912e-15 | 2.914573964e-14 | 7.004866825e-11 | 2.913244082e-12 | 1 | 1 | 1 | 1 | 1 | 1 | 1 | 0 | 0 | 0 | 0 | 0 | 0 | 0 | 0 | 0 | 0 | 7.959865704e-09 | 23.63255265 | 0 | 0.2823253061 | 2.242519791 | 34.10954198 | 1.241316028 | 37.92886484 | 0.706081148 | 0.01913782429 | 0 | 0 | 0 | 0 | 49 | 0 | 71.01 | 80 | 32.4 | 180 | 860.47 | 180.11 | 813.75 | 851.67 | 77.87 | 0.33 | Catalyst_01 | 123.2747 | 92.56072 | 95.94438 | 62.91214 | 56.1459 | 1.171168 | 27.90179 | 29.36599 | 67.96851 | 59.56149 | 1.111972 | 61.88046
7402.22 | 1769780022.7 | 30/01/2026_14:33:42,691 | 1 | 2 | 2.516738732e-06 | 6.870664947e-06 | 4.502285211e-10 | 5.868271147e-12 | 5.24777975e-13 | 1.308136217e-12 | 5.453920735e-12 | 8.944087658e-12 | 5.826456396e-13 | 1.953525232e-12 | 7.305862512e-12 | 8.911789492e-15 | 4.999999912e-15 | 1.023506841e-14 | 4.999999912e-15 | 2.155091359e-14 | 8.7850692e-11 | 1.209541581e-12 | 1.711811845e-13 | 4.999999912e-15 | 2.934317286e-14 | 6.999541918e-11 | 2.938401042e-12 | 1 | 1 | 1 | 1 | 1 | 1 | 1 | 0 | 0 | 0 | 0 | 0 | 0 | 0 | 0 | 0 | 0 | 7.841587616e-09 | 23.61158734 | 0 | 0.2811771458 | 2.245199459 | 34.10771594 | 1.25180214 | 37.93687758 | 0.7039215716 | 0.02015069525 | 0 | 0 | 0 | 0 | 49 | 0 | 70.98 | 80 | 32.4 | 179.99 | 863.53 | 180.05 | 814.62 | 852.7 | 77.87 | 0.33 | Catalyst_01 | 123.3703 | 92.55183 | 95.91012 | 62.92543 | 56.1429 | 1.167586 | 27.89911 | 29.3555 | 67.9894 | 59.572 | 1.112267 | 61.89913
7407.956 | 1769780028.4 | 30/01/2026_14:33:48,427 | 1 | 2 | 2.515463621e-06 | 6.857506378e-06 | 4.500460837e-10 | 5.88011367e-12 | 5.208682877e-13 | 1.321567096e-12 | 5.470568876e-12 | 8.950235518e-12 | 5.866173975e-13 | 1.964133066e-12 | 7.31475297e-12 | 1.11605959e-14 | 4.999999912e-15 | 4.999999912e-15 | 4.999999912e-15 | 2.480867854e-14 | 8.766555537e-11 | 1.218117946e-12 | 1.696541941e-13 | 4.999999912e-15 | 2.548003007e-14 | 6.98370875e-11 | 2.969714752e-12 | 1 | 1 | 1 | 1 | 1 | 1 | 1 | 0 | 0 | 0 | 0 | 0 | 0 | 0 | 0 | 0 | 0 | 7.929714654e-09 | 23.5882116 | 0 | 0.2874298926 | 2.252239034 | 34.07194675 | 1.266890092 | 37.96860264 | 0.7087147087 | 0.01749015402 | 0 | 0 | 0 | 0 | 49 | 0 | 71.02 | 79.98 | 32.4 | 179.99 | 868.03 | 179.94 | 815.13 | 856.87 | 77.87 | 0.33 | Catalyst_01 | 123.4659 | 92.52847767 | 95.86082 | 62.97805 | 56.08402 | 1.175536 | 27.89207 | 29.34041 | 68.06343 | 59.53253 | 1.114366 | 61.87667
7413.692 | 1769780034.2 | 30/01/2026_14:33:54,163 | 1 | 2 | 2.5240181e-06 | 6.807738828e-06 | 4.497902883e-10 | 5.893583798e-12 | 5.241532035e-13 | 1.339072408e-12 | 5.506644619e-12 | 9.035911776e-12 | 5.92657542e-13 | 1.982191321e-12 | 7.323814298e-12 | 8.735220392e-15 | 1.073373026e-14 | 4.999999912e-15 | 4.999999912e-15 | 2.692361308e-14 | 8.79026435e-11 | 1.224452831e-12 | 1.631522337e-13 | 1.433105208e-14 | 2.605824356e-14 | 6.984442885e-11 | 3.00884621e-12 | 1 | 1 | 1 | 1 | 1 | 1 | 1 | 0 | 0 | 0 | 0 | 0 | 0 | 0 | 0 | 0 | 0 | 1.124609288e-08 | 23.56275915 | 0 | 0.281494337 | 2.270743344 | 34.12452292 | 1.282325885 | 37.90160551 | 0.714429325 | 0.01881647769 | 0 | 0 | 0 | 0 | 49 | 0 | 71 | 80.02 | 32.41 | 180 | 868.2 | 179.91 | 815.11 | 857.79 | 77.87 | 0.33 | Catalyst_01 | 123.5615 | 92.46709 | 95.81039 | 62.86693 | 56.17056 | 1.185015 | 27.87357 | 29.32498 | 67.98843 | 59.65977 | 1.110685 | 62.01908
7419.428 | 1769780039.9 | 30/01/2026_14:33:59,899 | 1 | 2 | 2.520442422e-06 | 6.846995802e-06 | 4.4940629e-10 | 5.903488202e-12 | 5.285756099e-13 | 1.359445868e-12 | 5.561925052e-12 | 9.105396992e-12 | 5.920081049e-13 | 2.003434528e-12 | 7.332305769e-12 | 8.194357668e-15 | 2.143110247e-14 | 4.999999912e-15 | 5.198535965e-15 | 1.687915419e-14 | 8.792878925e-11 | 1.22639377e-12 | 1.667170498e-13 | 2.345677838e-14 | 2.116334519e-14 | 6.999240076e-11 | 3.019724878e-12 | 1 | 1 | 1 | 1 | 1 | 1 | 1 | 0 | 0 | 0 | 0 | 0 | 0 | 0 | 0 | 0 | 0 | 1.782813689e-08 | 23.59868334 | 0 | 0.2829424329 | 2.292380258 | 34.11623888 | 1.286324207 | 37.84722127 | 0.7210736839 | 0.0160486731 | 0 | 0 | 0 | 0 | 49 | 0 | 71 | 79.98 | 32.42 | 180 | 866.66 | 179.85 | 814.81 | 857.43 | 77.87 | 0.33 | Catalyst_01 | 123.6571 | 92.39531 | 95.79733 | 62.77672 | 56.15693 | 1.196036 | 27.85193 | 29.32098 | 67.94362 | 59.67204 | 1.109361 | 62.04764
7425.164 | 1769780045.6 | 30/01/2026_14:34:05,635 | 1 | 2 | 2.519403552e-06 | 6.854878848e-06 | 4.490593453e-10 | 5.903825605e-12 | 5.317596949e-13 | 1.364931497e-12 | 5.558075701e-12 | 9.104518355e-12 | 5.966143378e-13 | 2.012844752e-12 | 7.337991326e-12 | 9.884362887e-15 | 2.322587719e-14 | 4.999999912e-15 | 1.358646268e-14 | 1.728467629e-14 | 8.771805504e-11 | 1.23381741e-12 | 1.708498929e-13 | 2.974141726e-14 | 2.201901449e-14 | 7.006852043e-11 | 2.992312995e-12 | 1 | 1 | 1 | 1 | 1 | 1 | 1 | 0 | 0 | 0 | 0 | 0 | 0 | 0 | 0 | 0 | 0 | 1.892110953e-08 | 23.6457303 | 0 | 0.2885897527 | 2.295293121 | 34.06049552 | 1.27671023 | 37.85235447 | 0.7253035669 | 0.01693272426 | 0 | 0 | 0 | 0 | 49 | 0 | 71 | 80 | 32.4 | 180.01 | 865.26 | 179.83 | 814.47 | 855.39 | 77.87 | 0.33 | Catalyst_01 | 123.7527 | 92.38565 | 95.82874 | 62.78523 | 56.06517 | 1.203052 | 27.84902 | 29.33059 | 67.95994 | 59.56755 | 1.111327 | 61.94485
7430.9 | 1769780051.4 | 30/01/2026_14:34:11,371 | 1 | 2 | 2.5197171e-06 | 6.846995802e-06 | 4.494257189e-10 | 5.896763546e-12 | 5.287793857e-13 | 1.358590324e-12 | 5.508948766e-12 | 9.041994584e-12 | 5.869671069e-13 | 2.010273892e-12 | 7.33491913e-12 | 1.649303422e-14 | 2.876738019e-14 | 4.999999912e-15 | 3.173992712e-14 | 1.567810213e-14 | 8.784598049e-11 | 1.231132058e-12 | 1.773227561e-13 | 3.257425118e-14 | 1.985363913e-14 | 6.990715645e-11 | 2.93746776e-12 | 1 | 1 | 1 | 1 | 1 | 1 | 1 | 0 | 0 | 0 | 0 | 0 | 0 | 0 | 0 | 0 | 0 | 2.20725226e-08 | 23.595272 | 0 | 0.2888217868 | 2.276092568 | 34.1129211 | 1.253612814 | 37.888862 | 0.7237801991 | 0.01582362614 | 0 | 0 | 0 | 0 | 48.99 | 0 | 71.02 | 80.03 | 32.41 | 179.99 | 861.93 | 179.82 | 813.7 | 852.66 | 77.87 | 0.33 | Catalyst_01 | 123.8483 | 92.44935 | 95.9042 | 62.84579 | 56.15146 | 1.200525 | 27.86822 | 29.35369 | 67.97862 | 59.61514 | 1.110689 | 61.96153
7436.636 | 1769780057.1 | 30/01/2026_14:34:17,107 | 1 | 2 | 2.517610483e-06 | 6.860133908e-06 | 4.498428852e-10 | 5.889420028e-12 | 5.344324701e-13 | 1.349772724e-12 | 5.468978135e-12 | 8.999504267e-12 | 5.747170318e-13 | 2.004681143e-12 | 7.311764909e-12 | 2.224506217e-14 | 2.61178967e-14 | 4.999999912e-15 | 3.021193728e-14 | 1.418116113e-14 | 8.790362188e-11 | 1.220564231e-12 | 1.831155263e-13 | 3.075521744e-14 | 1.684325524e-14 | 6.993612633e-11 | 2.920083663e-12 | 1 | 1 | 1 | 1 | 1 | 1 | 1 | 0 | 0 | 0 | 0 | 0 | 0 | 0 | 0 | 0 | 0 | 2.045672506e-08 | 23.59446652 | 0 | 0.2862711479 | 2.260447659 | 34.12435451 | 1.245669717 | 37.90834404 | 0.7205902941 | 0.0143838886 | 0 | 0 | 0 | 0 | 49 | 0 | 71 | 80.02 | 32.41 | 179.97 | 860.62 | 179.83 | 813.52 | 851.69 | 77.87 | 0.33 | Catalyst_01 | 123.9439 | 92.50125 | 95.93016 | 62.8781 | 56.17028 | 1.195234 | 27.88386 | 29.36163 | 67.97541 | 59.61055 | 1.110888 | 61.94152
7442.372 | 1769780062.8 | 30/01/2026_14:34:22,843 | 1 | 2 | 2.517669373e-06 | 6.934149951e-06 | 4.500753659e-10 | 5.879186461e-12 | 5.435290347e-13 | 1.343635923e-12 | 5.44863937e-12 | 8.993142168e-12 | 5.741451151e-13 | 2.004415731e-12 | 7.312955796e-12 | 2.926749893e-14 | 2.353971984e-14 | 4.999999912e-15 | 3.194123636e-14 | 4.999999912e-15 | 8.80011064e-11 | 1.218800885e-12 | 1.879686998e-13 | 2.202628203e-14 | 1.98182196e-14 | 6.984291617e-11 | 2.916193112e-12 | 1 | 1 | 1 | 1 | 1 | 1 | 1 | 0 | 0 | 0 | 0 | 0 | 0 | 0 | 0 | 0 | 0 | 1.898979387e-08 | 23.55832141 | 0 | 0.2867800388 | 2.254880783 | 34.15695146 | 1.243653128 | 37.9198577 | 0.7203128207 | 0.01661808173 | 0 | 0 | 0 | 0 | 49 | 0 | 71 | 80.02 | 32.42 | 179.95 | 860.46 | 179.86 | 813.82 | 851.67 | 77.87 | 0.33 | Catalyst_01 | 124.0395 | 92.51971 | 95.93674 | 62.8972 | 56.22394 | 1.194774 | 27.88943 | 29.36365 | 67.98249 | 59.65959 | 1.110165 | 61.98269
7448.108 | 1769780068.6 | 30/01/2026_14:34:28,579 | 1 | 2 | 2.514480002e-06 | 6.831264272e-06 | 4.498594275e-10 | 5.870243527e-12 | 5.427986077e-13 | 1.333609547e-12 | 5.441262458e-12 | 8.978200995e-12 | 5.656902355e-13 | 2.004556243e-12 | 7.295191361e-12 | 3.407265586e-14 | 1.465023103e-14 | 5.608422831e-15 | 2.446428341e-14 | 4.999999912e-15 | 8.788179906e-11 | 1.21552074e-12 | 1.90162217e-13 | 1.458425733e-14 | 2.063411901e-14 | 6.993332996e-11 | 2.913878123e-12 | 1 | 1 | 1 | 1 | 1 | 1 | 1 | 0 | 0 | 0 | 0 | 0 | 0 | 0 | 0 | 0 | 0 | 1.377063067e-08 | 23.59774403 | 0 | 0.2893671731 | 2.251856827 | 34.12554772 | 1.243128137 | 37.91745404 | 0.7199517796 | 0.01703396358 | 0 | 0 | 0 | 0 | 49 | 0 | 71 | 80 | 32.41 | 179.98 | 865.63 | 179.95 | 815.01 | 855.71 | 77.87 | 0.33 | Catalyst_01 | 124.1351 | 92.52975 | 95.93846 | 62.89321 | 56.17225 | 1.194175 | 27.89246 | 29.36417 | 67.97081 | 59.60104 | 1.111116 | 61.92516
7453.844 | 1769780074.3 | 30/01/2026_14:34:34,315 | 1 | 2 | 2.51375468e-06 | 6.799924449e-06 | 4.498654227e-10 | 5.856056091e-12 | 5.513503608e-13 | 1.327397502e-12 | 5.488623445e-12 | 9.026503503e-12 | 5.657649913e-13 | 2.00798384e-12 | 7.28788644e-12 | 3.503989633e-14 | 5.44640491e-15 | 8.496562083e-15 | 2.038285346e-14 | 4.999999912e-15 | 8.776789018e-11 | 1.207090959e-12 | 1.951109359e-13 | 6.40491417e-15 | 2.118613546e-14 | 6.98506461e-11 | 2.946892947e-12 | 1 | 1 | 1 | 1 | 1 | 1 | 1 | 0 | 0 | 0 | 0 | 0 | 0 | 0 | 0 | 0 | 0 | 8.31113148e-09 | 23.58014648 | 0 | 0.2919146708 | 2.269504 | 34.09356345 | 1.257042503 | 37.93450973 | 0.7213825135 | 0.01706764331 | 0 | 0 | 0 | 0 | 49 | 0 | 71.03 | 80 | 32.4 | 180.01 | 867.16 | 179.98 | 815.15 | 856.9 | 77.87 | 0.33 | Catalyst_01 | 124.2307 | 92.4712 | 95.893 | 62.9215 | 56.1196 | 1.196548 | 27.87481 | 29.35026 | 68.04443 | 59.57802 | 1.112659 | 61.92446
7459.58 | 1769780080.1 | 30/01/2026_14:34:40,051 | 1 | 2 | 2.513537311e-06 | 6.745403425e-06 | 4.496626405e-10 | 5.864777414e-12 | 5.566159512e-13 | 1.326335634e-12 | 5.524699621e-12 | 9.064106236e-12 | 5.689232722e-13 | 2.018626152e-12 | 7.295711778e-12 | 3.506463308e-14 | 4.999999912e-15 | 5.634131128e-15 | 9.153837627e-15 | 4.999999912e-15 | 8.778447413e-11 | 1.194616454e-12 | 1.982789746e-13 | 4.999999912e-15 | 2.357028418e-14 | 6.982411871e-11 | 2.987228086e-12 | 1 | 1 | 1 | 1 | 1 | 1 | 1 | 0 | 0 | 0 | 0 | 0 | 0 | 0 | 0 | 0 | 0 | 8.125798236e-09 | 23.56858295 | 0 | 0.2890454168 | 2.28142194 | 34.0993066 | 1.273703404 | 37.91271763 | 0.7251283757 | 0.01795847878 | 0 | 0 | 0 | 0 | 49 | 0 | 71 | 79.98 | 32.42 | 180.02 | 868.19 | 180.04 | 815.19 | 857.8 | 77.87 | 0.33 | Catalyst_01 | 124.3263 | 92.43167 | 95.83856 | 62.88536 | 56.12905 | 1.202762 | 27.86289 | 29.3336 | 68.03443 | 59.61783 | 1.111833 | 61.98096
7465.316 | 1769780085.8 | 30/01/2026_14:34:45,787 | 1 | 2 | 2.5123461e-06 | 6.886486972e-06 | 4.490803007e-10 | 5.857737038e-12 | 5.535779625e-13 | 1.323094195e-12 | 5.57018277e-12 | 9.099224846e-12 | 5.80218382e-13 | 2.025989836e-12 | 7.287777153e-12 | 3.713929121e-14 | 4.999999912e-15 | 1.001775533e-14 | 4.999999912e-15 | 4.999999912e-15 | 8.766886522e-11 | 1.190817844e-12 | 1.990206502e-13 | 4.999999912e-15 | 3.282795449e-14 | 6.99906591e-11 | 2.992594237e-12 | 1 | 1 | 1 | 1 | 1 | 1 | 1 | 0 | 0 | 0 | 0 | 0 | 0 | 0 | 0 | 0 | 0 | 8.20310392e-09 | 23.62774459 | 0 | 0.2907139076 | 2.296040024 | 34.0593491 | 1.275737522 | 37.86966311 | 0.7286558866 | 0.02252685565 | 0 | 0 | 0 | 0 | 49.01 | 0 | 71 | 79.97 | 32.38 | 180.02 | 867.66 | 180.06 | 815.08 | 857.42 | 77.87 | 0.33 | Catalyst_01 | 124.4219 | 92.38317 | 95.83192 | 62.81394 | 56.06328 | 1.208613 | 27.84827 | 29.33156 | 67.99284 | 59.56531 | 1.111873 | 61.9426
7471.052 | 1769780091.5 | 30/01/2026_14:34:51,523 | 1 | 2 | 2.52163295e-06 | 6.750582088e-06 | 4.488144856e-10 | 5.862361378e-12 | 5.510079155e-13 | 1.320042925e-12 | 5.575081195e-12 | 9.07747575e-12 | 5.841152757e-13 | 2.019290984e-12 | 7.289117226e-12 | 3.240399417e-14 | 4.999999912e-15 | 1.010215877e-14 | 4.999999912e-15 | 6.644543178e-15 | 8.783055533e-11 | 1.19007755e-12 | 1.852144604e-13 | 4.999999912e-15 | 3.362638469e-14 | 6.993067236e-11 | 2.978227257e-12 | 1 | 1 | 1 | 1 | 1 | 1 | 1 | 0 | 0 | 0 | 0 | 0 | 0 | 0 | 0 | 0 | 0 | 7.997543593e-09 | 23.60518559 | 0 | 0.28133466 | 2.292190704 | 34.12462978 | 1.268703936 | 37.8430669 | 0.7266511795 | 0.02189770684 | 0 | 0 | 0 | 0 | 49.01 | 0 | 71.02 | 80 | 32.41 | 180 | 865.23 | 180.08 | 814.54 | 855.4 | 77.87 | 0.33 | Catalyst_01 | 124.5175 | 92.39594 | 95.8549 | 62.76983 | 56.17074 | 1.205287 | 27.85212 | 29.3386 | 67.9357 | 59.66813 | 1.108966 | 62.03214
7476.788 | 1769780097.3 | 30/01/2026_14:34:57,259 | 1 | 2 | 2.515057986e-06 | 6.805137673e-06 | 4.49250831e-10 | 5.869402186e-12 | 5.44338229e-13 | 1.309888287e-12 | 5.539171118e-12 | 9.017340694e-12 | 5.86295281e-13 | 1.99600796e-12 | 7.298460447e-12 | 2.367553988e-14 | 4.999999912e-15 | 7.303270537e-15 | 4.999999912e-15 | 1.317851129e-14 | 8.778886645e-11 | 1.195272614e-12 | 1.871033168e-13 | 4.999999912e-15 | 3.114183038e-14 | 6.988235685e-11 | 2.944024365e-12 | 1 | 1 | 1 | 1 | 1 | 1 | 1 | 0 | 0 | 0 | 0 | 0 | 0 | 0 | 0 | 0 | 0 | 8.057808151e-09 | 23.59757241 | 0 | 0.2874257861 | 2.276071632 | 34.11709492 | 1.254959431 | 37.89312017 | 0.7192540847 | 0.0201994428 | 0 | 0 | 0 | 0 | 49.01 | 0 | 71 | 79.98 | 32.4 | 179.96 | 863.57 | 180.09 | 814.13 | 854 | 77.87 | 0.33 | Catalyst_01 | 124.6131 | 92.44942 | 95.8998 | 62.85285 | 56.15834 | 1.193018 | 27.86824 | 29.35234 | 67.98621 | 59.62382 | 1.110678 | 61.97058
7482.524 | 1769780103.0 | 30/01/2026_14:35:02,995 | 1 | 2 | 2.521127499e-06 | 6.818188467e-06 | 4.496358841e-10 | 5.876229624e-12 | 5.302710311e-13 | 1.305392426e-12 | 5.477853848e-12 | 8.95220096e-12 | 5.836254331e-13 | 1.972348066e-12 | 7.291550176e-12 | 2.23134533e-14 | 4.999999912e-15 | 1.012059021e-14 | 4.999999912e-15 | 1.576299177e-14 | 8.797318429e-11 | 1.211441321e-12 | 1.788473341e-13 | 4.999999912e-15 | 3.166958612e-14 | 6.961412002e-11 | 2.934761592e-12 | 1 | 1 | 1 | 1 | 1 | 1 | 1 | 0 | 0 | 0 | 0 | 0 | 0 | 0 | 0 | 0 | 0 | 8.065551749e-09 | 23.5123831 | 0 | 0.2898494484 | 2.252851252 | 34.19431927 | 1.251404066 | 37.93321762 | 0.7112255987 | 0.02073529155 | 0 | 0 | 0 | 0 | 49 | 0 | 70.98 | 80 | 32.4 | 179.94 | 860.07 | 180.03 | 813.67 | 851.34 | 77.87 | 0.33 | Catalyst_01 | 124.7087 | 92.52645 | 95.91142 | 62.91936 | 56.28545 | 1.179701 | 27.89146 | 29.3559 | 68.00149 | 59.73082 | 1.109343 | 62.05362
7488.26 | 1769780108.7 | 30/01/2026_14:35:08,731 | 1 | 2 | 2.522695922e-06 | 6.831264272e-06 | 4.497570649e-10 | 5.882929994e-12 | 5.293998204e-13 | 1.309424357e-12 | 5.458644387e-12 | 8.932577768e-12 | 5.874089735e-13 | 1.958828282e-12 | 7.303138996e-12 | 1.479866001e-14 | 4.999999912e-15 | 6.001335157e-15 | 4.999999912e-15 | 2.389868394e-14 | 8.796298412e-11 | 1.216035844e-12 | 1.720446295e-13 | 4.999999912e-15 | 3.214496811e-14 | 6.976159928e-11 | 2.928244236e-12 | 1 | 1 | 1 | 1 | 1 | 1 | 1 | 0 | 0 | 0 | 0 | 0 | 0 | 0 | 0 | 0 | 0 | 7.928807577e-09 | 23.55160281 | 0 | 0.2870777457 | 2.245240816 | 34.17483175 | 1.248402373 | 37.92651476 | 0.7066725933 | 0.02107686775 | 0 | 0 | 0 | 0 | 49 | 0 | 70.98 | 80.03 | 32.4 | 179.95 | 861.77 | 179.96 | 814.35 | 852.76 | 77.87 | 0.33 | Catalyst_01 | 124.8043 | 92.55169 | 95.92123 | 62.90824 | 56.25337 | 1.172149 | 27.89907 | 29.3589 | 67.97093 | 59.68572 | 1.109779 | 62.00407
7493.996 | 1769780114.5 | 30/01/2026_14:35:14,467 | 1 | 2 | 2.513383606e-06 | 6.776499504e-06 | 4.498904305e-10 | 5.888706189e-12 | 5.217918654e-13 | 1.318777119e-12 | 5.46296168e-12 | 8.941870681e-12 | 5.886682201e-13 | 1.962716448e-12 | 7.325540348e-12 | 8.547007977e-15 | 4.999999912e-15 | 4.999999912e-15 | 4.999999912e-15 | 2.53849591e-14 | 8.785812355e-11 | 1.222238998e-12 | 1.707291399e-13 | 4.999999912e-15 | 2.346793041e-14 | 6.98118785e-11 | 2.940217514e-12 | 1 | 1 | 1 | 1 | 1 | 1 | 1 | 0 | 0 | 0 | 0 | 0 | 0 | 0 | 0 | 0 | 0 | 7.965301039e-09 | 23.57099266 | 0 | 0.2894817859 | 2.248438247 | 34.13435242 | 1.254004052 | 37.94079538 | 0.7081438613 | 0.01642308426 | 0 | 0 | 0 | 0 | 49 | 0 | 71 | 79.98 | 32.39 | 179.99 | 863.64 | 179.92 | 814.8 | 854.26 | 77.87 | 0.33 | Catalyst_01 | 124.8999 | 92.54109 | 95.90293 | 62.93193 | 56.18674 | 1.17459 | 27.89587 | 29.3533 | 68.00431 | 59.62419 | 1.111514 | 61.95193
7499.732 | 1769780120.2 | 30/01/2026_14:35:20,203 | 1 | 2 | 2.511613729e-06 | 6.878559816e-06 | 4.496919503e-10 | 5.898811821e-12 | 5.220116331e-13 | 1.333436399e-12 | 5.467403873e-12 | 8.969369518e-12 | 5.902112566e-13 | 1.965610183e-12 | 7.322250445e-12 | 6.711965307e-15 | 1.332063833e-14 | 4.999999912e-15 | 4.999999912e-15 | 2.556782334e-14 | 8.789179107e-11 | 1.226310286e-12 | 1.630343538e-13 | 1.167525651e-14 | 2.387976122e-14 | 6.997911972e-11 | 2.969120826e-12 | 1 | 1 | 1 | 1 | 1 | 1 | 1 | 0 | 0 | 0 | 0 | 0 | 0 | 0 | 0 | 0 | 0 | 1.284326384e-08 | 23.60966211 | 0 | 0.2826442022 | 2.252516666 | 34.12507733 | 1.265716604 | 37.89648036 | 0.7087237019 | 0.01711046191 | 0 | 0 | 0 | 0 | 49 | 0 | 71 | 79.97 | 32.4 | 180 | 867.18 | 179.85 | 815.25 | 856.91 | 77.87 | 0.33 | Catalyst_01 | 124.9955 | 92.52756 | 95.86466 | 62.85843 | 56.17147 | 1.175551 | 27.8918 | 29.34158 | 67.93482 | 59.62443 | 1.110517 | 61.96265
7505.468 | 1769780125.9 | 30/01/2026_14:35:25,939 | 1 | 2 | 2.51451138e-06 | 6.76872105e-06 | 4.494813965e-10 | 5.896920972e-12 | 5.23277656e-13 | 1.354408014e-12 | 5.502188115e-12 | 9.042032748e-12 | 5.961029738e-13 | 1.984171724e-12 | 7.326400771e-12 | 1.150936002e-14 | 2.030669842e-14 | 4.999999912e-15 | 4.999999912e-15 | 2.585208082e-14 | 8.798090728e-11 | 1.232464109e-12 | 1.682896579e-13 | 2.071415854e-14 | 2.123416223e-14 | 6.992596779e-11 | 3.007399017e-12 | 1 | 1 | 1 | 1 | 1 | 1 | 1 | 0 | 0 | 0 | 0 | 0 | 0 | 0 | 0 | 0 | 0 | 1.715543121e-08 | 23.58319445 | 0 | 0.2890214083 | 2.270656188 | 34.14048188 | 1.28155068 | 37.86458927 | 0.7151820448 | 0.01645886483 | 0 | 0 | 0 | 0 | 49 | 0 | 71.01 | 80.03 | 32.39 | 180.01 | 868.02 | 179.82 | 815.29 | 857.62 | 77.87 | 0.33 | Catalyst_01 | 125.0911 | 92.46738 | 95.81292 | 62.80553 | 56.19683 | 1.186264 | 27.87366 | 29.32575 | 67.92182 | 59.68678 | 1.109082 | 62.04393
7511.204 | 1769780131.7 | 30/01/2026_14:35:31,675 | 1 | 2 | 2.511931143e-06 | 6.799924449e-06 | 4.489368877e-10 | 5.891696853e-12 | 5.309030667e-13 | 1.361911235e-12 | 5.574693918e-12 | 9.108968788e-12 | 5.927443323e-13 | 2.005236038e-12 | 7.322918313e-12 | 1.523668446e-14 | 2.999850531e-14 | 4.999999912e-15 | 1.751072059e-14 | 1.557817765e-14 | 8.786873312e-11 | 1.232347666e-12 | 1.680063695e-13 | 3.329313821e-14 | 1.966833373e-14 | 7.007239233e-11 | 3.010257408e-12 | 1 | 1 | 1 | 1 | 1 | 1 | 1 | 0 | 0 | 0 | 0 | 0 | 0 | 0 | 0 | 0 | 0 | 2.294803234e-08 | 23.63411687 | 0 | 0.2877817694 | 2.29657983 | 34.0994383 | 1.282454623 | 37.82211076 | 0.7220112992 | 0.01495649106 | 0 | 0 | 0 | 0 | 49 | 0 | 71 | 80 | 32.38 | 180 | 867.64 | 179.76 | 815.16 | 857.37 | 77.87 | 0.33 | Catalyst_01 | 125.1867 | 92.38138 | 95.80997 | 62.73507 | 56.12927 | 1.197591 | 27.84773 | 29.32485 | 67.90878 | 59.64299 | 1.109171 | 62.02053
7516.94 | 1769780137.4 | 30/01/2026_14:35:37,411 | 1 | 2 | 2.520057706e-06 | 6.836508874e-06 | 4.488017458e-10 | 5.895534061e-12 | 5.390911242e-13 | 1.368188006e-12 | 5.577475981e-12 | 9.139246651e-12 | 5.876587736e-13 | 2.022894439e-12 | 7.329496385e-12 | 1.475937292e-14 | 3.463194494e-14 | 4.999999912e-15 | 2.396416466e-14 | 1.728176589e-14 | 8.769397708e-11 | 1.225401291e-12 | 1.702940089e-13 | 3.886956946e-14 | 1.629609228e-14 | 6.994676366e-11 | 2.979020459e-12 | 1 | 1 | 1 | 1 | 1 | 1 | 1 | 0 | 0 | 0 | 0 | 0 | 0 | 0 | 0 | 0 | 0 | 2.550576904e-08 | 23.61984707 | 0 | 0.2798739644 | 2.307635866 | 34.07525723 | 1.272008893 | 37.85465685 | 0.7283760958 | 0.01421413636 | 0 | 0 | 0 | 0 | 49 | 0 | 71 | 79.97 | 32.39 | 179.98 | 866.53 | 179.75 | 814.93 | 856.49 | 77.87 | 0.33 | Catalyst_01 | 125.2823 | 92.34471 | 95.8441 | 62.78905 | 56.08947 | 1.208148 | 27.83668 | 29.33529 | 67.99421 | 59.60134 | 1.110913 | 61.98173
7522.676 | 1769780143.1 | 30/01/2026_14:35:43,147 | 1 | 2 | 2.51791721e-06 | 6.78950255e-06 | 4.491294558e-10 | 5.890097004e-12 | 5.435504477e-13 | 1.366475401e-12 | 5.542404643e-12 | 9.117445514e-12 | 5.789919867e-13 | 2.007357171e-12 | 7.326727766e-12 | 2.281405316e-14 | 3.076928496e-14 | 4.999999912e-15 | 3.134361734e-14 | 8.056111727e-15 | 8.782442135e-11 | 1.225044588e-12 | 1.791519542e-13 | 2.888331867e-14 | 2.272091681e-14 | 6.995842794e-11 | 2.914241981e-12 | 1 | 1 | 1 | 1 | 1 | 1 | 1 | 0 | 0 | 0 | 0 | 0 | 0 | 0 | 0 | 0 | 0 | 2.323346217e-08 | 23.61239904 | 0 | 0.2816817594 | 2.297395697 | 34.11272266 | 1.244471491 | 37.86426567 | 0.7220580987 | 0.01867417443 | 0 | 0 | 0 | 0 | 48.99 | 0 | 71.01 | 80 | 32.39 | 179.95 | 860.52 | 179.76 | 813.82 | 852.58 | 77.87 | 0.33 | Catalyst_01 | 125.3779 | 92.37868 | 95.93407 | 62.80499 | 56.15114 | 1.197669 | 27.84692 | 29.36283 | 67.98646 | 59.62747 | 1.109975 | 61.98122
7528.412 | 1769780148.9 | 30/01/2026_14:35:48,883 | 1 | 2 | 2.516070026e-06 | 6.823423064e-06 | 4.495870343e-10 | 5.872219377e-12 | 5.456225749e-13 | 1.351439685e-12 | 5.515948809e-12 | 9.072498829e-12 | 5.690770121e-13 | 1.981927426e-12 | 7.31508517e-12 | 3.032690337e-14 | 2.1510173e-14 | 4.999999912e-15 | 3.094779885e-14 | 6.057600168e-15 | 8.788884898e-11 | 1.218690188e-12 | 1.838436223e-13 | 2.370270762e-14 | 1.993852369e-14 | 6.994171908e-11 | 2.897879636e-12 | 1 | 1 | 1 | 1 | 1 | 1 | 1 | 0 | 0 | 0 | 0 | 0 | 0 | 0 | 0 | 0 | 0 | 1.772411145e-08 | 23.60047177 | 0 | 0.2843480233 | 2.283489347 | 34.12873598 | 1.236463592 | 37.89328063 | 0.7124637686 | 0.01680976825 | 0 | 0 | 0 | 0 | 49 | 0 | 70.98 | 79.98 | 32.4 | 179.95 | 860.1 | 179.82 | 813.76 | 851.37 | 77.87 | 0.33 | Catalyst_01 | 125.4735 | 92.42481 | 95.96023 | 62.85312 | 56.1775 | 1.181755 | 27.86082 | 29.37084 | 68.0046 | 59.63262 | 1.110304 | 61.9715
7534.148 | 1769780154.6 | 30/01/2026_14:35:54,619 | 1 | 2 | 2.529564426e-06 | 6.904983366e-06 | 4.496143735e-10 | 5.863329353e-12 | 5.468858331e-13 | 1.339353867e-12 | 5.492906477e-12 | 9.033694799e-12 | 5.631571598e-13 | 1.97827605e-12 | 7.29080251e-12 | 3.214108531e-14 | 1.964942118e-14 | 4.999999912e-15 | 2.628525347e-14 | 4.999999912e-15 | 8.787890554e-11 | 1.209205912e-12 | 1.945016956e-13 | 1.599001185e-14 | 2.187688744e-14 | 6.98273106e-11 | 2.892602824e-12 | 1 | 1 | 1 | 1 | 1 | 1 | 1 | 0 | 0 | 0 | 0 | 0 | 0 | 0 | 0 | 0 | 0 | 1.676554062e-08 | 23.57494299 | 0 | 0.2897071879 | 2.273130533 | 34.14308196 | 1.234555863 | 37.91731852 | 0.7111652412 | 0.01762146133 | 0 | 0 | 0 | 0 | 49 | 0 | 71 | 80.02 | 32.39 | 179.97 | 861.91 | 179.85 | 814.02 | 851.8 | 77.87 | 0.33 | Catalyst_01 | 125.5691 | 92.45917 | 95.96647 | 62.89299 | 56.20111 | 1.179601 | 27.87118 | 29.37275 | 68.02244 | 59.6449 | 1.110542 | 61.97493
7539.884 | 1769780160.4 | 30/01/2026_14:36:00,355 | 1 | 2 | 2.519533609e-06 | 6.918217878e-06 | 4.49564358e-10 | 5.854542979e-12 | 5.479704147e-13 | 1.331914722e-12 | 5.501829894e-12 | 9.019804001e-12 | 5.589234587e-13 | 1.983508843e-12 | 7.298721523e-12 | 3.751184002e-14 | 5.997452358e-15 | 4.999999912e-15 | 1.679329554e-14 | 4.999999912e-15 | 8.778664601e-11 | 1.202127915e-12 | 1.939215525e-13 | 5.031182583e-15 | 2.445749021e-14 | 6.963823962e-11 | 2.897854916e-12 | 1 | 1 | 1 | 1 | 1 | 1 | 1 | 0 | 0 | 0 | 0 | 0 | 0 | 0 | 0 | 0 | 0 | 8.652547921e-09 | 23.535981 | 0 | 0.2904840936 | 2.274191412 | 34.14410363 | 1.237407656 | 37.95185592 | 0.7133083175 | 0.01828508113 | 0 | 0 | 0 | 0 | 49 | 0 | 71 | 80 | 32.39 | 179.98 | 863.93 | 179.94 | 814.9 | 854.37 | 77.87 | 0.33 | Catalyst_01 | 125.6647 | 92.45565 | 95.95715 | 62.95028 | 56.20279 | 1.183156 | 27.87012 | 29.36989 | 68.087 | 59.65076 | 1.11152 | 61.98305
7545.62 | 1769780166.1 | 30/01/2026_14:36:06,091 | 1 | 2 | 2.513755362e-06 | 6.823423064e-06 | 4.495590289e-10 | 5.854533872e-12 | 5.516274828e-13 | 1.32061972e-12 | 5.517159212e-12 | 9.019109244e-12 | 5.635312095e-13 | 1.984680649e-12 | 7.281795826e-12 | 4.219524442e-14 | 4.999999912e-15 | 4.999999912e-15 | 9.023841787e-15 | 4.999999912e-15 | 8.779905969e-11 | 1.195815365e-12 | 1.946544868e-13 | 4.999999912e-15 | 2.320356974e-14 | 7.011560083e-11 | 2.924422423e-12 | 1 | 1 | 1 | 1 | 1 | 1 | 1 | 0 | 0 | 0 | 0 | 0 | 0 | 0 | 0 | 0 | 0 | 8.148042526e-09 | 23.65424156 | 0 | 0.2902739276 | 2.271714958 | 34.09086087 | 1.245896341 | 37.88584775 | 0.7128594137 | 0.01681989761 | 0 | 0 | 0 | 0 | 49 | 0 | 71.03 | 80.02 | 32.39 | 180 | 867.31 | 179.97 | 815.19 | 855.88 | 77.87 | 0.33 | Catalyst_01 | 125.7603 | 92.46387 | 95.92941 | 62.84079 | 56.11515 | 1.182411 | 27.8726 | 29.3614 | 67.96254 | 59.564 | 1.11132 | 61.90531
7551.356 | 1769780171.8 | 30/01/2026_14:36:11,827 | 1 | 2 | 2.517305575e-06 | 6.897043022e-06 | 4.493375949e-10 | 5.856091653e-12 | 5.506082786e-13 | 1.32391396e-12 | 5.54393597e-12 | 9.054243466e-12 | 5.706224881e-13 | 1.988554503e-12 | 7.287457963e-12 | 3.765445326e-14 | 4.999999912e-15 | 7.463352988e-15 | 4.999999912e-15 | 4.999999912e-15 | 8.760916298e-11 | 1.186876118e-12 | 1.969455279e-13 | 4.999999912e-15 | 3.214787174e-14 | 6.995939245e-11 | 2.973471946e-12 | 1 | 1 | 1 | 1 | 1 | 1 | 1 | 0 | 0 | 0 | 0 | 0 | 0 | 0 | 0 | 0 | 0 | 8.14333068e-09 | 23.62794455 | 0 | 0.2877222385 | 2.284824185 | 34.05421183 | 1.268125055 | 37.90843688 | 0.7155205121 | 0.02175818044 | 0 | 0 | 0 | 0 | 49.01 | 0 | 70.97 | 80.02 | 32.39 | 180.02 | 868.11 | 180.03 | 815.36 | 857.71 | 77.87 | 0.33 | Catalyst_01 | 125.8559 | 92.42038 | 95.85679 | 62.87826 | 56.05483 | 1.186825 | 27.85949 | 29.33918 | 68.03506 | 59.53673 | 1.113179 | 61.90315
7557.092 | 1769780177.6 | 30/01/2026_14:36:17,563 | 1 | 2 | 2.51723668e-06 | 6.862755981e-06 | 4.488150129e-10 | 5.860377288e-12 | 5.568207028e-13 | 1.321864384e-12 | 5.591799593e-12 | 9.082682523e-12 | 5.82968244e-13 | 2.001756183e-12 | 7.285870691e-12 | 3.353665002e-14 | 4.999999912e-15 | 1.310526835e-14 | 4.999999912e-15 | 1.261630672e-14 | 8.765715237e-11 | 1.190362045e-12 | 1.895117364e-13 | 4.999999912e-15 | 3.370351551e-14 | 6.988110784e-11 | 2.986979587e-12 | 1 | 1 | 1 | 1 | 1 | 1 | 1 | 0 | 0 | 0 | 0 | 0 | 0 | 0 | 0 | 0 | 0 | 8.033870239e-09 | 23.60843109 | 0 | 0.2874760237 | 2.298410213 | 34.07937628 | 1.273464952 | 37.87507912 | 0.7212113012 | 0.02154390319 | 0 | 0 | 0 | 0 | 49 | 0 | 71.02 | 80 | 32.4 | 180 | 867.6 | 180.06 | 815.33 | 857.82 | 77.87 | 0.33 | Catalyst_01 | 125.9515 | 92.37531 | 95.83934 | 62.82293 | 56.09625 | 1.196264 | 27.8459 | 29.33384 | 68.00835 | 59.60044 | 1.111378 | 61.97572
7562.828 | 1769780183.3 | 30/01/2026_14:36:23,299 | 1 | 2 | 2.520155931e-06 | 6.640242191e-06 | 4.486275518e-10 | 5.869555276e-12 | 5.448198316e-13 | 1.32408006e-12 | 5.593039053e-12 | 9.108488269e-12 | 5.908069715e-13 | 1.99463124e-12 | 7.313349579e-12 | 2.512155726e-14 | 4.999999912e-15 | 1.059644993e-14 | 4.999999912e-15 | 1.617288118e-14 | 8.766162102e-11 | 1.197646149e-12 | 1.836345339e-13 | 4.999999912e-15 | 3.482694208e-14 | 7.001830366e-11 | 2.984269516e-12 | 1 | 1 | 1 | 1 | 1 | 1 | 1 | 0 | 0 | 0 | 0 | 0 | 0 | 0 | 0 | 0 | 0 | 7.967307173e-09 | 23.6461345 | 0 | 0.2845506412 | 2.302734737 | 34.06976281 | 1.272638379 | 37.84472471 | 0.7191729439 | 0.02302351176 | 0 | 0 | 0 | 0 | 49 | 0 | 71 | 80 | 32.4 | 179.96 | 863.43 | 180.07 | 814.63 | 855.24 | 77.87 | 0.33 | Catalyst_01 | 126.0471 | 92.36096 | 95.84204 | 62.77258 | 56.08042 | 1.192883 | 27.84158 | 29.33466 | 67.9644 | 59.58727 | 1.110801 | 61.96566
7568.564 | 1769780189.0 | 30/01/2026_14:36:29,035 | 1 | 2 | 2.519356713e-06 | 6.758346899e-06 | 4.487032412e-10 | 5.869512341e-12 | 5.334584228e-13 | 1.316634302e-12 | 5.532628609e-12 | 9.045143974e-12 | 5.892207295e-13 | 1.98159154e-12 | 7.303297724e-12 | 1.240383867e-14 | 4.999999912e-15 | 6.225922555e-15 | 4.999999912e-15 | 2.097998289e-14 | 8.789910466e-11 | 1.211662064e-12 | 1.753446021e-13 | 4.999999912e-15 | 3.176417937e-14 | 6.986491247e-11 | 2.945889626e-12 | 1 | 1 | 1 | 1 | 1 | 1 | 1 | 0 | 0 | 0 | 0 | 0 | 0 | 0 | 0 | 0 | 0 | 7.950532176e-09 | 23.59333429 | 0 | 0.2862505498 | 2.280043485 | 34.16066746 | 1.256317794 | 37.84919806 | 0.7146517622 | 0.02171940783 | 0 | 0 | 0 | 0 | 48.99 | 0 | 71 | 80.02 | 32.39 | 179.97 | 861.67 | 180.02 | 813.86 | 852.55 | 77.87 | 0.33 | Catalyst_01 | 126.1427 | 92.43624 | 95.89537 | 62.78 | 56.23006 | 1.185384 | 27.86427 | 29.35098 | 67.91708 | 59.70553 | 1.107976 | 62.05107
7574.3 | 1769780194.8 | 30/01/2026_14:36:34,771 | 1 | 2 | 2.514437483e-06 | 6.899686468e-06 | 4.49073001e-10 | 5.872430146e-12 | 5.320672288e-13 | 1.320726514e-12 | 5.498606778e-12 | 8.994587193e-12 | 5.831476252e-13 | 1.959784331e-12 | 7.31456215e-12 | 1.364757781e-14 | 4.999999912e-15 | 8.505776107e-15 | 4.999999912e-15 | 1.866131829e-14 | 8.785416838e-11 | 1.21673201e-12 | 1.696207058e-13 | 4.999999912e-15 | 2.85413342e-14 | 6.97205696e-11 | 2.935086636e-12 | 1 | 1 | 1 | 1 | 1 | 1 | 1 | 0 | 0 | 0 | 0 | 0 | 0 | 0 | 0 | 0 | 0 | 7.928925938e-09 | 23.56016546 | 0 | 0.2847347679 | 2.266731213 | 34.16644542 | 1.252567792 | 37.90409624 | 0.7072337038 | 0.01959931772 | 0 | 0 | 0 | 0 | 49.01 | 0 | 71 | 79.98 | 32.39 | 179.99 | 860.1 | 179.98 | 813.72 | 851.66 | 77.87 | 0.33 | Catalyst_01 | 126.2383 | 92.4804 | 95.90762 | 62.87106 | 56.23957 | 1.17308 | 27.87758 | 29.35473 | 67.98312 | 59.69782 | 1.109395 | 62.0325
7580.036 | 1769780200.5 | 30/01/2026_14:36:40,507 | 1 | 2 | 2.52894165e-06 | 6.836508874e-06 | 4.495103179e-10 | 5.890288257e-12 | 5.220416655e-13 | 1.3263455e-12 | 5.461428618e-12 | 8.951049971e-12 | 5.865431838e-13 | 1.954634588e-12 | 7.325178658e-12 | 7.522043901e-15 | 6.885624002e-15 | 9.12085247e-15 | 4.999999912e-15 | 2.636626032e-14 | 8.775975086e-11 | 1.223037947e-12 | 1.708896832e-13 | 4.999999912e-15 | 2.814357939e-14 | 6.978737727e-11 | 2.936255189e-12 | 1 | 1 | 1 | 1 | 1 | 1 | 1 | 0 | 0 | 0 | 0 | 0 | 0 | 0 | 0 | 0 | 0 | 9.060595117e-09 | 23.58098064 | 0 | 0.2885927674 | 2.25229793 | 34.12253868 | 1.253789892 | 37.9379873 | 0.7057637922 | 0.01943236934 | 0 | 0 | 0 | 0 | 49 | 0 | 70.97 | 79.98 | 32.38 | 179.98 | 860.61 | 179.89 | 814.07 | 851.84 | 77.87 | 0.33 | Catalyst_01 | 126.3339 | 92.52828 | 95.90362 | 62.92727 | 56.1673 | 1.170642 | 27.89201 | 29.35351 | 68.00869 | 59.60735 | 1.111816 | 61.93848
7585.772 | 1769780206.2 | 30/01/2026_14:36:46,243 | 1 | 2 | 2.515276947e-06 | 6.786908671e-06 | 4.495143702e-10 | 5.890067514e-12 | 5.21842335e-13 | 1.335925294e-12 | 5.46338582e-12 | 8.95346644e-12 | 5.87909658e-13 | 1.965264323e-12 | 7.312780589e-12 | 8.257905468e-15 | 1.664389248e-14 | 4.999999912e-15 | 4.999999912e-15 | 1.984538564e-14 | 8.774046073e-11 | 1.229627728e-12 | 1.643241749e-13 | 1.735015533e-14 | 2.467286697e-14 | 6.986075607e-11 | 2.938570177e-12 | 1 | 1 | 1 | 1 | 1 | 1 | 1 | 0 | 0 | 0 | 0 | 0 | 0 | 0 | 0 | 0 | 0 | 1.497583597e-08 | 23.60021965 | 0 | 0.2865683904 | 2.253052435 | 34.11085801 | 1.254468545 | 37.93043529 | 0.7093316544 | 0.01742767203 | 0 | 0 | 0 | 0 | 49 | 0 | 71 | 80.02 | 32.4 | 180 | 863.86 | 179.85 | 814.5 | 852.96 | 77.87 | 0.33 | Catalyst_01 | 126.4295 | 92.52578 | 95.90141 | 62.91475 | 56.14807 | 1.17656 | 27.89126 | 29.35283 | 67.99699 | 59.58843 | 1.111975 | 61.92161
7591.508 | 1769780212.0 | 30/01/2026_14:36:51,979 | 1 | 2 | 2.512423407e-06 | 6.839129583e-06 | 4.494445927e-10 | 5.900391287e-12 | 5.232916964e-13 | 1.34377752e-12 | 5.47763614e-12 | 8.999897182e-12 | 5.876089003e-13 | 1.974637467e-12 | 7.319935456e-12 | 8.834175863e-15 | 2.533449965e-14 | 4.999999912e-15 | 1.642463462e-14 | 1.386344076e-14 | 8.777733401e-11 | 1.234684121e-12 | 1.67971946e-13 | 2.647539882e-14 | 1.834941873e-14 | 6.985761275e-11 | 2.962503506e-12 | 1 | 1 | 1 | 1 | 1 | 1 | 1 | 0 | 0 | 0 | 0 | 0 | 0 | 0 | 0 | 0 | 0 | 2.015834441e-08 | 23.59247635 | 0 | 0.2862613634 | 2.263402544 | 34.11287689 | 1.264950641 | 37.91340326 | 0.7122407005 | 0.01479216853 | 0 | 0 | 0 | 0 | 49 | 0 | 71.02 | 80 | 32.41 | 180.01 | 865.9 | 179.76 | 815.21 | 855.92 | 77.87 | 0.33 | Catalyst_01 | 126.5251 | 92.49144 | 95.86716 | 62.8865 | 56.15139 | 1.181385 | 27.88091 | 29.34235 | 67.99169 | 59.61365 | 1.11141 | 61.95923
7597.244 | 1769780217.7 | 30/01/2026_14:36:57,715 | 1 | 2 | 2.517015218e-06 | 6.870664947e-06 | 4.492186068e-10 | 5.891459195e-12 | 5.291315888e-13 | 1.354947513e-12 | 5.530803246e-12 | 9.065523505e-12 | 5.847309941e-13 | 2.001142091e-12 | 7.331777546e-12 | 1.533370022e-14 | 2.88847654e-14 | 4.999999912e-15 | 2.201997841e-14 | 2.03396785e-14 | 8.770929122e-11 | 1.224805522e-12 | 1.75614311e-13 | 3.2125073e-14 | 1.632325494e-14 | 6.995951735e-11 | 2.993078875e-12 | 1 | 1 | 1 | 1 | 1 | 1 | 1 | 0 | 0 | 0 | 0 | 0 | 0 | 0 | 0 | 0 | 0 | 2.217514199e-08 | 23.62010488 | 0 | 0.2874411483 | 2.284134836 | 34.06968505 | 1.277223023 | 37.88333791 | 0.720702945 | 0.01365096514 | 0 | 0 | 0 | 0 | 48.99 | 0 | 71.02 | 80 | 32.41 | 180 | 868.11 | 179.71 | 815.35 | 857.06 | 77.87 | 0.33 | Catalyst_01 | 126.6207 | 92.42267 | 95.82706 | 62.83663 | 56.0803 | 1.195421 | 27.86018 | 29.33008 | 67.98833 | 59.57253 | 1.111937 | 61.94246
7602.98 | 1769780223.5 | 30/01/2026_14:37:03,451 | 1 | 2 | 2.518512019e-06 | 6.889119049e-06 | 4.485125327e-10 | 5.884242746e-12 | 5.336839911e-13 | 1.363828646e-12 | 5.564191469e-12 | 9.128899026e-12 | 5.918250915e-13 | 2.025797715e-12 | 7.327916052e-12 | 1.909837373e-14 | 2.239299986e-14 | 4.999999912e-15 | 2.718167352e-14 | 1.031656399e-14 | 8.78203274e-11 | 1.2229279e-12 | 1.805334717e-13 | 2.965361721e-14 | 1.775956362e-14 | 7.006421138e-11 | 3.009132223e-12 | 1 | 1 | 1 | 1 | 1 | 1 | 1 | 0 | 0 | 0 | 0 | 0 | 0 | 0 | 0 | 0 | 0 | 1.831263142e-08 | 23.64276163 | 0 | 0.2874123996 | 2.300119356 | 34.09580257 | 1.28321983 | 37.80427832 | 0.729228994 | 0.01509000757 | 0 | 0 | 0 | 0 | 49 | 0 | 71 | 79.98 | 32.39 | 180 | 866.47 | 179.7 | 815.21 | 857.36 | 77.87 | 0.33 | Catalyst_01 | 126.7163 | 92.36964 | 95.80747 | 62.70549 | 56.12329 | 1.209563 | 27.84419 | 29.32408 | 67.88539 | 59.64113 | 1.108766 | 62.02163
7608.716 | 1769780229.2 | 30/01/2026_14:37:09,187 | 1 | 2 | 2.517285566e-06 | 6.862755981e-06 | 4.484261018e-10 | 5.883740977e-12 | 5.541182747e-13 | 1.372200097e-12 | 5.573510403e-12 | 9.153539905e-12 | 5.824136746e-13 | 2.034041338e-12 | 7.309475074e-12 | 2.469711244e-14 | 2.767741819e-14 | 4.999999912e-15 | 3.459653218e-14 | 5.755883644e-15 | 8.780354915e-11 | 1.218615595e-12 | 1.874515896e-13 | 2.892309873e-14 | 2.291203794e-14 | 6.988908757e-11 | 2.989702236e-12 | 1 | 1 | 1 | 1 | 1 | 1 | 1 | 0 | 0 | 0 | 0 | 0 | 0 | 0 | 0 | 0 | 0 | 2.142831302e-08 | 23.5994232 | 0 | 0.2863741671 | 2.308891553 | 34.1124353 | 1.276242955 | 37.82221816 | 0.7316859854 | 0.01841627985 | 0 | 0 | 0 | 0 | 49 | 0 | 71.01 | 80 | 32.41 | 179.98 | 865.02 | 179.72 | 814.63 | 855.25 | 77.87 | 0.33 | Catalyst_01 | 126.8119 | 92.34054 | 95.83027 | 62.73525 | 56.15067 | 1.213639 | 27.83542 | 29.33106 | 67.93901 | 59.67209 | 1.108752 | 62.05196
7614.452 | 1769780234.9 | 30/01/2026_14:37:14,923 | 1 | 2 | 2.513972504e-06 | 6.732499514e-06 | 4.484924376e-10 | 5.860748518e-12 | 5.55489682e-13 | 1.353638772e-12 | 5.542141832e-12 | 9.093957358e-12 | 5.756745449e-13 | 2.038755449e-12 | 7.294383847e-12 | 3.68623216e-14 | 1.610885226e-14 | 4.999999912e-15 | 2.79214145e-14 | 4.999999912e-15 | 8.772074039e-11 | 1.208457596e-12 | 1.875947043e-13 | 2.171632557e-14 | 2.266706923e-14 | 6.999770208e-11 | 2.951782048e-12 | 1 | 1 | 1 | 1 | 1 | 1 | 1 | 0 | 0 | 0 | 0 | 0 | 0 | 0 | 0 | 0 | 0 | 1.45066897e-08 | 23.64037386 | 0 | 0.2848536897 | 2.293462604 | 34.09224558 | 1.259810283 | 37.83601665 | 0.7329152148 | 0.01783401876 | 0 | 0 | 0 | 0 | 49 | 0 | 71 | 79.98 | 32.4 | 179.98 | 861.72 | 179.79 | 814.2 | 853.85 | 77.87 | 0.33 | Catalyst_01 | 126.9075 | 92.39172 | 95.88396 | 62.75814 | 56.11743 | 1.215677 | 27.85085 | 29.34749 | 67.92614 | 59.60356 | 1.109813 | 61.96629
7620.188 | 1769780240.7 | 30/01/2026_14:37:20,659 | 1 | 2 | 2.522678187e-06 | 6.899686468e-06 | 4.489715266e-10 | 5.862649342e-12 | 5.47952959e-13 | 1.335147162e-12 | 5.487623377e-12 | 9.028622468e-12 | 5.698744428e-13 | 2.009809853e-12 | 7.282633697e-12 | 3.65727312e-14 | 8.124021746e-15 | 5.318347081e-15 | 2.286256105e-14 | 5.818940165e-15 | 8.777293475e-11 | 1.207417087e-12 | 1.966127456e-13 | 1.043298443e-14 | 2.322733748e-14 | 6.98951938e-11 | 2.911184748e-12 | 1 | 1 | 1 | 1 | 1 | 1 | 1 | 0 | 0 | 0 | 0 | 0 | 0 | 0 | 0 | 0 | 0 | 9.889439373e-09 | 23.61079503 | 0 | 0.2916547193 | 2.272329116 | 34.12005617 | 1.243275481 | 37.88466869 | 0.722834233 | 0.01843389365 | 0 | 0 | 0 | 0 | 49 | 0 | 71 | 80 | 32.4 | 179.98 | 860.53 | 179.83 | 813.72 | 851.65 | 77.87 | 0.33 | Catalyst_01 | 127.0031 | 92.46183 | 95.93798 | 62.83883 | 56.16321 | 1.198956 | 27.87198 | 29.36403 | 67.96192 | 59.61292 | 1.110334 | 61.95006
7625.924 | 1769780246.4 | 30/01/2026_14:37:26,395 | 1 | 2 | 2.518872407e-06 | 6.839129583e-06 | 4.492380634e-10 | 5.859423623e-12 | 5.453034942e-13 | 1.319808087e-12 | 5.479471044e-12 | 8.991416986e-12 | 5.624635957e-13 | 1.996732857e-12 | 7.279192006e-12 | 3.825594491e-14 | 4.999999912e-15 | 4.999999912e-15 | 9.946936599e-15 | 4.999999912e-15 | 8.770748017e-11 | 1.193979486e-12 | 1.961092557e-13 | 4.999999912e-15 | 2.394816082e-14 | 6.97905414e-11 | 2.91414397e-12 | 1 | 1 | 1 | 1 | 1 | 1 | 1 | 0 | 0 | 0 | 0 | 0 | 0 | 0 | 0 | 0 | 0 | 8.094622395e-09 | 23.58794514 | 0 | 0.2878141175 | 2.26474223 | 34.11890898 | 1.244606449 | 37.92692331 | 0.7181711741 | 0.01794970892 | 0 | 0 | 0 | 0 | 49 | 0 | 71.03 | 80 | 32.41 | 179.99 | 860.64 | 179.91 | 813.8 | 851.38 | 77.87 | 0.33 | Catalyst_01 | 127.0987 | 92.487 | 95.93363 | 62.90892 | 56.16132 | 1.191222 | 27.87957 | 29.36269 | 68.0192 | 59.6044 | 1.11161 | 61.93787
7631.66 | 1769780252.1 | 30/01/2026_14:37:32,131 | 1 | 2 | 2.512593937e-06 | 6.852252227e-06 | 4.492004269e-10 | 5.858779607e-12 | 5.524432908e-13 | 1.306018011e-12 | 5.488921383e-12 | 8.982780665e-12 | 5.713806164e-13 | 1.985610678e-12 | 7.282015269e-12 | 3.418470815e-14 | 4.999999912e-15 | 1.030346462e-14 | 4.999999912e-15 | 4.999999912e-15 | 8.785619454e-11 | 1.191353765e-12 | 1.951269279e-13 | 4.999999912e-15 | 3.15575406e-14 | 6.985949319e-11 | 2.924273237e-12 | 1 | 1 | 1 | 1 | 1 | 1 | 1 | 0 | 0 | 0 | 0 | 0 | 0 | 0 | 0 | 0 | 0 | 8.141836992e-09 | 23.59230024 | 0 | 0.2880072912 | 2.261468969 | 34.15018519 | 1.247013643 | 37.89355402 | 0.7145944425 | 0.02135582396 | 0 | 0 | 0 | 0 | 48.99 | 0 | 71.01 | 80 | 32.42 | 180 | 862.03 | 179.95 | 814.5 | 852.97 | 77.87 | 0.33 | Catalyst_01 | 127.1943 | 92.49786 | 95.92576 | 62.85357 | 56.2128 | 1.185289 | 27.88284 | 29.36029 | 67.95138 | 59.65814 | 1.109615 | 61.98793
7637.396 | 1769780257.9 | 30/01/2026_14:37:37,867 | 1 | 2 | 2.511841103e-06 | 6.781701813e-06 | 4.49010662e-10 | 5.852141688e-12 | 5.503622731e-13 | 1.302126592e-12 | 5.496952286e-12 | 8.995150978e-12 | 5.782483325e-13 | 1.98546019e-12 | 7.271579172e-12 | 3.608329184e-14 | 4.999999912e-15 | 1.758056693e-14 | 4.999999912e-15 | 4.999999912e-15 | 8.775476179e-11 | 1.190683403e-12 | 1.879449152e-13 | 4.999999912e-15 | 3.267612553e-14 | 7.002382701e-11 | 2.94652215e-12 | 1 | 1 | 1 | 1 | 1 | 1 | 1 | 0 | 0 | 0 | 0 | 0 | 0 | 0 | 0 | 0 | 0 | 8.014956603e-09 | 23.64383787 | 0 | 0.2818517782 | 2.264689884 | 34.10815013 | 1.256162015 | 37.87253776 | 0.7150242087 | 0.0220348407 | 0 | 0 | 0 | 0 | 48.99 | 0 | 71.01 | 80 | 32.42 | 180.01 | 865.83 | 180.01 | 815.22 | 854.46 | 77.87 | 0.33 | Catalyst_01 | 127.2899 | 92.48717 | 95.89587 | 62.81871 | 56.14361 | 1.186002 | 27.87962 | 29.35114 | 67.92154 | 59.59758 | 1.110366 | 61.9391
7643.132 | 1769780263.6 | 30/01/2026_14:37:43,603 | 1 | 2 | 2.512972969e-06 | 6.779103387e-06 | 4.488590888e-10 | 5.864142939e-12 | 5.484196539e-13 | 1.309945425e-12 | 5.544807669e-12 | 9.023556208e-12 | 5.799728644e-13 | 1.988131448e-12 | 7.28779103e-12 | 2.888233611e-14 | 4.999999912e-15 | 9.956635126e-15 | 4.999999912e-15 | 1.122947831e-14 | 8.766562476e-11 | 1.19323247e-12 | 1.846342767e-13 | 4.999999912e-15 | 2.951099719e-14 | 6.987344731e-11 | 2.989283734e-12 | 1 | 1 | 1 | 1 | 1 | 1 | 1 | 0 | 0 | 0 | 0 | 0 | 0 | 0 | 0 | 0 | 0 | 8.022730974e-09 | 23.61086333 | 0 | 0.2851781098 | 2.279274023 | 34.09216742 | 1.274777132 | 37.88671099 | 0.716546902 | 0.01914317426 | 0 | 0 | 0 | 0 | 49 | 0 | 71 | 80 | 32.42 | 179.98 | 868.17 | 180.03 | 815.35 | 857.73 | 77.87 | 0.33 | Catalyst_01 | 127.3855 | 92.43879 | 95.83506 | 62.84222 | 56.1173 | 1.188528 | 27.86504 | 29.33252 | 67.98252 | 59.60423 | 1.111303 | 61.96744
7648.868 | 1769780269.3 | 30/01/2026_14:37:49,339 | 1 | 2 | 2.521608849e-06 | 6.831264272e-06 | 4.484827509e-10 | 5.873048142e-12 | 5.427889041e-13 | 1.324534666e-12 | 5.611814832e-12 | 9.090738579e-12 | 5.858421929e-13 | 1.999837362e-12 | 7.291969112e-12 | 2.656369184e-14 | 4.999999912e-15 | 1.447560333e-14 | 4.999999912e-15 | 1.289231918e-14 | 8.774749677e-11 | 1.20252842e-12 | 1.822127925e-13 | 4.999999912e-15 | 3.264846821e-14 | 6.999812535e-11 | 3.021202212e-12 | 1 | 1 | 1 | 1 | 1 | 1 | 1 | 0 | 0 | 0 | 0 | 0 | 0 | 0 | 0 | 0 | 0 | 8.101565189e-09 | 23.63353579 | 0 | 0.2908374395 | 2.300533969 | 34.09055529 | 1.286785321 | 37.82429064 | 0.7203613494 | 0.02021790598 | 0 | 0 | 0 | 0 | 48.99 | 0 | 70.99 | 80 | 32.41 | 179.98 | 867.59 | 180.02 | 815.22 | 857.36 | 77.87 | 0.33 | Catalyst_01 | 127.4811 | 92.36827 | 95.79582 | 62.73869 | 56.11465 | 1.194855 | 27.84378 | 29.32052 | 67.92234 | 59.6361 | 1.109524 | 62.01955
7654.604 | 1769780275.1 | 30/01/2026_14:37:55,075 | 1 | 2 | 2.512961828e-06 | 6.776499504e-06 | 4.482693661e-10 | 5.877073134e-12 | 5.414787e-13 | 1.330409632e-12 | 5.57088967e-12 | 9.099335001e-12 | 5.996392619e-13 | 2.007122983e-12 | 7.320175716e-12 | 1.569362316e-14 | 4.999999912e-15 | 6.694501182e-15 | 4.999999912e-15 | 1.979154484e-14 | 8.795792567e-11 | 1.204014319e-12 | 1.726892826e-13 | 4.999999912e-15 | 3.029245962e-14 | 6.998481655e-11 | 3.004198453e-12 | 1 | 1 | 1 | 1 | 1 | 1 | 1 | 0 | 0 | 0 | 0 | 0 | 0 | 0 | 0 | 0 | 0 | 7.804402752e-09 | 23.6163749 | 0 | 0.2784671627 | 2.294128321 | 34.15979213 | 1.279779196 | 37.78439295 | 0.7236019359 | 0.02072713504 | 0 | 0 | 0 | 0 | 49 | 0 | 71.01 | 79.97 | 32.41 | 180 | 864.96 | 179.96 | 814.63 | 856.45 | 77.87 | 0.33 | Catalyst_01 | 127.5767 | 92.38952 | 95.81871 | 62.67251 | 56.22862 | 1.20023 | 27.85018 | 29.32752 | 67.83509 | 59.7432 | 1.106107 | 62.11144
7660.34 | 1769780280.8 | 30/01/2026_14:38:00,811 | 1 | 2 | 2.519358986e-06 | 6.747996395e-06 | 4.482033633e-10 | 5.880155737e-12 | 5.315214414e-13 | 1.33247417e-12 | 5.565695474e-12 | 9.058011285e-12 | 6.006525572e-13 | 1.993118561e-12 | 7.311976545e-12 | 1.527500423e-14 | 4.999999912e-15 | 6.555284541e-15 | 4.999999912e-15 | 2.315262748e-14 | 8.787468669e-11 | 1.218972514e-12 | 1.652448523e-13 | 4.999999912e-15 | 2.497263362e-14 | 6.984184064e-11 | 2.970659309e-12 | 1 | 1 | 1 | 1 | 1 | 1 | 1 | 0 | 0 | 0 | 0 | 0 | 0 | 0 | 0 | 0 | 0 | 7.892235723e-09 | 23.59573676 | 0 | 0.2853947351 | 2.289132188 | 34.16375592 | 1.266892834 | 37.8227861 | 0.719805981 | 0.01682949381 | 0 | 0 | 0 | 0 | 49 | 0 | 71 | 80.02 | 32.41 | 180 | 863.29 | 179.91 | 814.2 | 853.81 | 77.87 | 0.33 | Catalyst_01 | 127.6723 | 92.40609 | 95.86081 | 62.73619 | 56.23514 | 1.193933 | 27.85518 | 29.34041 | 67.89184 | 59.73145 | 1.107103 | 62.08853
7666.076 | 1769780286.5 | 30/01/2026_14:38:06,547 | 1 | 2 | 2.517832854e-06 | 6.918217878e-06 | 4.487754335e-10 | 5.88242649e-12 | 5.207048443e-13 | 1.340206917e-12 | 5.494169356e-12 | 8.988293616e-12 | 5.958216776e-13 | 1.982037581e-12 | 7.317928381e-12 | 6.872039287e-15 | 8.067263762e-15 | 1.048100273e-14 | 4.999999912e-15 | 2.081504863e-14 | 8.785645128e-11 | 1.231505241e-12 | 1.702648981e-13 | 1.094279493e-14 | 2.363236492e-14 | 6.991402596e-11 | 2.941832325e-12 | 1 | 1 | 1 | 1 | 1 | 1 | 1 | 0 | 0 | 0 | 0 | 0 | 0 | 0 | 0 | 0 | 0 | 9.922995472e-09 | 23.61421193 | 0 | 0.2943396446 | 2.263934245 | 34.14460607 | 1.255104752 | 37.86174672 | 0.7155351074 | 0.01676887889 | 0 | 0 | 0 | 0 | 49 | 0 | 70.98 | 80 | 32.42 | 180 | 860.52 | 179.83 | 813.73 | 852.54 | 77.87 | 0.33 | Catalyst_01 | 127.7679 | 92.48968 | 95.89933 | 62.80081 | 56.20362 | 1.186849 | 27.88038 | 29.3522 | 67.90035 | 59.65939 | 1.108865 | 61.99612
7671.812 | 1769780292.3 | 30/01/2026_14:38:12,283 | 1 | 2 | 2.508532589e-06 | 6.805137673e-06 | 4.491645111e-10 | 5.899498338e-12 | 5.219650667e-13 | 1.34143651e-12 | 5.475601309e-12 | 8.974214601e-12 | 5.882419118e-13 | 1.972036466e-12 | 7.314847512e-12 | 9.897940825e-15 | 2.155139978e-14 | 4.999999912e-15 | 8.450473326e-15 | 1.965766451e-14 | 8.7858186e-11 | 1.237218878e-12 | 1.694063048e-13 | 1.730213026e-14 | 1.964214009e-14 | 6.984936241e-11 | 2.940718415e-12 | 1 | 1 | 1 | 1 | 1 | 1 | 1 | 0 | 0 | 0 | 0 | 0 | 0 | 0 | 0 | 0 | 0 | 1.803062205e-08 | 23.59222701 | 0 | 0.2935482362 | 2.258329079 | 34.14555694 | 1.255359424 | 37.8941402 | 0.7115098741 | 0.01479865438 | 0 | 0 | 0 | 0 | 49.01 | 0 | 71.02 | 80.02 | 32.41 | 180 | 860.12 | 179.78 | 813.82 | 851.4 | 77.87 | 0.33 | Catalyst_01 | 127.8635 | 92.50827 | 95.8985 | 62.85454 | 56.20519 | 1.180173 | 27.88598 | 29.35194 | 67.94478 | 59.65548 | 1.109782 | 61.98888
7677.548 | 1769780298.0 | 30/01/2026_14:38:18,019 | 1 | 2 | 2.521843498e-06 | 6.886486972e-06 | 4.49181109e-10 | 5.895128136e-12 | 5.254275205e-13 | 1.348684294e-12 | 5.480010543e-12 | 8.995739049e-12 | 5.836637055e-13 | 1.977239119e-12 | 7.326974097e-12 | 1.206622997e-14 | 2.303281636e-14 | 4.999999912e-15 | 1.944326014e-14 | 1.581489287e-14 | 8.794506096e-11 | 1.227504426e-12 | 1.717472871e-13 | 3.248597002e-14 | 1.614474782e-14 | 6.994200358e-11 | 2.940990333e-12 | 1 | 1 | 1 | 1 | 1 | 1 | 1 | 0 | 0 | 0 | 0 | 0 | 0 | 0 | 0 | 0 | 0 | 1.868445386e-08 | 23.60619209 | 0 | 0.2855034857 | 2.261675772 | 34.15646 | 1.254511522 | 37.86751163 | 0.7123427403 | 0.01328477039 | 0 | 0 | 0 | 0 | 49 | 0 | 71 | 80.02 | 32.42 | 180.02 | 863.99 | 179.68 | 814.97 | 854.54 | 77.87 | 0.33 | Catalyst_01 | 127.9591 | 92.49717 | 95.90127 | 62.81038 | 56.22313 | 1.181554 | 27.88264 | 29.35279 | 67.90518 | 59.67713 | 1.108649 | 62.01094
7683.284 | 1769780303.8 | 30/01/2026_14:38:23,755 | 1 | 2 | 2.514374273e-06 | 6.831264272e-06 | 4.490087469e-10 | 5.89471397e-12 | 5.306173253e-13 | 1.353487851e-12 | 5.491261959e-12 | 9.023302071e-12 | 5.863292165e-13 | 2.001987335e-12 | 7.327062568e-12 | 1.912456399e-14 | 3.401056495e-14 | 4.999999912e-15 | 2.601263592e-14 | 1.582604998e-14 | 8.792795658e-11 | 1.23397115e-12 | 1.711666426e-13 | 3.013772364e-14 | 2.083591614e-14 | 6.995329316e-11 | 2.962408313e-12 | 1 | 1 | 1 | 1 | 1 | 1 | 1 | 0 | 0 | 0 | 0 | 0 | 0 | 0 | 0 | 0 | 0 | 2.524756001e-08 | 23.607828 | 0 | 0.2868256093 | 2.268193458 | 34.14245983 | 1.263638485 | 37.84952397 | 0.7208632378 | 0.01627234113 | 0 | 0 | 0 | 0 | 49 | 0 | 70.99 | 80 | 32.42 | 180 | 867.43 | 179.66 | 815.35 | 856.03 | 77.87 | 0.33 | Catalyst_01 | 128.0547 | 92.47555 | 95.87145 | 62.78054 | 56.20009 | 1.195687 | 27.87612 | 29.34366 | 67.8888 | 59.66898 | 1.108576 | 62.01365
7689.02 | 1769780309.5 | 30/01/2026_14:38:29,491 | 1 | 2 | 2.5155191e-06 | 6.883841252e-06 | 4.490360583e-10 | 5.883613041e-12 | 5.422276668e-13 | 1.356372588e-12 | 5.51267712e-12 | 9.066455919e-12 | 5.81138436e-13 | 2.022053532e-12 | 7.330729773e-12 | 2.772543818e-14 | 2.880036704e-14 | 4.999999912e-15 | 3.199022197e-14 | 9.424507852e-15 | 8.798609757e-11 | 1.225287775e-12 | 1.812576646e-13 | 2.760125977e-14 | 1.904064336e-14 | 7.012619652e-11 | 2.989267037e-12 | 1 | 1 | 1 | 1 | 1 | 1 | 1 | 0 | 0 | 0 | 0 | 0 | 0 | 0 | 0 | 0 | 0 | 2.212243415e-08 | 23.6399383 | 0 | 0.2876382481 | 2.276883343 | 34.12549002 | 1.273330788 | 37.81059169 | 0.7263892221 | 0.01572296922 | 0 | 0 | 0 | 0 | 49.01 | 0 | 71 | 80.02 | 32.42 | 179.99 | 868.14 | 179.67 | 815.37 | 857.76 | 77.87 | 0.33 | Catalyst_01 | 128.1503 | 92.44672 | 95.83978 | 62.71596 | 56.17215 | 1.204853 | 27.86743 | 29.33397 | 67.84011 | 59.65849 | 1.107987 | 62.01597
7694.756 | 1769780315.2 | 30/01/2026_14:38:35,227 | 1 | 2 | 2.513949767e-06 | 6.797319202e-06 | 4.48520554e-10 | 5.864918794e-12 | 5.516181587e-13 | 1.364026839e-12 | 5.574432842e-12 | 9.152989998e-12 | 5.806140074e-13 | 2.043615494e-12 | 7.310976477e-12 | 3.340033531e-14 | 2.309733486e-14 | 4.999999912e-15 | 2.885615263e-14 | 5.036997464e-15 | 8.766842113e-11 | 1.214148031e-12 | 1.816083769e-13 | 2.451375352e-14 | 2.074956621e-14 | 7.008433417e-11 | 3.011553897e-12 | 1 | 1 | 1 | 1 | 1 | 1 | 1 | 0 | 0 | 0 | 0 | 0 | 0 | 0 | 0 | 0 | 0 | 1.866022553e-08 | 23.65764458 | 0 | 0.2820416754 | 2.308073146 | 34.05245747 | 1.284652481 | 37.81881468 | 0.7345555464 | 0.01719781506 | 0 | 0 | 0 | 0 | 48.99 | 0 | 71 | 80.02 | 32.41 | 179.98 | 867.56 | 179.71 | 815.2 | 857.79 | 77.87 | 0.33 | Catalyst_01 | 128.2459 | 92.34325 | 95.80279 | 62.7296 | 56.05194 | 1.218398 | 27.83624 | 29.32265 | 67.9309 | 59.57509 | 1.110605 | 61.96573
7700.492 | 1769780321.0 | 30/01/2026_14:38:40,963 | 1 | 2 | 2.511178536e-06 | 6.810354535e-06 | 4.482377247e-10 | 5.865938377e-12 | 5.61950768e-13 | 1.356151519e-12 | 5.584924016e-12 | 9.148302775e-12 | 5.763962983e-13 | 2.047630728e-12 | 7.311751898e-12 | 3.723097744e-14 | 1.119988467e-14 | 4.999999912e-15 | 2.170856675e-14 | 4.999999912e-15 | 8.771490478e-11 | 1.206336788e-12 | 1.908815716e-13 | 1.821989554e-14 | 2.162706524e-14 | 6.98052241e-11 | 2.995521366e-12 | 1 | 1 | 1 | 1 | 1 | 1 | 1 | 0 | 0 | 0 | 0 | 0 | 0 | 0 | 0 | 0 | 0 | 1.167269165e-08 | 23.58912743 | 0 | 0.2877065526 | 2.311348558 | 34.10636282 | 1.278919352 | 37.83476344 | 0.736326551 | 0.01719169371 | 0 | 0 | 0 | 0 | 49 | 0 | 71 | 80.02 | 32.41 | 179.98 | 866.37 | 179.74 | 814.96 | 856.4 | 77.87 | 0.33 | Catalyst_01 | 128.3415 | 92.33239 | 95.82152 | 62.75606 | 56.14067 | 1.221336 | 27.83296 | 29.32838 | 67.96754 | 59.66683 | 1.109317 | 62.05042
7706.228 | 1769780326.7 | 30/01/2026_14:38:46,699 | 1 | 2 | 2.514992957e-06 | 6.79211189e-06 | 4.485018745e-10 | 5.865681638e-12 | 5.584965541e-13 | 1.342396463e-12 | 5.582388718e-12 | 9.107973056e-12 | 5.737202163e-13 | 2.043149937e-12 | 7.284763938e-12 | 4.206766771e-14 | 4.999999912e-15 | 9.870293669e-15 | 1.928076026e-14 | 4.999999912e-15 | 8.769154847e-11 | 1.198670178e-12 | 1.986384012e-13 | 7.510885089e-15 | 3.650676088e-14 | 6.986650147e-11 | 2.948005772e-12 | 1 | 1 | 1 | 1 | 1 | 1 | 1 | 0 | 0 | 0 | 0 | 0 | 0 | 0 | 0 | 0 | 0 | 8.054766741e-09 | 23.60612173 | 0 | 0.2923720859 | 2.303231593 | 34.09386927 | 1.258275931 | 37.85285379 | 0.7345204097 | 0.02445337475 | 0 | 0 | 0 | 0 | 49 | 0 | 71.01 | 79.98 | 32.42 | 180 | 863.23 | 179.82 | 814.17 | 855.15 | 77.87 | 0.33 | Catalyst_01 | 128.4371 | 92.35932 | 95.88897 | 62.78606 | 56.1201 | 1.21834 | 27.84108 | 29.34903 | 67.98022 | 59.61498 | 1.110254 | 61.98251
7711.964 | 1769780332.4 | 30/01/2026_14:38:52,435 | 1 | 2 | 2.518496103e-06 | 6.722180842e-06 | 4.488407424e-10 | 5.850108592e-12 | 5.56842929e-13 | 1.326785795e-12 | 5.531992833e-12 | 9.034159705e-12 | 5.719870107e-13 | 2.009869701e-12 | 7.286356414e-12 | 3.80100072e-14 | 4.999999912e-15 | 1.199055605e-14 | 7.252338446e-15 | 4.999999912e-15 | 8.769369952e-11 | 1.195637014e-12 | 1.947670405e-13 | 4.999999912e-15 | 3.201447083e-14 | 6.995793528e-11 | 2.924923108e-12 | 1 | 1 | 1 | 1 | 1 | 1 | 1 | 0 | 0 | 0 | 0 | 0 | 0 | 0 | 0 | 0 | 0 | 8.153002054e-09 | 23.63349703 | 0 | 0.2911222745 | 2.280538173 | 34.0950359 | 1.247744382 | 37.87626261 | 0.7230591845 | 0.02164514792 | 0 | 0 | 0 | 0 | 49 | 0 | 71.02 | 80 | 32.44 | 180.01 | 861.65 | 179.87 | 813.85 | 852.45 | 77.87 | 0.33 | Catalyst_01 | 128.5327 | 92.4346 | 95.92338 | 62.82489 | 56.12203 | 1.199329 | 27.86377 | 29.35956 | 67.96686 | 59.5824 | 1.110903 | 61.92974
7717.7 | 1769780338.2 | 30/01/2026_14:38:58,171 | 1 | 2 | 2.508886382e-06 | 6.883841252e-06 | 4.492087258e-10 | 5.860940639e-12 | 5.495241306e-13 | 1.311777726e-12 | 5.513366239e-12 | 9.024001164e-12 | 5.668452361e-13 | 1.988033436e-12 | 7.272149029e-12 | 3.793434344e-14 | 4.999999912e-15 | 1.365340031e-14 | 4.999999912e-15 | 6.256966313e-15 | 8.795764811e-11 | 1.194944317e-12 | 1.988183788e-13 | 4.999999912e-15 | 3.419343259e-14 | 6.965183985e-11 | 2.923582166e-12 | 1 | 1 | 1 | 1 | 1 | 1 | 1 | 0 | 0 | 0 | 0 | 0 | 0 | 0 | 0 | 0 | 0 | 8.203524519e-09 | 23.52642029 | 0 | 0.2923581783 | 2.273422928 | 34.19242945 | 1.247053282 | 37.90052592 | 0.7151122851 | 0.02321262224 | 0 | 0 | 0 | 0 | 49 | 0 | 71 | 80 | 32.42 | 180.02 | 860.76 | 179.98 | 814.12 | 851.97 | 77.87 | 0.33 | Catalyst_01 | 128.6283 | 92.4582 | 95.92563 | 62.86514 | 56.28234 | 1.186148 | 27.87089 | 29.36025 | 67.99303 | 59.74445 | 1.108448 | 62.07721
7723.436 | 1769780343.9 | 30/01/2026_14:39:03,907 | 1 | 2 | 2.517281246e-06 | 6.799924449e-06 | 4.492766992e-10 | 5.86434807e-12 | 5.501105756e-13 | 1.30471339e-12 | 5.507496802e-12 | 8.985760053e-12 | 5.809613858e-13 | 1.972790637e-12 | 7.279672525e-12 | 3.147749937e-14 | 4.999999912e-15 | 1.553208889e-14 | 4.999999912e-15 | 1.559806598e-14 | 8.785193406e-11 | 1.198303392e-12 | 1.879745003e-13 | 4.999999912e-15 | 3.387959672e-14 | 7.003237573e-11 | 2.928189158e-12 | 1 | 1 | 1 | 1 | 1 | 1 | 1 | 0 | 0 | 0 | 0 | 0 | 0 | 0 | 0 | 0 | 0 | 8.034757119e-09 | 23.63474892 | 0 | 0.2890121866 | 2.263462459 | 34.12202834 | 1.247607026 | 37.87542961 | 0.7105966527 | 0.02196878929 | 0 | 0 | 0 | 0 | 49 | 0 | 71.01 | 80 | 32.43 | 180.02 | 864.08 | 180.02 | 814.97 | 854.64 | 77.87 | 0.33 | Catalyst_01 | 128.7239 | 92.49125 | 95.92383 | 62.82351 | 56.16646 | 1.178658 | 27.88085 | 29.35969 | 67.92374 | 59.61164 | 1.109999 | 61.94584
7729.172 | 1769780349.6 | 30/01/2026_14:39:09,643 | 1 | 2 | 2.511404091e-06 | 6.87592501e-06 | 4.491419736e-10 | 5.871859422e-12 | 5.358595512e-13 | 1.30988124e-12 | 5.500551403e-12 | 8.995225571e-12 | 5.820387575e-13 | 1.969397735e-12 | 7.304453917e-12 | 2.286110415e-14 | 4.999999912e-15 | 6.535397901e-15 | 4.999999912e-15 | 2.017572172e-14 | 8.776381011e-11 | 1.205221253e-12 | 1.827245359e-13 | 4.999999912e-15 | 3.808858814e-14 | 6.987892209e-11 | 2.9654701e-12 | 1 | 1 | 1 | 1 | 1 | 1 | 1 | 0 | 0 | 0 | 0 | 0 | 0 | 0 | 0 | 0 | 0 | 8.014879805e-09 | 23.60312807 | 0 | 0.2891069513 | 2.265180294 | 34.11268235 | 1.264925719 | 37.89437824 | 0.7101079314 | 0.02482308627 | 0 | 0 | 0 | 0 | 49 | 0 | 71 | 80 | 32.42 | 180.02 | 866.09 | 180.03 | 815.24 | 856.07 | 77.87 | 0.33 | Catalyst_01 | 128.8195 | 92.48555 | 95.86724 | 62.85494 | 56.15107 | 1.177847 | 27.87913 | 29.34238 | 67.9619 | 59.61514 | 1.110859 | 61.96179
7734.908 | 1769780355.4 | 30/01/2026_14:39:15,379 | 1 | 2 | 2.508033731e-06 | 6.78430888e-06 | 4.488785177e-10 | 5.880142727e-12 | 5.294027478e-13 | 1.322667995e-12 | 5.530608957e-12 | 9.027340507e-12 | 5.924276369e-13 | 1.979271998e-12 | 7.303768701e-12 | 1.291365764e-14 | 4.999999912e-15 | 8.788573303e-15 | 4.999999912e-15 | 1.987157929e-14 | 8.783972855e-11 | 1.212229861e-12 | 1.697094749e-13 | 4.999999912e-15 | 3.033757598e-14 | 6.981817208e-11 | 3.001869803e-12 | 1 | 1 | 1 | 1 | 1 | 1 | 1 | 0 | 0 | 0 | 0 | 0 | 0 | 0 | 0 | 0 | 0 | 7.896908544e-09 | 23.58000081 | 0 | 0.2833911584 | 2.27552036 | 34.13977772 | 1.279815306 | 37.86762076 | 0.7142222695 | 0.02008782094 | 0 | 0 | 0 | 0 | 49 | 0 | 71.02 | 79.98 | 32.42 | 180.01 | 868.16 | 180.01 | 815.39 | 857.77 | 77.87 | 0.33 | Catalyst_01 | 128.9151 | 92.45124 | 95.81859 | 62.81056 | 56.19567 | 1.184672 | 27.86879 | 29.32749 | 67.93911 | 59.68881 | 1.109194 | 62.04792
7740.644 | 1769780361.1 | 30/01/2026_14:39:21,115 | 1 | 2 | 2.516849918e-06 | 6.802530606e-06 | 4.485721794e-10 | 5.881408641e-12 | 5.295859779e-13 | 1.346891891e-12 | 5.606026494e-12 | 9.117596435e-12 | 5.948694228e-13 | 1.994842009e-12 | 7.319284068e-12 | 1.020790576e-14 | 4.999999912e-15 | 5.710282778e-15 | 4.999999912e-15 | 2.183419867e-14 | 8.76435105e-11 | 1.216111521e-12 | 1.717419474e-13 | 4.999999912e-15 | 2.897838287e-14 | 6.979461453e-11 | 3.022083235e-12 | 1 | 1 | 1 | 1 | 1 | 1 | 1 | 0 | 0 | 0 | 0 | 0 | 0 | 0 | 0 | 0 | 0 | 7.978911543e-09 | 23.58860492 | 0 | 0.288823105 | 2.307978729 | 34.08138919 | 1.289514452 | 37.86749214 | 0.7201012001 | 0.01933810012 | 0 | 0 | 0 | 0 | 49 | 0 | 71 | 80 | 32.42 | 179.99 | 868.17 | 179.99 | 815.34 | 857.8 | 77.87 | 0.33 | Catalyst_01 | 129.0107 | 92.34357 | 95.78691 | 62.81034 | 56.09956 | 1.194423 | 27.83633 | 29.31779 | 68.0181 | 59.63068 | 1.11109 | 62.0212
7746.38 | 1769780366.9 | 30/01/2026_14:39:26,851 | 1 | 2 | 2.507726322e-06 | 6.883841252e-06 | 4.480956717e-10 | 5.889874092e-12 | 5.345852884e-13 | 1.354124278e-12 | 5.585924084e-12 | 9.133208946e-12 | 6.043254547e-13 | 2.006933465e-12 | 7.326052959e-12 | 1.004589038e-14 | 7.488572547e-15 | 6.328272934e-15 | 4.999999912e-15 | 2.485815542e-14 | 8.745181662e-11 | 1.222903506e-12 | 1.700626131e-13 | 9.157234229e-15 | 2.375218789e-14 | 6.996751095e-11 | 3.018456145e-12 | 1 | 1 | 1 | 1 | 1 | 1 | 1 | 0 | 0 | 0 | 0 | 0 | 0 | 0 | 0 | 0 | 0 | 9.407152786e-09 | 23.65888061 | 0 | 0.2863650993 | 2.310228062 | 34.02521148 | 1.290231799 | 37.8467514 | 0.7253771625 | 0.01789743436 | 0 | 0 | 0 | 0 | 49 | 0 | 71.02 | 80.02 | 32.43 | 179.99 | 866.37 | 179.91 | 814.96 | 856.37 | 77.87 | 0.33 | Catalyst_01 | 129.1063 | 92.33611 | 95.78456 | 62.77594 | 56.00709 | 1.203174 | 27.83408 | 29.31707 | 67.98634 | 59.53548 | 1.112315 | 61.93362
7752.116 | 1769780372.6 | 30/01/2026_14:39:32,587 | 1 | 2 | 2.511107368e-06 | 6.781701813e-06 | 4.48252796e-10 | 5.894520549e-12 | 5.318018703e-13 | 1.361178097e-12 | 5.571118653e-12 | 9.097123228e-12 | 5.994680663e-13 | 2.010624523e-12 | 7.33212796e-12 | 9.616114328e-15 | 2.135882346e-14 | 4.999999912e-15 | 6.445658148e-15 | 2.465733238e-14 | 8.787974515e-11 | 1.227512775e-12 | 1.658744892e-13 | 1.974061444e-14 | 2.38773404e-14 | 6.979948564e-11 | 2.977342548e-12 | 1 | 1 | 1 | 1 | 1 | 1 | 1 | 0 | 0 | 0 | 0 | 0 | 0 | 0 | 0 | 0 | 0 | 1.772466586e-08 | 23.57945319 | 0 | 0.2862701608 | 2.297965831 | 34.15977806 | 1.270575583 | 37.82253013 | 0.7255262626 | 0.01715397514 | 0 | 0 | 0 | 0 | 49 | 0 | 71 | 80 | 32.43 | 180 | 864.89 | 179.87 | 814.59 | 855.1 | 77.87 | 0.33 | Catalyst_01 | 129.2019 | 92.37678 | 95.84878 | 62.73577 | 56.22859 | 1.203421 | 27.84635 | 29.33673 | 67.91291 | 59.73757 | 1.107224 | 62.10258
7757.852 | 1769780378.3 | 30/01/2026_14:39:38,323 | 1 | 2 | 2.514940661e-06 | 6.878559816e-06 | 4.485409821e-10 | 5.897054546e-12 | 5.263288178e-13 | 1.357985014e-12 | 5.525136338e-12 | 9.058398996e-12 | 5.886416571e-13 | 1.997667873e-12 | 7.323676388e-12 | 1.341765241e-14 | 2.67591701e-14 | 4.999999912e-15 | 2.020094636e-14 | 1.611855248e-14 | 8.786164157e-11 | 1.237127588e-12 | 1.669052402e-13 | 3.053499226e-14 | 1.946751069e-14 | 6.985383799e-11 | 2.947620446e-12 | 1 | 1 | 1 | 1 | 1 | 1 | 1 | 0 | 0 | 0 | 0 | 0 | 0 | 0 | 0 | 0 | 0 | 2.094757461e-08 | 23.59648243 | 0 | 0.2869763194 | 2.283525062 | 34.15134051 | 1.258724299 | 37.84541003 | 0.7202295571 | 0.01545384575 | 0 | 0 | 0 | 0 | 49 | 0 | 71 | 79.98 | 32.43 | 180.01 | 860.39 | 179.74 | 813.71 | 851.58 | 77.87 | 0.33 | Catalyst_01 | 129.2975 | 92.42469 | 95.8875 | 62.77372 | 56.21471 | 1.194636 | 27.86079 | 29.34858 | 67.91877 | 59.69537 | 1.108168 | 62.04541
7763.588 | 1769780384.1 | 30/01/2026_14:39:44,059 | 1 | 2 | 2.514398375e-06 | 6.812965239e-06 | 4.489945638e-10 | 5.89495076e-12 | 5.286725918e-13 | 1.358966867e-12 | 5.497129228e-12 | 9.02164541e-12 | 5.87165028e-13 | 1.992050405e-12 | 7.317629142e-12 | 1.910467397e-14 | 2.950858145e-14 | 4.999999912e-15 | 2.80843955e-14 | 2.069184769e-14 | 8.782857774e-11 | 1.230274454e-12 | 1.801284409e-13 | 3.099873602e-14 | 2.024169372e-14 | 6.985046569e-11 | 2.944691583e-12 | 1 | 1 | 1 | 1 | 1 | 1 | 1 | 0 | 0 | 0 | 0 | 0 | 0 | 0 | 0 | 0 | 0 | 2.257018736e-08 | 23.59304151 | 0 | 0.2929642648 | 2.271664488 | 34.1276263 | 1.257421463 | 37.88025459 | 0.7181705341 | 0.01582301937 | 0 | 0 | 0 | 0 | 49 | 0 | 71.01 | 79.98 | 32.43 | 180.01 | 860.72 | 179.68 | 814.12 | 851.96 | 77.87 | 0.33 | Catalyst_01 | 129.3931 | 92.46404 | 95.89176 | 62.83151 | 56.17567 | 1.191221 | 27.87265 | 29.34988 | 67.95238 | 59.64019 | 1.109959 | 61.98471
7769.324 | 1769780389.8 | 30/01/2026_14:39:49,795 | 1 | 2 | 2.515130745e-06 | 6.823423064e-06 | 4.49075499e-10 | 5.878261419e-12 | 5.363509116e-13 | 1.35658661e-12 | 5.47611392e-12 | 9.021334027e-12 | 5.761543044e-13 | 1.999251459e-12 | 7.319618002e-12 | 1.5317693e-14 | 3.130578547e-14 | 4.999999912e-15 | 3.413862617e-14 | 1.376157404e-14 | 8.779793559e-11 | 1.227432327e-12 | 1.810912802e-13 | 3.380489519e-14 | 2.199621575e-14 | 6.989646362e-11 | 2.938568226e-12 | 1 | 1 | 1 | 1 | 1 | 1 | 1 | 0 | 0 | 0 | 0 | 0 | 0 | 0 | 0 | 0 | 0 | 2.357539758e-08 | 23.60640218 | 0 | 0.2887311615 | 2.268191284 | 34.11522023 | 1.254815265 | 37.88369669 | 0.7196191269 | 0.01769509089 | 0 | 0 | 0 | 0 | 49.01 | 0 | 71.02 | 80.02 | 32.43 | 180.02 | 862.28 | 179.66 | 814.55 | 853.15 | 77.87 | 0.33 | Catalyst_01 | 129.4887 | 92.47556 | 95.90027 | 62.83722 | 56.15525 | 1.193623 | 27.87612 | 29.35249 | 67.95009 | 59.61218 | 1.110463 | 61.95428
7775.06 | 1769780395.5 | 30/01/2026_14:39:55,531 | 1 | 2 | 2.511680123e-06 | 6.797319202e-06 | 4.490190997e-10 | 5.8748271e-12 | 5.503012867e-13 | 1.354222724e-12 | 5.491356935e-12 | 9.049087001e-12 | 5.785365134e-13 | 2.014990605e-12 | 7.315444257e-12 | 2.84918607e-14 | 3.040499642e-14 | 4.999999912e-15 | 3.7211577e-14 | 7.963459875e-15 | 8.794281969e-11 | 1.2239567e-12 | 1.871135083e-13 | 3.246559719e-14 | 1.729631453e-14 | 6.961801274e-11 | 2.953667259e-12 | 1 | 1 | 1 | 1 | 1 | 1 | 1 | 0 | 0 | 0 | 0 | 0 | 0 | 0 | 0 | 0 | 0 | 2.307604437e-08 | 23.51932122 | 0 | 0.2900008415 | 2.275926266 | 34.17986235 | 1.261237986 | 37.88890392 | 0.7253234007 | 0.01527680291 | 0 | 0 | 0 | 0 | 49 | 0 | 71.01 | 79.98 | 32.44 | 180.01 | 866.08 | 179.65 | 815.24 | 856.11 | 77.87 | 0.33 | Catalyst_01 | 129.5843 | 92.4499 | 95.87929 | 62.84586 | 56.26165 | 1.203085 | 27.86839 | 29.34606 | 67.97829 | 59.73991 | 1.108515 | 62.08399
7780.796 | 1769780401.3 | 30/01/2026_14:40:01,267 | 1 | 2 | 2.51590177e-06 | 6.807738828e-06 | 4.486756522e-10 | 5.866072818e-12 | 5.506791312e-13 | 1.357941971e-12 | 5.508001607e-12 | 9.062230133e-12 | 5.748184047e-13 | 2.026059659e-12 | 7.300840488e-12 | 3.186750383e-14 | 1.600747258e-14 | 4.999999912e-15 | 2.870093215e-14 | 4.999999912e-15 | 8.781946698e-11 | 1.205354501e-12 | 1.957260309e-13 | 2.170420283e-14 | 2.608152342e-14 | 7.009196695e-11 | 2.988775677e-12 | 1 | 1 | 1 | 1 | 1 | 1 | 1 | 0 | 0 | 0 | 0 | 0 | 0 | 0 | 0 | 0 | 0 | 1.450577701e-08 | 23.65247482 | 0 | 0.2888126445 | 2.27826443 | 34.09765319 | 1.274296843 | 37.82011436 | 0.7279764633 | 0.01976608428 | 0 | 0 | 0 | 0 | 49 | 0 | 71 | 80.02 | 32.43 | 180.01 | 867.45 | 179.66 | 815.34 | 857.2 | 77.87 | 0.33 | Catalyst_01 | 129.6799 | 92.44214 | 95.83662 | 62.73176 | 56.12633 | 1.207486 | 27.86605 | 29.333 | 67.86056 | 59.61227 | 1.109171 | 61.97402
7786.532 | 1769780407.0 | 30/01/2026_14:40:07,003 | 1 | 2 | 2.518883775e-06 | 6.706743534e-06 | 4.484786431e-10 | 5.86587506e-12 | 5.636558386e-13 | 1.345896485e-12 | 5.61476126e-12 | 9.150754807e-12 | 5.791123332e-13 | 2.038087147e-12 | 7.313811015e-12 | 4.037572956e-14 | 4.999999912e-15 | 1.12246282e-14 | 1.853568467e-14 | 4.999999912e-15 | 8.775472016e-11 | 1.203041681e-12 | 2.004273619e-13 | 4.999999912e-15 | 2.765510565e-14 | 6.997088325e-11 | 3.013235928e-12 | 1 | 1 | 1 | 1 | 1 | 1 | 1 | 0 | 0 | 0 | 0 | 0 | 0 | 0 | 0 | 0 | 0 | 8.155861886e-09 | 23.62145997 | 0 | 0.2976375084 | 2.313261644 | 34.08213812 | 1.284295243 | 37.81811534 | 0.7325917526 | 0.01937592092 | 0 | 0 | 0 | 0 | 49 | 0 | 70.99 | 79.98 | 32.44 | 180 | 868.12 | 179.72 | 815.34 | 857.79 | 77.87 | 0.33 | Catalyst_01 | 129.7755 | 92.32604 | 95.80396 | 62.72844 | 56.10079 | 1.215141 | 27.83105 | 29.32301 | 67.94231 | 59.63205 | 1.109617 | 62.02254
7792.268 | 1769780412.7 | 30/01/2026_14:40:12,739 | 1 | 2 | 2.517529083e-06 | 6.771315384e-06 | 4.482155758e-10 | 5.859128287e-12 | 5.65564197e-13 | 1.3441996e-12 | 5.642690742e-12 | 9.173614993e-12 | 5.848216876e-13 | 2.044016432e-12 | 7.291215375e-12 | 4.184744592e-14 | 4.999999912e-15 | 1.274678876e-14 | 9.801409562e-15 | 4.999999912e-15 | 8.771832566e-11 | 1.192440786e-12 | 2.023880466e-13 | 4.999999912e-15 | 2.948772072e-14 | 6.998120139e-11 | 3.001967598e-12 | 1 | 1 | 1 | 1 | 1 | 1 | 1 | 0 | 0 | 0 | 0 | 0 | 0 | 0 | 0 | 0 | 0 | 8.205750931e-09 | 23.63024608 | 0 | 0.2953257061 | 2.323338892 | 34.08112798 | 1.279532972 | 37.80563621 | 0.7352455538 | 0.02010465312 | 0 | 0 | 0 | 0 | 49 | 0 | 71 | 79.98 | 32.47 | 179.99 | 867.48 | 179.76 | 815.2 | 857.28 | 77.87 | 0.33 | Catalyst_01 | 129.8711 | 92.29261 | 95.81952 | 62.70774 | 56.09913 | 1.219543 | 27.82097 | 29.32777 | 67.94449 | 59.63583 | 1.109284 | 62.02963
7798.004 | 1769780418.5 | 30/01/2026_14:40:18,475 | 1 | 2 | 2.518723704e-06 | 6.812965239e-06 | 4.483693694e-10 | 5.855111101e-12 | 5.627958494e-13 | 1.323052778e-12 | 5.630124839e-12 | 9.117520107e-12 | 5.894789322e-13 | 2.025861033e-12 | 7.287559445e-12 | 4.287629279e-14 | 4.999999912e-15 | 1.684908283e-14 | 4.999999912e-15 | 4.999999912e-15 | 8.782215233e-11 | 1.194872543e-12 | 1.948989472e-13 | 4.999999912e-15 | 3.496373791e-14 | 6.994931023e-11 | 2.977030298e-12 | 1 | 1 | 1 | 1 | 1 | 1 | 1 | 0 | 0 | 0 | 0 | 0 | 0 | 0 | 0 | 0 | 0 | 8.254845745e-09 | 23.61597791 | 0 | 0.295407318 | 2.309515945 | 34.11917559 | 1.26775494 | 37.8130441 | 0.729424425 | 0.02184557403 | 0 | 0 | 0 | 0 | 49 | 0 | 70.98 | 80.02 | 32.45 | 179.98 | 863.06 | 179.89 | 814.16 | 853.63 | 77.87 | 0.33 | Catalyst_01 | 129.9667 | 92.33847 | 95.858 | 62.72003 | 56.16176 | 1.209887 | 27.8348 | 29.33955 | 67.92405 | 59.67568 | 1.108264 | 62.05012
7803.74 | 1769780424.2 | 30/01/2026_14:40:24,211 | 1 | 2 | 2.514397465e-06 | 6.833889984e-06 | 4.487404337e-10 | 5.866934542e-12 | 5.515473061e-13 | 1.315108504e-12 | 5.562653636e-12 | 9.028978086e-12 | 5.817831568e-13 | 1.996609041e-12 | 7.285148179e-12 | 2.929563059e-14 | 4.999999912e-15 | 1.400993172e-14 | 4.999999912e-15 | 1.146425213e-14 | 8.79416262e-11 | 1.192675624e-12 | 1.874671479e-13 | 4.999999912e-15 | 3.200817568e-14 | 7.007270458e-11 | 2.943513922e-12 | 1 | 1 | 1 | 1 | 1 | 1 | 1 | 0 | 0 | 0 | 0 | 0 | 0 | 0 | 0 | 0 | 0 | 8.042995445e-09 | 23.64089134 | 0 | 0.2873654709 | 2.279894625 | 34.1474355 | 1.252867096 | 37.8182164 | 0.7184513784 | 0.01995031851 | 0 | 0 | 0 | 0 | 49 | 0 | 71 | 80 | 32.46 | 179.99 | 860.38 | 179.96 | 813.72 | 851.56 | 77.87 | 0.33 | Catalyst_01 | 130.0623 | 92.43673 | 95.90664 | 62.72861 | 56.20828 | 1.191686 | 27.86442 | 29.35443 | 67.86113 | 59.67864 | 1.107498 | 62.02337
7809.476 | 1769780429.9 | 30/01/2026_14:40:29,947 | 1 | 2 | 2.507924592e-06 | 6.852252227e-06 | 4.49102755e-10 | 5.867026483e-12 | 5.411877001e-13 | 1.31125861e-12 | 5.540445706e-12 | 9.017181099e-12 | 5.788818318e-13 | 1.978664411e-12 | 7.298305189e-12 | 2.773708658e-14 | 4.999999912e-15 | 1.494661125e-14 | 4.999999912e-15 | 1.225734941e-14 | 8.78333864e-11 | 1.201976994e-12 | 1.830660189e-13 | 4.999999912e-15 | 4.034129259e-14 | 6.998106261e-11 | 2.934545835e-12 | 1 | 1 | 1 | 1 | 1 | 1 | 1 | 0 | 0 | 0 | 0 | 0 | 0 | 0 | 0 | 0 | 0 | 8.06374821e-09 | 23.62287991 | 0 | 0.2882299736 | 2.275262178 | 34.12302622 | 1.250380018 | 37.86830217 | 0.7125160227 | 0.02524256006 | 0 | 0 | 0 | 0 | 49 | 0 | 71 | 80.05 | 32.47 | 180.03 | 860.08 | 179.99 | 813.83 | 851.39 | 77.87 | 0.33 | Catalyst_01 | 130.1579 | 92.4521 | 95.91477 | 62.81169 | 56.1681 | 1.181842 | 27.86905 | 29.35692 | 67.93971 | 59.62857 | 1.109758 | 61.97147
7815.212 | 1769780435.7 | 30/01/2026_14:40:35,683 | 1 | 2 | 2.51090637e-06 | 6.899686468e-06 | 4.492431982e-10 | 5.877677251e-12 | 5.350430927e-13 | 1.320916141e-12 | 5.539500716e-12 | 9.023307275e-12 | 5.795109943e-13 | 1.949164571e-12 | 7.305696846e-12 | 1.917889607e-14 | 4.999999912e-15 | 1.106843363e-14 | 4.999999912e-15 | 2.015292298e-14 | 8.790380923e-11 | 1.210216064e-12 | 1.803772789e-13 | 4.999999912e-15 | 3.204310393e-14 | 6.987702084e-11 | 2.922964388e-12 | 1 | 1 | 1 | 1 | 1 | 1 | 1 | 0 | 0 | 0 | 0 | 0 | 0 | 0 | 0 | 0 | 0 | 8.029113768e-09 | 23.59111471 | 0 | 0.2906989259 | 2.276994666 | 34.15171692 | 1.246052976 | 37.884591 | 0.7026581176 | 0.02089345504 | 0 | 0 | 0 | 0 | 49 | 0 | 71.01 | 80 | 32.48 | 180.04 | 862.26 | 180 | 814.58 | 853.2 | 77.87 | 0.33 | Catalyst_01 | 130.2535 | 92.44635 | 95.9289 | 62.8387 | 56.21532 | 1.16549 | 27.86732 | 29.36125 | 67.97316 | 59.676 | 1.109303 | 62.01443
7820.948 | 1769780441.4 | 30/01/2026_14:40:41,419 | 1 | 2 | 2.510391596e-06 | 6.597104857e-06 | 4.492247963e-10 | 5.873906396e-12 | 5.310986026e-13 | 1.328605411e-12 | 5.542746817e-12 | 9.036717555e-12 | 5.845189241e-13 | 1.942047651e-12 | 7.324793549e-12 | 1.318918221e-14 | 4.999999912e-15 | 6.235139968e-15 | 4.999999912e-15 | 1.829994184e-14 | 8.786076727e-11 | 1.218518559e-12 | 1.707456062e-13 | 4.999999912e-15 | 2.75707039e-14 | 7.017395692e-11 | 2.943444533e-12 | 1 | 1 | 1 | 1 | 1 | 1 | 1 | 0 | 0 | 0 | 0 | 0 | 0 | 0 | 0 | 0 | 0 | 8.006691064e-09 | 23.67007507 | 0 | 0.2879310341 | 2.278112065 | 34.10586666 | 1.253594686 | 37.84959101 | 0.7000461687 | 0.01862271181 | 0 | 0 | 0 | 0 | 49 | 0 | 71 | 79.98 | 32.47 | 180.04 | 864.19 | 179.99 | 815 | 854.7 | 77.87 | 0.33 | Catalyst_01 | 130.3491 | 92.44265 | 95.90426 | 62.78065 | 56.13985 | 1.161158 | 27.8662 | 29.35371 | 67.91308 | 59.6049 | 1.109768 | 61.95321
7826.684 | 1769780447.2 | 30/01/2026_14:40:47,155 | 1 | 2 | 2.510441618e-06 | 6.831264272e-06 | 4.488877048e-10 | 5.88896553e-12 | 5.306518029e-13 | 1.343011856e-12 | 5.572996058e-12 | 9.077821828e-12 | 5.859135334e-13 | 1.959142917e-12 | 7.321675384e-12 | 1.039272496e-14 | 4.999999912e-15 | 4.999999912e-15 | 4.999999912e-15 | 2.507304599e-14 | 8.762880699e-11 | 1.223217491e-12 | 1.678812254e-13 | 6.698390757e-15 | 2.292319505e-14 | 6.993908924e-11 | 2.987714026e-12 | 1 | 1 | 1 | 1 | 1 | 1 | 1 | 0 | 0 | 0 | 0 | 0 | 0 | 0 | 0 | 0 | 0 | 7.947421796e-09 | 23.63010729 | 0 | 0.2886269885 | 2.295175761 | 34.0668989 | 1.275145462 | 37.88301281 | 0.7070640639 | 0.01612746211 | 0 | 0 | 0 | 0 | 49 | 0 | 71 | 79.97 | 32.48 | 180.02 | 867.51 | 179.95 | 815.36 | 857.2 | 77.87 | 0.33 | Catalyst_01 | 130.4447 | 92.38604 | 95.83385 | 62.83609 | 56.07571 | 1.172798 | 27.84914 | 29.33216 | 68.0147 | 59.577 | 1.112018 | 61.95263
7832.42 | 1769780452.9 | 30/01/2026_14:40:52,891 | 1 | 2 | 2.515995902e-06 | 6.860133908e-06 | 4.48582449e-10 | 5.890872859e-12 | 5.323825148e-13 | 1.360874087e-12 | 5.629127806e-12 | 9.150402658e-12 | 5.962630563e-13 | 1.988393391e-12 | 7.335097807e-12 | 8.539733658e-15 | 1.61884056e-14 | 4.999999912e-15 | 4.999999912e-15 | 1.786094669e-14 | 8.768483856e-11 | 1.228300881e-12 | 1.67070188e-13 | 2.049587645e-14 | 2.043767174e-14 | 7.002911445e-11 | 3.015602741e-12 | 1 | 1 | 1 | 1 | 1 | 1 | 1 | 0 | 0 | 0 | 0 | 0 | 0 | 0 | 0 | 0 | 0 | 1.479061688e-08 | 23.6444551 | 0 | 0.2900729696 | 2.316591835 | 34.06487554 | 1.28583033 | 37.83138661 | 0.7172995001 | 0.01470081043 | 0 | 0 | 0 | 0 | 49 | 0 | 71 | 79.97 | 32.49 | 179.98 | 868.12 | 179.91 | 815.39 | 857.77 | 77.87 | 0.33 | Catalyst_01 | 130.5403 | 92.315 | 95.79894 | 62.75046 | 56.07238 | 1.189776 | 27.82772 | 29.32147 | 67.97428 | 59.60692 | 1.110569 | 62.00214
7838.156 | 1769780458.6 | 30/01/2026_14:40:58,627 | 1 | 2 | 2.527022616e-06 | 6.79211189e-06 | 4.481655602e-10 | 5.908395301e-12 | 5.369349713e-13 | 1.375617068e-12 | 5.633889622e-12 | 9.202123438e-12 | 5.94598806e-13 | 2.013114935e-12 | 7.329093929e-12 | 7.740813876e-15 | 2.355816144e-14 | 4.999999912e-15 | 9.176639754e-15 | 1.899456476e-14 | 8.782462257e-11 | 1.230142941e-12 | 1.691817259e-13 | 2.508323071e-14 | 1.857934583e-14 | 6.991225654e-11 | 3.019122929e-12 | 1 | 1 | 1 | 1 | 1 | 1 | 1 | 0 | 0 | 0 | 0 | 0 | 0 | 0 | 0 | 0 | 0 | 1.909200327e-08 | 23.60434904 | 0 | 0.2857134097 | 2.3272526 | 34.11945014 | 1.288421342 | 37.79480591 | 0.7254729542 | 0.01505179057 | 0 | 0 | 0 | 0 | 49 | 0 | 71.01 | 80.02 | 32.48 | 179.99 | 864.76 | 179.78 | 814.95 | 856.3 | 77.87 | 0.33 | Catalyst_01 | 130.6359 | 92.27963 | 95.79048 | 62.68978 | 56.16221 | 1.203333 | 27.81706 | 29.31888 | 67.93458 | 59.71627 | 1.10772 | 62.11378
7843.892 | 1769780464.4 | 30/01/2026_14:41:04,363 | 1 | 2 | 2.523720696e-06 | 6.852252227e-06 | 4.482073046e-10 | 5.893717372e-12 | 5.398167807e-13 | 1.373217404e-12 | 5.622171131e-12 | 9.180238167e-12 | 5.887240565e-13 | 2.018953798e-12 | 7.326584651e-12 | 1.974206456e-14 | 2.768177872e-14 | 4.999999912e-15 | 2.431730286e-14 | 1.664922879e-14 | 8.771858934e-11 | 1.230948611e-12 | 1.692831124e-13 | 3.332806646e-14 | 1.815489762e-14 | 7.011644737e-11 | 2.973981955e-12 | 1 | 1 | 1 | 1 | 1 | 1 | 1 | 0 | 0 | 0 | 0 | 0 | 0 | 0 | 0 | 0 | 0 | 2.140669854e-08 | 23.66996517 | 0 | 0.2844569464 | 2.322388926 | 34.07298956 | 1.269178564 | 37.79414113 | 0.7268853891 | 0.0148459422 | 0 | 0 | 0 | 0 | 49 | 0 | 71.01 | 79.97 | 32.5 | 180 | 863.07 | 179.72 | 814.16 | 853.63 | 77.87 | 0.33 | Catalyst_01 | 130.7315 | 92.29576 | 95.85335 | 62.68868 | 56.08574 | 1.205676 | 27.82192 | 29.33812 | 67.92151 | 59.6098 | 1.109211 | 61.99762
7849.628 | 1769780470.1 | 30/01/2026_14:41:10,099 | 1 | 2 | 2.517153689e-06 | 6.826030585e-06 | 4.485367633e-10 | 5.884764464e-12 | 5.410459949e-13 | 1.363718708e-12 | 5.547316079e-12 | 9.109157005e-12 | 5.808764927e-13 | 2.014488402e-12 | 7.322529735e-12 | 1.860408258e-14 | 2.640798008e-14 | 4.999999912e-15 | 3.080857712e-14 | 1.152198251e-14 | 8.782939653e-11 | 1.221321872e-12 | 1.747964837e-13 | 2.921753754e-14 | 1.909303404e-14 | 6.986076301e-11 | 2.941535904e-12 | 1 | 1 | 1 | 1 | 1 | 1 | 1 | 0 | 0 | 0 | 0 | 0 | 0 | 0 | 0 | 0 | 0 | 2.051551391e-08 | 23.59667413 | 0 | 0.2792878861 | 2.297581545 | 34.13827913 | 1.256231446 | 37.84160014 | 0.7251613239 | 0.0160724179 | 0 | 0 | 0 | 0 | 49 | 0 | 71 | 79.98 | 32.49 | 180.03 | 860.42 | 179.67 | 813.84 | 852.39 | 77.87 | 0.33 | Catalyst_01 | 130.8271 | 92.37806 | 95.89565 | 62.7674 | 56.19321 | 1.202816 | 27.84673 | 29.35107 | 67.94622 | 59.6846 | 1.10848 | 62.04295
7855.364 | 1769780475.8 | 30/01/2026_14:41:15,835 | 1 | 2 | 2.513673053e-06 | 6.818188467e-06 | 4.489309202e-10 | 5.870241793e-12 | 5.45202555e-13 | 1.352921247e-12 | 5.506419539e-12 | 9.055643388e-12 | 5.701199061e-13 | 2.006857354e-12 | 7.316289935e-12 | 2.871548417e-14 | 1.95999426e-14 | 4.999999912e-15 | 2.842831968e-14 | 5.028267943e-15 | 8.772616661e-11 | 1.218357663e-12 | 1.892793648e-13 | 2.036442033e-14 | 1.839695253e-14 | 6.988869206e-11 | 2.931417262e-12 | 1 | 1 | 1 | 1 | 1 | 1 | 1 | 0 | 0 | 0 | 0 | 0 | 0 | 0 | 0 | 0 | 0 | 1.672381045e-08 | 23.61190819 | 0 | 0.2906139535 | 2.281206013 | 34.1029066 | 1.252177263 | 37.88477231 | 0.7218967115 | 0.0157587663 | 0 | 0 | 0 | 0 | 49 | 0 | 71.01 | 79.97 | 32.49 | 180.04 | 860.14 | 179.64 | 813.84 | 851.43 | 77.87 | 0.33 | Catalyst_01 | 130.9227 | 92.43238 | 95.90889 | 62.83901 | 56.13498 | 1.197401 | 27.86311 | 29.35512 | 67.98376 | 59.60147 | 1.110896 | 61.95109
7861.1 | 1769780481.6 | 30/01/2026_14:41:21,571 | 1 | 2 | 2.520008593e-06 | 6.812965239e-06 | 4.491882977e-10 | 5.86629573e-12 | 5.514334107e-13 | 1.341309117e-12 | 5.517334419e-12 | 9.060047851e-12 | 5.672274716e-13 | 2.009262114e-12 | 7.313358252e-12 | 3.482597985e-14 | 1.564415305e-14 | 4.999999912e-15 | 2.690179012e-14 | 4.999999912e-15 | 8.778666682e-11 | 1.216363382e-12 | 1.884106478e-13 | 1.574892763e-14 | 2.349073084e-14 | 6.979975625e-11 | 2.939770823e-12 | 1 | 1 | 1 | 1 | 1 | 1 | 1 | 0 | 0 | 0 | 0 | 0 | 0 | 0 | 0 | 0 | 0 | 1.435732971e-08 | 23.57667372 | 0 | 0.2904693973 | 2.282477879 | 34.1188743 | 1.254940715 | 37.89783749 | 0.7222949266 | 0.01825738429 | 0 | 0 | 0 | 0 | 49 | 0 | 71.02 | 79.98 | 32.48 | 180.03 | 862.29 | 179.63 | 814.14 | 852 | 77.87 | 0.33 | Catalyst_01 | 131.0183 | 92.42816 | 95.89986 | 62.86068 | 56.16126 | 1.198062 | 27.86183 | 29.35236 | 68.01031 | 59.63358 | 1.110759 | 61.98402
7866.836 | 1769780487.3 | 30/01/2026_14:41:27,307 | 1 | 2 | 2.514124617e-06 | 6.836508874e-06 | 4.492934358e-10 | 5.863038353e-12 | 5.529759051e-13 | 1.336993884e-12 | 5.54101166e-12 | 9.05426515e-12 | 5.668064217e-13 | 2.005982836e-12 | 7.288112822e-12 | 3.845822315e-14 | 5.345026925e-15 | 4.999999912e-15 | 1.962565174e-14 | 4.999999912e-15 | 8.778879013e-11 | 1.204238315e-12 | 1.931585317e-13 | 1.074682708e-14 | 2.637790702e-14 | 6.993310792e-11 | 2.947590522e-12 | 1 | 1 | 1 | 1 | 1 | 1 | 1 | 0 | 0 | 0 | 0 | 0 | 0 | 0 | 0 | 0 | 0 | 8.261990362e-09 | 23.60720741 | 0 | 0.2921510299 | 2.283586616 | 34.10110467 | 1.256629446 | 37.88546423 | 0.7207355912 | 0.01864234036 | 0 | 0 | 0 | 0 | 49 | 0 | 71 | 80.03 | 32.5 | 180.02 | 864.2 | 179.66 | 815 | 854.75 | 77.87 | 0.33 | Catalyst_01 | 131.1139 | 92.42449 | 95.89435 | 62.84015 | 56.13201 | 1.195475 | 27.86073 | 29.35067 | 67.99081 | 59.60544 | 1.110975 | 61.95938
7872.572 | 1769780493.0 | 30/01/2026_14:41:33,043 | 1 | 2 | 2.509193791e-06 | 6.846995802e-06 | 4.491068906e-10 | 5.857243076e-12 | 5.576588453e-13 | 1.333182154e-12 | 5.527097877e-12 | 9.090382093e-12 | 5.6368148e-13 | 2.010652062e-12 | 7.286787493e-12 | 4.127262903e-14 | 4.999999912e-15 | 1.024331851e-14 | 8.368987063e-15 | 4.999999912e-15 | 8.768042542e-11 | 1.192487081e-12 | 1.945157766e-13 | 4.999999912e-15 | 2.978216632e-14 | 6.992142976e-11 | 2.977485446e-12 | 1 | 1 | 1 | 1 | 1 | 1 | 1 | 0 | 0 | 0 | 0 | 0 | 0 | 0 | 0 | 0 | 0 | 7.996672197e-09 | 23.61255266 | 0 | 0.2825179925 | 2.288838715 | 34.07987448 | 1.270722531 | 37.88461458 | 0.7223220914 | 0.02226178919 | 0 | 0 | 0 | 0 | 49 | 0 | 70.97 | 80 | 32.5 | 179.99 | 868.16 | 179.74 | 815.36 | 857.78 | 77.87 | 0.33 | Catalyst_01 | 131.2095 | 92.40706 | 95.8483 | 62.83874 | 56.09707 | 1.198107 | 27.85547 | 29.33658 | 68.0021 | 59.58848 | 1.111642 | 61.95627
7878.308 | 1769780498.8 | 30/01/2026_14:41:38,779 | 1 | 2 | 2.521138413e-06 | 6.84962788e-06 | 4.487883953e-10 | 5.852284803e-12 | 5.58801757e-13 | 1.330217295e-12 | 5.636290913e-12 | 9.150351483e-12 | 5.766078262e-13 | 2.021628741e-12 | 7.288368693e-12 | 3.94603851e-14 | 4.999999912e-15 | 7.557944545e-15 | 4.999999912e-15 | 5.505102599e-15 | 8.778157368e-11 | 1.194943233e-12 | 1.898473783e-13 | 4.999999912e-15 | 2.993739019e-14 | 7.004909847e-11 | 3.009964023e-12 | 1 | 1 | 1 | 1 | 1 | 1 | 1 | 0 | 0 | 0 | 0 | 0 | 0 | 0 | 0 | 0 | 0 | 8.177010492e-09 | 23.6331202 | 0 | 0.2902788799 | 2.314964087 | 34.08151874 | 1.281090821 | 37.82234433 | 0.7263750873 | 0.01977996984 | 0 | 0 | 0 | 0 | 49 | 0 | 71 | 80.03 | 32.5 | 179.99 | 867.36 | 179.79 | 815.32 | 857.76 | 77.87 | 0.33 | Catalyst_01 | 131.3051 | 92.3204 | 95.81443 | 62.73546 | 56.09978 | 1.204829 | 27.82935 | 29.32621 | 67.95406 | 59.6294 | 1.109761 | 62.01905
7884.044 | 1769780504.5 | 30/01/2026_14:41:44,515 | 1 | 2 | 2.517789881e-06 | 6.727334494e-06 | 4.483914351e-10 | 5.866409355e-12 | 5.544427764e-13 | 1.329783722e-12 | 5.662621847e-12 | 9.171605315e-12 | 5.859901865e-13 | 2.027877649e-12 | 7.289741727e-12 | 3.078238687e-14 | 4.999999912e-15 | 1.401817505e-14 | 4.999999912e-15 | 6.79637214e-15 | 8.784109551e-11 | 1.192662614e-12 | 1.859813166e-13 | 4.999999912e-15 | 3.375881321e-14 | 6.998911173e-11 | 3.019601496e-12 | 1 | 1 | 1 | 1 | 1 | 1 | 1 | 0 | 0 | 0 | 0 | 0 | 0 | 0 | 0 | 0 | 0 | 8.066978175e-09 | 23.61614105 | 0 | 0.2853861438 | 2.323212069 | 34.11141725 | 1.285268695 | 37.79367122 | 0.729357617 | 0.02142677498 | 0 | 0 | 0 | 0 | 49.01 | 0 | 71.01 | 80.02 | 32.52 | 180.01 | 866.21 | 179.86 | 814.91 | 856.27 | 77.87 | 0.33 | Catalyst_01 | 131.4007 | 92.29303 | 95.80078 | 62.6879 | 56.14899 | 1.209777 | 27.8211 | 29.32203 | 67.92268 | 59.69469 | 1.107948 | 62.08872
7889.78 | 1769780510.3 | 30/01/2026_14:41:50,251 | 1 | 2 | 2.520359885e-06 | 6.745403425e-06 | 4.484365934e-10 | 5.868006601e-12 | 5.487417161e-13 | 1.324982984e-12 | 5.615819875e-12 | 9.149347079e-12 | 5.935316258e-13 | 2.011066227e-12 | 7.301633256e-12 | 2.713607266e-14 | 4.999999912e-15 | 1.115186638e-14 | 4.999999912e-15 | 1.35966508e-14 | 8.779167671e-11 | 1.195258194e-12 | 1.802278487e-13 | 4.999999912e-15 | 3.396593648e-14 | 6.996127982e-11 | 2.999886147e-12 | 1 | 1 | 1 | 1 | 1 | 1 | 1 | 0 | 0 | 0 | 0 | 0 | 0 | 0 | 0 | 0 | 0 | 7.888652103e-09 | 23.61760521 | 0 | 0.2790370254 | 2.312796964 | 34.11059445 | 1.278543058 | 37.81402615 | 0.7246612554 | 0.02283168545 | 0 | 0 | 0 | 0 | 49 | 0 | 71.02 | 79.98 | 32.52 | 180.03 | 863.01 | 179.9 | 814.54 | 855.01 | 77.87 | 0.33 | Catalyst_01 | 131.4963 | 92.32758 | 95.82275 | 62.72166 | 56.14764 | 1.201987 | 27.83152 | 29.32876 | 67.93383 | 59.67535 | 1.108571 | 62.05915
7895.516 | 1769780516.0 | 30/01/2026_14:41:55,987 | 1 | 2 | 2.523197736e-06 | 6.812965239e-06 | 4.489993932e-10 | 5.870922238e-12 | 5.383819475e-13 | 1.317630792e-12 | 5.574549936e-12 | 9.056940094e-12 | 5.87481344e-13 | 1.987050715e-12 | 7.306983144e-12 | 1.68209427e-14 | 4.999999912e-15 | 7.418243401e-15 | 4.999999912e-15 | 1.163645731e-14 | 8.780248056e-11 | 1.206158437e-12 | 1.75306777e-13 | 4.999999912e-15 | 3.072515454e-14 | 7.013990083e-11 | 2.962035998e-12 | 1 | 1 | 1 | 1 | 1 | 1 | 1 | 0 | 0 | 0 | 0 | 0 | 0 | 0 | 0 | 0 | 0 | 8.03737998e-09 | 23.66333598 | 0 | 0.285239075 | 2.28729557 | 34.09344927 | 1.261233874 | 37.8389267 | 0.7156575451 | 0.01974489962 | 0 | 0 | 0 | 0 | 49 | 0 | 71 | 80 | 32.54 | 180.03 | 861.49 | 179.95 | 813.81 | 852.35 | 77.87 | 0.33 | Catalyst_01 | 131.5919 | 92.41218 | 95.8793 | 62.76296 | 56.11941 | 1.187052 | 27.85702 | 29.34607 | 67.91633 | 59.60072 | 1.109859 | 61.96046
7901.252 | 1769780521.7 | 30/01/2026_14:42:01,723 | 1 | 2 | 2.516677341e-06 | 6.902330369e-06 | 4.492849981e-10 | 5.882068704e-12 | 5.334908947e-13 | 1.320501e-12 | 5.536702173e-12 | 9.002044769e-12 | 5.883296237e-13 | 1.969815153e-12 | 7.317290003e-12 | 1.3127093e-14 | 4.999999912e-15 | 6.545589401e-15 | 4.999999912e-15 | 2.030232942e-14 | 8.79707418e-11 | 1.212348472e-12 | 1.74408895e-13 | 4.999999912e-15 | 2.541697186e-14 | 6.980385714e-11 | 2.953333324e-12 | 1 | 1 | 1 | 1 | 1 | 1 | 1 | 0 | 0 | 0 | 0 | 0 | 0 | 0 | 0 | 0 | 0 | 8.008242645e-09 | 23.56363144 | 0 | 0.2896168029 | 2.271238489 | 34.17207589 | 1.258080941 | 37.88265625 | 0.7103166792 | 0.01639502918 | 0 | 0 | 0 | 0 | 49 | 0 | 70.98 | 79.98 | 32.52 | 180.05 | 860.18 | 179.96 | 813.72 | 851.58 | 77.87 | 0.33 | Catalyst_01 | 131.6875 | 92.46545 | 95.88961 | 62.8355 | 56.24884 | 1.178194 | 27.87307 | 29.34922 | 67.95565 | 59.71812 | 1.108585 | 62.05826
7906.988 | 1769780527.5 | 30/01/2026_14:42:07,459 | 1 | 2 | 2.519561349e-06 | 6.745403425e-06 | 4.495127603e-10 | 5.889346736e-12 | 5.189149349e-13 | 1.331858668e-12 | 5.496335158e-12 | 9.01108875e-12 | 5.923475686e-13 | 1.972061837e-12 | 7.333468902e-12 | 4.999999912e-15 | 4.999999912e-15 | 8.97630291e-15 | 4.999999912e-15 | 1.92482613e-14 | 8.789793199e-11 | 1.223025262e-12 | 1.68321669e-13 | 4.999999912e-15 | 2.615185764e-14 | 6.981384915e-11 | 2.957640209e-12 | 1 | 1 | 1 | 1 | 1 | 1 | 1 | 0 | 0 | 0 | 0 | 0 | 0 | 0 | 0 | 0 | 0 | 7.93505621e-09 | 23.567985 | 0 | 0.2845828315 | 2.266718093 | 34.14799755 | 1.261496314 | 37.90263384 | 0.711448245 | 0.0187491048 | 0 | 0 | 0 | 0 | 49.01 | 0 | 71.01 | 80.02 | 32.51 | 180.05 | 860.88 | 179.95 | 814.15 | 852.09 | 77.87 | 0.33 | Catalyst_01 | 131.7831 | 92.48045 | 95.87845 | 62.86863 | 56.2092 | 1.18007 | 27.87759 | 29.3458 | 67.98046 | 59.67488 | 1.109952 | 62.01681
7912.724 | 1769780533.2 | 30/01/2026_14:42:13,195 | 1 | 2 | 2.511703315e-06 | 6.841757568e-06 | 4.495432915e-10 | 5.893284125e-12 | 5.248992972e-13 | 1.340974857e-12 | 5.528323892e-12 | 9.034289809e-12 | 5.929785742e-13 | 1.967254267e-12 | 7.329956087e-12 | 9.657830701e-15 | 8.462602838e-15 | 4.999999912e-15 | 4.999999912e-15 | 2.16799455e-14 | 8.777834015e-11 | 1.225602519e-12 | 1.672375346e-13 | 1.247903656e-14 | 2.055845017e-14 | 6.985262369e-11 | 2.962860643e-12 | 1 | 1 | 1 | 1 | 1 | 1 | 1 | 0 | 0 | 0 | 0 | 0 | 0 | 0 | 0 | 0 | 0 | 1.004179455e-08 | 23.58656737 | 0 | 0.2869377164 | 2.277904872 | 34.10723309 | 1.264031934 | 37.91443102 | 0.7100146632 | 0.01514434507 | 0 | 0 | 0 | 0 | 49 | 0 | 71.03 | 79.97 | 32.52 | 180.01 | 866.12 | 179.89 | 815.21 | 856.18 | 77.87 | 0.33 | Catalyst_01 | 131.8787 | 92.44333 | 95.87016 | 62.8882 | 56.1421 | 1.177693 | 27.86641 | 29.34327 | 68.02892 | 59.61794 | 1.111624 | 61.9723
7918.46 | 1769780538.9 | 30/01/2026_14:42:18,931 | 1 | 2 | 2.520218231e-06 | 6.805137673e-06 | 4.493330985e-10 | 5.890862017e-12 | 5.280012538e-13 | 1.356954696e-12 | 5.5673092e-12 | 9.088107003e-12 | 5.919982928e-13 | 1.988297981e-12 | 7.322176719e-12 | 1.038690415e-14 | 2.063946209e-14 | 4.999999912e-15 | 5.974657008e-15 | 2.078304095e-14 | 8.781259053e-11 | 1.234808696e-12 | 1.656731935e-13 | 2.295618529e-14 | 1.929288977e-14 | 7.020917181e-11 | 3.001751842e-12 | 1 | 1 | 1 | 1 | 1 | 1 | 1 | 0 | 0 | 0 | 0 | 0 | 0 | 0 | 0 | 0 | 0 | 1.74499288e-08 | 23.6699741 | 0 | 0.2912465213 | 2.290603973 | 34.06381591 | 1.278253997 | 37.83988805 | 0.7159353658 | 0.01444308007 | 0 | 0 | 0 | 0 | 48.99 | 0 | 71 | 80.02 | 32.51 | 180 | 868.11 | 179.82 | 815.32 | 857.19 | 77.87 | 0.33 | Catalyst_01 | 131.9743 | 92.40121 | 95.8237 | 62.76456 | 56.07064 | 1.187513 | 27.85371 | 29.32905 | 67.92612 | 59.57008 | 1.110853 | 61.94514
7924.196 | 1769780544.7 | 30/01/2026_14:42:24,667 | 1 | 2 | 2.527543302e-06 | 6.706743534e-06 | 4.48826365e-10 | 5.898646155e-12 | 5.360156763e-13 | 1.369210734e-12 | 5.619963262e-12 | 9.167868721e-12 | 5.948825417e-13 | 2.019760878e-12 | 7.328893568e-12 | 9.831006587e-15 | 2.62964072e-14 | 4.999999912e-15 | 1.718863123e-14 | 1.719251064e-14 | 8.787797573e-11 | 1.233556443e-12 | 1.698030822e-13 | 2.82716406e-14 | 2.095281854e-14 | 7.008568725e-11 | 3.034266415e-12 | 1 | 1 | 1 | 1 | 1 | 1 | 1 | 0 | 0 | 0 | 0 | 0 | 0 | 0 | 0 | 0 | 0 | 2.074593546e-08 | 23.63122938 | 0 | 0.2898523953 | 2.31427552 | 34.08945196 | 1.292272243 | 37.80079144 | 0.7268213511 | 0.01570080953 | 0 | 0 | 0 | 0 | 49 | 0 | 71 | 79.98 | 32.53 | 180 | 868 | 179.78 | 815.27 | 857.69 | 77.87 | 0.33 | Catalyst_01 | 132.0699 | 92.32268 | 95.7779 | 62.69971 | 56.11283 | 1.20557 | 27.83004 | 29.31503 | 67.91366 | 59.65424 | 1.108871 | 62.04938
7929.932 | 1769780550.4 | 30/01/2026_14:42:30,403 | 1 | 2 | 2.519131158e-06 | 6.747996395e-06 | 4.486069849e-10 | 5.901998508e-12 | 5.39270126e-13 | 1.384042729e-12 | 5.638818405e-12 | 9.224619332e-12 | 5.951333718e-13 | 2.043510977e-12 | 7.340990663e-12 | 1.672344243e-14 | 2.966137264e-14 | 4.999999912e-15 | 3.006884631e-14 | 1.166313631e-14 | 8.772500781e-11 | 1.225244624e-12 | 1.695901449e-13 | 2.989421522e-14 | 1.763150579e-14 | 7.004528901e-11 | 3.033719543e-12 | 1 | 1 | 1 | 1 | 1 | 1 | 1 | 0 | 0 | 0 | 0 | 0 | 0 | 0 | 0 | 0 | 0 | 2.245951457e-08 | 23.63334735 | 0 | 0.2772818995 | 2.331304059 | 34.05738457 | 1.29397714 | 37.80652177 | 0.7353033188 | 0.01501781944 | 0 | 0 | 0 | 0 | 49 | 0 | 71 | 79.98 | 32.52 | 180.01 | 866.16 | 179.71 | 815.12 | 857.13 | 77.87 | 0.33 | Catalyst_01 | 132.1655 | 92.26619 | 95.77233 | 62.70921 | 56.06005 | 1.219639 | 27.81301 | 29.31332 | 67.96554 | 59.61766 | 1.110083 | 62.02743
7935.668 | 1769780556.1 | 30/01/2026_14:42:36,139 | 1 | 2 | 2.51702113e-06 | 6.786908671e-06 | 4.486166438e-10 | 5.896243563e-12 | 5.53352828e-13 | 1.381085784e-12 | 5.625239424e-12 | 9.199486659e-12 | 5.864718433e-13 | 2.042769599e-12 | 7.326348729e-12 | 2.575555295e-14 | 2.870869097e-14 | 4.999999912e-15 | 3.074213247e-14 | 1.244895673e-14 | 8.789172862e-11 | 1.21741354e-12 | 1.839231892e-13 | 3.294630871e-14 | 1.523523603e-14 | 6.988602058e-11 | 3.006709465e-12 | 1 | 1 | 1 | 1 | 1 | 1 | 1 | 0 | 0 | 0 | 0 | 0 | 0 | 0 | 0 | 0 | 0 | 2.199193131e-08 | 23.58190708 | 0 | 0.2849358708 | 2.324424699 | 34.12138558 | 1.282204031 | 37.81096592 | 0.7344064373 | 0.01343267598 | 0 | 0 | 0 | 0 | 49 | 0 | 71.01 | 80.02 | 32.55 | 180.02 | 864.53 | 179.68 | 814.47 | 854.87 | 77.87 | 0.33 | Catalyst_01 | 132.2611 | 92.28901 | 95.81079 | 62.71658 | 56.1654 | 1.218151 | 27.81989 | 29.3251 | 67.95672 | 59.7102 | 1.108131 | 62.10208
7941.404 | 1769780561.9 | 30/01/2026_14:42:41,875 | 1 | 2 | 2.519512464e-06 | 6.823423064e-06 | 4.490189054e-10 | 5.881609436e-12 | 5.52928417e-13 | 1.364737316e-12 | 5.562208246e-12 | 9.127153894e-12 | 5.802284651e-13 | 2.038561594e-12 | 7.321318031e-12 | 3.249664941e-14 | 2.199185353e-14 | 4.999999912e-15 | 3.064948062e-14 | 6.822567481e-15 | 8.787794104e-11 | 1.214720924e-12 | 1.881865161e-13 | 2.32375239e-14 | 2.000498528e-14 | 7.00740091e-11 | 2.950341577e-12 | 1 | 1 | 1 | 1 | 1 | 1 | 1 | 0 | 0 | 0 | 0 | 0 | 0 | 0 | 0 | 0 | 0 | 1.803031975e-08 | 23.63339605 | 0 | 0.2857547996 | 2.299746643 | 34.10397574 | 1.25790537 | 37.82704042 | 0.732175625 | 0.01650919143 | 0 | 0 | 0 | 0 | 49 | 0 | 71.01 | 79.98 | 32.54 | 180.01 | 861.34 | 179.66 | 814.06 | 853.5 | 77.87 | 0.33 | Catalyst_01 | 132.3567 | 92.37088 | 95.89018 | 62.74325 | 56.13674 | 1.214451 | 27.84457 | 29.3494 | 67.92536 | 59.62863 | 1.109168 | 61.9928
7947.14 | 1769780567.6 | 30/01/2026_14:42:47,611 | 1 | 2 | 2.512987976e-06 | 6.868032415e-06 | 4.4943399e-10 | 5.872678645e-12 | 5.557103714e-13 | 1.351275103e-12 | 5.555919873e-12 | 9.08409719e-12 | 5.694069348e-13 | 2.028071504e-12 | 7.316500704e-12 | 3.567631623e-14 | 1.775180311e-14 | 4.999999912e-15 | 2.386376246e-14 | 4.999999912e-15 | 8.78425388e-11 | 1.212335679e-12 | 1.943386993e-13 | 1.420493395e-14 | 2.432555805e-14 | 6.991671131e-11 | 2.94136525e-12 | 1 | 1 | 1 | 1 | 1 | 1 | 1 | 0 | 0 | 0 | 0 | 0 | 0 | 0 | 0 | 0 | 0 | 1.573819885e-08 | 23.59275596 | 0 | 0.2948396611 | 2.291264133 | 34.10506322 | 1.253926051 | 37.88147142 | 0.7281069424 | 0.01784879179 | 0 | 0 | 0 | 0 | 49 | 0 | 70.98 | 80.02 | 32.53 | 180.02 | 860.3 | 179.66 | 813.67 | 851.54 | 77.87 | 0.33 | Catalyst_01 | 132.4523 | 92.39902 | 95.90318 | 62.83353 | 56.13853 | 1.207702 | 27.85305 | 29.35338 | 68.00238 | 59.61754 | 1.110729 | 61.97408
7952.876 | 1769780573.3 | 30/01/2026_14:42:53,347 | 1 | 2 | 2.51521169e-06 | 6.745403425e-06 | 4.495860628e-10 | 5.866383334e-12 | 5.598096856e-13 | 1.334372608e-12 | 5.540648235e-12 | 9.059208245e-12 | 5.683237626e-13 | 2.014694618e-12 | 7.294591146e-12 | 4.001630299e-14 | 4.999999912e-15 | 8.668763881e-15 | 2.249148099e-14 | 4.999999912e-15 | 8.790108225e-11 | 1.205703289e-12 | 1.990667424e-13 | 6.061000158e-15 | 2.50837203e-14 | 6.984290923e-11 | 2.948480002e-12 | 1 | 1 | 1 | 1 | 1 | 1 | 1 | 0 | 0 | 0 | 0 | 0 | 0 | 0 | 0 | 0 | 0 | 8.091587564e-09 | 23.56754901 | 0 | 0.2962537332 | 2.283028935 | 34.12723926 | 1.256498219 | 37.89454086 | 0.7235156973 | 0.0180639197 | 0 | 0 | 0 | 0 | 49 | 0 | 71.01 | 80.02 | 32.53 | 180 | 862.53 | 179.7 | 814.59 | 853.45 | 77.87 | 0.33 | Catalyst_01 | 132.5479 | 92.42634 | 95.89478 | 62.85521 | 56.17503 | 1.200087 | 27.86128 | 29.3508 | 68.00573 | 59.6504 | 1.11039 | 62.00126
7958.612 | 1769780579.1 | 30/01/2026_14:42:59,083 | 1 | 2 | 2.51738561e-06 | 6.78950255e-06 | 4.495147865e-10 | 5.871921439e-12 | 5.553998017e-13 | 1.327440328e-12 | 5.555134477e-12 | 9.054338876e-12 | 5.703614664e-13 | 2.016199057e-12 | 7.27732978e-12 | 3.741871044e-14 | 4.999999912e-15 | 1.038253176e-14 | 8.252088046e-15 | 4.999999912e-15 | 8.779089261e-11 | 1.197804876e-12 | 1.990303674e-13 | 4.999999912e-15 | 3.0359897e-14 | 6.983078005e-11 | 2.961970946e-12 | 1 | 1 | 1 | 1 | 1 | 1 | 1 | 0 | 0 | 0 | 0 | 0 | 0 | 0 | 0 | 0 | 0 | 8.242838725e-09 | 23.57363591 | 0 | 0.2953723334 | 2.285273149 | 34.10432249 | 1.262582746 | 37.90578526 | 0.7245230663 | 0.02023895993 | 0 | 0 | 0 | 0 | 49 | 0 | 71 | 80 | 32.55 | 180 | 866.38 | 179.75 | 814.99 | 854.96 | 77.87 | 0.33 | Catalyst_01 | 132.6435 | 92.41889 | 95.8749 | 62.87386 | 56.13731 | 1.201757 | 27.85904 | 29.34472 | 68.03139 | 59.61902 | 1.111466 | 61.97725
7964.348 | 1769780584.8 | 30/01/2026_14:43:04,819 | 1 | 2 | 2.51174788e-06 | 6.889119049e-06 | 4.493163897e-10 | 5.872264047e-12 | 5.550836483e-13 | 1.319966272e-12 | 5.584828173e-12 | 9.070522111e-12 | 5.844694303e-13 | 2.008210872e-12 | 7.293253675e-12 | 3.418034763e-14 | 4.999999912e-15 | 1.572419427e-14 | 4.999999912e-15 | 7.082079741e-15 | 8.783668237e-11 | 1.19587814e-12 | 1.940961904e-13 | 4.999999912e-15 | 3.482840237e-14 | 7.001925428e-11 | 3.00001907e-12 | 1 | 1 | 1 | 1 | 1 | 1 | 1 | 0 | 0 | 0 | 0 | 0 | 0 | 0 | 0 | 0 | 0 | 8.210250496e-09 | 23.61705509 | 0 | 0.2932839851 | 2.289941764 | 34.09239377 | 1.276770599 | 37.85683916 | 0.722384151 | 0.02184980239 | 0 | 0 | 0 | 0 | 49 | 0 | 71 | 80 | 32.54 | 180.01 | 867.61 | 179.79 | 815.28 | 857.3 | 77.87 | 0.33 | Catalyst_01 | 132.7391 | 92.4034 | 95.82854 | 62.79267 | 56.11768 | 1.19821 | 27.85437 | 29.33053 | 67.95494 | 59.61782 | 1.110419 | 61.98865
7970.084 | 1769780590.6 | 30/01/2026_14:43:10,555 | 1 | 2 | 2.512747642e-06 | 6.807738828e-06 | 4.489057182e-10 | 5.883880189e-12 | 5.557370428e-13 | 1.329977795e-12 | 5.634445601e-12 | 9.141986647e-12 | 5.916577991e-13 | 2.021237561e-12 | 7.304942241e-12 | 3.488224995e-14 | 4.999999912e-15 | 1.592161394e-14 | 4.999999912e-15 | 1.071772472e-14 | 8.780037808e-11 | 1.195493466e-12 | 1.897765528e-13 | 4.999999912e-15 | 3.821569051e-14 | 7.009164082e-11 | 3.033818422e-12 | 1 | 1 | 1 | 1 | 1 | 1 | 1 | 0 | 0 | 0 | 0 | 0 | 0 | 0 | 0 | 0 | 0 | 8.08522978e-09 | 23.63716927 | 0 | 0.2883247195 | 2.311135462 | 34.07232584 | 1.29119495 | 37.8150906 | 0.7272023055 | 0.02394045321 | 0 | 0 | 0 | 0 | 49 | 0 | 71.02 | 80.03 | 32.54 | 180 | 867.96 | 179.86 | 815.29 | 857.76 | 77.87 | 0.33 | Catalyst_01 | 132.8347 | 92.3331 | 95.78142 | 62.72343 | 56.08464 | 1.206202 | 27.83318 | 29.31611 | 67.93168 | 59.61987 | 1.109848 | 62.01425
7975.82 | 1769780596.3 | 30/01/2026_14:43:16,291 | 1 | 2 | 2.522064278e-06 | 6.881195986e-06 | 4.48682147e-10 | 5.880351327e-12 | 5.526102037e-13 | 1.335015865e-12 | 5.651782427e-12 | 9.169709263e-12 | 5.985953378e-13 | 2.020097848e-12 | 7.300719057e-12 | 2.817365414e-14 | 4.999999912e-15 | 1.523959656e-14 | 4.999999912e-15 | 1.823542673e-14 | 8.767716414e-11 | 1.202790038e-12 | 1.822394639e-13 | 4.999999912e-15 | 3.181365964e-14 | 6.99520164e-11 | 3.044593007e-12 | 1 | 1 | 1 | 1 | 1 | 1 | 1 | 0 | 0 | 0 | 0 | 0 | 0 | 0 | 0 | 0 | 0 | 7.991242655e-09 | 23.61480879 | 0 | 0.2879015981 | 2.32230283 | 34.0569751 | 1.297329049 | 37.83530698 | 0.7281326527 | 0.02071117689 | 0 | 0 | 0 | 0 | 49 | 0 | 71 | 80.05 | 32.52 | 180 | 867.23 | 179.88 | 815.07 | 857.05 | 77.87 | 0.33 | Catalyst_01 | 132.9303 | 92.29605 | 95.76137 | 62.75696 | 56.05938 | 1.207745 | 27.82201 | 29.30997 | 67.99528 | 59.61105 | 1.110941 | 62.01746
7981.556 | 1769780602.0 | 30/01/2026_14:43:22,027 | 1 | 2 | 2.52129712e-06 | 6.873290204e-06 | 4.48388271e-10 | 5.878326905e-12 | 5.426186301e-13 | 1.337263525e-12 | 5.636598827e-12 | 9.173798873e-12 | 6.00872325e-13 | 2.010371687e-12 | 7.316664635e-12 | 1.684131892e-14 | 4.999999912e-15 | 9.801905923e-15 | 4.999999912e-15 | 1.771832667e-14 | 8.767385429e-11 | 1.20930837e-12 | 1.790563683e-13 | 4.999999912e-15 | 2.946104257e-14 | 6.992305346e-11 | 3.015966383e-12 | 1 | 1 | 1 | 1 | 1 | 1 | 1 | 0 | 0 | 0 | 0 | 0 | 0 | 0 | 0 | 0 | 0 | 8.006904278e-09 | 23.61735267 | 0 | 0.287355543 | 2.322497991 | 34.07532043 | 1.286482545 | 37.82931193 | 0.7253954639 | 0.02034752959 | 0 | 0 | 0 | 0 | 49 | 0 | 71 | 80 | 32.52 | 180 | 864.41 | 179.92 | 814.4 | 856.04 | 77.87 | 0.33 | Catalyst_01 | 133.0259 | 92.2954 | 95.79681 | 62.74701 | 56.08957 | 1.203205 | 27.82181 | 29.32082 | 67.98498 | 59.63204 | 1.110167 | 62.03012
7987.292 | 1769780607.8 | 30/01/2026_14:43:27,763 | 1 | 2 | 2.51289498e-06 | 6.812965239e-06 | 4.487283045e-10 | 5.879275365e-12 | 5.296637152e-13 | 1.339262468e-12 | 5.582596017e-12 | 9.083161306e-12 | 6.026461882e-13 | 1.991357383e-12 | 7.324281806e-12 | 1.448239654e-14 | 4.999999912e-15 | 8.591638143e-15 | 4.999999912e-15 | 2.239495143e-14 | 8.785455696e-11 | 1.212834412e-12 | 1.730536016e-13 | 4.999999912e-15 | 3.167346891e-14 | 7.005578756e-11 | 2.988791072e-12 | 1 | 1 | 1 | 1 | 1 | 1 | 1 | 0 | 0 | 0 | 0 | 0 | 0 | 0 | 0 | 0 | 0 | 7.942336543e-09 | 23.63815015 | 0 | 0.2875496061 | 2.293464725 | 34.11077509 | 1.272944421 | 37.81982908 | 0.7184592492 | 0.02060650133 | 0 | 0 | 0 | 0 | 49 | 0 | 70.98 | 80 | 32.52 | 180.01 | 862.72 | 179.93 | 813.99 | 853.35 | 77.87 | 0.33 | Catalyst_01 | 133.1215 | 92.39172 | 95.84104 | 62.73129 | 56.14793 | 1.1917 | 27.85085 | 29.33436 | 67.89709 | 59.64965 | 1.108736 | 62.01841
7993.028 | 1769780613.5 | 30/01/2026_14:43:33,499 | 1 | 2 | 2.518661177e-06 | 6.865393971e-06 | 4.490699201e-10 | 5.905599794e-12 | 5.254241053e-13 | 1.338366158e-12 | 5.516112307e-12 | 9.037974362e-12 | 5.952226559e-13 | 1.983768835e-12 | 7.323349392e-12 | 1.23228386e-14 | 1.014970443e-14 | 4.999999912e-15 | 4.999999912e-15 | 2.365420143e-14 | 8.784008937e-11 | 1.228315952e-12 | 1.627641706e-13 | 7.200437349e-15 | 2.855152231e-14 | 7.002800423e-11 | 2.968649198e-12 | 1 | 1 | 1 | 1 | 1 | 1 | 1 | 0 | 0 | 0 | 0 | 0 | 0 | 0 | 0 | 0 | 0 | 1.095556039e-08 | 23.63186478 | 0 | 0.2819680569 | 2.274721208 | 34.11495458 | 1.266348568 | 37.85342436 | 0.7154077001 | 0.02008379797 | 0 | 0 | 0 | 0 | 49 | 0 | 71 | 80.02 | 32.52 | 180.04 | 860.18 | 179.91 | 813.8 | 851.47 | 77.87 | 0.33 | Catalyst_01 | 133.2171 | 92.4539 | 95.86259 | 62.78701 | 56.15481 | 1.186638 | 27.86959 | 29.34095 | 67.9117 | 59.63054 | 1.109584 | 61.98358
7998.764 | 1769780619.2 | 30/01/2026_14:43:39,235 | 1 | 2 | 2.510432751e-06 | 6.823423064e-06 | 4.491400307e-10 | 5.903122609e-12 | 5.239888384e-13 | 1.352363967e-12 | 5.521644773e-12 | 9.05398586e-12 | 5.917596057e-13 | 1.987758916e-12 | 7.331668259e-12 | 4.999999912e-15 | 1.629706298e-14 | 4.999999912e-15 | 6.281223642e-15 | 1.96537834e-14 | 8.793495099e-11 | 1.22886369e-12 | 1.647631684e-13 | 2.102363558e-14 | 2.359260519e-14 | 6.98528041e-11 | 2.969990139e-12 | 1 | 1 | 1 | 1 | 1 | 1 | 1 | 0 | 0 | 0 | 0 | 0 | 0 | 0 | 0 | 0 | 0 | 1.468621787e-08 | 23.57655479 | 0 | 0.2827011264 | 2.279089899 | 34.15610237 | 1.266919378 | 37.86412022 | 0.7165420291 | 0.01754034673 | 0 | 0 | 0 | 0 | 49 | 0 | 71 | 80.03 | 32.52 | 180.04 | 862.6 | 179.87 | 814.59 | 852.18 | 77.87 | 0.33 | Catalyst_01 | 133.3127 | 92.4394 | 95.86073 | 62.80475 | 56.22254 | 1.188519 | 27.86522 | 29.34038 | 67.94154 | 59.70762 | 1.108561 | 62.05944
8004.5 | 1769780625.0 | 30/01/2026_14:43:44,971 | 1 | 2 | 2.509247906e-06 | 6.839129583e-06 | 4.492675953e-10 | 5.901486331e-12 | 5.264593015e-13 | 1.360067332e-12 | 5.544180566e-12 | 9.080037937e-12 | 5.858907652e-13 | 1.995365028e-12 | 7.330130426e-12 | 1.213366227e-14 | 2.54868182e-14 | 4.999999912e-15 | 1.459784374e-14 | 1.872681087e-14 | 8.793518691e-11 | 1.23669922e-12 | 1.653768133e-13 | 2.812951017e-14 | 1.868023761e-14 | 6.981610429e-11 | 2.972809932e-12 | 1 | 1 | 1 | 1 | 1 | 1 | 1 | 0 | 0 | 0 | 0 | 0 | 0 | 0 | 0 | 0 | 0 | 2.021471151e-08 | 23.56251882 | 0 | 0.2869053637 | 2.287913474 | 34.1483829 | 1.267972294 | 37.87209949 | 0.7185385404 | 0.01479619264 | 0 | 0 | 0 | 0 | 49 | 0 | 71 | 80.02 | 32.54 | 180.04 | 864.55 | 179.83 | 814.98 | 854.95 | 77.87 | 0.33 | Catalyst_01 | 133.4083 | 92.41013 | 95.85729 | 62.81799 | 56.20984 | 1.191831 | 27.8564 | 29.33933 | 67.97738 | 59.70443 | 1.109045 | 62.06299
8010.236 | 1769780630.7 | 30/01/2026_14:43:50,707 | 1 | 2 | 2.516647328e-06 | 6.839129583e-06 | 4.491184646e-10 | 5.896422673e-12 | 5.365338165e-13 | 1.36461968e-12 | 5.552799106e-12 | 9.106623441e-12 | 5.893643321e-13 | 2.01439798e-12 | 7.327667986e-12 | 1.415400186e-14 | 3.203582961e-14 | 4.999999912e-15 | 2.199669856e-14 | 1.387459619e-14 | 8.792618716e-11 | 1.231144635e-12 | 1.734722256e-13 | 3.279643132e-14 | 1.860893269e-14 | 7.006167174e-11 | 3.010568791e-12 | 1 | 1 | 1 | 1 | 1 | 1 | 1 | 0 | 0 | 0 | 0 | 0 | 0 | 0 | 0 | 0 | 0 | 2.413439579e-08 | 23.62261816 | 0 | 0.287248602 | 2.291642923 | 34.10964344 | 1.282684826 | 37.82446903 | 0.7245888382 | 0.01511546906 | 0 | 0 | 0 | 0 | 49 | 0 | 71 | 80.02 | 32.53 | 180 | 867.63 | 179.77 | 815.27 | 856.31 | 77.87 | 0.33 | Catalyst_01 | 133.5039 | 92.39776 | 95.80922 | 62.73898 | 56.14607 | 1.201867 | 27.85267 | 29.32462 | 67.90098 | 59.65593 | 1.108908 | 62.02958
8015.972 | 1769780636.4 | 30/01/2026_14:43:56,443 | 1 | 2 | 2.518277142e-06 | 6.742826827e-06 | 4.48974552e-10 | 5.895447325e-12 | 5.426724608e-13 | 1.373459397e-12 | 5.612783242e-12 | 9.1843564e-12 | 5.872178828e-13 | 2.03710486e-12 | 7.342737529e-12 | 2.093681301e-14 | 2.933443825e-14 | 4.999999912e-15 | 2.954011141e-14 | 1.400217121e-14 | 8.796192247e-11 | 1.224015355e-12 | 1.81190295e-13 | 2.657533177e-14 | 2.309830217e-14 | 7.022438187e-11 | 3.032672637e-12 | 1 | 1 | 1 | 1 | 1 | 1 | 1 | 0 | 0 | 0 | 0 | 0 | 0 | 0 | 0 | 0 | 0 | 2.243849829e-08 | 23.65397006 | 0 | 0.2880029738 | 2.31374004 | 34.08553935 | 1.290579906 | 37.77487262 | 0.7312888919 | 0.0176683137 | 0 | 0 | 0 | 0 | 49 | 0 | 71.02 | 79.98 | 32.53 | 179.98 | 868.13 | 179.74 | 815.28 | 857.75 | 77.87 | 0.33 | Catalyst_01 | 133.5995 | 92.32446 | 95.78342 | 62.65672 | 56.10639 | 1.21298 | 27.83057 | 29.31672 | 67.86578 | 59.64506 | 1.108237 | 62.03927
8021.708 | 1769780642.2 | 30/01/2026_14:44:02,179 | 1 | 2 | 2.518061592e-06 | 6.854878848e-06 | 4.48547921e-10 | 5.876534502e-12 | 5.605523099e-13 | 1.377233288e-12 | 5.653479854e-12 | 9.236256725e-12 | 5.925711853e-13 | 2.057753707e-12 | 7.328901375e-12 | 3.589460679e-14 | 2.111726321e-14 | 4.999999912e-15 | 3.428803262e-14 | 4.999999912e-15 | 8.777882587e-11 | 1.214857208e-12 | 1.8470414e-13 | 2.505995086e-14 | 2.063994998e-14 | 7.001164232e-11 | 3.035727052e-12 | 1 | 1 | 1 | 1 | 1 | 1 | 1 | 0 | 0 | 0 | 0 | 0 | 0 | 0 | 0 | 0 | 0 | 1.746099623e-08 | 23.61884513 | 0 | 0.2850384886 | 2.335208441 | 34.06906229 | 1.293688285 | 37.79700901 | 0.7398033209 | 0.01651260369 | 0 | 0 | 0 | 0 | 49 | 0 | 71.02 | 79.98 | 32.53 | 179.99 | 867.19 | 179.7 | 815.05 | 857.06 | 77.87 | 0.33 | Catalyst_01 | 133.6951 | 92.25324 | 95.77327 | 62.69343 | 56.07927 | 1.227103 | 27.8091 | 29.31361 | 67.95798 | 59.64188 | 1.109423 | 62.05261
8027.444 | 1769780647.9 | 30/01/2026_14:44:07,915 | 1 | 2 | 2.51363349e-06 | 6.805137673e-06 | 4.48575066e-10 | 5.892427171e-12 | 5.612150284e-13 | 1.364024887e-12 | 5.65420627e-12 | 9.220704061e-12 | 5.812854538e-13 | 2.050571735e-12 | 7.315593444e-12 | 3.373213845e-14 | 1.475597971e-14 | 4.999999912e-15 | 2.171390136e-14 | 4.999999912e-15 | 8.772590987e-11 | 1.209215887e-12 | 1.955183926e-13 | 1.6998967e-14 | 2.44574919e-14 | 6.987502937e-11 | 3.001474937e-12 | 1 | 1 | 1 | 1 | 1 | 1 | 1 | 0 | 0 | 0 | 0 | 0 | 0 | 0 | 0 | 0 | 0 | 1.392303006e-08 | 23.59224078 | 0 | 0.2917933549 | 2.334780397 | 34.07944043 | 1.280834826 | 37.83062872 | 0.737027695 | 0.01834102073 | 0 | 0 | 0 | 0 | 49 | 0 | 71.02 | 80 | 32.52 | 180.02 | 865.99 | 179.69 | 814.78 | 856.05 | 77.87 | 0.33 | Catalyst_01 | 133.7907 | 92.25466 | 95.81526 | 62.7492 | 56.09635 | 1.222499 | 27.80953 | 29.32647 | 68.01738 | 59.64618 | 1.110072 | 62.04783
8033.18 | 1769780653.7 | 30/01/2026_14:44:13,651 | 1 | 2 | 2.516100949e-06 | 6.852252227e-06 | 4.488583116e-10 | 5.873551211e-12 | 5.599639676e-13 | 1.346647728e-12 | 5.631588945e-12 | 9.133096189e-12 | 5.798325687e-13 | 2.039597657e-12 | 7.298995609e-12 | 3.895009518e-14 | 5.93003023e-15 | 4.999999912e-15 | 1.621751304e-14 | 4.999999912e-15 | 8.79646217e-11 | 1.20667636e-12 | 1.93788155e-13 | 1.120377086e-14 | 2.409514306e-14 | 7.003997382e-11 | 2.951373954e-12 | 1 | 1 | 1 | 1 | 1 | 1 | 1 | 0 | 0 | 0 | 0 | 0 | 0 | 0 | 0 | 0 | 0 | 8.74624498e-09 | 23.61790245 | 0 | 0.2971523688 | 2.310951119 | 34.13078778 | 1.256086435 | 37.80822295 | 0.7323518499 | 0.01620328983 | 0 | 0 | 0 | 0 | 49 | 0 | 70.98 | 80 | 32.54 | 180.03 | 861.18 | 179.69 | 813.71 | 852.19 | 77.87 | 0.33 | Catalyst_01 | 133.8863 | 92.33371 | 95.89612 | 62.71203 | 56.18087 | 1.214743 | 27.83336 | 29.35121 | 67.9189 | 59.6853 | 1.107745 | 62.05239
8038.916 | 1769780659.4 | 30/01/2026_14:44:19,387 | 1 | 2 | 2.516220093e-06 | 6.805137673e-06 | 4.492052008e-10 | 5.859299157e-12 | 5.552718116e-13 | 1.334865812e-12 | 5.55406849e-12 | 9.081108261e-12 | 5.660171767e-13 | 2.021312154e-12 | 7.283075185e-12 | 3.865081134e-14 | 4.999999912e-15 | 9.775222691e-15 | 6.631932552e-15 | 4.999999912e-15 | 8.783011818e-11 | 1.190955537e-12 | 1.947170588e-13 | 4.999999912e-15 | 2.350868286e-14 | 7.004755109e-11 | 2.946489623e-12 | 1 | 1 | 1 | 1 | 1 | 1 | 1 | 0 | 0 | 0 | 0 | 0 | 0 | 0 | 0 | 0 | 0 | 8.068454743e-09 | 23.63152246 | 0 | 0.2855446973 | 2.289645543 | 34.10501122 | 1.255420133 | 37.85595354 | 0.7254145346 | 0.01738953862 | 0 | 0 | 0 | 0 | 49 | 0 | 71 | 80.03 | 32.55 | 180.02 | 860.19 | 179.7 | 813.81 | 851.49 | 77.87 | 0.33 | Catalyst_01 | 133.9819 | 92.40439 | 95.8983 | 62.7912 | 56.13844 | 1.203236 | 27.85467 | 29.35188 | 67.95262 | 59.61732 | 1.109982 | 61.97379
8044.652 | 1769780665.1 | 30/01/2026_14:44:25,123 | 1 | 2 | 2.522202067e-06 | 6.852252227e-06 | 4.493765915e-10 | 5.851081772e-12 | 5.564796128e-13 | 1.319827602e-12 | 5.564097794e-12 | 9.068439576e-12 | 5.683736901e-13 | 2.005322774e-12 | 7.299792715e-12 | 3.726445218e-14 | 4.999999912e-15 | 9.890671588e-15 | 4.999999912e-15 | 4.999999912e-15 | 8.800762896e-11 | 1.18948189e-12 | 1.918929425e-13 | 4.999999912e-15 | 3.213041608e-14 | 6.999164442e-11 | 2.949150689e-12 | 1 | 1 | 1 | 1 | 1 | 1 | 1 | 0 | 0 | 0 | 0 | 0 | 0 | 0 | 0 | 0 | 0 | 8.097359605e-09 | 23.59887307 | 0 | 0.2862851448 | 2.285983051 | 34.15286951 | 1.254561829 | 37.84715701 | 0.7197678313 | 0.02125071354 | 0 | 0 | 0 | 0 | 49 | 0 | 71 | 80.03 | 32.54 | 180 | 861.02 | 179.73 | 814.14 | 852.23 | 77.87 | 0.33 | Catalyst_01 | 134.0775 | 92.41654 | 95.9011 | 62.77661 | 56.21722 | 1.19387 | 27.85833 | 29.35274 | 67.9279 | 59.69626 | 1.108169 | 62.04512
8050.388 | 1769780670.9 | 30/01/2026_14:44:30,859 | 1 | 2 | 2.517935172e-06 | 6.865393971e-06 | 4.494153938e-10 | 5.863609945e-12 | 5.449071099e-13 | 1.312271472e-12 | 5.570220066e-12 | 9.059728662e-12 | 5.763071227e-13 | 2.000632516e-12 | 7.27559072e-12 | 3.167979117e-14 | 4.999999912e-15 | 5.388691473e-15 | 4.999999912e-15 | 4.999999912e-15 | 8.796743195e-11 | 1.187017065e-12 | 1.896145459e-13 | 4.999999912e-15 | 2.92544038e-14 | 6.996023899e-11 | 2.962273872e-12 | 1 | 1 | 1 | 1 | 1 | 1 | 1 | 0 | 0 | 0 | 0 | 0 | 0 | 0 | 0 | 0 | 0 | 8.086012429e-09 | 23.59287083 | 0 | 0.2838913924 | 2.285473965 | 34.14676359 | 1.260444335 | 37.85883769 | 0.7190186344 | 0.01911243203 | 0 | 0 | 0 | 0 | 49 | 0 | 71 | 79.97 | 32.55 | 179.98 | 864.65 | 179.77 | 814.98 | 855.01 | 77.87 | 0.33 | Catalyst_01 | 134.1731 | 92.41822 | 95.88188 | 62.79599 | 56.20717 | 1.192627 | 27.85884 | 29.34686 | 67.94762 | 59.6912 | 1.108709 | 62.04392
8056.124 | 1769780676.6 | 30/01/2026_14:44:36,595 | 1 | 2 | 2.519755299e-06 | 6.78430888e-06 | 4.492377581e-10 | 5.867402484e-12 | 5.423644932e-13 | 1.309562051e-12 | 5.570972069e-12 | 9.066168823e-12 | 5.805553521e-13 | 2.001675518e-12 | 7.285446552e-12 | 2.615088864e-14 | 4.999999912e-15 | 1.454012353e-14 | 4.999999912e-15 | 6.282196036e-15 | 8.775145888e-11 | 1.188153417e-12 | 1.822365501e-13 | 4.999999912e-15 | 3.13974717e-14 | 6.999630042e-11 | 2.992230162e-12 | 1 | 1 | 1 | 1 | 1 | 1 | 1 | 0 | 0 | 0 | 0 | 0 | 0 | 0 | 0 | 0 | 0 | 7.943033884e-09 | 23.62183399 | 0 | 0.2774957843 | 2.288531301 | 34.08835581 | 1.274468627 | 37.87043517 | 0.7202347834 | 0.02047904221 | 0 | 0 | 0 | 0 | 48.99 | 0 | 71 | 80.03 | 32.54 | 179.99 | 866.39 | 179.79 | 815.19 | 856.34 | 77.87 | 0.33 | Catalyst_01 | 134.2687 | 92.40808 | 95.83606 | 62.81522 | 56.11103 | 1.194645 | 27.85578 | 29.33283 | 67.9759 | 59.60689 | 1.110949 | 61.97589
8061.86 | 1769780682.3 | 30/01/2026_14:44:42,331 | 1 | 2 | 2.511611456e-06 | 6.735072475e-06 | 4.487510363e-10 | 5.877073567e-12 | 5.418463529e-13 | 1.322596763e-12 | 5.610593153e-12 | 9.140415855e-12 | 5.869311656e-13 | 2.007898188e-12 | 7.294579871e-12 | 1.838386417e-14 | 4.999999912e-15 | 8.321454962e-15 | 4.999999912e-15 | 1.348653313e-14 | 8.788674649e-11 | 1.187555588e-12 | 1.765961238e-13 | 4.999999912e-15 | 3.042537942e-14 | 7.005887537e-11 | 3.050468732e-12 | 1 | 1 | 1 | 1 | 1 | 1 | 1 | 0 | 0 | 0 | 0 | 0 | 0 | 0 | 0 | 0 | 0 | 7.763011348e-09 | 23.6245156 | 0 | 0.2716034379 | 2.306104053 | 34.11305722 | 1.29813995 | 37.7996921 | 0.7222598644 | 0.02042815765 | 0 | 0 | 0 | 0 | 49 | 0 | 70.98 | 80 | 32.55 | 180 | 868.06 | 179.85 | 815.26 | 857.7 | 77.87 | 0.33 | Catalyst_01 | 134.3643 | 92.34979 | 95.75872 | 62.69788 | 56.15169 | 1.198004 | 27.83821 | 29.30916 | 67.89175 | 59.69314 | 1.108071 | 62.08444
8067.596 | 1769780688.1 | 30/01/2026_14:44:48,067 | 1 | 2 | 2.510503236e-06 | 6.776499504e-06 | 4.482064997e-10 | 5.879966219e-12 | 5.481009526e-13 | 1.336732808e-12 | 5.661869844e-12 | 9.17817905e-12 | 5.971808334e-13 | 2.025126811e-12 | 7.336060578e-12 | 1.938797091e-14 | 4.999999912e-15 | 9.795116107e-15 | 4.999999912e-15 | 1.651632593e-14 | 8.769154153e-11 | 1.201092177e-12 | 1.764476559e-13 | 4.999999912e-15 | 3.017217078e-14 | 7.00395783e-11 | 3.044575009e-12 | 1 | 1 | 1 | 1 | 1 | 1 | 1 | 0 | 0 | 0 | 0 | 0 | 0 | 0 | 0 | 0 | 0 | 7.926441334e-09 | 23.64506087 | 0 | 0.2827660749 | 2.325685231 | 34.06640973 | 1.297121036 | 37.79495478 | 0.7297010985 | 0.01963967658 | 0 | 0 | 0 | 0 | 49 | 0 | 70.99 | 79.98 | 32.55 | 180.04 | 865.8 | 179.9 | 814.73 | 855.87 | 77.87 | 0.33 | Catalyst_01 | 134.4599 | 92.28483 | 95.76205 | 62.69003 | 56.07491 | 1.210346 | 27.81863 | 29.31018 | 67.93102 | 59.63088 | 1.109449 | 62.03821
8073.332 | 1769780693.8 | 30/01/2026_14:44:53,803 | 1 | 2 | 2.521865099e-06 | 6.823423064e-06 | 4.48262677e-10 | 5.888138067e-12 | 5.361341254e-13 | 1.346639163e-12 | 5.638997082e-12 | 9.176577033e-12 | 6.049954374e-13 | 2.014182441e-12 | 7.321933858e-12 | 1.204101719e-14 | 4.999999912e-15 | 5.475034624e-15 | 4.999999912e-15 | 2.169983892e-14 | 8.775324911e-11 | 1.206772204e-12 | 1.684507162e-13 | 4.999999912e-15 | 2.731507444e-14 | 6.992263712e-11 | 3.025011014e-12 | 1 | 1 | 1 | 1 | 1 | 1 | 1 | 0 | 0 | 0 | 0 | 0 | 0 | 0 | 0 | 0 | 0 | 7.772541356e-09 | 23.61088998 | 0 | 0.2771008409 | 2.32270749 | 34.10173866 | 1.289903641 | 37.80821301 | 0.7268354228 | 0.01892934184 | 0 | 0 | 0 | 0 | 49 | 0 | 71 | 80.03 | 32.55 | 180.03 | 864.24 | 179.9 | 814.35 | 854.6 | 77.87 | 0.33 | Catalyst_01 | 134.5555 | 92.29471 | 95.78563 | 62.71202 | 56.13306 | 1.205593 | 27.8216 | 29.3174 | 67.94758 | 59.68207 | 1.108689 | 62.07959
8079.068 | 1769780699.5 | 30/01/2026_14:44:59,539 | 1 | 2 | 2.520723228e-06 | 6.823423064e-06 | 4.486706562e-10 | 5.88993047e-12 | 5.355195454e-13 | 1.345700352e-12 | 5.593823148e-12 | 9.111838888e-12 | 6.047436857e-13 | 1.997861295e-12 | 7.327790284e-12 | 1.038642473e-14 | 4.999999912e-15 | 5.310593341e-15 | 4.999999912e-15 | 2.313808901e-14 | 8.775623977e-11 | 1.219439155e-12 | 1.642504356e-13 | 8.768208937e-15 | 2.892795731e-14 | 6.998827212e-11 | 2.992422933e-12 | 1 | 1 | 1 | 1 | 1 | 1 | 1 | 0 | 0 | 0 | 0 | 0 | 0 | 0 | 0 | 0 | 0 | 7.841150511e-09 | 23.62814234 | 0 | 0.2820077689 | 2.302870925 | 34.0939669 | 1.275935345 | 37.83484215 | 0.7211943753 | 0.01958019026 | 0 | 0 | 0 | 0 | 49 | 0 | 70.98 | 80 | 32.55 | 180.02 | 861.04 | 179.89 | 813.68 | 852.1 | 77.87 | 0.33 | Catalyst_01 | 134.6511 | 92.36051 | 95.83127 | 62.75619 | 56.12027 | 1.196236 | 27.84144 | 29.33137 | 67.94699 | 59.63319 | 1.109722 | 62.01115
8084.804 | 1769780705.3 | 30/01/2026_14:45:05,275 | 1 | 2 | 2.511156254e-06 | 6.799924449e-06 | 4.490271766e-10 | 5.899824032e-12 | 5.306644338e-13 | 1.351045469e-12 | 5.563759956e-12 | 9.095418863e-12 | 5.940268351e-13 | 1.991238554e-12 | 7.329730572e-12 | 1.298400372e-14 | 1.15248946e-14 | 4.999999912e-15 | 4.999999912e-15 | 2.87974668e-14 | 8.784874217e-11 | 1.228579413e-12 | 1.663687634e-13 | 1.430728603e-14 | 2.442790334e-14 | 6.998286672e-11 | 2.971079546e-12 | 1 | 1 | 1 | 1 | 1 | 1 | 1 | 0 | 0 | 0 | 0 | 0 | 0 | 0 | 0 | 0 | 0 | 1.179992147e-08 | 23.61598789 | 0 | 0.2865615781 | 2.293978649 | 34.1118387 | 1.267106549 | 37.84823445 | 0.7177466134 | 0.01780745514 | 0 | 0 | 0 | 0 | 49.01 | 0 | 71.01 | 80 | 32.55 | 180 | 860.23 | 179.87 | 813.65 | 851.48 | 77.87 | 0.33 | Catalyst_01 | 134.7467 | 92.39001 | 95.86012 | 62.7784 | 56.14968 | 1.190517 | 27.85033 | 29.34019 | 67.94934 | 59.64596 | 1.109534 | 62.0114
8090.54 | 1769780711.0 | 30/01/2026_14:45:11,011 | 1 | 2 | 2.527420975e-06 | 6.78950255e-06 | 4.491595706e-10 | 5.903021561e-12 | 5.280371951e-13 | 1.354947513e-12 | 5.531925612e-12 | 9.072667964e-12 | 6.014815382e-13 | 1.994422856e-12 | 7.336335532e-12 | 1.41889335e-14 | 1.958296806e-14 | 5.950409843e-15 | 9.423548164e-15 | 2.356059073e-14 | 8.790316391e-11 | 1.234677833e-12 | 1.663416177e-13 | 2.773224155e-14 | 2.513223665e-14 | 6.988511159e-11 | 2.967311509e-12 | 1 | 1 | 1 | 1 | 1 | 1 | 1 | 0 | 0 | 0 | 0 | 0 | 0 | 0 | 0 | 0 | 0 | 1.6662937e-08 | 23.58545802 | 0 | 0.2867852933 | 2.284417549 | 34.13608303 | 1.265954017 | 37.86248806 | 0.7195466525 | 0.01866752263 | 0 | 0 | 0 | 0 | 49 | 0 | 71 | 79.98 | 32.53 | 179.99 | 861.14 | 179.82 | 814.2 | 852.3 | 77.87 | 0.33 | Catalyst_01 | 134.8423 | 92.42173 | 95.86388 | 62.80204 | 56.18959 | 1.193503 | 27.85989 | 29.34135 | 67.9516 | 59.67717 | 1.109163 | 62.03367
8096.276 | 1769780716.7 | 30/01/2026_14:45:16,747 | 1 | 2 | 2.513951586e-06 | 6.78430888e-06 | 4.4925072e-10 | 5.90907271e-12 | 5.309928929e-13 | 1.366017434e-12 | 5.566124384e-12 | 9.104691827e-12 | 5.919823009e-13 | 1.989347055e-12 | 7.334857548e-12 | 9.975078421e-15 | 3.14619885e-14 | 4.999999912e-15 | 1.493449021e-14 | 1.777509482e-14 | 8.786730371e-11 | 1.235225464e-12 | 1.703682497e-13 | 3.04142223e-14 | 2.278107309e-14 | 6.977224354e-11 | 2.969515042e-12 | 1 | 1 | 1 | 1 | 1 | 1 | 1 | 0 | 0 | 0 | 0 | 0 | 0 | 0 | 0 | 0 | 0 | 2.38649115e-08 | 23.55605502 | 0 | 0.2889822277 | 2.297572717 | 34.13285965 | 1.267349203 | 37.88363695 | 0.7172377984 | 0.01703305466 | 0 | 0 | 0 | 0 | 49 | 0 | 71 | 80.05 | 32.55 | 180 | 864.71 | 179.8 | 814.65 | 853.6 | 77.87 | 0.33 | Catalyst_01 | 134.9379 | 92.37809 | 95.85932 | 62.83712 | 56.18428 | 1.189674 | 27.84674 | 29.33995 | 68.02167 | 59.68672 | 1.109888 | 62.05231
8102.012 | 1769780722.5 | 30/01/2026_14:45:22,483 | 1 | 2 | 2.519727559e-06 | 6.87592501e-06 | 4.492416716e-10 | 5.904519061e-12 | 5.404236086e-13 | 1.373581479e-12 | 5.575564316e-12 | 9.153611029e-12 | 5.891776325e-13 | 1.998789589e-12 | 7.332609346e-12 | 1.703874875e-14 | 2.674802315e-14 | 6.37872984e-15 | 2.662383795e-14 | 2.155576878e-14 | 8.790292105e-11 | 1.23026513e-12 | 1.747271083e-13 | 3.357788358e-14 | 1.942920109e-14 | 7.000574426e-11 | 2.982650802e-12 | 1 | 1 | 1 | 1 | 1 | 1 | 1 | 0 | 0 | 0 | 0 | 0 | 0 | 0 | 0 | 0 | 0 | 2.076140911e-08 | 23.6077289 | 0 | 0.2844586727 | 2.306019296 | 34.10549843 | 1.271995582 | 37.84057211 | 0.7193622239 | 0.01635206148 | 0 | 0 | 0 | 0 | 49 | 0 | 71 | 79.98 | 32.54 | 180.01 | 866.41 | 179.74 | 815.17 | 856.4 | 77.87 | 0.33 | Catalyst_01 | 135.0335 | 92.35007 | 95.84414 | 62.76569 | 56.13925 | 1.193197 | 27.83829 | 29.33531 | 67.96496 | 59.65253 | 1.109515 | 62.02883
8107.748 | 1769780728.2 | 30/01/2026_14:45:28,219 | 1 | 2 | 2.516151653e-06 | 6.84962788e-06 | 4.488112104e-10 | 5.892112753e-12 | 5.508357442e-13 | 1.385111318e-12 | 5.653521488e-12 | 9.228604859e-12 | 5.865917019e-13 | 2.022970116e-12 | 7.332997057e-12 | 2.411551421e-14 | 2.909045211e-14 | 4.999999912e-15 | 2.900507796e-14 | 1.191877848e-14 | 8.781324973e-11 | 1.225952174e-12 | 1.794483616e-13 | 3.495016505e-14 | 2.002536151e-14 | 6.998120139e-11 | 3.029242005e-12 | 1 | 1 | 1 | 1 | 1 | 1 | 1 | 0 | 0 | 0 | 0 | 0 | 0 | 0 | 0 | 0 | 0 | 2.231769631e-08 | 23.60671816 | 0 | 0.2885838923 | 2.333636905 | 34.07748827 | 1.291100162 | 37.81587353 | 0.7274629942 | 0.01588802334 | 0 | 0 | 0 | 0 | 49.01 | 0 | 71.01 | 80 | 32.56 | 180.01 | 867.75 | 179.67 | 815.16 | 857.5 | 77.87 | 0.33 | Catalyst_01 | 135.1291 | 92.25845 | 95.78172 | 62.72472 | 56.09314 | 1.206634 | 27.81068 | 29.3162 | 67.98805 | 59.65229 | 1.109702 | 62.05963
8113.484 | 1769780734.0 | 30/01/2026_14:45:33,955 | 1 | 2 | 2.512950687e-06 | 6.891759313e-06 | 4.480733562e-10 | 5.882171052e-12 | 5.633861975e-13 | 1.380245744e-12 | 5.682196901e-12 | 9.277594318e-12 | 5.905329394e-13 | 2.04944243e-12 | 7.333750794e-12 | 3.035213479e-14 | 2.649481451e-14 | 4.999999912e-15 | 3.639423086e-14 | 6.133278327e-15 | 8.783380273e-11 | 1.215832122e-12 | 1.925633454e-13 | 2.277719029e-14 | 2.485331887e-14 | 6.983558176e-11 | 3.02642026e-12 | 1 | 1 | 1 | 1 | 1 | 1 | 1 | 0 | 0 | 0 | 0 | 0 | 0 | 0 | 0 | 0 | 0 | 2.077591397e-08 | 23.57645918 | 0 | 0.2906828813 | 2.349496609 | 34.11051491 | 1.290917714 | 37.78313846 | 0.737288335 | 0.01914619425 | 0 | 0 | 0 | 0 | 49.01 | 0 | 71 | 79.98 | 32.56 | 180 | 865.68 | 179.66 | 814.98 | 856.82 | 77.87 | 0.33 | Catalyst_01 | 135.2247 | 92.20584 | 95.78232 | 62.67043 | 56.1475 | 1.222931 | 27.79482 | 29.31638 | 67.96796 | 59.72649 | 1.107668 | 62.1398
8119.22 | 1769780739.7 | 30/01/2026_14:45:39,691 | 1 | 2 | 2.515246251e-06 | 6.766127626e-06 | 4.481507665e-10 | 5.867491389e-12 | 5.707704274e-13 | 1.371570067e-12 | 5.69705047e-12 | 9.26973602e-12 | 5.840517956e-13 | 2.046593364e-12 | 7.324254918e-12 | 3.766658277e-14 | 1.249310239e-14 | 5.244135136e-15 | 3.07047851e-14 | 4.999999912e-15 | 8.781435301e-11 | 1.207079033e-12 | 1.892274586e-13 | 1.704893686e-14 | 2.204327351e-14 | 7.013004066e-11 | 2.999367898e-12 | 1 | 1 | 1 | 1 | 1 | 1 | 1 | 0 | 0 | 0 | 0 | 0 | 0 | 0 | 0 | 0 | 0 | 1.233431994e-08 | 23.6546462 | 0 | 0.2866789652 | 2.349239109 | 34.07958154 | 1.277607142 | 37.75782698 | 0.7351468444 | 0.0168423141 | 0 | 0 | 0 | 0 | 49.01 | 0 | 70.98 | 80 | 32.55 | 180.01 | 864 | 179.67 | 814.28 | 854.44 | 77.87 | 0.33 | Catalyst_01 | 135.3203 | 92.20669 | 95.82581 | 62.62844 | 56.09659 | 1.219379 | 27.79507 | 29.32969 | 67.9218 | 59.65815 | 1.107931 | 62.06655
8124.956 | 1769780745.4 | 30/01/2026_14:45:45,427 | 1 | 2 | 2.515449523e-06 | 6.846995802e-06 | 4.484646821e-10 | 5.868471507e-12 | 5.653410682e-13 | 1.350773443e-12 | 5.643238914e-12 | 9.180675317e-12 | 5.714587874e-13 | 2.026384702e-12 | 7.304802596e-12 | 4.168059059e-14 | 4.999999912e-15 | 9.002012054e-15 | 1.552143153e-14 | 4.999999912e-15 | 8.776333132e-11 | 1.204668743e-12 | 2.000170049e-13 | 6.215737831e-15 | 2.420234016e-14 | 7.017073034e-11 | 2.966928569e-12 | 1 | 1 | 1 | 1 | 1 | 1 | 1 | 0 | 0 | 0 | 0 | 0 | 0 | 0 | 0 | 0 | 0 | 8.209110938e-09 | 23.67448537 | 0 | 0.2979762804 | 2.32388181 | 34.06946001 | 1.264271227 | 37.79541506 | 0.7275267152 | 0.01751105383 | 0 | 0 | 0 | 0 | 49 | 0 | 71.02 | 80.02 | 32.58 | 180.03 | 860.94 | 179.68 | 813.88 | 853.09 | 77.87 | 0.33 | Catalyst_01 | 135.4159 | 92.29081 | 95.86938 | 62.69079 | 56.07993 | 1.20674 | 27.82043 | 29.34303 | 67.92744 | 59.60007 | 1.109363 | 61.98619
8130.692 | 1769780751.2 | 30/01/2026_14:45:51,163 | 1 | 2 | 2.512633046e-06 | 6.852252227e-06 | 4.490052219e-10 | 5.858008523e-12 | 5.624750882e-13 | 1.335526524e-12 | 5.580088908e-12 | 9.112706249e-12 | 5.794392201e-13 | 2.010776745e-12 | 7.299086682e-12 | 3.94764008e-14 | 4.999999912e-15 | 1.057754077e-14 | 8.687684903e-15 | 4.999999912e-15 | 8.796682133e-11 | 1.198096852e-12 | 2.006728117e-13 | 4.999999912e-15 | 3.577430439e-14 | 7.00251454e-11 | 2.951354005e-12 | 1 | 1 | 1 | 1 | 1 | 1 | 1 | 0 | 0 | 0 | 0 | 0 | 0 | 0 | 0 | 0 | 0 | 8.222655582e-09 | 23.61448038 | 0 | 0.2952888896 | 2.297979765 | 34.13672825 | 1.256575331 | 37.82305948 | 0.7226546047 | 0.02412458701 | 0 | 0 | 0 | 0 | 49 | 0 | 71.01 | 79.98 | 32.57 | 180.05 | 860.18 | 179.73 | 813.64 | 851.46 | 77.87 | 0.33 | Catalyst_01 | 135.5115 | 92.37674 | 95.89452 | 62.73664 | 56.19065 | 1.198658 | 27.84633 | 29.35073 | 67.9139 | 59.68266 | 1.107987 | 62.04162
8136.428 | 1769780756.9 | 30/01/2026_14:45:56,899 | 1 | 2 | 2.514917014e-06 | 6.828654932e-06 | 4.491000627e-10 | 5.873626238e-12 | 5.593658674e-13 | 1.330135329e-12 | 5.574473608e-12 | 9.08928835e-12 | 5.774591417e-13 | 1.995851401e-12 | 7.288434613e-12 | 3.680169098e-14 | 4.999999912e-15 | 1.821359361e-14 | 4.999999912e-15 | 7.359550794e-15 | 8.782952143e-11 | 1.194686819e-12 | 1.930775147e-13 | 4.999999912e-15 | 3.838498529e-14 | 6.989635259e-11 | 2.95512833e-12 | 1 | 1 | 1 | 1 | 1 | 1 | 1 | 0 | 0 | 0 | 0 | 0 | 0 | 0 | 0 | 0 | 0 | 8.079719883e-09 | 23.59344896 | 0 | 0.2871594814 | 2.295104629 | 34.12099324 | 1.259713419 | 37.86679325 | 0.7181311526 | 0.02501388401 | 0 | 0 | 0 | 0 | 49 | 0 | 71 | 80.02 | 32.57 | 180.04 | 861.26 | 179.79 | 813.84 | 851.59 | 77.87 | 0.33 | Catalyst_01 | 135.6071 | 92.38628 | 95.88427 | 62.80918 | 56.16475 | 1.191155 | 27.84921 | 29.34759 | 67.9854 | 59.65543 | 1.10978 | 62.01615
8142.164 | 1769780762.6 | 30/01/2026_14:46:02,635 | 1 | 2 | 2.51841675e-06 | 6.750582088e-06 | 4.491783612e-10 | 5.868059077e-12 | 5.555463858e-13 | 1.319439566e-12 | 5.573278384e-12 | 9.070682573e-12 | 5.871829173e-13 | 1.997941959e-12 | 7.290774755e-12 | 2.928011972e-14 | 4.999999912e-15 | 1.375381607e-14 | 4.999999912e-15 | 1.447560672e-14 | 8.784555028e-11 | 1.195104996e-12 | 1.90823865e-13 | 4.999999912e-15 | 3.765833606e-14 | 6.997051549e-11 | 2.979232095e-12 | 1 | 1 | 1 | 1 | 1 | 1 | 1 | 0 | 0 | 0 | 0 | 0 | 0 | 0 | 0 | 0 | 0 | 8.060332579e-09 | 23.60857239 | 0 | 0.2897188337 | 2.289297795 | 34.10824578 | 1.268681497 | 37.85776677 | 0.7193842828 | 0.02398551213 | 0 | 0 | 0 | 0 | 49 | 0 | 70.98 | 80.02 | 32.57 | 180.03 | 863.09 | 179.82 | 814.66 | 853.79 | 77.87 | 0.33 | Catalyst_01 | 135.7027 | 92.40554 | 95.85497 | 62.79421 | 56.14377 | 1.193234 | 27.85501 | 29.33862 | 67.95503 | 59.63644 | 1.10993 | 62.00037
8147.9 | 1769780768.4 | 30/01/2026_14:46:08,371 | 1 | 2 | 2.517123903e-06 | 6.79211189e-06 | 4.489641436e-10 | 5.884421422e-12 | 5.462071767e-13 | 1.320337286e-12 | 5.614048722e-12 | 9.085167514e-12 | 5.875453661e-13 | 2.007140331e-12 | 7.314135408e-12 | 2.528455012e-14 | 4.999999912e-15 | 1.322750706e-14 | 4.999999912e-15 | 1.407735893e-14 | 8.796235962e-11 | 1.198236172e-12 | 1.844029215e-13 | 4.999999912e-15 | 3.528486165e-14 | 6.975531958e-11 | 3.012921076e-12 | 1 | 1 | 1 | 1 | 1 | 1 | 1 | 0 | 0 | 0 | 0 | 0 | 0 | 0 | 0 | 0 | 0 | 8.070453093e-09 | 23.54281248 | 0 | 0.2896982051 | 2.29805711 | 34.16065715 | 1.28245544 | 37.84840718 | 0.7226699647 | 0.0212657394 | 0 | 0 | 0 | 0 | 49 | 0 | 71 | 80 | 32.58 | 179.98 | 867.71 | 179.92 | 815.25 | 857.41 | 77.87 | 0.33 | Catalyst_01 | 135.7983 | 92.37648 | 95.80997 | 62.77869 | 56.23004 | 1.198684 | 27.84626 | 29.32485 | 67.9596 | 59.75162 | 1.107953 | 62.12373
8153.636 | 1769780774.1 | 30/01/2026_14:46:14,107 | 1 | 2 | 2.516665518e-06 | 6.854878848e-06 | 4.484275451e-10 | 5.879735067e-12 | 5.441053424e-13 | 1.337935296e-12 | 5.639427727e-12 | 9.161441571e-12 | 5.99780425e-13 | 2.014027617e-12 | 7.31522308e-12 | 1.895673458e-14 | 4.999999912e-15 | 1.298060882e-14 | 4.999999912e-15 | 2.137823237e-14 | 8.780667859e-11 | 1.207884812e-12 | 1.785504524e-13 | 4.999999912e-15 | 3.212750568e-14 | 6.997053631e-11 | 3.052365869e-12 | 1 | 1 | 1 | 1 | 1 | 1 | 1 | 0 | 0 | 0 | 0 | 0 | 0 | 0 | 0 | 0 | 0 | 7.969361488e-09 | 23.61380957 | 0 | 0.2886629029 | 2.317106433 | 34.09462285 | 1.299957536 | 37.8015855 | 0.7259559183 | 0.02099595953 | 0 | 0 | 0 | 0 | 49 | 0 | 71 | 80 | 32.57 | 179.99 | 867.74 | 179.94 | 815.24 | 857.72 | 77.87 | 0.33 | Catalyst_01 | 135.8939 | 92.31329 | 95.75279 | 62.70102 | 56.12135 | 1.204134 | 27.82721 | 29.30734 | 67.92199 | 59.67427 | 1.108726 | 62.0752
8159.372 | 1769780779.8 | 30/01/2026_14:46:19,843 | 1 | 2 | 2.518566816e-06 | 6.936815225e-06 | 4.478933613e-10 | 5.892744626e-12 | 5.434456054e-13 | 1.350547387e-12 | 5.677893919e-12 | 9.221953062e-12 | 6.074252429e-13 | 2.02011281e-12 | 7.31597595e-12 | 1.135463759e-14 | 4.999999912e-15 | 1.045821246e-14 | 4.999999912e-15 | 2.53364546e-14 | 8.761669168e-11 | 1.216325001e-12 | 1.684745008e-13 | 4.999999912e-15 | 3.374573163e-14 | 7.006303177e-11 | 3.065349623e-12 | 1 | 1 | 1 | 1 | 1 | 1 | 1 | 0 | 0 | 0 | 0 | 0 | 0 | 0 | 0 | 0 | 0 | 7.853422929e-09 | 23.6585072 | 0 | 0.283908533 | 2.337427208 | 34.04208279 | 1.307160683 | 37.77848017 | 0.7290339016 | 0.02238128067 | 0 | 0 | 0 | 0 | 49 | 0 | 71.01 | 79.98 | 32.57 | 180.01 | 866.8 | 179.94 | 814.95 | 856.77 | 77.87 | 0.33 | Catalyst_01 | 135.9895 | 92.24588 | 95.72925 | 62.6627 | 56.03486 | 1.20924 | 27.80689 | 29.30014 | 67.93008 | 59.61102 | 1.109758 | 62.03402
8165.108 | 1769780785.6 | 30/01/2026_14:46:25,579 | 1 | 2 | 2.517834901e-06 | 6.78950255e-06 | 4.479495663e-10 | 5.902753546e-12 | 5.439036266e-13 | 1.360054755e-12 | 5.657349155e-12 | 9.205593753e-12 | 6.12815354e-13 | 2.01970927e-12 | 7.347011888e-12 | 1.163209679e-14 | 5.48521596e-15 | 5.547303475e-15 | 4.999999912e-15 | 2.241629327e-14 | 8.752247538e-11 | 1.22729962e-12 | 1.684046511e-13 | 4.999999912e-15 | 3.082167903e-14 | 7.019242826e-11 | 3.034666919e-12 | 1 | 1 | 1 | 1 | 1 | 1 | 1 | 0 | 0 | 0 | 0 | 0 | 0 | 0 | 0 | 0 | 0 | 8.271044922e-09 | 23.70397128 | 0 | 0.2880342204 | 2.332466605 | 34.00764052 | 1.295173795 | 37.78522014 | 0.7294086881 | 0.02118310348 | 0 | 0 | 0 | 0 | 49.01 | 0 | 70.99 | 79.98 | 32.57 | 180.05 | 863.9 | 179.91 | 814.64 | 855.67 | 77.87 | 0.33 | Catalyst_01 | 136.0851 | 92.26233 | 95.76842 | 62.67388 | 55.97817 | 1.209861 | 27.81185 | 29.31213 | 67.93008 | 59.53304 | 1.11108 | 61.94943
8170.844 | 1769780791.3 | 30/01/2026_14:46:31,315 | 1 | 2 | 2.522123623e-06 | 6.87592501e-06 | 4.482389737e-10 | 5.901157167e-12 | 5.342369342e-13 | 1.367232174e-12 | 5.598344704e-12 | 9.135557762e-12 | 6.060572508e-13 | 2.007923558e-12 | 7.334304171e-12 | 8.741044591e-15 | 1.345598234e-14 | 5.458055001e-15 | 4.999999912e-15 | 2.408107215e-14 | 8.796190859e-11 | 1.233529988e-12 | 1.650091196e-13 | 1.77091245e-14 | 2.601361848e-14 | 6.996297292e-11 | 3.006061546e-12 | 1 | 1 | 1 | 1 | 1 | 1 | 1 | 0 | 0 | 0 | 0 | 0 | 0 | 0 | 0 | 0 | 0 | 1.304333292e-08 | 23.60885401 | 0 | 0.2892490714 | 2.306465306 | 34.15249514 | 1.281271057 | 37.78082969 | 0.7243613535 | 0.01832344269 | 0 | 0 | 0 | 0 | 49 | 0 | 71 | 79.98 | 32.57 | 180.05 | 862.24 | 179.89 | 813.85 | 852.99 | 77.87 | 0.33 | Catalyst_01 | 136.1807 | 92.34859 | 95.81384 | 62.6666 | 56.21661 | 1.201489 | 27.83785 | 29.32603 | 67.85875 | 59.74489 | 1.106239 | 62.12219
8176.58 | 1769780797.1 | 30/01/2026_14:46:37,051 | 1 | 2 | 2.507204044e-06 | 6.860133908e-06 | 4.487908101e-10 | 5.904130049e-12 | 5.301886317e-13 | 1.363183654e-12 | 5.56690978e-12 | 9.087394032e-12 | 5.993992737e-13 | 1.997753525e-12 | 7.331876425e-12 | 1.706203199e-14 | 2.649189733e-14 | 4.999999912e-15 | 8.24917764e-15 | 2.401996042e-14 | 8.799866391e-11 | 1.235197383e-12 | 1.692050227e-13 | 2.772593624e-14 | 2.214562558e-14 | 7.011170117e-11 | 2.987544457e-12 | 1 | 1 | 1 | 1 | 1 | 1 | 1 | 0 | 0 | 0 | 0 | 0 | 0 | 0 | 0 | 0 | 0 | 2.093731156e-08 | 23.63900494 | 0 | 0.2928577062 | 2.290248244 | 34.13634916 | 1.272408695 | 37.79622675 | 0.7198023531 | 0.01590157963 | 0 | 0 | 0 | 0 | 49 | 0 | 71 | 79.98 | 32.59 | 180.03 | 860.1 | 179.82 | 813.62 | 851.92 | 77.87 | 0.33 | Catalyst_01 | 136.2763 | 92.40239 | 95.84279 | 62.69214 | 56.19003 | 1.193927 | 27.85406 | 29.33489 | 67.84688 | 59.69046 | 1.107214 | 62.05433
8182.316 | 1769780802.8 | 30/01/2026_14:46:42,787 | 1 | 2 | 2.508778834e-06 | 6.79211189e-06 | 4.487681615e-10 | 5.898485693e-12 | 5.341676537e-13 | 1.368313232e-12 | 5.558497239e-12 | 9.107892392e-12 | 5.962805662e-13 | 2.002652384e-12 | 7.331268405e-12 | 1.346810677e-14 | 2.819500445e-14 | 4.999999912e-15 | 2.05346892e-14 | 2.007289361e-14 | 8.771171289e-11 | 1.23485922e-12 | 1.719229143e-13 | 2.890514163e-14 | 2.067050585e-14 | 6.987140033e-11 | 2.971786012e-12 | 1 | 1 | 1 | 1 | 1 | 1 | 1 | 0 | 0 | 0 | 0 | 0 | 0 | 0 | 0 | 0 | 0 | 2.180677922e-08 | 23.60392864 | 0 | 0.2892499432 | 2.299087533 | 34.09057628 | 1.269413469 | 37.86671093 | 0.7225637339 | 0.01640231968 | 0 | 0 | 0 | 0 | 49 | 0 | 70.99 | 79.98 | 32.58 | 180.02 | 860.29 | 179.79 | 813.82 | 851.57 | 77.87 | 0.33 | Catalyst_01 | 136.3719 | 92.37306 | 95.85258 | 62.80905 | 56.11468 | 1.198508 | 27.84522 | 29.33789 | 67.99498 | 59.61651 | 1.110768 | 61.9886
8188.052 | 1769780808.5 | 30/01/2026_14:46:48,523 | 1 | 2 | 2.510909553e-06 | 6.907622719e-06 | 4.489960903e-10 | 5.897033729e-12 | 5.369209309e-13 | 1.368639035e-12 | 5.555142284e-12 | 9.121132669e-12 | 5.858843684e-13 | 2.014468887e-12 | 7.348866307e-12 | 1.746901269e-14 | 2.799320054e-14 | 4.999999912e-15 | 2.880037382e-14 | 1.471766333e-14 | 8.785710354e-11 | 1.229824185e-12 | 1.702794535e-13 | 3.05350092e-14 | 1.863707112e-14 | 6.983986306e-11 | 2.985143816e-12 | 1 | 1 | 1 | 1 | 1 | 1 | 1 | 0 | 0 | 0 | 0 | 0 | 0 | 0 | 0 | 0 | 0 | 2.149841934e-08 | 23.57590039 | 0 | 0.2811978776 | 2.29861096 | 34.12432242 | 1.27396395 | 37.85689473 | 0.7251242645 | 0.01566618561 | 0 | 0 | 0 | 0 | 49 | 0 | 71.03 | 80 | 32.59 | 180 | 865.01 | 179.68 | 815 | 855.33 | 77.87 | 0.33 | Catalyst_01 | 136.4675 | 92.37464 | 95.83771 | 62.79277 | 56.17023 | 1.202755 | 27.8457 | 29.33334 | 67.97619 | 59.67978 | 1.109382 | 62.05086
8193.788 | 1769780814.3 | 30/01/2026_14:46:54,259 | 1 | 2 | 2.517803296e-06 | 6.918217878e-06 | 4.488693306e-10 | 5.903574938e-12 | 5.465365573e-13 | 1.368467947e-12 | 5.577267381e-12 | 9.15583321e-12 | 5.840736423e-13 | 2.023865233e-12 | 7.339488392e-12 | 2.475048229e-14 | 2.739317088e-14 | 4.999999912e-15 | 3.223228366e-14 | 1.005462837e-14 | 8.794980716e-11 | 1.226367966e-12 | 1.811563052e-13 | 2.884063837e-14 | 1.929435344e-14 | 7.00905306e-11 | 3.012188155e-12 | 1 | 1 | 1 | 1 | 1 | 1 | 1 | 0 | 0 | 0 | 0 | 0 | 0 | 0 | 0 | 0 | 0 | 2.124332453e-08 | 23.62847065 | 0 | 0.285590704 | 2.304902517 | 34.11217278 | 1.283741654 | 37.7967982 | 0.7271725894 | 0.01613478754 | 0 | 0 | 0 | 0 | 49.01 | 0 | 71 | 79.97 | 32.59 | 180.02 | 867.79 | 179.63 | 815.22 | 856.59 | 77.87 | 0.33 | Catalyst_01 | 136.5631 | 92.35377 | 95.80577 | 62.69308 | 56.15023 | 1.206152 | 27.83941 | 29.32356 | 67.88362 | 59.6753 | 1.108015 | 62.05731
8199.524 | 1769780820.0 | 30/01/2026_14:46:59,995 | 1 | 2 | 2.513466598e-06 | 6.786908671e-06 | 4.484896898e-10 | 5.890209761e-12 | 5.529220744e-13 | 1.374946489e-12 | 5.641633861e-12 | 9.211375586e-12 | 5.865959302e-13 | 2.04140589e-12 | 7.319056819e-12 | 3.508259357e-14 | 2.280435802e-14 | 4.999999912e-15 | 3.008436734e-14 | 9.56761661e-15 | 8.780862842e-11 | 1.214429382e-12 | 1.846080932e-13 | 2.737183073e-14 | 1.985898052e-14 | 6.995668628e-11 | 3.045017146e-12 | 1 | 1 | 1 | 1 | 1 | 1 | 1 | 0 | 0 | 0 | 0 | 0 | 0 | 0 | 0 | 0 | 0 | 1.849737574e-08 | 23.60548312 | 0 | 0.2858992876 | 2.328461886 | 34.08776984 | 1.297999503 | 37.80060943 | 0.733949419 | 0.01565457719 | 0 | 0 | 0 | 0 | 49 | 0 | 71.01 | 80 | 32.59 | 180.02 | 868.09 | 179.62 | 815.22 | 857.75 | 77.87 | 0.33 | Catalyst_01 | 136.6587 | 92.27562 | 95.75918 | 62.69941 | 56.11006 | 1.217393 | 27.81585 | 29.3093 | 67.94797 | 59.67209 | 1.10892 | 62.07939
8205.26 | 1769780825.7 | 30/01/2026_14:47:05,731 | 1 | 2 | 2.512362016e-06 | 6.841757568e-06 | 4.482234583e-10 | 5.879123143e-12 | 5.652818166e-13 | 1.374560622e-12 | 5.688761961e-12 | 9.2623062e-12 | 5.89240733e-13 | 2.069031578e-12 | 7.31252732e-12 | 3.74070722e-14 | 1.978136689e-14 | 4.999999912e-15 | 2.938974273e-14 | 4.999999912e-15 | 8.776905591e-11 | 1.211899071e-12 | 1.922198837e-13 | 1.717748258e-14 | 1.923807996e-14 | 6.998594759e-11 | 3.055917498e-12 | 1 | 1 | 1 | 1 | 1 | 1 | 1 | 0 | 0 | 0 | 0 | 0 | 0 | 0 | 0 | 0 | 0 | 1.684870731e-08 | 23.61505827 | 0 | 0.2921526511 | 2.34603231 | 34.06923889 | 1.302168701 | 37.77826079 | 0.7434732541 | 0.01516409972 | 0 | 0 | 0 | 0 | 48.99 | 0 | 71 | 80 | 32.59 | 180.03 | 866.85 | 179.64 | 814.93 | 857.49 | 77.87 | 0.33 | Catalyst_01 | 136.7543 | 92.21733 | 95.74556 | 62.66234 | 56.07956 | 1.23319 | 27.79828 | 29.30513 | 67.95072 | 59.66235 | 1.108867 | 62.08467
8210.996 | 1769780831.5 | 30/01/2026_14:47:11,467 | 1 | 2 | 2.51547408e-06 | 6.76872105e-06 | 4.478695192e-10 | 5.870774786e-12 | 5.658775315e-13 | 1.361376181e-12 | 5.690900876e-12 | 9.234740576e-12 | 5.813320203e-13 | 2.067438451e-12 | 7.305213726e-12 | 3.796393877e-14 | 1.08889609e-14 | 4.999999912e-15 | 1.975614564e-14 | 4.999999912e-15 | 8.791573025e-11 | 1.20721922e-12 | 1.942281243e-13 | 1.178149815e-14 | 2.652003576e-14 | 6.986244916e-11 | 3.019451659e-12 | 1 | 1 | 1 | 1 | 1 | 1 | 1 | 0 | 0 | 0 | 0 | 0 | 0 | 0 | 0 | 0 | 0 | 1.166917722e-08 | 23.58143309 | 0 | 0.2963134478 | 2.341509781 | 34.1401786 | 1.286212828 | 37.76112032 | 0.7425249097 | 0.01831382547 | 0 | 0 | 0 | 0 | 48.99 | 0 | 71 | 80.02 | 32.58 | 180.02 | 865.44 | 179.66 | 814.62 | 855.64 | 77.87 | 0.33 | Catalyst_01 | 136.8499 | 92.23233 | 95.79769 | 62.63391 | 56.19633 | 1.231617 | 27.8028 | 29.32109 | 67.90884 | 59.76515 | 1.106061 | 62.16773
8216.732 | 1769780837.2 | 30/01/2026_14:47:17,203 | 1 | 2 | 2.515971119e-06 | 6.823423064e-06 | 4.481442439e-10 | 5.860181264e-12 | 5.621196325e-13 | 1.349309878e-12 | 5.638692204e-12 | 9.164003757e-12 | 5.782900742e-13 | 2.044983974e-12 | 7.300495278e-12 | 4.133666133e-14 | 4.999999912e-15 | 9.193621071e-15 | 7.385259938e-15 | 4.999999912e-15 | 8.789696748e-11 | 1.19494139e-12 | 1.998845967e-13 | 4.999999912e-15 | 2.893813525e-14 | 6.999294894e-11 | 2.976885015e-12 | 1 | 1 | 1 | 1 | 1 | 1 | 1 | 0 | 0 | 0 | 0 | 0 | 0 | 0 | 0 | 0 | 0 | 8.236402356e-09 | 23.62145779 | 0 | 0.295636084 | 2.319552661 | 34.13388299 | 1.267899361 | 37.77882822 | 0.7346202124 | 0.01959345776 | 0 | 0 | 0 | 0 | 49 | 0 | 70.98 | 79.98 | 32.59 | 180.02 | 862.16 | 179.73 | 813.81 | 854.28 | 77.87 | 0.33 | Catalyst_01 | 136.9455 | 92.30517 | 95.85753 | 62.66328 | 56.18597 | 1.218506 | 27.82476 | 29.3394 | 67.88707 | 59.71203 | 1.106784 | 62.09108
8222.468 | 1769780842.9 | 30/01/2026_14:47:22,939 | 1 | 2 | 2.511700814e-06 | 6.841757568e-06 | 4.486226113e-10 | 5.858578813e-12 | 5.608303535e-13 | 1.327517415e-12 | 5.584826004e-12 | 9.099420002e-12 | 5.775091234e-13 | 2.019357338e-12 | 7.282075984e-12 | 4.009196675e-14 | 4.999999912e-15 | 1.138713655e-14 | 4.999999912e-15 | 6.295780751e-15 | 8.798364121e-11 | 1.187602208e-12 | 1.936552454e-13 | 4.999999912e-15 | 3.189612338e-14 | 7.008962855e-11 | 2.965009098e-12 | 1 | 1 | 1 | 1 | 1 | 1 | 1 | 0 | 0 | 0 | 0 | 0 | 0 | 0 | 0 | 0 | 0 | 8.063491833e-09 | 23.63558762 | 0 | 0.2854997598 | 2.295857329 | 34.14938627 | 1.261780115 | 37.7909313 | 0.7254031571 | 0.0212233573 | 0 | 0 | 0 | 0 | 48.99 | 0 | 70.98 | 79.98 | 32.6 | 180 | 860.8 | 179.76 | 813.6 | 851.87 | 77.87 | 0.33 | Catalyst_01 | 137.0411 | 92.38378 | 95.87752 | 62.68335 | 56.21149 | 1.203217 | 27.84846 | 29.34552 | 67.85104 | 59.70801 | 1.106636 | 62.06753
8228.204 | 1769780848.7 | 30/01/2026_14:47:28,675 | 1 | 2 | 2.520721182e-06 | 6.750582088e-06 | 4.486761795e-10 | 5.868858351e-12 | 5.53445473e-13 | 1.321005805e-12 | 5.585131749e-12 | 9.082520326e-12 | 5.846028956e-13 | 2.000565512e-12 | 7.286129165e-12 | 3.44534446e-14 | 4.999999912e-15 | 1.296654129e-14 | 4.999999912e-15 | 1.029280387e-14 | 8.793440975e-11 | 1.199238191e-12 | 1.885153681e-13 | 4.999999912e-15 | 3.690211521e-14 | 6.98123781e-11 | 2.973505773e-12 | 1 | 1 | 1 | 1 | 1 | 1 | 1 | 0 | 0 | 0 | 0 | 0 | 0 | 0 | 0 | 0 | 0 | 8.119850214e-09 | 23.569497 | 0 | 0.2905200379 | 2.294716099 | 34.16440697 | 1.26682408 | 37.83780055 | 0.7204658583 | 0.02347541434 | 0 | 0 | 0 | 0 | 49 | 0 | 71.03 | 80.02 | 32.6 | 180.01 | 861.4 | 179.87 | 814.2 | 852.49 | 77.87 | 0.33 | Catalyst_01 | 137.1367 | 92.38757 | 95.86104 | 62.76109 | 56.23621 | 1.195028 | 27.8496 | 29.34048 | 67.9324 | 59.73835 | 1.107521 | 62.09868
8233.94 | 1769780854.4 | 30/01/2026_14:47:34,411 | 1 | 2 | 2.511742423e-06 | 6.818188467e-06 | 4.486339356e-10 | 5.871693756e-12 | 5.500950715e-13 | 1.331794484e-12 | 5.58791121e-12 | 9.065398605e-12 | 5.849739638e-13 | 1.992166414e-12 | 7.303379256e-12 | 2.681301937e-14 | 4.999999912e-15 | 9.893587075e-15 | 4.999999912e-15 | 1.621120942e-14 | 8.776920857e-11 | 1.204627001e-12 | 1.783952624e-13 | 4.999999912e-15 | 3.534259203e-14 | 6.974336386e-11 | 2.987141784e-12 | 1 | 1 | 1 | 1 | 1 | 1 | 1 | 0 | 0 | 0 | 0 | 0 | 0 | 0 | 0 | 0 | 0 | 8.013198357e-09 | 23.56855395 | 0 | 0.2888821421 | 2.294652182 | 34.12959503 | 1.273607394 | 37.86886995 | 0.7183171007 | 0.02187494563 | 0 | 0 | 0 | 0 | 49 | 0 | 71 | 79.98 | 32.61 | 180.02 | 865.1 | 179.93 | 814.99 | 855.38 | 77.87 | 0.33 | Catalyst_01 | 137.2323 | 92.38778 | 95.83888 | 62.81263 | 56.17891 | 1.191464 | 27.84966 | 29.33369 | 67.98803 | 59.68449 | 1.109561 | 62.05243
8239.676 | 1769780860.1 | 30/01/2026_14:47:40,147 | 1 | 2 | 2.52365453e-06 | 6.805137673e-06 | 4.48669768e-10 | 5.878293512e-12 | 5.431153574e-13 | 1.328724457e-12 | 5.595527514e-12 | 9.100511143e-12 | 5.954976096e-13 | 1.999092515e-12 | 7.327508392e-12 | 2.103043386e-14 | 4.999999912e-15 | 6.28413913e-15 | 4.999999912e-15 | 2.073939334e-14 | 8.784737521e-11 | 1.208487737e-12 | 1.76341919e-13 | 4.999999912e-15 | 3.234240133e-14 | 7.002204372e-11 | 3.02105411e-12 | 1 | 1 | 1 | 1 | 1 | 1 | 1 | 0 | 0 | 0 | 0 | 0 | 0 | 0 | 0 | 0 | 0 | 7.972977788e-09 | 23.62709144 | 0 | 0.2877124308 | 2.298004803 | 34.10706036 | 1.286421484 | 37.81509295 | 0.720459386 | 0.02094282437 | 0 | 0 | 0 | 0 | 49 | 0 | 71.02 | 79.98 | 32.61 | 180.04 | 866.74 | 179.96 | 815.15 | 856.64 | 77.87 | 0.33 | Catalyst_01 | 137.3279 | 92.37666 | 95.79701 | 62.72343 | 56.14182 | 1.195017 | 27.84631 | 29.32088 | 67.89965 | 59.66195 | 1.108717 | 62.04195
8245.412 | 1769780865.9 | 30/01/2026_14:47:45,883 | 1 | 2 | 2.515853794e-06 | 6.810354535e-06 | 4.483511618e-10 | 5.882565268e-12 | 5.360919499e-13 | 1.341484215e-12 | 5.62589992e-12 | 9.170408356e-12 | 6.051918407e-13 | 2.004821005e-12 | 7.325850863e-12 | 1.6195685e-14 | 4.999999912e-15 | 6.412688238e-15 | 4.999999912e-15 | 2.203600089e-14 | 8.773001076e-11 | 1.2150657e-12 | 1.72273613e-13 | 4.999999912e-15 | 2.932377241e-14 | 7.00453584e-11 | 3.057855401e-12 | 1 | 1 | 1 | 1 | 1 | 1 | 1 | 0 | 0 | 0 | 0 | 0 | 0 | 0 | 0 | 0 | 0 | 7.935496392e-09 | 23.64178983 | 0 | 0.2858709179 | 2.317170941 | 34.07051915 | 1.303189727 | 37.79935281 | 0.7233807506 | 0.02032847042 | 0 | 0 | 0 | 0 | 49 | 0 | 71.02 | 79.98 | 32.62 | 180.04 | 868.08 | 179.98 | 815.21 | 857.75 | 77.87 | 0.33 | Catalyst_01 | 137.4235 | 92.31307 | 95.74223 | 62.69732 | 56.08167 | 1.199863 | 27.82714 | 29.30411 | 67.91814 | 59.63552 | 1.109445 | 62.04095
8251.148 | 1769780871.6 | 30/01/2026_14:47:51,619 | 1 | 2 | 2.518156862e-06 | 6.818188467e-06 | 4.47879317e-10 | 5.897261846e-12 | 5.411153838e-13 | 1.363824852e-12 | 5.680930552e-12 | 9.218434176e-12 | 6.043167811e-13 | 2.025997859e-12 | 7.338661796e-12 | 7.784481813e-15 | 4.999999912e-15 | 4.999999912e-15 | 4.999999912e-15 | 2.372988043e-14 | 8.787071071e-11 | 1.224973031e-12 | 1.643920595e-13 | 6.829848576e-15 | 2.713704675e-14 | 7.015713704e-11 | 3.073303547e-12 | 1 | 1 | 1 | 1 | 1 | 1 | 1 | 0 | 0 | 0 | 0 | 0 | 0 | 0 | 0 | 0 | 0 | 7.922559037e-09 | 23.66026718 | 0 | 0.287057192 | 2.333471699 | 34.09525312 | 1.308163139 | 37.72881605 | 0.7298272843 | 0.01819076556 | 0 | 0 | 0 | 0 | 49 | 0 | 71 | 80 | 32.61 | 180.01 | 867.71 | 179.95 | 815.11 | 857.49 | 77.87 | 0.33 | Catalyst_01 | 137.5191 | 92.259 | 95.72598 | 62.58032 | 56.12238 | 1.210556 | 27.81084 | 29.29914 | 67.83113 | 59.70104 | 1.106571 | 62.11668
8256.884 | 1769780877.4 | 30/01/2026_14:47:57,355 | 1 | 2 | 2.518339443e-06 | 6.818188467e-06 | 4.477656024e-10 | 5.907038747e-12 | 5.401155868e-13 | 1.373939265e-12 | 5.674770116e-12 | 9.236573312e-12 | 6.093145194e-13 | 2.029103448e-12 | 7.331653513e-12 | 9.466236931e-15 | 1.706446128e-14 | 4.999999912e-15 | 4.999999912e-15 | 2.272238387e-14 | 8.788501177e-11 | 1.226158172e-12 | 1.645584575e-13 | 2.069670797e-14 | 2.252446615e-14 | 7.009551967e-11 | 3.042865439e-12 | 1 | 1 | 1 | 1 | 1 | 1 | 1 | 0 | 0 | 0 | 0 | 0 | 0 | 0 | 0 | 0 | 0 | 1.513081588e-08 | 23.64666034 | 0 | 0.2829494131 | 2.337914026 | 34.11590703 | 1.29670374 | 37.73067996 | 0.7315141522 | 0.01657107399 | 0 | 0 | 0 | 0 | 49 | 0 | 71 | 79.98 | 32.63 | 180 | 865.48 | 179.92 | 814.61 | 855.63 | 77.87 | 0.33 | Catalyst_01 | 137.6147 | 92.24426 | 95.76342 | 62.58341 | 56.15638 | 1.213354 | 27.8064 | 29.3106 | 67.84532 | 59.72987 | 1.105956 | 62.13913
8262.62 | 1769780883.1 | 30/01/2026_14:48:03,091 | 1 | 2 | 2.518895144e-06 | 6.812965239e-06 | 4.48210663e-10 | 5.913192245e-12 | 5.415092203e-13 | 1.375652955e-12 | 5.644998358e-12 | 9.183855065e-12 | 6.034999974e-13 | 2.028284875e-12 | 7.344455773e-12 | 9.41239274e-15 | 2.425181875e-14 | 4.999999912e-15 | 1.351030934e-14 | 2.643660471e-14 | 8.781939065e-11 | 1.229829498e-12 | 1.713092694e-13 | 2.663451226e-14 | 2.214852752e-14 | 7.005730718e-11 | 3.008876785e-12 | 1 | 1 | 1 | 1 | 1 | 1 | 1 | 0 | 0 | 0 | 0 | 0 | 0 | 0 | 0 | 0 | 0 | 1.945176856e-08 | 23.64112746 | 0 | 0.2898807079 | 2.324548136 | 34.09390489 | 1.282993963 | 37.77908609 | 0.7309957579 | 0.015975625 | 0 | 0 | 0 | 0 | 49 | 0 | 71.02 | 80.03 | 32.62 | 180.01 | 860.77 | 179.8 | 813.59 | 851.9 | 77.87 | 0.33 | Catalyst_01 | 137.7103 | 92.2886 | 95.80821 | 62.66371 | 56.12016 | 1.212494 | 27.81976 | 29.32431 | 67.89972 | 59.66307 | 1.108089 | 62.05835
8268.356 | 1769780888.8 | 30/01/2026_14:48:08,827 | 1 | 2 | 2.518092515e-06 | 6.760936685e-06 | 4.487838434e-10 | 5.903172482e-12 | 5.391954244e-13 | 1.374776811e-12 | 5.579617931e-12 | 9.143541826e-12 | 5.910559043e-13 | 2.015332996e-12 | 7.332386434e-12 | 1.693785357e-14 | 2.846713073e-14 | 4.999999912e-15 | 2.095039941e-14 | 2.434981029e-14 | 8.782479605e-11 | 1.234114698e-12 | 1.733223482e-13 | 3.568505761e-14 | 2.273547392e-14 | 7.00562594e-11 | 2.986034597e-12 | 1 | 1 | 1 | 1 | 1 | 1 | 1 | 0 | 0 | 0 | 0 | 0 | 0 | 0 | 0 | 0 | 0 | 2.191286653e-08 | 23.63555859 | 0 | 0.2890272151 | 2.305876408 | 34.08876196 | 1.273808736 | 37.81961586 | 0.7254586614 | 0.01771911805 | 0 | 0 | 0 | 0 | 49 | 0 | 71 | 80 | 32.61 | 180.01 | 860.1 | 179.76 | 813.61 | 851.41 | 77.87 | 0.33 | Catalyst_01 | 137.8059 | 92.35054 | 95.83822 | 62.73093 | 56.1117 | 1.203309 | 27.83844 | 29.33349 | 67.92698 | 59.625 | 1.109445 | 62.00403
8274.092 | 1769780894.6 | 30/01/2026_14:48:14,563 | 1 | 2 | 2.520058615e-06 | 6.758346899e-06 | 4.490955385e-10 | 5.894669735e-12 | 5.431158453e-13 | 1.375408359e-12 | 5.56766265e-12 | 9.128993568e-12 | 5.903971431e-13 | 2.021486277e-12 | 7.332283218e-12 | 2.024121769e-14 | 3.108362228e-14 | 4.999999912e-15 | 3.34779608e-14 | 1.733464785e-14 | 8.767251508e-11 | 1.235110972e-12 | 1.807643797e-13 | 3.314034702e-14 | 1.908479918e-14 | 6.983962714e-11 | 2.984289465e-12 | 1 | 1 | 1 | 1 | 1 | 1 | 1 | 0 | 0 | 0 | 0 | 0 | 0 | 0 | 0 | 0 | 0 | 2.350906185e-08 | 23.58933129 | 0 | 0.2936398865 | 2.304371278 | 34.06258806 | 1.274635268 | 37.88788798 | 0.7283046458 | 0.01584552755 | 0 | 0 | 0 | 0 | 49 | 0 | 71 | 79.98 | 32.64 | 180.02 | 861.4 | 179.7 | 814.22 | 852.57 | 77.87 | 0.33 | Catalyst_01 | 137.9015 | 92.35554 | 95.83552 | 62.84417 | 56.06861 | 1.20803 | 27.83994 | 29.33267 | 68.04592 | 59.57851 | 1.112302 | 61.95983
8279.828 | 1769780900.3 | 30/01/2026_14:48:20,299 | 1 | 2 | 2.509703791e-06 | 6.857506378e-06 | 4.488774352e-10 | 5.887840129e-12 | 5.470764358e-13 | 1.371324495e-12 | 5.564064834e-12 | 9.116960659e-12 | 5.810685592e-13 | 2.028941685e-12 | 7.32836361e-12 | 2.572499708e-14 | 2.80455997e-14 | 4.999999912e-15 | 3.52751682e-14 | 9.853324211e-15 | 8.784933198e-11 | 1.227616207e-12 | 1.834153082e-13 | 3.416919051e-14 | 2.189096005e-14 | 7.000197644e-11 | 2.985482521e-12 | 1 | 1 | 1 | 1 | 1 | 1 | 1 | 0 | 0 | 0 | 0 | 0 | 0 | 0 | 0 | 0 | 0 | 2.169082094e-08 | 23.6190104 | 0 | 0.2913933806 | 2.298162918 | 34.09877733 | 1.273008928 | 37.83026222 | 0.7292915298 | 0.01698660039 | 0 | 0 | 0 | 0 | 49 | 0 | 71.02 | 80.02 | 32.63 | 180.02 | 863.3 | 179.67 | 814.67 | 853.97 | 77.87 | 0.33 | Catalyst_01 | 137.9971 | 92.37613 | 95.84083 | 62.74859 | 56.12818 | 1.209667 | 27.84615 | 29.33429 | 67.92728 | 59.63364 | 1.109432 | 62.0065
8285.564 | 1769780906.0 | 30/01/2026_14:48:26,035 | 1 | 2 | 2.516807172e-06 | 6.902330369e-06 | 4.487801519e-10 | 5.874806717e-12 | 5.572043478e-13 | 1.369300506e-12 | 5.609552319e-12 | 9.175643752e-12 | 5.83528397e-13 | 2.040896965e-12 | 7.336133437e-12 | 3.409497687e-14 | 2.38268945e-14 | 5.304770837e-15 | 3.879051079e-14 | 7.706863949e-15 | 8.775741245e-11 | 1.216328904e-12 | 1.938051228e-13 | 2.726123025e-14 | 2.366778784e-14 | 7.003296554e-11 | 3.016338698e-12 | 1 | 1 | 1 | 1 | 1 | 1 | 1 | 0 | 0 | 0 | 0 | 0 | 0 | 0 | 0 | 0 | 0 | 1.917448671e-08 | 23.62946716 | 0 | 0.2935150933 | 2.316568187 | 34.05906436 | 1.285745189 | 37.82185003 | 0.7334878018 | 0.01810204558 | 0 | 0 | 0 | 0 | 49 | 0 | 71.01 | 80.03 | 32.62 | 180.04 | 866.82 | 179.65 | 815.16 | 856.68 | 77.87 | 0.33 | Catalyst_01 | 138.0927 | 92.31507 | 95.79922 | 62.73464 | 56.06281 | 1.216627 | 27.82774 | 29.32156 | 67.95709 | 59.59664 | 1.110478 | 61.99239
8291.3 | 1769780911.8 | 30/01/2026_14:48:31,771 | 1 | 2 | 2.516669838e-06 | 6.841757568e-06 | 4.48552695e-10 | 5.870505904e-12 | 5.698993252e-13 | 1.36187448e-12 | 5.655049779e-12 | 9.226059153e-12 | 5.879518335e-13 | 2.050181205e-12 | 7.305401943e-12 | 4.521436123e-14 | 1.370773409e-14 | 4.999999912e-15 | 2.604029324e-14 | 7.898468731e-15 | 8.784249717e-11 | 1.20226897e-12 | 2.004288256e-13 | 1.708774452e-14 | 2.323849799e-14 | 7.010673986e-11 | 3.051655499e-12 | 1 | 1 | 1 | 1 | 1 | 1 | 1 | 0 | 0 | 0 | 0 | 0 | 0 | 0 | 0 | 0 | 0 | 1.322553845e-08 | 23.63703511 | 0 | 0.2938572478 | 2.330978025 | 34.07071691 | 1.299129152 | 37.77700565 | 0.7364566681 | 0.01753787463 | 0 | 0 | 0 | 0 | 49 | 0 | 71 | 80.02 | 32.62 | 180.02 | 868.06 | 179.64 | 815.21 | 857.49 | 77.87 | 0.33 | Catalyst_01 | 138.1883 | 92.26727 | 95.75549 | 62.66025 | 56.08199 | 1.221552 | 27.81333 | 29.30817 | 67.91168 | 59.64604 | 1.108782 | 62.05732
8297.036 | 1769780917.5 | 30/01/2026_14:48:37,507 | 1 | 2 | 2.516319228e-06 | 6.755765298e-06 | 4.481268689e-10 | 5.864979509e-12 | 5.738112893e-13 | 1.358687034e-12 | 5.69784931e-12 | 9.267813079e-12 | 5.933794038e-13 | 2.073090831e-12 | 7.315070424e-12 | 4.156707801e-14 | 4.999999912e-15 | 1.063865928e-14 | 1.422045837e-14 | 4.999999912e-15 | 8.767395837e-11 | 1.198831399e-12 | 1.995018734e-13 | 9.800449027e-15 | 2.770944112e-14 | 7.022872561e-11 | 3.059523771e-12 | 1 | 1 | 1 | 1 | 1 | 1 | 1 | 0 | 0 | 0 | 0 | 0 | 0 | 0 | 0 | 0 | 0 | 8.14263288e-09 | 23.68585791 | 0 | 0.2940037435 | 2.347234172 | 34.02012489 | 1.302770346 | 37.7536418 | 0.744865623 | 0.01978730391 | 0 | 0 | 0 | 0 | 49 | 0 | 71 | 80 | 32.63 | 180.02 | 867.68 | 179.68 | 815.1 | 857.45 | 77.87 | 0.33 | Catalyst_01 | 138.2839 | 92.21334 | 95.7436 | 62.6215 | 55.99872 | 1.235499 | 27.79708 | 29.30453 | 67.90937 | 59.57822 | 1.109744 | 62.0068
8302.772 | 1769780923.2 | 30/01/2026_14:48:43,243 | 1 | 2 | 2.509013711e-06 | 6.758346899e-06 | 4.479024374e-10 | 5.874625873e-12 | 5.764787519e-13 | 1.356086575e-12 | 5.697671501e-12 | 9.24365879e-12 | 5.892460456e-13 | 2.067622549e-12 | 7.297747476e-12 | 4.106793844e-14 | 4.999999912e-15 | 1.306549507e-14 | 6.68966293e-15 | 4.999999912e-15 | 8.777623073e-11 | 1.190405955e-12 | 1.93950189e-13 | 4.999999912e-15 | 3.073389254e-14 | 7.023687187e-11 | 3.041288575e-12 | 1 | 1 | 1 | 1 | 1 | 1 | 1 | 0 | 0 | 0 | 0 | 0 | 0 | 0 | 0 | 0 | 0 | 8.065049213e-09 | 23.68528109 | 0 | 0.2860103775 | 2.342384683 | 34.06410292 | 1.294492755 | 37.73031531 | 0.7425914052 | 0.02054168539 | 0 | 0 | 0 | 0 | 49 | 0 | 71 | 80 | 32.62 | 179.97 | 863.72 | 179.77 | 814.17 | 854.23 | 77.87 | 0.33 | Catalyst_01 | 138.3795 | 92.22943 | 95.77064 | 62.58281 | 56.07111 | 1.231727 | 27.80193 | 29.31281 | 67.85557 | 59.64153 | 1.107627 | 62.05758
8308.508 | 1769780929.0 | 30/01/2026_14:48:48,979 | 1 | 2 | 2.512858828e-06 | 6.807738828e-06 | 4.481375548e-10 | 5.868061679e-12 | 5.661424021e-13 | 1.339469226e-12 | 5.676287565e-12 | 9.202308186e-12 | 5.886129258e-13 | 2.039889308e-12 | 7.301007889e-12 | 4.373147759e-14 | 4.999999912e-15 | 1.45338216e-14 | 4.999999912e-15 | 4.999999912e-15 | 8.78173298e-11 | 1.190960416e-12 | 1.963906061e-13 | 4.999999912e-15 | 3.156190451e-14 | 6.99684477e-11 | 2.992162291e-12 | 1 | 1 | 1 | 1 | 1 | 1 | 1 | 0 | 0 | 0 | 0 | 0 | 0 | 0 | 0 | 0 | 0 | 8.170636e-09 | 23.61780803 | 0 | 0.290176839 | 2.333437699 | 34.11301096 | 1.274750038 | 37.7854681 | 0.7338739456 | 0.0208177762 | 0 | 0 | 0 | 0 | 48.99 | 0 | 71 | 80 | 32.64 | 179.98 | 860.76 | 179.81 | 813.8 | 852.89 | 77.87 | 0.33 | Catalyst_01 | 138.4751 | 92.25911 | 95.83514 | 62.67429 | 56.15161 | 1.217268 | 27.81087 | 29.33255 | 67.9329 | 59.69717 | 1.107656 | 62.09086
8314.244 | 1769780934.7 | 30/01/2026_14:48:54,715 | 1 | 2 | 2.512288802e-06 | 6.828654932e-06 | 4.487322181e-10 | 5.869779055e-12 | 5.525913386e-13 | 1.323475075e-12 | 5.624413695e-12 | 9.10903384e-12 | 5.835158203e-13 | 2.014475175e-12 | 7.29262397e-12 | 3.247191266e-14 | 4.999999912e-15 | 1.185038057e-14 | 4.999999912e-15 | 8.295749206e-15 | 8.774182769e-11 | 1.199272669e-12 | 1.912584809e-13 | 4.999999912e-15 | 3.112922314e-14 | 6.999182484e-11 | 2.971153705e-12 | 1 | 1 | 1 | 1 | 1 | 1 | 1 | 0 | 0 | 0 | 0 | 0 | 0 | 0 | 0 | 0 | 0 | 8.232034569e-09 | 23.62939774 | 0 | 0.2944253435 | 2.307352373 | 34.0874551 | 1.265870399 | 37.84210443 | 0.7250374249 | 0.01974664505 | 0 | 0 | 0 | 0 | 49 | 0 | 71.01 | 80.03 | 32.63 | 179.99 | 860.1 | 179.87 | 813.6 | 851.39 | 77.87 | 0.33 | Catalyst_01 | 138.5707 | 92.34565 | 95.86416 | 62.76823 | 56.10955 | 1.202611 | 27.83696 | 29.34143 | 67.97097 | 59.61597 | 1.110148 | 61.99124
8319.98 | 1769780940.5 | 30/01/2026_14:49:00,451 | 1 | 2 | 2.514666903e-06 | 6.881195986e-06 | 4.48998061e-10 | 5.880778069e-12 | 5.487290852e-13 | 1.321471795e-12 | 5.590668987e-12 | 9.092014468e-12 | 5.90430157e-13 | 2.001244873e-12 | 7.299879451e-12 | 2.97894508e-14 | 4.999999912e-15 | 1.829121063e-14 | 4.999999912e-15 | 1.462403908e-14 | 8.797144263e-11 | 1.195753891e-12 | 1.872779682e-13 | 4.999999912e-15 | 3.558705929e-14 | 7.004188896e-11 | 2.984172371e-12 | 1 | 1 | 1 | 1 | 1 | 1 | 1 | 0 | 0 | 0 | 0 | 0 | 0 | 0 | 0 | 0 | 0 | 7.986716727e-09 | 23.61670693 | 0 | 0.2857755385 | 2.29424497 | 34.13651308 | 1.269977575 | 37.81691622 | 0.7202710852 | 0.02271988714 | 0 | 0 | 0 | 0 | 49.01 | 0 | 71.02 | 80 | 32.65 | 180.03 | 861.51 | 179.89 | 813.82 | 851.65 | 77.87 | 0.33 | Catalyst_01 | 138.6663 | 92.38913 | 95.85074 | 62.72645 | 56.1903 | 1.194705 | 27.85007 | 29.33732 | 67.89376 | 59.69238 | 1.107814 | 62.05718
8325.716 | 1769780946.2 | 30/01/2026_14:49:06,187 | 1 | 2 | 2.513617574e-06 | 6.904983366e-06 | 4.488117378e-10 | 5.874966312e-12 | 5.415781213e-13 | 1.324218513e-12 | 5.582085575e-12 | 9.082908904e-12 | 5.934443475e-13 | 1.995075979e-12 | 7.310740555e-12 | 1.856770759e-14 | 4.999999912e-15 | 1.212201726e-14 | 4.999999912e-15 | 2.166830558e-14 | 8.780305649e-11 | 1.208642344e-12 | 1.760484391e-13 | 4.999999912e-15 | 3.198295104e-14 | 7.000774266e-11 | 2.99876313e-12 | 1 | 1 | 1 | 1 | 1 | 1 | 1 | 0 | 0 | 0 | 0 | 0 | 0 | 0 | 0 | 0 | 0 | 7.942261924e-09 | 23.62774434 | 0 | 0.2871569317 | 2.29357936 | 34.09931299 | 1.277461412 | 37.83658735 | 0.7191215258 | 0.02085407456 | 0 | 0 | 0 | 0 | 48.99 | 0 | 70.99 | 80 | 32.63 | 180.05 | 863.29 | 179.92 | 814.68 | 854.03 | 77.87 | 0.33 | Catalyst_01 | 138.7619 | 92.39134 | 95.82629 | 62.75908 | 56.12907 | 1.192798 | 27.85073 | 29.32984 | 67.92745 | 59.63444 | 1.1096 | 62.00717
8331.452 | 1769780951.9 | 30/01/2026_14:49:11,923 | 1 | 2 | 2.511381126e-06 | 6.878559816e-06 | 4.487014649e-10 | 5.889814678e-12 | 5.389160255e-13 | 1.339544686e-12 | 5.602717075e-12 | 9.128408966e-12 | 6.010018871e-13 | 1.99674847e-12 | 7.32830463e-12 | 1.491606047e-14 | 4.999999912e-15 | 1.102380855e-14 | 4.999999912e-15 | 2.058173849e-14 | 8.773538146e-11 | 1.214876507e-12 | 1.718418973e-13 | 4.999999912e-15 | 2.679458624e-14 | 7.008015696e-11 | 3.020085267e-12 | 1 | 1 | 1 | 1 | 1 | 1 | 1 | 0 | 0 | 0 | 0 | 0 | 0 | 0 | 0 | 0 | 0 | 7.912986307e-09 | 23.65013221 | 0 | 0.2843524043 | 2.305942547 | 34.0709513 | 1.287199523 | 37.8234911 | 0.7202210526 | 0.01855026424 | 0 | 0 | 0 | 0 | 49 | 0 | 71.03 | 80 | 32.64 | 180.06 | 866.83 | 179.92 | 815 | 855.46 | 77.87 | 0.33 | Catalyst_01 | 138.8575 | 92.35032 | 95.79447 | 62.73736 | 56.08238 | 1.194622 | 27.83837 | 29.3201 | 67.9341 | 59.60788 | 1.110139 | 61.99686
8337.188 | 1769780957.7 | 30/01/2026_14:49:17,659 | 1 | 2 | 2.509932301e-06 | 6.79211189e-06 | 4.485302685e-10 | 5.902635151e-12 | 5.333939128e-13 | 1.351700869e-12 | 5.640830684e-12 | 9.187985442e-12 | 6.055809608e-13 | 2.009298544e-12 | 7.348131652e-12 | 9.568585616e-15 | 4.999999912e-15 | 9.087386198e-15 | 4.999999912e-15 | 2.440801332e-14 | 8.772586824e-11 | 1.221663721e-12 | 1.688674157e-13 | 4.999999912e-15 | 2.7811307e-14 | 7.011655145e-11 | 3.066577591e-12 | 1 | 1 | 1 | 1 | 1 | 1 | 1 | 0 | 0 | 0 | 0 | 0 | 0 | 0 | 0 | 0 | 0 | 7.905150414e-09 | 23.65472391 | 0 | 0.28546787 | 2.322046173 | 34.05164934 | 1.306759154 | 37.79596181 | 0.7245577613 | 0.01936145042 | 0 | 0 | 0 | 0 | 48.99 | 0 | 71 | 80.02 | 32.63 | 180.05 | 867.81 | 179.91 | 815.21 | 857.51 | 77.87 | 0.33 | Catalyst_01 | 138.9531 | 92.2969 | 95.73056 | 62.6917 | 56.05061 | 1.201815 | 27.82227 | 29.30054 | 67.92395 | 59.6113 | 1.10996 | 62.02379
8342.924 | 1769780963.4 | 30/01/2026_14:49:23,395 | 1 | 2 | 2.510510058e-06 | 6.862755981e-06 | 4.481452709e-10 | 5.905617141e-12 | 5.437856654e-13 | 1.373765468e-12 | 5.695346972e-12 | 9.255368173e-12 | 6.073714665e-13 | 2.030195023e-12 | 7.346533971e-12 | 6.777942397e-15 | 1.197795728e-14 | 4.999999912e-15 | 4.999999912e-15 | 2.276215376e-14 | 8.792409856e-11 | 1.229366435e-12 | 1.698021335e-13 | 1.441497271e-14 | 2.05152769e-14 | 7.016834336e-11 | 3.073117281e-12 | 1 | 1 | 1 | 1 | 1 | 1 | 1 | 0 | 0 | 0 | 0 | 0 | 0 | 0 | 0 | 0 | 0 | 1.221636459e-08 | 23.65115842 | 0 | 0.2909285862 | 2.341935859 | 34.09522287 | 1.3079422 | 37.73036209 | 0.7310728589 | 0.01515307067 | 0 | 0 | 0 | 0 | 49 | 0 | 71 | 79.98 | 32.64 | 179.99 | 866.7 | 179.84 | 814.88 | 856.66 | 77.87 | 0.33 | Catalyst_01 | 139.0487 | 92.23092 | 95.7267 | 62.58289 | 56.12233 | 1.212622 | 27.80238 | 29.29936 | 67.85456 | 59.70961 | 1.106617 | 62.1302
8348.66 | 1769780969.1 | 30/01/2026_14:49:29,131 | 1 | 2 | 2.519866257e-06 | 6.732499514e-06 | 4.47978904e-10 | 5.91024495e-12 | 5.450148796e-13 | 1.39142311e-12 | 5.695969304e-12 | 9.28882405e-12 | 6.08961449e-13 | 2.03801147e-12 | 7.339118896e-12 | 1.434997479e-14 | 2.437357296e-14 | 4.999999912e-15 | 1.18625033e-14 | 2.136998396e-14 | 8.779300897e-11 | 1.231216301e-12 | 1.698496622e-13 | 2.620134131e-14 | 1.903386032e-14 | 6.998763374e-11 | 3.05947997e-12 | 1 | 1 | 1 | 1 | 1 | 1 | 1 | 0 | 0 | 0 | 0 | 0 | 0 | 0 | 0 | 0 | 0 | 1.953237725e-08 | 23.61822188 | 0 | 0.2862844715 | 2.352789727 | 34.08593122 | 1.304906018 | 37.7604257 | 0.7346856 | 0.01550769871 | 0 | 0 | 0 | 0 | 49 | 0 | 70.99 | 79.98 | 32.66 | 179.98 | 863.76 | 179.79 | 814.55 | 855.53 | 77.87 | 0.33 | Catalyst_01 | 139.1443 | 92.19491 | 95.73662 | 62.63275 | 56.10704 | 1.218614 | 27.79152 | 29.3024 | 67.93515 | 59.70151 | 1.107801 | 62.12778
8354.396 | 1769780974.9 | 30/01/2026_14:49:34,867 | 1 | 2 | 2.508238595e-06 | 6.815575944e-06 | 4.482347549e-10 | 5.901497173e-12 | 5.441296285e-13 | 1.381360304e-12 | 5.653651592e-12 | 9.242584996e-12 | 5.961024859e-13 | 2.038734849e-12 | 7.353900475e-12 | 1.47511296e-14 | 2.86786213e-14 | 4.999999912e-15 | 2.389770985e-14 | 1.250426036e-14 | 8.786742167e-11 | 1.234477689e-12 | 1.711860634e-13 | 2.947026168e-14 | 1.971442418e-14 | 7.026016574e-11 | 3.017731681e-12 | 1 | 1 | 1 | 1 | 1 | 1 | 1 | 0 | 0 | 0 | 0 | 0 | 0 | 0 | 0 | 0 | 0 | 2.208252249e-08 | 23.68340059 | 0 | 0.285415896 | 2.334652527 | 34.07851606 | 1.285830337 | 37.73997034 | 0.7330672601 | 0.01621740969 | 0 | 0 | 0 | 0 | 49 | 0 | 71 | 80 | 32.66 | 179.99 | 861.99 | 179.76 | 813.78 | 852.83 | 77.87 | 0.33 | Catalyst_01 | 139.2399 | 92.25508 | 95.79894 | 62.59882 | 56.09483 | 1.21593 | 27.80966 | 29.32147 | 67.85407 | 59.64964 | 1.107442 | 62.05432
8360.132 | 1769780980.6 | 30/01/2026_14:49:40,603 | 1 | 2 | 2.508437319e-06 | 6.883841252e-06 | 4.48750509e-10 | 5.898902027e-12 | 5.442649911e-13 | 1.371642708e-12 | 5.599627532e-12 | 9.175493698e-12 | 5.840819365e-13 | 2.029752234e-12 | 7.324453544e-12 | 1.566258448e-14 | 3.088231304e-14 | 4.999999912e-15 | 3.128590052e-14 | 1.507273446e-14 | 8.794152212e-11 | 1.2297175e-12 | 1.71955874e-13 | 3.191455482e-14 | 1.770766761e-14 | 7.020955345e-11 | 2.989878093e-12 | 1 | 1 | 1 | 1 | 1 | 1 | 1 | 0 | 0 | 0 | 0 | 0 | 0 | 0 | 0 | 0 | 0 | 2.322240104e-08 | 23.66114239 | 0 | 0.2815945497 | 2.312556084 | 34.10150916 | 1.273777757 | 37.77621918 | 0.7289364435 | 0.01510736902 | 0 | 0 | 0 | 0 | 49 | 0 | 71.01 | 80.03 | 32.64 | 180.01 | 860.09 | 179.73 | 813.58 | 851.83 | 77.87 | 0.33 | Catalyst_01 | 139.3355 | 92.32838 | 95.83832 | 62.65895 | 56.13268 | 1.209078 | 27.83176 | 29.33352 | 67.86532 | 59.65423 | 1.107758 | 62.03595
8365.868 | 1769780986.3 | 30/01/2026_14:49:46,339 | 1 | 2 | 2.510355671e-06 | 6.805137673e-06 | 4.487683003e-10 | 5.889793427e-12 | 5.475940339e-13 | 1.366031312e-12 | 5.588566936e-12 | 9.168089898e-12 | 5.830084137e-13 | 2.024472387e-12 | 7.332009999e-12 | 2.702256855e-14 | 2.880376872e-14 | 4.999999912e-15 | 3.048407203e-14 | 6.168204036e-15 | 8.804344753e-11 | 1.223665049e-12 | 1.780576554e-13 | 2.895899259e-14 | 1.522941353e-14 | 7.000967167e-11 | 2.982292148e-12 | 1 | 1 | 1 | 1 | 1 | 1 | 1 | 0 | 0 | 0 | 0 | 0 | 0 | 0 | 0 | 0 | 0 | 2.20817964e-08 | 23.60308217 | 0 | 0.2821058879 | 2.309831612 | 34.15633956 | 1.270736064 | 37.7912302 | 0.7273298576 | 0.01394199716 | 0 | 0 | 0 | 0 | 49.01 | 0 | 71.01 | 80 | 32.67 | 180.02 | 860.37 | 179.71 | 813.86 | 851.68 | 77.87 | 0.33 | Catalyst_01 | 139.4311 | 92.33742 | 95.84826 | 62.68385 | 56.22293 | 1.206413 | 27.83448 | 29.33657 | 67.88564 | 59.74412 | 1.106419 | 62.11672
8371.604 | 1769780992.1 | 30/01/2026_14:49:52,075 | 1 | 2 | 2.514188736e-06 | 6.902330369e-06 | 4.488663885e-10 | 5.881416448e-12 | 5.534372331e-13 | 1.360796892e-12 | 5.603797808e-12 | 9.144676336e-12 | 5.822507732e-13 | 2.034642854e-12 | 7.312588035e-12 | 2.929757538e-14 | 2.071367912e-14 | 4.999999912e-15 | 2.954593899e-14 | 4.999999912e-15 | 8.771444682e-11 | 1.215679684e-12 | 1.859343029e-13 | 2.490085435e-14 | 2.023248309e-14 | 6.998330387e-11 | 2.980586698e-12 | 1 | 1 | 1 | 1 | 1 | 1 | 1 | 0 | 0 | 0 | 0 | 0 | 0 | 0 | 0 | 0 | 0 | 1.735365735e-08 | 23.62399906 | 0 | 0.2887499295 | 2.311847916 | 34.06851985 | 1.271268469 | 37.84815549 | 0.7316474003 | 0.01554731316 | 0 | 0 | 0 | 0 | 48.99 | 0 | 71 | 79.98 | 32.65 | 180.03 | 863.28 | 179.71 | 814.26 | 852.66 | 77.87 | 0.33 | Catalyst_01 | 139.5267 | 92.33073 | 95.84652 | 62.77827 | 56.07838 | 1.213575 | 27.83246 | 29.33603 | 67.99282 | 59.59317 | 1.110942 | 61.97636
8377.34 | 1769780997.8 | 30/01/2026_14:49:57,811 | 1 | 2 | 2.51743927e-06 | 6.915575341e-06 | 4.486918892e-10 | 5.871580566e-12 | 5.631775428e-13 | 1.352942714e-12 | 5.611630084e-12 | 9.168387403e-12 | 5.803434447e-13 | 2.040469139e-12 | 7.31246487e-12 | 3.530669816e-14 | 1.286903764e-14 | 4.999999912e-15 | 2.103771327e-14 | 4.999999912e-15 | 8.781693428e-11 | 1.208188389e-12 | 1.925953429e-13 | 1.43553111e-14 | 2.190696219e-14 | 7.002824015e-11 | 2.997046404e-12 | 1 | 1 | 1 | 1 | 1 | 1 | 1 | 0 | 0 | 0 | 0 | 0 | 0 | 0 | 0 | 0 | 0 | 1.275887015e-08 | 23.62649699 | 0 | 0.2908555244 | 2.31544115 | 34.09066246 | 1.277240208 | 37.81347092 | 0.7330552638 | 0.01688376999 | 0 | 0 | 0 | 0 | 49 | 0 | 71 | 80.02 | 32.66 | 180.03 | 865.34 | 179.71 | 815.02 | 855.52 | 77.87 | 0.33 | Catalyst_01 | 139.6223 | 92.31881 | 95.82701 | 62.72074 | 56.11483 | 1.21591 | 27.82887 | 29.33006 | 67.93928 | 59.64188 | 1.109203 | 62.02855
8383.076 | 1769781003.5 | 30/01/2026_14:50:03,547 | 1 | 2 | 2.513519121e-06 | 6.894400485e-06 | 4.486042371e-10 | 5.875996738e-12 | 5.624765519e-13 | 1.361970215e-12 | 5.681725056e-12 | 9.236392033e-12 | 5.75174023e-13 | 2.043247299e-12 | 7.310024981e-12 | 3.674784679e-14 | 4.999999912e-15 | 4.999999912e-15 | 1.509020028e-14 | 4.999999912e-15 | 8.774890536e-11 | 1.195952408e-12 | 1.896126349e-13 | 4.999999912e-15 | 2.577739115e-14 | 7.023105708e-11 | 3.032071122e-12 | 1 | 1 | 1 | 1 | 1 | 1 | 1 | 0 | 0 | 0 | 0 | 0 | 0 | 0 | 0 | 0 | 0 | 7.956791654e-09 | 23.67673978 | 0 | 0.2837990369 | 2.338142257 | 34.04333315 | 1.290662399 | 37.77823071 | 0.7329429774 | 0.01826946105 | 0 | 0 | 0 | 0 | 49 | 0 | 71.02 | 80.02 | 32.66 | 179.99 | 868 | 179.76 | 815.18 | 857.68 | 77.87 | 0.33 | Catalyst_01 | 139.7179 | 92.2435 | 95.78316 | 62.66229 | 56.03692 | 1.215723 | 27.80617 | 29.31664 | 67.93138 | 59.59674 | 1.10971 | 62.0101
8388.812 | 1769781009.3 | 30/01/2026_14:50:09,283 | 1 | 2 | 2.513299023e-06 | 6.78430888e-06 | 4.483707572e-10 | 5.869405656e-12 | 5.68264511e-13 | 1.35883492e-12 | 5.736764362e-12 | 9.298973917e-12 | 5.796443512e-13 | 2.042103032e-12 | 7.305269237e-12 | 3.944100499e-14 | 4.999999912e-15 | 8.000334607e-15 | 4.999999912e-15 | 4.999999912e-15 | 8.756055603e-11 | 1.191497422e-12 | 1.944478514e-13 | 4.999999912e-15 | 2.504394871e-14 | 7.009984954e-11 | 3.040543295e-12 | 1 | 1 | 1 | 1 | 1 | 1 | 1 | 0 | 0 | 0 | 0 | 0 | 0 | 0 | 0 | 0 | 0 | 8.145144673e-09 | 23.65979616 | 0 | 0.2876191295 | 2.362558086 | 34.00924099 | 1.295823455 | 37.80181293 | 0.7337085501 | 0.01793204727 | 0 | 0 | 0 | 0 | 49 | 0 | 71.02 | 79.98 | 32.66 | 179.97 | 866.53 | 179.8 | 814.84 | 857.35 | 77.87 | 0.33 | Catalyst_01 | 139.8135 | 92.16251 | 95.76629 | 62.7014 | 55.9808 | 1.216993 | 27.78175 | 29.31148 | 68.03352 | 59.5679 | 1.111516 | 62.00267
8394.548 | 1769781015.0 | 30/01/2026_14:50:15,019 | 1 | 2 | 2.513677828e-06 | 6.839129583e-06 | 4.482003657e-10 | 5.862637199e-12 | 5.715596724e-13 | 1.350596935e-12 | 5.752675246e-12 | 9.292270078e-12 | 5.82015935e-13 | 2.040333397e-12 | 7.30885838e-12 | 3.658341398e-14 | 4.999999912e-15 | 6.632908334e-15 | 4.999999912e-15 | 4.999999912e-15 | 8.782646138e-11 | 1.183208913e-12 | 1.897159459e-13 | 4.999999912e-15 | 3.517087473e-14 | 7.020647258e-11 | 3.018213067e-12 | 1 | 1 | 1 | 1 | 1 | 1 | 1 | 0 | 0 | 0 | 0 | 0 | 0 | 0 | 0 | 0 | 0 | 8.023321144e-09 | 23.66675864 | 0 | 0.2815739163 | 2.360150601 | 34.07585718 | 1.28351097 | 37.74148336 | 0.7324188829 | 0.0225367832 | 0 | 0 | 0 | 0 | 49.01 | 0 | 71 | 80.02 | 32.69 | 179.97 | 865.16 | 179.83 | 814.51 | 855.41 | 77.87 | 0.33 | Catalyst_01 | 139.9091 | 92.17049 | 95.80652 | 62.60133 | 56.09046 | 1.214854 | 27.78416 | 29.32379 | 67.91906 | 59.6692 | 1.107573 | 62.08809
8400.284 | 1769781020.8 | 30/01/2026_14:50:20,755 | 1 | 2 | 2.516011364e-06 | 6.831264272e-06 | 4.483939609e-10 | 5.860585021e-12 | 5.60551822e-13 | 1.344144848e-12 | 5.703703568e-12 | 9.252408735e-12 | 5.833678267e-13 | 2.018531826e-12 | 7.29729905e-12 | 2.708708705e-14 | 4.999999912e-15 | 1.287631365e-14 | 4.999999912e-15 | 8.421384521e-15 | 8.786984335e-11 | 1.191941728e-12 | 1.823655837e-13 | 4.999999912e-15 | 3.156918561e-14 | 6.993088747e-11 | 2.987395704e-12 | 1 | 1 | 1 | 1 | 1 | 1 | 1 | 0 | 0 | 0 | 0 | 0 | 0 | 0 | 0 | 0 | 0 | 7.923608019e-09 | 23.59631817 | 0 | 0.27891046 | 2.346973057 | 34.12669788 | 1.272175739 | 37.79284522 | 0.7258810122 | 0.02136748516 | 0 | 0 | 0 | 0 | 49 | 0 | 71 | 80 | 32.68 | 180.01 | 861.91 | 179.88 | 813.74 | 854.04 | 77.87 | 0.33 | Catalyst_01 | 140.0047 | 92.21421 | 95.84355 | 62.68653 | 56.17414 | 1.20401 | 27.79734 | 29.33513 | 67.97925 | 59.73258 | 1.107428 | 62.13143
8406.02 | 1769781026.5 | 30/01/2026_14:50:26,491 | 1 | 2 | 2.519122518e-06 | 6.831264272e-06 | 4.49054155e-10 | 5.875054783e-12 | 5.522274261e-13 | 1.330963876e-12 | 5.654386247e-12 | 9.155278098e-12 | 5.863593573e-13 | 1.993355784e-12 | 7.303976868e-12 | 2.817511103e-14 | 4.999999912e-15 | 1.401478692e-14 | 4.999999912e-15 | 1.494224734e-14 | 8.792386957e-11 | 1.196601954e-12 | 1.819848119e-13 | 4.999999912e-15 | 3.281243346e-14 | 7.017947334e-11 | 2.972048389e-12 | 1 | 1 | 1 | 1 | 1 | 1 | 1 | 0 | 0 | 0 | 0 | 0 | 0 | 0 | 0 | 0 | 0 | 7.957570832e-09 | 23.65182137 | 0 | 0.2840535652 | 2.31689763 | 34.10362898 | 1.263925693 | 37.80411905 | 0.7168535531 | 0.02079404314 | 0 | 0 | 0 | 0 | 49.01 | 0 | 71 | 79.95 | 32.68 | 180.03 | 860.64 | 179.89 | 813.55 | 851.77 | 77.87 | 0.33 | Catalyst_01 | 140.1003 | 92.31398 | 95.87051 | 62.70523 | 56.13617 | 1.189036 | 27.82741 | 29.34338 | 67.92604 | 59.65219 | 1.108507 | 62.03037
8411.756 | 1769781032.2 | 30/01/2026_14:50:32,227 | 1 | 2 | 2.527743163e-06 | 6.889119049e-06 | 4.49259796e-10 | 5.877195865e-12 | 5.433971415e-13 | 1.331462609e-12 | 5.626403857e-12 | 9.131706676e-12 | 5.869725279e-13 | 1.982554312e-12 | 7.311536793e-12 | 2.265689467e-14 | 4.999999912e-15 | 8.217161489e-15 | 4.999999912e-15 | 1.457359488e-14 | 8.791759681e-11 | 1.207147338e-12 | 1.755080998e-13 | 4.999999912e-15 | 3.093810202e-14 | 6.992938867e-11 | 2.981049218e-12 | 1 | 1 | 1 | 1 | 1 | 1 | 1 | 0 | 0 | 0 | 0 | 0 | 0 | 0 | 0 | 0 | 0 | 7.994609874e-09 | 23.5871655 | 0 | 0.2851655666 | 2.309256833 | 34.12769737 | 1.268974282 | 37.85124672 | 0.7138438969 | 0.02008713925 | 0 | 0 | 0 | 0 | 49 | 0 | 71.02 | 80 | 32.67 | 180.04 | 860.38 | 179.91 | 813.85 | 851.39 | 77.87 | 0.33 | Catalyst_01 | 140.1959 | 92.33933 | 95.85401 | 62.7834 | 56.17579 | 1.184044 | 27.83506 | 29.33833 | 67.99204 | 59.69158 | 1.109106 | 62.06572
8417.492 | 1769781038.0 | 30/01/2026_14:50:37,963 | 1 | 2 | 2.5134118e-06 | 6.878559816e-06 | 4.493564409e-10 | 5.883878454e-12 | 5.421728604e-13 | 1.34293954e-12 | 5.620551767e-12 | 9.143486315e-12 | 5.993050023e-13 | 1.980782942e-12 | 7.333435074e-12 | 1.835524293e-14 | 4.999999912e-15 | 5.192235734e-15 | 4.999999912e-15 | 2.12268913e-14 | 8.790596029e-11 | 1.214219697e-12 | 1.71856412e-13 | 4.999999912e-15 | 3.739348918e-14 | 7.009817032e-11 | 2.990190127e-12 | 1 | 1 | 1 | 1 | 1 | 1 | 1 | 0 | 0 | 0 | 0 | 0 | 0 | 0 | 0 | 0 | 0 | 7.926895425e-09 | 23.62750281 | 0 | 0.285281236 | 2.308869941 | 34.09645267 | 1.272457194 | 37.83257364 | 0.7137841195 | 0.02417910563 | 0 | 0 | 0 | 0 | 49 | 0 | 71 | 80.02 | 32.68 | 180.04 | 861.67 | 179.92 | 814.25 | 852.7 | 77.87 | 0.33 | Catalyst_01 | 140.2915 | 92.34061 | 95.84264 | 62.75242 | 56.12436 | 1.183945 | 27.83544 | 29.33484 | 67.95756 | 59.64016 | 1.109575 | 62.01939
8423.228 | 1769781043.7 | 30/01/2026_14:50:43,699 | 1 | 2 | 2.508846364e-06 | 6.779103387e-06 | 4.490966488e-10 | 5.895919603e-12 | 5.351367678e-13 | 1.350187974e-12 | 5.620843634e-12 | 9.151395787e-12 | 5.933167369e-13 | 1.994909663e-12 | 7.351150938e-12 | 1.070996929e-14 | 4.999999912e-15 | 4.999999912e-15 | 4.999999912e-15 | 2.107894344e-14 | 8.785708272e-11 | 1.225166453e-12 | 1.674902621e-13 | 8.715338835e-15 | 2.383028941e-14 | 7.02279207e-11 | 3.023384711e-12 | 1 | 1 | 1 | 1 | 1 | 1 | 1 | 0 | 0 | 0 | 0 | 0 | 0 | 0 | 0 | 0 | 0 | 7.976655046e-09 | 23.6681258 | 0 | 0.2873335866 | 2.309943205 | 34.07024063 | 1.286747176 | 37.80554819 | 0.7179494918 | 0.01682241594 | 0 | 0 | 0 | 0 | 49 | 0 | 70.99 | 80 | 32.66 | 179.99 | 866.93 | 179.9 | 815.14 | 856.77 | 77.87 | 0.33 | Catalyst_01 | 140.3871 | 92.33705 | 95.79595 | 62.7076 | 56.08121 | 1.190854 | 27.83437 | 29.32055 | 67.91163 | 59.61033 | 1.109635 | 62.00153
8428.964 | 1769781049.4 | 30/01/2026_14:50:49,435 | 1 | 2 | 2.518050451e-06 | 6.794708042e-06 | 4.488778516e-10 | 5.910388932e-12 | 5.366613729e-13 | 1.369214204e-12 | 5.667636065e-12 | 9.230027333e-12 | 5.999579631e-13 | 2.013173265e-12 | 7.343865967e-12 | 8.720675142e-15 | 1.504993911e-14 | 4.999999912e-15 | 4.999999912e-15 | 1.881800583e-14 | 8.759026837e-11 | 1.224232846e-12 | 1.639448532e-13 | 1.813502283e-14 | 2.366876362e-14 | 7.011013298e-11 | 3.063335609e-12 | 1 | 1 | 1 | 1 | 1 | 1 | 1 | 0 | 0 | 0 | 0 | 0 | 0 | 0 | 0 | 0 | 0 | 1.393207913e-08 | 23.65545278 | 0 | 0.2801507188 | 2.336331961 | 34.00842931 | 1.306226257 | 37.83004331 | 0.7254412617 | 0.01737528256 | 0 | 0 | 0 | 0 | 49 | 0 | 71.01 | 79.97 | 32.68 | 179.98 | 868.02 | 179.86 | 815.15 | 857.72 | 77.87 | 0.33 | Catalyst_01 | 140.4827 | 92.24951 | 95.73231 | 62.74823 | 55.97947 | 1.20328 | 27.80798 | 29.30108 | 68.02012 | 59.54998 | 1.112373 | 61.97529
8434.7 | 1769781055.2 | 30/01/2026_14:50:55,171 | 1 | 2 | 2.522568138e-06 | 6.889119049e-06 | 4.481787719e-10 | 5.91901311e-12 | 5.480499951e-13 | 1.384285481e-12 | 5.710504986e-12 | 9.311274841e-12 | 6.055392732e-13 | 2.032664835e-12 | 7.35126543e-12 | 1.041164598e-14 | 2.20379389e-14 | 4.999999912e-15 | 1.346567748e-14 | 1.974061953e-14 | 8.773730353e-11 | 1.234282425e-12 | 1.653738724e-13 | 3.24379602e-14 | 1.801762915e-14 | 7.004578861e-11 | 3.082557213e-12 | 1 | 1 | 1 | 1 | 1 | 1 | 1 | 0 | 0 | 0 | 0 | 0 | 0 | 0 | 0 | 0 | 0 | 1.808267246e-08 | 23.63133948 | 0 | 0.2829240103 | 2.358454482 | 34.05603295 | 1.314629281 | 37.7665472 | 0.7323579854 | 0.01506733292 | 0 | 0 | 0 | 0 | 49 | 0 | 71.02 | 79.98 | 32.68 | 179.98 | 867.58 | 179.84 | 815.04 | 857.36 | 77.87 | 0.33 | Catalyst_01 | 140.5783 | 92.17612 | 95.70485 | 62.64291 | 56.05782 | 1.214753 | 27.78586 | 29.29267 | 67.96002 | 59.66522 | 1.108953 | 62.10389
8440.436 | 1769781060.9 | 30/01/2026_14:51:00,907 | 1 | 2 | 2.510172408e-06 | 6.841757568e-06 | 4.479916715e-10 | 5.909731905e-12 | 5.498767674e-13 | 1.393974129e-12 | 5.711541049e-12 | 9.309843695e-12 | 6.084971394e-13 | 2.056267483e-12 | 7.361216671e-12 | 1.893442712e-14 | 3.097205787e-14 | 4.999999912e-15 | 2.100666951e-14 | 2.005203627e-14 | 8.78318876e-11 | 1.229782227e-12 | 1.723250178e-13 | 2.993982286e-14 | 2.357562557e-14 | 6.993797902e-11 | 3.065001811e-12 | 1 | 1 | 1 | 1 | 1 | 1 | 1 | 0 | 0 | 0 | 0 | 0 | 0 | 0 | 0 | 0 | 0 | 2.340362088e-08 | 23.59810682 | 0 | 0.2855269879 | 2.35870797 | 34.09252723 | 1.306902895 | 37.75469961 | 0.7406748087 | 0.01803866286 | 0 | 0 | 0 | 0 | 48.99 | 0 | 71 | 80.02 | 32.66 | 179.99 | 865.16 | 179.79 | 814.49 | 855.4 | 77.87 | 0.33 | Catalyst_01 | 140.6739 | 92.17528 | 95.73009 | 62.62326 | 56.1179 | 1.228548 | 27.7856 | 29.3004 | 67.93932 | 59.72134 | 1.107419 | 62.15166
8446.172 | 1769781066.6 | 30/01/2026_14:51:06,643 | 1 | 2 | 2.518910151e-06 | 6.776499504e-06 | 4.481625071e-10 | 5.89525e-12 | 5.517443598e-13 | 1.392438573e-12 | 5.676050775e-12 | 9.260098764e-12 | 5.987423556e-13 | 2.050612284e-12 | 7.333450687e-12 | 1.731330262e-14 | 2.785690447e-14 | 4.999999912e-15 | 3.136496257e-14 | 1.266045662e-14 | 8.787892636e-11 | 1.232410007e-12 | 1.744292915e-13 | 3.204407293e-14 | 2.078256661e-14 | 7.020468928e-11 | 3.01756363e-12 | 1 | 1 | 1 | 1 | 1 | 1 | 1 | 0 | 0 | 0 | 0 | 0 | 0 | 0 | 0 | 0 | 0 | 2.151694606e-08 | 23.66649785 | 0 | 0.2873858397 | 2.342255716 | 34.0819839 | 1.285421767 | 37.73745599 | 0.7373562213 | 0.01642982337 | 0 | 0 | 0 | 0 | 49.01 | 0 | 71 | 80.05 | 32.69 | 180.03 | 863.53 | 179.76 | 814.08 | 854.03 | 77.87 | 0.33 | Catalyst_01 | 140.7695 | 92.22986 | 95.80028 | 62.59465 | 56.10054 | 1.223044 | 27.80206 | 29.32188 | 67.8681 | 59.66323 | 1.107255 | 62.07187
8451.908 | 1769781072.4 | 30/01/2026_14:51:12,379 | 1 | 2 | 2.510692639e-06 | 6.852252227e-06 | 4.486367389e-10 | 5.886595465e-12 | 5.514910902e-13 | 1.378277158e-12 | 5.604806116e-12 | 9.186405976e-12 | 5.899071921e-13 | 2.040923203e-12 | 7.331102739e-12 | 2.726414235e-14 | 2.476114982e-14 | 4.999999912e-15 | 3.710147288e-14 | 9.339625834e-15 | 8.780219607e-11 | 1.226636739e-12 | 1.865222115e-13 | 3.444714268e-14 | 2.074472626e-14 | 6.991707213e-11 | 2.989028729e-12 | 1 | 1 | 1 | 1 | 1 | 1 | 1 | 0 | 0 | 0 | 0 | 0 | 0 | 0 | 0 | 0 | 0 | 1.970040042e-08 | 23.60011027 | 0 | 0.2912850644 | 2.319669109 | 34.09365339 | 1.275484835 | 37.82500778 | 0.7343290437 | 0.01709357639 | 0 | 0 | 0 | 0 | 49.01 | 0 | 71.02 | 80 | 32.68 | 180.05 | 860.61 | 179.72 | 813.52 | 851.74 | 77.87 | 0.33 | Catalyst_01 | 140.8651 | 92.30479 | 95.83274 | 62.73987 | 56.11975 | 1.218023 | 27.82464 | 29.33182 | 67.97034 | 59.64969 | 1.109444 | 62.03754
8457.644 | 1769781078.1 | 30/01/2026_14:51:18,115 | 1 | 2 | 2.51124402e-06 | 6.797319202e-06 | 4.489581762e-10 | 5.880451508e-12 | 5.561750062e-13 | 1.367328126e-12 | 5.607300214e-12 | 9.166049864e-12 | 5.831354822e-13 | 2.04185063e-12 | 7.32331383e-12 | 3.845969021e-14 | 1.934770974e-14 | 4.999999912e-15 | 3.188982485e-14 | 6.557236952e-15 | 8.789247108e-11 | 1.215258688e-12 | 1.935267132e-13 | 2.453219851e-14 | 1.944860492e-14 | 7.006448199e-11 | 2.984658527e-12 | 1 | 1 | 1 | 1 | 1 | 1 | 1 | 0 | 0 | 0 | 0 | 0 | 0 | 0 | 0 | 0 | 0 | 1.656226327e-08 | 23.62499793 | 0 | 0.2930862554 | 2.313264837 | 34.09530794 | 1.27152483 | 37.81353485 | 0.733329749 | 0.01557057132 | 0 | 0 | 0 | 0 | 48.99 | 0 | 71.02 | 80 | 32.7 | 180.05 | 861.63 | 179.71 | 814.22 | 852.7 | 77.87 | 0.33 | Catalyst_01 | 140.9607 | 92.32603 | 95.84568 | 62.72084 | 56.12247 | 1.216365 | 27.83105 | 29.33578 | 67.93408 | 59.64177 | 1.109054 | 62.0232
8463.38 | 1769781083.9 | 30/01/2026_14:51:23,851 | 1 | 2 | 2.515828101e-06 | 6.84962788e-06 | 4.489962568e-10 | 5.880360435e-12 | 5.603645803e-13 | 1.35707797e-12 | 5.636225427e-12 | 9.149390447e-12 | 5.771365916e-13 | 2.04254994e-12 | 7.310437845e-12 | 3.882689255e-14 | 1.322265865e-14 | 4.999999912e-15 | 2.902059561e-14 | 4.999999912e-15 | 8.805797064e-11 | 1.205986591e-12 | 1.938376217e-13 | 1.570236284e-14 | 2.599372167e-14 | 7.001219049e-11 | 2.986378072e-12 | 1 | 1 | 1 | 1 | 1 | 1 | 1 | 0 | 0 | 0 | 0 | 0 | 0 | 0 | 0 | 0 | 0 | 1.292026483e-08 | 23.59518574 | 0 | 0.2934848883 | 2.312523719 | 34.14333144 | 1.270071059 | 37.79762909 | 0.7326841195 | 0.01731608205 | 0 | 0 | 0 | 0 | 49 | 0 | 71 | 80.02 | 32.68 | 180.03 | 865.37 | 179.71 | 814.67 | 854.14 | 77.87 | 0.33 | Catalyst_01 | 141.0563 | 92.32849 | 95.85043 | 62.69446 | 56.20152 | 1.215294 | 27.83179 | 29.33723 | 67.9037 | 59.72349 | 1.107028 | 62.09864
8469.116 | 1769781089.6 | 30/01/2026_14:51:29,587 | 1 | 2 | 2.513764002e-06 | 6.833889984e-06 | 4.488645844e-10 | 5.870476414e-12 | 5.675354934e-13 | 1.354720047e-12 | 5.64624519e-12 | 9.194456828e-12 | 5.805393601e-13 | 2.039058592e-12 | 7.306361245e-12 | 3.763118018e-14 | 4.999999912e-15 | 7.913506954e-15 | 1.308246792e-14 | 4.999999912e-15 | 8.78232001e-11 | 1.204664732e-12 | 1.957056479e-13 | 4.999999912e-15 | 2.936160768e-14 | 7.00318345e-11 | 3.008375233e-12 | 1 | 1 | 1 | 1 | 1 | 1 | 1 | 0 | 0 | 0 | 0 | 0 | 0 | 0 | 0 | 0 | 0 | 8.167452152e-09 | 23.61953362 | 0 | 0.2946328198 | 2.324936163 | 34.08083277 | 1.281096674 | 37.81533402 | 0.7323166121 | 0.02041558475 | 0 | 0 | 0 | 0 | 49 | 0 | 71.03 | 80.02 | 32.69 | 180.01 | 866.93 | 179.74 | 815.13 | 856.81 | 77.87 | 0.33 | Catalyst_01 | 141.1519 | 92.28731 | 95.81441 | 62.72383 | 56.09865 | 1.214685 | 27.81938 | 29.3262 | 67.96582 | 59.63861 | 1.109578 | 62.03434
8474.852 | 1769781095.3 | 30/01/2026_14:51:35,323 | 1 | 2 | 2.516758286e-06 | 6.860133908e-06 | 4.484774774e-10 | 5.864726673e-12 | 5.671969513e-13 | 1.347277975e-12 | 5.680971318e-12 | 9.225893487e-12 | 5.821061948e-13 | 2.049145575e-12 | 7.31011085e-12 | 3.91300558e-14 | 4.999999912e-15 | 7.739843177e-15 | 7.778657614e-15 | 4.999999912e-15 | 8.783032635e-11 | 1.196889159e-12 | 1.957919775e-13 | 4.999999912e-15 | 3.127182961e-14 | 7.015372311e-11 | 3.050082539e-12 | 1 | 1 | 1 | 1 | 1 | 1 | 1 | 0 | 0 | 0 | 0 | 0 | 0 | 0 | 0 | 0 | 0 | 8.207179843e-09 | 23.65087426 | 0 | 0.2932410279 | 2.334470406 | 34.07015081 | 1.297484392 | 37.76759471 | 0.7355364095 | 0.02098178587 | 0 | 0 | 0 | 0 | 49 | 0 | 71 | 80.03 | 32.69 | 179.99 | 868.05 | 179.76 | 815.18 | 857.55 | 77.87 | 0.33 | Catalyst_01 | 141.2475 | 92.25569 | 95.76087 | 62.64464 | 56.08106 | 1.220025 | 27.80984 | 29.30982 | 67.90329 | 59.64698 | 1.108524 | 62.05943
8480.588 | 1769781101.1 | 30/01/2026_14:51:41,059 | 1 | 2 | 2.512763103e-06 | 6.753169146e-06 | 4.481854332e-10 | 5.871849448e-12 | 5.66668728e-13 | 1.345635951e-12 | 5.718705023e-12 | 9.272386678e-12 | 5.893623805e-13 | 2.054482669e-12 | 7.299360769e-12 | 3.532658649e-14 | 4.999999912e-15 | 1.410354919e-14 | 4.999999912e-15 | 4.999999912e-15 | 8.780653288e-11 | 1.18694052e-12 | 1.923823785e-13 | 4.999999912e-15 | 2.58967076e-14 | 6.986662637e-11 | 3.073850202e-12 | 1 | 1 | 1 | 1 | 1 | 1 | 1 | 0 | 0 | 0 | 0 | 0 | 0 | 0 | 0 | 0 | 0 | 8.054993261e-09 | 23.57938884 | 0 | 0.2837976413 | 2.351991927 | 34.10222829 | 1.308962587 | 37.78250731 | 0.7386869299 | 0.01795093571 | 0 | 0 | 0 | 0 | 49 | 0 | 71 | 80 | 32.68 | 179.98 | 867.58 | 179.82 | 815.03 | 857.39 | 77.87 | 0.33 | Catalyst_01 | 141.3431 | 92.19756 | 95.72336 | 62.66938 | 56.13386 | 1.225251 | 27.79232 | 29.29834 | 67.97293 | 59.73346 | 1.107919 | 62.15997
8486.324 | 1769781106.8 | 30/01/2026_14:51:46,795 | 1 | 2 | 2.514440666e-06 | 6.836508874e-06 | 4.479347171e-10 | 5.882562232e-12 | 5.650165123e-13 | 1.345846394e-12 | 5.737343326e-12 | 9.26442343e-12 | 5.97607738e-13 | 2.052335515e-12 | 7.305549395e-12 | 2.932230874e-14 | 4.999999912e-15 | 1.434705761e-14 | 4.999999912e-15 | 1.307422798e-14 | 8.781386729e-11 | 1.193045879e-12 | 1.859648774e-13 | 4.999999912e-15 | 3.513546198e-14 | 7.013448849e-11 | 3.053712231e-12 | 1 | 1 | 1 | 1 | 1 | 1 | 1 | 0 | 0 | 0 | 0 | 0 | 0 | 0 | 0 | 0 | 0 | 7.992881698e-09 | 23.6525613 | 0 | 0.2850495512 | 2.352124346 | 34.07916521 | 1.299296711 | 37.73495394 | 0.7381399685 | 0.02206938642 | 0 | 0 | 0 | 0 | 49 | 0 | 71 | 80 | 32.69 | 180 | 865.24 | 179.85 | 814.83 | 856.62 | 77.87 | 0.33 | Catalyst_01 | 141.4387 | 92.19712 | 95.75495 | 62.5905 | 56.0959 | 1.224344 | 27.79219 | 29.308 | 67.8877 | 59.6831 | 1.107273 | 62.10631
8492.06 | 1769781112.5 | 30/01/2026_14:51:52,531 | 1 | 2 | 2.512324954e-06 | 6.870664947e-06 | 4.482293703e-10 | 5.879215951e-12 | 5.504011418e-13 | 1.342665345e-12 | 5.69446313e-12 | 9.227777396e-12 | 5.989067207e-13 | 2.026307507e-12 | 7.313991426e-12 | 2.410387428e-14 | 4.999999912e-15 | 1.135220322e-14 | 4.999999912e-15 | 1.108832535e-14 | 8.783054145e-11 | 1.199909855e-12 | 1.828225342e-13 | 4.999999912e-15 | 3.216388744e-14 | 7.009057224e-11 | 3.017437212e-12 | 1 | 1 | 1 | 1 | 1 | 1 | 1 | 0 | 0 | 0 | 0 | 0 | 0 | 0 | 0 | 0 | 0 | 8.031244043e-09 | 23.64272055 | 0 | 0.2850429374 | 2.339066737 | 34.09528778 | 1.284694723 | 37.76707622 | 0.7296254856 | 0.02113669882 | 0 | 0 | 0 | 0 | 49 | 0 | 71.01 | 80.03 | 32.68 | 180.01 | 863.6 | 179.89 | 814.07 | 854.06 | 77.87 | 0.33 | Catalyst_01 | 141.5343 | 92.24044 | 95.80265 | 62.64378 | 56.12244 | 1.210221 | 27.80525 | 29.32261 | 67.91358 | 59.68243 | 1.107692 | 62.08732
8497.796 | 1769781118.3 | 30/01/2026_14:51:58,267 | 1 | 2 | 2.51692336e-06 | 6.868032415e-06 | 4.485756488e-10 | 5.882369678e-12 | 5.432603152e-13 | 1.332814067e-12 | 5.635989071e-12 | 9.166745488e-12 | 5.928099266e-13 | 2.000978376e-12 | 7.31114648e-12 | 1.380619997e-14 | 4.999999912e-15 | 1.594829886e-14 | 4.999999912e-15 | 1.318918729e-14 | 8.789291517e-11 | 1.21051281e-12 | 1.771932481e-13 | 4.999999912e-15 | 2.947220308e-14 | 7.022645659e-11 | 3.003867988e-12 | 1 | 1 | 1 | 1 | 1 | 1 | 1 | 0 | 0 | 0 | 0 | 0 | 0 | 0 | 0 | 0 | 0 | 8.011141171e-09 | 23.67323139 | 0 | 0.2852977558 | 2.315918883 | 34.09816499 | 1.278466838 | 37.77264544 | 0.7201508216 | 0.0200127747 | 0 | 0 | 0 | 0 | 49.01 | 0 | 71.03 | 79.98 | 32.68 | 180.01 | 860.08 | 179.92 | 813.58 | 851.41 | 77.87 | 0.33 | Catalyst_01 | 141.6299 | 92.31723 | 95.823 | 62.65302 | 56.12718 | 1.194505 | 27.82839 | 29.32883 | 67.8671 | 59.65679 | 1.107762 | 62.0437
8503.532 | 1769781124.0 | 30/01/2026_14:52:04,003 | 1 | 2 | 2.512277888e-06 | 6.944786492e-06 | 4.488916461e-10 | 5.895721845e-12 | 5.354865314e-13 | 1.338787154e-12 | 5.619866551e-12 | 9.138702815e-12 | 5.975878971e-13 | 1.997369934e-12 | 7.324970491e-12 | 1.462016136e-14 | 4.999999912e-15 | 8.22880311e-15 | 4.999999912e-15 | 2.107359697e-14 | 8.784743766e-11 | 1.21303423e-12 | 1.729139022e-13 | 4.999999912e-15 | 2.610674128e-14 | 6.999813229e-11 | 3.008331214e-12 | 1 | 1 | 1 | 1 | 1 | 1 | 1 | 0 | 0 | 0 | 0 | 0 | 0 | 0 | 0 | 0 | 0 | 7.927011443e-09 | 23.61516552 | 0 | 0.2847305366 | 2.309852001 | 34.10457308 | 1.281622439 | 37.82759292 | 0.7198999909 | 0.01781360897 | 0 | 0 | 0 | 0 | 49 | 0 | 71 | 79.98 | 32.68 | 180.02 | 861.64 | 179.92 | 813.83 | 851.74 | 77.87 | 0.33 | Catalyst_01 | 141.7255 | 92.33735 | 95.81269 | 62.74416 | 56.13772 | 1.194089 | 27.83446 | 29.32568 | 67.95101 | 59.66496 | 1.109165 | 62.04946
8509.268 | 1769781129.7 | 30/01/2026_14:52:09,739 | 1 | 2 | 2.51759684e-06 | 6.846995802e-06 | 4.490152417e-10 | 5.899441092e-12 | 5.355306584e-13 | 1.344244703e-12 | 5.645407319e-12 | 9.140715095e-12 | 5.998826652e-13 | 1.995016348e-12 | 7.3296395e-12 | 1.369220797e-14 | 4.999999912e-15 | 5.015171966e-15 | 4.999999912e-15 | 1.937341041e-14 | 8.788541422e-11 | 1.220259462e-12 | 1.666559143e-13 | 4.999999912e-15 | 2.920686154e-14 | 6.991730805e-11 | 3.002591014e-12 | 1 | 1 | 1 | 1 | 1 | 1 | 1 | 0 | 0 | 0 | 0 | 0 | 0 | 0 | 0 | 0 | 0 | 7.987094983e-09 | 23.58833223 | 0 | 0.2870409253 | 2.314518483 | 34.11887894 | 1.278593828 | 37.83806872 | 0.7192852883 | 0.01850427467 | 0 | 0 | 0 | 0 | 49 | 0 | 70.99 | 80 | 32.68 | 180.03 | 863.59 | 179.91 | 814.69 | 854.22 | 77.87 | 0.33 | Catalyst_01 | 141.8211 | 92.32187 | 95.82259 | 62.76154 | 56.16127 | 1.19307 | 27.82979 | 29.32871 | 67.98122 | 59.6917 | 1.109007 | 62.0757
8515.004 | 1769781135.5 | 30/01/2026_14:52:15,475 | 1 | 2 | 2.518404244e-06 | 6.773910627e-06 | 4.489073002e-10 | 5.899850053e-12 | 5.304907446e-13 | 1.360612361e-12 | 5.624393312e-12 | 9.172748498e-12 | 5.966705537e-13 | 1.999204404e-12 | 7.330463493e-12 | 4.999999912e-15 | 1.60758688e-14 | 4.999999912e-15 | 4.999999912e-15 | 2.025139564e-14 | 8.788781508e-11 | 1.224422473e-12 | 1.646079648e-13 | 1.630094239e-14 | 2.172214638e-14 | 7.017011278e-11 | 3.025796627e-12 | 1 | 1 | 1 | 1 | 1 | 1 | 1 | 0 | 0 | 0 | 0 | 0 | 0 | 0 | 0 | 0 | 0 | 1.455654813e-08 | 23.65183615 | 0 | 0.2820131343 | 2.315232595 | 34.09078571 | 1.288292981 | 37.79540118 | 0.7197828626 | 0.01614037592 | 0 | 0 | 0 | 0 | 49 | 0 | 71 | 79.98 | 32.66 | 180.02 | 867 | 179.89 | 815.01 | 855.68 | 77.87 | 0.33 | Catalyst_01 | 141.9167 | 92.3195 | 95.7909 | 62.69077 | 56.11503 | 1.193895 | 27.82908 | 29.31901 | 67.90631 | 59.65341 | 1.108669 | 62.0466
8520.74 | 1769781141.2 | 30/01/2026_14:52:21,211 | 1 | 2 | 2.517572284e-06 | 6.862755981e-06 | 4.48752896e-10 | 5.903823003e-12 | 5.338513377e-13 | 1.376978609e-12 | 5.659683226e-12 | 9.225275058e-12 | 5.963019249e-13 | 2.016969924e-12 | 7.349221058e-12 | 7.051522181e-15 | 2.748290724e-14 | 4.999999912e-15 | 9.325556617e-15 | 1.927930505e-14 | 8.770738996e-11 | 1.228586243e-12 | 1.665210938e-13 | 2.232946731e-14 | 2.258170017e-14 | 7.008289088e-11 | 3.069281808e-12 | 1 | 1 | 1 | 1 | 1 | 1 | 1 | 0 | 0 | 0 | 0 | 0 | 0 | 0 | 0 | 0 | 0 | 2.143783411e-08 | 23.64059966 | 0 | 0.2846713794 | 2.332960335 | 34.04030083 | 1.308022 | 37.81004819 | 0.7262418068 | 0.01684224713 | 0 | 0 | 0 | 0 | 49.01 | 0 | 70.98 | 80.03 | 32.68 | 180 | 867.87 | 179.85 | 815.17 | 857.58 | 77.87 | 0.33 | Catalyst_01 | 142.0123 | 92.26069 | 95.72644 | 62.71506 | 56.03193 | 1.204608 | 27.81135 | 29.29928 | 67.97593 | 59.60414 | 1.110744 | 62.02516
8526.476 | 1769781146.9 | 30/01/2026_14:52:26,947 | 1 | 2 | 2.516875384e-06 | 6.839129583e-06 | 4.480970039e-10 | 5.916774883e-12 | 5.430828313e-13 | 1.391728312e-12 | 5.697210499e-12 | 9.312520373e-12 | 6.043789059e-13 | 2.050678204e-12 | 7.352152741e-12 | 1.291269033e-14 | 3.04646682e-14 | 4.999999912e-15 | 2.139568972e-14 | 1.656821856e-14 | 8.785476513e-11 | 1.228280932e-12 | 1.692409098e-13 | 2.59554036e-14 | 2.089121722e-14 | 6.998217977e-11 | 3.097327516e-12 | 1 | 1 | 1 | 1 | 1 | 1 | 1 | 0 | 0 | 0 | 0 | 0 | 0 | 0 | 0 | 0 | 0 | 2.303044985e-08 | 23.60316715 | 0 | 0.2793433129 | 2.355022588 | 34.09132111 | 1.320386598 | 37.74847692 | 0.738146345 | 0.0170535687 | 0 | 0 | 0 | 0 | 49 | 0 | 71.01 | 79.98 | 32.67 | 179.98 | 867.52 | 179.83 | 815.15 | 857.73 | 77.87 | 0.33 | Catalyst_01 | 142.1079 | 92.18751 | 95.68604 | 62.61293 | 56.11591 | 1.224354 | 27.78929 | 29.28691 | 67.91911 | 59.72948 | 1.107275 | 62.16581
8532.212 | 1769781152.7 | 30/01/2026_14:52:32,683 | 1 | 2 | 2.510095101e-06 | 6.883841252e-06 | 4.479515647e-10 | 5.903396261e-12 | 5.529046188e-13 | 1.396253122e-12 | 5.708102827e-12 | 9.321802011e-12 | 6.019011244e-13 | 2.068136894e-12 | 7.352069474e-12 | 2.23095722e-14 | 3.393198401e-14 | 4.999999912e-15 | 3.096333004e-14 | 1.536329725e-14 | 8.782868877e-11 | 1.229022309e-12 | 1.772892813e-13 | 3.20809392e-14 | 2.195256136e-14 | 7.012557202e-11 | 3.074586159e-12 | 1 | 1 | 1 | 1 | 1 | 1 | 1 | 0 | 0 | 0 | 0 | 0 | 0 | 0 | 0 | 0 | 0 | 2.513447004e-08 | 23.64484581 | 0 | 0.2858168128 | 2.358748296 | 34.06606759 | 1.310206771 | 37.72632938 | 0.7436342801 | 0.01765996799 | 0 | 0 | 0 | 0 | 49 | 0 | 71 | 79.98 | 32.68 | 179.99 | 866.51 | 179.78 | 814.81 | 856.54 | 77.87 | 0.33 | Catalyst_01 | 142.2035 | 92.17515 | 95.7193 | 62.5762 | 56.07434 | 1.233457 | 27.78556 | 29.29709 | 67.88836 | 59.67849 | 1.107446 | 62.11361
8537.948 | 1769781158.4 | 30/01/2026_14:52:38,419 | 1 | 2 | 2.511910679e-06 | 6.812965239e-06 | 4.48163312e-10 | 5.896185016e-12 | 5.539587344e-13 | 1.386154321e-12 | 5.679199732e-12 | 9.265305537e-12 | 5.951688252e-13 | 2.065904522e-12 | 7.328087789e-12 | 2.617902538e-14 | 2.639634354e-14 | 4.999999912e-15 | 3.61133649e-14 | 4.999999912e-15 | 8.788911265e-11 | 1.224585429e-12 | 1.805106764e-13 | 2.84452976e-14 | 1.641930508e-14 | 7.006734082e-11 | 3.02146589e-12 | 1 | 1 | 1 | 1 | 1 | 1 | 1 | 0 | 0 | 0 | 0 | 0 | 0 | 0 | 0 | 0 | 0 | 2.064208959e-08 | 23.62906681 | 0 | 0.2854426863 | 2.344505881 | 34.10061541 | 1.287593883 | 37.75124573 | 0.7424897137 | 0.01407670532 | 0 | 0 | 0 | 0 | 49 | 0 | 71.01 | 80.02 | 32.69 | 180.03 | 861.87 | 179.72 | 813.7 | 852.67 | 77.87 | 0.33 | Catalyst_01 | 142.2991 | 92.22239 | 95.79318 | 62.61753 | 56.13121 | 1.231559 | 27.79981 | 29.31971 | 67.8984 | 59.70046 | 1.107055 | 62.10982
8543.684 | 1769781164.2 | 30/01/2026_14:52:44,155 | 1 | 2 | 2.516545237e-06 | 6.810354535e-06 | 4.486536698e-10 | 5.882975964e-12 | 5.577897627e-13 | 1.37004698e-12 | 5.635452174e-12 | 9.204523428e-12 | 5.84001326e-13 | 2.052949824e-12 | 7.323209747e-12 | 3.417985973e-14 | 1.863803843e-14 | 4.999999912e-15 | 3.298463526e-14 | 4.999999912e-15 | 8.787499201e-11 | 1.217492578e-12 | 1.872231482e-13 | 2.254580799e-14 | 2.145535811e-14 | 7.017175035e-11 | 2.996142397e-12 | 1 | 1 | 1 | 1 | 1 | 1 | 1 | 0 | 0 | 0 | 0 | 0 | 0 | 0 | 0 | 0 | 0 | 1.605875346e-08 | 23.6547428 | 0 | 0.2884776945 | 2.324674832 | 34.08222282 | 1.276114945 | 37.77816208 | 0.7369328225 | 0.01676912493 | 0 | 0 | 0 | 0 | 49.01 | 0 | 70.98 | 80 | 32.68 | 180.04 | 860.01 | 179.71 | 813.52 | 851.71 | 77.87 | 0.33 | Catalyst_01 | 142.3947 | 92.28818 | 95.83068 | 62.66217 | 56.10093 | 1.222341 | 27.81964 | 29.33119 | 67.89837 | 59.63558 | 1.108442 | 62.028
8549.42 | 1769781169.9 | 30/01/2026_14:52:49,891 | 1 | 2 | 2.514202151e-06 | 6.828654932e-06 | 4.487887839e-10 | 5.876340213e-12 | 5.631867043e-13 | 1.361493275e-12 | 5.629329034e-12 | 9.168862718e-12 | 5.74910074e-13 | 2.03833261e-12 | 7.308229542e-12 | 3.819143827e-14 | 6.812869801e-15 | 4.999999912e-15 | 2.406603562e-14 | 4.999999912e-15 | 8.798010931e-11 | 1.211691988e-12 | 1.908097974e-13 | 1.41549751e-14 | 2.435320012e-14 | 7.007979613e-11 | 2.9795502e-12 | 1 | 1 | 1 | 1 | 1 | 1 | 1 | 0 | 0 | 0 | 0 | 0 | 0 | 0 | 0 | 0 | 0 | 9.10267232e-09 | 23.62372237 | 0 | 0.2929328604 | 2.316433726 | 34.12400827 | 1.268196823 | 37.78985619 | 0.7312462957 | 0.01743437341 | 0 | 0 | 0 | 0 | 49 | 0 | 71.01 | 79.98 | 32.7 | 180.04 | 860.41 | 179.71 | 813.83 | 851.72 | 77.87 | 0.33 | Catalyst_01 | 142.4903 | 92.31552 | 95.85655 | 62.68157 | 56.16971 | 1.212909 | 27.82788 | 29.3391 | 67.89928 | 59.69181 | 1.107427 | 62.07018
8555.156 | 1769781175.6 | 30/01/2026_14:52:55,627 | 1 | 2 | 2.513893151e-06 | 6.740236131e-06 | 4.488283079e-10 | 5.873716877e-12 | 5.660570211e-13 | 1.342533073e-12 | 5.574111051e-12 | 9.160714722e-12 | 5.791928894e-13 | 2.03764631e-12 | 7.297443899e-12 | 4.181834864e-14 | 4.999999912e-15 | 8.73619448e-15 | 1.461531125e-14 | 4.999999912e-15 | 8.786057298e-11 | 1.194243489e-12 | 1.954825326e-13 | 4.999999912e-15 | 2.91404135e-14 | 7.007458502e-11 | 2.982938332e-12 | 1 | 1 | 1 | 1 | 1 | 1 | 1 | 0 | 0 | 0 | 0 | 0 | 0 | 0 | 0 | 0 | 0 | 7.899478925e-09 | 23.6326286 | 0 | 0.2804013985 | 2.306779786 | 34.10421707 | 1.271649816 | 37.81070809 | 0.731750396 | 0.02216219948 | 0 | 0 | 0 | 0 | 49 | 0 | 70.99 | 80.02 | 32.69 | 180.03 | 863.5 | 179.74 | 814.23 | 852.75 | 77.87 | 0.33 | Catalyst_01 | 142.5859 | 92.34755 | 95.84527 | 62.71616 | 56.13714 | 1.213745 | 27.83753 | 29.33565 | 67.91318 | 59.65072 | 1.108681 | 62.0274
8560.892 | 1769781181.4 | 30/01/2026_14:53:01,363 | 1 | 2 | 2.5155191e-06 | 6.781701813e-06 | 4.488475425e-10 | 5.864602207e-12 | 5.705051232e-13 | 1.338540823e-12 | 5.645620256e-12 | 9.167827955e-12 | 5.803929386e-13 | 2.033314272e-12 | 7.296870573e-12 | 4.125857167e-14 | 4.999999912e-15 | 1.217343893e-14 | 4.999999912e-15 | 4.999999912e-15 | 8.778969912e-11 | 1.195843229e-12 | 1.960170714e-13 | 4.999999912e-15 | 3.506902071e-14 | 7.015665826e-11 | 3.013069178e-12 | 1 | 1 | 1 | 1 | 1 | 1 | 1 | 0 | 0 | 0 | 0 | 0 | 0 | 0 | 0 | 0 | 0 | 8.228889982e-09 | 23.65566504 | 0 | 0.2933411735 | 2.318632486 | 34.06286926 | 1.282105147 | 37.80552442 | 0.7302155935 | 0.02272349487 | 0 | 0 | 0 | 0 | 49 | 0 | 71 | 79.98 | 32.7 | 180.01 | 865.56 | 179.75 | 815.01 | 855.67 | 77.87 | 0.33 | Catalyst_01 | 142.6815 | 92.30823 | 95.81111 | 62.70756 | 56.06908 | 1.2112 | 27.82568 | 29.3252 | 67.9328 | 59.60166 | 1.109875 | 61.99606
8566.628 | 1769781187.1 | 30/01/2026_14:53:07,099 | 1 | 2 | 2.512481615e-06 | 6.860133908e-06 | 4.486011562e-10 | 5.873632743e-12 | 5.626245997e-13 | 1.345154348e-12 | 5.681229792e-12 | 9.215500758e-12 | 5.92745796e-13 | 2.038676086e-12 | 7.303724466e-12 | 3.783297731e-14 | 4.999999912e-15 | 1.482874662e-14 | 4.999999912e-15 | 6.745443437e-15 | 8.776315785e-11 | 1.198597428e-12 | 1.930707113e-13 | 4.999999912e-15 | 3.872550609e-14 | 7.014693687e-11 | 3.054306591e-12 | 1 | 1 | 1 | 1 | 1 | 1 | 1 | 0 | 0 | 0 | 0 | 0 | 0 | 0 | 0 | 0 | 0 | 8.200131663e-09 | 23.65248386 | 0 | 0.2925704654 | 2.332795398 | 34.05035598 | 1.299635246 | 37.78451803 | 0.7330323309 | 0.0247405935 | 0 | 0 | 0 | 0 | 49 | 0 | 71.02 | 79.98 | 32.71 | 179.98 | 867.91 | 179.81 | 815.14 | 856.89 | 77.87 | 0.33 | Catalyst_01 | 142.7771 | 92.26124 | 95.75384 | 62.67272 | 56.04848 | 1.215872 | 27.81152 | 29.30767 | 67.92962 | 59.61282 | 1.109666 | 62.02763
8572.364 | 1769781192.8 | 30/01/2026_14:53:12,835 | 1 | 2 | 2.5114241e-06 | 6.766127626e-06 | 4.481492122e-10 | 5.871852917e-12 | 5.648617424e-13 | 1.344347051e-12 | 5.724763111e-12 | 9.258727465e-12 | 5.95601964e-13 | 2.04709188e-12 | 7.303298591e-12 | 3.052773149e-14 | 4.999999912e-15 | 1.546710114e-14 | 4.999999912e-15 | 1.565337385e-14 | 8.7732481e-11 | 1.199590882e-12 | 1.849195303e-13 | 4.999999912e-15 | 3.696177343e-14 | 7.000226787e-11 | 3.090173733e-12 | 1 | 1 | 1 | 1 | 1 | 1 | 1 | 0 | 0 | 0 | 0 | 0 | 0 | 0 | 0 | 0 | 0 | 8.040866865e-09 | 23.62021514 | 0 | 0.2897594781 | 2.349276973 | 34.05857269 | 1.315212058 | 37.7720453 | 0.7365779263 | 0.02335863121 | 0 | 0 | 0 | 0 | 48.99 | 0 | 70.98 | 80.03 | 32.7 | 179.97 | 868.06 | 179.84 | 815.15 | 857.76 | 77.87 | 0.33 | Catalyst_01 | 142.8727 | 92.20657 | 95.70295 | 62.65203 | 56.062 | 1.221753 | 27.79504 | 29.29209 | 67.94747 | 59.66069 | 1.109032 | 62.09393
8578.1 | 1769781198.6 | 30/01/2026_14:53:18,571 | 1 | 2 | 2.513741265e-06 | 6.802530606e-06 | 4.480087412e-10 | 5.88310043e-12 | 5.595782626e-13 | 1.351559381e-12 | 5.738538551e-12 | 9.29114858e-12 | 6.047815243e-13 | 2.042925941e-12 | 7.326362607e-12 | 2.574100601e-14 | 4.999999912e-15 | 1.286127712e-14 | 4.999999912e-15 | 1.969890654e-14 | 8.769932003e-11 | 1.203417249e-12 | 1.797447553e-13 | 4.999999912e-15 | 2.95944401e-14 | 7.019604342e-11 | 3.070682814e-12 | 1 | 1 | 1 | 1 | 1 | 1 | 1 | 0 | 0 | 0 | 0 | 0 | 0 | 0 | 0 | 0 | 0 | 7.93251921e-09 | 23.67592763 | 0 | 0.2851799221 | 2.357988597 | 34.03487592 | 1.30731557 | 37.74459357 | 0.7356163655 | 0.01989653353 | 0 | 0 | 0 | 0 | 49 | 0 | 71 | 79.97 | 32.71 | 179.99 | 865.11 | 179.92 | 814.48 | 855.4 | 77.87 | 0.33 | Catalyst_01 | 142.9683 | 92.17767 | 95.72875 | 62.60649 | 56.023 | 1.220158 | 27.78632 | 29.29999 | 67.91937 | 59.62003 | 1.108998 | 62.05626
8583.836 | 1769781204.3 | 30/01/2026_14:53:24,307 | 1 | 2 | 2.517556823e-06 | 6.799924449e-06 | 4.480414928e-10 | 5.891133935e-12 | 5.484167265e-13 | 1.351139361e-12 | 5.696308442e-12 | 9.24212356e-12 | 6.070099393e-13 | 2.03121916e-12 | 7.31568018e-12 | 2.102704404e-14 | 4.999999912e-15 | 1.014582502e-14 | 4.999999912e-15 | 2.058852831e-14 | 8.772517435e-11 | 1.203043849e-12 | 1.774561672e-13 | 4.999999912e-15 | 3.199363382e-14 | 6.99483943e-11 | 3.035957987e-12 | 1 | 1 | 1 | 1 | 1 | 1 | 1 | 0 | 0 | 0 | 0 | 0 | 0 | 0 | 0 | 0 | 0 | 7.868480473e-09 | 23.61642518 | 0 | 0.2818936991 | 2.344508876 | 34.0832252 | 1.294387009 | 37.78499672 | 0.7326225181 | 0.0213920806 | 0 | 0 | 0 | 0 | 49 | 0 | 71.02 | 79.98 | 32.71 | 180.02 | 861.83 | 179.94 | 813.7 | 854.02 | 77.87 | 0.33 | Catalyst_01 | 143.0639 | 92.22238 | 95.77099 | 62.67351 | 56.10258 | 1.215192 | 27.7998 | 29.31291 | 67.95911 | 59.67712 | 1.10861 | 62.09238
8589.572 | 1769781210.0 | 30/01/2026_14:53:30,043 | 1 | 2 | 2.510060767e-06 | 6.831264272e-06 | 4.484509708e-10 | 5.890425734e-12 | 5.45762437e-13 | 1.346416576e-12 | 5.645634567e-12 | 9.171339035e-12 | 6.037075679e-13 | 2.009879893e-12 | 7.333415993e-12 | 1.335896319e-14 | 4.999999912e-15 | 1.002163982e-14 | 4.999999912e-15 | 2.276166587e-14 | 8.771004062e-11 | 1.21374254e-12 | 1.724113474e-13 | 4.999999912e-15 | 2.911033028e-14 | 7.013756242e-11 | 3.00842142e-12 | 1 | 1 | 1 | 1 | 1 | 1 | 1 | 0 | 0 | 0 | 0 | 0 | 0 | 0 | 0 | 0 | 0 | 7.900467098e-09 | 23.66815836 | 0 | 0.2850394065 | 2.32185319 | 34.05859886 | 1.28211514 | 37.80026517 | 0.7248084553 | 0.01958176136 | 0 | 0 | 0 | 0 | 49 | 0 | 70.98 | 80.02 | 32.7 | 180.03 | 860.58 | 179.94 | 813.53 | 851.74 | 77.87 | 0.33 | Catalyst_01 | 143.1595 | 92.29754 | 95.81108 | 62.69883 | 56.06205 | 1.202231 | 27.82246 | 29.32519 | 67.93121 | 59.59755 | 1.10986 | 61.99435
8595.308 | 1769781215.8 | 30/01/2026_14:53:35,779 | 1 | 2 | 2.512070068e-06 | 6.828654932e-06 | 4.485115612e-10 | 5.897846014e-12 | 5.345353066e-13 | 1.351322916e-12 | 5.613729533e-12 | 9.145892377e-12 | 6.059752851e-13 | 1.999182287e-12 | 7.337486521e-12 | 1.18042952e-14 | 4.999999912e-15 | 4.999999912e-15 | 4.999999912e-15 | 1.968580464e-14 | 8.792699208e-11 | 1.224861792e-12 | 1.707247489e-13 | 7.562794656e-15 | 2.482760633e-14 | 7.013713915e-11 | 3.007611738e-12 | 1 | 1 | 1 | 1 | 1 | 1 | 1 | 0 | 0 | 0 | 0 | 0 | 0 | 0 | 0 | 0 | 0 | 8.020299699e-09 | 23.65105238 | 0 | 0.2890392197 | 2.309149197 | 34.1175635 | 1.280909338 | 37.77812625 | 0.7208919655 | 0.0175047453 | 0 | 0 | 0 | 0 | 49 | 0 | 71 | 80.02 | 32.7 | 180.04 | 860.47 | 179.92 | 813.85 | 851.39 | 77.87 | 0.33 | Catalyst_01 | 143.2551 | 92.33969 | 95.81502 | 62.66211 | 56.15911 | 1.195735 | 27.83516 | 29.32639 | 67.86044 | 59.68621 | 1.107293 | 62.06851
8601.044 | 1769781221.5 | 30/01/2026_14:53:41,515 | 1 | 2 | 2.508047601e-06 | 6.894400485e-06 | 4.4855894e-10 | 5.900287637e-12 | 5.370683282e-13 | 1.365363877e-12 | 5.635761822e-12 | 9.164254425e-12 | 5.972332546e-13 | 2.00666892e-12 | 7.340405193e-12 | 1.146570733e-14 | 1.692960178e-14 | 4.999999912e-15 | 5.307193351e-15 | 2.411648321e-14 | 8.77743711e-11 | 1.22338229e-12 | 1.669848206e-13 | 1.71119883e-14 | 2.380215945e-14 | 6.98603328e-11 | 3.012648724e-12 | 1 | 1 | 1 | 1 | 1 | 1 | 1 | 0 | 0 | 0 | 0 | 0 | 0 | 0 | 0 | 0 | 0 | 1.508031391e-08 | 23.59074352 | 0 | 0.2859362292 | 2.320509716 | 34.10424707 | 1.284914809 | 37.83341899 | 0.7236393217 | 0.01665363534 | 0 | 0 | 0 | 0 | 49 | 0 | 71 | 80 | 32.71 | 180.03 | 861.74 | 179.91 | 814.27 | 852.76 | 77.87 | 0.33 | Catalyst_01 | 143.3507 | 92.302 | 95.80193 | 62.75383 | 56.13719 | 1.200292 | 27.8238 | 29.32239 | 67.98751 | 59.67895 | 1.109346 | 62.07188
8606.78 | 1769781227.3 | 30/01/2026_14:53:47,251 | 1 | 2 | 2.5080667e-06 | 6.831264272e-06 | 4.486617744e-10 | 5.908621249e-12 | 5.350514411e-13 | 1.371129664e-12 | 5.627646786e-12 | 9.196526353e-12 | 6.025253538e-13 | 2.014675536e-12 | 7.338607153e-12 | 1.073325084e-14 | 2.741984564e-14 | 4.999999912e-15 | 8.148763579e-15 | 2.42765538e-14 | 8.783847955e-11 | 1.233488355e-12 | 1.694305774e-13 | 2.917388146e-14 | 2.62983503e-14 | 7.016236203e-11 | 3.034471979e-12 | 1 | 1 | 1 | 1 | 1 | 1 | 1 | 0 | 0 | 0 | 0 | 0 | 0 | 0 | 0 | 0 | 0 | 2.143683892e-08 | 23.65542848 | 0 | 0.2886702386 | 2.32101232 | 34.0734287 | 1.29306607 | 37.78420966 | 0.7256778724 | 0.01933126454 | 0 | 0 | 0 | 0 | 49 | 0 | 71 | 80 | 32.72 | 180.01 | 865.47 | 179.85 | 815 | 854.19 | 77.87 | 0.33 | Catalyst_01 | 143.4463 | 92.30033 | 95.7753 | 62.6722 | 56.08646 | 1.203673 | 27.8233 | 29.31424 | 67.9003 | 59.63405 | 1.108905 | 62.0354
8612.516 | 1769781233.0 | 30/01/2026_14:53:52,987 | 1 | 2 | 2.509314072e-06 | 6.831264272e-06 | 4.48352494e-10 | 5.903912342e-12 | 5.423809188e-13 | 1.38949735e-12 | 5.648385839e-12 | 9.238898709e-12 | 5.965502614e-13 | 2.042127968e-12 | 7.336045833e-12 | 1.762228499e-14 | 2.830559646e-14 | 4.999999912e-15 | 2.355573724e-14 | 2.018737181e-14 | 8.798120565e-11 | 1.233654455e-12 | 1.737720211e-13 | 3.61832214e-14 | 2.277573509e-14 | 7.009495762e-11 | 3.076966633e-12 | 1 | 1 | 1 | 1 | 1 | 1 | 1 | 0 | 0 | 0 | 0 | 0 | 0 | 0 | 0 | 0 | 0 | 2.182748635e-08 | 23.6232732 | 0 | 0.2892663307 | 2.330648023 | 34.10823928 | 1.310068701 | 37.74280522 | 0.7341259667 | 0.01762740105 | 0 | 0 | 0 | 0 | 48.99 | 0 | 71 | 80.05 | 32.71 | 179.98 | 868.01 | 179.76 | 815.13 | 857.57 | 77.87 | 0.33 | Catalyst_01 | 143.5419 | 92.26837 | 95.71975 | 62.60353 | 56.14376 | 1.217686 | 27.81366 | 29.29723 | 67.84939 | 59.72282 | 1.10656 | 62.13655
8618.252 | 1769781238.7 | 30/01/2026_14:53:58,723 | 1 | 2 | 2.527546258e-06 | 6.805137673e-06 | 4.480356641e-10 | 5.908512828e-12 | 5.570069688e-13 | 1.397320844e-12 | 5.714350867e-12 | 9.318941452e-12 | 6.018297839e-13 | 2.055269583e-12 | 7.354707988e-12 | 1.728079858e-14 | 3.358321989e-14 | 4.999999912e-15 | 3.310978268e-14 | 1.495631655e-14 | 8.771648685e-11 | 1.233367141e-12 | 1.788711188e-13 | 3.580292055e-14 | 2.012916201e-14 | 7.008407743e-11 | 3.093877151e-12 | 1 | 1 | 1 | 1 | 1 | 1 | 1 | 0 | 0 | 0 | 0 | 0 | 0 | 0 | 0 | 0 | 0 | 2.499132657e-08 | 23.64273836 | 0 | 0.2903902229 | 2.360427166 | 34.03496659 | 1.31907171 | 37.75206745 | 0.7396393143 | 0.01628863474 | 0 | 0 | 0 | 0 | 49 | 0 | 71.01 | 80 | 32.71 | 179.99 | 867.52 | 179.73 | 815.01 | 857.35 | 77.87 | 0.33 | Catalyst_01 | 143.6375 | 92.16958 | 95.69034 | 62.61889 | 56.02315 | 1.226831 | 27.78389 | 29.28823 | 67.93878 | 59.63502 | 1.109214 | 62.07978
8623.988 | 1769781244.5 | 30/01/2026_14:54:04,459 | 1 | 2 | 2.526223852e-06 | 6.868032415e-06 | 4.478066529e-10 | 5.906827111e-12 | 5.598402601e-13 | 1.397602628e-12 | 5.720368623e-12 | 9.327432056e-12 | 6.000278399e-13 | 2.079743062e-12 | 7.345720386e-12 | 2.556637492e-14 | 3.391355596e-14 | 4.999999912e-15 | 3.221385222e-14 | 1.62490396e-14 | 8.760642212e-11 | 1.223198409e-12 | 1.800532379e-13 | 3.315295426e-14 | 1.788277981e-14 | 7.001017127e-11 | 3.081517246e-12 | 1 | 1 | 1 | 1 | 1 | 1 | 1 | 0 | 0 | 0 | 0 | 0 | 0 | 0 | 0 | 0 | 0 | 2.507903052e-08 | 23.63660479 | 0 | 0.284699676 | 2.365938787 | 34.02324909 | 1.315197227 | 37.76281423 | 0.7483536382 | 0.01519326425 | 0 | 0 | 0 | 0 | 49 | 0 | 71.03 | 80.02 | 32.71 | 180 | 865.14 | 179.7 | 814.45 | 855.33 | 77.87 | 0.33 | Catalyst_01 | 143.7331 | 92.15129 | 95.703 | 62.63672 | 56.00386 | 1.241285 | 27.77837 | 29.2921 | 67.97161 | 59.6162 | 1.109912 | 62.06318
8629.724 | 1769781250.2 | 30/01/2026_14:54:10,195 | 1 | 2 | 2.518279189e-06 | 6.854878848e-06 | 4.481714999e-10 | 5.891009468e-12 | 5.679973093e-13 | 1.378519803e-12 | 5.710972494e-12 | 9.304817333e-12 | 5.936966413e-13 | 2.073289457e-12 | 7.331341263e-12 | 3.31742961e-14 | 2.554115197e-14 | 4.999999912e-15 | 3.634087118e-14 | 6.564994926e-15 | 8.791330858e-11 | 1.221894764e-12 | 1.923586344e-13 | 2.670145158e-14 | 2.33602522e-14 | 7.023253507e-11 | 3.03544169e-12 | 1 | 1 | 1 | 1 | 1 | 1 | 1 | 0 | 0 | 0 | 0 | 0 | 0 | 0 | 0 | 0 | 0 | 2.027806145e-08 | 23.66383681 | 0 | 0.2941338117 | 2.354471406 | 34.0737621 | 1.292170155 | 37.71933582 | 0.7441824147 | 0.01798300857 | 0 | 0 | 0 | 0 | 49 | 0 | 70.98 | 79.98 | 32.7 | 180.03 | 863.48 | 179.69 | 814.02 | 853.96 | 77.87 | 0.33 | Catalyst_01 | 143.8287 | 92.18933 | 95.77823 | 62.5646 | 56.08701 | 1.234366 | 27.78984 | 29.31513 | 67.86533 | 59.66864 | 1.106991 | 62.08955
8635.46 | 1769781255.9 | 30/01/2026_14:54:15,931 | 1 | 2 | 2.514599828e-06 | 6.868032415e-06 | 4.484667915e-10 | 5.881520531e-12 | 5.632779941e-13 | 1.366677604e-12 | 5.660099126e-12 | 9.240645575e-12 | 5.840275637e-13 | 2.063649598e-12 | 7.318714211e-12 | 4.223114507e-14 | 1.639019764e-14 | 4.999999912e-15 | 2.949888462e-14 | 5.287791215e-15 | 8.789880629e-11 | 1.216261358e-12 | 1.893933686e-13 | 1.900185094e-14 | 2.230812547e-14 | 6.989502727e-11 | 2.997691722e-12 | 1 | 1 | 1 | 1 | 1 | 1 | 1 | 0 | 0 | 0 | 0 | 0 | 0 | 0 | 0 | 0 | 0 | 1.476841681e-08 | 23.58195736 | 0 | 0.289912128 | 2.337476302 | 34.12039874 | 1.277898854 | 37.79407731 | 0.7411410586 | 0.01750705301 | 0 | 0 | 0 | 0 | 49.01 | 0 | 71 | 80.03 | 32.72 | 180.03 | 860.51 | 179.69 | 813.5 | 851.7 | 77.87 | 0.33 | Catalyst_01 | 143.9243 | 92.24571 | 95.82486 | 62.68857 | 56.16377 | 1.229322 | 27.80684 | 29.3294 | 67.95825 | 59.71761 | 1.107668 | 62.11485
8641.196 | 1769781261.7 | 30/01/2026_14:54:21,667 | 1 | 2 | 2.512728088e-06 | 6.786908671e-06 | 4.485393723e-10 | 5.868971975e-12 | 5.629932284e-13 | 1.357354875e-12 | 5.646504098e-12 | 9.185032943e-12 | 5.796254319e-13 | 2.045440423e-12 | 7.314628937e-12 | 3.913879041e-14 | 1.062022615e-14 | 4.999999912e-15 | 2.341845691e-14 | 4.999999912e-15 | 8.772905319e-11 | 1.200826764e-12 | 1.951817749e-13 | 1.119067234e-14 | 2.194383015e-14 | 6.996065532e-11 | 2.991647294e-12 | 1 | 1 | 1 | 1 | 1 | 1 | 1 | 0 | 0 | 0 | 0 | 0 | 0 | 0 | 0 | 0 | 0 | 1.137369259e-08 | 23.61854248 | 0 | 0.2909370649 | 2.32650648 | 34.0767978 | 1.275334099 | 37.82391659 | 0.7351010428 | 0.01611619774 | 0 | 0 | 0 | 0 | 48.99 | 0 | 71.02 | 79.98 | 32.72 | 180.03 | 860 | 179.7 | 813.55 | 851.35 | 77.87 | 0.33 | Catalyst_01 | 144.0199 | 92.2821 | 95.83324 | 62.73806 | 56.092 | 1.219303 | 27.81781 | 29.33197 | 67.98508 | 59.62718 | 1.109961 | 62.0208
8646.932 | 1769781267.4 | 30/01/2026_14:54:27,403 | 1 | 2 | 2.51167603e-06 | 6.862755981e-06 | 4.487124283e-10 | 5.872826964e-12 | 5.662810173e-13 | 1.345688751e-12 | 5.635877182e-12 | 9.1833997e-12 | 5.816308264e-13 | 2.033085506e-12 | 7.286197687e-12 | 3.98324494e-14 | 4.999999912e-15 | 1.028164675e-14 | 1.375090735e-14 | 4.999999912e-15 | 8.789474704e-11 | 1.194114469e-12 | 1.987529065e-13 | 4.999999912e-15 | 2.403450397e-14 | 6.991669049e-11 | 2.994620827e-12 | 1 | 1 | 1 | 1 | 1 | 1 | 1 | 0 | 0 | 0 | 0 | 0 | 0 | 0 | 0 | 0 | 0 | 8.061806964e-09 | 23.58900825 | 0 | 0.2892848839 | 2.321998993 | 34.1251604 | 1.275815885 | 37.81619846 | 0.7306650761 | 0.01755925155 | 0 | 0 | 0 | 0 | 49 | 0 | 70.99 | 80.02 | 32.71 | 180.01 | 861.61 | 179.75 | 814.24 | 852.76 | 77.87 | 0.33 | Catalyst_01 | 144.1155 | 92.29706 | 95.83166 | 62.72526 | 56.17161 | 1.211945 | 27.82231 | 29.33149 | 67.9602 | 59.7076 | 1.108162 | 62.09378
8652.668 | 1769781273.1 | 30/01/2026_14:54:33,139 | 1 | 2 | 2.514985908e-06 | 6.860133908e-06 | 4.488214245e-10 | 5.861993183e-12 | 5.662844868e-13 | 1.338521091e-12 | 5.65164842e-12 | 9.187347064e-12 | 5.81475135e-13 | 2.038054404e-12 | 7.283605143e-12 | 3.783150347e-14 | 4.999999912e-15 | 8.46697861e-15 | 8.043994073e-15 | 4.999999912e-15 | 8.796159634e-11 | 1.193019425e-12 | 1.947340265e-13 | 4.999999912e-15 | 2.965508088e-14 | 7.006796532e-11 | 3.015699019e-12 | 1 | 1 | 1 | 1 | 1 | 1 | 1 | 0 | 0 | 0 | 0 | 0 | 0 | 0 | 0 | 0 | 0 | 8.131108519e-09 | 23.61624987 | 0 | 0.2895501804 | 2.321875892 | 34.11772639 | 1.28247882 | 37.78826613 | 0.7316079348 | 0.02004628253 | 0 | 0 | 0 | 0 | 48.99 | 0 | 71 | 80 | 32.73 | 179.98 | 867.01 | 179.85 | 815.13 | 856.85 | 77.87 | 0.33 | Catalyst_01 | 144.2111 | 92.29747 | 95.80989 | 62.67893 | 56.15937 | 1.213509 | 27.82244 | 29.32482 | 67.9097 | 59.70142 | 1.107585 | 62.09231
8658.404 | 1769781278.9 | 30/01/2026_14:54:38,875 | 1 | 2 | 2.512407718e-06 | 6.786908671e-06 | 4.485141425e-10 | 5.87364055e-12 | 5.601958784e-13 | 1.342892377e-12 | 5.681088412e-12 | 9.205917278e-12 | 5.79208773e-13 | 2.039367807e-12 | 7.301718258e-12 | 3.45892748e-14 | 4.999999912e-15 | 1.323041916e-14 | 4.999999912e-15 | 4.999999912e-15 | 8.783186678e-11 | 1.186385734e-12 | 1.879876327e-13 | 4.999999912e-15 | 2.904776165e-14 | 7.008506969e-11 | 3.054040311e-12 | 1 | 1 | 1 | 1 | 1 | 1 | 1 | 0 | 0 | 0 | 0 | 0 | 0 | 0 | 0 | 0 | 0 | 8.006144922e-09 | 23.63360665 | 0 | 0.2812807059 | 2.331230534 | 34.08726263 | 1.29920865 | 37.78004473 | 0.7321779359 | 0.01896769052 | 0 | 0 | 0 | 0 | 49 | 0 | 71 | 80 | 32.71 | 180 | 867.89 | 179.89 | 815.17 | 857.58 | 77.87 | 0.33 | Catalyst_01 | 144.3067 | 92.26643 | 95.75523 | 62.6653 | 56.10923 | 1.214455 | 27.81308 | 29.30809 | 67.91776 | 59.67535 | 1.108333 | 62.0851
8664.14 | 1769781284.6 | 30/01/2026_14:54:44,611 | 1 | 2 | 2.51564461e-06 | 6.78950255e-06 | 4.481728877e-10 | 5.869154121e-12 | 5.611794666e-13 | 1.345699919e-12 | 5.740960658e-12 | 9.277236097e-12 | 5.928259186e-13 | 2.039059459e-12 | 7.310394477e-12 | 2.537671069e-14 | 4.999999912e-15 | 9.272202011e-15 | 4.999999912e-15 | 9.043242229e-15 | 8.784352412e-11 | 1.193395968e-12 | 1.855040508e-13 | 4.999999912e-15 | 3.269552936e-14 | 7.011484449e-11 | 3.084607439e-12 | 1 | 1 | 1 | 1 | 1 | 1 | 1 | 0 | 0 | 0 | 0 | 0 | 0 | 0 | 0 | 0 | 0 | 8.065172599e-09 | 23.6387184 | 0 | 0.2861923484 | 2.353493549 | 34.07877172 | 1.311422303 | 37.74317936 | 0.7330048765 | 0.02089817974 | 0 | 0 | 0 | 0 | 49 | 0 | 71 | 80.02 | 32.72 | 180.01 | 867.6 | 179.95 | 815.03 | 857.4 | 77.87 | 0.33 | Catalyst_01 | 144.4023 | 92.19258 | 95.71533 | 62.60415 | 56.09525 | 1.215826 | 27.79082 | 29.29588 | 67.90584 | 59.69652 | 1.107528 | 62.12788
8669.876 | 1769781290.3 | 30/01/2026_14:54:50,347 | 1 | 2 | 2.50991161e-06 | 6.740236131e-06 | 4.4787557e-10 | 5.881945972e-12 | 5.529337296e-13 | 1.34837226e-12 | 5.773356619e-12 | 9.324201133e-12 | 6.035678684e-13 | 2.038859749e-12 | 7.321344052e-12 | 2.036733412e-14 | 4.999999912e-15 | 1.0817163e-14 | 4.999999912e-15 | 1.342880952e-14 | 8.785937256e-11 | 1.199207617e-12 | 1.764957267e-13 | 4.999999912e-15 | 2.788406713e-14 | 7.027248228e-11 | 3.075222585e-12 | 1 | 1 | 1 | 1 | 1 | 1 | 1 | 0 | 0 | 0 | 0 | 0 | 0 | 0 | 0 | 0 | 0 | 7.93053984e-09 | 23.68075504 | 0 | 0.2805876258 | 2.367294265 | 34.07244267 | 1.307431317 | 37.7006662 | 0.7334670427 | 0.01854515017 | 0 | 0 | 0 | 0 | 49 | 0 | 70.98 | 80 | 32.75 | 180.04 | 865.15 | 179.97 | 814.82 | 856.59 | 77.87 | 0.33 | Catalyst_01 | 144.4979 | 92.1468 | 95.72837 | 62.53363 | 56.08484 | 1.216593 | 27.77702 | 29.29987 | 67.86305 | 59.69569 | 1.106486 | 62.13361
8675.612 | 1769781296.1 | 30/01/2026_14:54:56,083 | 1 | 2 | 2.511101002e-06 | 6.899686468e-06 | 4.479416005e-10 | 5.884709386e-12 | 5.541474397e-13 | 1.351823059e-12 | 5.758015592e-12 | 9.306445371e-12 | 6.084409777e-13 | 2.020955885e-12 | 7.333337063e-12 | 2.098532258e-14 | 4.999999912e-15 | 6.464098056e-15 | 4.999999912e-15 | 1.965039527e-14 | 8.780808025e-11 | 1.203663471e-12 | 1.727945857e-13 | 4.999999912e-15 | 2.798981411e-14 | 7.014053227e-11 | 3.029392275e-12 | 1 | 1 | 1 | 1 | 1 | 1 | 1 | 0 | 0 | 0 | 0 | 0 | 0 | 0 | 0 | 0 | 0 | 7.856206384e-09 | 23.65692355 | 0 | 0.2801157809 | 2.364855099 | 34.08219711 | 1.289694148 | 37.73781056 | 0.7284519547 | 0.01883666638 | 0 | 0 | 0 | 0 | 49 | 0 | 70.98 | 79.98 | 32.74 | 180.04 | 863.51 | 180 | 814.07 | 854.04 | 77.87 | 0.33 | Catalyst_01 | 144.5935 | 92.15489 | 95.78632 | 62.59524 | 56.10089 | 1.208274 | 27.77946 | 29.31761 | 67.92395 | 59.69168 | 1.107259 | 62.11645
8681.348 | 1769781301.8 | 30/01/2026_14:55:01,819 | 1 | 2 | 2.513160325e-06 | 6.805137673e-06 | 4.483884375e-10 | 5.893385606e-12 | 5.462217592e-13 | 1.351505388e-12 | 5.696387806e-12 | 9.240143373e-12 | 6.028320204e-13 | 1.998885432e-12 | 7.335393577e-12 | 1.478848036e-14 | 4.999999912e-15 | 1.058578748e-14 | 4.999999912e-15 | 2.229356836e-14 | 8.772426535e-11 | 1.210868537e-12 | 1.706141738e-13 | 4.999999912e-15 | 3.119955398e-14 | 6.996776075e-11 | 3.000838944e-12 | 1 | 1 | 1 | 1 | 1 | 1 | 1 | 0 | 0 | 0 | 0 | 0 | 0 | 0 | 0 | 0 | 0 | 7.829574934e-09 | 23.62054702 | 0 | 0.280625132 | 2.344808903 | 34.08081808 | 1.279623282 | 37.80947357 | 0.7212229567 | 0.02103423282 | 0 | 0 | 0 | 0 | 49 | 0 | 71 | 80 | 32.72 | 180.02 | 860.59 | 179.99 | 813.7 | 852.73 | 77.87 | 0.33 | Catalyst_01 | 144.6891 | 92.22139 | 95.81922 | 62.71411 | 56.09862 | 1.196284 | 27.7995 | 29.32768 | 68.00386 | 59.6578 | 1.109406 | 62.06461
8687.084 | 1769781307.6 | 30/01/2026_14:55:07,555 | 1 | 2 | 2.517551593e-06 | 6.78950255e-06 | 4.487509253e-10 | 5.896891482e-12 | 5.374486121e-13 | 1.358369255e-12 | 5.651836638e-12 | 9.202577936e-12 | 5.995305706e-13 | 1.988389705e-12 | 7.328635962e-12 | 7.788842339e-15 | 4.999999912e-15 | 5.611821974e-15 | 4.999999912e-15 | 2.417663271e-14 | 8.773987786e-11 | 1.227164204e-12 | 1.603198639e-13 | 4.999999912e-15 | 2.615574214e-14 | 7.024650306e-11 | 3.000004759e-12 | 1 | 1 | 1 | 1 | 1 | 1 | 1 | 0 | 0 | 0 | 0 | 0 | 0 | 0 | 0 | 0 | 0 | 7.824888195e-09 | 23.68763048 | 0 | 0.2809795111 | 2.327768065 | 34.04904426 | 1.278301093 | 37.79873459 | 0.7166478693 | 0.01872089909 | 0 | 0 | 0 | 0 | 49.02 | 0 | 70.99 | 80 | 32.74 | 180 | 860.02 | 179.96 | 813.57 | 851.37 | 77.87 | 0.33 | Catalyst_01 | 144.7847 | 92.27792 | 95.82354 | 62.6963 | 56.04632 | 1.188695 | 27.81654 | 29.329 | 67.9429 | 59.58303 | 1.110126 | 61.98208
8692.82 | 1769781313.3 | 30/01/2026_14:55:13,291 | 1 | 2 | 2.510144895e-06 | 6.881195986e-06 | 4.485319338e-10 | 5.897171206e-12 | 5.36063327e-13 | 1.366582737e-12 | 5.647544498e-12 | 9.177474752e-12 | 5.97566972e-13 | 1.993170169e-12 | 7.328439938e-12 | 8.902577162e-15 | 1.553064724e-14 | 4.999999912e-15 | 4.999999912e-15 | 2.172409117e-14 | 8.777014532e-11 | 1.22699149e-12 | 1.665036246e-13 | 1.036168289e-14 | 2.499932702e-14 | 6.987809636e-11 | 3.001185238e-12 | 1 | 1 | 1 | 1 | 1 | 1 | 1 | 0 | 0 | 0 | 0 | 0 | 0 | 0 | 0 | 0 | 0 | 1.430761816e-08 | 23.59686464 | 0 | 0.2879848458 | 2.325344335 | 34.10361212 | 1.280059431 | 37.83207151 | 0.7190979084 | 0.01736215752 | 0 | 0 | 0 | 0 | 49 | 0 | 70.98 | 80 | 32.74 | 179.99 | 863.46 | 179.87 | 814.66 | 854.13 | 77.87 | 0.33 | Catalyst_01 | 144.8803 | 92.28596 | 95.8178 | 62.75159 | 56.13614 | 1.192759 | 27.81897 | 29.32724 | 67.9969 | 59.67782 | 1.109327 | 62.07081
8698.556 | 1769781319.0 | 30/01/2026_14:55:19,027 | 1 | 2 | 2.513543222e-06 | 6.836508874e-06 | 4.485699312e-10 | 5.899684387e-12 | 5.395436702e-13 | 1.373148123e-12 | 5.653722716e-12 | 9.209740609e-12 | 5.94576363e-13 | 2.007896453e-12 | 7.342172009e-12 | 1.444747167e-14 | 2.252301264e-14 | 4.999999912e-15 | 8.362685137e-15 | 2.675286479e-14 | 8.777070737e-11 | 1.232117273e-12 | 1.698171768e-13 | 2.324868949e-14 | 2.386182614e-14 | 6.998639168e-11 | 3.02767555e-12 | 1 | 1 | 1 | 1 | 1 | 1 | 1 | 0 | 0 | 0 | 0 | 0 | 0 | 0 | 0 | 0 | 0 | 1.849439665e-08 | 23.61894625 | 0 | 0.2914532995 | 2.330645267 | 34.07653092 | 1.2909515 | 37.81194771 | 0.7233656648 | 0.01747844844 | 0 | 0 | 0 | 0 | 49.02 | 0 | 71 | 80 | 32.76 | 180.01 | 866.88 | 179.84 | 814.96 | 855.58 | 77.87 | 0.33 | Catalyst_01 | 144.9759 | 92.26837 | 95.78221 | 62.71821 | 56.09157 | 1.199838 | 27.81367 | 29.31635 | 67.97368 | 59.64733 | 1.109618 | 62.05288
8704.292 | 1769781324.8 | 30/01/2026_14:55:24,763 | 1 | 2 | 2.509182423e-06 | 6.802530606e-06 | 4.482867411e-10 | 5.913787689e-12 | 5.430208149e-13 | 1.387843833e-12 | 5.676233789e-12 | 9.255827008e-12 | 5.996776426e-13 | 2.022681718e-12 | 7.342439157e-12 | 1.40070264e-14 | 3.120585929e-14 | 4.999999912e-15 | 2.002584262e-14 | 2.032464874e-14 | 8.787157807e-11 | 1.230695016e-12 | 1.710512022e-13 | 3.251363073e-14 | 2.247450645e-14 | 7.032732036e-11 | 3.05812038e-12 | 1 | 1 | 1 | 1 | 1 | 1 | 1 | 0 | 0 | 0 | 0 | 0 | 0 | 0 | 0 | 0 | 0 | 2.356069417e-08 | 23.69499354 | 0 | 0.2854882853 | 2.338978991 | 34.06168572 | 1.302061748 | 37.72766904 | 0.7276054676 | 0.01701637954 | 0 | 0 | 0 | 0 | 49.01 | 0 | 71.02 | 79.97 | 32.75 | 180.02 | 867.78 | 179.76 | 815.14 | 857.5 | 77.87 | 0.33 | Catalyst_01 | 145.0715 | 92.24073 | 95.74591 | 62.57842 | 56.06713 | 1.20687 | 27.80533 | 29.30524 | 67.8425 | 59.64165 | 1.107628 | 62.06045
8710.028 | 1769781330.5 | 30/01/2026_14:55:30,499 | 1 | 2 | 2.524642241e-06 | 6.865393971e-06 | 4.478200311e-10 | 5.896177643e-12 | 5.543671533e-13 | 1.39604116e-12 | 5.734474527e-12 | 9.339714765e-12 | 5.992658084e-13 | 2.053130452e-12 | 7.352652341e-12 | 2.050849047e-14 | 2.783118516e-14 | 4.999999912e-15 | 3.073388915e-14 | 1.403564426e-14 | 8.775457444e-11 | 1.229076303e-12 | 1.729076138e-13 | 3.061746955e-14 | 2.388461811e-14 | 7.023426979e-11 | 3.08647205e-12 | 1 | 1 | 1 | 1 | 1 | 1 | 1 | 0 | 0 | 0 | 0 | 0 | 0 | 0 | 0 | 0 | 0 | 2.145410333e-08 | 23.68038319 | 0 | 0.2848235874 | 2.366471928 | 34.03630782 | 1.314705359 | 37.71402143 | 0.7382870927 | 0.0182560337 | 0 | 0 | 0 | 0 | 49 | 0 | 71.02 | 80.03 | 32.77 | 180.03 | 867.48 | 179.73 | 815.1 | 857.68 | 77.87 | 0.33 | Catalyst_01 | 145.1671 | 92.14952 | 95.7046 | 62.55578 | 56.02536 | 1.224588 | 27.77784 | 29.2926 | 67.88509 | 59.63912 | 1.108053 | 62.08475
8715.764 | 1769781336.2 | 30/01/2026_14:55:36,235 | 1 | 2 | 2.51014103e-06 | 6.786908671e-06 | 4.476368998e-10 | 5.904140458e-12 | 5.599881995e-13 | 1.405133497e-12 | 5.76623211e-12 | 9.360161951e-12 | 5.977173509e-13 | 2.075502097e-12 | 7.342522423e-12 | 3.047388391e-14 | 2.488193503e-14 | 4.999999912e-15 | 3.781986863e-14 | 9.972651672e-15 | 8.78157061e-11 | 1.223245463e-12 | 1.86965081e-13 | 2.917776087e-14 | 1.800549794e-14 | 7.007417563e-11 | 3.082871848e-12 | 1 | 1 | 1 | 1 | 1 | 1 | 1 | 0 | 0 | 0 | 0 | 0 | 0 | 0 | 0 | 0 | 0 | 1.977689489e-08 | 23.63494131 | 0 | 0.2922624481 | 2.376735321 | 34.06697272 | 1.313455273 | 37.7119342 | 0.7459568489 | 0.01437555622 | 0 | 0 | 0 | 0 | 49 | 0 | 71 | 80 | 32.75 | 180.03 | 866.49 | 179.68 | 814.76 | 856.5 | 77.87 | 0.33 | Catalyst_01 | 145.2627 | 92.11548 | 95.70869 | 62.55232 | 56.07583 | 1.237309 | 27.76758 | 29.29385 | 67.90642 | 59.70228 | 1.106994 | 62.15006
8721.5 | 1769781342.0 | 30/01/2026_14:55:41,971 | 1 | 2 | 2.517332632e-06 | 6.899686468e-06 | 4.477762605e-10 | 5.883728834e-12 | 5.661428899e-13 | 1.392773917e-12 | 5.731297815e-12 | 9.337960093e-12 | 5.938135725e-13 | 2.071557335e-12 | 7.33076707e-12 | 3.420702916e-14 | 2.253416299e-14 | 4.999999912e-15 | 2.9131191e-14 | 8.17593216e-15 | 8.777108901e-11 | 1.210614291e-12 | 1.899065893e-13 | 3.055537526e-14 | 1.902998429e-14 | 7.000581365e-11 | 3.039936792e-12 | 1 | 1 | 1 | 1 | 1 | 1 | 1 | 0 | 0 | 0 | 0 | 0 | 0 | 0 | 0 | 0 | 0 | 1.836809669e-08 | 23.62435698 | 0 | 0.2865572125 | 2.368987888 | 34.07641413 | 1.296200358 | 37.74383664 | 0.7447149306 | 0.01587784364 | 0 | 0 | 0 | 0 | 49.01 | 0 | 71 | 80 | 32.77 | 180.02 | 863.49 | 179.67 | 814.43 | 855.35 | 77.87 | 0.33 | Catalyst_01 | 145.3583 | 92.14118 | 95.76506 | 62.60524 | 56.09137 | 1.235249 | 27.77532 | 29.3111 | 67.94491 | 59.69267 | 1.107623 | 62.12444
8727.236 | 1769781347.7 | 30/01/2026_14:55:47,707 | 1 | 2 | 2.526921207e-06 | 6.78430888e-06 | 4.483115823e-10 | 5.880856132e-12 | 5.672075765e-13 | 1.373055966e-12 | 5.679700633e-12 | 9.246018014e-12 | 5.836903226e-13 | 2.06157205e-12 | 7.316734024e-12 | 3.879148318e-14 | 1.338904133e-14 | 4.999999912e-15 | 2.66490626e-14 | 4.999999912e-15 | 8.789875772e-11 | 1.2051343e-12 | 1.927175867e-13 | 1.540695333e-14 | 2.491443399e-14 | 7.011621839e-11 | 3.011090292e-12 | 1 | 1 | 1 | 1 | 1 | 1 | 1 | 0 | 0 | 0 | 0 | 0 | 0 | 0 | 0 | 0 | 0 | 1.295079256e-08 | 23.63939864 | 0 | 0.2881381749 | 2.339991728 | 34.09752453 | 1.282078398 | 37.75481147 | 0.7398837329 | 0.01817315079 | 0 | 0 | 0 | 0 | 49 | 0 | 71 | 80.02 | 32.75 | 180.01 | 861.87 | 179.67 | 813.64 | 852.68 | 77.87 | 0.33 | Catalyst_01 | 145.4539 | 92.23737 | 95.8112 | 62.62344 | 56.12612 | 1.227236 | 27.80432 | 29.32522 | 67.89379 | 59.68457 | 1.10726 | 62.08822
8732.972 | 1769781353.4 | 30/01/2026_14:55:53,443 | 1 | 2 | 2.521714123e-06 | 6.828654932e-06 | 4.486173932e-10 | 5.869082997e-12 | 5.656675215e-13 | 1.353222439e-12 | 5.664037381e-12 | 9.188354938e-12 | 5.796647884e-13 | 2.046987146e-12 | 7.297558391e-12 | 4.189645186e-14 | 4.999999912e-15 | 7.789807956e-15 | 1.691699284e-14 | 4.999999912e-15 | 8.793486772e-11 | 1.201836265e-12 | 1.951240818e-13 | 6.788616707e-15 | 2.69522394e-14 | 6.993898516e-11 | 2.997724464e-12 | 1 | 1 | 1 | 1 | 1 | 1 | 1 | 0 | 0 | 0 | 0 | 0 | 0 | 0 | 0 | 0 | 0 | 8.120192276e-09 | 23.59087869 | 0 | 0.2948310093 | 2.326791163 | 34.1272834 | 1.275938289 | 37.79870563 | 0.7350020938 | 0.01813563044 | 0 | 0 | 0 | 0 | 49 | 0 | 71 | 80 | 32.77 | 179.99 | 860.41 | 179.75 | 813.78 | 851.72 | 77.87 | 0.33 | Catalyst_01 | 145.5495 | 92.28116 | 95.83126 | 62.69625 | 56.17511 | 1.219139 | 27.81752 | 29.33136 | 67.94046 | 59.71645 | 1.10758 | 62.10537
8738.708 | 1769781359.2 | 30/01/2026_14:55:59,179 | 1 | 2 | 2.513380878e-06 | 6.857506378e-06 | 4.489389971e-10 | 5.869568286e-12 | 5.625421461e-13 | 1.347549459e-12 | 5.659575239e-12 | 9.192833127e-12 | 5.761280667e-13 | 2.037183573e-12 | 7.292021154e-12 | 3.888946457e-14 | 4.999999912e-15 | 1.162433288e-14 | 4.999999912e-15 | 4.999999912e-15 | 8.78933662e-11 | 1.193697268e-12 | 1.994378241e-13 | 4.999999912e-15 | 3.00649669e-14 | 7.016288245e-11 | 2.994812948e-12 | 1 | 1 | 1 | 1 | 1 | 1 | 1 | 0 | 0 | 0 | 0 | 0 | 0 | 0 | 0 | 0 | 0 | 8.234441973e-09 | 23.64586662 | 0 | 0.2932835327 | 2.324967068 | 34.08756049 | 1.273984552 | 37.79449067 | 0.7307772099 | 0.02024377986 | 0 | 0 | 0 | 0 | 49 | 0 | 70.98 | 80 | 32.77 | 180 | 863.44 | 179.83 | 814.19 | 852.75 | 77.87 | 0.33 | Catalyst_01 | 145.6451 | 92.28721 | 95.83764 | 62.68926 | 56.10972 | 1.212131 | 27.81935 | 29.33332 | 67.92843 | 59.643 | 1.108747 | 62.03376
8744.444 | 1769781364.9 | 30/01/2026_14:56:04,915 | 1 | 2 | 2.515256028e-06 | 6.844365089e-06 | 4.488443783e-10 | 5.870404423e-12 | 5.558267063e-13 | 1.332696323e-12 | 5.658526599e-12 | 9.190092264e-12 | 5.856297977e-13 | 2.029832032e-12 | 7.291123434e-12 | 3.418616844e-14 | 4.999999912e-15 | 1.292821475e-14 | 4.999999912e-15 | 8.710004221e-15 | 8.771446763e-11 | 1.192591165e-12 | 1.89123199e-13 | 4.999999912e-15 | 3.559483166e-14 | 7.005064584e-11 | 3.025048961e-12 | 1 | 1 | 1 | 1 | 1 | 1 | 1 | 0 | 0 | 0 | 0 | 0 | 0 | 0 | 0 | 0 | 0 | 8.057369454e-09 | 23.63245934 | 0 | 0.2851785205 | 2.326104767 | 34.05543866 | 1.288233906 | 37.82498103 | 0.7298462503 | 0.02329279702 | 0 | 0 | 0 | 0 | 49 | 0 | 70.97 | 80.02 | 32.76 | 180 | 865.32 | 179.87 | 814.92 | 855.6 | 77.87 | 0.33 | Catalyst_01 | 145.7407 | 92.28344 | 95.79109 | 62.73983 | 56.05685 | 1.210587 | 27.81821 | 29.31907 | 67.98601 | 59.60284 | 1.110688 | 62.00622
8750.18 | 1769781370.7 | 30/01/2026_14:56:10,651 | 1 | 2 | 2.523228886e-06 | 6.802530606e-06 | 4.487164806e-10 | 5.872801377e-12 | 5.615171414e-13 | 1.341095529e-12 | 5.681083208e-12 | 9.216648278e-12 | 5.930218339e-13 | 2.039241605e-12 | 7.30650089e-12 | 3.203583639e-14 | 4.999999912e-15 | 1.090205773e-14 | 4.999999912e-15 | 1.285011831e-14 | 8.780010052e-11 | 1.194977277e-12 | 1.860240477e-13 | 4.999999912e-15 | 3.502001477e-14 | 7.016728171e-11 | 3.059922324e-12 | 1 | 1 | 1 | 1 | 1 | 1 | 1 | 0 | 0 | 0 | 0 | 0 | 0 | 0 | 0 | 0 | 0 | 8.00643393e-09 | 23.6515742 | 0 | 0.2853988943 | 2.332049784 | 34.05589734 | 1.301428445 | 37.78169436 | 0.7330055884 | 0.02267370462 | 0 | 0 | 0 | 0 | 49 | 0 | 71.01 | 80 | 32.76 | 180.03 | 867.77 | 179.94 | 815.04 | 856.76 | 77.87 | 0.33 | Catalyst_01 | 145.8363 | 92.26372 | 95.74798 | 62.66803 | 56.0576 | 1.215827 | 27.81226 | 29.30587 | 67.92273 | 59.62362 | 1.109402 | 62.03848
8755.916 | 1769781376.4 | 30/01/2026_14:56:16,387 | 1 | 2 | 2.518636393e-06 | 6.758346899e-06 | 4.481817417e-10 | 5.883009357e-12 | 5.567726185e-13 | 1.352803069e-12 | 5.731509885e-12 | 9.273718078e-12 | 6.038986585e-13 | 2.045690657e-12 | 7.320958943e-12 | 2.479995579e-14 | 4.999999912e-15 | 1.973576942e-14 | 4.999999912e-15 | 1.910710834e-14 | 8.776148558e-11 | 1.199342708e-12 | 1.788987524e-13 | 4.999999912e-15 | 3.596833592e-14 | 7.02593192e-11 | 3.093513076e-12 | 1 | 1 | 1 | 1 | 1 | 1 | 1 | 0 | 0 | 0 | 0 | 0 | 0 | 0 | 0 | 0 | 0 | 7.871373538e-09 | 23.68110762 | 0 | 0.2828171339 | 2.350883714 | 34.03603522 | 1.315537857 | 37.7339894 | 0.7360027839 | 0.02290735637 | 0 | 0 | 0 | 0 | 49 | 0 | 71 | 80 | 32.75 | 180.03 | 867.91 | 179.96 | 815.04 | 857.62 | 77.87 | 0.33 | Catalyst_01 | 145.9319 | 92.20124 | 95.70188 | 62.5889 | 56.02491 | 1.220799 | 27.79343 | 29.29176 | 67.88293 | 59.62323 | 1.108648 | 62.06001
8761.652 | 1769781382.1 | 30/01/2026_14:56:22,123 | 1 | 2 | 2.51036613e-06 | 6.833889984e-06 | 4.479693283e-10 | 5.892063747e-12 | 5.506538693e-13 | 1.360765016e-12 | 5.768431739e-12 | 9.322553146e-12 | 6.127551266e-13 | 2.049513987e-12 | 7.342003741e-12 | 2.119002673e-14 | 4.999999912e-15 | 1.11198587e-14 | 4.999999912e-15 | 1.536911806e-14 | 8.773878152e-11 | 1.204700727e-12 | 1.724171749e-13 | 4.999999912e-15 | 3.327034964e-14 | 7.022394471e-11 | 3.111684087e-12 | 1 | 1 | 1 | 1 | 1 | 1 | 1 | 0 | 0 | 0 | 0 | 0 | 0 | 0 | 0 | 0 | 0 | 7.898023122e-09 | 23.673394 | 0 | 0.2803803208 | 2.366713774 | 34.03487098 | 1.323647284 | 37.72158528 | 0.7381087768 | 0.0214779654 | 0 | 0 | 0 | 0 | 49 | 0 | 71 | 80.02 | 32.76 | 180.02 | 866.44 | 180 | 814.92 | 857.24 | 77.87 | 0.33 | Catalyst_01 | 146.0275 | 92.14872 | 95.67539 | 62.56833 | 56.02299 | 1.224292 | 27.7776 | 29.28365 | 67.89929 | 59.6462 | 1.108322 | 62.0975
8767.388 | 1769781387.9 | 30/01/2026_14:56:27,859 | 1 | 2 | 2.508538046e-06 | 6.865393971e-06 | 4.47827192e-10 | 5.9019881e-12 | 5.505684884e-13 | 1.367715077e-12 | 5.749537131e-12 | 9.327487567e-12 | 6.095789563e-13 | 2.037957476e-12 | 7.350586285e-12 | 1.63819594e-14 | 4.999999912e-15 | 4.999999912e-15 | 4.999999912e-15 | 1.866763038e-14 | 8.781123051e-11 | 1.212805355e-12 | 1.721436036e-13 | 4.999999912e-15 | 2.924228107e-14 | 6.993772228e-11 | 3.073451433e-12 | 1 | 1 | 1 | 1 | 1 | 1 | 1 | 0 | 0 | 0 | 0 | 0 | 0 | 0 | 0 | 0 | 0 | 7.899120078e-09 | 23.60136855 | 0 | 0.2817076586 | 2.367865503 | 34.09784026 | 1.309809477 | 37.7468035 | 0.7346579015 | 0.02031949872 | 0 | 0 | 0 | 0 | 48.99 | 0 | 70.99 | 80.02 | 32.78 | 180.01 | 864.94 | 180 | 814.37 | 855.23 | 77.87 | 0.33 | Catalyst_01 | 146.1231 | 92.1449 | 95.7206 | 62.61016 | 56.12664 | 1.218568 | 27.77645 | 29.29749 | 67.9475 | 59.74328 | 1.107014 | 62.18027
8773.124 | 1769781393.6 | 30/01/2026_14:56:33,595 | 1 | 2 | 2.512370202e-06 | 6.831264272e-06 | 4.484116134e-10 | 5.90294133e-12 | 5.38109867e-13 | 1.365780861e-12 | 5.683919481e-12 | 9.24074272e-12 | 6.014782314e-13 | 2.024963097e-12 | 7.353315873e-12 | 1.021761614e-14 | 6.919100438e-15 | 8.940896932e-15 | 4.999999912e-15 | 2.405197488e-14 | 8.781186889e-11 | 1.223950303e-12 | 1.704186651e-13 | 1.157194728e-14 | 2.716033507e-14 | 6.973767397e-11 | 3.022981171e-12 | 1 | 1 | 1 | 1 | 1 | 1 | 1 | 0 | 0 | 0 | 0 | 0 | 0 | 0 | 0 | 0 | 0 | 9.091593576e-09 | 23.5509251 | 0 | 0.2875950066 | 2.342851755 | 34.11900636 | 1.289662082 | 37.82228078 | 0.7301554795 | 0.01916401927 | 0 | 0 | 0 | 0 | 49 | 0 | 71 | 79.98 | 32.78 | 179.99 | 860.5 | 179.95 | 813.42 | 851.67 | 77.87 | 0.33 | Catalyst_01 | 146.2187 | 92.22788 | 95.78642 | 62.73535 | 56.16148 | 1.2111 | 27.80146 | 29.31764 | 68.02211 | 59.7331 | 1.10854 | 62.14077
8778.86 | 1769781399.3 | 30/01/2026_14:56:39,331 | 1 | 2 | 2.519298505e-06 | 6.78430888e-06 | 4.489073002e-10 | 5.90316511e-12 | 5.365216734e-13 | 1.371460888e-12 | 5.64930611e-12 | 9.191427133e-12 | 6.012423632e-13 | 2.015901335e-12 | 7.353063471e-12 | 1.04164944e-14 | 1.505769623e-14 | 4.999999912e-15 | 4.999999912e-15 | 1.934964606e-14 | 8.789036859e-11 | 1.226529945e-12 | 1.634054491e-13 | 1.488695472e-14 | 2.384338962e-14 | 7.013826325e-11 | 3.027413823e-12 | 1 | 1 | 1 | 1 | 1 | 1 | 1 | 0 | 0 | 0 | 0 | 0 | 0 | 0 | 0 | 0 | 0 | 1.396298684e-08 | 23.64050824 | 0 | 0.2832438679 | 2.323088587 | 34.08887111 | 1.288687756 | 37.79315774 | 0.7257500214 | 0.01683786981 | 0 | 0 | 0 | 0 | 49 | 0 | 71 | 80.02 | 32.79 | 179.99 | 860.45 | 179.88 | 813.75 | 851.34 | 77.87 | 0.33 | Catalyst_01 | 146.3143 | 92.29344 | 95.78961 | 62.68705 | 56.11188 | 1.203793 | 27.82122 | 29.31861 | 67.92145 | 59.65868 | 1.108666 | 62.05703
8784.596 | 1769781405.1 | 30/01/2026_14:56:45,067 | 1 | 2 | 2.519844429e-06 | 6.820809631e-06 | 4.488381888e-10 | 5.912451084e-12 | 5.418634291e-13 | 1.37613716e-12 | 5.6559488e-12 | 9.207191433e-12 | 5.999831708e-13 | 2.024547413e-12 | 7.353818075e-12 | 9.494853092e-15 | 2.520354327e-14 | 4.999999912e-15 | 1.511784743e-14 | 1.843964638e-14 | 8.784085959e-11 | 1.227696113e-12 | 1.673073979e-13 | 2.892891954e-14 | 2.182741902e-14 | 6.997190327e-11 | 3.024136714e-12 | 1 | 1 | 1 | 1 | 1 | 1 | 1 | 0 | 0 | 0 | 0 | 0 | 0 | 0 | 0 | 0 | 0 | 1.997555892e-08 | 23.60244784 | 0 | 0.2831680164 | 2.32951665 | 34.09247054 | 1.288852603 | 37.8152299 | 0.7290910425 | 0.01602091783 | 0 | 0 | 0 | 0 | 49 | 0 | 71 | 80.02 | 32.78 | 179.99 | 861.75 | 179.85 | 814.18 | 852.76 | 77.87 | 0.33 | Catalyst_01 | 146.4099 | 92.27212 | 95.78907 | 62.72366 | 56.1178 | 1.209334 | 27.8148 | 29.31845 | 67.97682 | 59.67186 | 1.109196 | 62.07381
8790.332 | 1769781410.8 | 30/01/2026_14:56:50,803 | 1 | 2 | 2.519658892e-06 | 6.78430888e-06 | 4.488633354e-10 | 5.906611138e-12 | 5.404381912e-13 | 1.385102211e-12 | 5.64374979e-12 | 9.225461541e-12 | 5.959540587e-13 | 2.041386157e-12 | 7.341275157e-12 | 1.446105808e-14 | 3.065869973e-14 | 4.999999912e-15 | 2.714674866e-14 | 2.152763712e-14 | 8.778188593e-11 | 1.234645415e-12 | 1.733815321e-13 | 3.153572103e-14 | 1.938942442e-14 | 7.00444841e-11 | 3.040196784e-12 | 1 | 1 | 1 | 1 | 1 | 1 | 1 | 0 | 0 | 0 | 0 | 0 | 0 | 0 | 0 | 0 | 0 | 2.319183133e-08 | 23.62259209 | 0 | 0.2884625806 | 2.330619541 | 34.05508302 | 1.296078438 | 37.81138748 | 0.7343266423 | 0.01581733816 | 0 | 0 | 0 | 0 | 49 | 0 | 70.99 | 80 | 32.78 | 179.99 | 865.44 | 179.78 | 814.9 | 854.24 | 77.87 | 0.33 | Catalyst_01 | 146.5055 | 92.26846 | 95.76546 | 62.71728 | 56.05626 | 1.218019 | 27.81369 | 29.31122 | 67.97261 | 59.61511 | 1.110301 | 62.02598
8796.068 | 1769781416.5 | 30/01/2026_14:56:56,539 | 1 | 2 | 2.52940481e-06 | 6.719605608e-06 | 4.487352712e-10 | 5.903865938e-12 | 5.540256838e-13 | 1.397663344e-12 | 5.671372226e-12 | 9.279301286e-12 | 6.017706949e-13 | 2.055889313e-12 | 7.336111753e-12 | 2.325401902e-14 | 2.6711638e-14 | 4.999999912e-15 | 3.434479399e-14 | 1.511639731e-14 | 8.786701922e-11 | 1.231321143e-12 | 1.867342137e-13 | 3.213672479e-14 | 1.880297099e-14 | 7.03308245e-11 | 3.069736739e-12 | 1 | 1 | 1 | 1 | 1 | 1 | 1 | 0 | 0 | 0 | 0 | 0 | 0 | 0 | 0 | 0 | 0 | 2.090169261e-08 | 23.68315453 | 0 | 0.2940346628 | 2.341453649 | 34.03225714 | 1.306600413 | 37.74502505 | 0.7385967278 | 0.01596792858 | 0 | 0 | 0 | 0 | 49 | 0 | 71 | 79.98 | 32.79 | 180.01 | 866.93 | 179.74 | 815.02 | 856.8 | 77.87 | 0.33 | Catalyst_01 | 146.6011 | 92.23252 | 95.73108 | 62.60721 | 56.01869 | 1.225101 | 27.80286 | 29.3007 | 67.87976 | 59.59744 | 1.109096 | 62.02356
8801.804 | 1769781422.3 | 30/01/2026_14:57:02,275 | 1 | 2 | 2.516866516e-06 | 6.786908671e-06 | 4.482800797e-10 | 5.89488831e-12 | 5.611644504e-13 | 1.398946388e-12 | 5.738482606e-12 | 9.335344997e-12 | 5.96326699e-13 | 2.081662967e-12 | 7.342003741e-12 | 2.422271639e-14 | 2.542182366e-14 | 4.999999912e-15 | 3.064124068e-14 | 5.933425985e-15 | 8.78307288e-11 | 1.221383454e-12 | 1.88414971e-13 | 2.712541021e-14 | 2.149077425e-14 | 7.034468841e-11 | 3.099250023e-12 | 1 | 1 | 1 | 1 | 1 | 1 | 1 | 0 | 0 | 0 | 0 | 0 | 0 | 0 | 0 | 0 | 0 | 2.024068053e-08 | 23.68992841 | 0 | 0.2928650769 | 2.363013597 | 34.02371727 | 1.318140089 | 37.70992324 | 0.746839414 | 0.01650287601 | 0 | 0 | 0 | 0 | 49 | 0 | 70.97 | 80 | 32.79 | 180.03 | 867.92 | 179.69 | 815.02 | 857.5 | 77.87 | 0.33 | Catalyst_01 | 146.6967 | 92.161 | 95.69338 | 62.54899 | 56.00463 | 1.238773 | 27.7813 | 29.28916 | 67.86926 | 59.61704 | 1.108342 | 62.06398
8807.54 | 1769781428.0 | 30/01/2026_14:57:08,011 | 1 | 2 | 2.524724096e-06 | 6.794708042e-06 | 4.479989435e-10 | 5.891128731e-12 | 5.755057346e-13 | 1.396232305e-12 | 5.784148768e-12 | 9.397690959e-12 | 5.974428309e-13 | 2.094878741e-12 | 7.334997193e-12 | 3.56671039e-14 | 2.130498604e-14 | 4.999999912e-15 | 3.151486369e-14 | 4.999999912e-15 | 8.785002586e-11 | 1.210917759e-12 | 1.933380349e-13 | 2.409513967e-14 | 2.41184263e-14 | 7.01605371e-11 | 3.096786933e-12 | 1 | 1 | 1 | 1 | 1 | 1 | 1 | 0 | 0 | 0 | 0 | 0 | 0 | 0 | 0 | 0 | 0 | 1.769988281e-08 | 23.64063239 | 0 | 0.2896215049 | 2.383929873 | 34.05123967 | 1.317791166 | 37.70592303 | 0.751732486 | 0.01823392776 | 0 | 0 | 0 | 0 | 49 | 0 | 71 | 79.98 | 32.78 | 180.03 | 865.01 | 179.67 | 814.33 | 855.25 | 77.87 | 0.33 | Catalyst_01 | 146.7923 | 92.09161 | 95.69452 | 62.54235 | 56.04993 | 1.246889 | 27.76038 | 29.28951 | 67.91319 | 59.68677 | 1.107329 | 62.14314
8813.276 | 1769781433.7 | 30/01/2026_14:57:13,747 | 1 | 2 | 2.516316954e-06 | 6.807738828e-06 | 4.480701365e-10 | 5.878670814e-12 | 5.747485279e-13 | 1.38526148e-12 | 5.765478806e-12 | 9.374675515e-12 | 5.944076611e-13 | 2.083067876e-12 | 7.323734501e-12 | 4.038349516e-14 | 1.253239625e-14 | 6.41268485e-15 | 2.884257638e-14 | 4.999999912e-15 | 8.779273142e-11 | 1.20823978e-12 | 1.987141192e-13 | 2.089121892e-14 | 1.95562916e-14 | 7.009384739e-11 | 3.061964744e-12 | 1 | 1 | 1 | 1 | 1 | 1 | 1 | 0 | 0 | 0 | 0 | 0 | 0 | 0 | 0 | 0 | 0 | 1.251775803e-08 | 23.63365724 | 0 | 0.2934936364 | 2.378827527 | 34.05180974 | 1.304033873 | 37.73692474 | 0.7479970334 | 0.0160072433 | 0 | 0 | 0 | 0 | 48.99 | 0 | 71 | 80.03 | 32.79 | 179.99 | 863.37 | 179.68 | 813.9 | 853.88 | 77.87 | 0.33 | Catalyst_01 | 146.8879 | 92.10854 | 95.73947 | 62.59377 | 56.05087 | 1.240693 | 27.76548 | 29.30327 | 67.95654 | 59.66805 | 1.108221 | 62.11304
8819.012 | 1769781439.5 | 30/01/2026_14:57:19,483 | 1 | 2 | 2.516487939e-06 | 6.766127626e-06 | 4.483932114e-10 | 5.876763486e-12 | 5.751574889e-13 | 1.364581083e-12 | 5.718040191e-12 | 9.279263989e-12 | 5.897951398e-13 | 2.061248741e-12 | 7.314232553e-12 | 3.856300451e-14 | 4.999999912e-15 | 5.756374923e-15 | 1.772804044e-14 | 4.999999912e-15 | 8.785100425e-11 | 1.197742426e-12 | 2.020820035e-13 | 4.999999912e-15 | 2.968030213e-14 | 7.006974168e-11 | 3.018236052e-12 | 1 | 1 | 1 | 1 | 1 | 1 | 1 | 0 | 0 | 0 | 0 | 0 | 0 | 0 | 0 | 0 | 0 | 8.126140919e-09 | 23.62665287 | 0 | 0.294683216 | 2.352679223 | 34.08159562 | 1.284930674 | 37.7663517 | 0.7403454596 | 0.02046260112 | 0 | 0 | 0 | 0 | 49 | 0 | 70.99 | 80 | 32.81 | 179.97 | 860.41 | 179.74 | 813.39 | 851.62 | 77.87 | 0.33 | Catalyst_01 | 146.9835 | 92.19528 | 95.80188 | 62.64258 | 56.0999 | 1.228002 | 27.79163 | 29.32237 | 67.94554 | 59.67292 | 1.108116 | 62.08758
8824.748 | 1769781445.2 | 30/01/2026_14:57:25,219 | 1 | 2 | 2.522487193e-06 | 6.868032415e-06 | 4.489020822e-10 | 5.883367578e-12 | 5.740481332e-13 | 1.340603301e-12 | 5.669539924e-12 | 9.207096023e-12 | 5.909986584e-13 | 2.04393967e-12 | 7.302628988e-12 | 4.657694586e-14 | 4.999999912e-15 | 1.525658296e-14 | 4.999999912e-15 | 5.198053156e-15 | 8.799916351e-11 | 1.192996765e-12 | 1.993873681e-13 | 4.999999912e-15 | 3.536199924e-14 | 7.034574312e-11 | 3.009580432e-12 | 1 | 1 | 1 | 1 | 1 | 1 | 1 | 0 | 0 | 0 | 0 | 0 | 0 | 0 | 0 | 0 | 0 | 8.187795288e-09 | 23.67981155 | 0 | 0.290697427 | 2.325764353 | 34.09013076 | 1.278864838 | 37.74765573 | 0.733465275 | 0.02305796181 | 0 | 0 | 0 | 0 | 49 | 0 | 70.99 | 80.02 | 32.78 | 179.98 | 859.95 | 179.77 | 813.46 | 851.3 | 77.87 | 0.33 | Catalyst_01 | 147.0791 | 92.28457 | 95.8217 | 62.61157 | 56.11395 | 1.21659 | 27.81855 | 29.32844 | 67.8462 | 59.65342 | 1.10729 | 62.04734
8830.484 | 1769781451.0 | 30/01/2026_14:57:30,955 | 1 | 2 | 2.511556431e-06 | 6.729920187e-06 | 4.489967009e-10 | 5.878529434e-12 | 5.655748222e-13 | 1.339312884e-12 | 5.664183098e-12 | 9.182996377e-12 | 5.886566191e-13 | 2.036316211e-12 | 7.315525789e-12 | 3.810169682e-14 | 4.999999912e-15 | 1.907898007e-14 | 4.999999912e-15 | 9.396864932e-15 | 8.77710335e-11 | 1.200247692e-12 | 1.934714053e-13 | 4.999999912e-15 | 3.436079275e-14 | 7.023596288e-11 | 3.026174146e-12 | 1 | 1 | 1 | 1 | 1 | 1 | 1 | 0 | 0 | 0 | 0 | 0 | 0 | 0 | 0 | 0 | 0 | 8.186411694e-09 | 23.67217094 | 0 | 0.2936460466 | 2.323356177 | 34.03829879 | 1.287305853 | 37.80120022 | 0.7315898745 | 0.02203921058 | 0 | 0 | 0 | 0 | 49 | 0 | 71 | 80 | 32.79 | 179.98 | 861.63 | 179.85 | 814.14 | 852.77 | 77.87 | 0.33 | Catalyst_01 | 147.1747 | 92.29256 | 95.79412 | 62.70039 | 56.02863 | 1.213479 | 27.82096 | 29.32 | 67.93656 | 59.56901 | 1.110549 | 61.97195
8836.22 | 1769781456.7 | 30/01/2026_14:57:36,691 | 1 | 2 | 2.522823024e-06 | 6.846995802e-06 | 4.490783856e-10 | 5.885034213e-12 | 5.552431887e-13 | 1.339068938e-12 | 5.677573429e-12 | 9.204817464e-12 | 5.963038765e-13 | 2.029839838e-12 | 7.304023705e-12 | 2.83405264e-14 | 4.999999912e-15 | 1.372228272e-14 | 4.999999912e-15 | 1.054019339e-14 | 8.787395117e-11 | 1.195331594e-12 | 1.873580094e-13 | 4.999999912e-15 | 4.044024975e-14 | 7.011732167e-11 | 3.0307961e-12 | 1 | 1 | 1 | 1 | 1 | 1 | 1 | 0 | 0 | 0 | 0 | 0 | 0 | 0 | 0 | 0 | 0 | 8.037831386e-09 | 23.62788025 | 0 | 0.2852245378 | 2.328696021 | 34.07746568 | 1.28898628 | 37.80107728 | 0.7298988183 | 0.02547495543 | 0 | 0 | 0 | 0 | 49 | 0 | 70.99 | 80 | 32.78 | 180 | 863.47 | 179.89 | 814.57 | 854.19 | 77.87 | 0.33 | Catalyst_01 | 147.2703 | 92.27484 | 95.78863 | 62.70018 | 56.0931 | 1.210674 | 27.81562 | 29.31831 | 67.94938 | 59.64488 | 1.109269 | 62.04798
8841.956 | 1769781462.4 | 30/01/2026_14:57:42,427 | 1 | 2 | 2.515313099e-06 | 6.794708042e-06 | 4.488098782e-10 | 5.891714634e-12 | 5.561483349e-13 | 1.339184406e-12 | 5.693306937e-12 | 9.231515725e-12 | 6.007404318e-13 | 2.025096887e-12 | 7.324149967e-12 | 2.962791145e-14 | 4.999999912e-15 | 1.324012616e-14 | 4.999999912e-15 | 1.308877831e-14 | 8.809813989e-11 | 1.202156538e-12 | 1.807231123e-13 | 4.999999912e-15 | 3.267418752e-14 | 7.022010751e-11 | 3.06856103e-12 | 1 | 1 | 1 | 1 | 1 | 1 | 1 | 0 | 0 | 0 | 0 | 0 | 0 | 0 | 0 | 0 | 0 | 7.98412336e-09 | 23.63573744 | 0 | 0.2838814258 | 2.332176235 | 34.12373293 | 1.303057136 | 37.73522415 | 0.7278201724 | 0.02112671677 | 0 | 0 | 0 | 0 | 49 | 0 | 70.97 | 79.98 | 32.8 | 180.02 | 866.99 | 179.96 | 814.99 | 856.83 | 77.87 | 0.33 | Catalyst_01 | 147.3659 | 92.2633 | 95.74266 | 62.59095 | 56.16926 | 1.207226 | 27.81214 | 29.30424 | 67.83949 | 59.74421 | 1.105835 | 62.15303
8847.692 | 1769781468.2 | 30/01/2026_14:57:48,163 | 1 | 2 | 2.517452913e-06 | 6.815575944e-06 | 4.482899607e-10 | 5.888431669e-12 | 5.536046339e-13 | 1.355127816e-12 | 5.747087268e-12 | 9.305587551e-12 | 6.095221441e-13 | 2.037181404e-12 | 7.342050579e-12 | 1.909400813e-14 | 4.999999912e-15 | 8.158470576e-15 | 4.999999912e-15 | 1.817430653e-14 | 8.768312465e-11 | 1.20580412e-12 | 1.722789392e-13 | 4.999999912e-15 | 3.341732679e-14 | 7.02522554e-11 | 3.121723583e-12 | 1 | 1 | 1 | 1 | 1 | 1 | 1 | 0 | 0 | 0 | 0 | 0 | 0 | 0 | 0 | 0 | 0 | 7.885348817e-09 | 23.68107361 | 0 | 0.2809539963 | 2.359538255 | 34.00898411 | 1.327947856 | 37.74575146 | 0.7336293682 | 0.02187200915 | 0 | 0 | 0 | 0 | 49 | 0 | 71.03 | 79.98 | 32.78 | 180.02 | 867.39 | 180 | 814.88 | 857.26 | 77.87 | 0.33 | Catalyst_01 | 147.4615 | 92.17253 | 95.66134 | 62.60841 | 55.98038 | 1.216862 | 27.78477 | 29.27935 | 67.92524 | 59.59783 | 1.109876 | 62.05015
8853.428 | 1769781473.9 | 30/01/2026_14:57:53,899 | 1 | 2 | 2.50883545e-06 | 6.846995802e-06 | 4.478638016e-10 | 5.899303615e-12 | 5.515256763e-13 | 1.371320809e-12 | 5.784407675e-12 | 9.348567927e-12 | 6.141294613e-13 | 2.047704237e-12 | 7.34985163e-12 | 9.096610387e-15 | 4.999999912e-15 | 7.451228558e-15 | 4.999999912e-15 | 1.789005921e-14 | 8.783412192e-11 | 1.215597826e-12 | 1.72000516e-13 | 4.999999912e-15 | 2.664081419e-14 | 7.03748726e-11 | 3.126586013e-12 | 1 | 1 | 1 | 1 | 1 | 1 | 1 | 0 | 0 | 0 | 0 | 0 | 0 | 0 | 0 | 0 | 0 | 7.991075165e-09 | 23.70348562 | 0 | 0.2865505332 | 2.371947548 | 34.03731559 | 1.328836639 | 37.68009563 | 0.7369532076 | 0.01790477599 | 0 | 0 | 0 | 0 | 49 | 0 | 71 | 80 | 32.8 | 180.01 | 866.36 | 180 | 814.65 | 856.42 | 77.87 | 0.33 | Catalyst_01 | 147.5571 | 92.13136 | 95.65843 | 62.49951 | 56.02701 | 1.222375 | 27.77236 | 29.27846 | 67.83739 | 59.66139 | 1.107023 | 62.11868
8859.164 | 1769781479.6 | 30/01/2026_14:57:59,635 | 1 | 2 | 2.520353064e-06 | 6.78430888e-06 | 4.480567861e-10 | 5.907582583e-12 | 5.478268663e-13 | 1.380655139e-12 | 5.756895828e-12 | 9.353630717e-12 | 6.191795123e-13 | 2.045771321e-12 | 7.353584755e-12 | 1.08928454e-14 | 4.999999912e-15 | 4.999999912e-15 | 4.999999912e-15 | 1.971733628e-14 | 8.797430145e-11 | 1.226119683e-12 | 1.680010569e-13 | 9.158210011e-15 | 2.813437044e-14 | 7.006978331e-11 | 3.096428929e-12 | 1 | 1 | 1 | 1 | 1 | 1 | 1 | 0 | 0 | 0 | 0 | 0 | 0 | 0 | 0 | 0 | 0 | 7.949283636e-09 | 23.61165905 | 0 | 0.2853108604 | 2.369764392 | 34.10837235 | 1.317618885 | 37.71198301 | 0.7370446608 | 0.02003382492 | 0 | 0 | 0 | 0 | 48.99 | 0 | 71.01 | 79.98 | 32.79 | 180 | 863.31 | 179.96 | 813.89 | 853.82 | 77.87 | 0.33 | Catalyst_01 | 147.6527 | 92.1386 | 95.69508 | 62.5524 | 56.14398 | 1.222527 | 27.77455 | 29.28968 | 67.88946 | 59.7719 | 1.105652 | 62.21358
8864.9 | 1769781485.4 | 30/01/2026_14:58:05,371 | 1 | 2 | 2.522689556e-06 | 6.826030585e-06 | 4.484749239e-10 | 5.91003288e-12 | 5.437823586e-13 | 1.379627424e-12 | 5.703871837e-12 | 9.285575781e-12 | 6.073582934e-13 | 2.035228323e-12 | 7.355032382e-12 | 1.095396391e-14 | 1.410889397e-14 | 4.999999912e-15 | 4.999999912e-15 | 2.049249002e-14 | 8.794211193e-11 | 1.233897424e-12 | 1.694844216e-13 | 1.652650896e-14 | 2.060502342e-14 | 7.009810787e-11 | 3.044652421e-12 | 1 | 1 | 1 | 1 | 1 | 1 | 1 | 0 | 0 | 0 | 0 | 0 | 0 | 0 | 0 | 0 | 0 | 1.351820967e-08 | 23.62501994 | 0 | 0.2900520206 | 2.349733534 | 34.10099178 | 1.296479264 | 37.75338589 | 0.7326575224 | 0.01598779094 | 0 | 0 | 0 | 0 | 49 | 0 | 71.02 | 80.02 | 32.79 | 179.99 | 861.7 | 179.93 | 813.55 | 852.59 | 77.87 | 0.33 | Catalyst_01 | 147.7483 | 92.20505 | 95.76415 | 62.62108 | 56.13183 | 1.21525 | 27.79458 | 29.31082 | 67.91502 | 59.71588 | 1.107105 | 62.13367
8870.636 | 1769781491.1 | 30/01/2026_14:58:11,107 | 1 | 2 | 2.510327931e-06 | 6.766127626e-06 | 4.489783545e-10 | 5.918333532e-12 | 5.432298491e-13 | 1.379348675e-12 | 5.647631668e-12 | 9.249978387e-12 | 6.073858322e-13 | 2.030465856e-12 | 7.340737393e-12 | 1.194400312e-14 | 2.919716809e-14 | 4.999999912e-15 | 1.496699425e-14 | 2.12380535e-14 | 8.794200784e-11 | 1.229831016e-12 | 1.646671352e-13 | 2.927090739e-14 | 1.990700221e-14 | 6.991229817e-11 | 3.032964505e-12 | 1 | 1 | 1 | 1 | 1 | 1 | 1 | 0 | 0 | 0 | 0 | 0 | 0 | 0 | 0 | 0 | 0 | 2.223759549e-08 | 23.57110786 | 0 | 0.2765328646 | 2.334965864 | 34.1190313 | 1.292999673 | 37.80929305 | 0.7313616285 | 0.01663538012 | 0 | 0 | 0 | 0 | 49 | 0 | 70.99 | 80.03 | 32.79 | 179.99 | 860.03 | 179.85 | 813.48 | 851.38 | 77.87 | 0.33 | Catalyst_01 | 147.8439 | 92.25404 | 95.77552 | 62.71381 | 56.16152 | 1.213101 | 27.80935 | 29.3143 | 67.97947 | 59.72838 | 1.108158 | 62.13332
8876.372 | 1769781496.8 | 30/01/2026_14:58:16,843 | 1 | 2 | 2.524821866e-06 | 6.76872105e-06 | 4.488188432e-10 | 5.903737568e-12 | 5.482507894e-13 | 1.38343254e-12 | 5.650330464e-12 | 9.21859724e-12 | 5.967777813e-13 | 2.044946027e-12 | 7.353275107e-12 | 1.247321745e-14 | 3.013773381e-14 | 4.999999912e-15 | 2.508518228e-14 | 1.564367701e-14 | 8.796927076e-11 | 1.229786021e-12 | 1.76083391e-13 | 3.257863204e-14 | 1.728517096e-14 | 7.011873721e-11 | 3.028918479e-12 | 1 | 1 | 1 | 1 | 1 | 1 | 1 | 0 | 0 | 0 | 0 | 0 | 0 | 0 | 0 | 0 | 0 | 2.295828123e-08 | 23.62695427 | 0 | 0.2886496919 | 2.32797836 | 34.10050866 | 1.289384983 | 37.77440299 | 0.7349553784 | 0.01403975491 | 0 | 0 | 0 | 0 | 49.01 | 0 | 70.99 | 80 | 32.8 | 179.99 | 860.51 | 179.8 | 813.75 | 851.82 | 77.87 | 0.33 | Catalyst_01 | 147.9395 | 92.27722 | 95.78733 | 62.65594 | 56.13103 | 1.219061 | 27.81633 | 29.31792 | 67.89968 | 59.68488 | 1.107737 | 62.08538
8882.108 | 1769781502.6 | 30/01/2026_14:58:22,579 | 1 | 2 | 2.505490329e-06 | 6.758346899e-06 | 4.489519589e-10 | 5.899724285e-12 | 5.50049535e-13 | 1.383129722e-12 | 5.653331102e-12 | 9.250977588e-12 | 5.954991274e-13 | 2.054352131e-12 | 7.347950373e-12 | 2.524429403e-14 | 2.494159833e-14 | 4.999999912e-15 | 3.260191189e-14 | 1.250426967e-14 | 8.778295452e-11 | 1.226799695e-12 | 1.779208562e-13 | 2.654041029e-14 | 1.744815535e-14 | 7.004190977e-11 | 3.036384729e-12 | 1 | 1 | 1 | 1 | 1 | 1 | 1 | 0 | 0 | 0 | 0 | 0 | 0 | 0 | 0 | 0 | 0 | 1.970856187e-08 | 23.6179189 | 0 | 0.2842151176 | 2.33702702 | 34.05350019 | 1.294356697 | 37.81239326 | 0.7385283588 | 0.01522903153 | 0 | 0 | 0 | 0 | 49.01 | 0 | 71.02 | 79.98 | 32.8 | 180.01 | 863.64 | 179.72 | 814.61 | 854.34 | 77.87 | 0.33 | Catalyst_01 | 148.0351 | 92.2472 | 95.77109 | 62.71895 | 56.05366 | 1.224988 | 27.80729 | 29.31294 | 67.99008 | 59.61723 | 1.110382 | 62.03108
8887.844 | 1769781508.3 | 30/01/2026_14:58:28,315 | 1 | 2 | 2.517120947e-06 | 6.841757568e-06 | 4.487772098e-10 | 5.90006646e-12 | 5.611756719e-13 | 1.380214302e-12 | 5.69187926e-12 | 9.276478891e-12 | 5.855710881e-13 | 2.057944093e-12 | 7.336652119e-12 | 2.988015109e-14 | 2.585596701e-14 | 4.999999912e-15 | 2.874314149e-14 | 5.940704539e-15 | 8.783593991e-11 | 1.218730412e-12 | 1.812159635e-13 | 2.478104154e-14 | 1.962371881e-14 | 7.01475128e-11 | 3.068757054e-12 | 1 | 1 | 1 | 1 | 1 | 1 | 1 | 0 | 0 | 0 | 0 | 0 | 0 | 0 | 0 | 0 | 0 | 2.037205859e-08 | 23.63808839 | 0 | 0.2841909686 | 2.345817808 | 34.05415846 | 1.306387994 | 37.77418355 | 0.7384085236 | 0.0155136609 | 0 | 0 | 0 | 0 | 49 | 0 | 71 | 80.02 | 32.8 | 180.02 | 867.76 | 179.66 | 815.01 | 857.46 | 77.87 | 0.33 | Catalyst_01 | 148.1307 | 92.21804 | 95.73178 | 62.65557 | 56.05474 | 1.224789 | 27.79849 | 29.30091 | 67.94286 | 59.64013 | 1.109238 | 62.06644
8893.58 | 1769781514.1 | 30/01/2026_14:58:34,051 | 1 | 2 | 2.513470008e-06 | 6.870664947e-06 | 4.486643834e-10 | 5.892108416e-12 | 5.740927482e-13 | 1.382017114e-12 | 5.751472649e-12 | 9.352593353e-12 | 5.90278694e-13 | 2.077330278e-12 | 7.331798363e-12 | 3.580826025e-14 | 1.62655398e-14 | 4.999999912e-15 | 2.888914287e-14 | 4.999999912e-15 | 8.795471296e-11 | 1.213383452e-12 | 1.895267932e-13 | 1.51634483e-14 | 2.240465842e-14 | 7.026247639e-11 | 3.10323902e-12 | 1 | 1 | 1 | 1 | 1 | 1 | 1 | 0 | 0 | 0 | 0 | 0 | 0 | 0 | 0 | 0 | 0 | 1.46883941e-08 | 23.64852215 | 0 | 0.2889728928 | 2.366246283 | 34.05547441 | 1.318740604 | 37.72043267 | 0.7444181472 | 0.01701978541 | 0 | 0 | 0 | 0 | 49 | 0 | 71.02 | 79.97 | 32.8 | 180.02 | 867.24 | 179.66 | 814.95 | 857.54 | 77.87 | 0.33 | Catalyst_01 | 148.2263 | 92.15027 | 95.69142 | 62.56642 | 56.05691 | 1.234757 | 27.77807 | 29.28856 | 67.89607 | 59.67669 | 1.107617 | 62.12257
8899.316 | 1769781519.8 | 30/01/2026_14:58:39,787 | 1 | 2 | 2.514335165e-06 | 6.802530606e-06 | 4.481859328e-10 | 5.881762959e-12 | 5.794426354e-13 | 1.38176135e-12 | 5.791259399e-12 | 9.380355e-12 | 5.975747783e-13 | 2.094350951e-12 | 7.325718157e-12 | 4.092145934e-14 | 4.999999912e-15 | 7.583174269e-15 | 1.592647252e-14 | 4.999999912e-15 | 8.795004308e-11 | 1.211220577e-12 | 1.946380204e-13 | 8.297206103e-15 | 2.596171908e-14 | 7.017995213e-11 | 3.101559808e-12 | 1 | 1 | 1 | 1 | 1 | 1 | 1 | 0 | 0 | 0 | 0 | 0 | 0 | 0 | 0 | 0 | 0 | 8.191021457e-09 | 23.63366479 | 0 | 0.2976222495 | 2.379331121 | 34.07059888 | 1.318029208 | 37.70083102 | 0.7511570242 | 0.0183795238 | 0 | 0 | 0 | 0 | 49 | 0 | 70.97 | 80.02 | 32.79 | 180.02 | 866.19 | 179.69 | 814.58 | 856.24 | 77.87 | 0.33 | Catalyst_01 | 148.3219 | 92.10687 | 95.69374 | 62.5339 | 56.0818 | 1.245935 | 27.76498 | 29.28927 | 67.89277 | 59.71614 | 1.10655 | 62.16783
8905.052 | 1769781525.5 | 30/01/2026_14:58:45,523 | 1 | 2 | 2.518738711e-06 | 6.747996395e-06 | 4.48119597e-10 | 5.883046654e-12 | 5.752836358e-13 | 1.373681117e-12 | 5.772050806e-12 | 9.357742879e-12 | 5.899620527e-13 | 2.083047927e-12 | 7.328817241e-12 | 4.256584505e-14 | 4.999999912e-15 | 8.548475038e-15 | 1.075654085e-14 | 4.999999912e-15 | 8.790981831e-11 | 1.200592468e-12 | 2.002910777e-13 | 4.999999912e-15 | 2.910403852e-14 | 7.019211601e-11 | 3.075492768e-12 | 1 | 1 | 1 | 1 | 1 | 1 | 1 | 0 | 0 | 0 | 0 | 0 | 0 | 0 | 0 | 0 | 0 | 8.216640333e-09 | 23.64627931 | 0 | 0.2953405268 | 2.373145235 | 34.07186928 | 1.307843085 | 37.70875567 | 0.7469805103 | 0.02030073309 | 0 | 0 | 0 | 0 | 49 | 0 | 71 | 80 | 32.8 | 180.01 | 863.01 | 179.72 | 814.24 | 855.03 | 77.87 | 0.33 | Catalyst_01 | 148.4175 | 92.12739 | 95.72702 | 62.54705 | 56.08389 | 1.239007 | 27.77117 | 29.29946 | 67.89192 | 59.70124 | 1.106742 | 62.14297
8910.788 | 1769781531.3 | 30/01/2026_14:58:51,259 | 1 | 2 | 2.521099304e-06 | 6.742826827e-06 | 4.485432026e-10 | 5.890345069e-12 | 5.718114242e-13 | 1.350701018e-12 | 5.725860758e-12 | 9.280023798e-12 | 5.923242582e-13 | 2.06006219e-12 | 7.29999481e-12 | 3.751234146e-14 | 4.999999912e-15 | 1.278512547e-14 | 4.999999912e-15 | 1.021616263e-14 | 8.78922421e-11 | 1.191763268e-12 | 1.952744471e-13 | 4.999999912e-15 | 3.474934709e-14 | 7.025504484e-11 | 3.029490721e-12 | 1 | 1 | 1 | 1 | 1 | 1 | 1 | 0 | 0 | 0 | 0 | 0 | 0 | 0 | 0 | 0 | 0 | 8.071353396e-09 | 23.66472024 | 0 | 0.2867741611 | 2.350953483 | 34.07083989 | 1.288443529 | 37.74170827 | 0.7394275114 | 0.02287301154 | 0 | 0 | 0 | 0 | 48.99 | 0 | 71.02 | 80.02 | 32.81 | 180.01 | 861.46 | 179.8 | 813.5 | 852.44 | 77.87 | 0.33 | Catalyst_01 | 148.5131 | 92.201 | 95.7904 | 62.60171 | 56.0822 | 1.226479 | 27.79336 | 29.31886 | 67.89699 | 59.65596 | 1.107742 | 62.07282
8916.524 | 1769781537.0 | 30/01/2026_14:58:56,995 | 1 | 2 | 2.514766493e-06 | 6.755765298e-06 | 4.485662675e-10 | 5.877485998e-12 | 5.601730017e-13 | 1.342318401e-12 | 5.687986106e-12 | 9.219448122e-12 | 5.922228311e-13 | 2.036230559e-12 | 7.315892683e-12 | 3.363901226e-14 | 4.999999912e-15 | 1.346762904e-14 | 4.999999912e-15 | 7.25089849e-15 | 8.792305078e-11 | 1.191361246e-12 | 1.884732198e-13 | 4.999999912e-15 | 3.313452621e-14 | 7.008433417e-11 | 3.018392177e-12 | 1 | 1 | 1 | 1 | 1 | 1 | 1 | 0 | 0 | 0 | 0 | 0 | 0 | 0 | 0 | 0 | 0 | 8.030509969e-09 | 23.62583597 | 0 | 0.2835252794 | 2.334604608 | 34.11136394 | 1.283999056 | 37.77170179 | 0.7319635504 | 0.02152936316 | 0 | 0 | 0 | 0 | 49 | 0 | 71 | 80.03 | 32.78 | 179.99 | 860.02 | 179.84 | 813.39 | 851.6 | 77.87 | 0.33 | Catalyst_01 | 148.6087 | 92.25524 | 95.80493 | 62.65146 | 56.1489 | 1.214099 | 27.80971 | 29.3233 | 67.911 | 59.70518 | 1.107306 | 62.10529
8922.26 | 1769781542.7 | 30/01/2026_14:59:02,731 | 1 | 2 | 2.515566848e-06 | 6.812965239e-06 | 4.486864214e-10 | 5.888368786e-12 | 5.519834806e-13 | 1.340797807e-12 | 5.681201603e-12 | 9.205859165e-12 | 5.961137617e-13 | 2.021248186e-12 | 7.323914912e-12 | 2.40699252e-14 | 4.999999912e-15 | 1.127944987e-14 | 4.999999912e-15 | 1.104661067e-14 | 8.796363637e-11 | 1.197731584e-12 | 1.846260503e-13 | 4.999999912e-15 | 3.18039662e-14 | 7.018464282e-11 | 3.029479879e-12 | 1 | 1 | 1 | 1 | 1 | 1 | 1 | 0 | 0 | 0 | 0 | 0 | 0 | 0 | 0 | 0 | 0 | 8.028613209e-09 | 23.64682504 | 0 | 0.284811498 | 2.329043557 | 34.10679713 | 1.288050397 | 37.76146001 | 0.7268484735 | 0.02053661601 | 0 | 0 | 0 | 0 | 49.01 | 0 | 70.98 | 80 | 32.79 | 180 | 860.56 | 179.92 | 813.77 | 851.87 | 77.87 | 0.33 | Catalyst_01 | 148.7043 | 92.27369 | 95.79169 | 62.63447 | 56.14138 | 1.205615 | 27.81527 | 29.31925 | 67.87901 | 59.6956 | 1.107154 | 62.09529
8927.996 | 1769781548.5 | 30/01/2026_14:59:08,467 | 1 | 2 | 2.512758101e-06 | 6.78430888e-06 | 4.487007432e-10 | 5.89405651e-12 | 5.455106852e-13 | 1.338044476e-12 | 5.678263849e-12 | 9.20463445e-12 | 6.014107398e-13 | 2.024628078e-12 | 7.330208489e-12 | 1.429273739e-14 | 4.999999912e-15 | 8.937507106e-15 | 4.999999912e-15 | 1.740886318e-14 | 8.782607974e-11 | 1.20630578e-12 | 1.772548444e-13 | 4.999999912e-15 | 3.204650222e-14 | 7.005694636e-11 | 3.055488371e-12 | 1 | 1 | 1 | 1 | 1 | 1 | 1 | 0 | 0 | 0 | 0 | 0 | 0 | 0 | 0 | 0 | 0 | 7.978289987e-09 | 23.62419766 | 0 | 0.2850992427 | 2.330004047 | 34.07896521 | 1.300483929 | 37.79428357 | 0.7290541289 | 0.02077138642 | 0 | 0 | 0 | 0 | 49 | 0 | 70.98 | 79.97 | 32.8 | 180.02 | 865.76 | 180.02 | 814.91 | 855.85 | 77.87 | 0.33 | Catalyst_01 | 148.7999 | 92.2705 | 95.75107 | 62.68891 | 56.09557 | 1.209273 | 27.81431 | 29.30682 | 67.94036 | 59.66088 | 1.109021 | 62.07153
8933.732 | 1769781554.2 | 30/01/2026_14:59:14,203 | 1 | 2 | 2.518500423e-06 | 6.76352829e-06 | 4.485370408e-10 | 5.904470055e-12 | 5.425439828e-13 | 1.355297818e-12 | 5.693491251e-12 | 9.244276351e-12 | 6.141643726e-13 | 2.0286483e-12 | 7.354655079e-12 | 1.612826118e-14 | 4.999999912e-15 | 8.541685222e-15 | 4.999999912e-15 | 2.635753927e-14 | 8.784543232e-11 | 1.218075554e-12 | 1.756754464e-13 | 4.999999912e-15 | 2.957456193e-14 | 6.993468304e-11 | 3.086478989e-12 | 1 | 1 | 1 | 1 | 1 | 1 | 1 | 0 | 0 | 0 | 0 | 0 | 0 | 0 | 0 | 0 | 0 | 7.969951553e-09 | 23.58965077 | 0 | 0.2903130993 | 2.340293356 | 34.08702994 | 1.314422758 | 37.78931581 | 0.7316399827 | 0.0199578256 | 0 | 0 | 0 | 0 | 49 | 0 | 71 | 80 | 32.78 | 180.04 | 867.83 | 180.04 | 815.01 | 856.94 | 77.87 | 0.33 | Catalyst_01 | 148.8955 | 92.23637 | 95.70553 | 62.68067 | 56.10885 | 1.213562 | 27.80402 | 29.29288 | 67.95657 | 59.70032 | 1.108613 | 62.12468
8939.468 | 1769781559.9 | 30/01/2026_14:59:19,939 | 1 | 2 | 2.512654873e-06 | 6.805137673e-06 | 4.480102955e-10 | 5.911862146e-12 | 5.466738173e-13 | 1.371659297e-12 | 5.747530056e-12 | 9.321346646e-12 | 6.113887608e-13 | 2.045862178e-12 | 7.356393272e-12 | 1.484864003e-14 | 6.214291099e-15 | 7.619071525e-15 | 4.999999912e-15 | 2.324238078e-14 | 8.777678584e-11 | 1.219786099e-12 | 1.685865531e-13 | 1.028504335e-14 | 2.617224064e-14 | 7.022808723e-11 | 3.127769528e-12 | 1 | 1 | 1 | 1 | 1 | 1 | 1 | 0 | 0 | 0 | 0 | 0 | 0 | 0 | 0 | 0 | 0 | 8.619883499e-09 | 23.6708214 | 0 | 0.2839052072 | 2.362417197 | 34.03863432 | 1.331159077 | 37.71800459 | 0.736632006 | 0.0182341618 | 0 | 0 | 0 | 0 | 49 | 0 | 71.01 | 80.02 | 32.81 | 180.03 | 867.86 | 180.04 | 814.99 | 857.59 | 77.87 | 0.33 | Catalyst_01 | 148.9911 | 92.16298 | 95.65084 | 62.56239 | 56.02919 | 1.221842 | 27.7819 | 29.27614 | 67.88235 | 59.65616 | 1.108094 | 62.10898
8945.204 | 1769781565.7 | 30/01/2026_14:59:25,675 | 1 | 2 | 2.532124199e-06 | 6.860133908e-06 | 4.477912208e-10 | 5.920251702e-12 | 5.480650656e-13 | 1.397993049e-12 | 5.799212673e-12 | 9.390798035e-12 | 6.156632279e-13 | 2.056545472e-12 | 7.359764707e-12 | 1.052370336e-14 | 1.582072553e-14 | 5.141301949e-15 | 4.999999912e-15 | 2.321715614e-14 | 8.783102023e-11 | 1.222675173e-12 | 1.680180246e-13 | 2.069864598e-14 | 2.702403053e-14 | 7.013230968e-11 | 3.11528559e-12 | 1 | 1 | 1 | 1 | 1 | 1 | 1 | 0 | 0 | 0 | 0 | 0 | 0 | 0 | 0 | 0 | 0 | 1.439598324e-08 | 23.64034791 | 0 | 0.2836655457 | 2.385397686 | 34.06243499 | 1.32621838 | 37.70176534 | 0.7405825808 | 0.01885392716 | 0 | 0 | 0 | 0 | 49 | 0 | 71.02 | 80.03 | 32.81 | 180.02 | 866.11 | 180 | 814.86 | 857.13 | 77.87 | 0.33 | Catalyst_01 | 149.0867 | 92.08674 | 95.66699 | 62.53545 | 56.06836 | 1.228395 | 27.75891 | 29.28108 | 67.90929 | 59.71675 | 1.106843 | 62.17786
8950.94 | 1769781571.4 | 30/01/2026_14:59:31,411 | 1 | 2 | 2.509834303e-06 | 6.717023552e-06 | 4.479517313e-10 | 5.914845436e-12 | 5.563549838e-13 | 1.403054214e-12 | 5.786641999e-12 | 9.402939365e-12 | 6.128138361e-13 | 2.058081353e-12 | 7.362749299e-12 | 9.806757728e-15 | 2.043961652e-14 | 4.999999912e-15 | 1.475453128e-14 | 2.118469042e-14 | 8.779469512e-11 | 1.230280201e-12 | 1.674427334e-13 | 2.113036851e-14 | 2.271752868e-14 | 7.019986675e-11 | 3.065503363e-12 | 1 | 1 | 1 | 1 | 1 | 1 | 1 | 0 | 0 | 0 | 0 | 0 | 0 | 0 | 0 | 0 | 0 | 1.706672882e-08 | 23.66152363 | 0 | 0.2823226138 | 2.387330171 | 34.04701743 | 1.305971565 | 37.71288576 | 0.7408076431 | 0.01764067656 | 0 | 0 | 0 | 0 | 49 | 0 | 71.03 | 80.02 | 32.8 | 180.02 | 864.67 | 179.96 | 814.26 | 855 | 77.87 | 0.33 | Catalyst_01 | 149.1823 | 92.08033 | 95.73314 | 62.5539 | 56.04298 | 1.228769 | 27.75698 | 29.30133 | 67.93405 | 59.67057 | 1.107671 | 62.12233
8956.676 | 1769781577.1 | 30/01/2026_14:59:37,147 | 1 | 2 | 2.512373158e-06 | 6.724764262e-06 | 4.482700877e-10 | 5.916594905e-12 | 5.514314049e-13 | 1.397979605e-12 | 5.734429858e-12 | 9.332953681e-12 | 6.023819139e-13 | 2.03906488e-12 | 7.354048794e-12 | 1.928416363e-14 | 3.143821737e-14 | 4.999999912e-15 | 2.259432096e-14 | 1.785610336e-14 | 8.783399008e-11 | 1.232039102e-12 | 1.779795251e-13 | 3.275763043e-14 | 1.987402044e-14 | 7.0160322e-11 | 3.03182284e-12 | 1 | 1 | 1 | 1 | 1 | 1 | 1 | 0 | 0 | 0 | 0 | 0 | 0 | 0 | 0 | 0 | 0 | 2.378719453e-08 | 23.65173465 | 0 | 0.2898371326 | 2.365954908 | 34.0634698 | 1.2921393 | 37.74560653 | 0.7336707059 | 0.01599929798 | 0 | 0 | 0 | 0 | 48.99 | 0 | 71.02 | 79.98 | 32.81 | 180 | 861.42 | 179.88 | 813.84 | 853.62 | 77.87 | 0.33 | Catalyst_01 | 149.2779 | 92.15124 | 95.77833 | 62.60817 | 56.07007 | 1.216931 | 27.77836 | 29.31516 | 67.94067 | 59.66259 | 1.108096 | 62.09146
8962.412 | 1769781582.9 | 30/01/2026_14:59:42,883 | 1 | 2 | 2.515764891e-06 | 6.755765298e-06 | 4.488543148e-10 | 5.904508219e-12 | 5.593750289e-13 | 1.390293913e-12 | 5.699713271e-12 | 9.284650306e-12 | 5.946924268e-13 | 2.032056814e-12 | 7.347364904e-12 | 2.18764131e-14 | 3.337464989e-14 | 4.999999912e-15 | 2.917582625e-14 | 1.689371299e-14 | 8.781356892e-11 | 1.231841343e-12 | 1.7829969e-13 | 3.505882244e-14 | 2.150386768e-14 | 7.022978726e-11 | 3.012259712e-12 | 1 | 1 | 1 | 1 | 1 | 1 | 1 | 0 | 0 | 0 | 0 | 0 | 0 | 0 | 0 | 0 | 0 | 2.487893984e-08 | 23.66527212 | 0 | 0.2897726185 | 2.350323448 | 34.04056488 | 1.283058955 | 37.77969094 | 0.730399899 | 0.01677534402 | 0 | 0 | 0 | 0 | 48.99 | 0 | 71.02 | 80.02 | 32.81 | 180 | 860.3 | 179.83 | 813.38 | 851.54 | 77.87 | 0.33 | Catalyst_01 | 149.3735 | 92.20309 | 95.808 | 62.66471 | 56.03236 | 1.211505 | 27.79399 | 29.32424 | 67.96378 | 59.59667 | 1.109843 | 62.01308
8968.148 | 1769781588.6 | 30/01/2026_14:59:48,619 | 1 | 2 | 2.518676638e-06 | 6.846995802e-06 | 4.489182914e-10 | 5.901305052e-12 | 5.548216509e-13 | 1.386691218e-12 | 5.698834633e-12 | 9.282691803e-12 | 5.891242897e-13 | 2.041811381e-12 | 7.347672817e-12 | 2.599615944e-14 | 2.809944389e-14 | 4.999999912e-15 | 3.029586469e-14 | 1.246836988e-14 | 8.781712163e-11 | 1.224404475e-12 | 1.856927426e-13 | 2.693914089e-14 | 1.695046759e-14 | 7.018758491e-11 | 3.004291694e-12 | 1 | 1 | 1 | 1 | 1 | 1 | 1 | 0 | 0 | 0 | 0 | 0 | 0 | 0 | 0 | 0 | 0 | 2.176580821e-08 | 23.65376161 | 0 | 0.2908462906 | 2.350179419 | 34.04666835 | 1.279821597 | 37.78920016 | 0.7333049115 | 0.01432064425 | 0 | 0 | 0 | 0 | 49 | 0 | 71 | 80 | 32.82 | 180.03 | 862.02 | 179.72 | 814.22 | 853 | 77.87 | 0.33 | Catalyst_01 | 149.4691 | 92.20357 | 95.81857 | 62.68048 | 56.04241 | 1.216324 | 27.79413 | 29.32748 | 67.98053 | 59.60383 | 1.109924 | 62.01756
8973.884 | 1769781594.4 | 30/01/2026_14:59:54,355 | 1 | 2 | 2.513019808e-06 | 6.833889984e-06 | 4.48876436e-10 | 5.879109265e-12 | 5.636404429e-13 | 1.379865298e-12 | 5.680323833e-12 | 9.270091639e-12 | 5.845315551e-13 | 2.052808661e-12 | 7.339739927e-12 | 3.657467937e-14 | 2.378809193e-14 | 4.999999912e-15 | 2.685765123e-14 | 6.670748684e-15 | 8.77312667e-11 | 1.216379428e-12 | 1.93149316e-13 | 2.44710817e-14 | 2.154510125e-14 | 7.020653503e-11 | 3.030746227e-12 | 1 | 1 | 1 | 1 | 1 | 1 | 1 | 0 | 0 | 0 | 0 | 0 | 0 | 0 | 0 | 0 | 0 | 1.930783377e-08 | 23.6652897 | 0 | 0.293540169 | 2.34455089 | 34.02011418 | 1.29085014 | 37.7944548 | 0.7368208796 | 0.01717205968 | 0 | 0 | 0 | 0 | 49 | 0 | 71 | 80.02 | 32.81 | 180.05 | 865.73 | 179.68 | 814.9 | 854.47 | 77.87 | 0.33 | Catalyst_01 | 149.5647 | 92.22224 | 95.78254 | 62.6892 | 55.9987 | 1.222156 | 27.79976 | 29.31645 | 67.97622 | 59.56297 | 1.110944 | 61.98274
8979.62 | 1769781600.1 | 30/01/2026_15:00:00,091 | 1 | 2 | 2.51581946e-06 | 6.753169146e-06 | 4.486815641e-10 | 5.881157974e-12 | 5.734388658e-13 | 1.374591413e-12 | 5.710624248e-12 | 9.304188496e-12 | 5.856219372e-13 | 2.065876333e-12 | 7.326905575e-12 | 3.611871476e-14 | 1.225299735e-14 | 4.999999912e-15 | 2.657242644e-14 | 4.999999912e-15 | 8.787990474e-11 | 1.206408129e-12 | 1.975557305e-13 | 1.490344984e-14 | 2.645988965e-14 | 6.989059331e-11 | 3.057146983e-12 | 1 | 1 | 1 | 1 | 1 | 1 | 1 | 0 | 0 | 0 | 0 | 0 | 0 | 0 | 0 | 0 | 0 | 1.234354898e-08 | 23.56830309 | 0 | 0.2919223183 | 2.35562424 | 34.0913225 | 1.301940729 | 37.79227541 | 0.7415811857 | 0.01961032828 | 0 | 0 | 0 | 0 | 49 | 0 | 71 | 79.97 | 32.83 | 180.04 | 867.1 | 179.68 | 815 | 856.94 | 77.87 | 0.33 | Catalyst_01 | 149.6603 | 92.18551 | 95.74631 | 62.68558 | 56.11591 | 1.230052 | 27.78869 | 29.30536 | 67.99939 | 59.71082 | 1.10856 | 62.13644
8985.356 | 1769781605.8 | 30/01/2026_15:00:05,827 | 1 | 2 | 2.514640755e-06 | 6.776499504e-06 | 4.484163596e-10 | 5.882366209e-12 | 5.802566001e-13 | 1.370475781e-12 | 5.776172509e-12 | 9.359630258e-12 | 5.860173458e-13 | 2.078600313e-12 | 7.319384682e-12 | 4.062555007e-14 | 4.999999912e-15 | 7.066084371e-15 | 1.641057895e-14 | 4.999999912e-15 | 8.77563508e-11 | 1.197536428e-12 | 1.939734587e-13 | 4.999999912e-15 | 2.390402532e-14 | 7.017846027e-11 | 3.085333204e-12 | 1 | 1 | 1 | 1 | 1 | 1 | 1 | 0 | 0 | 0 | 0 | 0 | 0 | 0 | 0 | 0 | 0 | 8.012366051e-09 | 23.65020355 | 0 | 0.2875005161 | 2.375735106 | 34.0274014 | 1.312640256 | 37.74763769 | 0.7454139316 | 0.01734627555 | 0 | 0 | 0 | 0 | 49 | 0 | 71.02 | 80.03 | 32.82 | 180.02 | 867.81 | 179.71 | 814.96 | 857.53 | 77.87 | 0.33 | Catalyst_01 | 149.7559 | 92.11879 | 95.71135 | 62.61154 | 56.0107 | 1.236409 | 27.76858 | 29.29466 | 67.96826 | 59.63104 | 1.109331 | 62.08193
8991.092 | 1769781611.6 | 30/01/2026_15:00:11,563 | 1 | 2 | 2.513853133e-06 | 6.831264272e-06 | 4.478344362e-10 | 5.885997852e-12 | 5.79994169e-13 | 1.36828656e-12 | 5.818497593e-12 | 9.416831898e-12 | 5.940224983e-13 | 2.084882831e-12 | 7.306350837e-12 | 4.494223665e-14 | 4.999999912e-15 | 1.346665496e-14 | 4.999999912e-15 | 4.999999912e-15 | 8.78339762e-11 | 1.194332719e-12 | 1.950090886e-13 | 4.999999912e-15 | 2.796459624e-14 | 7.030049459e-11 | 3.107979585e-12 | 1 | 1 | 1 | 1 | 1 | 1 | 1 | 0 | 0 | 0 | 0 | 0 | 0 | 0 | 0 | 0 | 0 | 8.135234721e-09 | 23.67832594 | 0 | 0.2873032661 | 2.391498385 | 34.04249099 | 1.321420624 | 37.67931194 | 0.7477821728 | 0.01968833455 | 0 | 0 | 0 | 0 | 49 | 0 | 71.03 | 80 | 32.81 | 180 | 867.18 | 179.73 | 814.82 | 857.08 | 77.87 | 0.33 | Catalyst_01 | 149.8515 | 92.0665 | 95.68266 | 62.49821 | 56.03553 | 1.240337 | 27.75281 | 29.28588 | 67.88377 | 59.68315 | 1.106832 | 62.14717
8996.828 | 1769781617.3 | 30/01/2026_15:00:17,299 | 1 | 2 | 2.513721483e-06 | 6.696471246e-06 | 4.477924975e-10 | 5.880256351e-12 | 5.78045153e-13 | 1.359831518e-12 | 5.792216099e-12 | 9.360674562e-12 | 6.017905358e-13 | 2.072260332e-12 | 7.319606726e-12 | 4.090155406e-14 | 4.999999912e-15 | 1.699703915e-14 | 4.999999912e-15 | 4.999999912e-15 | 8.761506104e-11 | 1.191105157e-12 | 1.955785387e-13 | 4.999999912e-15 | 2.901526946e-14 | 7.018325504e-11 | 3.080970591e-12 | 1 | 1 | 1 | 1 | 1 | 1 | 1 | 0 | 0 | 0 | 0 | 0 | 0 | 0 | 0 | 0 | 0 | 8.136962447e-09 | 23.67638335 | 0 | 0.2878812037 | 2.381328434 | 34.01104981 | 1.312050187 | 37.73434633 | 0.745374832 | 0.01972507086 | 0 | 0 | 0 | 0 | 49 | 0 | 71 | 79.98 | 32.82 | 179.98 | 864.63 | 179.81 | 814.2 | 856.17 | 77.87 | 0.33 | Catalyst_01 | 149.9471 | 92.10024 | 95.71328 | 62.5895 | 55.98378 | 1.236344 | 27.76298 | 29.29525 | 67.95802 | 59.60761 | 1.109473 | 62.06325
9002.564 | 1769781623.0 | 30/01/2026_15:00:23,035 | 1 | 2 | 2.513979098e-06 | 6.79211189e-06 | 4.480975035e-10 | 5.885094929e-12 | 5.650528331e-13 | 1.349342296e-12 | 5.741180534e-12 | 9.267628331e-12 | 5.994543512e-13 | 2.053545918e-12 | 7.314909962e-12 | 3.020661791e-14 | 4.999999912e-15 | 1.079971751e-14 | 4.999999912e-15 | 8.801200871e-15 | 8.784961647e-11 | 1.193132615e-12 | 1.867832061e-13 | 4.999999912e-15 | 3.118064482e-14 | 7.009753888e-11 | 3.050181418e-12 | 1 | 1 | 1 | 1 | 1 | 1 | 1 | 0 | 0 | 0 | 0 | 0 | 0 | 0 | 0 | 0 | 0 | 8.052596466e-09 | 23.63726287 | 0 | 0.2853069788 | 2.353226633 | 34.08999278 | 1.297608954 | 37.74349945 | 0.738600549 | 0.01979915407 | 0 | 0 | 0 | 0 | 49 | 0 | 70.98 | 80.02 | 32.81 | 180.01 | 860.25 | 179.95 | 813.36 | 852.29 | 77.87 | 0.33 | Catalyst_01 | 150.0427 | 92.19346 | 95.76046 | 62.60468 | 56.11372 | 1.225108 | 27.79109 | 29.30969 | 67.90577 | 59.70145 | 1.107172 | 62.12317
9008.3 | 1769781628.8 | 30/01/2026_15:00:28,771 | 1 | 2 | 2.512520723e-06 | 6.722180842e-06 | 4.484205229e-10 | 5.890680738e-12 | 5.503775604e-13 | 1.337594749e-12 | 5.67568605e-12 | 9.208129051e-12 | 6.044303513e-13 | 2.024861615e-12 | 7.316800811e-12 | 2.540533363e-14 | 4.999999912e-15 | 1.047665237e-14 | 4.999999912e-15 | 1.726383251e-14 | 8.777314986e-11 | 1.204156458e-12 | 1.840094917e-13 | 4.999999912e-15 | 3.362833625e-14 | 6.985049344e-11 | 3.042173935e-12 | 1 | 1 | 1 | 1 | 1 | 1 | 1 | 0 | 0 | 0 | 0 | 0 | 0 | 0 | 0 | 0 | 0 | 8.039098803e-09 | 23.58236991 | 0 | 0.2886617853 | 2.333474106 | 34.09675083 | 1.296677112 | 37.81486037 | 0.7302401639 | 0.02201293453 | 0 | 0 | 0 | 0 | 49 | 0 | 71.02 | 79.98 | 32.84 | 180.02 | 859.98 | 179.99 | 813.47 | 851.36 | 77.87 | 0.33 | Catalyst_01 | 150.1383 | 92.25899 | 95.7635 | 62.72304 | 56.12485 | 1.21124 | 27.81084 | 29.31062 | 67.98583 | 59.69166 | 1.109046 | 62.10025
9014.036 | 1769781634.5 | 30/01/2026_15:00:34,507 | 1 | 2 | 2.526532853e-06 | 6.812965239e-06 | 4.485469773e-10 | 5.895250434e-12 | 5.41781355e-13 | 1.345194355e-12 | 5.678408264e-12 | 9.191897243e-12 | 6.024429003e-13 | 2.020930298e-12 | 7.337873364e-12 | 1.725945843e-14 | 4.999999912e-15 | 1.011138805e-14 | 4.999999912e-15 | 2.063558607e-14 | 8.78070533e-11 | 1.207790161e-12 | 1.771364902e-13 | 4.999999912e-15 | 3.248695936e-14 | 7.017133402e-11 | 3.046449811e-12 | 1 | 1 | 1 | 1 | 1 | 1 | 1 | 0 | 0 | 0 | 0 | 0 | 0 | 0 | 0 | 0 | 0 | 7.975278791e-09 | 23.66004699 | 0 | 0.28740878 | 2.327724774 | 34.06556697 | 1.296389212 | 37.77719872 | 0.7278174161 | 0.02058970025 | 0 | 0 | 0 | 0 | 49.01 | 0 | 70.98 | 80.03 | 32.84 | 180.04 | 862.05 | 180.04 | 814.23 | 853.07 | 77.87 | 0.33 | Catalyst_01 | 150.2339 | 92.27806 | 95.76444 | 62.66057 | 56.07352 | 1.207222 | 27.81659 | 29.31091 | 67.90409 | 59.63077 | 1.108956 | 62.03898
9019.772 | 1769781640.2 | 30/01/2026_15:00:40,243 | 1 | 2 | 2.521008128e-06 | 6.841757568e-06 | 4.487277216e-10 | 5.900737798e-12 | 5.428518962e-13 | 1.354589075e-12 | 5.67831589e-12 | 9.235633959e-12 | 6.090841807e-13 | 2.014105679e-12 | 7.342035833e-12 | 9.557919777e-15 | 4.999999912e-15 | 5.782087455e-15 | 4.999999912e-15 | 2.505704723e-14 | 8.778548721e-11 | 1.220632536e-12 | 1.689479177e-13 | 4.999999912e-15 | 3.215855452e-14 | 7.019113762e-11 | 3.06847321e-12 | 1 | 1 | 1 | 1 | 1 | 1 | 1 | 0 | 0 | 0 | 0 | 0 | 0 | 0 | 0 | 0 | 0 | 7.896195847e-09 | 23.65940721 | 0 | 0.2850638013 | 2.33528648 | 34.04589077 | 1.30625026 | 37.78059321 | 0.7258222416 | 0.0217839334 | 0 | 0 | 0 | 0 | 49.01 | 0 | 71.02 | 80 | 32.83 | 180.03 | 864.05 | 180.05 | 814.64 | 854.54 | 77.87 | 0.33 | Catalyst_01 | 150.3295 | 92.25298 | 95.73223 | 62.6662 | 56.04113 | 1.203912 | 27.80903 | 29.30105 | 67.92865 | 59.61451 | 1.109696 | 62.03527
9025.508 | 1769781646.0 | 30/01/2026_15:00:45,979 | 1 | 2 | 2.509405249e-06 | 6.786908671e-06 | 4.484897731e-10 | 5.917176471e-12 | 5.430663514e-13 | 1.363100171e-12 | 5.699688985e-12 | 9.263059937e-12 | 6.109729693e-13 | 2.02949311e-12 | 7.33925247e-12 | 1.064157985e-14 | 4.999999912e-15 | 8.367543718e-15 | 4.999999912e-15 | 2.384727412e-14 | 8.780597083e-11 | 1.222422337e-12 | 1.679166788e-13 | 4.999999912e-15 | 2.650160432e-14 | 7.023502613e-11 | 3.084348965e-12 | 1 | 1 | 1 | 1 | 1 | 1 | 1 | 0 | 0 | 0 | 0 | 0 | 0 | 0 | 0 | 0 | 0 | 7.879612702e-09 | 23.66916338 | 0 | 0.2834061239 | 2.343629937 | 34.04780292 | 1.313053978 | 37.75288832 | 0.7310110687 | 0.01856586752 | 0 | 0 | 0 | 0 | 49 | 0 | 71 | 80 | 32.85 | 180.01 | 867.21 | 180.04 | 815 | 857 | 77.87 | 0.33 | Catalyst_01 | 150.4251 | 92.2253 | 95.71 | 62.62025 | 56.04428 | 1.212519 | 27.80068 | 29.29425 | 67.89921 | 59.63367 | 1.10882 | 62.06335
9031.244 | 1769781651.7 | 30/01/2026_15:00:51,715 | 1 | 2 | 2.509695832e-06 | 6.771315384e-06 | 4.482560989e-10 | 5.913265971e-12 | 5.561774999e-13 | 1.388871548e-12 | 5.757365504e-12 | 9.335615614e-12 | 6.125956404e-13 | 2.049049949e-12 | 7.354359309e-12 | 1.401818521e-14 | 1.676953118e-14 | 5.317872743e-15 | 4.999999912e-15 | 2.435223789e-14 | 8.767635229e-11 | 1.222630504e-12 | 1.658448633e-13 | 1.806565761e-14 | 2.565611636e-14 | 7.027239901e-11 | 3.130146533e-12 | 1 | 1 | 1 | 1 | 1 | 1 | 1 | 0 | 0 | 0 | 0 | 0 | 0 | 0 | 0 | 0 | 0 | 1.493133639e-08 | 23.68460423 | 0 | 0.2827599617 | 2.367709951 | 33.9977688 | 1.332319578 | 37.73717049 | 0.7377669379 | 0.01794387599 | 0 | 0 | 0 | 0 | 49 | 0 | 71 | 80.02 | 32.85 | 179.98 | 867.88 | 180.02 | 815.01 | 857.59 | 77.87 | 0.33 | Catalyst_01 | 150.5207 | 92.14542 | 95.64705 | 62.59418 | 55.96192 | 1.223725 | 27.7766 | 29.27498 | 67.92978 | 59.59128 | 1.10999 | 62.05234
9036.98 | 1769781657.5 | 30/01/2026_15:00:57,451 | 1 | 2 | 2.515818551e-06 | 6.776499504e-06 | 4.477623827e-10 | 5.911935871e-12 | 5.525611978e-13 | 1.407351774e-12 | 5.793480279e-12 | 9.38640745e-12 | 6.185218353e-13 | 2.078086835e-12 | 7.358246824e-12 | 1.378583391e-14 | 2.85204938e-14 | 4.999999912e-15 | 1.245866711e-14 | 2.26219732e-14 | 8.779112853e-11 | 1.235093625e-12 | 1.724443207e-13 | 3.09419882e-14 | 2.249391198e-14 | 7.00220229e-11 | 3.137204906e-12 | 1 | 1 | 1 | 1 | 1 | 1 | 1 | 0 | 0 | 0 | 0 | 0 | 0 | 0 | 0 | 0 | 0 | 2.216128155e-08 | 23.61434101 | 0 | 0.2948616673 | 2.38448993 | 34.05168036 | 1.335897433 | 37.71672103 | 0.7484594324 | 0.01640153663 | 0 | 0 | 0 | 0 | 49 | 0 | 71 | 80.03 | 32.83 | 179.98 | 867.25 | 179.96 | 814.82 | 857.12 | 77.87 | 0.33 | Catalyst_01 | 150.6163 | 92.08975 | 95.63536 | 62.56026 | 56.05066 | 1.24146 | 27.75982 | 29.2714 | 67.93401 | 59.70708 | 1.107632 | 62.17459
9042.716 | 1769781663.2 | 30/01/2026_15:01:03,187 | 1 | 2 | 2.51980191e-06 | 6.878559816e-06 | 4.476810034e-10 | 5.918596776e-12 | 5.580590243e-13 | 1.413660421e-12 | 5.789702485e-12 | 9.410361379e-12 | 6.175525586e-13 | 2.076347557e-12 | 7.370448002e-12 | 2.14044294e-14 | 3.016683447e-14 | 4.999999912e-15 | 2.36008536e-14 | 1.519546106e-14 | 8.77633452e-11 | 1.235513645e-12 | 1.768517787e-13 | 3.069459698e-14 | 2.2095178e-14 | 7.023762821e-11 | 3.111316109e-12 | 1 | 1 | 1 | 1 | 1 | 1 | 1 | 0 | 0 | 0 | 0 | 0 | 0 | 0 | 0 | 0 | 0 | 2.30583114e-08 | 23.67430486 | 0 | 0.2912975935 | 2.388356553 | 34.02567797 | 1.325326472 | 37.69005186 | 0.7473813161 | 0.0172300103 | 0 | 0 | 0 | 0 | 49 | 0 | 71 | 79.98 | 32.85 | 180 | 862.92 | 179.82 | 813.79 | 853.54 | 77.87 | 0.33 | Catalyst_01 | 150.7119 | 92.07692 | 95.6699 | 62.51603 | 56.00786 | 1.239672 | 27.75596 | 29.28197 | 67.89543 | 59.65447 | 1.107694 | 62.12075
9048.452 | 1769781668.9 | 30/01/2026_15:01:08,923 | 1 | 2 | 2.514089374e-06 | 6.786908671e-06 | 4.480415761e-10 | 5.918652287e-12 | 5.552252451e-13 | 1.401065245e-12 | 5.725033295e-12 | 9.342597876e-12 | 6.061407344e-13 | 2.068779176e-12 | 7.355282182e-12 | 2.15761467e-14 | 2.906183595e-14 | 4.999999912e-15 | 3.092452238e-14 | 1.315911932e-14 | 8.78899245e-11 | 1.233134038e-12 | 1.813580888e-13 | 2.788989302e-14 | 1.999674027e-14 | 7.013337133e-11 | 3.054315264e-12 | 1 | 1 | 1 | 1 | 1 | 1 | 1 | 0 | 0 | 0 | 0 | 0 | 0 | 0 | 0 | 0 | 0 | 2.230791368e-08 | 23.63967968 | 0 | 0.2895861436 | 2.365254475 | 34.07867659 | 1.30170589 | 37.72140179 | 0.7439423628 | 0.01662708173 | 0 | 0 | 0 | 0 | 49 | 0 | 71.02 | 80.02 | 32.84 | 180.03 | 861.35 | 179.78 | 813.46 | 852.33 | 77.87 | 0.33 | Catalyst_01 | 150.8075 | 92.15356 | 95.74707 | 62.56802 | 56.0951 | 1.233968 | 27.77906 | 29.3056 | 67.89539 | 59.69849 | 1.106892 | 62.13109
9054.188 | 1769781674.7 | 30/01/2026_15:01:14,659 | 1 | 2 | 2.518554084e-06 | 6.87592501e-06 | 4.485593008e-10 | 5.906741676e-12 | 5.549389615e-13 | 1.39131599e-12 | 5.669828756e-12 | 9.272371933e-12 | 5.987782427e-13 | 2.060508882e-12 | 7.347894862e-12 | 2.848653456e-14 | 3.270474847e-14 | 4.999999912e-15 | 3.564237393e-14 | 1.338322136e-14 | 8.773870519e-11 | 1.227362504e-12 | 1.791180594e-13 | 3.566953319e-14 | 2.14704048e-14 | 7.020849874e-11 | 3.031233251e-12 | 1 | 1 | 1 | 1 | 1 | 1 | 1 | 0 | 0 | 0 | 0 | 0 | 0 | 0 | 0 | 0 | 0 | 2.433423552e-08 | 23.66972161 | 0 | 0.2837592734 | 2.344031945 | 34.03003897 | 1.292320583 | 37.77320461 | 0.7407480879 | 0.01749210995 | 0 | 0 | 0 | 0 | 49 | 0 | 71.02 | 79.98 | 32.84 | 180.04 | 859.91 | 179.71 | 813.44 | 851.3 | 77.87 | 0.33 | Catalyst_01 | 150.9031 | 92.22397 | 95.77774 | 62.65395 | 56.01504 | 1.22867 | 27.80028 | 29.31498 | 67.93673 | 59.58134 | 1.109996 | 62.00064
9059.924 | 1769781680.4 | 30/01/2026_15:01:20,395 | 1 | 2 | 2.515632559e-06 | 6.836508874e-06 | 4.486706284e-10 | 5.897569325e-12 | 5.64726434e-13 | 1.382284261e-12 | 5.674819122e-12 | 9.268380334e-12 | 5.924649335e-13 | 2.064886456e-12 | 7.329443476e-12 | 3.185732589e-14 | 2.860149726e-14 | 4.999999912e-15 | 3.530718266e-14 | 4.999999912e-15 | 8.801979978e-11 | 1.218988452e-12 | 1.856068738e-13 | 2.710358386e-14 | 2.274954313e-14 | 7.012294218e-11 | 3.028162139e-12 | 1 | 1 | 1 | 1 | 1 | 1 | 1 | 0 | 0 | 0 | 0 | 0 | 0 | 0 | 0 | 0 | 0 | 2.196764935e-08 | 23.62006823 | 0 | 0.2848822827 | 2.34076825 | 34.11159703 | 1.288788381 | 37.74985075 | 0.7410522339 | 0.017711066 | 0 | 0 | 0 | 0 | 49 | 0 | 71 | 79.98 | 32.84 | 180.05 | 860.55 | 179.69 | 813.74 | 851.84 | 77.87 | 0.33 | Catalyst_01 | 150.9987 | 92.23479 | 95.78928 | 62.61521 | 56.14929 | 1.229174 | 27.80354 | 29.31851 | 67.88676 | 59.71703 | 1.106657 | 62.12371
9065.66 | 1769781686.1 | 30/01/2026_15:01:26,131 | 1 | 2 | 2.510322929e-06 | 6.794708042e-06 | 4.487396288e-10 | 5.883480335e-12 | 5.66926226e-13 | 1.375797588e-12 | 5.675719443e-12 | 9.259292985e-12 | 5.830734116e-13 | 2.070517152e-12 | 7.327248183e-12 | 3.179087446e-14 | 1.521680798e-14 | 4.999999912e-15 | 2.532578368e-14 | 4.999999912e-15 | 8.796827156e-11 | 1.21236582e-12 | 1.920908907e-13 | 1.993950456e-14 | 2.134816439e-14 | 7.019954062e-11 | 3.04307057e-12 | 1 | 1 | 1 | 1 | 1 | 1 | 1 | 0 | 0 | 0 | 0 | 0 | 0 | 0 | 0 | 0 | 0 | 1.412098176e-08 | 23.64272345 | 0 | 0.2908423458 | 2.338433176 | 34.08577033 | 1.294329175 | 37.75125183 | 0.7420748947 | 0.01663555002 | 0 | 0 | 0 | 0 | 48.99 | 0 | 71.01 | 80 | 32.84 | 180.04 | 863.9 | 179.68 | 814.62 | 854.53 | 77.87 | 0.33 | Catalyst_01 | 151.0943 | 92.24254 | 95.77118 | 62.61754 | 56.10677 | 1.23087 | 27.80588 | 29.31297 | 67.88358 | 59.67517 | 1.107537 | 62.08647
9071.396 | 1769781691.9 | 30/01/2026_15:01:31,867 | 1 | 2 | 2.511922048e-06 | 6.758346899e-06 | 4.486764571e-10 | 5.889034486e-12 | 5.702159665e-13 | 1.364891815e-12 | 5.700865995e-12 | 9.274671309e-12 | 5.87069564e-13 | 2.074630832e-12 | 7.319358661e-12 | 3.809394139e-14 | 5.869401306e-15 | 4.999999912e-15 | 2.326226912e-14 | 4.999999912e-15 | 8.785665945e-11 | 1.204754937e-12 | 1.954602387e-13 | 6.435969786e-15 | 2.809362985e-14 | 7.002722013e-11 | 3.071858523e-12 | 1 | 1 | 1 | 1 | 1 | 1 | 1 | 0 | 0 | 0 | 0 | 0 | 0 | 0 | 0 | 0 | 0 | 8.530498902e-09 | 23.60503408 | 0 | 0.2910438632 | 2.346830838 | 34.07100736 | 1.307510228 | 37.7780147 | 0.7444165583 | 0.01985667217 | 0 | 0 | 0 | 0 | 48.99 | 0 | 71 | 80.02 | 32.84 | 180.02 | 867.17 | 179.69 | 814.87 | 855.94 | 77.87 | 0.33 | Catalyst_01 | 151.1899 | 92.21468 | 95.72811 | 62.66193 | 56.08247 | 1.234755 | 27.79748 | 29.29979 | 67.95223 | 59.67186 | 1.108802 | 62.09769
9077.132 | 1769781697.6 | 30/01/2026_15:01:37,603 | 1 | 2 | 2.511640105e-06 | 6.78950255e-06 | 4.48044768e-10 | 5.872028558e-12 | 5.740767562e-13 | 1.363354958e-12 | 5.753507046e-12 | 9.355286511e-12 | 5.899289846e-13 | 2.079376818e-12 | 7.31021927e-12 | 4.061002904e-14 | 4.999999912e-15 | 8.01295201e-15 | 1.340311393e-14 | 4.999999912e-15 | 8.789089595e-11 | 1.194402975e-12 | 1.934554134e-13 | 4.999999912e-15 | 2.090432252e-14 | 7.022028098e-11 | 3.115533222e-12 | 1 | 1 | 1 | 1 | 1 | 1 | 1 | 0 | 0 | 0 | 0 | 0 | 0 | 0 | 0 | 0 | 0 | 7.995396575e-09 | 23.65453607 | 0 | 0.2850125055 | 2.368697368 | 34.06693664 | 1.324561892 | 37.70147257 | 0.7457327304 | 0.01630802606 | 0 | 0 | 0 | 0 | 49.01 | 0 | 71 | 80.02 | 32.83 | 180.01 | 867.93 | 179.75 | 815 | 857.63 | 77.87 | 0.33 | Catalyst_01 | 151.2855 | 92.14214 | 95.6724 | 62.53497 | 56.07577 | 1.236938 | 27.77562 | 29.28274 | 67.86793 | 59.70543 | 1.106688 | 62.15505
9082.868 | 1769781703.3 | 30/01/2026_15:01:43,339 | 1 | 2 | 2.515392225e-06 | 6.766127626e-06 | 4.478525051e-10 | 5.878223689e-12 | 5.779137477e-13 | 1.363602157e-12 | 5.811412115e-12 | 9.361223602e-12 | 5.988805914e-13 | 2.094121968e-12 | 7.308425566e-12 | 3.749487564e-14 | 4.999999912e-15 | 7.237805055e-15 | 4.999999912e-15 | 4.999999912e-15 | 8.778222593e-11 | 1.187294729e-12 | 1.930430913e-13 | 4.999999912e-15 | 3.539157764e-14 | 7.015684561e-11 | 3.121945844e-12 | 1 | 1 | 1 | 1 | 1 | 1 | 1 | 0 | 0 | 0 | 0 | 0 | 0 | 0 | 0 | 0 | 0 | 8.140686461e-09 | 23.64688047 | 0 | 0.287940655 | 2.380711787 | 34.04465603 | 1.326935052 | 37.70698983 | 0.7518753698 | 0.02212776784 | 0 | 0 | 0 | 0 | 49 | 0 | 70.98 | 79.97 | 32.85 | 180.02 | 866.21 | 179.88 | 814.59 | 856.3 | 77.87 | 0.33 | Catalyst_01 | 151.3811 | 92.10229 | 95.66465 | 62.54412 | 56.0391 | 1.247126 | 27.7636 | 29.28037 | 67.90724 | 59.68143 | 1.107574 | 62.14206
9088.604 | 1769781709.1 | 30/01/2026_15:01:49,075 | 1 | 2 | 2.514407925e-06 | 6.78430888e-06 | 4.476970461e-10 | 5.883498116e-12 | 5.697309486e-13 | 1.353696452e-12 | 5.807744476e-12 | 9.388901115e-12 | 6.015344473e-13 | 2.082446845e-12 | 7.30788173e-12 | 3.345661557e-14 | 4.999999912e-15 | 9.012693139e-15 | 4.999999912e-15 | 7.351793667e-15 | 8.789289435e-11 | 1.189145245e-12 | 1.892046768e-13 | 4.999999912e-15 | 3.448886413e-14 | 7.012394831e-11 | 3.099314642e-12 | 1 | 1 | 1 | 1 | 1 | 1 | 1 | 0 | 0 | 0 | 0 | 0 | 0 | 0 | 0 | 0 | 0 | 8.023991078e-09 | 23.63242146 | 0 | 0.2818394329 | 2.38500719 | 34.08781934 | 1.317980961 | 37.688326 | 0.7480295982 | 0.02284134646 | 0 | 0 | 0 | 0 | 48.99 | 0 | 71 | 80 | 32.86 | 180.04 | 863.1 | 179.93 | 814.23 | 855.07 | 77.87 | 0.33 | Catalyst_01 | 151.4767 | 92.08804 | 95.6939 | 62.51316 | 56.11015 | 1.240747 | 27.75931 | 29.28932 | 67.88413 | 59.75222 | 1.105624 | 62.20544
9094.34 | 1769781714.8 | 30/01/2026_15:01:54,811 | 1 | 2 | 2.510327931e-06 | 6.823423064e-06 | 4.478377946e-10 | 5.882593457e-12 | 5.628671357e-13 | 1.348437421e-12 | 5.754341881e-12 | 9.302134583e-12 | 6.083322865e-13 | 2.04914666e-12 | 7.332424598e-12 | 2.513757635e-14 | 4.999999912e-15 | 1.489277722e-14 | 4.999999912e-15 | 1.205993652e-14 | 8.783954814e-11 | 1.198071807e-12 | 1.806663543e-13 | 4.999999912e-15 | 3.353132388e-14 | 7.013615383e-11 | 3.058050124e-12 | 1 | 1 | 1 | 1 | 1 | 1 | 1 | 0 | 0 | 0 | 0 | 0 | 0 | 0 | 0 | 0 | 0 | 7.955127537e-09 | 23.65035998 | 0 | 0.2821513683 | 2.361823672 | 34.08598368 | 1.301182993 | 37.72102239 | 0.7378303603 | 0.0217422382 | 0 | 0 | 0 | 0 | 49 | 0 | 71 | 80 | 32.87 | 180.04 | 861.51 | 180 | 813.47 | 852.42 | 77.87 | 0.33 | Catalyst_01 | 151.5723 | 92.16494 | 95.74878 | 62.5674 | 56.10712 | 1.22383 | 27.78249 | 29.30612 | 67.88633 | 59.70716 | 1.106643 | 62.13661
9100.076 | 1769781720.5 | 30/01/2026_15:02:00,547 | 1 | 2 | 2.51370875e-06 | 6.899686468e-06 | 4.484348448e-10 | 5.887735178e-12 | 5.484084324e-13 | 1.34331153e-12 | 5.696005733e-12 | 9.241732379e-12 | 5.997819429e-13 | 2.028248012e-12 | 7.332325719e-12 | 2.199671042e-14 | 4.999999912e-15 | 9.493399583e-15 | 4.999999912e-15 | 1.827908959e-14 | 8.783066635e-11 | 1.203817428e-12 | 1.753931066e-13 | 4.999999912e-15 | 3.352598418e-14 | 7.023747556e-11 | 3.046283928e-12 | 1 | 1 | 1 | 1 | 1 | 1 | 1 | 0 | 0 | 0 | 0 | 0 | 0 | 0 | 0 | 0 | 0 | 7.883653542e-09 | 23.67263249 | 0 | 0.2807581941 | 2.339358334 | 34.06609361 | 1.296109346 | 37.75284366 | 0.7297414822 | 0.02213634354 | 0 | 0 | 0 | 0 | 49 | 0 | 70.99 | 80.02 | 32.85 | 180.03 | 859.95 | 180.03 | 813.34 | 851.57 | 77.87 | 0.33 | Catalyst_01 | 151.6679 | 92.23947 | 95.76536 | 62.62018 | 56.07438 | 1.210413 | 27.80495 | 29.31119 | 67.8887 | 59.64354 | 1.108223 | 62.05853
9105.812 | 1769781726.3 | 30/01/2026_15:02:06,283 | 1 | 2 | 2.515647793e-06 | 6.755765298e-06 | 4.483840244e-10 | 5.89707146e-12 | 5.456585704e-13 | 1.355901611e-12 | 5.693168159e-12 | 9.203877244e-12 | 6.095488697e-13 | 2.023002642e-12 | 7.344683889e-12 | 1.824756133e-14 | 4.999999912e-15 | 4.999999912e-15 | 4.999999912e-15 | 2.929176135e-14 | 8.786588818e-11 | 1.21261974e-12 | 1.713704048e-13 | 4.999999912e-15 | 3.054519392e-14 | 7.012634917e-11 | 3.042590485e-12 | 1 | 1 | 1 | 1 | 1 | 1 | 1 | 0 | 0 | 0 | 0 | 0 | 0 | 0 | 0 | 0 | 0 | 7.875871972e-09 | 23.64565488 | 0 | 0.287709926 | 2.332807714 | 34.08629808 | 1.294571059 | 37.76408757 | 0.7291200341 | 0.0192345496 | 0 | 0 | 0 | 0 | 49 | 0 | 71.01 | 80.02 | 32.86 | 180.02 | 860.49 | 180.05 | 813.71 | 851.8 | 77.87 | 0.33 | Catalyst_01 | 151.7635 | 92.2612 | 95.77038 | 62.63883 | 56.10764 | 1.209382 | 27.8115 | 29.31273 | 67.89292 | 59.67047 | 1.107896 | 62.07848
9111.548 | 1769781732.0 | 30/01/2026_15:02:12,019 | 1 | 2 | 2.51054712e-06 | 6.812965239e-06 | 4.483289573e-10 | 5.910655645e-12 | 5.370888196e-13 | 1.361449582e-12 | 5.686905807e-12 | 9.224048608e-12 | 6.053699209e-13 | 2.02466841e-12 | 7.333536556e-12 | 1.142400112e-14 | 4.999999912e-15 | 9.157727202e-15 | 4.999999912e-15 | 2.491686667e-14 | 8.786098932e-11 | 1.225764065e-12 | 1.684895035e-13 | 8.851162262e-15 | 2.760611835e-14 | 6.997537272e-11 | 3.061554048e-12 | 1 | 1 | 1 | 1 | 1 | 1 | 1 | 0 | 0 | 0 | 0 | 0 | 0 | 0 | 0 | 0 | 0 | 7.962217931e-09 | 23.60615995 | 0 | 0.2893555977 | 2.336414131 | 34.10066821 | 1.304114022 | 37.77751902 | 0.729669027 | 0.01849441312 | 0 | 0 | 0 | 0 | 48.99 | 0 | 71 | 80.03 | 32.86 | 180.02 | 863.73 | 180.04 | 814.15 | 852.93 | 77.87 | 0.33 | Catalyst_01 | 151.8591 | 92.24924 | 95.73921 | 62.66111 | 56.1313 | 1.210293 | 27.8079 | 29.30319 | 67.92588 | 59.70937 | 1.107823 | 62.12378
9117.284 | 1769781737.8 | 30/01/2026_15:02:17,755 | 1 | 2 | 2.515399046e-06 | 6.771315384e-06 | 4.481901239e-10 | 5.918409859e-12 | 5.40212135e-13 | 1.374883497e-12 | 5.701341742e-12 | 9.268281455e-12 | 6.092889322e-13 | 2.035354957e-12 | 7.350934965e-12 | 7.897987616e-15 | 1.250038518e-14 | 4.999999912e-15 | 4.999999912e-15 | 2.414220252e-14 | 8.790573824e-11 | 1.228429468e-12 | 1.69195292e-13 | 1.606665816e-14 | 2.280727182e-14 | 7.019306664e-11 | 3.096462973e-12 | 1 | 1 | 1 | 1 | 1 | 1 | 1 | 0 | 0 | 0 | 0 | 0 | 0 | 0 | 0 | 0 | 0 | 1.248453554e-08 | 23.65458999 | 0 | 0.2885332144 | 2.344386076 | 34.08126348 | 1.317912744 | 37.72620715 | 0.732818088 | 0.01649411288 | 0 | 0 | 0 | 0 | 49 | 0 | 71 | 80 | 32.87 | 180.04 | 865.6 | 180.01 | 814.86 | 855.82 | 77.87 | 0.33 | Catalyst_01 | 151.9547 | 92.22279 | 95.69412 | 62.576 | 56.09936 | 1.215516 | 27.79993 | 29.28939 | 67.85307 | 59.69815 | 1.106949 | 62.12767
9123.02 | 1769781743.5 | 30/01/2026_15:02:23,491 | 1 | 2 | 2.508643547e-06 | 6.836508874e-06 | 4.479366877e-10 | 5.924882546e-12 | 5.481862794e-13 | 1.393026861e-12 | 5.747120228e-12 | 9.354301188e-12 | 6.137452742e-13 | 2.056026573e-12 | 7.363625334e-12 | 1.263571902e-14 | 1.720319511e-14 | 4.999999912e-15 | 8.320491038e-15 | 2.362559543e-14 | 8.775190991e-11 | 1.229960036e-12 | 1.708052645e-13 | 2.359066379e-14 | 2.087812548e-14 | 7.024775206e-11 | 3.132588806e-12 | 1 | 1 | 1 | 1 | 1 | 1 | 1 | 0 | 0 | 0 | 0 | 0 | 0 | 0 | 0 | 0 | 0 | 1.525751636e-08 | 23.67704857 | 0 | 0.2868040517 | 2.369361964 | 34.02516053 | 1.334289771 | 37.71091502 | 0.7402304581 | 0.01635698931 | 0 | 0 | 0 | 0 | 49 | 0 | 71.03 | 80 | 32.87 | 180.04 | 867.91 | 179.89 | 814.95 | 857.65 | 77.87 | 0.33 | Catalyst_01 | 152.0503 | 92.13994 | 95.64062 | 62.55063 | 56.00701 | 1.227811 | 27.77495 | 29.27301 | 67.88656 | 59.64308 | 1.108324 | 62.10339
9128.756 | 1769781749.2 | 30/01/2026_15:02:29,227 | 1 | 2 | 2.51254346e-06 | 6.805137673e-06 | 4.476279625e-10 | 5.925582941e-12 | 5.591165009e-13 | 1.406916033e-12 | 5.796225045e-12 | 9.40296712e-12 | 6.174419699e-13 | 2.083741816e-12 | 7.370045546e-12 | 1.379650568e-14 | 2.907444657e-14 | 4.999999912e-15 | 1.629173684e-14 | 1.978428069e-14 | 8.792933048e-11 | 1.233305667e-12 | 1.684832558e-13 | 3.156191806e-14 | 1.84105491e-14 | 7.011607961e-11 | 3.149518623e-12 | 1 | 1 | 1 | 1 | 1 | 1 | 1 | 0 | 0 | 0 | 0 | 0 | 0 | 0 | 0 | 0 | 0 | 2.233418737e-08 | 23.6262095 | 0 | 0.286532813 | 2.385627393 | 34.08125176 | 1.340231105 | 37.67357198 | 0.7496394915 | 0.01436789391 | 0 | 0 | 0 | 0 | 49 | 0 | 71.01 | 80.02 | 32.86 | 180.01 | 866.19 | 179.81 | 814.82 | 857.18 | 77.87 | 0.33 | Catalyst_01 | 152.1459 | 92.08598 | 95.6212 | 62.48869 | 56.09934 | 1.243418 | 27.75869 | 29.26707 | 67.85907 | 59.76467 | 1.105405 | 62.23227
9134.492 | 1769781755.0 | 30/01/2026_15:02:34,963 | 1 | 2 | 2.517087523e-06 | 6.68877783e-06 | 4.47486187e-10 | 5.922458704e-12 | 5.589700252e-13 | 1.40846731e-12 | 5.791895175e-12 | 9.400628713e-12 | 6.139019414e-13 | 2.094317558e-12 | 7.362601848e-12 | 1.868898577e-14 | 3.420363087e-14 | 4.999999912e-15 | 2.802571983e-14 | 1.650420489e-14 | 8.771459947e-11 | 1.229654833e-12 | 1.761173537e-13 | 3.37728909e-14 | 2.334182415e-14 | 7.020063697e-11 | 3.114047215e-12 | 1 | 1 | 1 | 1 | 1 | 1 | 1 | 0 | 0 | 0 | 0 | 0 | 0 | 0 | 0 | 0 | 0 | 2.535138763e-08 | 23.6714756 | 0 | 0.2870665716 | 2.387865121 | 34.02159361 | 1.326954898 | 37.68913021 | 0.7534623163 | 0.01751111919 | 0 | 0 | 0 | 0 | 49 | 0 | 70.99 | 80 | 32.87 | 180 | 864.74 | 179.77 | 814.22 | 855.07 | 77.87 | 0.33 | Catalyst_01 | 152.2415 | 92.07856 | 95.66458 | 62.5145 | 56.00114 | 1.249759 | 27.75645 | 29.28035 | 67.89257 | 59.6485 | 1.1078 | 62.1159
9140.228 | 1769781760.7 | 30/01/2026_15:02:40,699 | 1 | 2 | 2.519319651e-06 | 6.854878848e-06 | 4.478526161e-10 | 5.910693809e-12 | 5.645615269e-13 | 1.404337909e-12 | 5.755109497e-12 | 9.362758832e-12 | 6.062721939e-13 | 2.084132563e-12 | 7.353903077e-12 | 2.546403131e-14 | 3.268583592e-14 | 4.999999912e-15 | 3.308166458e-14 | 9.642806031e-15 | 8.786069788e-11 | 1.229095493e-12 | 1.78573302e-13 | 3.915480272e-14 | 2.01980495e-14 | 7.011646125e-11 | 3.067217704e-12 | 1 | 1 | 1 | 1 | 1 | 1 | 1 | 0 | 0 | 0 | 0 | 0 | 0 | 0 | 0 | 0 | 0 | 2.443227858e-08 | 23.63749941 | 0 | 0.2865040619 | 2.374529328 | 34.07330734 | 1.306663973 | 37.71106021 | 0.7492294202 | 0.01610289641 | 0 | 0 | 0 | 0 | 49 | 0 | 71 | 80 | 32.87 | 179.98 | 861.5 | 179.71 | 813.81 | 853.69 | 77.87 | 0.33 | Catalyst_01 | 152.3371 | 92.12279 | 95.73087 | 62.55087 | 56.08626 | 1.242738 | 27.76978 | 29.30064 | 67.89945 | 59.70397 | 1.106763 | 62.14568
9145.964 | 1769781766.4 | 30/01/2026_15:02:46,435 | 1 | 2 | 2.520603402e-06 | 6.823423064e-06 | 4.483120541e-10 | 5.911505226e-12 | 5.607090313e-13 | 1.386445429e-12 | 5.708046449e-12 | 9.300968849e-12 | 5.979278487e-13 | 2.07770693e-12 | 7.336044099e-12 | 3.427009246e-14 | 2.664858317e-14 | 4.999999912e-15 | 3.785577266e-14 | 6.581981325e-15 | 8.783543337e-11 | 1.221608968e-12 | 1.948320655e-13 | 2.480917998e-14 | 1.495632164e-14 | 6.996953711e-11 | 3.041035956e-12 | 1 | 1 | 1 | 1 | 1 | 1 | 1 | 0 | 0 | 0 | 0 | 0 | 0 | 0 | 0 | 0 | 0 | 2.093289456e-08 | 23.60130996 | 0 | 0.2938242356 | 2.3563611 | 34.08000319 | 1.296697636 | 37.77128628 | 0.746830231 | 0.01330712937 | 0 | 0 | 0 | 0 | 49.01 | 0 | 71.02 | 79.97 | 32.88 | 180 | 860.35 | 179.69 | 813.34 | 851.58 | 77.87 | 0.33 | Catalyst_01 | 152.4327 | 92.18307 | 95.76344 | 62.65077 | 56.09728 | 1.238758 | 27.78795 | 29.3106 | 67.96342 | 59.68628 | 1.108312 | 62.11039
9151.7 | 1769781772.2 | 30/01/2026_15:02:52,171 | 1 | 2 | 2.519695727e-06 | 6.771315384e-06 | 4.486000738e-10 | 5.886644037e-12 | 5.67598594e-13 | 1.379091177e-12 | 5.694360348e-12 | 9.266644743e-12 | 5.927856405e-13 | 2.068826013e-12 | 7.327582117e-12 | 3.941723047e-14 | 1.766256141e-14 | 5.861642484e-15 | 3.196646778e-14 | 4.999999912e-15 | 8.790568273e-11 | 1.209132295e-12 | 1.987645617e-13 | 2.242018284e-14 | 2.114733966e-14 | 7.010472064e-11 | 3.028746091e-12 | 1 | 1 | 1 | 1 | 1 | 1 | 1 | 0 | 0 | 0 | 0 | 0 | 0 | 0 | 0 | 0 | 0 | 1.558083186e-08 | 23.62726973 | 0 | 0.2940964612 | 2.345250665 | 34.08156216 | 1.289219034 | 37.76533318 | 0.7428205619 | 0.01612810682 | 0 | 0 | 0 | 0 | 48.99 | 0 | 71.02 | 80 | 32.87 | 180.04 | 860.55 | 179.69 | 813.44 | 851.35 | 77.87 | 0.33 | Catalyst_01 | 152.5283 | 92.21992 | 95.78787 | 62.64089 | 56.09985 | 1.232107 | 27.79906 | 29.31808 | 67.92555 | 59.66958 | 1.108087 | 62.08235
9157.436 | 1769781777.9 | 30/01/2026_15:02:57,907 | 1 | 2 | 2.513873824e-06 | 6.78430888e-06 | 4.486525318e-10 | 5.879787976e-12 | 5.696703417e-13 | 1.371063636e-12 | 5.687219359e-12 | 9.262896006e-12 | 5.939338648e-13 | 2.07015286e-12 | 7.32465217e-12 | 4.403661274e-14 | 8.575637691e-15 | 8.307877024e-15 | 1.924730584e-14 | 4.999999912e-15 | 8.786689432e-11 | 1.20750404e-12 | 1.988048127e-13 | 7.985789357e-15 | 2.703179274e-14 | 7.009666458e-11 | 3.046130622e-12 | 1 | 1 | 1 | 1 | 1 | 1 | 1 | 0 | 0 | 0 | 0 | 0 | 0 | 0 | 0 | 0 | 0 | 1.027619557e-08 | 23.62615237 | 0 | 0.2958456348 | 2.342796113 | 34.07066491 | 1.296519951 | 37.77249168 | 0.7434269024 | 0.01953287631 | 0 | 0 | 0 | 0 | 49 | 0 | 71.01 | 80.03 | 32.87 | 180.05 | 861.94 | 179.7 | 814.16 | 852.98 | 77.87 | 0.33 | Catalyst_01 | 152.6239 | 92.22807 | 95.76402 | 62.65277 | 56.08191 | 1.233113 | 27.80152 | 29.31078 | 67.93243 | 59.65557 | 1.108651 | 62.07239
9163.172 | 1769781783.6 | 30/01/2026_15:03:03,643 | 1 | 2 | 2.510116701e-06 | 6.732499514e-06 | 4.485432303e-10 | 5.883762227e-12 | 5.679229873e-13 | 1.358916343e-12 | 5.712211953e-12 | 9.271991161e-12 | 5.893381486e-13 | 2.067858038e-12 | 7.306639668e-12 | 4.122801411e-14 | 4.999999912e-15 | 5.406155599e-15 | 1.438199603e-14 | 4.999999912e-15 | 8.777290006e-11 | 1.196255118e-12 | 2.027465245e-13 | 4.999999912e-15 | 2.780888448e-14 | 7.030616367e-11 | 3.064912256e-12 | 1 | 1 | 1 | 1 | 1 | 1 | 1 | 0 | 0 | 0 | 0 | 0 | 0 | 0 | 0 | 0 | 0 | 8.188345864e-09 | 23.68745445 | 0 | 0.2948855749 | 2.347441293 | 34.02429281 | 1.30377748 | 37.75048894 | 0.7419919543 | 0.01928172503 | 0 | 0 | 0 | 0 | 49 | 0 | 71 | 80 | 32.86 | 180.06 | 867.02 | 179.8 | 814.94 | 856.87 | 77.87 | 0.33 | Catalyst_01 | 152.7195 | 92.21266 | 95.74031 | 62.61627 | 56.00558 | 1.230733 | 27.79687 | 29.30352 | 67.90421 | 59.58679 | 1.109516 | 62.01566
9168.908 | 1769781789.4 | 30/01/2026_15:03:09,379 | 1 | 2 | 2.510443437e-06 | 6.84962788e-06 | 4.481822968e-10 | 5.873843946e-12 | 5.745603646e-13 | 1.359189562e-12 | 5.758931092e-12 | 9.319684781e-12 | 5.914758158e-13 | 2.074190862e-12 | 7.315602985e-12 | 4.153215654e-14 | 4.999999912e-15 | 1.402255251e-14 | 4.999999912e-15 | 4.999999912e-15 | 8.775521282e-11 | 1.189853554e-12 | 1.980873825e-13 | 4.999999912e-15 | 2.920735621e-14 | 7.018045867e-11 | 3.105922637e-12 | 1 | 1 | 1 | 1 | 1 | 1 | 1 | 0 | 0 | 0 | 0 | 0 | 0 | 0 | 0 | 0 | 0 | 8.183370545e-09 | 23.65658248 | 0 | 0.2908236634 | 2.364606153 | 34.03513641 | 1.320868231 | 37.7373186 | 0.7446054893 | 0.01958737538 | 0 | 0 | 0 | 0 | 49 | 0 | 71 | 80 | 32.85 | 180.04 | 867.78 | 179.89 | 814.9 | 857.5 | 77.87 | 0.33 | Catalyst_01 | 152.8151 | 92.15571 | 95.68447 | 62.59443 | 56.02343 | 1.235068 | 27.77971 | 29.28643 | 67.92246 | 59.64156 | 1.108775 | 62.08989
9174.644 | 1769781795.1 | 30/01/2026_15:03:15,115 | 1 | 2 | 2.514575499e-06 | 6.78430888e-06 | 4.477239968e-10 | 5.878718085e-12 | 5.752889484e-13 | 1.358961446e-12 | 5.80049897e-12 | 9.401251479e-12 | 6.066074292e-13 | 2.08211573e-12 | 7.317467812e-12 | 3.314325404e-14 | 4.999999912e-15 | 9.161123805e-15 | 4.999999912e-15 | 5.5133527e-15 | 8.754476311e-11 | 1.189670216e-12 | 1.928320784e-13 | 4.999999912e-15 | 2.708175582e-14 | 7.014283598e-11 | 3.137324818e-12 | 1 | 1 | 1 | 1 | 1 | 1 | 1 | 0 | 0 | 0 | 0 | 0 | 0 | 0 | 0 | 0 | 0 | 8.078447239e-09 | 23.66592598 | 0 | 0.2835631957 | 2.389755532 | 33.98836586 | 1.336398819 | 37.73350926 | 0.7491941305 | 0.01952738901 | 0 | 0 | 0 | 0 | 48.99 | 0 | 71 | 79.98 | 32.87 | 180.03 | 867.18 | 179.95 | 814.77 | 857.1 | 77.87 | 0.33 | Catalyst_01 | 152.9107 | 92.07228 | 95.63373 | 62.58811 | 55.94644 | 1.242679 | 27.75456 | 29.2709 | 67.97714 | 59.60209 | 1.110189 | 62.07987
9180.38 | 1769781800.9 | 30/01/2026_15:03:20,851 | 1 | 2 | 2.513115078e-06 | 6.766127626e-06 | 4.476574389e-10 | 5.883366277e-12 | 5.657973547e-13 | 1.359223823e-12 | 5.812303763e-12 | 9.369153023e-12 | 6.08786784e-13 | 2.080040567e-12 | 7.319441928e-12 | 3.216390099e-14 | 4.999999912e-15 | 8.534890324e-15 | 4.999999912e-15 | 6.319065686e-15 | 8.785649985e-11 | 1.192332691e-12 | 1.83895542e-13 | 4.999999912e-15 | 3.301374609e-14 | 7.010559494e-11 | 3.116585549e-12 | 1 | 1 | 1 | 1 | 1 | 1 | 1 | 0 | 0 | 0 | 0 | 0 | 0 | 0 | 0 | 0 | 0 | 8.038291007e-09 | 23.63206751 | 0 | 0.2826500337 | 2.38235484 | 34.08005469 | 1.324951624 | 37.69362291 | 0.7480129265 | 0.02105745824 | 0 | 0 | 0 | 0 | 49 | 0 | 71.03 | 80 | 32.87 | 180 | 864.66 | 180.03 | 814.17 | 856.21 | 77.87 | 0.33 | Catalyst_01 | 153.0063 | 92.09683 | 95.67113 | 62.52195 | 56.09737 | 1.24072 | 27.76196 | 29.28235 | 67.88718 | 59.74313 | 1.106032 | 62.19977
9186.116 | 1769781806.6 | 30/01/2026_15:03:26,587 | 1 | 2 | 2.511094181e-06 | 6.76872105e-06 | 4.479938365e-10 | 5.890475607e-12 | 5.554309725e-13 | 1.354008919e-12 | 5.779939027e-12 | 9.31524996e-12 | 6.070429532e-13 | 2.060243903e-12 | 7.330213693e-12 | 2.075928337e-14 | 4.999999912e-15 | 1.18183695e-14 | 4.999999912e-15 | 9.986725124e-15 | 8.789893119e-11 | 1.197007337e-12 | 1.786649577e-13 | 4.999999912e-15 | 2.762019603e-14 | 7.000241359e-11 | 3.077752896e-12 | 1 | 1 | 1 | 1 | 1 | 1 | 1 | 0 | 0 | 0 | 0 | 0 | 0 | 0 | 0 | 0 | 0 | 7.974904771e-09 | 23.60457597 | 0 | 0.2815701734 | 2.368006403 | 34.10794417 | 1.309012378 | 37.73248472 | 0.7414226994 | 0.01772183578 | 0 | 0 | 0 | 0 | 49 | 0 | 70.98 | 79.98 | 32.87 | 180 | 863.02 | 180.06 | 813.75 | 853.63 | 77.87 | 0.33 | Catalyst_01 | 153.1019 | 92.14443 | 95.7232 | 62.58641 | 56.14327 | 1.229789 | 27.77631 | 29.29829 | 67.92207 | 59.76029 | 1.106267 | 62.19582
9191.852 | 1769781812.3 | 30/01/2026_15:03:32,323 | 1 | 2 | 2.518973133e-06 | 6.84962788e-06 | 4.479825955e-10 | 5.904021196e-12 | 5.451948029e-13 | 1.348252998e-12 | 5.705341147e-12 | 9.25656253e-12 | 6.073174732e-13 | 2.033748387e-12 | 7.333980645e-12 | 1.260516824e-14 | 4.999999912e-15 | 9.923668603e-15 | 4.999999912e-15 | 1.951652341e-14 | 8.787962025e-11 | 1.214635922e-12 | 1.756662307e-13 | 4.999999912e-15 | 3.164728543e-14 | 7.033246902e-11 | 3.051572883e-12 | 1 | 1 | 1 | 1 | 1 | 1 | 1 | 0 | 0 | 0 | 0 | 0 | 0 | 0 | 0 | 0 | 0 | 7.984060298e-09 | 23.69963922 | 0 | 0.2862525419 | 2.343048698 | 34.0749431 | 1.298531714 | 37.70726323 | 0.7320823459 | 0.02117299999 | 0 | 0 | 0 | 0 | 49 | 0 | 71.01 | 80.02 | 32.87 | 180.01 | 860.26 | 180.08 | 813.31 | 851.55 | 77.87 | 0.33 | Catalyst_01 | 153.1975 | 92.22723 | 95.75744 | 62.54457 | 56.08895 | 1.214296 | 27.80126 | 29.30877 | 67.81574 | 59.66542 | 1.106598 | 62.08316
9197.588 | 1769781818.1 | 30/01/2026_15:03:38,059 | 1 | 2 | 2.509302703e-06 | 6.747996395e-06 | 4.483169946e-10 | 5.907106835e-12 | 5.408228119e-13 | 1.360810119e-12 | 5.705012417e-12 | 9.254610099e-12 | 6.077554909e-13 | 2.025550084e-12 | 7.334259935e-12 | 1.181109687e-14 | 4.999999912e-15 | 6.72362048e-15 | 4.999999912e-15 | 2.197439787e-14 | 8.788709344e-11 | 1.219775257e-12 | 1.646098758e-13 | 4.999999912e-15 | 2.599859042e-14 | 7.011328323e-11 | 3.051757414e-12 | 1 | 1 | 1 | 1 | 1 | 1 | 1 | 0 | 0 | 0 | 0 | 0 | 0 | 0 | 0 | 0 | 0 | 7.849303787e-09 | 23.63750787 | 0 | 0.2810686169 | 2.344255313 | 34.09608214 | 1.299186194 | 37.75291013 | 0.7296873283 | 0.01789132156 | 0 | 0 | 0 | 0 | 49.01 | 0 | 71 | 80 | 32.88 | 180.04 | 861.98 | 180.03 | 814.17 | 853 | 77.87 | 0.33 | Catalyst_01 | 153.2931 | 92.22323 | 95.75531 | 62.62029 | 56.12375 | 1.210323 | 27.80006 | 29.30812 | 67.90078 | 59.70438 | 1.107251 | 62.12102
9203.324 | 1769781823.8 | 30/01/2026_15:03:43,795 | 1 | 2 | 2.518720294e-06 | 6.820809631e-06 | 4.483692861e-10 | 5.907677559e-12 | 5.34477085e-13 | 1.365632759e-12 | 5.700074527e-12 | 9.255384653e-12 | 6.062100691e-13 | 2.02330405e-12 | 7.345268491e-12 | 5.851459454e-15 | 7.473547876e-15 | 4.999999912e-15 | 4.999999912e-15 | 2.251865212e-14 | 8.779463961e-11 | 1.225554597e-12 | 1.610154881e-13 | 9.394449194e-15 | 2.02523782e-14 | 7.029302834e-11 | 3.057686916e-12 | 1 | 1 | 1 | 1 | 1 | 1 | 1 | 0 | 0 | 0 | 0 | 0 | 0 | 0 | 0 | 0 | 0 | 9.345332632e-09 | 23.69143131 | 0 | 0.2811660839 | 2.343391472 | 34.05038555 | 1.301671537 | 37.74707225 | 0.728599338 | 0.01497343046 | 0 | 0 | 0 | 0 | 49 | 0 | 70.99 | 80.02 | 32.86 | 180.04 | 863.86 | 180 | 814.59 | 854.48 | 77.87 | 0.33 | Catalyst_01 | 153.3887 | 92.22609 | 95.74719 | 62.6106 | 56.04853 | 1.208519 | 27.80092 | 29.30563 | 67.88817 | 59.62606 | 1.108565 | 62.04847
9209.06 | 1769781829.5 | 30/01/2026_15:03:49,531 | 1 | 2 | 2.507980071e-06 | 6.865393971e-06 | 4.48360099e-10 | 5.916954426e-12 | 5.385343864e-13 | 1.382379562e-12 | 5.711681562e-12 | 9.298024156e-12 | 6.087809835e-13 | 2.038044429e-12 | 7.35557882e-12 | 8.232208182e-15 | 1.864774882e-14 | 4.999999912e-15 | 7.875192265e-15 | 1.834118049e-14 | 8.792142708e-11 | 1.233719507e-12 | 1.592401341e-13 | 2.193850231e-14 | 2.330447508e-14 | 7.001625668e-11 | 3.093687416e-12 | 1 | 1 | 1 | 1 | 1 | 1 | 1 | 0 | 0 | 0 | 0 | 0 | 0 | 0 | 0 | 0 | 0 | 1.607238126e-08 | 23.60239591 | 0 | 0.2808182225 | 2.352834208 | 34.10268213 | 1.317334378 | 37.75111007 | 0.7338679426 | 0.01729940065 | 0 | 0 | 0 | 0 | 49 | 0 | 71 | 79.97 | 32.87 | 180.04 | 867.15 | 179.91 | 814.95 | 856.95 | 77.87 | 0.33 | Catalyst_01 | 153.4843 | 92.19477 | 95.69601 | 62.6173 | 56.13461 | 1.217258 | 27.79148 | 29.28997 | 67.9185 | 59.7439 | 1.106984 | 62.17588
9214.796 | 1769781835.3 | 30/01/2026_15:03:55,267 | 1 | 2 | 2.507192221e-06 | 6.750582088e-06 | 4.480553706e-10 | 5.920721812e-12 | 5.470653227e-13 | 1.394131338e-12 | 5.765963661e-12 | 9.369392415e-12 | 6.054062958e-13 | 2.060369453e-12 | 7.350868178e-12 | 1.350546601e-14 | 2.443713092e-14 | 4.999999912e-15 | 1.657114252e-14 | 1.808845635e-14 | 8.778690275e-11 | 1.227732976e-12 | 1.641796237e-13 | 2.775892309e-14 | 1.881800922e-14 | 7.028452126e-11 | 3.125016088e-12 | 1 | 1 | 1 | 1 | 1 | 1 | 1 | 0 | 0 | 0 | 0 | 0 | 0 | 0 | 0 | 0 | 0 | 1.943196044e-08 | 23.67949051 | 0 | 0.2786650128 | 2.374723157 | 34.02946926 | 1.330184721 | 37.70580463 | 0.7406765526 | 0.01493349511 | 0 | 0 | 0 | 0 | 49 | 0 | 70.98 | 80.03 | 32.89 | 180.03 | 867.82 | 179.85 | 814.98 | 857.54 | 77.87 | 0.33 | Catalyst_01 | 153.5799 | 92.12215 | 95.65403 | 62.54215 | 56.0141 | 1.228551 | 27.76959 | 29.27712 | 67.89046 | 59.65194 | 1.108034 | 62.11255
9220.532 | 1769781841.0 | 30/01/2026_15:04:01,003 | 1 | 2 | 2.519198006e-06 | 6.802530606e-06 | 4.473970916e-10 | 5.921045772e-12 | 5.552067595e-13 | 1.411468056e-12 | 5.806440832e-12 | 9.434185204e-12 | 6.076492933e-13 | 2.088986536e-12 | 7.367119068e-12 | 2.29101067e-14 | 3.216923052e-14 | 4.999999912e-15 | 2.38414567e-14 | 1.970861354e-14 | 8.78330117e-11 | 1.228183137e-12 | 1.777927848e-13 | 3.305012107e-14 | 2.029069797e-14 | 7.029245935e-11 | 3.139954225e-12 | 1 | 1 | 1 | 1 | 1 | 1 | 1 | 0 | 0 | 0 | 0 | 0 | 0 | 0 | 0 | 0 | 0 | 2.415338921e-08 | 23.68264653 | 0 | 0.2878767549 | 2.393698223 | 34.03784918 | 1.336676497 | 37.65043243 | 0.7504821241 | 0.01621319048 | 0 | 0 | 0 | 0 | 49.01 | 0 | 71 | 80 | 32.87 | 180.03 | 867.19 | 179.76 | 814.78 | 857.09 | 77.87 | 0.33 | Catalyst_01 | 153.6755 | 92.0592 | 95.63282 | 62.45031 | 56.02789 | 1.244815 | 27.75061 | 29.27062 | 67.83712 | 59.69328 | 1.106134 | 62.16826
9226.268 | 1769781846.7 | 30/01/2026_15:04:06,739 | 1 | 2 | 2.518353313e-06 | 6.815575944e-06 | 4.472139048e-10 | 5.899275859e-12 | 5.677930999e-13 | 1.409596832e-12 | 5.833484303e-12 | 9.465443186e-12 | 6.047150627e-13 | 2.089007136e-12 | 7.357856512e-12 | 2.573081959e-14 | 3.273531619e-14 | 4.999999912e-15 | 3.351532512e-14 | 8.403923784e-15 | 8.768527571e-11 | 1.226211298e-12 | 1.77322729e-13 | 3.176904811e-14 | 2.262245939e-14 | 7.042856576e-11 | 3.097398856e-12 | 1 | 1 | 1 | 1 | 1 | 1 | 1 | 0 | 0 | 0 | 0 | 0 | 0 | 0 | 0 | 0 | 0 | 2.444286912e-08 | 23.73487376 | 0 | 0.2843767481 | 2.406719858 | 33.99479868 | 1.318986516 | 37.64627271 | 0.7504279439 | 0.01776399623 | 0 | 0 | 0 | 0 | 49 | 0 | 70.99 | 80.03 | 32.89 | 180.01 | 866.11 | 179.72 | 814.54 | 856.19 | 77.87 | 0.33 | Catalyst_01 | 153.7711 | 92.01601 | 95.69061 | 62.44341 | 55.95703 | 1.244726 | 27.73759 | 29.28831 | 67.86146 | 59.6129 | 1.107413 | 62.08972
9232.004 | 1769781852.5 | 30/01/2026_15:04:12,475 | 1 | 2 | 2.513535037e-06 | 6.860133908e-06 | 4.475878834e-10 | 5.898530362e-12 | 5.752981099e-13 | 1.402790644e-12 | 5.814194612e-12 | 9.365236885e-12 | 5.939676919e-13 | 2.078710251e-12 | 7.352515298e-12 | 2.912829076e-14 | 2.374200994e-14 | 4.999999912e-15 | 2.856949296e-14 | 4.999999912e-15 | 8.782643363e-11 | 1.216868837e-12 | 1.909514484e-13 | 2.548052135e-14 | 2.151454707e-14 | 7.005272057e-11 | 3.049521356e-12 | 1 | 1 | 1 | 1 | 1 | 1 | 1 | 0 | 0 | 0 | 0 | 0 | 0 | 0 | 0 | 0 | 0 | 1.933386479e-08 | 23.6308276 | 0 | 0.2976097892 | 2.386717069 | 34.07745912 | 1.298346304 | 37.71228877 | 0.7467809746 | 0.0146433363 | 0 | 0 | 0 | 0 | 49 | 0 | 71.02 | 79.98 | 32.88 | 180.01 | 862.89 | 179.67 | 813.75 | 853.54 | 77.87 | 0.33 | Catalyst_01 | 153.8667 | 92.08236 | 95.75805 | 62.55291 | 56.09309 | 1.238676 | 27.7576 | 29.30895 | 67.93148 | 59.7153 | 1.106664 | 62.15888
9237.74 | 1769781858.2 | 30/01/2026_15:04:18,211 | 1 | 2 | 2.507514409e-06 | 6.818188467e-06 | 4.480116278e-10 | 5.879766726e-12 | 5.698478256e-13 | 1.386864473e-12 | 5.75852907e-12 | 9.353973325e-12 | 5.81790421e-13 | 2.066387426e-12 | 7.33337089e-12 | 3.763651649e-14 | 1.451975747e-14 | 6.397650862e-15 | 2.609560449e-14 | 4.999999912e-15 | 8.77818096e-11 | 1.210995388e-12 | 1.936465175e-13 | 1.506304101e-14 | 2.617321304e-14 | 7.012093683e-11 | 3.026754845e-12 | 1 | 1 | 1 | 1 | 1 | 1 | 1 | 0 | 0 | 0 | 0 | 0 | 0 | 0 | 0 | 0 | 0 | 1.371687768e-08 | 23.64782398 | 0 | 0.2920481119 | 2.374922649 | 34.05809188 | 1.28941158 | 37.73968753 | 0.7414467066 | 0.01937458915 | 0 | 0 | 0 | 0 | 49 | 0 | 71.03 | 80 | 32.89 | 180.04 | 859.96 | 179.69 | 813.42 | 851.35 | 77.87 | 0.33 | Catalyst_01 | 153.9623 | 92.12149 | 95.78724 | 62.59836 | 56.06121 | 1.229829 | 27.76939 | 29.31789 | 67.95196 | 59.65969 | 1.108098 | 62.09288
9243.476 | 1769781863.9 | 30/01/2026_15:04:23,947 | 1 | 2 | 2.51033839e-06 | 6.753169146e-06 | 4.484187743e-10 | 5.880029103e-12 | 5.790269523e-13 | 1.370241485e-12 | 5.731044979e-12 | 9.313771976e-12 | 5.831889333e-13 | 2.056202431e-12 | 7.309200988e-12 | 4.752575829e-14 | 4.999999912e-15 | 5.304775919e-15 | 1.911972574e-14 | 4.999999912e-15 | 8.785837335e-11 | 1.202389859e-12 | 1.956717123e-13 | 4.999999912e-15 | 2.730003791e-14 | 7.01803754e-11 | 3.020240525e-12 | 1 | 1 | 1 | 1 | 1 | 1 | 1 | 0 | 0 | 0 | 0 | 0 | 0 | 0 | 0 | 0 | 0 | 8.021031055e-09 | 23.65153808 | 0 | 0.2897164034 | 2.360598841 | 34.06985515 | 1.285589018 | 37.74946696 | 0.7376786402 | 0.01972684285 | 0 | 0 | 0 | 0 | 48.99 | 0 | 71.01 | 80.02 | 32.88 | 180.04 | 860.56 | 179.73 | 813.73 | 851.88 | 77.87 | 0.33 | Catalyst_01 | 154.0579 | 92.16901 | 95.79973 | 62.61458 | 56.08058 | 1.223578 | 27.78371 | 29.32171 | 67.93452 | 59.66133 | 1.108002 | 62.08237
9249.212 | 1769781869.7 | 30/01/2026_15:04:29,683 | 1 | 2 | 2.519256668e-06 | 6.870664947e-06 | 4.485700145e-10 | 5.878147361e-12 | 5.74800949e-13 | 1.358436692e-12 | 5.743319448e-12 | 9.300317461e-12 | 5.895298897e-13 | 2.049073584e-12 | 7.315320225e-12 | 4.542440168e-14 | 4.999999912e-15 | 1.504315607e-14 | 7.860154042e-15 | 4.999999912e-15 | 8.783630767e-11 | 1.198392839e-12 | 1.98087369e-13 | 4.999999912e-15 | 2.998736174e-14 | 7.006381586e-11 | 3.036533048e-12 | 1 | 1 | 1 | 1 | 1 | 1 | 1 | 0 | 0 | 0 | 0 | 0 | 0 | 0 | 0 | 0 | 0 | 8.210712553e-09 | 23.62074147 | 0 | 0.2939124815 | 2.359974894 | 34.072349 | 1.292200392 | 37.77493806 | 0.736057879 | 0.02027348433 | 0 | 0 | 0 | 0 | 49 | 0 | 71.02 | 79.97 | 32.89 | 180.03 | 864 | 179.81 | 814.59 | 854.56 | 77.87 | 0.33 | Catalyst_01 | 154.1535 | 92.17108 | 95.77813 | 62.65682 | 56.08468 | 1.22089 | 27.78434 | 29.3151 | 67.97884 | 59.67195 | 1.108668 | 62.09633
9254.948 | 1769781875.4 | 30/01/2026_15:04:35,419 | 1 | 2 | 2.51197298e-06 | 6.79211189e-06 | 4.482433869e-10 | 5.879444067e-12 | 5.725171856e-13 | 1.353700355e-12 | 5.757165578e-12 | 9.311858576e-12 | 5.945027456e-13 | 2.046130192e-12 | 7.300680026e-12 | 3.51155872e-14 | 4.999999912e-15 | 1.43659888e-14 | 4.999999912e-15 | 7.314930793e-15 | 8.782389399e-11 | 1.195882152e-12 | 1.919405119e-13 | 4.999999912e-15 | 3.624095517e-14 | 7.019541198e-11 | 3.069060414e-12 | 1 | 1 | 1 | 1 | 1 | 1 | 1 | 0 | 0 | 0 | 0 | 0 | 0 | 0 | 0 | 0 | 0 | 8.135202645e-09 | 23.65715604 | 0 | 0.2891886638 | 2.362761769 | 34.05880671 | 1.305205113 | 37.73614224 | 0.7352552958 | 0.02340454783 | 0 | 0 | 0 | 0 | 49 | 0 | 70.99 | 80.02 | 32.89 | 180 | 867.17 | 179.86 | 814.83 | 855.91 | 77.87 | 0.33 | Catalyst_01 | 154.2491 | 92.16183 | 95.73564 | 62.59247 | 56.06239 | 1.219559 | 27.78155 | 29.3021 | 67.91583 | 59.66474 | 1.10797 | 62.10004
9260.684 | 1769781881.2 | 30/01/2026_15:04:41,155 | 1 | 2 | 2.510238119e-06 | 6.742826827e-06 | 4.479614735e-10 | 5.884546322e-12 | 5.65162988e-13 | 1.357264236e-12 | 5.788526342e-12 | 9.344314385e-12 | 6.080611275e-13 | 2.050964867e-12 | 7.331061973e-12 | 3.028568675e-14 | 4.999999912e-15 | 1.284236457e-14 | 4.999999912e-15 | 9.858179404e-15 | 8.775358912e-11 | 1.193256323e-12 | 1.871746573e-13 | 4.999999912e-15 | 3.798480627e-14 | 7.047535472e-11 | 3.119511593e-12 | 1 | 1 | 1 | 1 | 1 | 1 | 1 | 0 | 0 | 0 | 0 | 0 | 0 | 0 | 0 | 0 | 0 | 8.045370601e-09 | 23.73338805 | 0 | 0.2851443992 | 2.37145649 | 34.00461224 | 1.325288239 | 37.68354345 | 0.7374464118 | 0.02396884739 | 0 | 0 | 0 | 0 | 49 | 0 | 71.02 | 79.97 | 32.9 | 179.99 | 867.84 | 179.97 | 814.95 | 857.56 | 77.87 | 0.33 | Catalyst_01 | 154.3447 | 92.13299 | 95.67003 | 62.50523 | 55.97318 | 1.223193 | 27.77286 | 29.28201 | 67.8424 | 59.59984 | 1.108189 | 62.0582
9266.42 | 1769781886.9 | 30/01/2026_15:04:46,891 | 1 | 2 | 2.519995633e-06 | 6.794708042e-06 | 4.478656335e-10 | 5.895347578e-12 | 5.684968013e-13 | 1.364653399e-12 | 5.829282369e-12 | 9.408585022e-12 | 6.126697999e-13 | 2.064240705e-12 | 7.342252674e-12 | 2.463600918e-14 | 4.999999912e-15 | 1.227628398e-14 | 4.999999912e-15 | 1.999480395e-14 | 8.789455275e-11 | 1.205954065e-12 | 1.745941987e-13 | 4.999999912e-15 | 3.33130401e-14 | 7.005056951e-11 | 3.147451267e-12 | 1 | 1 | 1 | 1 | 1 | 1 | 1 | 0 | 0 | 0 | 0 | 0 | 0 | 0 | 0 | 0 | 0 | 7.879180464e-09 | 23.60665177 | 0 | 0.2826608157 | 2.391242373 | 34.07783013 | 1.338014521 | 37.69867351 | 0.7427266153 | 0.02170057873 | 0 | 0 | 0 | 0 | 49 | 0 | 71 | 79.98 | 32.89 | 179.99 | 867.15 | 180 | 814.9 | 857.57 | 77.87 | 0.33 | Catalyst_01 | 154.4403 | 92.06735 | 95.62845 | 62.53033 | 56.0937 | 1.231951 | 27.75307 | 29.26929 | 67.91802 | 59.76223 | 1.106252 | 62.23224
9272.156 | 1769781892.6 | 30/01/2026_15:04:52,627 | 1 | 2 | 2.520361477e-06 | 6.722180842e-06 | 4.474020598e-10 | 5.899553415e-12 | 5.606920093e-13 | 1.373781514e-12 | 5.834444039e-12 | 9.407260561e-12 | 6.226983447e-13 | 2.064534741e-12 | 7.360611252e-12 | 2.307697897e-14 | 4.999999912e-15 | 8.606196945e-15 | 4.999999912e-15 | 2.110562159e-14 | 8.790781991e-11 | 1.20969196e-12 | 1.732175872e-13 | 4.999999912e-15 | 3.025997421e-14 | 7.020089371e-11 | 3.140262356e-12 | 1 | 1 | 1 | 1 | 1 | 1 | 1 | 0 | 0 | 0 | 0 | 0 | 0 | 0 | 0 | 0 | 0 | 7.912141045e-09 | 23.6541185 | 0 | 0.2847676931 | 2.391877826 | 34.0772422 | 1.334774636 | 37.65445938 | 0.7435721643 | 0.019746525 | 0 | 0 | 0 | 0 | 49.01 | 0 | 71.03 | 80 | 32.89 | 180.01 | 866.03 | 180.07 | 814.5 | 856.14 | 77.87 | 0.33 | Catalyst_01 | 154.5359 | 92.06524 | 95.63903 | 62.45699 | 56.09274 | 1.233354 | 27.75243 | 29.27253 | 67.83992 | 59.75847 | 1.104974 | 62.22698
9277.892 | 1769781898.4 | 30/01/2026_15:04:58,363 | 1 | 2 | 2.513777417e-06 | 6.724764262e-06 | 4.476607418e-10 | 5.907565236e-12 | 5.542298933e-13 | 1.378194759e-12 | 5.786131123e-12 | 9.350262752e-12 | 6.127570782e-13 | 2.052789579e-12 | 7.3599217e-12 | 1.363061343e-14 | 4.999999912e-15 | 1.099955969e-14 | 4.999999912e-15 | 2.729034446e-14 | 8.785962236e-11 | 1.213123569e-12 | 1.720155322e-13 | 4.999999912e-15 | 2.65103457e-14 | 7.011782127e-11 | 3.086258245e-12 | 1 | 1 | 1 | 1 | 1 | 1 | 1 | 0 | 0 | 0 | 0 | 0 | 0 | 0 | 0 | 0 | 0 | 7.826792628e-09 | 23.64225447 | 0 | 0.284334032 | 2.376224842 | 34.08267862 | 1.313625062 | 37.70150349 | 0.7393057566 | 0.01794031712 | 0 | 0 | 0 | 0 | 49 | 0 | 70.99 | 80.05 | 32.89 | 180.03 | 861.36 | 180.08 | 813.4 | 852.31 | 77.87 | 0.33 | Catalyst_01 | 154.6315 | 92.11717 | 95.70813 | 62.53502 | 56.10168 | 1.226277 | 27.76809 | 29.29368 | 67.88639 | 59.72945 | 1.106178 | 62.17535
9283.628 | 1769781904.1 | 30/01/2026_15:05:04,099 | 1 | 2 | 2.517875373e-06 | 6.826030585e-06 | 4.482212101e-10 | 5.916234516e-12 | 5.477502675e-13 | 1.373571829e-12 | 5.726780161e-12 | 9.302881382e-12 | 6.08171174e-13 | 2.034324532e-12 | 7.337191618e-12 | 9.688889705e-15 | 4.999999912e-15 | 5.082611036e-15 | 4.999999912e-15 | 2.527339808e-14 | 8.779994787e-11 | 1.227901895e-12 | 1.717856272e-13 | 8.575153188e-15 | 2.728742898e-14 | 7.016563719e-11 | 3.059541986e-12 | 1 | 1 | 1 | 1 | 1 | 1 | 1 | 0 | 0 | 0 | 0 | 0 | 0 | 0 | 0 | 0 | 0 | 7.981743566e-09 | 23.65614132 | 0 | 0.2896040108 | 2.357692977 | 34.05737576 | 1.303454829 | 37.74660422 | 0.732683262 | 0.0193846357 | 0 | 0 | 0 | 0 | 49 | 0 | 71 | 80.02 | 32.89 | 180.02 | 860 | 180.06 | 813.3 | 851.52 | 77.87 | 0.33 | Catalyst_01 | 154.7271 | 92.17865 | 95.74136 | 62.60983 | 56.06003 | 1.215293 | 27.78662 | 29.30385 | 67.92227 | 59.6551 | 1.108324 | 62.08646
9289.364 | 1769781909.8 | 30/01/2026_15:05:09,835 | 1 | 2 | 2.511639195e-06 | 6.742826827e-06 | 4.485460614e-10 | 5.920380072e-12 | 5.410474586e-13 | 1.388571441e-12 | 5.706888954e-12 | 9.296825462e-12 | 6.059525711e-13 | 2.028455962e-12 | 7.35196886e-12 | 1.206672464e-14 | 2.077867873e-14 | 4.999999912e-15 | 5.007906118e-15 | 2.472137654e-14 | 8.78589354e-11 | 1.230190537e-12 | 1.65185682e-13 | 2.25172003e-14 | 2.155481163e-14 | 7.005838965e-11 | 3.064664841e-12 | 1 | 1 | 1 | 1 | 1 | 1 | 1 | 0 | 0 | 0 | 0 | 0 | 0 | 0 | 0 | 0 | 0 | 1.735573752e-08 | 23.6184999 | 0 | 0.2829156183 | 2.35325443 | 34.08056536 | 1.305771156 | 37.77021099 | 0.7304512306 | 0.01663413476 | 0 | 0 | 0 | 0 | 49 | 0 | 71 | 79.98 | 32.89 | 180.02 | 860.66 | 180 | 813.74 | 851.95 | 77.87 | 0.33 | Catalyst_01 | 154.8227 | 92.19337 | 95.73379 | 62.64898 | 56.09821 | 1.21159 | 27.79106 | 29.30153 | 67.95389 | 59.6935 | 1.108262 | 62.12113
9295.1 | 1769781915.6 | 30/01/2026_15:05:15,571 | 1 | 2 | 2.518770543e-06 | 6.747996395e-06 | 4.486669369e-10 | 5.920747399e-12 | 5.47095843e-13 | 1.392629068e-12 | 5.720122292e-12 | 9.304545849e-12 | 6.054446224e-13 | 2.043963523e-12 | 7.353575214e-12 | 1.038497376e-14 | 3.018381579e-14 | 4.999999912e-15 | 1.860020994e-14 | 2.250410009e-14 | 8.805121215e-11 | 1.225340142e-12 | 1.652598821e-13 | 2.986560245e-14 | 2.283394489e-14 | 7.02719688e-11 | 3.065018074e-12 | 1 | 1 | 1 | 1 | 1 | 1 | 1 | 0 | 0 | 0 | 0 | 0 | 0 | 0 | 0 | 0 | 0 | 2.278735795e-08 | 23.65050184 | 0 | 0.2776827604 | 2.352468916 | 34.09765045 | 1.30308495 | 37.71752715 | 0.7344213187 | 0.016846221 | 0 | 0 | 0 | 0 | 49 | 0 | 71 | 80 | 32.88 | 180.01 | 864.15 | 179.95 | 814.19 | 853.19 | 77.87 | 0.33 | Catalyst_01 | 154.9183 | 92.19598 | 95.74257 | 62.5616 | 56.12633 | 1.218176 | 27.79184 | 29.30422 | 67.85719 | 59.7198 | 1.106162 | 62.14354
9300.836 | 1769781921.3 | 30/01/2026_15:05:21,307 | 1 | 2 | 2.509924116e-06 | 6.862755981e-06 | 4.483066141e-10 | 5.917305274e-12 | 5.500140274e-13 | 1.398533524e-12 | 5.71583102e-12 | 9.313266304e-12 | 6.054697759e-13 | 2.063457695e-12 | 7.360768245e-12 | 2.116335197e-14 | 3.237829519e-14 | 4.999999912e-15 | 2.898664991e-14 | 1.696065739e-14 | 8.7914169e-11 | 1.234318095e-12 | 1.726427296e-13 | 3.107829274e-14 | 1.822573329e-14 | 7.008692932e-11 | 3.090724508e-12 | 1 | 1 | 1 | 1 | 1 | 1 | 1 | 0 | 0 | 0 | 0 | 0 | 0 | 0 | 0 | 0 | 0 | 2.422184607e-08 | 23.62010067 | 0 | 0.2867735484 | 2.356565009 | 34.08082596 | 1.316084498 | 37.73688173 | 0.7419771853 | 0.01481808816 | 0 | 0 | 0 | 0 | 49 | 0 | 71.01 | 80 | 32.89 | 180.01 | 865.92 | 179.85 | 814.82 | 856.01 | 77.87 | 0.33 | Catalyst_01 | 155.0139 | 92.18239 | 95.7001 | 62.5937 | 56.09863 | 1.230708 | 27.78775 | 29.29122 | 67.90202 | 59.70821 | 1.107276 | 62.14399
9306.572 | 1769781927.0 | 30/01/2026_15:05:27,043 | 1 | 2 | 2.51096094e-06 | 6.823423064e-06 | 4.481354177e-10 | 5.913575619e-12 | 5.633638629e-13 | 1.4065203e-12 | 5.755229626e-12 | 9.39230551e-12 | 6.031982097e-13 | 2.083675897e-12 | 7.347747411e-12 | 3.074698767e-14 | 2.836430093e-14 | 4.999999912e-15 | 3.46314706e-14 | 1.137501297e-14 | 8.777766708e-11 | 1.225103894e-12 | 1.835225223e-13 | 2.653265316e-14 | 2.018786139e-14 | 7.014616665e-11 | 3.125832709e-12 | 1 | 1 | 1 | 1 | 1 | 1 | 1 | 0 | 0 | 0 | 0 | 0 | 0 | 0 | 0 | 0 | 0 | 2.179188987e-08 | 23.64047347 | 0 | 0.2859269445 | 2.37842838 | 34.02773576 | 1.331578452 | 37.72408741 | 0.7485863813 | 0.01690736347 | 0 | 0 | 0 | 0 | 49 | 0 | 70.99 | 80.02 | 32.89 | 180.04 | 867.82 | 179.81 | 814.92 | 857 | 77.87 | 0.33 | Catalyst_01 | 155.1095 | 92.10986 | 95.64947 | 62.57248 | 56.01125 | 1.241671 | 27.76588 | 29.27572 | 67.93244 | 59.65424 | 1.108628 | 62.11809
9312.308 | 1769781932.8 | 30/01/2026_15:05:32,779 | 1 | 2 | 2.510199238e-06 | 6.828654932e-06 | 4.476814752e-10 | 5.90508328e-12 | 5.739539703e-13 | 1.410602646e-12 | 5.825141584e-12 | 9.473642357e-12 | 6.031710504e-13 | 2.107373304e-12 | 7.339100681e-12 | 3.744879027e-14 | 2.740578828e-14 | 4.999999912e-15 | 3.432103302e-14 | 5.301862973e-15 | 8.780018379e-11 | 1.219866981e-12 | 1.921781825e-13 | 2.385503633e-14 | 2.367652922e-14 | 7.006474567e-11 | 3.155095326e-12 | 1 | 1 | 1 | 1 | 1 | 1 | 1 | 0 | 0 | 0 | 0 | 0 | 0 | 0 | 0 | 0 | 0 | 2.137979735e-08 | 23.61590326 | 0 | 0.291176495 | 2.405183902 | 34.03760551 | 1.343506775 | 37.69054196 | 0.7566086621 | 0.01865788842 | 0 | 0 | 0 | 0 | 49 | 0 | 71.01 | 80 | 32.89 | 180.04 | 867.75 | 179.73 | 814.87 | 857.53 | 77.87 | 0.33 | Catalyst_01 | 155.2051 | 92.0211 | 95.6105 | 62.51684 | 56.02749 | 1.254977 | 27.73913 | 29.26379 | 67.9375 | 59.71204 | 1.107321 | 62.19801
9318.044 | 1769781938.5 | 30/01/2026_15:05:38,515 | 1 | 2 | 2.512164201e-06 | 6.812965239e-06 | 4.474159099e-10 | 5.892954093e-12 | 5.824263055e-13 | 1.395414817e-12 | 5.83328481e-12 | 9.452701642e-12 | 5.993826312e-13 | 2.120568044e-12 | 7.338625367e-12 | 3.718394001e-14 | 1.452121098e-14 | 4.999999912e-15 | 2.5577056e-14 | 4.999999912e-15 | 8.790420475e-11 | 1.209359327e-12 | 1.937488662e-13 | 1.853763623e-14 | 2.49949648e-14 | 7.022631088e-11 | 3.124089312e-12 | 1 | 1 | 1 | 1 | 1 | 1 | 1 | 0 | 0 | 0 | 0 | 0 | 0 | 0 | 0 | 0 | 0 | 1.370960776e-08 | 23.65557924 | 0 | 0.2910936832 | 2.401053585 | 34.06173588 | 1.328554611 | 37.64558231 | 0.7602987849 | 0.01845217984 | 0 | 0 | 0 | 0 | 49 | 0 | 71 | 80 | 32.9 | 180.02 | 864.41 | 179.69 | 814.07 | 854.76 | 77.87 | 0.33 | Catalyst_01 | 155.3007 | 92.0348 | 95.65935 | 62.44226 | 56.06721 | 1.261098 | 27.74326 | 29.27875 | 67.84636 | 59.73437 | 1.105216 | 62.20632
9323.78 | 1769781944.3 | 30/01/2026_15:05:44,251 | 1 | 2 | 2.513445907e-06 | 6.704166481e-06 | 4.476390092e-10 | 5.881930793e-12 | 5.838306726e-13 | 1.386613263e-12 | 5.808763193e-12 | 9.402759821e-12 | 5.959050527e-13 | 2.101554391e-12 | 7.32709466e-12 | 4.289570679e-14 | 5.960111758e-15 | 1.248729005e-14 | 1.686460894e-14 | 5.707873817e-15 | 8.790571049e-11 | 1.207494283e-12 | 2.002716569e-13 | 8.362207411e-15 | 3.439718128e-14 | 7.009672703e-11 | 3.076394825e-12 | 1 | 1 | 1 | 1 | 1 | 1 | 1 | 0 | 0 | 0 | 0 | 0 | 0 | 0 | 0 | 0 | 0 | 8.761557059e-09 | 23.62605794 | 0 | 0.2989426523 | 2.38933302 | 34.08215756 | 1.308805398 | 37.68689077 | 0.7540666246 | 0.02322769585 | 0 | 0 | 0 | 0 | 49 | 0 | 71 | 80.03 | 32.89 | 179.99 | 861.22 | 179.71 | 813.66 | 853.39 | 77.87 | 0.33 | Catalyst_01 | 155.3963 | 92.07369 | 95.72388 | 62.51078 | 56.10083 | 1.250761 | 27.75498 | 29.2985 | 67.89213 | 59.73722 | 1.105766 | 62.18814
9329.516 | 1769781950.0 | 30/01/2026_15:05:49,987 | 1 | 2 | 2.516591621e-06 | 6.852252227e-06 | 4.481610361e-10 | 5.886052496e-12 | 5.767630839e-13 | 1.361031188e-12 | 5.742719234e-12 | 9.312946248e-12 | 6.005239708e-13 | 2.076742858e-12 | 7.316154627e-12 | 4.73050486e-14 | 4.999999912e-15 | 1.360587499e-14 | 5.701085695e-15 | 4.999999912e-15 | 8.795390805e-11 | 1.195106297e-12 | 1.982683359e-13 | 4.999999912e-15 | 3.59154709e-14 | 7.01449801e-11 | 3.056151252e-12 | 1 | 1 | 1 | 1 | 1 | 1 | 1 | 0 | 0 | 0 | 0 | 0 | 0 | 0 | 0 | 0 | 0 | 8.176594377e-09 | 23.63325771 | 0 | 0.2906455868 | 2.359865383 | 34.09886797 | 1.299760307 | 37.7171729 | 0.7458851894 | 0.02376875086 | 0 | 0 | 0 | 0 | 49.01 | 0 | 71 | 80 | 32.88 | 180 | 860.17 | 179.73 | 813.26 | 851.45 | 77.87 | 0.33 | Catalyst_01 | 155.4919 | 92.17144 | 95.75343 | 62.56101 | 56.12833 | 1.237191 | 27.78445 | 29.30754 | 67.87461 | 59.72619 | 1.106112 | 62.15225
9335.252 | 1769781955.7 | 30/01/2026_15:05:55,723 | 1 | 2 | 2.514139169e-06 | 6.776499504e-06 | 4.483809435e-10 | 5.896088739e-12 | 5.730939811e-13 | 1.353141991e-12 | 5.712272235e-12 | 9.277285537e-12 | 5.946487335e-13 | 2.058663136e-12 | 7.305826083e-12 | 3.715919309e-14 | 4.999999912e-15 | 1.584304316e-14 | 4.999999912e-15 | 4.999999912e-15 | 8.797280959e-11 | 1.200065871e-12 | 1.990502625e-13 | 4.999999912e-15 | 3.252963627e-14 | 7.015756726e-11 | 3.050430134e-12 | 1 | 1 | 1 | 1 | 1 | 1 | 1 | 0 | 0 | 0 | 0 | 0 | 0 | 0 | 0 | 0 | 0 | 8.237283501e-09 | 23.63542042 | 0 | 0.2929581997 | 2.347639807 | 34.10334164 | 1.297628543 | 37.73297544 | 0.739257769 | 0.02197931981 | 0 | 0 | 0 | 0 | 48.99 | 0 | 71 | 80.02 | 32.9 | 180.01 | 860.71 | 179.8 | 813.4 | 851.36 | 77.87 | 0.33 | Catalyst_01 | 155.5875 | 92.212 | 95.7604 | 62.58722 | 56.1357 | 1.226198 | 27.79667 | 29.30967 | 67.87319 | 59.71901 | 1.10643 | 62.13598
9340.988 | 1769781961.5 | 30/01/2026_15:06:01,459 | 1 | 2 | 2.514396101e-06 | 6.758346899e-06 | 4.484832228e-10 | 5.892022113e-12 | 5.684120167e-13 | 1.342831011e-12 | 5.730606528e-12 | 9.287866483e-12 | 5.999535721e-13 | 2.048775429e-12 | 7.304689839e-12 | 2.912828399e-14 | 4.999999912e-15 | 9.438106966e-15 | 4.999999912e-15 | 9.046164493e-15 | 8.783464234e-11 | 1.196361695e-12 | 1.909688905e-13 | 4.999999912e-15 | 3.184471865e-14 | 7.026895732e-11 | 3.06061578e-12 | 1 | 1 | 1 | 1 | 1 | 1 | 1 | 0 | 0 | 0 | 0 | 0 | 0 | 0 | 0 | 0 | 0 | 8.102126705e-09 | 23.67292329 | 0 | 0.2865417445 | 2.352875451 | 34.05285505 | 1.301792876 | 37.74212005 | 0.736362737 | 0.02130168783 | 0 | 0 | 0 | 0 | 49 | 0 | 71.01 | 80 | 32.89 | 180.02 | 862.21 | 179.84 | 814.17 | 853.21 | 77.87 | 0.33 | Catalyst_01 | 155.6831 | 92.19463 | 95.74679 | 62.60239 | 56.05259 | 1.221396 | 27.79144 | 29.30551 | 67.90243 | 59.64041 | 1.108339 | 62.06835
9346.724 | 1769781967.2 | 30/01/2026_15:06:07,195 | 1 | 2 | 2.517925168e-06 | 6.831264272e-06 | 4.483346472e-10 | 5.895387477e-12 | 5.596627762e-13 | 1.349425888e-12 | 5.734730833e-12 | 9.274275792e-12 | 6.086941931e-13 | 2.0479909e-12 | 7.323075306e-12 | 1.846972282e-14 | 4.999999912e-15 | 1.066971489e-14 | 4.999999912e-15 | 1.55825602e-14 | 8.780026012e-11 | 1.197738848e-12 | 1.829588456e-13 | 4.999999912e-15 | 3.339452806e-14 | 6.999514163e-11 | 3.094315819e-12 | 1 | 1 | 1 | 1 | 1 | 1 | 1 | 0 | 0 | 0 | 0 | 0 | 0 | 0 | 0 | 0 | 0 | 7.970987571e-09 | 23.60713822 | 0 | 0.284458458 | 2.35278977 | 34.07286261 | 1.316885155 | 37.76953006 | 0.737628347 | 0.02135313408 | 0 | 0 | 0 | 0 | 49 | 0 | 71.02 | 80.02 | 32.89 | 180.05 | 865.9 | 179.94 | 814.58 | 854.67 | 77.87 | 0.33 | Catalyst_01 | 155.7787 | 92.19491 | 95.69748 | 62.64785 | 56.08553 | 1.223495 | 27.79152 | 29.29042 | 67.95153 | 59.69114 | 1.108493 | 62.12598
9352.46 | 1769781972.9 | 30/01/2026_15:06:12,931 | 1 | 2 | 2.516455652e-06 | 6.717023552e-06 | 4.479517313e-10 | 5.890372825e-12 | 5.575390952e-13 | 1.358903224e-12 | 5.76638173e-12 | 9.334809835e-12 | 6.080937078e-13 | 2.055760943e-12 | 7.338725981e-12 | 2.222130967e-14 | 4.999999912e-15 | 1.634606553e-14 | 4.999999912e-15 | 1.713382989e-14 | 8.790378148e-11 | 1.206030826e-12 | 1.747853164e-13 | 4.999999912e-15 | 2.958280864e-14 | 7.026138005e-11 | 3.137599555e-12 | 1 | 1 | 1 | 1 | 1 | 1 | 1 | 0 | 0 | 0 | 0 | 0 | 0 | 0 | 0 | 0 | 0 | 7.892601915e-09 | 23.66563026 | 0 | 0.2821299555 | 2.365458041 | 34.06650814 | 1.333204531 | 37.68800047 | 0.7391933728 | 0.01973961034 | 0 | 0 | 0 | 0 | 49.01 | 0 | 71 | 80 | 32.88 | 180.06 | 867.26 | 179.98 | 814.88 | 857.04 | 77.87 | 0.33 | Catalyst_01 | 155.8743 | 92.15289 | 95.64416 | 62.51262 | 56.07507 | 1.226091 | 27.77885 | 29.2741 | 67.83577 | 59.71033 | 1.106307 | 62.16324
9358.196 | 1769781978.7 | 30/01/2026_15:06:18,667 | 1 | 2 | 2.511625325e-06 | 6.857506378e-06 | 4.474794146e-10 | 5.913263802e-12 | 5.556370793e-13 | 1.374970342e-12 | 5.831907006e-12 | 9.410697048e-12 | 6.198707997e-13 | 2.068484923e-12 | 7.334300701e-12 | 1.596528018e-14 | 4.999999912e-15 | 8.572732368e-15 | 4.999999912e-15 | 2.254678716e-14 | 8.783003491e-11 | 1.211703481e-12 | 1.762846732e-13 | 4.999999912e-15 | 3.085516055e-14 | 7.036178584e-11 | 3.1631542e-12 | 1 | 1 | 1 | 1 | 1 | 1 | 1 | 0 | 0 | 0 | 0 | 0 | 0 | 0 | 0 | 0 | 0 | 7.957934948e-09 | 23.69765973 | 0 | 0.2870005601 | 2.390821776 | 34.03118508 | 1.344509132 | 37.64619898 | 0.7443750563 | 0.02024639542 | 0 | 0 | 0 | 0 | 49 | 0 | 71.01 | 80 | 32.88 | 180.01 | 867 | 180.05 | 814.68 | 856.9 | 77.87 | 0.33 | Catalyst_01 | 155.9699 | 92.06875 | 95.60723 | 62.44329 | 56.01692 | 1.234686 | 27.75349 | 29.26279 | 67.82246 | 59.68678 | 1.106227 | 62.16545
9363.932 | 1769781984.4 | 30/01/2026_15:06:24,403 | 1 | 2 | 2.517836947e-06 | 6.76872105e-06 | 4.474506876e-10 | 5.919293701e-12 | 5.565330098e-13 | 1.386107266e-12 | 5.839529381e-12 | 9.429466756e-12 | 6.219133823e-13 | 2.067033177e-12 | 7.347542713e-12 | 1.197359676e-14 | 4.999999912e-15 | 7.312991087e-15 | 4.999999912e-15 | 1.897031929e-14 | 8.795279782e-11 | 1.221377708e-12 | 1.629989682e-13 | 4.999999912e-15 | 2.316525674e-14 | 7.029719862e-11 | 3.143711636e-12 | 1 | 1 | 1 | 1 | 1 | 1 | 1 | 0 | 0 | 0 | 0 | 0 | 0 | 0 | 0 | 0 | 0 | 7.857188451e-09 | 23.67176983 | 0 | 0.2799219012 | 2.395943611 | 34.07856826 | 1.336188742 | 37.63615722 | 0.7438914476 | 0.01622188399 | 0 | 0 | 0 | 0 | 49 | 0 | 71.02 | 80 | 32.89 | 179.99 | 864.24 | 180.06 | 814.02 | 855.93 | 77.87 | 0.33 | Catalyst_01 | 156.0655 | 92.05176 | 95.63441 | 62.42663 | 56.09492 | 1.233884 | 27.74837 | 29.27111 | 67.81688 | 59.76653 | 1.104394 | 62.23818
9369.668 | 1769781990.1 | 30/01/2026_15:06:30,139 | 1 | 2 | 2.518065685e-06 | 6.68877783e-06 | 4.475329551e-10 | 5.922939222e-12 | 5.508484294e-13 | 1.393277204e-12 | 5.792513604e-12 | 9.395903326e-12 | 6.210795224e-13 | 2.069414301e-12 | 7.355710659e-12 | 1.353602187e-14 | 1.234467681e-14 | 5.716603338e-15 | 4.999999912e-15 | 2.23915616e-14 | 8.798020645e-11 | 1.233784559e-12 | 1.660166145e-13 | 1.411810969e-14 | 2.46539595e-14 | 7.029182791e-11 | 3.103856365e-12 | 1 | 1 | 1 | 1 | 1 | 1 | 1 | 0 | 0 | 0 | 0 | 0 | 0 | 0 | 0 | 0 | 0 | 1.238222816e-08 | 23.67257525 | 0 | 0.2871430098 | 2.382761216 | 34.08937159 | 1.320399021 | 37.64684212 | 0.7447387401 | 0.01799469599 | 0 | 0 | 0 | 0 | 48.99 | 0 | 71 | 80 | 32.89 | 179.98 | 862.58 | 180.04 | 813.61 | 853.29 | 77.87 | 0.33 | Catalyst_01 | 156.1611 | 92.09549 | 95.686 | 62.44435 | 56.1127 | 1.235289 | 27.76155 | 29.2869 | 67.80392 | 59.75512 | 1.104357 | 62.20828
9375.404 | 1769781995.9 | 30/01/2026_15:06:35,875 | 1 | 2 | 2.511134426e-06 | 6.860133908e-06 | 4.47838544e-10 | 5.920875769e-12 | 5.484686056e-13 | 1.395008891e-12 | 5.73258975e-12 | 9.326771126e-12 | 6.11326636e-13 | 2.057034014e-12 | 7.369598855e-12 | 1.011429676e-14 | 2.024655739e-14 | 4.999999912e-15 | 9.974595612e-15 | 2.178327505e-14 | 8.785629169e-11 | 1.231175752e-12 | 1.684196673e-13 | 1.743311712e-14 | 2.480626788e-14 | 7.01701891e-11 | 3.072998887e-12 | 1 | 1 | 1 | 1 | 1 | 1 | 1 | 0 | 0 | 0 | 0 | 0 | 0 | 0 | 0 | 0 | 0 | 1.705278552e-08 | 23.65599416 | 0 | 0.2853672069 | 2.363185439 | 34.07625805 | 1.309174214 | 37.71003695 | 0.7405308146 | 0.01834156936 | 0 | 0 | 0 | 0 | 49 | 0 | 71.03 | 79.97 | 32.9 | 180.01 | 860.14 | 179.98 | 813.25 | 852.13 | 77.87 | 0.33 | Catalyst_01 | 156.2567 | 92.16043 | 95.72267 | 62.54917 | 56.09112 | 1.228309 | 27.78113 | 29.29813 | 67.86988 | 59.6999 | 1.106637 | 62.13599
9381.14 | 1769782001.6 | 30/01/2026_15:06:41,611 | 1 | 2 | 2.513740583e-06 | 6.826030585e-06 | 4.483736438e-10 | 5.916840802e-12 | 5.441979875e-13 | 1.392996937e-12 | 5.726924143e-12 | 9.317527652e-12 | 6.030356878e-13 | 2.054211402e-12 | 7.351303594e-12 | 1.218460198e-14 | 2.852582333e-14 | 4.999999912e-15 | 1.755535753e-14 | 1.748938722e-14 | 8.79284423e-11 | 1.237528092e-12 | 1.719995267e-13 | 3.049329113e-14 | 1.942968898e-14 | 7.021410536e-11 | 3.063870772e-12 | 1 | 1 | 1 | 1 | 1 | 1 | 1 | 0 | 0 | 0 | 0 | 0 | 0 | 0 | 0 | 0 | 0 | 2.211315516e-08 | 23.65230641 | 0 | 0.2908321142 | 2.358535648 | 34.07470439 | 1.30415322 | 37.72677816 | 0.738325542 | 0.0153555175 | 0 | 0 | 0 | 0 | 48.99 | 0 | 71.03 | 80 | 32.88 | 180.02 | 860.01 | 179.93 | 813.4 | 851.37 | 77.87 | 0.33 | Catalyst_01 | 156.3523 | 92.17585 | 95.73908 | 62.57694 | 56.08856 | 1.224651 | 27.78578 | 29.30315 | 67.88865 | 59.68707 | 1.107178 | 62.11752
9386.876 | 1769782007.3 | 30/01/2026_15:06:47,347 | 1 | 2 | 2.518338079e-06 | 6.771315384e-06 | 4.483219906e-10 | 5.917643979e-12 | 5.546649836e-13 | 1.398141585e-12 | 5.709079043e-12 | 9.325000841e-12 | 6.018317897e-13 | 2.058362378e-12 | 7.355561472e-12 | 2.459574631e-14 | 3.177485876e-14 | 4.999999912e-15 | 2.432410623e-14 | 1.820051203e-14 | 8.784419719e-11 | 1.226993333e-12 | 1.72761111e-13 | 3.444860635e-14 | 1.897663138e-14 | 7.015206471e-11 | 3.071749452e-12 | 1 | 1 | 1 | 1 | 1 | 1 | 1 | 0 | 0 | 0 | 0 | 0 | 0 | 0 | 0 | 0 | 0 | 2.377807177e-08 | 23.64363924 | 0 | 0.2801551897 | 2.358841683 | 34.06263167 | 1.308875796 | 37.74127737 | 0.7400008952 | 0.01599769245 | 0 | 0 | 0 | 0 | 49 | 0 | 71 | 79.97 | 32.9 | 180.03 | 862.36 | 179.85 | 814.19 | 852.05 | 77.87 | 0.33 | Catalyst_01 | 156.4479 | 92.17484 | 95.72365 | 62.60099 | 56.06869 | 1.22743 | 27.78547 | 29.29843 | 67.91549 | 59.67118 | 1.107997 | 62.10592
9392.612 | 1769782013.1 | 30/01/2026_15:06:53,083 | 1 | 2 | 2.517108669e-06 | 6.750582088e-06 | 4.483131921e-10 | 5.913952487e-12 | 5.598388506e-13 | 1.398672194e-12 | 5.730078304e-12 | 9.331356868e-12 | 6.025467668e-13 | 2.07326864e-12 | 7.345220786e-12 | 2.051431467e-14 | 3.330479e-14 | 4.999999912e-15 | 3.326598234e-14 | 1.468564718e-14 | 8.796752216e-11 | 1.227772333e-12 | 1.826615167e-13 | 3.440688489e-14 | 2.657194194e-14 | 7.025536403e-11 | 3.090541061e-12 | 1 | 1 | 1 | 1 | 1 | 1 | 1 | 0 | 0 | 0 | 0 | 0 | 0 | 0 | 0 | 0 | 0 | 2.481481985e-08 | 23.65471369 | 0 | 0.2898856158 | 2.35989502 | 34.06830277 | 1.314613983 | 37.70381265 | 0.7443652457 | 0.01942341835 | 0 | 0 | 0 | 0 | 49 | 0 | 71.02 | 80.03 | 32.9 | 180.01 | 867.36 | 179.72 | 814.9 | 856.16 | 77.87 | 0.33 | Catalyst_01 | 156.5435 | 92.17134 | 95.7049 | 62.53885 | 56.07802 | 1.234669 | 27.78442 | 29.29269 | 67.85064 | 59.68821 | 1.106712 | 62.12643
9398.348 | 1769782018.8 | 30/01/2026_15:06:58,819 | 1 | 2 | 2.513283562e-06 | 6.815575944e-06 | 4.480505134e-10 | 5.904205944e-12 | 5.653778769e-13 | 1.401779951e-12 | 5.776301312e-12 | 9.402101493e-12 | 6.004604366e-13 | 2.093266966e-12 | 7.343878977e-12 | 3.439087597e-14 | 2.27995113e-14 | 4.999999912e-15 | 3.253982777e-14 | 5.414400617e-15 | 8.766332105e-11 | 1.215229631e-12 | 1.872925236e-13 | 2.645115843e-14 | 1.590755658e-14 | 7.015506925e-11 | 3.130936916e-12 | 1 | 1 | 1 | 1 | 1 | 1 | 1 | 0 | 0 | 0 | 0 | 0 | 0 | 0 | 0 | 0 | 0 | 1.851467185e-08 | 23.65325265 | 0 | 0.2850523942 | 2.385177527 | 34.00016939 | 1.333897784 | 37.73281874 | 0.7518948165 | 0.0141000646 | 0 | 0 | 0 | 0 | 48.99 | 0 | 71 | 80.02 | 32.91 | 180 | 867.89 | 179.71 | 814.9 | 857.61 | 77.87 | 0.33 | Catalyst_01 | 156.6391 | 92.08747 | 95.6419 | 62.58696 | 55.96587 | 1.247159 | 27.75913 | 29.2734 | 67.96469 | 59.61539 | 1.109783 | 62.08764
9404.084 | 1769782024.6 | 30/01/2026_15:07:04,555 | 1 | 2 | 2.516449968e-06 | 6.753169146e-06 | 4.4749629e-10 | 5.883051424e-12 | 5.769051686e-13 | 1.399288563e-12 | 5.835532144e-12 | 9.458937973e-12 | 5.965487978e-13 | 2.110283736e-12 | 7.345858297e-12 | 3.732073583e-14 | 1.329590667e-14 | 4.999999912e-15 | 3.089445271e-14 | 4.999999912e-15 | 8.784781236e-11 | 1.210728024e-12 | 1.879056535e-13 | 1.894995323e-14 | 1.86860652e-14 | 7.019929776e-11 | 3.146331069e-12 | 1 | 1 | 1 | 1 | 1 | 1 | 1 | 0 | 0 | 0 | 0 | 0 | 0 | 0 | 0 | 0 | 0 | 1.283858738e-08 | 23.65172189 | 0 | 0.2876443921 | 2.403051146 | 34.04578655 | 1.337957196 | 37.66012497 | 0.7567359886 | 0.01502994118 | 0 | 0 | 0 | 0 | 49 | 0 | 71 | 80.02 | 32.89 | 180.01 | 867.03 | 179.68 | 814.68 | 857.52 | 77.87 | 0.33 | Catalyst_01 | 156.7347 | 92.02818 | 95.62863 | 62.46639 | 56.04096 | 1.255189 | 27.74126 | 29.26934 | 67.87746 | 59.71834 | 1.106161 | 62.19883
9409.82 | 1769782030.3 | 30/01/2026_15:07:10,291 | 1 | 2 | 2.512899755e-06 | 6.729920187e-06 | 4.472731074e-10 | 5.888788589e-12 | 5.80680469e-13 | 1.389860124e-12 | 5.853883784e-12 | 9.468827632e-12 | 5.96854868e-13 | 2.117407812e-12 | 7.333151447e-12 | 4.302278884e-14 | 4.999999912e-15 | 4.999999912e-15 | 1.474482937e-14 | 4.999999912e-15 | 8.780345201e-11 | 1.199314953e-12 | 1.903208358e-13 | 8.714368135e-15 | 2.202095758e-14 | 7.008888608e-11 | 3.123038286e-12 | 1 | 1 | 1 | 1 | 1 | 1 | 1 | 0 | 0 | 0 | 0 | 0 | 0 | 0 | 0 | 0 | 0 | 7.988367288e-09 | 23.63164142 | 0 | 0.2852421866 | 2.4103068 | 34.06165314 | 1.329251141 | 37.66876258 | 0.7597049115 | 0.01660477551 | 0 | 0 | 0 | 0 | 48.99 | 0 | 71 | 79.98 | 32.9 | 180 | 865.76 | 179.69 | 814.41 | 855.96 | 77.87 | 0.33 | Catalyst_01 | 156.8303 | 92.00411 | 95.65708 | 62.48071 | 56.06708 | 1.260113 | 27.73401 | 29.27805 | 67.91079 | 59.74465 | 1.105899 | 62.22256
9415.556 | 1769782036.0 | 30/01/2026_15:07:16,027 | 1 | 2 | 2.511212188e-06 | 6.799924449e-06 | 4.473894588e-10 | 5.887046926e-12 | 5.863786561e-13 | 1.371851851e-12 | 5.822402456e-12 | 9.425252245e-12 | 5.943863023e-13 | 2.097005078e-12 | 7.320267656e-12 | 4.047662813e-14 | 4.999999912e-15 | 5.966418765e-15 | 1.065806819e-14 | 4.999999912e-15 | 8.797328144e-11 | 1.192657084e-12 | 1.957085752e-13 | 4.999999912e-15 | 3.182288553e-14 | 7.007392583e-11 | 3.079720723e-12 | 1 | 1 | 1 | 1 | 1 | 1 | 1 | 0 | 0 | 0 | 0 | 0 | 0 | 0 | 0 | 0 | 0 | 8.044170748e-09 | 23.61715847 | 0 | 0.2856531764 | 2.395450145 | 34.11806124 | 1.310207807 | 37.66410338 | 0.7523465219 | 0.02195364796 | 0 | 0 | 0 | 0 | 48.99 | 0 | 70.97 | 79.98 | 32.89 | 180.01 | 862.57 | 179.73 | 813.6 | 854.63 | 77.87 | 0.33 | Catalyst_01 | 156.9259 | 92.05339 | 95.7193 | 62.47298 | 56.15993 | 1.247908 | 27.74886 | 29.29709 | 67.86603 | 59.80803 | 1.103934 | 62.25961
9421.292 | 1769782041.8 | 30/01/2026_15:07:21,763 | 1 | 2 | 2.514471589e-06 | 6.776499504e-06 | 4.478791227e-10 | 5.878301318e-12 | 5.696659507e-13 | 1.353965334e-12 | 5.771409392e-12 | 9.331784477e-12 | 5.950683739e-13 | 2.069304146e-12 | 7.309449053e-12 | 3.76855021e-14 | 4.999999912e-15 | 1.086277064e-14 | 4.999999912e-15 | 5.352309714e-15 | 8.79441589e-11 | 1.189155979e-12 | 1.92543003e-13 | 4.999999912e-15 | 3.662221825e-14 | 6.989039902e-11 | 3.060760846e-12 | 1 | 1 | 1 | 1 | 1 | 1 | 1 | 0 | 0 | 0 | 0 | 0 | 0 | 0 | 0 | 0 | 0 | 8.092264206e-09 | 23.57302396 | 0 | 0.28553783 | 2.370465366 | 34.13451125 | 1.302447629 | 37.73328962 | 0.7436693278 | 0.02369008375 | 0 | 0 | 0 | 0 | 49 | 0 | 71.03 | 79.97 | 32.9 | 180.01 | 861.05 | 179.77 | 813.31 | 852.1 | 77.87 | 0.33 | Catalyst_01 | 157.0215 | 92.13628 | 95.74465 | 62.58774 | 56.187 | 1.233515 | 27.77385 | 29.30485 | 67.92953 | 59.80254 | 1.105429 | 62.23279
9427.028 | 1769782047.5 | 30/01/2026_15:07:27,499 | 1 | 2 | 2.515098686e-06 | 6.735072475e-06 | 4.480249782e-10 | 5.885063704e-12 | 5.583694856e-13 | 1.347476926e-12 | 5.723590005e-12 | 9.286640033e-12 | 5.939895928e-13 | 2.049227758e-12 | 7.304102635e-12 | 2.886489401e-14 | 4.999999912e-15 | 1.432815523e-14 | 4.999999912e-15 | 8.903065053e-15 | 8.782363031e-11 | 1.192241076e-12 | 1.847041536e-13 | 4.999999912e-15 | 3.371953121e-14 | 7.004066771e-11 | 3.044208982e-12 | 1 | 1 | 1 | 1 | 1 | 1 | 1 | 0 | 0 | 0 | 0 | 0 | 0 | 0 | 0 | 0 | 0 | 7.931689482e-09 | 23.62585426 | 0 | 0.2785125287 | 2.354926016 | 34.09605333 | 1.296479519 | 37.74999193 | 0.7369196217 | 0.02264691021 | 0 | 0 | 0 | 0 | 49 | 0 | 70.98 | 80.02 | 32.89 | 180.02 | 859.95 | 179.86 | 813.39 | 851.39 | 77.87 | 0.33 | Catalyst_01 | 157.1171 | 92.18783 | 95.76415 | 62.61545 | 56.1237 | 1.22232 | 27.78939 | 29.31082 | 67.9216 | 59.71266 | 1.107166 | 62.13408
9432.764 | 1769782053.2 | 30/01/2026_15:07:33,235 | 1 | 2 | 2.512418632e-06 | 6.683646461e-06 | 4.48279025e-10 | 5.882083882e-12 | 5.55571973e-13 | 1.34802434e-12 | 5.725019851e-12 | 9.265727942e-12 | 5.94589536e-13 | 2.034928432e-12 | 7.310501163e-12 | 2.161447494e-14 | 4.999999912e-15 | 1.017444795e-14 | 4.999999912e-15 | 7.3726527e-15 | 8.783491989e-11 | 1.188735308e-12 | 1.787343331e-13 | 4.999999912e-15 | 2.650015759e-14 | 7.017952192e-11 | 3.064944566e-12 | 1 | 1 | 1 | 1 | 1 | 1 | 1 | 0 | 0 | 0 | 0 | 0 | 0 | 0 | 0 | 0 | 0 | 7.871741378e-09 | 23.65677579 | 0 | 0.2744037553 | 2.349271402 | 34.07953034 | 1.303573972 | 37.74637861 | 0.7316596863 | 0.0177173313 | 0 | 0 | 0 | 0 | 49 | 0 | 71.03 | 80.02 | 32.88 | 180.07 | 864.25 | 179.99 | 814.59 | 854.73 | 77.87 | 0.33 | Catalyst_01 | 157.2127 | 92.20658 | 95.74097 | 62.60945 | 56.0965 | 1.213595 | 27.79504 | 29.30373 | 67.90128 | 59.68523 | 1.107597 | 62.10926
9438.5 | 1769782059.0 | 30/01/2026_15:07:38,971 | 1 | 2 | 2.507840691e-06 | 6.805137673e-06 | 4.481322258e-10 | 5.895261276e-12 | 5.563913588e-13 | 1.346917261e-12 | 5.737930964e-12 | 9.290498926e-12 | 6.013539276e-13 | 2.045809919e-12 | 7.313637543e-12 | 1.865017472e-14 | 4.999999912e-15 | 8.098810657e-15 | 4.999999912e-15 | 1.363255483e-14 | 8.776430277e-11 | 1.197410985e-12 | 1.769361431e-13 | 4.999999912e-15 | 3.04200465e-14 | 7.018585019e-11 | 3.08920077e-12 | 1 | 1 | 1 | 1 | 1 | 1 | 1 | 0 | 0 | 0 | 0 | 0 | 0 | 0 | 0 | 0 | 0 | 7.883655286e-09 | 23.66259129 | 0 | 0.2776228163 | 2.356040509 | 34.05287212 | 1.314644716 | 37.73977259 | 0.7360072858 | 0.02017468475 | 0 | 0 | 0 | 0 | 49.01 | 0 | 71.02 | 80 | 32.9 | 180.07 | 866.03 | 180.02 | 814.81 | 856.11 | 77.87 | 0.33 | Catalyst_01 | 157.3083 | 92.18413 | 95.7048 | 62.5985 | 56.05262 | 1.220806 | 27.78827 | 29.29266 | 67.90594 | 59.65718 | 1.10827 | 62.09474
9444.236 | 1769782064.7 | 30/01/2026_15:07:44,707 | 1 | 2 | 2.516676432e-06 | 6.836508874e-06 | 4.479336346e-10 | 5.900845784e-12 | 5.534945332e-13 | 1.360656271e-12 | 5.784345659e-12 | 9.34242874e-12 | 6.121401671e-13 | 2.049427034e-12 | 7.344984863e-12 | 1.761405353e-14 | 4.999999912e-15 | 8.711947315e-15 | 4.999999912e-15 | 2.039644156e-14 | 8.754424963e-11 | 1.206716693e-12 | 1.670406028e-13 | 4.999999912e-15 | 3.343140448e-14 | 7.023401999e-11 | 3.133661733e-12 | 1 | 1 | 1 | 1 | 1 | 1 | 1 | 0 | 0 | 0 | 0 | 0 | 0 | 0 | 0 | 0 | 0 | 7.800066547e-09 | 23.69081941 | 0 | 0.2772601418 | 2.374931197 | 33.97894532 | 1.334265795 | 37.74078542 | 0.7384421112 | 0.02160823136 | 0 | 0 | 0 | 0 | 49 | 0 | 71 | 80 | 32.89 | 180.05 | 867.91 | 180.07 | 814.92 | 857.62 | 77.87 | 0.33 | Catalyst_01 | 157.4039 | 92.12146 | 95.64069 | 62.60018 | 55.93093 | 1.224845 | 27.76938 | 29.27304 | 67.95395 | 59.56786 | 1.110711 | 62.03645
9449.972 | 1769782070.4 | 30/01/2026_15:07:50,443 | 1 | 2 | 2.508883881e-06 | 6.79211189e-06 | 4.473208748e-10 | 5.904435794e-12 | 5.523778592e-13 | 1.382933807e-12 | 5.843794632e-12 | 9.413623527e-12 | 6.154066514e-13 | 2.062654301e-12 | 7.34864513e-12 | 1.312904456e-14 | 4.999999912e-15 | 4.999999912e-15 | 4.999999912e-15 | 1.499173778e-14 | 8.772174653e-11 | 1.215412103e-12 | 1.66934866e-13 | 4.999999912e-15 | 2.198458429e-14 | 7.011734249e-11 | 3.167490142e-12 | 1 | 1 | 1 | 1 | 1 | 1 | 1 | 0 | 0 | 0 | 0 | 0 | 0 | 0 | 0 | 0 | 0 | 7.967595399e-09 | 23.64955234 | 0 | 0.2835235995 | 2.397541686 | 34.04065515 | 1.347845724 | 37.68539892 | 0.74305168 | 0.01497081105 | 0 | 0 | 0 | 0 | 49 | 0 | 71 | 80 | 32.88 | 180.01 | 867.78 | 180.07 | 814.85 | 857.56 | 77.87 | 0.33 | Catalyst_01 | 157.4995 | 92.04645 | 95.59633 | 62.50831 | 56.03251 | 1.232491 | 27.74677 | 29.25946 | 67.90952 | 59.71392 | 1.10707 | 62.19759
9455.708 | 1769782076.2 | 30/01/2026_15:07:56,179 | 1 | 2 | 2.516992936e-06 | 6.675967143e-06 | 4.470293857e-10 | 5.918461467e-12 | 5.523362258e-13 | 1.403457537e-12 | 5.853856896e-12 | 9.467232553e-12 | 6.234210197e-13 | 2.074871958e-12 | 7.355427899e-12 | 1.09025507e-14 | 1.200076618e-14 | 4.999999912e-15 | 4.999999912e-15 | 2.645988965e-14 | 8.789435846e-11 | 1.22311601e-12 | 1.673723822e-13 | 1.373151199e-14 | 2.033241942e-14 | 7.024573978e-11 | 3.160429167e-12 | 1 | 1 | 1 | 1 | 1 | 1 | 1 | 0 | 0 | 0 | 0 | 0 | 0 | 0 | 0 | 0 | 0 | 1.206720341e-08 | 23.66842719 | 0 | 0.2842016223 | 2.407201108 | 34.06942079 | 1.34445232 | 37.62228437 | 0.7470661633 | 0.01531982088 | 0 | 0 | 0 | 0 | 49 | 0 | 71.01 | 80.02 | 32.89 | 179.99 | 865.91 | 180.04 | 814.43 | 856.05 | 77.87 | 0.33 | Catalyst_01 | 157.5951 | 92.01441 | 95.60741 | 62.40362 | 56.07986 | 1.239149 | 27.73711 | 29.26285 | 67.8194 | 59.77096 | 1.104283 | 62.25526
9461.444 | 1769782081.9 | 30/01/2026_15:08:01,915 | 1 | 2 | 2.516943368e-06 | 6.729920187e-06 | 4.473505455e-10 | 5.924432819e-12 | 5.535323176e-13 | 1.409673159e-12 | 5.816584193e-12 | 9.412024111e-12 | 6.224597118e-13 | 2.07390073e-12 | 7.36006308e-12 | 8.266648542e-15 | 2.230279763e-14 | 4.999999912e-15 | 7.967845811e-15 | 2.304398873e-14 | 8.780824678e-11 | 1.230344711e-12 | 1.678370984e-13 | 2.045174604e-14 | 2.086697175e-14 | 7.003839175e-11 | 3.111864716e-12 | 1 | 1 | 1 | 1 | 1 | 1 | 1 | 0 | 0 | 0 | 0 | 0 | 0 | 0 | 0 | 0 | 0 | 1.832724231e-08 | 23.62510921 | 0 | 0.28728391 | 2.394722267 | 34.07378389 | 1.325876212 | 37.6903599 | 0.7475150049 | 0.01546051943 | 0 | 0 | 0 | 0 | 49 | 0 | 71.02 | 79.98 | 32.88 | 179.97 | 864.42 | 180.02 | 814.05 | 854.77 | 77.87 | 0.33 | Catalyst_01 | 157.6907 | 92.05581 | 95.6681 | 62.51654 | 56.08704 | 1.239894 | 27.74959 | 29.28143 | 67.91156 | 59.74606 | 1.10614 | 62.21132
9467.18 | 1769782087.7 | 30/01/2026_15:08:07,651 | 1 | 2 | 2.506963938e-06 | 6.758346899e-06 | 4.476438664e-10 | 5.919083799e-12 | 5.533684405e-13 | 1.405657817e-12 | 5.748331065e-12 | 9.347758678e-12 | 6.070991691e-13 | 2.07513195e-12 | 7.358829691e-12 | 8.244335153e-15 | 2.697989672e-14 | 4.999999912e-15 | 1.664196802e-14 | 2.002973389e-14 | 8.787757327e-11 | 1.235299298e-12 | 1.661461496e-13 | 3.126795359e-14 | 2.119391631e-14 | 7.024111154e-11 | 3.069311515e-12 | 1 | 1 | 1 | 1 | 1 | 1 | 1 | 0 | 0 | 0 | 0 | 0 | 0 | 0 | 0 | 0 | 0 | 2.102566105e-08 | 23.67336313 | 0 | 0.2844693969 | 2.369724159 | 34.07466073 | 1.307210128 | 37.6841058 | 0.746082507 | 0.01636356583 | 0 | 0 | 0 | 0 | 49 | 0 | 70.99 | 80.02 | 32.9 | 179.99 | 861.07 | 179.93 | 813.34 | 852.14 | 77.87 | 0.33 | Catalyst_01 | 157.7863 | 92.13874 | 95.72909 | 62.50616 | 56.08849 | 1.237518 | 27.77459 | 29.30009 | 67.83918 | 59.70189 | 1.105928 | 62.14089
9472.916 | 1769782093.4 | 30/01/2026_15:08:13,387 | 1 | 2 | 2.526645176e-06 | 6.907622719e-06 | 4.479857874e-10 | 5.9207487e-12 | 5.532048344e-13 | 1.405624532e-12 | 5.71904633e-12 | 9.321814154e-12 | 6.088372536e-13 | 2.068592693e-12 | 7.352180496e-12 | 1.713625749e-14 | 3.323688506e-14 | 4.999999912e-15 | 3.052046056e-14 | 1.338758782e-14 | 8.793855227e-11 | 1.230372358e-12 | 1.774595553e-13 | 3.679151642e-14 | 1.66201349e-14 | 7.027785298e-11 | 3.075934039e-12 | 1 | 1 | 1 | 1 | 1 | 1 | 1 | 0 | 0 | 0 | 0 | 0 | 0 | 0 | 0 | 0 | 0 | 2.474841171e-08 | 23.67292684 | 0 | 0.2861126015 | 2.358289279 | 34.07673814 | 1.309464492 | 37.69297942 | 0.7436574571 | 0.01407839504 | 0 | 0 | 0 | 0 | 49 | 0 | 71 | 79.97 | 32.9 | 180.04 | 860.74 | 179.8 | 813.74 | 852 | 77.87 | 0.33 | Catalyst_01 | 157.8819 | 92.17667 | 95.72173 | 62.52088 | 56.09191 | 1.233495 | 27.78602 | 29.29784 | 67.82723 | 59.69592 | 1.106121 | 62.1292
9478.652 | 1769782099.1 | 30/01/2026_15:08:19,123 | 1 | 2 | 2.507052841e-06 | 6.870664947e-06 | 4.480174565e-10 | 5.9001172e-12 | 5.628399764e-13 | 1.39783931e-12 | 5.722550038e-12 | 9.34881686e-12 | 5.992924256e-13 | 2.077280839e-12 | 7.343821731e-12 | 2.868639029e-14 | 2.850400038e-14 | 4.999999912e-15 | 3.879924878e-14 | 1.262068673e-14 | 8.785673578e-11 | 1.224368588e-12 | 1.873177584e-13 | 3.81705877e-14 | 1.784786172e-14 | 7.012565528e-11 | 3.060016433e-12 | 1 | 1 | 1 | 1 | 1 | 1 | 1 | 0 | 0 | 0 | 0 | 0 | 0 | 0 | 0 | 0 | 0 | 2.185700589e-08 | 23.63994842 | 0 | 0.2884774948 | 2.366382365 | 34.06777718 | 1.303989523 | 37.72443159 | 0.7463338826 | 0.01579823526 | 0 | 0 | 0 | 0 | 48.99 | 0 | 71 | 80.05 | 32.88 | 180.04 | 862.28 | 179.76 | 814.2 | 853.24 | 77.87 | 0.33 | Catalyst_01 | 157.9775 | 92.14982 | 95.73961 | 62.57305 | 56.07716 | 1.237935 | 27.77793 | 29.30331 | 67.9036 | 59.68296 | 1.107335 | 62.11876
9484.388 | 1769782104.9 | 30/01/2026_15:08:24,859 | 1 | 2 | 2.509847036e-06 | 6.823423064e-06 | 4.47950399e-10 | 5.892566816e-12 | 5.693632414e-13 | 1.387068845e-12 | 5.732637889e-12 | 9.347658932e-12 | 5.937722644e-13 | 2.080132941e-12 | 7.338600214e-12 | 3.343043209e-14 | 2.549071455e-14 | 4.999999912e-15 | 3.248744386e-14 | 8.575157423e-15 | 8.783541949e-11 | 1.212872142e-12 | 1.896344545e-13 | 2.966236536e-14 | 2.277040725e-14 | 7.02121139e-11 | 3.087466914e-12 | 1 | 1 | 1 | 1 | 1 | 1 | 1 | 0 | 0 | 0 | 0 | 0 | 0 | 0 | 0 | 0 | 0 | 2.011358029e-08 | 23.66223009 | 0 | 0.2861641851 | 2.366228209 | 34.05316034 | 1.314539727 | 37.70859822 | 0.7466254198 | 0.01796640227 | 0 | 0 | 0 | 0 | 49 | 0 | 71 | 80 | 32.9 | 180.04 | 866 | 179.7 | 814.84 | 856.1 | 77.87 | 0.33 | Catalyst_01 | 158.0731 | 92.15033 | 95.70514 | 62.54679 | 56.0531 | 1.238418 | 27.77808 | 29.29276 | 67.87473 | 59.66822 | 1.107345 | 62.11181
9490.124 | 1769782110.6 | 30/01/2026_15:08:30,595 | 1 | 2 | 2.514497965e-06 | 6.735072475e-06 | 4.478451221e-10 | 5.895890113e-12 | 5.766345517e-13 | 1.398143103e-12 | 5.788829485e-12 | 9.399231393e-12 | 5.996116147e-13 | 2.09511488e-12 | 7.329067908e-12 | 4.013126569e-14 | 1.942047326e-14 | 4.999999912e-15 | 2.784138344e-14 | 7.208214806e-15 | 8.785482064e-11 | 1.206314887e-12 | 1.978137977e-13 | 2.349899111e-14 | 2.745333393e-14 | 7.03304498e-11 | 3.118807079e-12 | 1 | 1 | 1 | 1 | 1 | 1 | 1 | 0 | 0 | 0 | 0 | 0 | 0 | 0 | 0 | 0 | 0 | 1.661874401e-08 | 23.68405095 | 0 | 0.2916072916 | 2.383033955 | 34.03231341 | 1.326251538 | 37.67218653 | 0.7515799588 | 0.01980357781 | 0 | 0 | 0 | 0 | 49.01 | 0 | 71 | 80 | 32.92 | 180.01 | 867.27 | 179.7 | 814.93 | 857.11 | 77.87 | 0.33 | Catalyst_01 | 158.1687 | 92.09458 | 95.66688 | 62.48639 | 56.01878 | 1.246636 | 27.76128 | 29.28105 | 67.85024 | 59.66151 | 1.106953 | 62.12444
9495.86 | 1769782116.3 | 30/01/2026_15:08:36,331 | 1 | 2 | 2.512442279e-06 | 6.709306035e-06 | 4.472067161e-10 | 5.88824085e-12 | 5.869569154e-13 | 1.393534702e-12 | 5.84291773e-12 | 9.466659227e-12 | 6.011598554e-13 | 2.108173228e-12 | 7.337478715e-12 | 4.094230651e-14 | 9.078665147e-15 | 9.101945001e-15 | 2.093779387e-14 | 4.999999912e-15 | 8.761936315e-11 | 1.207143543e-12 | 1.983901053e-13 | 9.862545012e-15 | 2.586616021e-14 | 7.035959315e-11 | 3.150425884e-12 | 1 | 1 | 1 | 1 | 1 | 1 | 1 | 0 | 0 | 0 | 0 | 0 | 0 | 0 | 0 | 0 | 0 | 1.054726216e-08 | 23.71755391 | 0 | 0.2946339807 | 2.407524988 | 33.97378241 | 1.34105901 | 37.65590783 | 0.7568073506 | 0.01912530399 | 0 | 0 | 0 | 0 | 49 | 0 | 70.98 | 80.02 | 32.9 | 180 | 867.76 | 179.71 | 814.88 | 857.55 | 77.87 | 0.33 | Catalyst_01 | 158.2643 | 92.01334 | 95.6185 | 62.45939 | 55.92244 | 1.255307 | 27.73679 | 29.26624 | 67.8808 | 59.59996 | 1.108381 | 62.09278
9501.596 | 1769782122.1 | 30/01/2026_15:08:42,067 | 1 | 2 | 2.510553486e-06 | 6.709306035e-06 | 4.468841686e-10 | 5.877507248e-12 | 5.863535569e-13 | 1.387597285e-12 | 5.873339141e-12 | 9.505624586e-12 | 6.011754679e-13 | 2.106320326e-12 | 7.324483034e-12 | 4.294276116e-14 | 4.999999912e-15 | 6.822093143e-15 | 1.602688319e-14 | 4.999999912e-15 | 8.784960953e-11 | 1.190536602e-12 | 1.976372082e-13 | 4.999999912e-15 | 2.761048904e-14 | 7.025188764e-11 | 3.124374674e-12 | 1 | 1 | 1 | 1 | 1 | 1 | 1 | 0 | 0 | 0 | 0 | 0 | 0 | 0 | 0 | 0 | 0 | 7.967046117e-09 | 23.67403146 | 0 | 0.2850868196 | 2.419046066 | 34.06186496 | 1.328968159 | 37.61731537 | 0.7559168117 | 0.02015713277 | 0 | 0 | 0 | 0 | 49 | 0 | 71 | 79.98 | 32.91 | 179.99 | 865.9 | 179.73 | 814.72 | 856.99 | 77.87 | 0.33 | Catalyst_01 | 158.3599 | 91.97512 | 95.658 | 62.39538 | 56.06742 | 1.25383 | 27.72527 | 29.27833 | 67.83941 | 59.75388 | 1.104382 | 62.23683
9507.332 | 1769782127.8 | 30/01/2026_15:08:47,803 | 1 | 2 | 2.52525183e-06 | 6.747996395e-06 | 4.469725423e-10 | 5.885808334e-12 | 5.830031011e-13 | 1.372665328e-12 | 5.870067453e-12 | 9.445100951e-12 | 5.988456259e-13 | 2.079742628e-12 | 7.31804721e-12 | 4.041697329e-14 | 4.999999912e-15 | 1.003184149e-14 | 5.258690551e-15 | 4.999999912e-15 | 8.774615756e-11 | 1.190525326e-12 | 1.958875634e-13 | 4.999999912e-15 | 3.246560735e-14 | 7.018701592e-11 | 3.082204197e-12 | 1 | 1 | 1 | 1 | 1 | 1 | 1 | 0 | 0 | 0 | 0 | 0 | 0 | 0 | 0 | 0 | 0 | 8.169275332e-09 | 23.67385498 | 0 | 0.2892077385 | 2.409920692 | 34.05625343 | 1.311950382 | 37.6593282 | 0.7474520362 | 0.02120583702 | 0 | 0 | 0 | 0 | 49 | 0 | 71 | 80 | 32.92 | 180 | 864.41 | 179.8 | 814.06 | 854.75 | 77.87 | 0.33 | Catalyst_01 | 158.4555 | 92.00539 | 95.7136 | 62.46506 | 56.05819 | 1.239789 | 27.73439 | 29.29535 | 67.89283 | 59.71665 | 1.105798 | 62.18456
9513.068 | 1769782133.5 | 30/01/2026_15:08:53,539 | 1 | 2 | 2.51094184e-06 | 6.758346899e-06 | 4.474896009e-10 | 5.87846655e-12 | 5.732687003e-13 | 1.365080683e-12 | 5.81249545e-12 | 9.382813103e-12 | 6.003688215e-13 | 2.048565744e-12 | 7.318198998e-12 | 3.972234529e-14 | 4.999999912e-15 | 1.283363335e-14 | 4.999999912e-15 | 8.010041605e-15 | 8.769669713e-11 | 1.189000287e-12 | 1.90474142e-13 | 4.999999912e-15 | 3.280710054e-14 | 7.020328069e-11 | 3.047283346e-12 | 1 | 1 | 1 | 1 | 1 | 1 | 1 | 0 | 0 | 0 | 0 | 0 | 0 | 0 | 0 | 0 | 0 | 8.018319585e-09 | 23.6821374 | 0 | 0.2830487676 | 2.389499935 | 34.04556654 | 1.297641562 | 37.70734802 | 0.7371825039 | 0.02181352344 | 0 | 0 | 0 | 0 | 49.01 | 0 | 71 | 80 | 32.91 | 180.03 | 860.11 | 179.93 | 813.28 | 851.43 | 77.87 | 0.33 | Catalyst_01 | 158.5511 | 92.07313 | 95.76035 | 62.54471 | 56.0406 | 1.222756 | 27.75481 | 29.30966 | 67.92939 | 59.66158 | 1.107555 | 62.1098
9518.804 | 1769782139.3 | 30/01/2026_15:08:59,275 | 1 | 2 | 2.508825446e-06 | 6.745403425e-06 | 4.477909432e-10 | 5.877467783e-12 | 5.620099113e-13 | 1.352506432e-12 | 5.764277076e-12 | 9.301451102e-12 | 5.934855472e-13 | 2.033672926e-12 | 7.32100925e-12 | 2.485865179e-14 | 4.999999912e-15 | 1.277445624e-14 | 4.999999912e-15 | 5.657424534e-15 | 8.773723414e-11 | 1.189903428e-12 | 1.868913688e-13 | 4.999999912e-15 | 3.138195744e-14 | 7.011945885e-11 | 3.045273452e-12 | 1 | 1 | 1 | 1 | 1 | 1 | 1 | 0 | 0 | 0 | 0 | 0 | 0 | 0 | 0 | 0 | 0 | 8.044052245e-09 | 23.65884835 | 0 | 0.2829968988 | 2.365664797 | 34.06901987 | 1.296446245 | 37.74012554 | 0.7317727852 | 0.02024074453 | 0 | 0 | 0 | 0 | 48.99 | 0 | 71 | 79.98 | 32.92 | 180.04 | 860.68 | 179.97 | 813.42 | 851.35 | 77.87 | 0.33 | Catalyst_01 | 158.6467 | 92.1522 | 95.76426 | 62.59908 | 56.0792 | 1.213783 | 27.77865 | 29.31086 | 67.9301 | 59.6765 | 1.107755 | 62.10721
9524.54 | 1769782145.0 | 30/01/2026_15:09:05,011 | 1 | 2 | 2.509355454e-06 | 6.936815225e-06 | 4.478717952e-10 | 5.894655857e-12 | 5.563036468e-13 | 1.353049834e-12 | 5.766043459e-12 | 9.305991741e-12 | 6.012816655e-13 | 2.02921035e-12 | 7.327107671e-12 | 2.395253321e-14 | 4.999999912e-15 | 8.756087896e-15 | 4.999999912e-15 | 1.233012309e-14 | 8.78034867e-11 | 1.200705225e-12 | 1.819610543e-13 | 4.999999912e-15 | 3.442628195e-14 | 7.009664377e-11 | 3.051159152e-12 | 1 | 1 | 1 | 1 | 1 | 1 | 1 | 0 | 0 | 0 | 0 | 0 | 0 | 0 | 0 | 0 | 0 | 8.035472542e-09 | 23.64446067 | 0 | 0.2852965552 | 2.365563415 | 34.08200777 | 1.298973755 | 37.73583192 | 0.7307086291 | 0.02194233772 | 0 | 0 | 0 | 0 | 49.01 | 0 | 71 | 80 | 32.92 | 180.02 | 862.32 | 180.02 | 814.19 | 853.22 | 77.87 | 0.33 | Catalyst_01 | 158.7423 | 92.15254 | 95.756 | 62.59196 | 56.10058 | 1.212017 | 27.77875 | 29.30833 | 67.92212 | 59.70179 | 1.107207 | 62.13258
9530.276 | 1769782150.7 | 30/01/2026_15:09:10,747 | 1 | 2 | 2.516214181e-06 | 6.758346899e-06 | 4.480437132e-10 | 5.897100083e-12 | 5.54218726e-13 | 1.358986057e-12 | 5.765494852e-12 | 9.314589031e-12 | 6.057608842e-13 | 2.024240367e-12 | 7.336280021e-12 | 1.83945334e-14 | 4.999999912e-15 | 1.265900226e-14 | 4.999999912e-15 | 1.690438222e-14 | 8.791935929e-11 | 1.212568999e-12 | 1.785412638e-13 | 4.999999912e-15 | 3.20232156e-14 | 7.018936127e-11 | 3.083220094e-12 | 1 | 1 | 1 | 1 | 1 | 1 | 1 | 0 | 0 | 0 | 0 | 0 | 0 | 0 | 0 | 0 | 0 | 8.057874188e-09 | 23.65209466 | 0 | 0.290017583 | 2.363579791 | 34.08659887 | 1.311019558 | 37.71265827 | 0.7286788013 | 0.02070765165 | 0 | 0 | 0 | 0 | 48.99 | 0 | 71 | 80.02 | 32.93 | 180 | 866 | 180.04 | 814.6 | 854.75 | 77.87 | 0.33 | Catalyst_01 | 158.8379 | 92.15912 | 95.71664 | 62.55352 | 56.10814 | 1.208651 | 27.78073 | 29.29628 | 67.87556 | 59.72036 | 1.106378 | 62.1567
9536.012 | 1769782156.5 | 30/01/2026_15:09:16,483 | 1 | 2 | 2.506817282e-06 | 6.820809631e-06 | 4.477745119e-10 | 5.908940004e-12 | 5.51775368e-13 | 1.373464276e-12 | 5.794253966e-12 | 9.373440392e-12 | 6.132033358e-13 | 2.037330808e-12 | 7.353339292e-12 | 1.444359735e-14 | 4.999999912e-15 | 5.475517433e-15 | 4.999999912e-15 | 2.271316646e-14 | 8.773770599e-11 | 1.211136551e-12 | 1.705680817e-13 | 4.999999912e-15 | 2.896094416e-14 | 7.024791165e-11 | 3.126067981e-12 | 1 | 1 | 1 | 1 | 1 | 1 | 1 | 0 | 0 | 0 | 0 | 0 | 0 | 0 | 0 | 0 | 0 | 7.844448752e-09 | 23.6802051 | 0 | 0.280835853 | 2.380823413 | 34.02978453 | 1.330463142 | 37.70269365 | 0.7339361259 | 0.01966878675 | 0 | 0 | 0 | 0 | 49 | 0 | 71 | 80.02 | 32.94 | 179.99 | 867.25 | 180.04 | 814.89 | 857.08 | 77.87 | 0.33 | Catalyst_01 | 158.9335 | 92.10192 | 95.65312 | 62.53699 | 56.01462 | 1.217371 | 27.76349 | 29.27684 | 67.89978 | 59.65917 | 1.107932 | 62.12357
9541.748 | 1769782162.2 | 30/01/2026_15:09:22,219 | 1 | 2 | 2.518828751e-06 | 6.776499504e-06 | 4.473067472e-10 | 5.911966229e-12 | 5.552121263e-13 | 1.387885033e-12 | 5.839563642e-12 | 9.430151972e-12 | 6.190617138e-13 | 2.057787751e-12 | 7.362746697e-12 | 1.045675895e-14 | 4.999999912e-15 | 4.999999912e-15 | 4.999999912e-15 | 2.361201072e-14 | 8.768082788e-11 | 1.226267568e-12 | 1.650716781e-13 | 6.614963094e-15 | 2.800097292e-14 | 7.032895794e-11 | 3.159282514e-12 | 1 | 1 | 1 | 1 | 1 | 1 | 1 | 0 | 0 | 0 | 0 | 0 | 0 | 0 | 0 | 0 | 0 | 7.937598007e-09 | 23.70709944 | 0 | 0.2866310771 | 2.398981595 | 34.0012805 | 1.344466527 | 37.66263146 | 0.7412830435 | 0.01908930267 | 0 | 0 | 0 | 0 | 49 | 0 | 71 | 80.02 | 32.92 | 179.98 | 867.68 | 180.03 | 814.91 | 857.56 | 77.87 | 0.33 | Catalyst_01 | 159.0291 | 92.04168 | 95.60737 | 62.47054 | 55.9677 | 1.229557 | 27.74533 | 29.26283 | 67.87202 | 59.64283 | 1.107683 | 62.12959
9547.484 | 1769782168.0 | 30/01/2026_15:09:27,955 | 1 | 2 | 2.515868573e-06 | 6.818188467e-06 | 4.46895021e-10 | 5.926236498e-12 | 5.523875628e-13 | 1.407626186e-12 | 5.866708595e-12 | 9.528738042e-12 | 6.219144123e-13 | 2.075582978e-12 | 7.377144035e-12 | 1.582218243e-14 | 1.558546044e-14 | 4.999999912e-15 | 4.999999912e-15 | 1.922547272e-14 | 8.774148075e-11 | 1.228196798e-12 | 1.649072453e-13 | 1.282246946e-14 | 2.331950144e-14 | 7.032871507e-11 | 3.168953815e-12 | 1 | 1 | 1 | 1 | 1 | 1 | 1 | 0 | 0 | 0 | 0 | 0 | 0 | 0 | 0 | 0 | 0 | 1.42336068e-08 | 23.70134888 | 0 | 0.2787569094 | 2.42221154 | 34.02236557 | 1.349799465 | 37.61820698 | 0.7472786078 | 0.01859167756 | 0 | 0 | 0 | 0 | 49 | 0 | 71.02 | 80 | 32.9 | 179.99 | 866.96 | 179.97 | 814.66 | 856.89 | 77.87 | 0.33 | Catalyst_01 | 159.1247 | 91.96462 | 95.58994 | 62.39686 | 56.00241 | 1.239502 | 27.7221 | 29.2575 | 67.84877 | 59.70973 | 1.105691 | 62.21131
9553.22 | 1769782173.7 | 30/01/2026_15:09:33,691 | 1 | 2 | 2.515170081e-06 | 6.812965239e-06 | 4.469564163e-10 | 5.930276669e-12 | 5.584137211e-13 | 1.407173531e-12 | 5.83457024e-12 | 9.44185008e-12 | 6.200201485e-13 | 2.078564968e-12 | 7.368348987e-12 | 1.334780946e-14 | 2.341021189e-14 | 4.999999912e-15 | 1.222631581e-14 | 2.25021553e-14 | 8.786352895e-11 | 1.231031011e-12 | 1.677473807e-13 | 2.579679498e-14 | 2.122543948e-14 | 7.006117214e-11 | 3.125341565e-12 | 1 | 1 | 1 | 1 | 1 | 1 | 1 | 0 | 0 | 0 | 0 | 0 | 0 | 0 | 0 | 0 | 0 | 1.89303807e-08 | 23.63015376 | 0 | 0.2856588616 | 2.402620763 | 34.09071539 | 1.331566046 | 37.65262286 | 0.7487718008 | 0.01586035557 | 0 | 0 | 0 | 0 | 49 | 0 | 71 | 80.03 | 32.93 | 180.03 | 862.5 | 179.86 | 813.59 | 853.26 | 77.87 | 0.33 | Catalyst_01 | 159.2203 | 92.02961 | 95.64952 | 62.45394 | 56.11491 | 1.241979 | 27.74169 | 29.27574 | 67.86288 | 59.78999 | 1.104483 | 62.26156
9558.956 | 1769782179.4 | 30/01/2026_15:09:39,427 | 1 | 2 | 2.508865009e-06 | 6.794708042e-06 | 4.474661197e-10 | 5.918104548e-12 | 5.523938511e-13 | 1.405556444e-12 | 5.772582499e-12 | 9.384578184e-12 | 6.075119791e-13 | 2.070003457e-12 | 7.363438852e-12 | 2.059580601e-14 | 3.291672016e-14 | 4.999999912e-15 | 2.21519309e-14 | 1.957908865e-14 | 8.788219458e-11 | 1.226235584e-12 | 1.731481847e-13 | 3.056896167e-14 | 2.277282976e-14 | 7.025190152e-11 | 3.083858256e-12 | 1 | 1 | 1 | 1 | 1 | 1 | 1 | 0 | 0 | 0 | 0 | 0 | 0 | 0 | 0 | 0 | 0 | 2.452756843e-08 | 23.67555186 | 0 | 0.2829828088 | 2.380260341 | 34.07288677 | 1.313327454 | 37.6666286 | 0.7443027353 | 0.01746640435 | 0 | 0 | 0 | 0 | 49 | 0 | 71.01 | 80 | 32.93 | 180.04 | 860.1 | 179.83 | 813.31 | 852.11 | 77.87 | 0.33 | Catalyst_01 | 159.3159 | 92.10378 | 95.7091 | 62.47717 | 56.08557 | 1.234566 | 27.76405 | 29.29397 | 67.83345 | 59.7162 | 1.105472 | 62.16539
9564.692 | 1769782185.2 | 30/01/2026_15:09:45,163 | 1 | 2 | 2.514819471e-06 | 6.818188467e-06 | 4.478152016e-10 | 5.917113154e-12 | 5.586663944e-13 | 1.404587601e-12 | 5.736820741e-12 | 9.356116576e-12 | 6.071099569e-13 | 2.069401074e-12 | 7.351330482e-12 | 1.820681396e-14 | 2.900653825e-14 | 6.510668774e-15 | 2.667816665e-14 | 1.541666033e-14 | 8.801008533e-11 | 1.22980326e-12 | 1.75355783e-13 | 3.296086752e-14 | 2.374055813e-14 | 7.025714732e-11 | 3.062611579e-12 | 1 | 1 | 1 | 1 | 1 | 1 | 1 | 0 | 0 | 0 | 0 | 0 | 0 | 0 | 0 | 0 | 0 | 2.217150283e-08 | 23.66218744 | 0 | 0.2837756464 | 2.367387469 | 34.10167017 | 1.303686929 | 37.67255528 | 0.7436359827 | 0.01847364418 | 0 | 0 | 0 | 0 | 49 | 0 | 71.02 | 80 | 32.93 | 180.03 | 859.98 | 179.76 | 813.39 | 851.38 | 77.87 | 0.33 | Catalyst_01 | 159.4115 | 92.14649 | 95.7406 | 62.487 | 56.13295 | 1.23346 | 27.77692 | 29.30361 | 67.81268 | 59.74308 | 1.104713 | 62.17571
9570.428 | 1769782190.9 | 30/01/2026_15:09:50,899 | 1 | 2 | 2.515660981e-06 | 6.717023552e-06 | 4.479529248e-10 | 5.907863174e-12 | 5.591121641e-13 | 1.392997696e-12 | 5.736569206e-12 | 9.345047305e-12 | 5.962767714e-13 | 2.075442899e-12 | 7.350146533e-12 | 3.233948753e-14 | 2.318514507e-14 | 4.999999912e-15 | 3.325143031e-14 | 7.371679459e-15 | 8.780725452e-11 | 1.21957739e-12 | 1.848705108e-13 | 2.71239567e-14 | 2.280872702e-14 | 7.011739106e-11 | 3.071238576e-12 | 1 | 1 | 1 | 1 | 1 | 1 | 1 | 0 | 0 | 0 | 0 | 0 | 0 | 0 | 0 | 0 | 0 | 1.87276827e-08 | 23.64231601 | 0 | 0.2854663559 | 2.368138591 | 34.06072244 | 1.308791135 | 37.72689737 | 0.7456076718 | 0.01779239754 | 0 | 0 | 0 | 0 | 48.99 | 0 | 71 | 80 | 32.93 | 180.01 | 862.39 | 179.74 | 813.72 | 852.05 | 77.87 | 0.33 | Catalyst_01 | 159.5071 | 92.144 | 95.72393 | 62.57714 | 56.06554 | 1.23673 | 27.77617 | 29.29851 | 67.91234 | 59.67746 | 1.107636 | 62.11794
9576.164 | 1769782196.6 | 30/01/2026_15:09:56,635 | 1 | 2 | 2.516826953e-06 | 6.766127626e-06 | 4.478046822e-10 | 5.905886023e-12 | 5.662010574e-13 | 1.393578937e-12 | 5.752221616e-12 | 9.356547655e-12 | 5.938814436e-13 | 2.076489805e-12 | 7.338852616e-12 | 3.288762288e-14 | 2.0256261e-14 | 4.999999912e-15 | 3.217359105e-14 | 4.999999912e-15 | 8.786590205e-11 | 1.212145185e-12 | 1.94770903e-13 | 1.935595307e-14 | 2.299596196e-14 | 7.007398828e-11 | 3.080485953e-12 | 1 | 1 | 1 | 1 | 1 | 1 | 1 | 0 | 0 | 0 | 0 | 0 | 0 | 0 | 0 | 0 | 0 | 1.708036185e-08 | 23.62708519 | 0 | 0.2900566676 | 2.372444778 | 34.08060448 | 1.31226739 | 37.71385706 | 0.745733079 | 0.01758059623 | 0 | 0 | 0 | 0 | 49 | 0 | 71.01 | 79.98 | 32.93 | 179.99 | 864.32 | 179.72 | 814.58 | 854.8 | 77.87 | 0.33 | Catalyst_01 | 159.6027 | 92.12971 | 95.71257 | 62.55551 | 56.09827 | 1.236938 | 27.77187 | 29.29503 | 67.89939 | 59.72044 | 1.106608 | 62.16348
9581.9 | 1769782202.4 | 30/01/2026_15:10:02,371 | 1 | 2 | 2.513374739e-06 | 6.799924449e-06 | 4.476728988e-10 | 5.882738741e-12 | 5.770895372e-13 | 1.389589073e-12 | 5.780958177e-12 | 9.407132191e-12 | 5.978294574e-13 | 2.092355152e-12 | 7.320519191e-12 | 3.789894424e-14 | 1.080455746e-14 | 4.999999912e-15 | 2.80499653e-14 | 4.999999912e-15 | 8.775952881e-11 | 1.206636028e-12 | 1.943280606e-13 | 1.594635577e-14 | 2.517443414e-14 | 7.007996267e-11 | 3.109918573e-12 | 1 | 1 | 1 | 1 | 1 | 1 | 1 | 0 | 0 | 0 | 0 | 0 | 0 | 0 | 0 | 0 | 0 | 1.139184122e-08 | 23.63309411 | 0 | 0.2884375103 | 2.387066159 | 34.04585866 | 1.324602788 | 37.71009144 | 0.7515386131 | 0.01933427665 | 0 | 0 | 0 | 0 | 49 | 0 | 71 | 80 | 32.92 | 179.98 | 867.29 | 179.75 | 814.79 | 856.13 | 77.87 | 0.33 | Catalyst_01 | 159.6983 | 92.08121 | 95.67227 | 62.54926 | 56.04108 | 1.246568 | 27.75725 | 29.2827 | 67.92837 | 59.68775 | 1.107626 | 62.15066
9587.636 | 1769782208.1 | 30/01/2026_15:10:08,107 | 1 | 2 | 2.514198286e-06 | 6.84962788e-06 | 4.472649195e-10 | 5.879414577e-12 | 5.831694719e-13 | 1.389778375e-12 | 5.85661554e-12 | 9.442354884e-12 | 5.998153363e-13 | 2.106221447e-12 | 7.322763923e-12 | 4.592499476e-14 | 4.999999912e-15 | 8.333584474e-15 | 1.731718034e-14 | 4.999999912e-15 | 8.777956834e-11 | 1.196926022e-12 | 1.957648453e-13 | 4.999999912e-15 | 2.903660792e-14 | 7.039008959e-11 | 3.150214898e-12 | 1 | 1 | 1 | 1 | 1 | 1 | 1 | 0 | 0 | 0 | 0 | 0 | 0 | 0 | 0 | 0 | 0 | 8.068133385e-09 | 23.710219 | 0 | 0.2921616584 | 2.402516437 | 34.01369903 | 1.338451791 | 37.63373486 | 0.7554995545 | 0.01935037159 | 0 | 0 | 0 | 0 | 49 | 0 | 71 | 80.02 | 32.94 | 180 | 866.89 | 179.84 | 814.8 | 857.47 | 77.87 | 0.33 | Catalyst_01 | 159.7939 | 92.02995 | 95.62702 | 62.42261 | 55.98814 | 1.253138 | 27.7418 | 29.26885 | 67.82858 | 59.66201 | 1.106429 | 62.14595
9593.372 | 1769782213.8 | 30/01/2026_15:10:13,843 | 1 | 2 | 2.51411916e-06 | 6.84962788e-06 | 4.469053183e-10 | 5.877854193e-12 | 5.840804728e-13 | 1.384016599e-12 | 5.879951907e-12 | 9.494224851e-12 | 5.959085764e-13 | 2.113519863e-12 | 7.319986631e-12 | 3.728968021e-14 | 4.999999912e-15 | 6.559177504e-15 | 9.931424037e-15 | 4.999999912e-15 | 8.774461019e-11 | 1.187667911e-12 | 1.941301259e-13 | 4.999999912e-15 | 2.991653962e-14 | 7.024715531e-11 | 3.139678188e-12 | 1 | 1 | 1 | 1 | 1 | 1 | 1 | 0 | 0 | 0 | 0 | 0 | 0 | 0 | 0 | 0 | 0 | 8.010619793e-09 | 23.68042144 | 0 | 0.2836508945 | 2.418632072 | 34.0346611 | 1.335569643 | 37.63200561 | 0.7581666847 | 0.02076436962 | 0 | 0 | 0 | 0 | 49.01 | 0 | 71 | 80.03 | 32.94 | 180.02 | 865.7 | 179.88 | 814.36 | 855.89 | 77.87 | 0.33 | Catalyst_01 | 159.8895 | 91.97649 | 95.63643 | 62.41974 | 56.02265 | 1.257562 | 27.72568 | 29.27173 | 67.86489 | 59.71264 | 1.105696 | 62.20224
9599.108 | 1769782219.6 | 30/01/2026_15:10:19,579 | 1 | 2 | 2.510334525e-06 | 6.69389874e-06 | 4.469754566e-10 | 5.883225331e-12 | 5.829982222e-13 | 1.369466715e-12 | 5.865662123e-12 | 9.473532202e-12 | 6.039748237e-13 | 2.098492604e-12 | 7.323314698e-12 | 4.30683897e-14 | 4.999999912e-15 | 1.197310548e-14 | 4.999999912e-15 | 4.999999912e-15 | 8.780832311e-11 | 1.188638272e-12 | 1.900443643e-13 | 4.999999912e-15 | 3.569912175e-14 | 7.013856163e-11 | 3.118945206e-12 | 1 | 1 | 1 | 1 | 1 | 1 | 1 | 0 | 0 | 0 | 0 | 0 | 0 | 0 | 0 | 0 | 0 | 8.010814712e-09 | 23.64904981 | 0 | 0.2806269809 | 2.412538409 | 34.07112008 | 1.327195261 | 37.64551093 | 0.7539421018 | 0.02392772368 | 0 | 0 | 0 | 0 | 49 | 0 | 70.99 | 80.02 | 32.94 | 180.03 | 862.54 | 179.96 | 813.98 | 854.61 | 77.87 | 0.33 | Catalyst_01 | 159.9851 | 91.9967 | 95.6638 | 62.44215 | 56.08266 | 1.250554 | 27.73177 | 29.28011 | 67.87433 | 59.76144 | 1.10491 | 62.23844
9604.844 | 1769782225.3 | 30/01/2026_15:10:25,315 | 1 | 2 | 2.513926802e-06 | 6.883841252e-06 | 4.473862947e-10 | 5.887594232e-12 | 5.669786472e-13 | 1.360028843e-12 | 5.795322121e-12 | 9.355525035e-12 | 6.064870828e-13 | 2.065347893e-12 | 7.310950456e-12 | 3.015519285e-14 | 4.999999912e-15 | 1.281664865e-14 | 4.999999912e-15 | 5.664702241e-15 | 8.779341143e-11 | 1.193909663e-12 | 1.868210176e-13 | 4.999999912e-15 | 3.392714576e-14 | 7.010754477e-11 | 3.087342014e-12 | 1 | 1 | 1 | 1 | 1 | 1 | 1 | 0 | 0 | 0 | 0 | 0 | 0 | 0 | 0 | 0 | 0 | 8.061108088e-09 | 23.64807991 | 0 | 0.28378625 | 2.379500628 | 34.079127 | 1.314101666 | 37.69571751 | 0.743353435 | 0.0219635105 | 0 | 0 | 0 | 0 | 49 | 0 | 71.02 | 79.97 | 32.93 | 180.03 | 860.95 | 179.99 | 813.29 | 852.06 | 77.87 | 0.33 | Catalyst_01 | 160.0807 | 92.1063 | 95.70657 | 62.52542 | 56.09584 | 1.232991 | 27.76481 | 29.2932 | 67.88398 | 59.72716 | 1.106123 | 62.17568
9610.58 | 1769782231.1 | 30/01/2026_15:10:31,051 | 1 | 2 | 2.523078365e-06 | 6.794708042e-06 | 4.477231919e-10 | 5.886934603e-12 | 5.615171414e-13 | 1.350013417e-12 | 5.750777458e-12 | 9.303934359e-12 | 6.026748653e-13 | 2.054837854e-12 | 7.326348729e-12 | 2.182013793e-14 | 4.999999912e-15 | 1.535117113e-14 | 4.999999912e-15 | 1.741177189e-14 | 8.787737205e-11 | 1.198110946e-12 | 1.814022565e-13 | 4.999999912e-15 | 3.560791324e-14 | 7.028924665e-11 | 3.068663379e-12 | 1 | 1 | 1 | 1 | 1 | 1 | 1 | 0 | 0 | 0 | 0 | 0 | 0 | 0 | 0 | 0 | 0 | 7.903634027e-09 | 23.68652323 | 0 | 0.2825222394 | 2.359616264 | 34.07699776 | 1.304962903 | 37.6878534 | 0.7388163082 | 0.02301500344 | 0 | 0 | 0 | 0 | 49.01 | 0 | 71.03 | 79.98 | 32.93 | 180.01 | 860 | 180.04 | 813.24 | 851.41 | 77.87 | 0.33 | Catalyst_01 | 160.1763 | 92.17227 | 95.73643 | 62.51238 | 56.09233 | 1.225466 | 27.7847 | 29.30234 | 67.82124 | 59.69306 | 1.105962 | 62.1244
9616.316 | 1769782236.8 | 30/01/2026_15:10:36,787 | 1 | 2 | 2.51205779e-06 | 6.846995802e-06 | 4.47884535e-10 | 5.899888217e-12 | 5.529744956e-13 | 1.357004678e-12 | 5.750880241e-12 | 9.297226183e-12 | 6.073824169e-13 | 2.040801772e-12 | 7.342319461e-12 | 1.984150962e-14 | 4.999999912e-15 | 9.235827028e-15 | 4.999999912e-15 | 1.406717421e-14 | 8.76702877e-11 | 1.205600832e-12 | 1.728712117e-13 | 4.999999912e-15 | 3.196452638e-14 | 7.018158277e-11 | 3.075306719e-12 | 1 | 1 | 1 | 1 | 1 | 1 | 1 | 0 | 0 | 0 | 0 | 0 | 0 | 0 | 0 | 0 | 0 | 7.9155211e-09 | 23.67616175 | 0 | 0.2798817904 | 2.361818832 | 34.03575883 | 1.309790652 | 37.74139209 | 0.7352503235 | 0.02081294834 | 0 | 0 | 0 | 0 | 49.01 | 0 | 71 | 79.98 | 32.96 | 180.01 | 860.82 | 180.05 | 813.74 | 852.11 | 77.87 | 0.33 | Catalyst_01 | 160.2719 | 92.16496 | 95.72066 | 62.60118 | 56.02445 | 1.219551 | 27.78249 | 29.29751 | 67.92297 | 59.62816 | 1.108875 | 62.06809
9622.052 | 1769782242.5 | 30/01/2026_15:10:42,523 | 1 | 2 | 2.515942924e-06 | 6.831264272e-06 | 4.478262206e-10 | 5.913688376e-12 | 5.441368927e-13 | 1.365466984e-12 | 5.749992496e-12 | 9.315978544e-12 | 6.096434664e-13 | 2.034548962e-12 | 7.344248473e-12 | 1.315765734e-14 | 4.999999912e-15 | 4.999999912e-15 | 4.999999912e-15 | 2.112065812e-14 | 8.789432376e-11 | 1.215456338e-12 | 1.707315387e-13 | 4.999999912e-15 | 2.851708534e-14 | 7.023311099e-11 | 3.102933709e-12 | 1 | 1 | 1 | 1 | 1 | 1 | 1 | 0 | 0 | 0 | 0 | 0 | 0 | 0 | 0 | 0 | 0 | 7.910642767e-09 | 23.66769165 | 0 | 0.2831489806 | 2.36126118 | 34.08091613 | 1.32021037 | 37.69547329 | 0.7325236997 | 0.0193071445 | 0 | 0 | 0 | 0 | 48.99 | 0 | 71 | 80.02 | 32.96 | 179.99 | 864.28 | 180.04 | 814.58 | 853.38 | 77.87 | 0.33 | Catalyst_01 | 160.3675 | 92.16681 | 95.68662 | 62.52502 | 56.09878 | 1.215028 | 27.78305 | 29.28709 | 67.83897 | 59.71759 | 1.106058 | 62.15866
9627.788 | 1769782248.3 | 30/01/2026_15:10:48,259 | 1 | 2 | 2.508792704e-06 | 6.831264272e-06 | 4.47500148e-10 | 5.907981569e-12 | 5.510681429e-13 | 1.383322059e-12 | 5.777600186e-12 | 9.369592775e-12 | 6.118577867e-13 | 2.051525399e-12 | 7.349783109e-12 | 8.66828446e-15 | 8.132759738e-15 | 4.999999912e-15 | 4.999999912e-15 | 2.266562589e-14 | 8.772721438e-11 | 1.225455284e-12 | 1.642941154e-13 | 1.004978164e-14 | 2.672861932e-14 | 7.020169168e-11 | 3.137332841e-12 | 1 | 1 | 1 | 1 | 1 | 1 | 1 | 0 | 0 | 0 | 0 | 0 | 0 | 0 | 0 | 0 | 0 | 9.772504634e-09 | 23.67375041 | 0 | 0.2836594746 | 2.378238157 | 34.0362136 | 1.335977689 | 37.69407814 | 0.7389158818 | 0.01891554228 | 0 | 0 | 0 | 0 | 49 | 0 | 70.99 | 79.98 | 32.96 | 180.01 | 867.8 | 179.96 | 814.85 | 857.12 | 77.87 | 0.33 | Catalyst_01 | 160.4631 | 92.11049 | 95.6351 | 62.5227 | 56.0252 | 1.225631 | 27.76607 | 29.27132 | 67.87794 | 59.6735 | 1.10747 | 62.13897
9633.524 | 1769782254.0 | 30/01/2026_15:10:53,995 | 1 | 2 | 2.509739716e-06 | 6.750582088e-06 | 4.470726289e-10 | 5.922198495e-12 | 5.520533575e-13 | 1.405299379e-12 | 5.824888315e-12 | 9.438285223e-12 | 6.185902485e-13 | 2.080309232e-12 | 7.370953674e-12 | 1.21603455e-14 | 1.37087014e-14 | 4.999999912e-15 | 6.26958541e-15 | 2.138454107e-14 | 8.781700367e-11 | 1.231416987e-12 | 1.610455611e-13 | 2.002633052e-14 | 2.16872266e-14 | 7.014577114e-11 | 3.17177686e-12 | 1 | 1 | 1 | 1 | 1 | 1 | 1 | 0 | 0 | 0 | 0 | 0 | 0 | 0 | 0 | 0 | 0 | 1.310500236e-08 | 23.65036532 | 0 | 0.2826375052 | 2.39836842 | 34.06225974 | 1.350402048 | 37.64949206 | 0.7489933513 | 0.01621248226 | 0 | 0 | 0 | 0 | 49 | 0 | 71 | 79.98 | 32.98 | 180.01 | 867.62 | 179.93 | 814.77 | 857.43 | 77.87 | 0.33 | Catalyst_01 | 160.5587 | 92.04371 | 95.58797 | 62.44875 | 56.06807 | 1.242346 | 27.74594 | 29.2569 | 67.84684 | 59.75537 | 1.105314 | 62.23873
9639.26 | 1769782259.7 | 30/01/2026_15:10:59,731 | 1 | 2 | 2.517189387e-06 | 6.771315384e-06 | 4.469284942e-10 | 5.913464163e-12 | 5.60839515e-13 | 1.418379303e-12 | 5.868965904e-12 | 9.511892142e-12 | 6.182355517e-13 | 2.096668108e-12 | 7.356984813e-12 | 1.178247224e-14 | 2.761146143e-14 | 4.999999912e-15 | 1.445620628e-14 | 1.574456711e-14 | 8.776436522e-11 | 1.231411782e-12 | 1.738598008e-13 | 2.60281705e-14 | 1.698247866e-14 | 7.020324599e-11 | 3.168092741e-12 | 1 | 1 | 1 | 1 | 1 | 1 | 1 | 0 | 0 | 0 | 0 | 0 | 0 | 0 | 0 | 0 | 0 | 2.157808969e-08 | 23.6668728 | 0 | 0.2893236113 | 2.420432669 | 34.0333576 | 1.349055821 | 37.63383479 | 0.7543579382 | 0.01441359096 | 0 | 0 | 0 | 0 | 49 | 0 | 71 | 79.98 | 32.97 | 180.01 | 865.59 | 179.86 | 814.32 | 856.81 | 77.87 | 0.33 | Catalyst_01 | 160.6543 | 91.97052 | 95.59237 | 62.42278 | 56.0205 | 1.251244 | 27.72388 | 29.25825 | 67.8726 | 59.72637 | 1.105793 | 62.22525
9644.996 | 1769782265.5 | 30/01/2026_15:11:05,467 | 1 | 2 | 2.504153827e-06 | 6.815575944e-06 | 4.467706205e-10 | 5.924201667e-12 | 5.612057585e-13 | 1.418559172e-12 | 5.849770321e-12 | 9.480923858e-12 | 6.175365666e-13 | 2.10553905e-12 | 7.360723142e-12 | 1.942871489e-14 | 3.032157045e-14 | 4.999999912e-15 | 2.910694553e-14 | 1.4411095e-14 | 8.780731003e-11 | 1.22876286e-12 | 1.736924677e-13 | 3.347262788e-14 | 1.590124449e-14 | 7.022901011e-11 | 3.138850724e-12 | 1 | 1 | 1 | 1 | 1 | 1 | 1 | 0 | 0 | 0 | 0 | 0 | 0 | 0 | 0 | 0 | 0 | 2.295913881e-08 | 23.67618572 | 0 | 0.2837196975 | 2.412080296 | 34.05205258 | 1.337019592 | 37.62136647 | 0.7573427072 | 0.01357942068 | 0 | 0 | 0 | 0 | 49 | 0 | 71 | 80.03 | 32.96 | 180.01 | 864.05 | 179.83 | 813.92 | 854.51 | 77.87 | 0.33 | Catalyst_01 | 160.7499 | 91.99822 | 95.6317 | 62.4021 | 56.05127 | 1.256195 | 27.73223 | 29.27028 | 67.82968 | 59.73781 | 1.104819 | 62.22247
9650.732 | 1769782271.2 | 30/01/2026_15:11:11,203 | 1 | 2 | 2.527445531e-06 | 6.805137673e-06 | 4.47278381e-10 | 5.908962555e-12 | 5.647492565e-13 | 1.409032721e-12 | 5.795421868e-12 | 9.421428915e-12 | 6.119256577e-13 | 2.096233777e-12 | 7.361564483e-12 | 2.61348848e-14 | 2.958086385e-14 | 4.999999912e-15 | 2.920831844e-14 | 1.44232262e-14 | 8.793781675e-11 | 1.22323538e-12 | 1.802744558e-13 | 3.531639499e-14 | 1.826114096e-14 | 7.023694126e-11 | 3.086302915e-12 | 1 | 1 | 1 | 1 | 1 | 1 | 1 | 0 | 0 | 0 | 0 | 0 | 0 | 0 | 0 | 0 | 0 | 2.252740016e-08 | 23.66601475 | 0 | 0.2851892431 | 2.390741154 | 34.08557305 | 1.313902986 | 37.64369647 | 0.7533699284 | 0.01526503798 | 0 | 0 | 0 | 0 | 49.01 | 0 | 71 | 80.02 | 32.96 | 179.99 | 860.94 | 179.77 | 813.25 | 853.15 | 77.87 | 0.33 | Catalyst_01 | 160.8455 | 92.06901 | 95.70722 | 62.43914 | 56.10645 | 1.249605 | 27.75357 | 29.2934 | 67.81775 | 59.75002 | 1.104388 | 62.20447
9656.468 | 1769782276.9 | 30/01/2026_15:11:16,939 | 1 | 2 | 2.519129794e-06 | 6.823423064e-06 | 4.478960258e-10 | 5.903156002e-12 | 5.662495754e-13 | 1.392185737e-12 | 5.740849636e-12 | 9.357651806e-12 | 5.983673301e-13 | 2.095038986e-12 | 7.350068471e-12 | 2.714433292e-14 | 3.013239072e-14 | 4.999999912e-15 | 2.768373028e-14 | 6.064885498e-15 | 8.800650486e-11 | 1.217374183e-12 | 1.817844649e-13 | 2.501775845e-14 | 2.107117784e-14 | 7.007792263e-11 | 3.065311026e-12 | 1 | 1 | 1 | 1 | 1 | 1 | 1 | 0 | 0 | 0 | 0 | 0 | 0 | 0 | 0 | 0 | 0 | 2.290367393e-08 | 23.6134779 | 0 | 0.2815208175 | 2.369236962 | 34.12003806 | 1.304960562 | 37.69710246 | 0.751907056 | 0.01694706698 | 0 | 0 | 0 | 0 | 49.01 | 0 | 70.99 | 79.98 | 32.98 | 179.99 | 860.04 | 179.75 | 813.2 | 851.37 | 77.87 | 0.33 | Catalyst_01 | 160.9411 | 92.14035 | 95.73644 | 62.52772 | 56.16318 | 1.247179 | 27.77508 | 29.30234 | 67.86139 | 59.77853 | 1.104838 | 62.21108
9662.204 | 1769782282.7 | 30/01/2026_15:11:22,675 | 1 | 2 | 2.506511009e-06 | 6.839129583e-06 | 4.47861026e-10 | 5.888200084e-12 | 5.722630486e-13 | 1.392172727e-12 | 5.736239175e-12 | 9.358247684e-12 | 5.967321364e-13 | 2.086288607e-12 | 7.357219001e-12 | 3.310930496e-14 | 2.074569019e-14 | 4.999999912e-15 | 3.300065096e-14 | 5.564768447e-15 | 8.787426342e-11 | 1.212308574e-12 | 1.888340829e-13 | 2.218540225e-14 | 2.274808624e-14 | 7.025444115e-11 | 3.074617167e-12 | 1 | 1 | 1 | 1 | 1 | 1 | 1 | 0 | 0 | 0 | 0 | 0 | 0 | 0 | 0 | 0 | 0 | 1.724054567e-08 | 23.67142544 | 0 | 0.2843742724 | 2.368703732 | 34.06260834 | 1.30876446 | 37.6922857 | 0.7487744538 | 0.01815710705 | 0 | 0 | 0 | 0 | 49 | 0 | 71 | 80.03 | 32.98 | 179.97 | 860.78 | 179.73 | 813.72 | 852.08 | 77.87 | 0.33 | Catalyst_01 | 161.0367 | 92.14212 | 95.72401 | 62.51973 | 56.06865 | 1.241983 | 27.77561 | 29.29854 | 67.85141 | 59.68133 | 1.106559 | 62.12193
9667.94 | 1769782288.4 | 30/01/2026_15:11:28,411 | 1 | 2 | 2.50699145e-06 | 6.76352829e-06 | 4.479659976e-10 | 5.892153085e-12 | 5.784540598e-13 | 1.38203587e-12 | 5.762127754e-12 | 9.384033481e-12 | 5.910427855e-13 | 2.091563684e-12 | 7.323207145e-12 | 4.135704095e-14 | 9.939667362e-15 | 6.353988855e-15 | 2.631970061e-14 | 4.999999912e-15 | 8.788937633e-11 | 1.206417453e-12 | 1.98841662e-13 | 1.184116485e-14 | 2.442596533e-14 | 7.00978095e-11 | 3.085210256e-12 | 1 | 1 | 1 | 1 | 1 | 1 | 1 | 0 | 0 | 0 | 0 | 0 | 0 | 0 | 0 | 0 | 0 | 1.093771387e-08 | 23.62419881 | 0 | 0.290526127 | 2.377875082 | 34.07581818 | 1.313557887 | 37.71096325 | 0.7502424307 | 0.01895173006 | 0 | 0 | 0 | 0 | 49 | 0 | 71.01 | 80.02 | 32.99 | 179.99 | 866.12 | 179.78 | 814.77 | 856.19 | 77.87 | 0.33 | Catalyst_01 | 161.1323 | 92.1117 | 95.70835 | 62.55071 | 56.09039 | 1.244418 | 27.76644 | 29.29374 | 67.90746 | 59.71909 | 1.106678 | 62.16666
9673.676 | 1769782294.1 | 30/01/2026_15:11:34,147 | 1 | 2 | 2.516658924e-06 | 6.886486972e-06 | 4.478790672e-10 | 5.877590515e-12 | 5.824670715e-13 | 1.37623875e-12 | 5.804734297e-12 | 9.406571876e-12 | 5.939730587e-13 | 2.088681008e-12 | 7.32883719e-12 | 3.857901683e-14 | 4.999999912e-15 | 8.698359212e-15 | 1.302135449e-14 | 4.999999912e-15 | 8.775898758e-11 | 1.200783179e-12 | 1.994494928e-13 | 4.999999912e-15 | 2.615719565e-14 | 7.038847283e-11 | 3.114654801e-12 | 1 | 1 | 1 | 1 | 1 | 1 | 1 | 0 | 0 | 0 | 0 | 0 | 0 | 0 | 0 | 0 | 0 | 8.178735218e-09 | 23.70783504 | 0 | 0.2945132249 | 2.387451672 | 34.0049995 | 1.324230679 | 37.68222369 | 0.7490561652 | 0.01893361108 | 0 | 0 | 0 | 0 | 49 | 0 | 71 | 80.02 | 33 | 180.01 | 867.32 | 179.81 | 814.85 | 857.15 | 77.87 | 0.33 | Catalyst_01 | 161.2279 | 92.07993 | 95.67348 | 62.50304 | 55.97382 | 1.24245 | 27.75686 | 29.28307 | 67.87912 | 59.61613 | 1.108138 | 62.08342
9679.412 | 1769782299.9 | 30/01/2026_15:11:39,883 | 1 | 2 | 2.509848628e-06 | 6.799924449e-06 | 4.473666715e-10 | 5.886813172e-12 | 5.84119233e-13 | 1.380285426e-12 | 5.86662793e-12 | 9.444274356e-12 | 6.017061849e-13 | 2.104941655e-12 | 7.320304952e-12 | 4.21443208e-14 | 4.999999912e-15 | 1.038157461e-14 | 8.972914778e-15 | 4.999999912e-15 | 8.786313344e-11 | 1.193411038e-12 | 1.956745855e-13 | 4.999999912e-15 | 2.847295154e-14 | 7.016376369e-11 | 3.16114821e-12 | 1 | 1 | 1 | 1 | 1 | 1 | 1 | 0 | 0 | 0 | 0 | 0 | 0 | 0 | 0 | 0 | 0 | 8.154488856e-09 | 23.64188183 | 0 | 0.2916317865 | 2.404463703 | 34.05937651 | 1.343221298 | 37.65385931 | 0.7554552029 | 0.01862526504 | 0 | 0 | 0 | 0 | 49 | 0 | 71 | 79.98 | 32.97 | 180 | 867.64 | 179.88 | 814.78 | 857.47 | 77.87 | 0.33 | Catalyst_01 | 161.3235 | 92.02349 | 95.61144 | 62.45599 | 56.06333 | 1.253064 | 27.73985 | 29.26408 | 67.86962 | 59.74917 | 1.105536 | 62.23219
9685.148 | 1769782305.6 | 30/01/2026_15:11:45,619 | 1 | 2 | 2.51399274e-06 | 6.758346899e-06 | 4.470871173e-10 | 5.887116315e-12 | 5.818214834e-13 | 1.375566111e-12 | 5.900869203e-12 | 9.501140326e-12 | 6.131263032e-13 | 2.108610378e-12 | 7.329442608e-12 | 3.48211416e-14 | 4.999999912e-15 | 1.069930006e-14 | 4.999999912e-15 | 4.999999912e-15 | 8.773735211e-11 | 1.19261892e-12 | 1.940772711e-13 | 4.999999912e-15 | 3.288859866e-14 | 7.044490685e-11 | 3.16514176e-12 | 1 | 1 | 1 | 1 | 1 | 1 | 1 | 0 | 0 | 0 | 0 | 0 | 0 | 0 | 0 | 0 | 0 | 8.171561351e-09 | 23.72508147 | 0 | 0.2886348097 | 2.420204473 | 33.99816195 | 1.344862844 | 37.61306472 | 0.7572672414 | 0.02171957675 | 0 | 0 | 0 | 0 | 49 | 0 | 70.99 | 80.02 | 32.98 | 179.97 | 866.88 | 179.92 | 814.6 | 856.83 | 77.87 | 0.33 | Catalyst_01 | 161.4191 | 91.97127 | 95.60607 | 62.38833 | 55.96257 | 1.25607 | 27.72411 | 29.26244 | 67.83458 | 59.65998 | 1.106326 | 62.16004
9690.884 | 1769782311.4 | 30/01/2026_15:11:51,355 | 1 | 2 | 2.524224328e-06 | 6.810354535e-06 | 4.471207848e-10 | 5.888066076e-12 | 5.713065112e-13 | 1.368600003e-12 | 5.877318597e-12 | 9.468295939e-12 | 6.133023776e-13 | 2.090012191e-12 | 7.320986699e-12 | 3.329557767e-14 | 4.999999912e-15 | 1.121881417e-14 | 4.999999912e-15 | 6.895815502e-15 | 8.783918037e-11 | 1.196667765e-12 | 1.871227376e-13 | 4.999999912e-15 | 3.531737077e-14 | 7.036114746e-11 | 3.138775264e-12 | 1 | 1 | 1 | 1 | 1 | 1 | 1 | 0 | 0 | 0 | 0 | 0 | 0 | 0 | 0 | 0 | 0 | 8.100444661e-09 | 23.69925276 | 0 | 0.2858156921 | 2.410135634 | 34.04399167 | 1.333768787 | 37.61962911 | 0.751104355 | 0.02298499186 | 0 | 0 | 0 | 0 | 48.99 | 0 | 71.02 | 79.98 | 32.98 | 179.97 | 864.16 | 179.99 | 813.93 | 854.51 | 77.87 | 0.33 | Catalyst_01 | 161.5147 | 92.00468 | 95.64232 | 62.39922 | 56.038 | 1.245848 | 27.73418 | 29.27353 | 67.82179 | 59.71822 | 1.10503 | 62.20065
9696.62 | 1769782317.1 | 30/01/2026_15:11:57,091 | 1 | 2 | 2.513375875e-06 | 6.807738828e-06 | 4.47264864e-10 | 5.884099197e-12 | 5.693423706e-13 | 1.359258734e-12 | 5.817351375e-12 | 9.372428181e-12 | 6.102730626e-13 | 2.067205348e-12 | 7.341625571e-12 | 2.585402731e-14 | 4.999999912e-15 | 1.463132187e-14 | 4.999999912e-15 | 1.449549505e-14 | 8.799331402e-11 | 1.199542852e-12 | 1.764699904e-13 | 4.999999912e-15 | 3.224926497e-14 | 7.031501076e-11 | 3.094082933e-12 | 1 | 1 | 1 | 1 | 1 | 1 | 1 | 0 | 0 | 0 | 0 | 0 | 0 | 0 | 0 | 0 | 0 | 7.90230429e-09 | 23.68369352 | 0 | 0.2813850985 | 2.382041818 | 34.10479106 | 1.314184452 | 37.6303536 | 0.7431985187 | 0.02053490051 | 0 | 0 | 0 | 0 | 49 | 0 | 71 | 80 | 32.99 | 179.98 | 862.36 | 180.01 | 813.52 | 853.13 | 77.87 | 0.33 | Catalyst_01 | 161.6103 | 92.09787 | 95.7063 | 62.417 | 56.13808 | 1.232734 | 27.76227 | 29.29312 | 67.77247 | 59.77488 | 1.103374 | 62.22224
9702.356 | 1769782322.8 | 30/01/2026_15:12:02,827 | 1 | 2 | 2.512612355e-06 | 6.826030585e-06 | 4.477751225e-10 | 5.897748869e-12 | 5.598702383e-13 | 1.360149732e-12 | 5.780301585e-12 | 9.337003393e-12 | 6.12002365e-13 | 2.052938765e-12 | 7.342107824e-12 | 1.979300513e-14 | 4.999999912e-15 | 1.370045977e-14 | 4.999999912e-15 | 2.181867425e-14 | 8.796107592e-11 | 1.209227488e-12 | 1.757312015e-13 | 4.999999912e-15 | 3.35148169e-14 | 7.021646459e-11 | 3.0864714e-12 | 1 | 1 | 1 | 1 | 1 | 1 | 1 | 0 | 0 | 0 | 0 | 0 | 0 | 0 | 0 | 0 | 0 | 7.911500422e-09 | 23.65585198 | 0 | 0.2855157719 | 2.369706035 | 34.09579135 | 1.31205162 | 37.6812691 | 0.7387196266 | 0.02161289709 | 0 | 0 | 0 | 0 | 49 | 0 | 70.98 | 80 | 32.98 | 179.98 | 860 | 180.03 | 813.19 | 851.34 | 77.87 | 0.33 | Catalyst_01 | 161.7059 | 92.1388 | 95.71327 | 62.50146 | 56.12327 | 1.225305 | 27.77461 | 29.29525 | 67.83403 | 59.74396 | 1.105159 | 62.18361
9708.092 | 1769782328.6 | 30/01/2026_15:12:08,563 | 1 | 2 | 2.50800781e-06 | 6.826030585e-06 | 4.479684124e-10 | 5.907344492e-12 | 5.49147262e-13 | 1.37044022e-12 | 5.7619352e-12 | 9.331665649e-12 | 6.13538029e-13 | 2.042634725e-12 | 7.341699297e-12 | 1.337158059e-14 | 4.999999912e-15 | 7.341112581e-15 | 4.999999912e-15 | 2.443518275e-14 | 8.802875789e-11 | 1.216989508e-12 | 1.651265116e-13 | 4.999999912e-15 | 2.545965893e-14 | 7.022992604e-11 | 3.090792162e-12 | 1 | 1 | 1 | 1 | 1 | 1 | 1 | 0 | 0 | 0 | 0 | 0 | 0 | 0 | 0 | 0 | 0 | 7.792239166e-09 | 23.65101729 | 0 | 0.2800142149 | 2.364828204 | 34.11158192 | 1.313789966 | 37.68263965 | 0.7350899692 | 0.01758578757 | 0 | 0 | 0 | 0 | 49 | 0 | 71.02 | 79.98 | 32.98 | 180.01 | 862.46 | 180 | 814.16 | 853.35 | 77.87 | 0.33 | Catalyst_01 | 161.8015 | 92.15498 | 95.70759 | 62.50373 | 56.14926 | 1.219285 | 27.77948 | 29.29351 | 67.82458 | 59.76834 | 1.104688 | 62.20444
9713.828 | 1769782334.3 | 30/01/2026_15:12:14,299 | 1 | 2 | 2.508252919e-06 | 6.799924449e-06 | 4.478937499e-10 | 5.915572285e-12 | 5.463235658e-13 | 1.376972755e-12 | 5.761067838e-12 | 9.338516072e-12 | 6.124219513e-13 | 2.043891315e-12 | 7.350963588e-12 | 1.392213845e-14 | 4.999999912e-15 | 7.515259167e-15 | 4.999999912e-15 | 2.232365158e-14 | 8.790828482e-11 | 1.224686151e-12 | 1.679898896e-13 | 6.599433592e-15 | 2.268454521e-14 | 7.01093697e-11 | 3.105251516e-12 | 1 | 1 | 1 | 1 | 1 | 1 | 1 | 0 | 0 | 0 | 0 | 0 | 0 | 0 | 0 | 0 | 0 | 7.93090969e-09 | 23.63188021 | 0 | 0.2858247794 | 2.368333118 | 34.09151506 | 1.321689717 | 37.70957425 | 0.7360625272 | 0.01635331903 | 0 | 0 | 0 | 0 | 49 | 0 | 71.02 | 80.02 | 32.98 | 180 | 864.39 | 179.98 | 814.55 | 854.85 | 77.87 | 0.33 | Catalyst_01 | 161.8971 | 92.14335 | 95.68178 | 62.54841 | 56.11623 | 1.220898 | 27.77598 | 29.28561 | 67.88163 | 59.74512 | 1.106128 | 62.19018
9719.564 | 1769782340.0 | 30/01/2026_15:12:20,035 | 1 | 2 | 2.509314072e-06 | 6.79211189e-06 | 4.47701376e-10 | 5.915183274e-12 | 5.539868694e-13 | 1.386223168e-12 | 5.791660554e-12 | 9.393547572e-12 | 6.219983296e-13 | 2.055567522e-12 | 7.361800405e-12 | 9.854291523e-15 | 1.120862267e-14 | 7.491005226e-15 | 4.999999912e-15 | 2.676209237e-14 | 8.786973926e-11 | 1.224205958e-12 | 1.680180517e-13 | 1.64862444e-14 | 2.487998855e-14 | 7.033440497e-11 | 3.146204651e-12 | 1 | 1 | 1 | 1 | 1 | 1 | 1 | 0 | 0 | 0 | 0 | 0 | 0 | 0 | 0 | 0 | 0 | 1.159758672e-08 | 23.68805166 | 0 | 0.2846853485 | 2.381504522 | 34.0454684 | 1.338013405 | 37.66268848 | 0.7401767408 | 0.01798121241 | 0 | 0 | 0 | 0 | 48.99 | 0 | 71 | 80 | 32.98 | 179.98 | 867.33 | 179.92 | 814.83 | 857.15 | 77.87 | 0.33 | Catalyst_01 | 161.9927 | 92.09966 | 95.62845 | 62.47064 | 56.04043 | 1.227722 | 27.76281 | 29.26929 | 67.82939 | 59.69528 | 1.106247 | 62.16294
9725.3 | 1769782345.8 | 30/01/2026_15:12:25,771 | 1 | 2 | 2.509734031e-06 | 6.735072475e-06 | 4.475000648e-10 | 5.927711013e-12 | 5.593290588e-13 | 1.411459491e-12 | 5.853405434e-12 | 9.511100241e-12 | 6.236324933e-13 | 2.081144718e-12 | 7.355658617e-12 | 1.205896074e-14 | 2.533062363e-14 | 4.999999912e-15 | 1.14613468e-14 | 2.451958619e-14 | 8.787839206e-11 | 1.234971327e-12 | 1.709735869e-13 | 2.649480943e-14 | 2.541212175e-14 | 7.036196625e-11 | 3.186737332e-12 | 1 | 1 | 1 | 1 | 1 | 1 | 1 | 0 | 0 | 0 | 0 | 0 | 0 | 0 | 0 | 0 | 0 | 2.01280291e-08 | 23.68428606 | 0 | 0.287696079 | 2.41271924 | 34.02544938 | 1.355355653 | 37.62548416 | 0.7484563494 | 0.01951419148 | 0 | 0 | 0 | 0 | 49 | 0 | 71 | 79.98 | 32.97 | 179.97 | 867.84 | 179.89 | 814.84 | 857.58 | 77.87 | 0.33 | Catalyst_01 | 162.0883 | 91.9961 | 95.57179 | 62.40893 | 56.00748 | 1.241455 | 27.73159 | 29.25195 | 67.83866 | 59.71101 | 1.105804 | 62.20991
9731.036 | 1769782351.5 | 30/01/2026_15:12:31,507 | 1 | 2 | 2.503064934e-06 | 6.802530606e-06 | 4.47116455e-10 | 5.931699576e-12 | 5.651125726e-13 | 1.420593894e-12 | 5.881908242e-12 | 9.517778926e-12 | 6.254267395e-13 | 2.103795436e-12 | 7.371677921e-12 | 1.594101946e-14 | 3.041955861e-14 | 4.999999912e-15 | 1.837027777e-14 | 2.230908939e-14 | 8.767847559e-11 | 1.233466888e-12 | 1.674922001e-13 | 3.053984745e-14 | 2.587537254e-14 | 7.030612204e-11 | 3.187568048e-12 | 1 | 1 | 1 | 1 | 1 | 1 | 1 | 0 | 0 | 0 | 0 | 0 | 0 | 0 | 0 | 0 | 0 | 2.307508765e-08 | 23.69289146 | 0 | 0.2847021444 | 2.422653471 | 33.98619878 | 1.357138774 | 37.63561143 | 0.7570893268 | 0.01886493432 | 0 | 0 | 0 | 0 | 48.99 | 0 | 70.99 | 80.02 | 32.98 | 179.97 | 866.89 | 179.83 | 814.6 | 856.85 | 77.87 | 0.33 | Catalyst_01 | 162.1839 | 91.96315 | 95.56596 | 62.42573 | 55.94287 | 1.255775 | 27.72166 | 29.25016 | 67.88124 | 59.6544 | 1.107379 | 62.16459
9736.772 | 1769782357.2 | 30/01/2026_15:12:37,243 | 1 | 2 | 2.504574695e-06 | 6.812965239e-06 | 4.472165693e-10 | 5.923877274e-12 | 5.66464898e-13 | 1.426344936e-12 | 5.867208629e-12 | 9.515542e-12 | 6.162938541e-13 | 2.110926017e-12 | 7.36467224e-12 | 1.947625207e-14 | 3.373358857e-14 | 4.999999912e-15 | 2.922821016e-14 | 1.686460555e-14 | 8.790183165e-11 | 1.228699651e-12 | 1.793940159e-13 | 3.833598613e-14 | 2.20335699e-14 | 7.036431854e-11 | 3.142730867e-12 | 1 | 1 | 1 | 1 | 1 | 1 | 1 | 0 | 0 | 0 | 0 | 0 | 0 | 0 | 0 | 0 | 0 | 2.504887717e-08 | 23.68947288 | 0 | 0.2871794673 | 2.417913454 | 34.03929398 | 1.336875714 | 37.60811959 | 0.7580075645 | 0.0173322758 | 0 | 0 | 0 | 0 | 49 | 0 | 71.02 | 80.02 | 32.99 | 179.98 | 864.17 | 179.8 | 814.32 | 855.84 | 77.87 | 0.33 | Catalyst_01 | 162.2795 | 91.97887 | 95.63217 | 62.38013 | 56.03027 | 1.257298 | 27.7264 | 29.27043 | 67.82006 | 59.72139 | 1.104844 | 62.21083
9742.508 | 1769782363.0 | 30/01/2026_15:12:42,979 | 1 | 2 | 2.506841383e-06 | 6.745403425e-06 | 4.473336146e-10 | 5.923748471e-12 | 5.654720399e-13 | 1.412083991e-12 | 5.8239134e-12 | 9.446624906e-12 | 6.070137882e-13 | 2.097105909e-12 | 7.357325686e-12 | 2.771332222e-14 | 3.098854791e-14 | 4.999999912e-15 | 3.435692011e-14 | 9.889702582e-15 | 8.80755191e-11 | 1.227173202e-12 | 1.859662869e-13 | 3.438019997e-14 | 1.933509573e-14 | 7.047156608e-11 | 3.096597197e-12 | 1 | 1 | 1 | 1 | 1 | 1 | 1 | 0 | 0 | 0 | 0 | 0 | 0 | 0 | 0 | 0 | 0 | 2.348487566e-08 | 23.70907112 | 0 | 0.2905639733 | 2.395918003 | 34.08504537 | 1.316206634 | 37.59275573 | 0.7521082325 | 0.01541203274 | 0 | 0 | 0 | 0 | 49 | 0 | 70.99 | 80 | 32.99 | 180 | 860 | 179.76 | 813.24 | 852.02 | 77.87 | 0.33 | Catalyst_01 | 162.3751 | 92.05184 | 95.6997 | 62.35464 | 56.10558 | 1.247513 | 27.74839 | 29.29109 | 67.73861 | 59.75693 | 1.102911 | 62.21591
9748.244 | 1769782368.7 | 30/01/2026_15:12:48,715 | 1 | 2 | 2.505996918e-06 | 6.860133908e-06 | 4.478882543e-10 | 5.8994927e-12 | 5.718448718e-13 | 1.40041223e-12 | 5.771177806e-12 | 9.387418794e-12 | 6.009241499e-13 | 2.087135586e-12 | 7.351879522e-12 | 3.411922573e-14 | 2.665294201e-14 | 4.999999912e-15 | 3.910580356e-14 | 7.455593319e-15 | 8.789705075e-11 | 1.219492606e-12 | 1.887826511e-13 | 3.013772703e-14 | 1.815441989e-14 | 7.024528875e-11 | 3.079210931e-12 | 1 | 1 | 1 | 1 | 1 | 1 | 1 | 0 | 0 | 0 | 0 | 0 | 0 | 0 | 0 | 0 | 0 | 2.078985268e-08 | 23.66381821 | 0 | 0.2883881944 | 2.379788019 | 34.06020239 | 1.310472527 | 37.68758657 | 0.7492434832 | 0.01514252162 | 0 | 0 | 0 | 0 | 49 | 0 | 70.97 | 79.98 | 33 | 180.01 | 859.93 | 179.79 | 813.36 | 851.35 | 77.87 | 0.33 | Catalyst_01 | 162.4707 | 92.10535 | 95.71843 | 62.51194 | 56.06469 | 1.242761 | 27.76452 | 29.29683 | 67.87004 | 59.69049 | 1.106499 | 62.13903
9753.98 | 1769782374.5 | 30/01/2026_15:12:54,451 | 1 | 2 | 2.518217116e-06 | 6.753169146e-06 | 4.481574001e-10 | 5.893291063e-12 | 5.75876315e-13 | 1.386835416e-12 | 5.775002872e-12 | 9.374375408e-12 | 5.905430767e-13 | 2.094455685e-12 | 7.323502915e-12 | 3.753172835e-14 | 1.823348533e-14 | 5.136446756e-15 | 2.550961693e-14 | 4.999999912e-15 | 8.776369909e-11 | 1.212782587e-12 | 1.903984511e-13 | 2.261856812e-14 | 2.195498896e-14 | 7.020440479e-11 | 3.068465187e-12 | 1 | 1 | 1 | 1 | 1 | 1 | 1 | 0 | 0 | 0 | 0 | 0 | 0 | 0 | 0 | 0 | 0 | 1.59272884e-08 | 23.66055199 | 0 | 0.2895768886 | 2.379381509 | 34.02953144 | 1.30637914 | 37.72829747 | 0.751197911 | 0.01683589809 | 0 | 0 | 0 | 0 | 49 | 0 | 70.99 | 80.02 | 33 | 180.02 | 862.47 | 179.8 | 813.71 | 852.1 | 77.87 | 0.33 | Catalyst_01 | 162.5663 | 92.1067 | 95.73181 | 62.57946 | 56.0142 | 1.246003 | 27.76493 | 29.30092 | 67.94236 | 59.63204 | 1.108693 | 62.08114
9759.716 | 1769782380.2 | 30/01/2026_15:13:00,187 | 1 | 2 | 2.511356797e-06 | 6.78430888e-06 | 4.481219285e-10 | 5.885359474e-12 | 5.782390625e-13 | 1.379659516e-12 | 5.784379486e-12 | 9.377726026e-12 | 5.91415751e-13 | 2.089695604e-12 | 7.322870609e-12 | 3.944244155e-14 | 6.643575867e-15 | 4.999999912e-15 | 2.003554285e-14 | 4.999999912e-15 | 8.798203138e-11 | 1.207807075e-12 | 2.008270801e-13 | 8.471339136e-15 | 3.043167796e-14 | 7.026297599e-11 | 3.080459499e-12 | 1 | 1 | 1 | 1 | 1 | 1 | 1 | 0 | 0 | 0 | 0 | 0 | 0 | 0 | 0 | 0 | 0 | 9.169158436e-09 | 23.65501377 | 0 | 0.2985427774 | 2.377235819 | 34.07375233 | 1.309109085 | 37.68548807 | 0.7488680223 | 0.02113402994 | 0 | 0 | 0 | 0 | 48.99 | 0 | 71 | 80 | 32.99 | 180.01 | 864.39 | 179.84 | 814.57 | 854.88 | 77.87 | 0.33 | Catalyst_01 | 162.6619 | 92.11382 | 95.72289 | 62.50846 | 56.08699 | 1.242138 | 27.76708 | 29.29819 | 67.86002 | 59.71014 | 1.105998 | 62.15489
9765.452 | 1769782385.9 | 30/01/2026_15:13:05,923 | 1 | 2 | 2.515503638e-06 | 6.854878848e-06 | 4.48144688e-10 | 5.8803587e-12 | 5.796351897e-13 | 1.37279966e-12 | 5.808117442e-12 | 9.3774849e-12 | 5.958289417e-13 | 2.089730082e-12 | 7.316947395e-12 | 4.222191918e-14 | 4.999999912e-15 | 1.068037735e-14 | 6.978277548e-15 | 4.999999912e-15 | 8.789516337e-11 | 1.194323069e-12 | 1.958764097e-13 | 4.999999912e-15 | 3.211295027e-14 | 7.029242466e-11 | 3.110010079e-12 | 1 | 1 | 1 | 1 | 1 | 1 | 1 | 0 | 0 | 0 | 0 | 0 | 0 | 0 | 0 | 0 | 0 | 8.176240484e-09 | 23.66651261 | 0 | 0.291530626 | 2.380836675 | 34.04876595 | 1.320813357 | 37.69037519 | 0.7493031511 | 0.02096058018 | 0 | 0 | 0 | 0 | 49 | 0 | 70.98 | 80.02 | 32.99 | 179.99 | 867.32 | 179.87 | 814.76 | 856.2 | 77.87 | 0.33 | Catalyst_01 | 162.7575 | 92.10187 | 95.68465 | 62.51656 | 56.04586 | 1.24286 | 27.76348 | 29.28649 | 67.87762 | 59.68236 | 1.106953 | 62.13895
9771.188 | 1769782391.7 | 30/01/2026_15:13:11,659 | 1 | 2 | 2.512038463e-06 | 6.750582088e-06 | 4.47827081e-10 | 5.882984204e-12 | 5.84103241e-13 | 1.372572195e-12 | 5.859832151e-12 | 9.452457046e-12 | 6.010420568e-13 | 2.09805914e-12 | 7.319458407e-12 | 3.75550082e-14 | 4.999999912e-15 | 1.204003802e-14 | 4.999999912e-15 | 4.999999912e-15 | 8.777922833e-11 | 1.187527398e-12 | 1.940578503e-13 | 4.999999912e-15 | 3.347261433e-14 | 7.016866255e-11 | 3.159990498e-12 | 1 | 1 | 1 | 1 | 1 | 1 | 1 | 0 | 0 | 0 | 0 | 0 | 0 | 0 | 0 | 0 | 0 | 8.091991e-09 | 23.64108296 | 0 | 0.2854090041 | 2.404795808 | 34.02841888 | 1.342989329 | 37.68874186 | 0.7529939088 | 0.02201697124 | 0 | 0 | 0 | 0 | 49 | 0 | 71.03 | 79.98 | 33 | 179.96 | 867.83 | 179.94 | 814.84 | 857.57 | 77.87 | 0.33 | Catalyst_01 | 162.8531 | 92.02239 | 95.61219 | 62.51385 | 56.01237 | 1.248982 | 27.73952 | 29.26431 | 67.93331 | 59.69497 | 1.107567 | 62.1814
9776.924 | 1769782397.4 | 30/01/2026_15:13:17,395 | 1 | 2 | 2.515905862e-06 | 6.729920187e-06 | 4.469657422e-10 | 5.887092897e-12 | 5.801382053e-13 | 1.377033904e-12 | 5.925694831e-12 | 9.524203474e-12 | 6.119823615e-13 | 2.097673814e-12 | 7.327170121e-12 | 3.387522603e-14 | 4.999999912e-15 | 1.669191417e-14 | 4.999999912e-15 | 9.520560542e-15 | 8.783953426e-11 | 1.1931865e-12 | 1.869689435e-13 | 4.999999912e-15 | 3.649852095e-14 | 7.040410616e-11 | 3.172057018e-12 | 1 | 1 | 1 | 1 | 1 | 1 | 1 | 0 | 0 | 0 | 0 | 0 | 0 | 0 | 0 | 0 | 0 | 8.022856494e-09 | 23.70545739 | 0 | 0.2844448626 | 2.427557553 | 34.02967439 | 1.346963813 | 37.59335587 | 0.7532622121 | 0.02336619992 | 0 | 0 | 0 | 0 | 49 | 0 | 71.01 | 80 | 32.98 | 179.97 | 866.85 | 179.97 | 814.76 | 857.44 | 77.87 | 0.33 | Catalyst_01 | 162.9487 | 91.94688 | 95.59921 | 62.35564 | 56.01444 | 1.249427 | 27.71675 | 29.26034 | 67.81702 | 59.72519 | 1.104723 | 62.22748
9782.66 | 1769782403.1 | 30/01/2026_15:13:23,131 | 1 | 2 | 2.514733751e-06 | 6.78430888e-06 | 4.471001902e-10 | 5.895555745e-12 | 5.732841502e-13 | 1.378142934e-12 | 5.921435651e-12 | 9.511213865e-12 | 6.163122855e-13 | 2.078902155e-12 | 7.356551132e-12 | 2.199961066e-14 | 4.999999912e-15 | 1.386974438e-14 | 4.999999912e-15 | 1.162675709e-14 | 8.77894285e-11 | 1.200092976e-12 | 1.831106474e-13 | 4.999999912e-15 | 3.372291934e-14 | 7.049903022e-11 | 3.14497213e-12 | 1 | 1 | 1 | 1 | 1 | 1 | 1 | 0 | 0 | 0 | 0 | 0 | 0 | 0 | 0 | 0 | 0 | 8.036790259e-09 | 23.73688417 | 0 | 0.2854555355 | 2.425184335 | 34.00931944 | 1.335861008 | 37.60285059 | 0.7472594739 | 0.02171633658 | 0 | 0 | 0 | 0 | 49 | 0 | 71.02 | 80.02 | 33.01 | 180.01 | 862.47 | 180.03 | 813.9 | 854.51 | 77.87 | 0.33 | Catalyst_01 | 163.0443 | 91.95475 | 95.63548 | 62.37139 | 55.98093 | 1.23947 | 27.71913 | 29.27144 | 67.82834 | 59.67535 | 1.105663 | 62.17179
9788.396 | 1769782408.9 | 30/01/2026_15:13:28,867 | 1 | 2 | 2.51049164e-06 | 6.750582088e-06 | 4.475989301e-10 | 5.89514635e-12 | 5.615729236e-13 | 1.37367266e-12 | 5.863142437e-12 | 9.445475652e-12 | 6.135284338e-13 | 2.060192511e-12 | 7.343054984e-12 | 2.091934888e-14 | 4.999999912e-15 | 1.198620061e-14 | 4.999999912e-15 | 2.063218777e-14 | 8.789809852e-11 | 1.2070902e-12 | 1.730196525e-13 | 4.999999912e-15 | 3.485071999e-14 | 7.024753695e-11 | 3.091411892e-12 | 1 | 1 | 1 | 1 | 1 | 1 | 1 | 0 | 0 | 0 | 0 | 0 | 0 | 0 | 0 | 0 | 0 | 7.861223351e-09 | 23.66332573 | 0 | 0.2816053139 | 2.40464159 | 34.06964685 | 1.314098942 | 37.66176861 | 0.7411039043 | 0.02265959518 | 0 | 0 | 0 | 0 | 48.99 | 0 | 71 | 80.02 | 33 | 180.03 | 860.89 | 180.02 | 813.24 | 852.01 | 77.87 | 0.33 | Catalyst_01 | 163.1399 | 92.0229 | 95.70658 | 62.46911 | 56.08023 | 1.22926 | 27.73967 | 29.2932 | 67.88431 | 59.73686 | 1.105435 | 62.20145
9794.132 | 1769782414.6 | 30/01/2026_15:13:34,603 | 1 | 2 | 2.518040674e-06 | 6.753169146e-06 | 4.480844029e-10 | 5.902873676e-12 | 5.607022008e-13 | 1.378252547e-12 | 5.818861885e-12 | 9.382495648e-12 | 6.120931127e-13 | 2.032287533e-12 | 7.342830337e-12 | 1.258235934e-14 | 4.999999912e-15 | 7.972192784e-15 | 4.999999912e-15 | 2.230714799e-14 | 8.778940769e-11 | 1.215263133e-12 | 1.675154834e-13 | 4.999999912e-15 | 2.907104489e-14 | 7.009002406e-11 | 3.078060159e-12 | 1 | 1 | 1 | 1 | 1 | 1 | 1 | 0 | 0 | 0 | 0 | 0 | 0 | 0 | 0 | 0 | 0 | 7.857474694e-09 | 23.63203634 | 0 | 0.282539941 | 2.388399387 | 34.05789089 | 1.309994443 | 37.73655928 | 0.7322658955 | 0.01918439342 | 0 | 0 | 0 | 0 | 49 | 0 | 71.01 | 80.03 | 32.99 | 180.03 | 859.99 | 180.02 | 813.19 | 851.36 | 77.87 | 0.33 | Catalyst_01 | 163.2355 | 92.07678 | 95.71999 | 62.59317 | 56.06088 | 1.2146 | 27.75591 | 29.29731 | 67.97932 | 59.69495 | 1.108012 | 62.14861
9799.868 | 1769782420.3 | 30/01/2026_15:13:40,339 | 1 | 2 | 2.516957238e-06 | 6.78430888e-06 | 4.483570737e-10 | 5.914871457e-12 | 5.512461147e-13 | 1.385859309e-12 | 5.794311211e-12 | 9.365214333e-12 | 6.086190579e-13 | 2.038728344e-12 | 7.355852039e-12 | 9.655413269e-15 | 4.999999912e-15 | 4.999999912e-15 | 4.999999912e-15 | 2.203841493e-14 | 8.782259642e-11 | 1.224309608e-12 | 1.629994289e-13 | 5.999883343e-15 | 2.517006853e-14 | 7.039403088e-11 | 3.081568637e-12 | 1 | 1 | 1 | 1 | 1 | 1 | 1 | 0 | 0 | 0 | 0 | 0 | 0 | 0 | 0 | 0 | 0 | 7.870285388e-09 | 23.70252723 | 0 | 0.2821669723 | 2.377821316 | 34.02620171 | 1.310279213 | 37.70954496 | 0.7331994724 | 0.01733914254 | 0 | 0 | 0 | 0 | 49.01 | 0 | 71 | 80.02 | 33 | 180.02 | 860.82 | 179.98 | 813.71 | 852.15 | 77.87 | 0.33 | Catalyst_01 | 163.3311 | 92.11187 | 95.71906 | 62.54836 | 56.00872 | 1.216149 | 27.76649 | 29.29702 | 67.90477 | 59.62865 | 1.10825 | 62.07951
9805.604 | 1769782426.1 | 30/01/2026_15:13:46,075 | 1 | 2 | 2.514801054e-06 | 6.691326234e-06 | 4.483427241e-10 | 5.915273046e-12 | 5.436188609e-13 | 1.398620803e-12 | 5.790934572e-12 | 9.384056032e-12 | 6.164829389e-13 | 2.045575731e-12 | 7.367623872e-12 | 7.814063592e-15 | 1.450422796e-14 | 4.999999912e-15 | 6.564508729e-15 | 2.127200088e-14 | 8.77900877e-11 | 1.225281812e-12 | 1.631915225e-13 | 2.053856522e-14 | 2.264185306e-14 | 7.029478388e-11 | 3.091851428e-12 | 1 | 1 | 1 | 1 | 1 | 1 | 1 | 0 | 0 | 0 | 0 | 0 | 0 | 0 | 0 | 0 | 0 | 1.3550013e-08 | 23.67838366 | 0 | 0.2803186514 | 2.381998716 | 34.02610563 | 1.315569058 | 37.72197811 | 0.7364367739 | 0.01665781051 | 0 | 0 | 0 | 0 | 49 | 0 | 71 | 79.98 | 33.03 | 180 | 864.46 | 179.96 | 814.18 | 853.44 | 77.87 | 0.33 | Catalyst_01 | 163.4267 | 92.09802 | 95.70178 | 62.56898 | 56.00856 | 1.221519 | 27.76231 | 29.29173 | 67.93738 | 59.63837 | 1.108619 | 62.09493
9811.34 | 1769782431.8 | 30/01/2026_15:13:51,811 | 1 | 2 | 2.521586566e-06 | 6.740236131e-06 | 4.480376903e-10 | 5.922885012e-12 | 5.486296638e-13 | 1.409555415e-12 | 5.793015807e-12 | 9.405250884e-12 | 6.142933926e-13 | 2.061520009e-12 | 7.357734214e-12 | 1.381638808e-14 | 2.287760435e-14 | 4.999999912e-15 | 1.925699929e-14 | 1.874863722e-14 | 8.780277894e-11 | 1.231728586e-12 | 1.697099763e-13 | 2.877612834e-14 | 1.729729031e-14 | 6.997949442e-11 | 3.135589011e-12 | 1 | 1 | 1 | 1 | 1 | 1 | 1 | 0 | 0 | 0 | 0 | 0 | 0 | 0 | 0 | 0 | 0 | 1.857235523e-08 | 23.59738718 | 0 | 0.2857010277 | 2.388136343 | 34.05774553 | 1.335773135 | 37.73544592 | 0.7423976638 | 0.01413941637 | 0 | 0 | 0 | 0 | 49 | 0 | 71.03 | 80 | 33.02 | 179.99 | 866.18 | 179.91 | 814.75 | 856.24 | 77.87 | 0.33 | Catalyst_01 | 163.5223 | 92.07766 | 95.63577 | 62.59132 | 56.06064 | 1.231406 | 27.75618 | 29.27153 | 67.97667 | 59.7214 | 1.107984 | 62.19037
9817.076 | 1769782437.5 | 30/01/2026_15:13:57,547 | 1 | 2 | 2.507176987e-06 | 6.76872105e-06 | 4.47640619e-10 | 5.919896951e-12 | 5.621049958e-13 | 1.422269962e-12 | 5.851010648e-12 | 9.51521674e-12 | 6.15197563e-13 | 2.088614438e-12 | 7.370267591e-12 | 1.921819163e-14 | 2.838030307e-14 | 4.999999912e-15 | 2.115461736e-14 | 2.040954008e-14 | 8.793411832e-11 | 1.230021185e-12 | 1.763322154e-13 | 3.224150276e-14 | 1.992446464e-14 | 7.022273735e-11 | 3.174571933e-12 | 1 | 1 | 1 | 1 | 1 | 1 | 1 | 0 | 0 | 0 | 0 | 0 | 0 | 0 | 0 | 0 | 0 | 2.186452223e-08 | 23.64227026 | 0 | 0.2866754877 | 2.414084645 | 34.05168518 | 1.350316587 | 37.64351315 | 0.7503848484 | 0.0166984126 | 0 | 0 | 0 | 0 | 48.99 | 0 | 71.02 | 80 | 33.02 | 179.99 | 867.85 | 179.87 | 814.83 | 857.17 | 77.87 | 0.33 | Catalyst_01 | 163.6179 | 91.99158 | 95.58825 | 62.43883 | 56.05067 | 1.244654 | 27.73023 | 29.25698 | 67.87451 | 59.7532 | 1.105482 | 62.24705
9822.812 | 1769782443.3 | 30/01/2026_15:14:03,283 | 1 | 2 | 2.528185178e-06 | 6.740236131e-06 | 4.473111048e-10 | 5.924372971e-12 | 5.723488632e-13 | 1.428297584e-12 | 5.90307447e-12 | 9.562617191e-12 | 6.146435899e-13 | 2.119043439e-12 | 7.367143354e-12 | 2.413589043e-14 | 3.128784531e-14 | 4.999999912e-15 | 3.299530787e-14 | 1.439945507e-14 | 8.779107302e-11 | 1.226164678e-12 | 1.789292998e-13 | 3.392665109e-14 | 1.685975713e-14 | 7.031045191e-11 | 3.173150328e-12 | 1 | 1 | 1 | 1 | 1 | 1 | 1 | 0 | 0 | 0 | 0 | 0 | 0 | 0 | 0 | 0 | 0 | 2.351333917e-08 | 23.67782536 | 0 | 0.2843555385 | 2.43357768 | 34.00503379 | 1.35019432 | 37.62594418 | 0.7607643617 | 0.01455123812 | 0 | 0 | 0 | 0 | 49 | 0 | 70.98 | 79.98 | 33.01 | 180 | 865.61 | 179.83 | 814.57 | 856.79 | 77.87 | 0.33 | Catalyst_01 | 163.7135 | 91.92691 | 95.58865 | 62.40969 | 55.97388 | 1.26187 | 27.71073 | 29.25711 | 67.89056 | 59.69163 | 1.106482 | 62.20214
9828.548 | 1769782449.0 | 30/01/2026_15:14:09,019 | 1 | 2 | 2.512719675e-06 | 6.881195986e-06 | 4.472993087e-10 | 5.903444834e-12 | 5.82813962e-13 | 1.420273838e-12 | 5.903424884e-12 | 9.554797058e-12 | 6.132513659e-13 | 2.121267788e-12 | 7.355556268e-12 | 2.950179163e-14 | 2.683193362e-14 | 4.999999912e-15 | 3.430597616e-14 | 7.894583391e-15 | 8.787839206e-11 | 1.215626016e-12 | 1.869573425e-13 | 2.441432202e-14 | 2.226058151e-14 | 7.058688356e-11 | 3.1455177e-12 | 1 | 1 | 1 | 1 | 1 | 1 | 1 | 0 | 0 | 0 | 0 | 0 | 0 | 0 | 0 | 0 | 0 | 2.089728252e-08 | 23.74235214 | 0 | 0.2854618528 | 2.429377395 | 34.00137275 | 1.336168445 | 37.58179095 | 0.7605277044 | 0.01734303481 | 0 | 0 | 0 | 0 | 49 | 0 | 71 | 79.98 | 33.02 | 180.01 | 864.08 | 179.83 | 813.89 | 854.49 | 77.87 | 0.33 | Catalyst_01 | 163.8091 | 91.94084 | 95.63448 | 62.33645 | 55.96785 | 1.261478 | 27.71494 | 29.27113 | 67.80061 | 59.66611 | 1.105302 | 62.16612
9834.284 | 1769782454.8 | 30/01/2026_15:14:14,755 | 1 | 2 | 2.518238716e-06 | 6.781701813e-06 | 4.473820758e-10 | 5.899707806e-12 | 5.770972892e-13 | 1.405685898e-12 | 5.857674155e-12 | 9.496373306e-12 | 6.007727952e-13 | 2.113356799e-12 | 7.345214714e-12 | 3.132713408e-14 | 1.345306601e-14 | 4.999999912e-15 | 3.083817584e-14 | 4.999999912e-15 | 8.792906681e-11 | 1.211057947e-12 | 1.972462721e-13 | 1.777606044e-14 | 2.46214419e-14 | 7.017995213e-11 | 3.096324412e-12 | 1 | 1 | 1 | 1 | 1 | 1 | 1 | 0 | 0 | 0 | 0 | 0 | 0 | 0 | 0 | 0 | 0 | 1.303034168e-08 | 23.6418511 | 0 | 0.2917525872 | 2.414528972 | 34.07352269 | 1.317561471 | 37.64515163 | 0.7579891697 | 0.018850902 | 0 | 0 | 0 | 0 | 49.01 | 0 | 71 | 80 | 33.02 | 180 | 860.86 | 179.83 | 813.49 | 853.13 | 77.87 | 0.33 | Catalyst_01 | 163.9047 | 91.9901 | 95.69527 | 62.44155 | 56.08661 | 1.257267 | 27.72978 | 29.28974 | 67.87855 | 59.75764 | 1.104821 | 62.22981
9840.02 | 1769782460.5 | 30/01/2026_15:14:20,491 | 1 | 2 | 2.51439883e-06 | 6.771315384e-06 | 4.482183513e-10 | 5.887342263e-12 | 5.804384751e-13 | 1.38264877e-12 | 5.79739555e-12 | 9.416346175e-12 | 5.947869692e-13 | 2.095756511e-12 | 7.330322113e-12 | 4.154282915e-14 | 9.44246241e-15 | 4.999999912e-15 | 1.713381973e-14 | 6.22156203e-15 | 8.810208812e-11 | 1.199489943e-12 | 1.987868691e-13 | 8.542161255e-15 | 2.549264239e-14 | 7.005959007e-11 | 3.077930922e-12 | 1 | 1 | 1 | 1 | 1 | 1 | 1 | 0 | 0 | 0 | 0 | 0 | 0 | 0 | 0 | 0 | 0 | 1.070076336e-08 | 23.58779675 | 0 | 0.2893860798 | 2.386899272 | 34.12728482 | 1.308310674 | 37.69408837 | 0.7511836723 | 0.01907985228 | 0 | 0 | 0 | 0 | 49 | 0 | 71 | 80 | 33.04 | 180.01 | 860.01 | 179.84 | 813.17 | 851.36 | 77.87 | 0.33 | Catalyst_01 | 164.0003 | 92.08176 | 95.72549 | 62.52272 | 56.17511 | 1.245979 | 27.75741 | 29.29899 | 67.89914 | 59.81324 | 1.104515 | 62.2576
9845.756 | 1769782466.2 | 30/01/2026_15:14:26,227 | 1 | 2 | 2.51573897e-06 | 6.904983366e-06 | 4.480706917e-10 | 5.888683638e-12 | 5.831146655e-13 | 1.372553655e-12 | 5.792425133e-12 | 9.36024435e-12 | 5.996130242e-13 | 2.077587885e-12 | 7.316300343e-12 | 4.327599409e-14 | 4.999999912e-15 | 1.072548693e-14 | 7.655927623e-15 | 4.999999912e-15 | 8.783270639e-11 | 1.195926171e-12 | 2.00368693e-13 | 4.999999912e-15 | 3.610463708e-14 | 7.011123626e-11 | 3.08109354e-12 | 1 | 1 | 1 | 1 | 1 | 1 | 1 | 0 | 0 | 0 | 0 | 0 | 0 | 0 | 0 | 0 | 0 | 8.227221782e-09 | 23.63156718 | 0 | 0.2944835678 | 2.378382127 | 34.06124562 | 1.310680452 | 37.72486022 | 0.7463429655 | 0.023390704 | 0 | 0 | 0 | 0 | 48.99 | 0 | 71.02 | 80 | 33.03 | 180 | 860.84 | 179.88 | 813.33 | 851.38 | 77.87 | 0.33 | Catalyst_01 | 164.0959 | 92.11001 | 95.71775 | 62.57376 | 56.0664 | 1.23795 | 27.76593 | 29.29662 | 67.93372 | 59.69107 | 1.10756 | 62.13877
9851.492 | 1769782472.0 | 30/01/2026_15:14:31,963 | 1 | 2 | 2.506561714e-06 | 6.807738828e-06 | 4.479615012e-10 | 5.893429408e-12 | 5.799359474e-13 | 1.364004287e-12 | 5.802209841e-12 | 9.350305252e-12 | 6.012366711e-13 | 2.080406594e-12 | 7.324689466e-12 | 3.503310652e-14 | 4.999999912e-15 | 1.523038592e-14 | 4.999999912e-15 | 4.999999912e-15 | 8.772933768e-11 | 1.197842606e-12 | 1.912332326e-13 | 4.999999912e-15 | 3.408625243e-14 | 7.022749743e-11 | 3.092435162e-12 | 1 | 1 | 1 | 1 | 1 | 1 | 1 | 0 | 0 | 0 | 0 | 0 | 0 | 0 | 0 | 0 | 0 | 8.176700131e-09 | 23.67219648 | 0 | 0.2900662772 | 2.378266063 | 34.02624768 | 1.31536017 | 37.71813001 | 0.7474841225 | 0.02155611882 | 0 | 0 | 0 | 0 | 49 | 0 | 71.01 | 79.98 | 33.05 | 180 | 862.44 | 179.9 | 814.14 | 853.4 | 77.87 | 0.33 | Catalyst_01 | 164.1915 | 92.1104 | 95.70246 | 62.5626 | 56.0088 | 1.239843 | 27.76605 | 29.29194 | 67.92132 | 59.6345 | 1.108501 | 62.08868
9857.228 | 1769782477.7 | 30/01/2026_15:14:37,699 | 1 | 2 | 2.509471869e-06 | 6.709306035e-06 | 4.478543092e-10 | 5.892466202e-12 | 5.746132194e-13 | 1.357195172e-12 | 5.807917081e-12 | 9.370716876e-12 | 6.026505792e-13 | 2.074495957e-12 | 7.326423322e-12 | 3.535665955e-14 | 4.999999912e-15 | 1.119212924e-14 | 4.999999912e-15 | 8.153618771e-15 | 8.788236111e-11 | 1.190051855e-12 | 1.902898005e-13 | 4.999999912e-15 | 3.812353672e-14 | 7.022871173e-11 | 3.130932579e-12 | 1 | 1 | 1 | 1 | 1 | 1 | 1 | 0 | 0 | 0 | 0 | 0 | 0 | 0 | 0 | 0 | 0 | 8.057596851e-09 | 23.65614327 | 0 | 0.2847577504 | 2.379578469 | 34.06264933 | 1.330329638 | 37.68274412 | 0.7450765573 | 0.02400566743 | 0 | 0 | 0 | 0 | 49 | 0 | 71.01 | 79.98 | 33.03 | 180.01 | 866.2 | 179.94 | 814.53 | 854.92 | 77.87 | 0.33 | Catalyst_01 | 164.2871 | 92.10604 | 95.65355 | 62.5039 | 56.06872 | 1.235849 | 27.76473 | 29.27697 | 67.86081 | 59.71534 | 1.106278 | 62.1754
9862.964 | 1769782483.4 | 30/01/2026_15:14:43,435 | 1 | 2 | 2.512826086e-06 | 6.776499504e-06 | 4.475190218e-10 | 5.891322586e-12 | 5.678673135e-13 | 1.360715577e-12 | 5.853513854e-12 | 9.445387181e-12 | 6.121353424e-13 | 2.081265932e-12 | 7.338418068e-12 | 3.253788298e-14 | 4.999999912e-15 | 1.384889382e-14 | 4.999999912e-15 | 1.363158244e-14 | 8.771978283e-11 | 1.198426774e-12 | 1.830490512e-13 | 4.999999912e-15 | 3.666296054e-14 | 7.031211724e-11 | 3.181568941e-12 | 1 | 1 | 1 | 1 | 1 | 1 | 1 | 0 | 0 | 0 | 0 | 0 | 0 | 0 | 0 | 0 | 0 | 7.994491794e-09 | 23.68900791 | 0 | 0.2840488843 | 2.401439107 | 34.00235612 | 1.352381454 | 37.66192336 | 0.7482531415 | 0.02383849346 | 0 | 0 | 0 | 0 | 49 | 0 | 71 | 80 | 33.05 | 179.99 | 867.59 | 180 | 814.79 | 857.56 | 77.87 | 0.33 | Catalyst_01 | 164.3827 | 92.03353 | 95.58151 | 62.46937 | 55.96947 | 1.241118 | 27.74287 | 29.25492 | 67.87675 | 59.65557 | 1.107627 | 62.14843
9868.7 | 1769782489.2 | 30/01/2026_15:14:49,171 | 1 | 2 | 2.520733915e-06 | 6.87592501e-06 | 4.472691939e-10 | 5.90476756e-12 | 5.698109627e-13 | 1.379943252e-12 | 5.905105831e-12 | 9.525086449e-12 | 6.209631876e-13 | 2.093997718e-12 | 7.361509839e-12 | 2.632066792e-14 | 4.999999912e-15 | 8.252570854e-15 | 4.999999912e-15 | 1.845468629e-14 | 8.770375398e-11 | 1.205485147e-12 | 1.75737517e-13 | 4.999999912e-15 | 2.758962153e-14 | 7.033523763e-11 | 3.188234832e-12 | 1 | 1 | 1 | 1 | 1 | 1 | 1 | 0 | 0 | 0 | 0 | 0 | 0 | 0 | 0 | 0 | 0 | 7.888865647e-09 | 23.69489214 | 0 | 0.2805028818 | 2.425950178 | 33.99339925 | 1.355755508 | 37.63678908 | 0.7531507862 | 0.01932846678 | 0 | 0 | 0 | 0 | 49 | 0 | 71.01 | 80.02 | 33.04 | 179.98 | 866.8 | 180 | 814.54 | 856.7 | 77.87 | 0.33 | Catalyst_01 | 164.4783 | 91.95221 | 95.57048 | 62.42768 | 55.95473 | 1.249242 | 27.71836 | 29.25155 | 67.89144 | 59.66904 | 1.107179 | 62.17959
9874.436 | 1769782494.9 | 30/01/2026_15:14:54,907 | 1 | 2 | 2.513271056e-06 | 6.78430888e-06 | 4.467857473e-10 | 5.902033202e-12 | 5.645590332e-13 | 1.390299442e-12 | 5.913371355e-12 | 9.514434379e-12 | 6.261597144e-13 | 2.096835075e-12 | 7.358806273e-12 | 1.228888783e-14 | 4.999999912e-15 | 1.310381145e-14 | 4.999999912e-15 | 2.086890468e-14 | 8.778155286e-11 | 1.219094812e-12 | 1.721212691e-13 | 4.999999912e-15 | 3.038026644e-14 | 7.013905429e-11 | 3.163737718e-12 | 1 | 1 | 1 | 1 | 1 | 1 | 1 | 0 | 0 | 0 | 0 | 0 | 0 | 0 | 0 | 0 | 0 | 7.986915116e-09 | 23.64948817 | 0 | 0.2889472393 | 2.42762972 | 34.04744922 | 1.345991752 | 37.62817888 | 0.7551948254 | 0.02024150059 | 0 | 0 | 0 | 0 | 49.01 | 0 | 71.02 | 80 | 33.03 | 179.98 | 863.78 | 180.01 | 814.21 | 855.63 | 77.87 | 0.33 | Catalyst_01 | 164.5739 | 91.94664 | 95.60238 | 62.4134 | 56.0437 | 1.252632 | 27.71668 | 29.26131 | 67.88002 | 59.75544 | 1.105169 | 62.25525
9880.172 | 1769782500.6 | 30/01/2026_15:15:00,643 | 1 | 2 | 2.514919743e-06 | 6.750582088e-06 | 4.472158754e-10 | 5.923302213e-12 | 5.511850741e-13 | 1.394702279e-12 | 5.851060088e-12 | 9.442280291e-12 | 6.25946777e-13 | 2.073001059e-12 | 7.361499431e-12 | 1.449355704e-14 | 4.999999912e-15 | 7.147572329e-15 | 4.999999912e-15 | 2.217715554e-14 | 8.799751205e-11 | 1.220998563e-12 | 1.693626657e-13 | 4.999999912e-15 | 2.360133302e-14 | 7.000974106e-11 | 3.129137574e-12 | 1 | 1 | 1 | 1 | 1 | 1 | 1 | 0 | 0 | 0 | 0 | 0 | 0 | 0 | 0 | 0 | 0 | 7.917794693e-09 | 23.59916063 | 0 | 0.285328213 | 2.402907154 | 34.12568166 | 1.331458678 | 37.65282054 | 0.7469577521 | 0.01648957273 | 0 | 0 | 0 | 0 | 49 | 0 | 71.02 | 80.02 | 33.04 | 179.99 | 862.14 | 180 | 813.41 | 852.95 | 77.87 | 0.33 | Catalyst_01 | 164.6695 | 92.02865 | 95.64987 | 62.45427 | 56.17247 | 1.23897 | 27.74141 | 29.27584 | 67.86394 | 59.85151 | 1.103357 | 62.31941
9885.908 | 1769782506.4 | 30/01/2026_15:15:06,379 | 1 | 2 | 2.518620931e-06 | 6.818188467e-06 | 4.477567761e-10 | 5.930040747e-12 | 5.53639491e-13 | 1.389500277e-12 | 5.787684134e-12 | 9.399749208e-12 | 6.197417254e-13 | 2.06885095e-12 | 7.361391011e-12 | 1.271624136e-14 | 1.639117512e-14 | 4.999999912e-15 | 4.999999912e-15 | 2.298819975e-14 | 8.800671997e-11 | 1.226720656e-12 | 1.659846034e-13 | 1.282877477e-14 | 2.261566111e-14 | 7.037269378e-11 | 3.106166366e-12 | 1 | 1 | 1 | 1 | 1 | 1 | 1 | 0 | 0 | 0 | 0 | 0 | 0 | 0 | 0 | 0 | 0 | 1.469967153e-08 | 23.6860317 | 0 | 0.2804217402 | 2.381293256 | 34.08404034 | 1.320939234 | 37.64385404 | 0.7440051064 | 0.01712852909 | 0 | 0 | 0 | 0 | 49 | 0 | 71.01 | 80 | 33.07 | 180.02 | 859.93 | 179.96 | 813.16 | 851.85 | 77.87 | 0.33 | Catalyst_01 | 164.7651 | 92.10036 | 95.68423 | 62.4394 | 56.10393 | 1.234072 | 27.76302 | 29.28636 | 67.79496 | 59.7448 | 1.104442 | 62.19797
9891.644 | 1769782512.1 | 30/01/2026_15:15:12,115 | 1 | 2 | 2.5087827e-06 | 6.873290204e-06 | 4.480949223e-10 | 5.929183793e-12 | 5.47957838e-13 | 1.400450936e-12 | 5.770048935e-12 | 9.388669529e-12 | 6.159033786e-13 | 2.066421036e-12 | 7.36784158e-12 | 1.014873542e-14 | 2.41771223e-14 | 4.999999912e-15 | 1.076187208e-14 | 1.880636421e-14 | 8.793644979e-11 | 1.232098841e-12 | 1.668960787e-13 | 2.629593117e-14 | 2.442935855e-14 | 7.013174069e-11 | 3.089877312e-12 | 1 | 1 | 1 | 1 | 1 | 1 | 1 | 0 | 0 | 0 | 0 | 0 | 0 | 0 | 0 | 0 | 0 | 1.939368478e-08 | 23.62689006 | 0 | 0.281897382 | 2.379193579 | 34.08633182 | 1.315678784 | 37.70573412 | 0.7435312463 | 0.0185612853 | 0 | 0 | 0 | 0 | 49 | 0 | 71 | 80.02 | 33.06 | 180.02 | 859.99 | 179.94 | 813.34 | 851.4 | 77.87 | 0.33 | Catalyst_01 | 164.8607 | 92.10732 | 95.70142 | 62.54204 | 56.1077 | 1.233286 | 27.76512 | 29.29162 | 67.90127 | 59.74111 | 1.106183 | 62.18963
9897.38 | 1769782517.9 | 30/01/2026_15:15:17,851 | 1 | 2 | 2.520235739e-06 | 6.753169146e-06 | 4.477442583e-10 | 5.923463976e-12 | 5.587046667e-13 | 1.407216249e-12 | 5.77733434e-12 | 9.399652931e-12 | 6.099053554e-13 | 2.069096196e-12 | 7.366903962e-12 | 1.761841405e-14 | 2.77506696e-14 | 4.999999912e-15 | 1.954707419e-14 | 1.672198892e-14 | 8.78397563e-11 | 1.234339345e-12 | 1.739931983e-13 | 2.817365075e-14 | 2.206170834e-14 | 7.037691263e-11 | 3.112688926e-12 | 1 | 1 | 1 | 1 | 1 | 1 | 1 | 0 | 0 | 0 | 0 | 0 | 0 | 0 | 0 | 0 | 0 | 2.157508458e-08 | 23.7028713 | 0 | 0.2879359378 | 2.381989733 | 34.03280749 | 1.324959007 | 37.66706405 | 0.7437346284 | 0.017285186 | 0 | 0 | 0 | 0 | 49 | 0 | 71 | 79.98 | 33.04 | 180.02 | 862.73 | 179.9 | 813.71 | 852.23 | 77.87 | 0.33 | Catalyst_01 | 164.9563 | 92.09805 | 95.6711 | 62.4779 | 56.01959 | 1.233623 | 27.76232 | 29.28234 | 67.83846 | 59.65993 | 1.106787 | 62.12141
9903.116 | 1769782523.6 | 30/01/2026_15:15:23,587 | 1 | 2 | 2.526853223e-06 | 6.69389874e-06 | 4.479830951e-10 | 5.920219176e-12 | 5.605144712e-13 | 1.414305847e-12 | 5.808159075e-12 | 9.395546841e-12 | 6.050716026e-13 | 2.089129217e-12 | 7.359730013e-12 | 2.132002426e-14 | 2.749018833e-14 | 4.999999912e-15 | 3.154153506e-14 | 1.384598003e-14 | 8.78386322e-11 | 1.227188707e-12 | 1.822622728e-13 | 3.061019184e-14 | 1.796717817e-14 | 7.039937383e-11 | 3.133044605e-12 | 1 | 1 | 1 | 1 | 1 | 1 | 1 | 0 | 0 | 0 | 0 | 0 | 0 | 0 | 0 | 0 | 0 | 2.139712969e-08 | 23.700844 | 0 | 0.2930432054 | 2.385068244 | 34.01135229 | 1.331918575 | 37.67237519 | 0.7497866982 | 0.01351296903 | 0 | 0 | 0 | 0 | 49.01 | 0 | 71 | 80 | 33.06 | 179.98 | 867.4 | 179.85 | 814.71 | 856.31 | 77.87 | 0.33 | Catalyst_01 | 165.0519 | 92.08783 | 95.64836 | 62.48671 | 55.98428 | 1.243662 | 27.75924 | 29.27538 | 67.85555 | 59.63281 | 1.107641 | 62.10261
9908.852 | 1769782529.3 | 30/01/2026_15:15:29,323 | 1 | 2 | 2.514611651e-06 | 6.831264272e-06 | 4.475299575e-10 | 5.914377061e-12 | 5.790953654e-13 | 1.412084425e-12 | 5.849415136e-12 | 9.459295326e-12 | 6.113489706e-13 | 2.109686991e-12 | 7.362643481e-12 | 3.426814767e-14 | 2.624306107e-14 | 4.999999912e-15 | 3.516844205e-14 | 8.543618151e-15 | 8.792157974e-11 | 1.222503544e-12 | 1.882019931e-13 | 3.356963687e-14 | 2.197051507e-14 | 7.039122757e-11 | 3.169673074e-12 | 1 | 1 | 1 | 1 | 1 | 1 | 1 | 0 | 0 | 0 | 0 | 0 | 0 | 0 | 0 | 0 | 0 | 2.066932229e-08 | 23.69057137 | 0 | 0.2935642613 | 2.402167186 | 34.03062003 | 1.34661087 | 37.62213677 | 0.7569646443 | 0.01600886395 | 0 | 0 | 0 | 0 | 48.99 | 0 | 71 | 80.02 | 33.05 | 179.98 | 867.79 | 179.83 | 814.75 | 857.54 | 77.87 | 0.33 | Catalyst_01 | 165.1475 | 92.03111 | 95.60036 | 62.40338 | 56.01599 | 1.255568 | 27.74215 | 29.26069 | 67.80683 | 59.69987 | 1.105538 | 62.18666
9914.588 | 1769782535.1 | 30/01/2026_15:15:35,059 | 1 | 2 | 2.516038876e-06 | 6.831264272e-06 | 4.473280635e-10 | 5.902034937e-12 | 5.920812885e-13 | 1.411174021e-12 | 5.921619098e-12 | 9.556151009e-12 | 6.072525295e-13 | 2.132855958e-12 | 7.358971939e-12 | 3.940558546e-14 | 2.431391304e-14 | 4.999999912e-15 | 3.292885306e-14 | 7.716563323e-15 | 8.779441063e-11 | 1.212488985e-12 | 1.957221548e-13 | 2.396077484e-14 | 2.34718166e-14 | 7.05521544e-11 | 3.186256597e-12 | 1 | 1 | 1 | 1 | 1 | 1 | 1 | 0 | 0 | 0 | 0 | 0 | 0 | 0 | 0 | 0 | 0 | 1.956006652e-08 | 23.73652047 | 0 | 0.2939754568 | 2.432158875 | 33.96995393 | 1.353172482 | 37.59320691 | 0.7641038807 | 0.01727146824 | 0 | 0 | 0 | 0 | 49 | 0 | 71 | 80.02 | 33.06 | 180 | 866.65 | 179.84 | 814.48 | 857.35 | 77.87 | 0.33 | Catalyst_01 | 165.2431 | 91.93162 | 95.57892 | 62.35539 | 55.91613 | 1.26741 | 27.71215 | 29.25413 | 67.82801 | 59.63168 | 1.106661 | 62.14697
9920.324 | 1769782540.8 | 30/01/2026_15:15:40,795 | 1 | 2 | 2.510656714e-06 | 6.860133908e-06 | 4.468880821e-10 | 5.898722049e-12 | 5.907351973e-13 | 1.417590979e-12 | 5.923398057e-12 | 9.572904101e-12 | 6.088595882e-13 | 2.140248916e-12 | 7.348027568e-12 | 4.356413437e-14 | 9.387650908e-15 | 4.999999912e-15 | 2.508857718e-14 | 5.650627942e-15 | 8.781433913e-11 | 1.206971263e-12 | 1.978278652e-13 | 1.482437593e-14 | 2.942321069e-14 | 7.039512723e-11 | 3.158932751e-12 | 1 | 1 | 1 | 1 | 1 | 1 | 1 | 0 | 0 | 0 | 0 | 0 | 0 | 0 | 0 | 0 | 0 | 1.063920271e-08 | 23.70311302 | 0 | 0.2923555431 | 2.438303754 | 34.01101364 | 1.343047971 | 37.58679946 | 0.7673462119 | 0.02113583629 | 0 | 0 | 0 | 0 | 49 | 0 | 71 | 80 | 33.06 | 180.01 | 865.39 | 179.85 | 814.17 | 855.62 | 77.87 | 0.33 | Catalyst_01 | 165.3387 | 91.91123 | 95.612 | 62.34476 | 55.98372 | 1.272788 | 27.70601 | 29.26425 | 67.83149 | 59.69959 | 1.105136 | 62.208
9926.06 | 1769782546.5 | 30/01/2026_15:15:46,531 | 1 | 2 | 2.511347702e-06 | 6.776499504e-06 | 4.471299719e-10 | 5.894664964e-12 | 5.905421009e-13 | 1.39510029e-12 | 5.885277942e-12 | 9.524200872e-12 | 6.048362765e-13 | 2.117806581e-12 | 7.340500603e-12 | 4.613793885e-14 | 4.999999912e-15 | 1.108056823e-14 | 1.283847669e-14 | 4.999999912e-15 | 8.792178791e-11 | 1.199915384e-12 | 1.991191364e-13 | 4.999999912e-15 | 3.501224918e-14 | 7.03321984e-11 | 3.122163552e-12 | 1 | 1 | 1 | 1 | 1 | 1 | 1 | 0 | 0 | 0 | 0 | 0 | 0 | 0 | 0 | 0 | 0 | 8.096929261e-09 | 23.68038218 | 0 | 0.2902113845 | 2.422200865 | 34.05787925 | 1.327320948 | 37.60479171 | 0.7594231146 | 0.02428921794 | 0 | 0 | 0 | 0 | 49 | 0 | 71 | 80.02 | 33.07 | 180.02 | 862.18 | 179.87 | 813.38 | 854.3 | 77.87 | 0.33 | Catalyst_01 | 165.4343 | 91.96465 | 95.66338 | 62.37461 | 56.06086 | 1.259646 | 27.72211 | 29.27998 | 67.82454 | 59.74847 | 1.104144 | 62.23275
9931.796 | 1769782552.3 | 30/01/2026_15:15:52,267 | 1 | 2 | 2.512415904e-06 | 6.758346899e-06 | 4.473602044e-10 | 5.890689846e-12 | 5.777260181e-13 | 1.373506127e-12 | 5.819987721e-12 | 9.382587589e-12 | 5.991605324e-13 | 2.089369042e-12 | 7.325112739e-12 | 4.168640801e-14 | 4.999999912e-15 | 1.490635855e-14 | 4.999999912e-15 | 1.188724852e-14 | 8.786271016e-11 | 1.197803683e-12 | 2.00546719e-13 | 4.999999912e-15 | 3.464699502e-14 | 7.012257441e-11 | 3.100046478e-12 | 1 | 1 | 1 | 1 | 1 | 1 | 1 | 0 | 0 | 0 | 0 | 0 | 0 | 0 | 0 | 0 | 0 | 8.248509532e-09 | 23.64202939 | 0 | 0.2985929819 | 2.387212469 | 34.07724684 | 1.318709688 | 37.67525474 | 0.7504668252 | 0.02218459557 | 0 | 0 | 0 | 0 | 49 | 0 | 70.99 | 80.02 | 33.05 | 180.02 | 860.77 | 179.87 | 813.15 | 851.87 | 77.87 | 0.33 | Catalyst_01 | 165.5299 | 92.08072 | 95.69152 | 62.49148 | 56.09274 | 1.24479 | 27.7571 | 29.28859 | 67.86598 | 59.73676 | 1.105584 | 62.19286
9937.532 | 1769782558.0 | 30/01/2026_15:15:58,003 | 1 | 2 | 2.515023425e-06 | 6.802530606e-06 | 4.477739846e-10 | 5.886599368e-12 | 5.753942245e-13 | 1.354132518e-12 | 5.805112467e-12 | 9.362559339e-12 | 6.052728306e-13 | 2.068383008e-12 | 7.32767319e-12 | 3.917613778e-14 | 4.999999912e-15 | 1.177131512e-14 | 4.999999912e-15 | 1.155400035e-14 | 8.798456408e-11 | 1.193642299e-12 | 1.909601627e-13 | 4.999999912e-15 | 3.873763222e-14 | 7.011157627e-11 | 3.092718139e-12 | 1 | 1 | 1 | 1 | 1 | 1 | 1 | 0 | 0 | 0 | 0 | 0 | 0 | 0 | 0 | 0 | 0 | 8.082224488e-09 | 23.62279638 | 0 | 0.2885251606 | 2.378514418 | 34.10914424 | 1.314319263 | 37.68506758 | 0.7434173563 | 0.02434764657 | 0 | 0 | 0 | 0 | 49 | 0 | 70.99 | 80 | 33.05 | 179.99 | 860.99 | 179.94 | 813.69 | 852.23 | 77.87 | 0.33 | Catalyst_01 | 165.6255 | 92.10957 | 95.70586 | 62.50776 | 56.14525 | 1.233097 | 27.7658 | 29.29298 | 67.86239 | 59.77896 | 1.104838 | 62.22383
9943.268 | 1769782563.7 | 30/01/2026_15:16:03,739 | 1 | 2 | 2.514412017e-06 | 6.820809631e-06 | 4.478900029e-10 | 5.894233452e-12 | 5.699811825e-13 | 1.357580931e-12 | 5.79242947e-12 | 9.364883868e-12 | 6.043944642e-13 | 2.067180628e-12 | 7.312926306e-12 | 2.771720672e-14 | 4.999999912e-15 | 1.538851681e-14 | 4.999999912e-15 | 1.301747169e-14 | 8.793456241e-11 | 1.196128374e-12 | 1.851766353e-13 | 4.999999912e-15 | 3.621184434e-14 | 7.020295456e-11 | 3.103999262e-12 | 1 | 1 | 1 | 1 | 1 | 1 | 1 | 0 | 0 | 0 | 0 | 0 | 0 | 0 | 0 | 0 | 0 | 7.957557168e-09 | 23.64721765 | 0 | 0.2827019083 | 2.376433503 | 34.08419539 | 1.319366581 | 37.68584461 | 0.7427649267 | 0.02348171041 | 0 | 0 | 0 | 0 | 49 | 0 | 70.99 | 79.98 | 33.04 | 179.96 | 864.59 | 179.98 | 814.53 | 853.59 | 77.87 | 0.33 | Catalyst_01 | 165.7211 | 92.11648 | 95.68937 | 62.50905 | 56.10418 | 1.232015 | 27.76788 | 29.28793 | 67.8587 | 59.73834 | 1.105669 | 62.18764
9949.004 | 1769782569.5 | 30/01/2026_15:16:09,475 | 1 | 2 | 2.51331744e-06 | 6.740236131e-06 | 4.480224525e-10 | 5.896462572e-12 | 5.683469645e-13 | 1.358793069e-12 | 5.822591975e-12 | 9.36543551e-12 | 6.09762837e-13 | 2.062067531e-12 | 7.348379717e-12 | 2.328506108e-14 | 4.999999912e-15 | 1.713042143e-14 | 4.999999912e-15 | 1.923759207e-14 | 8.777104737e-11 | 1.20191964e-12 | 1.816641862e-13 | 4.999999912e-15 | 3.469403584e-14 | 7.040494576e-11 | 3.133227185e-12 | 1 | 1 | 1 | 1 | 1 | 1 | 1 | 0 | 0 | 0 | 0 | 0 | 0 | 0 | 0 | 0 | 0 | 7.989490762e-09 | 23.70933049 | 0 | 0.2881939949 | 2.380785257 | 34.004315 | 1.330825854 | 37.68686258 | 0.7412785766 | 0.02141740397 | 0 | 0 | 0 | 0 | 49.01 | 0 | 71 | 80 | 33.05 | 179.96 | 866.39 | 179.99 | 814.71 | 856.33 | 77.87 | 0.33 | Catalyst_01 | 165.8167 | 92.10204 | 95.65193 | 62.51074 | 55.97269 | 1.22955 | 27.76353 | 29.27648 | 67.87117 | 59.61486 | 1.108296 | 62.08218
9954.74 | 1769782575.2 | 30/01/2026_15:16:15,211 | 1 | 2 | 2.517006578e-06 | 6.740236131e-06 | 4.473615645e-10 | 5.89972949e-12 | 5.55164584e-13 | 1.373840061e-12 | 5.844330662e-12 | 9.416251633e-12 | 6.165344385e-13 | 2.070385313e-12 | 7.340101617e-12 | 1.359131788e-14 | 4.999999912e-15 | 5.539063538e-15 | 4.999999912e-15 | 1.501549197e-14 | 8.788407502e-11 | 1.204562383e-12 | 1.801158235e-13 | 4.999999912e-15 | 3.08716472e-14 | 7.035197425e-11 | 3.184768204e-12 | 1 | 1 | 1 | 1 | 1 | 1 | 1 | 0 | 0 | 0 | 0 | 0 | 0 | 0 | 0 | 0 | 0 | 8.05637631e-09 | 23.69066846 | 0 | 0.2879663156 | 2.392687586 | 34.04682177 | 1.35248608 | 37.63013439 | 0.7446044884 | 0.01982675243 | 0 | 0 | 0 | 0 | 49 | 0 | 71 | 80.02 | 33.04 | 179.99 | 867.85 | 180 | 814.76 | 857.25 | 77.87 | 0.33 | Catalyst_01 | 165.9123 | 92.06256 | 95.58117 | 62.41664 | 56.04266 | 1.235066 | 27.75162 | 29.25482 | 67.79807 | 59.72452 | 1.105247 | 62.20739
9960.476 | 1769782580.9 | 30/01/2026_15:16:20,947 | 1 | 2 | 2.517739404e-06 | 6.805137673e-06 | 4.470324666e-10 | 5.914866687e-12 | 5.583141371e-13 | 1.395777699e-12 | 5.905918983e-12 | 9.517791937e-12 | 6.242883272e-13 | 2.086703857e-12 | 7.354066141e-12 | 1.293209585e-14 | 4.999999912e-15 | 5.170888809e-15 | 4.999999912e-15 | 2.318853659e-14 | 8.770203314e-11 | 1.213868524e-12 | 1.679292691e-13 | 4.999999912e-15 | 2.916854516e-14 | 7.031875082e-11 | 3.201685661e-12 | 1 | 1 | 1 | 1 | 1 | 1 | 1 | 0 | 0 | 0 | 0 | 0 | 0 | 0 | 0 | 0 | 0 | 7.839461115e-09 | 23.6948639 | 0 | 0.2809123008 | 2.425186813 | 33.99867744 | 1.361718178 | 37.62590746 | 0.7511531208 | 0.01976763285 | 0 | 0 | 0 | 0 | 49 | 0 | 71 | 80.03 | 33.04 | 179.99 | 867.58 | 180 | 814.67 | 857.39 | 77.87 | 0.33 | Catalyst_01 | 166.0079 | 91.95474 | 95.551 | 62.40963 | 55.96341 | 1.245928 | 27.71913 | 29.24558 | 67.86994 | 59.68376 | 1.106687 | 62.19684
9966.212 | 1769782586.7 | 30/01/2026_15:16:26,683 | 1 | 2 | 2.516808308e-06 | 6.67851873e-06 | 4.466546022e-10 | 5.921025822e-12 | 5.635899191e-13 | 1.411323424e-12 | 5.90997043e-12 | 9.527201077e-12 | 6.259570228e-13 | 2.099205141e-12 | 7.37858559e-12 | 1.090253884e-14 | 4.999999912e-15 | 8.287012908e-15 | 4.999999912e-15 | 2.237749408e-14 | 8.771489785e-11 | 1.222696965e-12 | 1.662974635e-13 | 1.23306059e-14 | 2.032464874e-14 | 7.024649612e-11 | 3.177988038e-12 | 1 | 1 | 1 | 1 | 1 | 1 | 1 | 0 | 0 | 0 | 0 | 0 | 0 | 0 | 0 | 0 | 0 | 7.870252536e-09 | 23.68463541 | 0 | 0.2833016114 | 2.430320722 | 34.02224605 | 1.352858688 | 37.61493823 | 0.7559277598 | 0.01505614977 | 0 | 0 | 0 | 0 | 49 | 0 | 71 | 80 | 33.04 | 180.01 | 865.41 | 179.97 | 814.19 | 855.66 | 77.87 | 0.33 | Catalyst_01 | 166.1035 | 91.93771 | 95.57995 | 62.39144 | 56.00221 | 1.253848 | 27.71399 | 29.25444 | 67.86272 | 59.72122 | 1.105598 | 62.2295
9971.948 | 1769782592.4 | 30/01/2026_15:16:32,419 | 1 | 2 | 2.507856607e-06 | 6.831264272e-06 | 4.468835579e-10 | 5.929026801e-12 | 5.55597777e-13 | 1.405628869e-12 | 5.875915206e-12 | 9.493752139e-12 | 6.212245887e-13 | 2.086725107e-12 | 7.37403888e-12 | 1.274388513e-14 | 1.490538446e-14 | 4.999999912e-15 | 4.999999912e-15 | 2.128898051e-14 | 8.785860928e-11 | 1.229022309e-12 | 1.655426962e-13 | 1.972896943e-14 | 2.187494774e-14 | 7.026342702e-11 | 3.139211113e-12 | 1 | 1 | 1 | 1 | 1 | 1 | 1 | 0 | 0 | 0 | 0 | 0 | 0 | 0 | 0 | 0 | 0 | 1.388681259e-08 | 23.67795336 | 0 | 0.284084501 | 2.417063686 | 34.06322339 | 1.336201417 | 37.61487207 | 0.7509538105 | 0.01627315533 | 0 | 0 | 0 | 0 | 49.01 | 0 | 71 | 80.05 | 33.03 | 180 | 863.85 | 179.95 | 813.79 | 854.33 | 77.87 | 0.33 | Catalyst_01 | 166.1991 | 91.98169 | 95.63437 | 62.39133 | 56.06966 | 1.245598 | 27.72725 | 29.2711 | 67.83016 | 59.76177 | 1.104266 | 62.24771
9977.684 | 1769782598.2 | 30/01/2026_15:16:38,155 | 1 | 2 | 2.524515367e-06 | 6.833889984e-06 | 4.472976711e-10 | 5.920589106e-12 | 5.561609116e-13 | 1.404013082e-12 | 5.805254714e-12 | 9.435858345e-12 | 6.149248862e-13 | 2.079633991e-12 | 7.37003774e-12 | 7.812122192e-15 | 2.149125536e-14 | 4.999999912e-15 | 1.612049727e-14 | 1.884856678e-14 | 8.781120275e-11 | 1.234606926e-12 | 1.682498813e-13 | 2.521274883e-14 | 1.723811659e-14 | 7.038078453e-11 | 3.097541321e-12 | 1 | 1 | 1 | 1 | 1 | 1 | 1 | 0 | 0 | 0 | 0 | 0 | 0 | 0 | 0 | 0 | 0 | 1.775786447e-08 | 23.71337059 | 0 | 0.2842010726 | 2.395137161 | 34.03865123 | 1.319186067 | 37.64393708 | 0.7479719183 | 0.01485483342 | 0 | 0 | 0 | 0 | 48.99 | 0 | 71 | 79.98 | 33.05 | 179.96 | 859.93 | 179.88 | 813.14 | 851.31 | 77.87 | 0.33 | Catalyst_01 | 166.2947 | 92.05443 | 95.68996 | 62.43954 | 56.02921 | 1.240652 | 27.74918 | 29.28812 | 67.82893 | 59.67789 | 1.105917 | 62.14316
9983.42 | 1769782603.9 | 30/01/2026_15:16:43,891 | 1 | 2 | 2.516569339e-06 | 6.68877783e-06 | 4.473393045e-10 | 5.922631743e-12 | 5.550718847e-13 | 1.408282995e-12 | 5.788671192e-12 | 9.40359856e-12 | 6.114745754e-13 | 2.080008041e-12 | 7.364042535e-12 | 1.332015807e-14 | 3.259123589e-14 | 4.999999912e-15 | 2.300226388e-14 | 1.579986142e-14 | 8.78008638e-11 | 1.224633459e-12 | 1.731622522e-13 | 2.781033121e-14 | 2.056912786e-14 | 7.025476728e-11 | 3.109916404e-12 | 1 | 1 | 1 | 1 | 1 | 1 | 1 | 0 | 0 | 0 | 0 | 0 | 0 | 0 | 0 | 0 | 0 | 2.433751354e-08 | 23.68194284 | 0 | 0.2813745755 | 2.387031316 | 34.0496925 | 1.324717849 | 37.66457039 | 0.7481741225 | 0.01614248438 | 0 | 0 | 0 | 0 | 49 | 0 | 71.02 | 80.02 | 33.06 | 179.97 | 861.03 | 179.84 | 813.72 | 852.22 | 77.87 | 0.33 | Catalyst_01 | 166.3903 | 92.08132 | 95.67189 | 62.47376 | 56.04739 | 1.240987 | 27.75728 | 29.28258 | 67.84629 | 59.69455 | 1.106165 | 62.1571
9989.156 | 1769782609.6 | 30/01/2026_15:16:49,627 | 1 | 2 | 2.516241011e-06 | 6.76352829e-06 | 4.476483628e-10 | 5.910240179e-12 | 5.646885412e-13 | 1.405569021e-12 | 5.776735427e-12 | 9.427919383e-12 | 6.030521135e-13 | 2.085557638e-12 | 7.358266774e-12 | 1.985751685e-14 | 3.144500041e-14 | 4.999999912e-15 | 2.984619523e-14 | 7.563765356e-15 | 8.784326738e-11 | 1.226023298e-12 | 1.802952725e-13 | 2.8154252e-14 | 1.869722062e-14 | 7.023840537e-11 | 3.09923788e-12 | 1 | 1 | 1 | 1 | 1 | 1 | 1 | 0 | 0 | 0 | 0 | 0 | 0 | 0 | 0 | 0 | 0 | 2.369202603e-08 | 23.66749461 | 0 | 0.2828168945 | 2.388976386 | 34.0534416 | 1.320202812 | 37.67659564 | 0.74904787 | 0.01651213793 | 0 | 0 | 0 | 0 | 48.99 | 0 | 71.01 | 80.02 | 33.05 | 179.98 | 862.69 | 179.82 | 814.16 | 853.56 | 77.87 | 0.33 | Catalyst_01 | 166.4859 | 92.07487 | 95.68664 | 62.49371 | 56.05356 | 1.242436 | 27.75534 | 29.2871 | 67.87271 | 59.69844 | 1.106396 | 62.15904
9994.892 | 1769782615.4 | 30/01/2026_15:16:55,363 | 1 | 2 | 2.504515805e-06 | 6.735072475e-06 | 4.472087978e-10 | 5.901191428e-12 | 5.750395819e-13 | 1.402401958e-12 | 5.807246611e-12 | 9.402065931e-12 | 5.957018732e-13 | 2.099551002e-12 | 7.351523904e-12 | 2.849720378e-14 | 2.411599871e-14 | 4.999999912e-15 | 3.129899226e-14 | 4.999999912e-15 | 8.780003113e-11 | 1.217723947e-12 | 1.843888269e-13 | 2.708465945e-14 | 1.67118042e-14 | 7.019101966e-11 | 3.123775977e-12 | 1 | 1 | 1 | 1 | 1 | 1 | 1 | 0 | 0 | 0 | 0 | 0 | 0 | 0 | 0 | 0 | 0 | 1.937099847e-08 | 23.66651936 | 0 | 0.2886617489 | 2.390081679 | 34.05300792 | 1.329719437 | 37.66359589 | 0.7536340092 | 0.0131991732 | 0 | 0 | 0 | 0 | 49.01 | 0 | 71.02 | 80 | 33.04 | 180 | 866.23 | 179.81 | 814.67 | 856.27 | 77.87 | 0.33 | Catalyst_01 | 166.5815 | 92.0712 | 95.65555 | 62.47214 | 56.05285 | 1.250043 | 27.75423 | 29.27758 | 67.85199 | 59.70879 | 1.106028 | 62.17581
10000.628 | 1769782621.1 | 30/01/2026_15:17:01,099 | 1 | 2 | 2.523820285e-06 | 6.732499514e-06 | 4.471617798e-10 | 5.889757865e-12 | 5.774979561e-13 | 1.403387714e-12 | 5.848316623e-12 | 9.494021888e-12 | 6.020563822e-13 | 2.112178271e-12 | 7.349262691e-12 | 3.334407538e-14 | 1.284284399e-14 | 4.999999912e-15 | 3.035600742e-14 | 4.999999912e-15 | 8.785259326e-11 | 1.211396651e-12 | 1.907510879e-13 | 2.115897958e-14 | 2.117838003e-14 | 7.023160525e-11 | 3.165368575e-12 | 1 | 1 | 1 | 1 | 1 | 1 | 1 | 0 | 0 | 0 | 0 | 0 | 0 | 0 | 0 | 0 | 0 | 1.259188633e-08 | 23.66177958 | 0 | 0.2882731439 | 2.411395285 | 34.04559933 | 1.346415035 | 37.63067066 | 0.7577923839 | 0.01699008079 | 0 | 0 | 0 | 0 | 49.01 | 0 | 71 | 80.02 | 33.06 | 180.03 | 867.36 | 179.82 | 814.73 | 857.13 | 77.87 | 0.33 | Catalyst_01 | 166.6771 | 92.0005 | 95.601 | 62.41753 | 56.04065 | 1.256941 | 27.73292 | 29.26089 | 67.84478 | 59.73562 | 1.105302 | 62.22618
10006.364 | 1769782626.8 | 30/01/2026_15:17:06,835 | 1 | 2 | 2.509461638e-06 | 6.745403425e-06 | 4.464936199e-10 | 5.896978218e-12 | 5.848725909e-13 | 1.405942528e-12 | 5.91647651e-12 | 9.552424823e-12 | 6.021645313e-13 | 2.131953034e-12 | 7.333478443e-12 | 4.225539731e-14 | 4.999999912e-15 | 4.999999912e-15 | 2.389237015e-14 | 4.999999912e-15 | 8.798908824e-11 | 1.202581329e-12 | 1.94918368e-13 | 8.505779495e-15 | 2.211893727e-14 | 7.005075686e-11 | 3.175638138e-12 | 1 | 1 | 1 | 1 | 1 | 1 | 1 | 0 | 0 | 0 | 0 | 0 | 0 | 0 | 0 | 0 | 0 | 7.961285089e-09 | 23.60877852 | 0 | 0.2897344278 | 2.434082186 | 34.1109013 | 1.350505579 | 37.58695795 | 0.7646731733 | 0.01657560033 | 0 | 0 | 0 | 0 | 49 | 0 | 71 | 80.02 | 33.03 | 180.02 | 867.37 | 179.85 | 814.61 | 857.24 | 77.87 | 0.33 | Catalyst_01 | 166.7727 | 91.92524 | 95.58764 | 62.34502 | 56.14814 | 1.268354 | 27.71023 | 29.2568 | 67.82145 | 59.87833 | 1.101905 | 62.37775
10012.1 | 1769782632.6 | 30/01/2026_15:17:12,571 | 1 | 2 | 2.51194183e-06 | 6.711885362e-06 | 4.463472092e-10 | 5.886892102e-12 | 5.953793231e-13 | 1.399580213e-12 | 5.927517158e-12 | 9.553629589e-12 | 6.08585014e-13 | 2.130337139e-12 | 7.317862462e-12 | 3.844658153e-14 | 4.999999912e-15 | 8.305928848e-15 | 9.524433176e-15 | 4.999999912e-15 | 8.775516425e-11 | 1.194451439e-12 | 1.992743671e-13 | 4.999999912e-15 | 2.934656776e-14 | 7.036261157e-11 | 3.169169571e-12 | 1 | 1 | 1 | 1 | 1 | 1 | 1 | 0 | 0 | 0 | 0 | 0 | 0 | 0 | 0 | 0 | 0 | 8.154929178e-09 | 23.71170618 | 0 | 0.2917158322 | 2.43692112 | 34.02185081 | 1.347690817 | 37.57368817 | 0.7646425459 | 0.02033912091 | 0 | 0 | 0 | 0 | 48.99 | 0 | 71.02 | 80 | 33.03 | 179.96 | 866.52 | 179.87 | 814.41 | 856.53 | 77.87 | 0.33 | Catalyst_01 | 166.8683 | 91.91582 | 95.59683 | 62.32301 | 56.00156 | 1.268303 | 27.70739 | 29.25961 | 67.80445 | 59.72203 | 1.104399 | 62.23121
10017.836 | 1769782638.3 | 30/01/2026_15:17:18,307 | 1 | 2 | 2.511256298e-06 | 6.750582088e-06 | 4.463223124e-10 | 5.885846931e-12 | 5.858432229e-13 | 1.383340382e-12 | 5.890851609e-12 | 9.508623923e-12 | 6.050211872e-13 | 2.110770976e-12 | 7.327213489e-12 | 3.709274505e-14 | 4.999999912e-15 | 8.973878701e-15 | 4.999999912e-15 | 4.999999912e-15 | 8.783952038e-11 | 1.194919489e-12 | 1.919696092e-13 | 4.999999912e-15 | 3.057720499e-14 | 7.018281095e-11 | 3.127307441e-12 | 1 | 1 | 1 | 1 | 1 | 1 | 1 | 0 | 0 | 0 | 0 | 0 | 0 | 0 | 0 | 0 | 0 | 8.110173797e-09 | 23.66711155 | 0 | 0.2861427524 | 2.42394522 | 34.08403721 | 1.330940516 | 37.59557906 | 0.7582524683 | 0.02118489185 | 0 | 0 | 0 | 0 | 49.01 | 0 | 71.01 | 79.98 | 33.06 | 179.94 | 860.63 | 179.94 | 813.33 | 852.86 | 77.87 | 0.33 | Catalyst_01 | 166.9639 | 91.95886 | 95.65156 | 62.35932 | 56.10392 | 1.257704 | 27.72037 | 29.27636 | 67.8122 | 59.79999 | 1.103026 | 62.28464
10023.572 | 1769782644.0 | 30/01/2026_15:17:24,043 | 1 | 2 | 2.509694013e-06 | 6.766127626e-06 | 4.468559134e-10 | 5.882691903e-12 | 5.745662193e-13 | 1.364647653e-12 | 5.833682929e-12 | 9.394893717e-12 | 6.019049733e-13 | 2.085303284e-12 | 7.319008247e-12 | 3.743422808e-14 | 4.999999912e-15 | 1.124791314e-14 | 4.999999912e-15 | 4.999999912e-15 | 8.781859961e-11 | 1.193124917e-12 | 1.892357256e-13 | 4.999999912e-15 | 3.130286828e-14 | 6.998211038e-11 | 3.095615344e-12 | 1 | 1 | 1 | 1 | 1 | 1 | 1 | 0 | 0 | 0 | 0 | 0 | 0 | 0 | 0 | 0 | 0 | 8.11951131e-09 | 23.61969508 | 0 | 0.2869730593 | 2.394721869 | 34.10575462 | 1.317934401 | 37.67220713 | 0.7500960954 | 0.02025878917 | 0 | 0 | 0 | 0 | 49 | 0 | 71 | 80.02 | 33.04 | 179.96 | 859.96 | 179.98 | 813.12 | 851.33 | 77.87 | 0.33 | Catalyst_01 | 167.0595 | 92.05581 | 95.69405 | 62.48643 | 56.13967 | 1.244175 | 27.74959 | 29.28937 | 67.87885 | 59.79379 | 1.10457 | 62.25087
10029.308 | 1769782649.8 | 30/01/2026_15:17:29,779 | 1 | 2 | 2.508470516e-06 | 6.797319202e-06 | 4.471458759e-10 | 5.888416057e-12 | 5.67254143e-13 | 1.35862968e-12 | 5.791740785e-12 | 9.362521175e-12 | 6.025578799e-13 | 2.063708145e-12 | 7.319604992e-12 | 3.31704133e-14 | 4.999999912e-15 | 1.465993464e-14 | 4.999999912e-15 | 9.646194162e-15 | 8.779531963e-11 | 1.193748767e-12 | 1.843626163e-13 | 4.999999912e-15 | 3.040353613e-14 | 7.01838726e-11 | 3.105409376e-12 | 1 | 1 | 1 | 1 | 1 | 1 | 1 | 0 | 0 | 0 | 0 | 0 | 0 | 0 | 0 | 0 | 0 | 7.962224254e-09 | 23.67105305 | 0 | 0.2810190355 | 2.37961028 | 34.07527219 | 1.321742781 | 37.67096661 | 0.7423756079 | 0.02032541976 | 0 | 0 | 0 | 0 | 49 | 0 | 71 | 80 | 33.05 | 180.01 | 861.18 | 180 | 813.33 | 851.53 | 77.87 | 0.33 | Catalyst_01 | 167.1551 | 92.10594 | 95.68161 | 62.48437 | 56.08949 | 1.231369 | 27.7647 | 29.28556 | 67.83967 | 59.72851 | 1.105522 | 62.18209
10035.044 | 1769782655.5 | 30/01/2026_15:17:35,515 | 1 | 2 | 2.511129424e-06 | 6.779103387e-06 | 4.472553161e-10 | 5.901789907e-12 | 5.624388759e-13 | 1.357514578e-12 | 5.79955051e-12 | 9.367922237e-12 | 6.084589213e-13 | 2.05632191e-12 | 7.326271534e-12 | 2.08131174e-14 | 4.999999912e-15 | 1.368832687e-14 | 4.999999912e-15 | 1.050623076e-14 | 8.790206757e-11 | 1.201677213e-12 | 1.746072633e-13 | 4.999999912e-15 | 2.847342587e-14 | 7.021713072e-11 | 3.105916999e-12 | 1 | 1 | 1 | 1 | 1 | 1 | 1 | 0 | 0 | 0 | 0 | 0 | 0 | 0 | 0 | 0 | 0 | 7.896616604e-09 | 23.66764964 | 0 | 0.2773266981 | 2.380101977 | 34.09820306 | 1.321168368 | 37.65673251 | 0.7399120888 | 0.01901778092 | 0 | 0 | 0 | 0 | 49.01 | 0 | 71.02 | 79.98 | 33.05 | 180.02 | 862.85 | 180.02 | 814.18 | 853.73 | 77.87 | 0.33 | Catalyst_01 | 167.2507 | 92.10431 | 95.68349 | 62.46076 | 56.12724 | 1.227283 | 27.76421 | 29.28613 | 67.81524 | 59.76862 | 1.104361 | 62.2197
10040.78 | 1769782661.3 | 30/01/2026_15:17:41,251 | 1 | 2 | 2.517373332e-06 | 6.839129583e-06 | 4.471503168e-10 | 5.903207177e-12 | 5.611649383e-13 | 1.371811627e-12 | 5.823357855e-12 | 9.360084756e-12 | 6.186736236e-13 | 2.059237329e-12 | 7.359555673e-12 | 1.923467828e-14 | 4.999999912e-15 | 1.407347614e-14 | 4.999999912e-15 | 2.088393613e-14 | 8.78159559e-11 | 1.211496073e-12 | 1.694684025e-13 | 4.999999912e-15 | 2.943290414e-14 | 7.029038462e-11 | 3.148219315e-12 | 1 | 1 | 1 | 1 | 1 | 1 | 1 | 0 | 0 | 0 | 0 | 0 | 0 | 0 | 0 | 0 | 0 | 7.909249255e-09 | 23.69325559 | 0 | 0.2855815882 | 2.382017426 | 34.05354891 | 1.33817786 | 37.6480685 | 0.7417635411 | 0.01811378859 | 0 | 0 | 0 | 0 | 49 | 0 | 71.01 | 79.98 | 33.04 | 180.03 | 866.43 | 180.01 | 814.52 | 855.16 | 77.87 | 0.33 | Catalyst_01 | 167.3463 | 92.09795 | 95.62791 | 62.44639 | 56.05374 | 1.230354 | 27.76229 | 29.26912 | 67.80432 | 59.71016 | 1.105555 | 62.17735
10046.516 | 1769782667.0 | 30/01/2026_15:17:46,987 | 1 | 2 | 2.50971425e-06 | 6.781701813e-06 | 4.468754811e-10 | 5.911557702e-12 | 5.509516454e-13 | 1.387712861e-12 | 5.860106237e-12 | 9.421007377e-12 | 6.222539302e-13 | 2.073181037e-12 | 7.347722257e-12 | 1.177857589e-14 | 4.999999912e-15 | 4.999999912e-15 | 4.999999912e-15 | 2.139860351e-14 | 8.775734306e-11 | 1.216952862e-12 | 1.694300895e-13 | 4.999999912e-15 | 2.310995227e-14 | 7.040296124e-11 | 3.190280939e-12 | 1 | 1 | 1 | 1 | 1 | 1 | 1 | 0 | 0 | 0 | 0 | 0 | 0 | 0 | 0 | 0 | 0 | 7.988594229e-09 | 23.72430451 | 0 | 0.2884396335 | 2.398852271 | 34.01866923 | 1.356032762 | 37.61521056 | 0.7465368846 | 0.01504154667 | 0 | 0 | 0 | 0 | 49 | 0 | 71 | 80 | 33.05 | 180.01 | 867.4 | 180 | 814.73 | 857.18 | 77.87 | 0.33 | Catalyst_01 | 167.4419 | 92.04211 | 95.56958 | 62.39189 | 55.99632 | 1.238272 | 27.74546 | 29.25127 | 67.78624 | 59.6853 | 1.105723 | 62.17704
10052.252 | 1769782672.7 | 30/01/2026_15:17:52,723 | 1 | 2 | 2.506689498e-06 | 6.836508874e-06 | 4.464414949e-10 | 5.922937054e-12 | 5.561546232e-13 | 1.403084788e-12 | 5.91404356e-12 | 9.539816853e-12 | 6.257920614e-13 | 2.09492688e-12 | 7.361683312e-12 | 9.590893075e-15 | 7.627301297e-15 | 4.999999912e-15 | 4.999999912e-15 | 2.223389997e-14 | 8.773110016e-11 | 1.220675145e-12 | 1.646152019e-13 | 1.139148861e-14 | 2.0751511e-14 | 7.040391187e-11 | 3.208148374e-12 | 1 | 1 | 1 | 1 | 1 | 1 | 1 | 0 | 0 | 0 | 0 | 0 | 0 | 0 | 0 | 0 | 0 | 9.427509797e-09 | 23.72408067 | 0 | 0.2804207897 | 2.431007741 | 34.01133695 | 1.364877794 | 37.57706011 | 0.7540611109 | 0.01546760266 | 0 | 0 | 0 | 0 | 49.01 | 0 | 71 | 80 | 33.04 | 179.98 | 867.34 | 179.98 | 814.71 | 857.45 | 77.87 | 0.33 | Catalyst_01 | 167.5375 | 91.93543 | 95.54068 | 62.32861 | 55.98425 | 1.250752 | 27.7133 | 29.24242 | 67.79606 | 59.71539 | 1.104839 | 62.23246
10057.988 | 1769782678.5 | 30/01/2026_15:17:58,459 | 1 | 2 | 2.507721774e-06 | 6.696471246e-06 | 4.462097636e-10 | 5.933517566e-12 | 5.63016593e-13 | 1.419729785e-12 | 5.936416289e-12 | 9.567662634e-12 | 6.274229183e-13 | 2.09460357e-12 | 7.368976089e-12 | 9.483206389e-15 | 2.656562138e-14 | 6.301108588e-15 | 8.319020589e-15 | 2.053128751e-14 | 8.77860909e-11 | 1.229135825e-12 | 1.657085927e-13 | 2.228919597e-14 | 2.307696711e-14 | 7.039754196e-11 | 3.17879425e-12 | 1 | 1 | 1 | 1 | 1 | 1 | 1 | 0 | 0 | 0 | 0 | 0 | 0 | 0 | 0 | 0 | 0 | 2.086589087e-08 | 23.72201782 | 0 | 0.283482659 | 2.441064992 | 34.03135647 | 1.352842992 | 37.55730059 | 0.7540549231 | 0.01678614703 | 0 | 0 | 0 | 0 | 49 | 0 | 71 | 79.98 | 33.05 | 179.97 | 863.46 | 179.93 | 814.09 | 855.37 | 77.87 | 0.33 | Catalyst_01 | 167.6331 | 91.90207 | 95.58 | 62.29583 | 56.01721 | 1.250742 | 27.70325 | 29.25446 | 67.78501 | 59.74847 | 1.103609 | 62.26216
10063.724 | 1769782684.2 | 30/01/2026_15:18:04,195 | 1 | 2 | 2.508108082e-06 | 6.753169146e-06 | 4.463587278e-10 | 5.923396322e-12 | 5.622073987e-13 | 1.423468765e-12 | 5.900420343e-12 | 9.538738723e-12 | 6.202203464e-13 | 2.094060385e-12 | 7.370539942e-12 | 1.844546041e-14 | 2.937711855e-14 | 4.999999912e-15 | 1.599679658e-14 | 2.424308245e-14 | 8.773445859e-11 | 1.237352885e-12 | 1.73120524e-13 | 2.882607618e-14 | 2.422755464e-14 | 7.024754389e-11 | 3.128193234e-12 | 1 | 1 | 1 | 1 | 1 | 1 | 1 | 0 | 0 | 0 | 0 | 0 | 0 | 0 | 0 | 0 | 0 | 2.260030256e-08 | 23.69257608 | 0 | 0.2927568242 | 2.432974873 | 34.03410458 | 1.333227377 | 37.60248686 | 0.753944218 | 0.01825422398 | 0 | 0 | 0 | 0 | 49 | 0 | 71 | 80.02 | 33.04 | 179.98 | 861.84 | 179.88 | 813.3 | 852.69 | 77.87 | 0.33 | Catalyst_01 | 167.7287 | 91.92891 | 95.64409 | 62.37078 | 56.02173 | 1.250558 | 27.71134 | 29.27407 | 67.84676 | 59.72424 | 1.104847 | 62.22107
10069.46 | 1769782689.9 | 30/01/2026_15:18:09,931 | 1 | 2 | 2.506001465e-06 | 6.758346899e-06 | 4.468252157e-10 | 5.912006561e-12 | 5.675985398e-13 | 1.422709173e-12 | 5.861146204e-12 | 9.511881734e-12 | 6.119169841e-13 | 2.073003444e-12 | 7.370487033e-12 | 1.926329783e-14 | 3.294630871e-14 | 4.999999912e-15 | 2.395883174e-14 | 1.650030515e-14 | 8.784618866e-11 | 1.231839717e-12 | 1.709173032e-13 | 3.331884397e-14 | 1.715224608e-14 | 7.031885491e-11 | 3.086501107e-12 | 1 | 1 | 1 | 1 | 1 | 1 | 1 | 0 | 0 | 0 | 0 | 0 | 0 | 0 | 0 | 0 | 0 | 2.45468829e-08 | 23.69936098 | 0 | 0.2826421972 | 2.420582713 | 34.06079093 | 1.314746995 | 37.61465752 | 0.745610127 | 0.01507184027 | 0 | 0 | 0 | 0 | 49 | 0 | 71.01 | 80 | 33.05 | 179.99 | 859.85 | 179.87 | 813.1 | 851.69 | 77.87 | 0.33 | Catalyst_01 | 167.8243 | 91.97002 | 95.70447 | 62.39097 | 56.06566 | 1.236734 | 27.72373 | 29.29255 | 67.83838 | 59.73871 | 1.104339 | 62.21418
10075.196 | 1769782695.7 | 30/01/2026_15:18:15,667 | 1 | 2 | 2.51140159e-06 | 6.805137673e-06 | 4.471009951e-10 | 5.906594658e-12 | 5.650431295e-13 | 1.415297025e-12 | 5.828125742e-12 | 9.455241277e-12 | 6.036610014e-13 | 2.076526884e-12 | 7.353998487e-12 | 2.682853363e-14 | 3.262228134e-14 | 4.999999912e-15 | 3.279302963e-14 | 1.044850038e-14 | 8.781547017e-11 | 1.227761274e-12 | 1.797340759e-13 | 3.362347428e-14 | 1.900523738e-14 | 7.026372539e-11 | 3.089011252e-12 | 1 | 1 | 1 | 1 | 1 | 1 | 1 | 0 | 0 | 0 | 0 | 0 | 0 | 0 | 0 | 0 | 0 | 2.441015789e-08 | 23.68610938 | 0 | 0.2875187401 | 2.404381834 | 34.05287949 | 1.315729433 | 37.64690509 | 0.7463286238 | 0.01557197995 | 0 | 0 | 0 | 0 | 49 | 0 | 71 | 79.98 | 33.05 | 180.01 | 860.13 | 179.85 | 813.37 | 851.5 | 77.87 | 0.33 | Catalyst_01 | 167.9199 | 92.02376 | 95.70126 | 62.44446 | 56.05263 | 1.237926 | 27.73993 | 29.29157 | 67.85688 | 59.70889 | 1.105542 | 62.17611
10080.932 | 1769782701.4 | 30/01/2026_15:18:21,403 | 1 | 2 | 2.510008926e-06 | 6.760936685e-06 | 4.471694126e-10 | 5.90006646e-12 | 5.730130454e-13 | 1.411885149e-12 | 5.824517518e-12 | 9.453667883e-12 | 6.026471639e-13 | 2.082098383e-12 | 7.350838688e-12 | 3.404743122e-14 | 2.620084834e-14 | 4.999999912e-15 | 3.213428872e-14 | 1.084917577e-14 | 8.78051104e-11 | 1.219985376e-12 | 1.875040108e-13 | 3.190921512e-14 | 2.099307293e-14 | 7.024799492e-11 | 3.086412419e-12 | 1 | 1 | 1 | 1 | 1 | 1 | 1 | 0 | 0 | 0 | 0 | 0 | 0 | 0 | 0 | 0 | 0 | 2.057533758e-08 | 23.68149792 | 0 | 0.2894613456 | 2.403555356 | 34.04872399 | 1.314604276 | 37.65385846 | 0.7481526225 | 0.01680393159 | 0 | 0 | 0 | 0 | 48.99 | 0 | 71 | 80.05 | 33.05 | 180.02 | 863 | 179.85 | 813.76 | 852.44 | 77.87 | 0.33 | Catalyst_01 | 168.0155 | 92.0265 | 95.70493 | 62.45599 | 56.04579 | 1.240952 | 27.74076 | 29.2927 | 67.8674 | 59.69957 | 1.105882 | 62.16606
10086.668 | 1769782707.1 | 30/01/2026_15:18:27,139 | 1 | 2 | 2.510133072e-06 | 6.76352829e-06 | 4.47292009e-10 | 5.895363624e-12 | 5.782386831e-13 | 1.410410959e-12 | 5.858293885e-12 | 9.466838771e-12 | 6.031269234e-13 | 2.089683895e-12 | 7.351929829e-12 | 3.98203165e-14 | 1.704504898e-14 | 4.999999912e-15 | 2.793014572e-14 | 5.667112897e-15 | 8.781373545e-11 | 1.212381649e-12 | 1.917576341e-13 | 2.628088448e-14 | 2.679312257e-14 | 7.02841188e-11 | 3.111311339e-12 | 1 | 1 | 1 | 1 | 1 | 1 | 1 | 0 | 0 | 0 | 0 | 0 | 0 | 0 | 0 | 0 | 0 | 1.521287855e-08 | 23.68299521 | 0 | 0.2924176325 | 2.409735465 | 34.03631715 | 1.323565864 | 37.64741287 | 0.7504012311 | 0.01894588117 | 0 | 0 | 0 | 0 | 49 | 0 | 71 | 79.97 | 33.05 | 180.02 | 864.88 | 179.85 | 814.54 | 855.27 | 77.87 | 0.33 | Catalyst_01 | 168.1111 | 92.006 | 95.67565 | 62.4453 | 56.02537 | 1.244681 | 27.73458 | 29.28374 | 67.8709 | 59.69366 | 1.106095 | 62.17056
10092.404 | 1769782712.9 | 30/01/2026_15:18:32,875 | 1 | 2 | 2.509141041e-06 | 6.826030585e-06 | 4.468459491e-10 | 5.886765034e-12 | 5.838961042e-13 | 1.402071059e-12 | 5.897307816e-12 | 9.514625199e-12 | 5.977499311e-13 | 2.10654042e-12 | 7.334657187e-12 | 4.441058456e-14 | 1.225977361e-14 | 5.402747138e-15 | 2.592726516e-14 | 5.798567328e-15 | 8.770042331e-11 | 1.199429878e-12 | 1.956357846e-13 | 8.856486711e-15 | 2.88959293e-14 | 7.028108651e-11 | 3.168965524e-12 | 1 | 1 | 1 | 1 | 1 | 1 | 1 | 0 | 0 | 0 | 0 | 0 | 0 | 0 | 0 | 0 | 0 | 1.230692915e-08 | 23.69126091 | 0 | 0.2898079752 | 2.425194161 | 34.00545015 | 1.348074853 | 37.62545988 | 0.7559126298 | 0.02003131114 | 0 | 0 | 0 | 0 | 49 | 0 | 71.02 | 80.03 | 33.06 | 179.99 | 867.5 | 179.87 | 814.7 | 856.48 | 77.87 | 0.33 | Catalyst_01 | 168.2067 | 91.95472 | 95.59558 | 62.40889 | 55.97456 | 1.253823 | 27.71912 | 29.25923 | 67.86915 | 59.68136 | 1.106454 | 62.18554
10098.14 | 1769782718.6 | 30/01/2026_15:18:38,611 | 1 | 2 | 2.506675628e-06 | 6.846995802e-06 | 4.463034664e-10 | 5.887403412e-12 | 5.903456977e-13 | 1.399075408e-12 | 5.934089591e-12 | 9.557492818e-12 | 5.989974142e-13 | 2.127990709e-12 | 7.32745635e-12 | 4.528177827e-14 | 4.999999912e-15 | 6.227377758e-15 | 1.615784465e-14 | 4.999999912e-15 | 8.773921867e-11 | 1.193127736e-12 | 1.990623649e-13 | 4.999999912e-15 | 2.58942817e-14 | 7.027039367e-11 | 3.188135953e-12 | 1 | 1 | 1 | 1 | 1 | 1 | 1 | 0 | 0 | 0 | 0 | 0 | 0 | 0 | 0 | 0 | 0 | 8.07026854e-09 | 23.689581 | 0 | 0.2907676096 | 2.439209246 | 34.02545996 | 1.356056491 | 37.58320885 | 0.7632994037 | 0.01825412343 | 0 | 0 | 0 | 0 | 49 | 0 | 71.01 | 79.98 | 33.05 | 179.95 | 866.44 | 179.94 | 814.6 | 857.22 | 77.87 | 0.33 | Catalyst_01 | 168.3023 | 91.90823 | 95.5695 | 62.33881 | 56.0075 | 1.266075 | 27.7051 | 29.25124 | 67.82723 | 59.73954 | 1.104561 | 62.25468
10103.876 | 1769782724.3 | 30/01/2026_15:18:44,347 | 1 | 2 | 2.509663773e-06 | 6.802530606e-06 | 4.460827263e-10 | 5.884384126e-12 | 5.980379495e-13 | 1.388230134e-12 | 5.951345753e-12 | 9.569744303e-12 | 6.12693056e-13 | 2.126094006e-12 | 7.315368797e-12 | 4.330170662e-14 | 4.999999912e-15 | 1.520612351e-14 | 4.999999912e-15 | 6.401031371e-15 | 8.759137166e-11 | 1.187503871e-12 | 1.953748442e-13 | 4.999999912e-15 | 3.690646557e-14 | 7.030857146e-11 | 3.175596721e-12 | 1 | 1 | 1 | 1 | 1 | 1 | 1 | 0 | 0 | 0 | 0 | 0 | 0 | 0 | 0 | 0 | 0 | 8.079388562e-09 | 23.71517934 | 0 | 0.2860444469 | 2.446339532 | 33.99304181 | 1.35158382 | 37.58560031 | 0.7642311439 | 0.0242082301 | 0 | 0 | 0 | 0 | 48.99 | 0 | 71.03 | 80.02 | 33.05 | 179.95 | 865.03 | 179.96 | 814.08 | 855.36 | 77.87 | 0.33 | Catalyst_01 | 168.3979 | 91.88457 | 95.58411 | 62.34277 | 55.95414 | 1.267621 | 27.69797 | 29.25572 | 67.84901 | 59.68541 | 1.105685 | 62.2057
10109.612 | 1769782730.1 | 30/01/2026_15:18:50,083 | 1 | 2 | 2.508015314e-06 | 6.722180842e-06 | 4.462432091e-10 | 5.883115609e-12 | 5.828042584e-13 | 1.385532422e-12 | 5.916432708e-12 | 9.503392864e-12 | 6.092951122e-13 | 2.104078847e-12 | 7.327165784e-12 | 3.732119323e-14 | 4.999999912e-15 | 1.548116527e-14 | 4.999999912e-15 | 7.669505561e-15 | 8.771348231e-11 | 1.19529549e-12 | 1.912104779e-13 | 4.999999912e-15 | 4.117852028e-14 | 7.025204724e-11 | 3.134495051e-12 | 1 | 1 | 1 | 1 | 1 | 1 | 1 | 0 | 0 | 0 | 0 | 0 | 0 | 0 | 0 | 0 | 0 | 8.134608544e-09 | 23.69627594 | 0 | 0.2900954877 | 2.427770795 | 34.03931361 | 1.333660204 | 37.59852067 | 0.7565353151 | 0.02586633913 | 0 | 0 | 0 | 0 | 49 | 0 | 71.01 | 80 | 33.07 | 179.98 | 861.78 | 179.98 | 813.65 | 853.97 | 77.87 | 0.33 | Catalyst_01 | 168.4935 | 91.94617 | 95.64267 | 62.3642 | 56.0303 | 1.254856 | 27.71654 | 29.27364 | 67.82686 | 59.72838 | 1.104562 | 62.2218
10115.348 | 1769782735.8 | 30/01/2026_15:18:55,819 | 1 | 2 | 2.505004204e-06 | 6.724764262e-06 | 4.466915449e-10 | 5.889878429e-12 | 5.685385973e-13 | 1.371169779e-12 | 5.857402671e-12 | 9.412384067e-12 | 6.097952547e-13 | 2.069909782e-12 | 7.332266738e-12 | 2.483293078e-14 | 4.999999912e-15 | 1.889560591e-14 | 4.999999912e-15 | 1.470067185e-14 | 8.78380424e-11 | 1.199243612e-12 | 1.826745813e-13 | 4.999999912e-15 | 3.639712772e-14 | 7.018229747e-11 | 3.113817581e-12 | 1 | 1 | 1 | 1 | 1 | 1 | 1 | 0 | 0 | 0 | 0 | 0 | 0 | 0 | 0 | 0 | 0 | 7.9979409e-09 | 23.66980228 | 0 | 0.2871673169 | 2.39972316 | 34.08392706 | 1.324422043 | 37.63092293 | 0.74499345 | 0.02257118916 | 0 | 0 | 0 | 0 | 49.01 | 0 | 71 | 79.98 | 33.06 | 180 | 860.47 | 180 | 813.08 | 851.66 | 77.87 | 0.33 | Catalyst_01 | 168.5891 | 92.03922 | 95.67286 | 62.41795 | 56.10374 | 1.235711 | 27.74459 | 29.28288 | 67.81669 | 59.76756 | 1.104067 | 62.23386
10121.084 | 1769782741.6 | 30/01/2026_15:19:01,555 | 1 | 2 | 2.509154683e-06 | 6.727334494e-06 | 4.469322967e-10 | 5.9074798e-12 | 5.556355614e-13 | 1.368606725e-12 | 5.820844241e-12 | 9.391209164e-12 | 6.120615082e-13 | 2.059958107e-12 | 7.337890712e-12 | 2.367845706e-14 | 4.999999912e-15 | 1.027484508e-14 | 4.999999912e-15 | 1.794291915e-14 | 8.788095252e-11 | 1.2083379e-12 | 1.836117521e-13 | 4.999999912e-15 | 3.642624193e-14 | 7.025713344e-11 | 3.109913585e-12 | 1 | 1 | 1 | 1 | 1 | 1 | 1 | 0 | 0 | 0 | 0 | 0 | 0 | 0 | 0 | 0 | 0 | 8.07242658e-09 | 23.68346716 | 0 | 0.2905631225 | 2.38804814 | 34.08278948 | 1.323187329 | 37.63295704 | 0.7414903634 | 0.02339072062 | 0 | 0 | 0 | 0 | 49 | 0 | 71 | 80 | 33.06 | 180.01 | 860.16 | 179.99 | 813.12 | 851.24 | 77.87 | 0.33 | Catalyst_01 | 168.6847 | 92.07795 | 95.67689 | 62.42132 | 56.10187 | 1.229901 | 27.75626 | 29.28411 | 67.79183 | 59.75204 | 1.104163 | 62.21073
10126.82 | 1769782747.3 | 30/01/2026_15:19:07,291 | 1 | 2 | 2.506857072e-06 | 6.78950255e-06 | 4.47037074e-10 | 5.901508449e-12 | 5.589093641e-13 | 1.372016216e-12 | 5.810118012e-12 | 9.37240216e-12 | 6.176559372e-13 | 2.054249782e-12 | 7.348318135e-12 | 1.970907941e-14 | 4.999999912e-15 | 1.088846454e-14 | 4.999999912e-15 | 2.061713938e-14 | 8.769598242e-11 | 1.208435153e-12 | 1.722478903e-13 | 4.999999912e-15 | 3.468433223e-14 | 7.017362386e-11 | 3.111098401e-12 | 1 | 1 | 1 | 1 | 1 | 1 | 1 | 0 | 0 | 0 | 0 | 0 | 0 | 0 | 0 | 0 | 0 | 7.874605355e-09 | 23.67854085 | 0 | 0.2825596334 | 2.386009317 | 34.04679884 | 1.324958447 | 37.67768031 | 0.740755985 | 0.02225334357 | 0 | 0 | 0 | 0 | 49 | 0 | 71 | 80.03 | 33.07 | 180.01 | 861.33 | 179.98 | 813.76 | 852.49 | 77.87 | 0.33 | Catalyst_01 | 168.7803 | 92.08471 | 95.6711 | 62.4955 | 56.04262 | 1.228683 | 27.7583 | 29.28234 | 67.86741 | 59.68866 | 1.106644 | 62.15105
10132.556 | 1769782753.0 | 30/01/2026_15:19:13,027 | 1 | 2 | 2.508416856e-06 | 6.701604889e-06 | 4.467832215e-10 | 5.905633187e-12 | 5.579945143e-13 | 1.381404539e-12 | 5.824118098e-12 | 9.362570615e-12 | 6.180410459e-13 | 2.06350193e-12 | 7.345956309e-12 | 1.448870185e-14 | 4.999999912e-15 | 4.999999912e-15 | 4.999999912e-15 | 2.621588656e-14 | 8.789600298e-11 | 1.218510319e-12 | 1.703337449e-13 | 4.999999912e-15 | 2.856753462e-14 | 7.041631861e-11 | 3.144739026e-12 | 1 | 1 | 1 | 1 | 1 | 1 | 1 | 0 | 0 | 0 | 0 | 0 | 0 | 0 | 0 | 0 | 0 | 7.980951899e-09 | 23.72514943 | 0 | 0.2919374365 | 2.381529265 | 34.06576976 | 1.336126968 | 37.60180458 | 0.7428462958 | 0.01764866593 | 0 | 0 | 0 | 0 | 49 | 0 | 70.97 | 80.02 | 33.05 | 179.96 | 866.5 | 179.95 | 814.63 | 856.49 | 77.87 | 0.33 | Catalyst_01 | 168.8759 | 92.09957 | 95.63461 | 62.36965 | 56.07385 | 1.23215 | 27.76278 | 29.27117 | 67.7198 | 59.72893 | 1.1038 | 62.19329
10138.292 | 1769782758.8 | 30/01/2026_15:19:18,763 | 1 | 2 | 2.513874279e-06 | 6.812965239e-06 | 4.466207681e-10 | 5.920594744e-12 | 5.524012237e-13 | 1.40145404e-12 | 5.867571186e-12 | 9.480092059e-12 | 6.289538118e-13 | 2.073537522e-12 | 7.355418358e-12 | 1.296022412e-14 | 6.700806495e-15 | 7.003495413e-15 | 4.999999912e-15 | 2.613875574e-14 | 8.778948402e-11 | 1.226743533e-12 | 1.680466476e-13 | 1.253335679e-14 | 2.488920596e-14 | 7.023247955e-11 | 3.186561908e-12 | 1 | 1 | 1 | 1 | 1 | 1 | 1 | 0 | 0 | 0 | 0 | 0 | 0 | 0 | 0 | 0 | 0 | 8.950582489e-09 | 23.67920083 | 0 | 0.2880032594 | 2.413008195 | 34.04711096 | 1.356418735 | 37.61207526 | 0.7475521386 | 0.01770980217 | 0 | 0 | 0 | 0 | 49 | 0 | 71 | 80 | 33.06 | 179.94 | 867.64 | 179.92 | 814.63 | 857.23 | 77.87 | 0.33 | Catalyst_01 | 168.9715 | 91.99515 | 95.56832 | 62.38669 | 56.04314 | 1.239956 | 27.7313 | 29.25088 | 67.81519 | 59.75045 | 1.104707 | 62.24779
10144.028 | 1769782764.5 | 30/01/2026_15:19:24,499 | 1 | 2 | 2.51043889e-06 | 6.76872105e-06 | 4.461889469e-10 | 5.923735894e-12 | 5.583432479e-13 | 1.416967889e-12 | 5.923924112e-12 | 9.542326131e-12 | 6.264109782e-13 | 2.099007166e-12 | 7.372403903e-12 | 1.331626934e-14 | 1.244701363e-14 | 4.999999912e-15 | 7.10341989e-15 | 2.35261436e-14 | 8.768673981e-11 | 1.224518967e-12 | 1.681853848e-13 | 2.078254967e-14 | 2.238523765e-14 | 7.052516904e-11 | 3.212069066e-12 | 1 | 1 | 1 | 1 | 1 | 1 | 1 | 0 | 0 | 0 | 0 | 0 | 0 | 0 | 0 | 0 | 0 | 1.23940844e-08 | 23.76324177 | 0 | 0.2865751002 | 2.433286698 | 33.9861614 | 1.366325761 | 37.55324539 | 0.7554336214 | 0.01600524535 | 0 | 0 | 0 | 0 | 49 | 0 | 71 | 80.02 | 33.04 | 179.95 | 867.2 | 179.91 | 814.52 | 857.09 | 77.87 | 0.33 | Catalyst_01 | 169.0671 | 91.92787 | 95.53595 | 62.28911 | 55.94281 | 1.253028 | 27.71103 | 29.24098 | 67.75867 | 59.6751 | 1.104957 | 62.19715
10149.764 | 1769782770.2 | 30/01/2026_15:19:30,235 | 1 | 2 | 2.515369033e-06 | 6.683646461e-06 | 4.458567682e-10 | 5.923319561e-12 | 5.652114519e-13 | 1.4321851e-12 | 5.928653835e-12 | 9.593546443e-12 | 6.279084783e-13 | 2.111102742e-12 | 7.354487679e-12 | 1.391921619e-14 | 2.845208064e-14 | 4.999999912e-15 | 1.67598208e-14 | 2.217326257e-14 | 8.787325728e-11 | 1.225444008e-12 | 1.639918941e-13 | 2.973656206e-14 | 2.011653783e-14 | 7.008731095e-11 | 3.19519064e-12 | 1 | 1 | 1 | 1 | 1 | 1 | 1 | 0 | 0 | 0 | 0 | 0 | 0 | 0 | 0 | 0 | 0 | 2.173856335e-08 | 23.63768828 | 0 | 0.276729377 | 2.446578517 | 34.09322908 | 1.360979713 | 37.55867704 | 0.7602949305 | 0.01616841669 | 0 | 0 | 0 | 0 | 49 | 0 | 71.03 | 80.02 | 33.05 | 179.97 | 864.91 | 179.89 | 813.96 | 856.35 | 77.87 | 0.33 | Catalyst_01 | 169.1627 | 91.88378 | 95.55341 | 62.29812 | 56.11905 | 1.261092 | 27.69773 | 29.24632 | 67.80099 | 59.87145 | 1.101646 | 62.38647
10155.5 | 1769782776.0 | 30/01/2026_15:19:35,971 | 1 | 2 | 2.513618711e-06 | 6.747996395e-06 | 4.459674019e-10 | 5.915487718e-12 | 5.684425912e-13 | 1.434009487e-12 | 5.897375904e-12 | 9.550920818e-12 | 6.222433051e-13 | 2.123798533e-12 | 7.367089577e-12 | 1.931761974e-14 | 3.295019151e-14 | 4.999999912e-15 | 3.315197848e-14 | 1.407880567e-14 | 8.779234978e-11 | 1.228024952e-12 | 1.737288156e-13 | 3.302780345e-14 | 1.894508788e-14 | 7.021298126e-11 | 3.149649812e-12 | 1 | 1 | 1 | 1 | 1 | 1 | 1 | 0 | 0 | 0 | 0 | 0 | 0 | 0 | 0 | 0 | 0 | 2.446354286e-08 | 23.68151308 | 0 | 0.2826721408 | 2.434789581 | 34.05961307 | 1.34204758 | 37.57031778 | 0.7641913211 | 0.01562084432 | 0 | 0 | 0 | 0 | 48.99 | 0 | 71 | 80.02 | 33.07 | 179.98 | 863.31 | 179.88 | 813.54 | 853.85 | 77.87 | 0.33 | Catalyst_01 | 169.2583 | 91.92289 | 95.61527 | 62.31742 | 56.06372 | 1.267555 | 27.70952 | 29.26525 | 67.79315 | 59.78016 | 1.103075 | 62.28057
10161.236 | 1769782781.7 | 30/01/2026_15:19:41,707 | 1 | 2 | 2.514604603e-06 | 6.831264272e-06 | 4.464253134e-10 | 5.907357502e-12 | 5.735824684e-13 | 1.41352186e-12 | 5.838996387e-12 | 9.469930048e-12 | 6.064297285e-13 | 2.111780585e-12 | 7.356944047e-12 | 2.233284866e-14 | 2.577882942e-14 | 4.999999912e-15 | 3.041227074e-14 | 4.999999912e-15 | 8.790624478e-11 | 1.218509777e-12 | 1.867133293e-13 | 2.957794328e-14 | 1.972120553e-14 | 7.015760195e-11 | 3.115954543e-12 | 1 | 1 | 1 | 1 | 1 | 1 | 1 | 0 | 0 | 0 | 0 | 0 | 0 | 0 | 0 | 0 | 0 | 2.037030682e-08 | 23.65825802 | 0 | 0.287715522 | 2.408743823 | 34.0999622 | 1.32715204 | 37.60194502 | 0.7587147799 | 0.01583397104 | 0 | 0 | 0 | 0 | 49 | 0 | 70.99 | 80 | 33.06 | 179.99 | 860.37 | 179.88 | 813.02 | 852.55 | 77.87 | 0.33 | Catalyst_01 | 169.3539 | 92.00929 | 95.66394 | 62.36988 | 56.13013 | 1.258471 | 27.73557 | 29.28015 | 67.7865 | 59.808 | 1.102698 | 62.27959
10166.972 | 1769782787.4 | 30/01/2026_15:19:47,443 | 1 | 2 | 2.509084425e-06 | 6.691326234e-06 | 4.469138393e-10 | 5.887348768e-12 | 5.716324766e-13 | 1.401065028e-12 | 5.803588079e-12 | 9.400759685e-12 | 6.00754418e-13 | 2.102841555e-12 | 7.328512797e-12 | 3.49525774e-14 | 1.633731738e-14 | 4.999999912e-15 | 2.881734836e-14 | 4.999999912e-15 | 8.782263111e-11 | 1.208398724e-12 | 1.952351448e-13 | 1.755583018e-14 | 1.87200092e-14 | 7.019920756e-11 | 3.107462855e-12 | 1 | 1 | 1 | 1 | 1 | 1 | 1 | 0 | 0 | 0 | 0 | 0 | 0 | 0 | 0 | 0 | 0 | 1.479487234e-08 | 23.67317189 | 0 | 0.2933442639 | 2.389764302 | 34.06701393 | 1.322846022 | 37.64619566 | 0.7553269776 | 0.014547768 | 0 | 0 | 0 | 0 | 49.01 | 0 | 71 | 79.98 | 33.05 | 179.99 | 859.85 | 179.87 | 813.09 | 851.25 | 77.87 | 0.33 | Catalyst_01 | 169.4495 | 92.07225 | 95.67801 | 62.44328 | 56.0759 | 1.252852 | 27.75455 | 29.28446 | 67.81987 | 59.72582 | 1.105063 | 62.18703
10172.708 | 1769782793.2 | 30/01/2026_15:19:53,179 | 1 | 2 | 2.512765377e-06 | 6.742826827e-06 | 4.46921139e-10 | 5.892770213e-12 | 5.847605386e-13 | 1.388759658e-12 | 5.811345329e-12 | 9.405156341e-12 | 5.972909884e-13 | 2.106780462e-12 | 7.315409563e-12 | 4.57620053e-14 | 6.393268314e-15 | 4.999999912e-15 | 2.145389443e-14 | 4.999999912e-15 | 8.801396417e-11 | 1.205569932e-12 | 1.930891292e-13 | 1.69834375e-14 | 2.675480619e-14 | 7.025595383e-11 | 3.105207497e-12 | 1 | 1 | 1 | 1 | 1 | 1 | 1 | 0 | 0 | 0 | 0 | 0 | 0 | 0 | 0 | 0 | 0 | 8.842799834e-09 | 23.66825064 | 0 | 0.290929141 | 2.388446838 | 34.11180444 | 1.320217264 | 37.60955617 | 0.7556130452 | 0.01868871023 | 0 | 0 | 0 | 0 | 49 | 0 | 71 | 80 | 33.08 | 179.99 | 863.31 | 179.88 | 814.19 | 853.97 | 77.87 | 0.33 | Catalyst_01 | 169.5451 | 92.07663 | 95.68659 | 62.38251 | 56.14963 | 1.253326 | 27.75587 | 29.28708 | 67.75065 | 59.80021 | 1.102538 | 62.25426
10178.444 | 1769782798.9 | 30/01/2026_15:19:58,915 | 1 | 2 | 2.522070417e-06 | 6.865393971e-06 | 4.4681564e-10 | 5.882178425e-12 | 5.855792739e-13 | 1.381367243e-12 | 5.835486174e-12 | 9.429166649e-12 | 5.997900744e-13 | 2.104898287e-12 | 7.320472353e-12 | 4.226169246e-14 | 4.999999912e-15 | 1.08093991e-14 | 1.686702468e-14 | 4.999999912e-15 | 8.775621202e-11 | 1.188766858e-12 | 1.991778324e-13 | 4.999999912e-15 | 3.330913697e-14 | 6.993635532e-11 | 3.12724434e-12 | 1 | 1 | 1 | 1 | 1 | 1 | 1 | 0 | 0 | 0 | 0 | 0 | 0 | 0 | 0 | 0 | 0 | 7.987198047e-09 | 23.6079804 | 0 | 0.2877794782 | 2.401938555 | 34.08022597 | 1.332080532 | 37.67438412 | 0.7566433138 | 0.02228761018 | 0 | 0 | 0 | 0 | 49 | 0 | 71 | 79.98 | 33.07 | 179.99 | 866.63 | 179.9 | 814.62 | 856.57 | 77.87 | 0.33 | Catalyst_01 | 169.6407 | 92.03187 | 95.64783 | 62.49004 | 56.09765 | 1.255035 | 27.74237 | 29.27522 | 67.90043 | 59.77142 | 1.105462 | 62.24402
10184.18 | 1769782804.7 | 30/01/2026_15:20:04,651 | 1 | 2 | 2.52204336e-06 | 6.76352829e-06 | 4.465922909e-10 | 5.886724701e-12 | 5.839678784e-13 | 1.37495538e-12 | 5.875209173e-12 | 9.490234987e-12 | 6.053849371e-13 | 2.113176387e-12 | 7.318786202e-12 | 4.673893922e-14 | 4.999999912e-15 | 1.652067629e-14 | 4.999999912e-15 | 4.999999912e-15 | 8.769489995e-11 | 1.191882096e-12 | 1.956338466e-13 | 4.999999912e-15 | 3.437921741e-14 | 7.025188764e-11 | 3.171685137e-12 | 1 | 1 | 1 | 1 | 1 | 1 | 1 | 0 | 0 | 0 | 0 | 0 | 0 | 0 | 0 | 0 | 0 | 8.126204108e-09 | 23.68963461 | 0 | 0.2872316101 | 2.416805892 | 34.02401927 | 1.34979743 | 37.61788497 | 0.7591094849 | 0.02323446965 | 0 | 0 | 0 | 0 | 49 | 0 | 71 | 80.03 | 33.08 | 180 | 867.47 | 179.92 | 814.65 | 857.26 | 77.87 | 0.33 | Catalyst_01 | 169.7363 | 91.98255 | 95.58995 | 62.39632 | 56.00513 | 1.259126 | 27.72751 | 29.2575 | 67.83496 | 59.70696 | 1.105627 | 62.20513
10189.916 | 1769782810.4 | 30/01/2026_15:20:10,387 | 1 | 2 | 2.506615147e-06 | 6.78950255e-06 | 4.462471503e-10 | 5.901608195e-12 | 5.881337084e-13 | 1.388564611e-12 | 5.933551827e-12 | 9.54333227e-12 | 6.171820325e-13 | 2.110077738e-12 | 7.31095566e-12 | 3.532996446e-14 | 4.999999912e-15 | 9.974094169e-15 | 4.999999912e-15 | 1.049021167e-14 | 8.777576582e-11 | 1.196280705e-12 | 1.937867049e-13 | 4.999999912e-15 | 3.509324924e-14 | 7.034691579e-11 | 3.203551573e-12 | 1 | 1 | 1 | 1 | 1 | 1 | 1 | 0 | 0 | 0 | 0 | 0 | 0 | 0 | 0 | 0 | 0 | 8.142751443e-09 | 23.70601535 | 0 | 0.2908800731 | 2.434436434 | 34.0286383 | 1.36199489 | 37.56488704 | 0.7585234546 | 0.02277803812 | 0 | 0 | 0 | 0 | 49 | 0 | 71.02 | 80.02 | 33.08 | 179.98 | 867.09 | 179.95 | 814.47 | 857.01 | 77.87 | 0.33 | Catalyst_01 | 169.8319 | 91.92406 | 95.5501 | 62.30842 | 56.01273 | 1.258154 | 27.70988 | 29.24531 | 67.78249 | 59.74634 | 1.10392 | 62.26184
10195.652 | 1769782816.1 | 30/01/2026_15:20:16,123 | 1 | 2 | 2.506284318e-06 | 6.742826827e-06 | 4.459268232e-10 | 5.889475539e-12 | 5.819683927e-13 | 1.386313048e-12 | 5.955807462e-12 | 9.549798452e-12 | 6.197538142e-13 | 2.115899686e-12 | 7.326268064e-12 | 2.956823968e-14 | 4.999999912e-15 | 1.481418273e-14 | 4.999999912e-15 | 1.26022375e-14 | 8.772399474e-11 | 1.194376304e-12 | 1.852096086e-13 | 4.999999912e-15 | 3.183062402e-14 | 7.02623168e-11 | 3.194455551e-12 | 1 | 1 | 1 | 1 | 1 | 1 | 1 | 0 | 0 | 0 | 0 | 0 | 0 | 0 | 0 | 0 | 0 | 8.008865119e-09 | 23.69549435 | 0 | 0.2859852334 | 2.441642319 | 34.03547424 | 1.358469413 | 37.56517317 | 0.761247463 | 0.02039593287 | 0 | 0 | 0 | 0 | 49 | 0 | 70.98 | 80 | 33.09 | 179.96 | 866.09 | 179.95 | 814.24 | 856.16 | 77.87 | 0.33 | Catalyst_01 | 169.9275 | 91.90016 | 95.56162 | 62.30889 | 56.02398 | 1.262672 | 27.70267 | 29.24883 | 67.80064 | 59.76221 | 1.103706 | 62.27915
10201.388 | 1769782821.9 | 30/01/2026_15:20:21,859 | 1 | 2 | 2.50651442e-06 | 6.771315384e-06 | 4.461341296e-10 | 5.906165747e-12 | 5.754033318e-13 | 1.378987094e-12 | 5.920044403e-12 | 9.514398817e-12 | 6.224304384e-13 | 2.092921756e-12 | 7.334349274e-12 | 2.486980213e-14 | 4.999999912e-15 | 8.738130797e-15 | 4.999999912e-15 | 1.531187896e-14 | 8.765250331e-11 | 1.199146359e-12 | 1.804102386e-13 | 4.999999912e-15 | 3.459458739e-14 | 7.010220876e-11 | 3.160336142e-12 | 1 | 1 | 1 | 1 | 1 | 1 | 1 | 0 | 0 | 0 | 0 | 0 | 0 | 0 | 0 | 0 | 0 | 7.948981935e-09 | 23.66392517 | 0 | 0.2824981203 | 2.432025676 | 34.04341024 | 1.346379008 | 37.61701528 | 0.7544265413 | 0.02238510978 | 0 | 0 | 0 | 0 | 49 | 0 | 71.01 | 79.98 | 33.07 | 179.95 | 863.1 | 179.97 | 813.48 | 853.63 | 77.87 | 0.33 | Catalyst_01 | 170.0231 | 91.93206 | 95.60112 | 62.39488 | 56.03705 | 1.251358 | 27.71229 | 29.26092 | 67.87064 | 59.75337 | 1.104972 | 62.25648
10207.124 | 1769782827.6 | 30/01/2026_15:20:27,595 | 1 | 2 | 2.511081448e-06 | 6.704166481e-06 | 4.464883741e-10 | 5.904249312e-12 | 5.586144069e-13 | 1.377228084e-12 | 5.856654571e-12 | 9.425057956e-12 | 6.181603623e-13 | 2.07459592e-12 | 7.347285974e-12 | 1.826743441e-14 | 4.999999912e-15 | 1.127459129e-14 | 4.999999912e-15 | 1.854684009e-14 | 8.784108163e-11 | 1.207040219e-12 | 1.710584528e-13 | 4.999999912e-15 | 3.110059343e-14 | 7.03088282e-11 | 3.136864249e-12 | 1 | 1 | 1 | 1 | 1 | 1 | 1 | 0 | 0 | 0 | 0 | 0 | 0 | 0 | 0 | 0 | 0 | 7.872889187e-09 | 23.70322953 | 0 | 0.2812598677 | 2.400846814 | 34.07393845 | 1.334166997 | 37.59899128 | 0.7469907855 | 0.01993913785 | 0 | 0 | 0 | 0 | 49.01 | 0 | 71 | 79.98 | 33.08 | 179.97 | 861.4 | 179.98 | 813.15 | 852.38 | 77.87 | 0.33 | Catalyst_01 | 170.1187 | 92.03549 | 95.64102 | 62.36498 | 56.0873 | 1.239024 | 27.74347 | 29.27313 | 67.76189 | 59.76144 | 1.103453 | 62.23531
10212.86 | 1769782833.3 | 30/01/2026_15:20:33,331 | 1 | 2 | 2.50842686e-06 | 6.717023552e-06 | 4.468894144e-10 | 5.906203911e-12 | 5.550467312e-13 | 1.374254118e-12 | 5.82614729e-12 | 9.416579495e-12 | 6.157373331e-13 | 2.060859079e-12 | 7.339812785e-12 | 1.620343535e-14 | 4.999999912e-15 | 5.430883878e-15 | 4.999999912e-15 | 1.692135337e-14 | 8.776854937e-11 | 1.21543834e-12 | 1.648364062e-13 | 4.999999912e-15 | 2.796167567e-14 | 7.04005812e-11 | 3.127532521e-12 | 1 | 1 | 1 | 1 | 1 | 1 | 1 | 0 | 0 | 0 | 0 | 0 | 0 | 0 | 0 | 0 | 0 | 7.859975431e-09 | 23.72834982 | 0 | 0.2780639696 | 2.394180417 | 34.0418182 | 1.330846912 | 37.62439097 | 0.7419924211 | 0.01926117584 | 0 | 0 | 0 | 0 | 49.01 | 0 | 71.03 | 79.98 | 33.08 | 180.01 | 860.31 | 179.96 | 813.38 | 851.7 | 77.87 | 0.33 | Catalyst_01 | 170.2143 | 92.0576 | 95.65186 | 62.40711 | 56.03443 | 1.230734 | 27.75013 | 29.27645 | 67.79137 | 59.69464 | 1.10524 | 62.166
10218.596 | 1769782839.1 | 30/01/2026_15:20:39,067 | 1 | 2 | 2.508072612e-06 | 6.836508874e-06 | 4.469294934e-10 | 5.918770248e-12 | 5.534027555e-13 | 1.386615107e-12 | 5.812482873e-12 | 9.403031305e-12 | 6.243984279e-13 | 2.057525374e-12 | 7.349960918e-12 | 1.694415211e-14 | 4.999999912e-15 | 8.104130024e-15 | 4.999999912e-15 | 1.962564836e-14 | 8.781422811e-11 | 1.223680228e-12 | 1.666539899e-13 | 5.865025533e-15 | 2.884984393e-14 | 7.022264714e-11 | 3.135221466e-12 | 1 | 1 | 1 | 1 | 1 | 1 | 1 | 0 | 0 | 0 | 0 | 0 | 0 | 0 | 0 | 0 | 0 | 7.921551479e-09 | 23.67886073 | 0 | 0.2838753725 | 2.390100972 | 34.06855854 | 1.334931368 | 37.64302242 | 0.7419163631 | 0.0197228443 | 0 | 0 | 0 | 0 | 49 | 0 | 71.01 | 80.03 | 33.08 | 180.01 | 863.57 | 179.94 | 814.23 | 854.23 | 77.87 | 0.33 | Catalyst_01 | 170.3099 | 92.07114 | 95.63852 | 62.43802 | 56.07844 | 1.230608 | 27.75421 | 29.27237 | 67.81497 | 59.74154 | 1.10492 | 62.21002
10224.332 | 1769782844.8 | 30/01/2026_15:20:44,803 | 1 | 2 | 2.513131903e-06 | 6.760936685e-06 | 4.471224779e-10 | 5.924382079e-12 | 5.524889899e-13 | 1.397474801e-12 | 5.840760167e-12 | 9.425604394e-12 | 6.254190959e-13 | 2.063280102e-12 | 7.356109645e-12 | 1.38105605e-14 | 1.332548844e-14 | 4.999999912e-15 | 4.999999912e-15 | 2.371386643e-14 | 8.788247907e-11 | 1.228497881e-12 | 1.673350044e-13 | 1.735355024e-14 | 2.183953159e-14 | 7.028625598e-11 | 3.153724027e-12 | 1 | 1 | 1 | 1 | 1 | 1 | 1 | 0 | 0 | 0 | 0 | 0 | 0 | 0 | 0 | 0 | 0 | 1.299072218e-08 | 23.68222121 | 0 | 0.2890839378 | 2.396969269 | 34.0635616 | 1.341376464 | 37.63058249 | 0.7433564702 | 0.01531152441 | 0 | 0 | 0 | 0 | 49 | 0 | 70.98 | 79.98 | 33.06 | 179.99 | 865.39 | 179.93 | 814.5 | 855.61 | 77.87 | 0.33 | Catalyst_01 | 170.4055 | 92.04835 | 95.61746 | 62.41738 | 56.07022 | 1.232996 | 27.74734 | 29.26592 | 67.80934 | 59.74673 | 1.104717 | 62.22371
10230.068 | 1769782850.5 | 30/01/2026_15:20:50,539 | 1 | 2 | 2.513734898e-06 | 6.660628969e-06 | 4.466641779e-10 | 5.923846916e-12 | 5.553949228e-13 | 1.416798102e-12 | 5.876993336e-12 | 9.505818008e-12 | 6.196093985e-13 | 2.083938057e-12 | 7.361470808e-12 | 1.458813674e-14 | 2.393651412e-14 | 4.999999912e-15 | 1.112275894e-14 | 1.926038403e-14 | 8.78865869e-11 | 1.228086318e-12 | 1.638362162e-13 | 2.839920546e-14 | 2.189531718e-14 | 7.046965789e-11 | 3.185914206e-12 | 1 | 1 | 1 | 1 | 1 | 1 | 1 | 0 | 0 | 0 | 0 | 0 | 0 | 0 | 0 | 0 | 0 | 1.920825741e-08 | 23.72759516 | 0 | 0.2809824419 | 2.416673064 | 34.04446178 | 1.354472048 | 37.56661825 | 0.7492769194 | 0.01633848626 | 0 | 0 | 0 | 0 | 49.01 | 0 | 71 | 79.98 | 33.08 | 179.98 | 867.52 | 179.9 | 814.61 | 857.31 | 77.87 | 0.33 | Catalyst_01 | 170.5011 | 91.98299 | 95.57468 | 62.31129 | 56.03878 | 1.242816 | 27.72764 | 29.25283 | 67.74219 | 59.7476 | 1.103458 | 62.24626
10235.804 | 1769782856.3 | 30/01/2026_15:20:56,275 | 1 | 2 | 2.514746711e-06 | 6.753169146e-06 | 4.462286651e-10 | 5.934134694e-12 | 5.609389364e-13 | 1.424703237e-12 | 5.925148826e-12 | 9.571740102e-12 | 6.231004211e-13 | 2.114739156e-12 | 7.361083097e-12 | 1.376981482e-14 | 3.051074679e-14 | 4.999999912e-15 | 2.217132118e-14 | 1.327309946e-14 | 8.777994304e-11 | 1.230032786e-12 | 1.726204357e-13 | 3.278089673e-14 | 1.301309592e-14 | 7.035535349e-11 | 3.213546833e-12 | 1 | 1 | 1 | 1 | 1 | 1 | 1 | 0 | 0 | 0 | 0 | 0 | 0 | 0 | 0 | 0 | 0 | 2.321026964e-08 | 23.70825682 | 0 | 0.2854153734 | 2.439504939 | 34.02482132 | 1.367792454 | 37.55976986 | 0.760517294 | 0.01169707367 | 0 | 0 | 0 | 0 | 49.01 | 0 | 71 | 80 | 33.1 | 179.96 | 867.56 | 179.89 | 814.56 | 857.36 | 77.87 | 0.33 | Catalyst_01 | 170.5967 | 91.90725 | 95.53116 | 62.29993 | 56.00645 | 1.261461 | 27.70481 | 29.23951 | 67.78565 | 59.75104 | 1.103893 | 62.27344
10241.54 | 1769782862.0 | 30/01/2026_15:21:02,011 | 1 | 2 | 2.5059569e-06 | 6.673402368e-06 | 4.459365655e-10 | 5.91990389e-12 | 5.71028576e-13 | 1.4370008e-12 | 5.938881331e-12 | 9.59155845e-12 | 6.215752739e-13 | 2.13735106e-12 | 7.375955749e-12 | 2.619163262e-14 | 2.627312057e-14 | 4.999999912e-15 | 2.915252946e-14 | 1.473608121e-14 | 8.782041067e-11 | 1.21904277e-12 | 1.75286394e-13 | 3.43797053e-14 | 1.668802967e-14 | 7.032700117e-11 | 3.19247905e-12 | 1 | 1 | 1 | 1 | 1 | 1 | 1 | 0 | 0 | 0 | 0 | 0 | 0 | 0 | 0 | 0 | 0 | 2.043917763e-08 | 23.70118862 | 0 | 0.2805157416 | 2.446602401 | 34.04376379 | 1.358625191 | 37.5381299 | 0.768073328 | 0.01381523162 | 0 | 0 | 0 | 0 | 49 | 0 | 71 | 80 | 33.09 | 179.97 | 865.92 | 179.89 | 814.18 | 856.03 | 77.87 | 0.33 | Catalyst_01 | 170.6923 | 91.8837 | 95.56111 | 62.26403 | 56.03763 | 1.273994 | 27.69771 | 29.24868 | 67.76396 | 59.78213 | 1.102643 | 62.30121
10247.276 | 1769782867.7 | 30/01/2026_15:21:07,747 | 1 | 2 | 2.51566712e-06 | 6.719605608e-06 | 4.460419534e-10 | 5.910393269e-12 | 5.762255907e-13 | 1.415703167e-12 | 5.911657448e-12 | 9.569598586e-12 | 6.103885843e-13 | 2.130813321e-12 | 7.352104169e-12 | 2.919424414e-14 | 2.567842044e-14 | 4.999999912e-15 | 3.00906591e-14 | 7.78883048e-15 | 8.764883264e-11 | 1.213444276e-12 | 1.807144115e-13 | 2.674170767e-14 | 2.459572937e-14 | 7.051473988e-11 | 3.153964503e-12 | 1 | 1 | 1 | 1 | 1 | 1 | 1 | 0 | 0 | 0 | 0 | 0 | 0 | 0 | 0 | 0 | 0 | 2.014278947e-08 | 23.76685997 | 0 | 0.2787721267 | 2.439172114 | 33.9877564 | 1.343229224 | 37.55299063 | 0.7650575115 | 0.01894118631 | 0 | 0 | 0 | 0 | 48.99 | 0 | 71.02 | 80.03 | 33.08 | 179.99 | 864.49 | 179.89 | 813.82 | 854.82 | 77.87 | 0.33 | Catalyst_01 | 170.7879 | 91.90835 | 95.61141 | 62.28868 | 55.94544 | 1.268991 | 27.70514 | 29.26407 | 67.77261 | 59.65987 | 1.104898 | 62.17145
10253.012 | 1769782873.5 | 30/01/2026_15:21:13,483 | 1 | 2 | 2.515027973e-06 | 6.675967143e-06 | 4.465012526e-10 | 5.901287705e-12 | 5.77660478e-13 | 1.409124445e-12 | 5.855497944e-12 | 9.490982653e-12 | 6.032627739e-13 | 2.11894521e-12 | 7.348980799e-12 | 3.771702189e-14 | 2.134087483e-14 | 4.999999912e-15 | 3.229970409e-14 | 4.999999912e-15 | 8.781211175e-11 | 1.214147598e-12 | 1.926326937e-13 | 2.479849381e-14 | 1.746415411e-14 | 7.01859959e-11 | 3.108114243e-12 | 1 | 1 | 1 | 1 | 1 | 1 | 1 | 0 | 0 | 0 | 0 | 0 | 0 | 0 | 0 | 0 | 0 | 1.772291193e-08 | 23.67127024 | 0 | 0.2897805633 | 2.416457641 | 34.0674074 | 1.324246568 | 37.61436452 | 0.7609688652 | 0.01479978279 | 0 | 0 | 0 | 0 | 49.01 | 0 | 71 | 80.02 | 33.1 | 180 | 860.13 | 179.92 | 812.97 | 851.42 | 77.87 | 0.33 | Catalyst_01 | 170.8835 | 91.9837 | 95.67343 | 62.39048 | 56.07655 | 1.26221 | 27.72785 | 29.28305 | 67.82776 | 59.75594 | 1.104116 | 62.23392
10258.748 | 1769782879.2 | 30/01/2026_15:21:19,219 | 1 | 2 | 2.515378128e-06 | 6.773910627e-06 | 4.469644654e-10 | 5.890357212e-12 | 5.796827319e-13 | 1.394665958e-12 | 5.827496038e-12 | 9.455934299e-12 | 5.95849379e-13 | 2.108794259e-12 | 7.331944947e-12 | 3.885258814e-14 | 1.161074309e-14 | 5.851927016e-15 | 2.499106336e-14 | 4.999999912e-15 | 8.782854999e-11 | 1.202818661e-12 | 1.901068956e-13 | 1.261969655e-14 | 2.404031631e-14 | 7.004457431e-11 | 3.105182344e-12 | 1 | 1 | 1 | 1 | 1 | 1 | 1 | 0 | 0 | 0 | 0 | 0 | 0 | 0 | 0 | 0 | 0 | 1.180711348e-08 | 23.62710334 | 0 | 0.2829524813 | 2.404947855 | 34.08538933 | 1.322790736 | 37.6590992 | 0.7570550486 | 0.01839623476 | 0 | 0 | 0 | 0 | 49 | 0 | 71 | 79.98 | 33.07 | 180 | 860.49 | 179.95 | 813.41 | 851.79 | 77.87 | 0.33 | Catalyst_01 | 170.9791 | 92.02189 | 95.67819 | 62.46468 | 56.10615 | 1.255718 | 27.73936 | 29.28451 | 67.88025 | 59.77389 | 1.104846 | 62.24218
10264.484 | 1769782885.0 | 30/01/2026_15:21:24,955 | 1 | 2 | 2.510515969e-06 | 6.794708042e-06 | 4.468934944e-10 | 5.87806713e-12 | 5.826916098e-13 | 1.391143819e-12 | 5.835490511e-12 | 9.439690349e-12 | 5.985536502e-13 | 2.103246396e-12 | 7.322960814e-12 | 4.04392672e-14 | 4.999999912e-15 | 4.999999912e-15 | 2.090818838e-14 | 4.999999912e-15 | 8.773902438e-11 | 1.197986805e-12 | 1.973360033e-13 | 6.103680454e-15 | 2.220431141e-14 | 7.018626652e-11 | 3.11807199e-12 | 1 | 1 | 1 | 1 | 1 | 1 | 1 | 0 | 0 | 0 | 0 | 0 | 0 | 0 | 0 | 0 | 0 | 8.012445056e-09 | 23.67357174 | 0 | 0.2909436355 | 2.402940398 | 34.04489387 | 1.327429924 | 37.65229529 | 0.7553951627 | 0.01655438569 | 0 | 0 | 0 | 0 | 49 | 0 | 70.99 | 80.02 | 33.08 | 179.99 | 861.93 | 179.95 | 813.84 | 852.92 | 77.87 | 0.33 | Catalyst_01 | 171.0747 | 92.02854 | 95.66303 | 62.4534 | 56.03949 | 1.252965 | 27.74137 | 29.27987 | 67.86307 | 59.70563 | 1.10596 | 62.17985
10270.22 | 1769782890.7 | 30/01/2026_15:21:30,691 | 1 | 2 | 2.50665903e-06 | 6.897043022e-06 | 4.469233872e-10 | 5.881991075e-12 | 5.823128438e-13 | 1.375721694e-12 | 5.834489576e-12 | 9.434590262e-12 | 5.961820664e-13 | 2.100086815e-12 | 7.308313676e-12 | 3.889429604e-14 | 4.999999912e-15 | 6.49125732e-15 | 7.612747577e-15 | 4.999999912e-15 | 8.779598576e-11 | 1.190254275e-12 | 1.941980376e-13 | 4.999999912e-15 | 2.90142869e-14 | 7.02665634e-11 | 3.134416338e-12 | 1 | 1 | 1 | 1 | 1 | 1 | 1 | 0 | 0 | 0 | 0 | 0 | 0 | 0 | 0 | 0 | 0 | 8.072771766e-09 | 23.68634395 | 0 | 0.2855701007 | 2.399231559 | 34.05438709 | 1.333332531 | 37.63325708 | 0.7536990581 | 0.02008794606 | 0 | 0 | 0 | 0 | 49 | 0 | 71.02 | 80 | 33.08 | 179.98 | 865.54 | 179.98 | 814.49 | 855.75 | 77.87 | 0.33 | Catalyst_01 | 171.1703 | 92.04085 | 95.64374 | 62.42182 | 56.05512 | 1.250151 | 27.74508 | 29.27397 | 67.81969 | 59.72458 | 1.105093 | 62.19909
10275.956 | 1769782896.4 | 30/01/2026_15:21:36,427 | 1 | 2 | 2.511368393e-06 | 6.776499504e-06 | 4.465556813e-10 | 5.885758894e-12 | 5.875162553e-13 | 1.374708507e-12 | 5.890179403e-12 | 9.486820184e-12 | 6.014592036e-13 | 2.10679022e-12 | 7.326006989e-12 | 4.144919813e-14 | 4.999999912e-15 | 1.074585299e-14 | 4.999999912e-15 | 4.999999912e-15 | 8.769854981e-11 | 1.193346745e-12 | 1.899987464e-13 | 4.999999912e-15 | 3.151872616e-14 | 7.017710024e-11 | 3.177149733e-12 | 1 | 1 | 1 | 1 | 1 | 1 | 1 | 0 | 0 | 0 | 0 | 0 | 0 | 0 | 0 | 0 | 0 | 8.114180549e-09 | 23.67148406 | 0 | 0.2864552924 | 2.419296099 | 34.0352571 | 1.351902458 | 37.62527887 | 0.7568207946 | 0.02087513299 | 0 | 0 | 0 | 0 | 49 | 0 | 71 | 80.05 | 33.08 | 179.97 | 866.85 | 179.98 | 814.57 | 856.76 | 77.87 | 0.33 | Catalyst_01 | 171.2659 | 91.97429 | 95.58307 | 62.40859 | 56.02363 | 1.255329 | 27.72502 | 29.2554 | 67.85439 | 59.7315 | 1.105479 | 62.2312
10281.692 | 1769782902.2 | 30/01/2026_15:21:42,163 | 1 | 2 | 2.510078048e-06 | 6.76872105e-06 | 4.462501479e-10 | 5.879836982e-12 | 5.786955659e-13 | 1.385034665e-12 | 5.947357624e-12 | 9.541206367e-12 | 6.132174304e-13 | 2.116627837e-12 | 7.315510177e-12 | 3.110544184e-14 | 4.999999912e-15 | 6.964206637e-15 | 4.999999912e-15 | 8.403908537e-15 | 8.753792136e-11 | 1.185926791e-12 | 1.876975409e-13 | 4.999999912e-15 | 3.346484873e-14 | 7.045455885e-11 | 3.205988643e-12 | 1 | 1 | 1 | 1 | 1 | 1 | 1 | 0 | 0 | 0 | 0 | 0 | 0 | 0 | 0 | 0 | 0 | 8.03197073e-09 | 23.75442721 | 0 | 0.2834442234 | 2.43842603 | 33.95836263 | 1.363122033 | 37.58462151 | 0.7607883523 | 0.02141423819 | 0 | 0 | 0 | 0 | 49 | 0 | 71.01 | 80 | 33.08 | 179.96 | 867.43 | 179.99 | 814.5 | 857.26 | 77.87 | 0.33 | Catalyst_01 | 171.3615 | 91.91083 | 95.54642 | 62.34115 | 55.89705 | 1.26191 | 27.70589 | 29.24418 | 67.82786 | 59.62831 | 1.106785 | 62.15458
10287.428 | 1769782907.9 | 30/01/2026_15:21:47,899 | 1 | 2 | 2.511727871e-06 | 6.630071766e-06 | 4.460511127e-10 | 5.896245298e-12 | 5.769212148e-13 | 1.390047474e-12 | 5.973057552e-12 | 9.586194685e-12 | 6.179431966e-13 | 2.113935763e-12 | 7.33332492e-12 | 2.968806096e-14 | 4.999999912e-15 | 1.025011171e-14 | 4.999999912e-15 | 1.158503564e-14 | 8.767938459e-11 | 1.190918132e-12 | 1.809540202e-13 | 4.999999912e-15 | 2.948626383e-14 | 7.036244504e-11 | 3.201511539e-12 | 1 | 1 | 1 | 1 | 1 | 1 | 1 | 0 | 0 | 0 | 0 | 0 | 0 | 0 | 0 | 0 | 0 | 7.899750505e-09 | 23.7196614 | 0 | 0.2781348725 | 2.450827765 | 34.0099134 | 1.361458303 | 37.5605572 | 0.7600944546 | 0.01958973178 | 0 | 0 | 0 | 0 | 49.01 | 0 | 71 | 79.98 | 33.1 | 179.97 | 866.78 | 179.99 | 814.34 | 856.71 | 77.87 | 0.33 | Catalyst_01 | 171.4571 | 91.86968 | 95.55185 | 62.30123 | 55.98191 | 1.260759 | 27.69348 | 29.24584 | 67.81479 | 59.73009 | 1.1044 | 62.25711
10293.164 | 1769782913.6 | 30/01/2026_15:21:53,635 | 1 | 2 | 2.509807473e-06 | 6.812965239e-06 | 4.46029963e-10 | 5.90394747e-12 | 5.709644454e-13 | 1.382827663e-12 | 5.93853482e-12 | 9.527937467e-12 | 6.280461177e-13 | 2.098871207e-12 | 7.342323798e-12 | 1.858176834e-14 | 4.999999912e-15 | 7.607416352e-15 | 4.999999912e-15 | 2.050266288e-14 | 8.774262567e-11 | 1.200495649e-12 | 1.720907081e-13 | 4.999999912e-15 | 3.571851202e-14 | 7.025208193e-11 | 3.169971664e-12 | 1 | 1 | 1 | 1 | 1 | 1 | 1 | 0 | 0 | 0 | 0 | 0 | 0 | 0 | 0 | 0 | 0 | 7.816489677e-09 | 23.69326873 | 0 | 0.2787738347 | 2.435025223 | 34.04818145 | 1.348665944 | 37.57485822 | 0.756233244 | 0.0225667705 | 0 | 0 | 0 | 0 | 48.99 | 0 | 71 | 80.02 | 33.12 | 179.96 | 862.45 | 179.96 | 813.28 | 853.17 | 77.87 | 0.33 | Catalyst_01 | 171.5527 | 91.92211 | 95.59365 | 62.32495 | 56.0449 | 1.254355 | 27.70929 | 29.25864 | 67.80192 | 59.76729 | 1.103579 | 62.27303
10298.9 | 1769782919.4 | 30/01/2026_15:21:59,371 | 1 | 2 | 2.509596015e-06 | 6.735072475e-06 | 4.464568715e-10 | 5.905621044e-12 | 5.594492968e-13 | 1.378348065e-12 | 5.880756385e-12 | 9.445516418e-12 | 6.237275778e-13 | 2.076866457e-12 | 7.345361298e-12 | 1.278850852e-14 | 4.999999912e-15 | 9.606409025e-15 | 4.999999912e-15 | 1.381686412e-14 | 8.7758939e-11 | 1.208629876e-12 | 1.692913523e-13 | 4.999999912e-15 | 3.16133228e-14 | 7.027698562e-11 | 3.136203536e-12 | 1 | 1 | 1 | 1 | 1 | 1 | 1 | 0 | 0 | 0 | 0 | 0 | 0 | 0 | 0 | 0 | 0 | 7.932744148e-09 | 23.70113554 | 0 | 0.2811186032 | 2.410080715 | 34.05619981 | 1.334376078 | 37.61000894 | 0.7484783288 | 0.01998697123 | 0 | 0 | 0 | 0 | 49 | 0 | 70.98 | 80 | 33.09 | 179.96 | 859.98 | 179.93 | 812.96 | 851.32 | 77.87 | 0.33 | Catalyst_01 | 171.6483 | 92.00486 | 95.64033 | 62.38326 | 56.0581 | 1.241492 | 27.73423 | 29.27293 | 67.80431 | 59.74022 | 1.104351 | 62.22165
10304.636 | 1769782925.1 | 30/01/2026_15:22:05,107 | 1 | 2 | 2.507584668e-06 | 6.78950255e-06 | 4.468338199e-10 | 5.908542752e-12 | 5.552567954e-13 | 1.385438422e-12 | 5.843287226e-12 | 9.407988277e-12 | 6.214773162e-13 | 2.067322659e-12 | 7.356142605e-12 | 7.94405435e-15 | 4.999999912e-15 | 5.980472736e-15 | 4.999999912e-15 | 2.283393472e-14 | 8.776031984e-11 | 1.220143778e-12 | 1.673437593e-13 | 6.946740817e-15 | 2.302797303e-14 | 7.018157583e-11 | 3.130245195e-12 | 1 | 1 | 1 | 1 | 1 | 1 | 1 | 0 | 0 | 0 | 0 | 0 | 0 | 0 | 0 | 0 | 0 | 7.940971934e-09 | 23.67498156 | 0 | 0.287128998 | 2.397582379 | 34.05838707 | 1.33251958 | 37.65030389 | 0.7452661196 | 0.01552206569 | 0 | 0 | 0 | 0 | 49 | 0 | 71 | 80 | 33.11 | 179.96 | 860.69 | 179.92 | 813.13 | 851.3 | 77.87 | 0.33 | Catalyst_01 | 171.7439 | 92.04632 | 95.6464 | 62.4501 | 56.0617 | 1.236164 | 27.74673 | 29.27478 | 67.84638 | 59.72901 | 1.105464 | 62.20162
10310.372 | 1769782930.8 | 30/01/2026_15:22:10,843 | 1 | 2 | 2.508209263e-06 | 6.745403425e-06 | 4.469901116e-10 | 5.926103358e-12 | 5.539189983e-13 | 1.398468581e-12 | 5.822359088e-12 | 9.430452079e-12 | 6.205158999e-13 | 2.069502772e-12 | 7.371625012e-12 | 1.39289198e-14 | 6.83905413e-15 | 4.999999912e-15 | 4.999999912e-15 | 2.485281234e-14 | 8.783777872e-11 | 1.22272342e-12 | 1.710196925e-13 | 8.418465645e-15 | 2.593938959e-14 | 7.033271188e-11 | 3.148655815e-12 | 1 | 1 | 1 | 1 | 1 | 1 | 1 | 0 | 0 | 0 | 0 | 0 | 0 | 0 | 0 | 0 | 0 | 9.008224015e-09 | 23.70053494 | 0 | 0.2855042199 | 2.39537757 | 34.05186137 | 1.340123709 | 37.62310075 | 0.7451218659 | 0.01852538244 | 0 | 0 | 0 | 0 | 49 | 0 | 71 | 80.02 | 33.11 | 179.96 | 862.23 | 179.9 | 813.93 | 853.23 | 77.87 | 0.33 | Catalyst_01 | 171.8395 | 92.05363 | 95.62156 | 62.40497 | 56.05096 | 1.235924 | 27.74893 | 29.26718 | 67.79197 | 59.72323 | 1.104876 | 62.19977
10316.108 | 1769782936.6 | 30/01/2026_15:22:16,579 | 1 | 2 | 2.516486802e-06 | 6.711885362e-06 | 4.470874782e-10 | 5.924837877e-12 | 5.586522456e-13 | 1.410580745e-12 | 5.853725924e-12 | 9.448738666e-12 | 6.188792426e-13 | 2.075990204e-12 | 7.374497714e-12 | 1.601377451e-14 | 1.601765053e-14 | 4.999999912e-15 | 8.17882986e-15 | 2.316184489e-14 | 8.786202321e-11 | 1.231066139e-12 | 1.655179357e-13 | 2.601021002e-14 | 2.736454455e-14 | 7.019114456e-11 | 3.162960779e-12 | 1 | 1 | 1 | 1 | 1 | 1 | 1 | 0 | 0 | 0 | 0 | 0 | 0 | 0 | 0 | 0 | 0 | 1.454818653e-08 | 23.65685931 | 0 | 0.2880842334 | 2.404294239 | 34.0628277 | 1.345686132 | 37.63682106 | 0.7472598917 | 0.01850670977 | 0 | 0 | 0 | 0 | 49 | 0 | 70.99 | 80.05 | 33.11 | 179.96 | 865.91 | 179.9 | 814.3 | 854.66 | 77.87 | 0.33 | Catalyst_01 | 171.9351 | 92.02405 | 95.60338 | 62.42773 | 56.06901 | 1.239471 | 27.74002 | 29.26162 | 67.83849 | 59.75763 | 1.104924 | 62.24165
10321.844 | 1769782942.3 | 30/01/2026_15:22:22,315 | 1 | 2 | 2.525275477e-06 | 6.805137673e-06 | 4.467018977e-10 | 5.931479266e-12 | 5.587144246e-13 | 1.421031261e-12 | 5.876949535e-12 | 9.512089033e-12 | 6.231517038e-13 | 2.10073842e-12 | 7.365117197e-12 | 1.535989218e-14 | 3.065335664e-14 | 4.999999912e-15 | 1.562765623e-14 | 2.05754264e-14 | 8.789169392e-11 | 1.227682019e-12 | 1.7334513e-13 | 3.058350014e-14 | 2.569006206e-14 | 7.042664368e-11 | 3.198415708e-12 | 1 | 1 | 1 | 1 | 1 | 1 | 1 | 0 | 0 | 0 | 0 | 0 | 0 | 0 | 0 | 0 | 0 | 2.329792288e-08 | 23.71239688 | 0 | 0.2865838559 | 2.417371505 | 34.039269 | 1.359996083 | 37.56827027 | 0.7552190814 | 0.018591249 | 0 | 0 | 0 | 0 | 49 | 0 | 71.02 | 80 | 33.11 | 179.97 | 867.07 | 179.89 | 814.6 | 856.92 | 77.87 | 0.33 | Catalyst_01 | 172.0307 | 91.98067 | 95.55663 | 62.31403 | 56.03023 | 1.252673 | 27.72694 | 29.24731 | 67.74687 | 59.74501 | 1.103674 | 62.24795
10327.58 | 1769782948.1 | 30/01/2026_15:22:28,051 | 1 | 2 | 2.519178224e-06 | 6.826030585e-06 | 4.463607817e-10 | 5.924412003e-12 | 5.68470672e-13 | 1.435442477e-12 | 5.938702655e-12 | 9.583220502e-12 | 6.296717162e-13 | 2.134281033e-12 | 7.382962297e-12 | 1.90702353e-14 | 3.141443946e-14 | 4.999999912e-15 | 3.13213065e-14 | 1.711829192e-14 | 8.771838117e-11 | 1.233305558e-12 | 1.733242727e-13 | 3.608667998e-14 | 2.089412085e-14 | 7.037074395e-11 | 3.225843421e-12 | 1 | 1 | 1 | 1 | 1 | 1 | 1 | 0 | 0 | 0 | 0 | 0 | 0 | 0 | 0 | 0 | 0 | 2.365348079e-08 | 23.71108662 | 0 | 0.2889687581 | 2.443657211 | 33.98877759 | 1.372431788 | 37.56609658 | 0.767571296 | 0.01582979808 | 0 | 0 | 0 | 0 | 49 | 0 | 71.03 | 80 | 33.11 | 179.98 | 866.59 | 179.91 | 814.33 | 856.61 | 77.87 | 0.33 | Catalyst_01 | 172.1263 | 91.89347 | 95.516 | 62.31042 | 55.94712 | 1.273161 | 27.70066 | 29.23487 | 67.80723 | 59.69696 | 1.10525 | 62.22858
10333.316 | 1769782953.8 | 30/01/2026_15:22:33,787 | 1 | 2 | 2.516704626e-06 | 6.802530606e-06 | 4.462615277e-10 | 5.926422981e-12 | 5.762546473e-13 | 1.434234892e-12 | 5.958018367e-12 | 9.635742725e-12 | 6.230644256e-13 | 2.142957686e-12 | 7.377782413e-12 | 2.532528224e-14 | 2.926409725e-14 | 4.999999912e-15 | 3.182142185e-14 | 1.560825071e-14 | 8.775197236e-11 | 1.228660077e-12 | 1.786305207e-13 | 3.387813643e-14 | 1.983034573e-14 | 7.043812061e-11 | 3.204332199e-12 | 1 | 1 | 1 | 1 | 1 | 1 | 1 | 0 | 0 | 0 | 0 | 0 | 0 | 0 | 0 | 0 | 0 | 2.233170004e-08 | 23.72458888 | 0 | 0.286124241 | 2.456639675 | 33.99281111 | 1.363631222 | 37.54378347 | 0.7696153393 | 0.0163465186 | 0 | 0 | 0 | 0 | 49 | 0 | 71 | 80 | 33.12 | 179.99 | 863.86 | 179.93 | 814.04 | 855.6 | 77.87 | 0.33 | Catalyst_01 | 172.2219 | 91.8504 | 95.54475 | 62.27341 | 55.95376 | 1.276551 | 27.68767 | 29.24367 | 67.79873 | 59.70843 | 1.104462 | 62.2421
10339.052 | 1769782959.5 | 30/01/2026_15:22:39,523 | 1 | 2 | 2.51614324e-06 | 6.799924449e-06 | 4.462088476e-10 | 5.914251294e-12 | 5.864399136e-13 | 1.437082007e-12 | 5.948865966e-12 | 9.595052183e-12 | 6.194599412e-13 | 2.135146877e-12 | 7.35461865e-12 | 2.769294092e-14 | 3.261742954e-14 | 4.999999912e-15 | 3.113115099e-14 | 1.510813874e-14 | 8.777380905e-11 | 1.223470218e-12 | 1.870053456e-13 | 3.199264448e-14 | 1.918277549e-14 | 7.038382377e-11 | 3.151252046e-12 | 1 | 1 | 1 | 1 | 1 | 1 | 1 | 0 | 0 | 0 | 0 | 0 | 0 | 0 | 0 | 0 | 0 | 2.446119287e-08 | 23.71731325 | 0 | 0.2927632771 | 2.449845222 | 34.01605842 | 1.341197456 | 37.55771257 | 0.7670680345 | 0.015177393 | 0 | 0 | 0 | 0 | 49 | 0 | 71 | 80 | 33.11 | 179.99 | 862.2 | 179.95 | 813.23 | 852.93 | 77.87 | 0.33 | Catalyst_01 | 172.3175 | 91.87294 | 95.61805 | 62.29652 | 55.99202 | 1.272326 | 27.69447 | 29.2661 | 67.80725 | 59.71861 | 1.104117 | 62.23226
10344.788 | 1769782965.3 | 30/01/2026_15:22:45,259 | 1 | 2 | 2.504411668e-06 | 6.681078503e-06 | 4.469312143e-10 | 5.903043245e-12 | 5.834143932e-13 | 1.420676077e-12 | 5.906130186e-12 | 9.542798843e-12 | 6.042494521e-13 | 2.110717417e-12 | 7.349407541e-12 | 3.550799046e-14 | 1.865840449e-14 | 4.999999912e-15 | 3.062230103e-14 | 6.089128428e-15 | 8.780735167e-11 | 1.215743326e-12 | 1.881340813e-13 | 2.19064743e-14 | 2.187542885e-14 | 7.033213595e-11 | 3.102737685e-12 | 1 | 1 | 1 | 1 | 1 | 1 | 1 | 0 | 0 | 0 | 0 | 0 | 0 | 0 | 0 | 0 | 0 | 1.607897182e-08 | 23.69650663 | 0 | 0.2881628016 | 2.432922062 | 34.03275143 | 1.32046096 | 37.61313846 | 0.7574587461 | 0.01687223172 | 0 | 0 | 0 | 0 | 48.98 | 0 | 70.98 | 80 | 33.13 | 179.96 | 859.83 | 179.95 | 812.98 | 851.81 | 77.87 | 0.33 | Catalyst_01 | 172.4131 | 91.92908 | 95.6858 | 62.38845 | 56.0195 | 1.256387 | 27.71139 | 29.28684 | 67.86584 | 59.70843 | 1.105204 | 62.19775
10350.524 | 1769782971.0 | 30/01/2026_15:22:50,995 | 1 | 2 | 2.524853699e-06 | 6.722180842e-06 | 4.472477388e-10 | 5.883327679e-12 | 5.873968304e-13 | 1.409190581e-12 | 5.881241241e-12 | 9.551135924e-12 | 5.998866226e-13 | 2.094802413e-12 | 7.339039966e-12 | 3.785284532e-14 | 1.144533195e-14 | 4.999999912e-15 | 2.561341574e-14 | 5.43039514e-15 | 8.788365174e-11 | 1.208476136e-12 | 1.927549374e-13 | 1.758833083e-14 | 2.011848939e-14 | 7.041222466e-11 | 3.103526767e-12 | 1 | 1 | 1 | 1 | 1 | 1 | 1 | 0 | 0 | 0 | 0 | 0 | 0 | 0 | 0 | 0 | 0 | 1.175920044e-08 | 23.70524274 | 0 | 0.2860653696 | 2.42802954 | 34.03972245 | 1.319898115 | 37.611773 | 0.7511586961 | 0.01724433826 | 0 | 0 | 0 | 0 | 49 | 0 | 70.98 | 79.98 | 33.11 | 179.96 | 859.84 | 179.97 | 813.13 | 851.25 | 77.87 | 0.33 | Catalyst_01 | 172.5087 | 91.94531 | 95.68764 | 62.38618 | 56.03098 | 1.245938 | 27.71628 | 29.2874 | 67.8514 | 59.71495 | 1.104938 | 62.20024
10356.26 | 1769782976.7 | 30/01/2026_15:22:56,731 | 1 | 2 | 2.513738764e-06 | 6.802530606e-06 | 4.473643955e-10 | 5.883515897e-12 | 5.843021379e-13 | 1.390959505e-12 | 5.87558344e-12 | 9.523049016e-12 | 5.949621763e-13 | 2.098157151e-12 | 7.335953026e-12 | 3.625209874e-14 | 4.999999912e-15 | 8.63383563e-15 | 1.42219068e-14 | 4.999999912e-15 | 8.797060996e-11 | 1.200580867e-12 | 1.977124248e-13 | 4.999999912e-15 | 2.238281514e-14 | 7.034598598e-11 | 3.100678351e-12 | 1 | 1 | 1 | 1 | 1 | 1 | 1 | 0 | 0 | 0 | 0 | 0 | 0 | 0 | 0 | 0 | 0 | 8.06761621e-09 | 23.68007574 | 0 | 0.2889992813 | 2.420412316 | 34.0715033 | 1.317958839 | 37.61693033 | 0.7518008146 | 0.01782437346 | 0 | 0 | 0 | 0 | 49.01 | 0 | 71.03 | 80 | 33.11 | 179.96 | 862.31 | 179.97 | 813.49 | 852.02 | 77.87 | 0.33 | Catalyst_01 | 172.6043 | 91.97058 | 95.69397 | 62.39474 | 56.08329 | 1.247003 | 27.7239 | 29.28934 | 67.84206 | 59.76068 | 1.104058 | 62.23682
10361.996 | 1769782982.5 | 30/01/2026_15:23:02,467 | 1 | 2 | 2.520165481e-06 | 6.727334494e-06 | 4.472929249e-10 | 5.883848096e-12 | 5.881128917e-13 | 1.387967649e-12 | 5.889737482e-12 | 9.519455536e-12 | 5.937436415e-13 | 2.087066414e-12 | 7.323652101e-12 | 4.152389627e-14 | 4.999999912e-15 | 7.801444495e-15 | 5.946515185e-15 | 4.999999912e-15 | 8.793000356e-11 | 1.188469462e-12 | 1.954849179e-13 | 4.999999912e-15 | 2.352177291e-14 | 7.030846738e-11 | 3.129281339e-12 | 1 | 1 | 1 | 1 | 1 | 1 | 1 | 0 | 0 | 0 | 0 | 0 | 0 | 0 | 0 | 0 | 0 | 8.048903252e-09 | 23.67356209 | 0 | 0.2833932661 | 2.422206128 | 34.06921605 | 1.329774675 | 37.62105086 | 0.748150271 | 0.01758312735 | 0 | 0 | 0 | 0 | 49 | 0 | 71.01 | 80 | 33.11 | 179.97 | 864.37 | 179.98 | 814.31 | 854.81 | 77.87 | 0.33 | Catalyst_01 | 172.6999 | 91.96463 | 95.65537 | 62.40157 | 56.07952 | 1.240948 | 27.72211 | 29.27753 | 67.85388 | 59.77094 | 1.104253 | 62.25546
10367.732 | 1769782988.2 | 30/01/2026_15:23:08,203 | 1 | 2 | 2.518386282e-06 | 6.758346899e-06 | 4.469596637e-10 | 5.893758571e-12 | 5.866402199e-13 | 1.381376133e-12 | 5.914880565e-12 | 9.534054102e-12 | 6.042911397e-13 | 2.097629145e-12 | 7.33002721e-12 | 3.52509024e-14 | 4.999999912e-15 | 8.672639904e-15 | 4.999999912e-15 | 4.999999912e-15 | 8.769831389e-11 | 1.188091184e-12 | 1.884746157e-13 | 4.999999912e-15 | 3.486284612e-14 | 7.037893185e-11 | 3.179411812e-12 | 1 | 1 | 1 | 1 | 1 | 1 | 1 | 0 | 0 | 0 | 0 | 0 | 0 | 0 | 0 | 0 | 0 | 7.996056469e-09 | 23.71120609 | 0 | 0.2790948119 | 2.42985538 | 33.99996937 | 1.351786064 | 37.61512489 | 0.7530379819 | 0.02322636833 | 0 | 0 | 0 | 0 | 49 | 0 | 71 | 80 | 33.11 | 179.99 | 867.69 | 179.98 | 814.6 | 857.45 | 77.87 | 0.33 | Catalyst_01 | 172.7955 | 91.93926 | 95.58345 | 62.39174 | 55.96554 | 1.249055 | 27.71446 | 29.25552 | 67.86192 | 59.68051 | 1.106328 | 62.1903
10373.468 | 1769782993.9 | 30/01/2026_15:23:13,939 | 1 | 2 | 2.513921345e-06 | 6.735072475e-06 | 4.464675574e-10 | 5.891598841e-12 | 5.83941207e-13 | 1.389329949e-12 | 5.976909506e-12 | 9.587621495e-12 | 6.141070725e-13 | 2.112397063e-12 | 7.325057227e-12 | 2.954059252e-14 | 4.999999912e-15 | 1.527937323e-14 | 4.999999912e-15 | 7.894584238e-15 | 8.770179721e-11 | 1.189596924e-12 | 1.85577763e-13 | 4.999999912e-15 | 3.375880982e-14 | 7.050821732e-11 | 3.215681844e-12 | 1 | 1 | 1 | 1 | 1 | 1 | 1 | 0 | 0 | 0 | 0 | 0 | 0 | 0 | 0 | 0 | 0 | 7.982411036e-09 | 23.74483573 | 0 | 0.2811476962 | 2.448749096 | 33.98315103 | 1.36573291 | 37.55892146 | 0.7585051516 | 0.02174642663 | 0 | 0 | 0 | 0 | 49.01 | 0 | 70.98 | 79.97 | 33.12 | 179.97 | 866.66 | 179.97 | 814.51 | 857.31 | 77.87 | 0.33 | Catalyst_01 | 172.8911 | 91.87658 | 95.53789 | 62.29852 | 55.93786 | 1.258123 | 27.69556 | 29.24157 | 67.80675 | 59.68539 | 1.105222 | 62.21667
10379.204 | 1769782999.7 | 30/01/2026_15:23:19,675 | 1 | 2 | 2.52113341e-06 | 6.823423064e-06 | 4.460493364e-10 | 5.901024027e-12 | 5.802094916e-13 | 1.393706331e-12 | 6.005217157e-12 | 9.606139668e-12 | 6.237460635e-13 | 2.112334179e-12 | 7.340949897e-12 | 2.75105527e-14 | 4.999999912e-15 | 1.407977806e-14 | 4.999999912e-15 | 1.283022828e-14 | 8.764025616e-11 | 1.192291274e-12 | 1.880259457e-13 | 4.999999912e-15 | 3.21478819e-14 | 7.028069793e-11 | 3.205990378e-12 | 1 | 1 | 1 | 1 | 1 | 1 | 1 | 0 | 0 | 0 | 0 | 0 | 0 | 0 | 0 | 0 | 0 | 8.034250915e-09 | 23.700362 | 0 | 0.2864688125 | 2.460793805 | 33.99997863 | 1.363615056 | 37.57275679 | 0.7602671696 | 0.02046090911 | 0 | 0 | 0 | 0 | 49 | 0 | 71.02 | 80 | 33.12 | 179.97 | 865.44 | 179.96 | 814.05 | 855.66 | 77.87 | 0.33 | Catalyst_01 | 172.9867 | 91.83662 | 95.5448 | 62.32147 | 55.96556 | 1.261046 | 27.68352 | 29.24369 | 67.86124 | 59.72536 | 1.105082 | 62.26071
10384.94 | 1769783005.4 | 30/01/2026_15:23:25,411 | 1 | 2 | 2.506359124e-06 | 6.704166481e-06 | 4.462127612e-10 | 5.89733427e-12 | 5.735523818e-13 | 1.382111331e-12 | 5.95979429e-12 | 9.57826006e-12 | 6.257968861e-13 | 2.098414758e-12 | 7.354446913e-12 | 2.252591627e-14 | 4.999999912e-15 | 1.394978561e-14 | 4.999999912e-15 | 1.463276521e-14 | 8.775287441e-11 | 1.201538977e-12 | 1.782312633e-13 | 4.999999912e-15 | 3.349249589e-14 | 7.034280797e-11 | 3.169727935e-12 | 1 | 1 | 1 | 1 | 1 | 1 | 1 | 0 | 0 | 0 | 0 | 0 | 0 | 0 | 0 | 0 | 0 | 7.929122658e-09 | 23.70928029 | 0 | 0.2812949985 | 2.446727837 | 34.03108614 | 1.348082525 | 37.56706575 | 0.7553806694 | 0.0222519111 | 0 | 0 | 0 | 0 | 49 | 0 | 71.01 | 80 | 33.13 | 179.98 | 862.24 | 179.93 | 813.65 | 854.36 | 77.87 | 0.33 | Catalyst_01 | 173.0823 | 91.88329 | 95.59555 | 62.31203 | 56.01676 | 1.252941 | 27.69758 | 29.25922 | 67.8165 | 59.74894 | 1.103904 | 62.2632
10390.676 | 1769783011.1 | 30/01/2026_15:23:31,147 | 1 | 2 | 2.508142188e-06 | 6.776499504e-06 | 4.467680947e-10 | 5.907842358e-12 | 5.609884302e-13 | 1.387306936e-12 | 5.891281386e-12 | 9.505803263e-12 | 6.21964394e-13 | 2.075691181e-12 | 7.351640997e-12 | 1.656676505e-14 | 4.999999912e-15 | 5.615692915e-15 | 4.999999912e-15 | 2.309781937e-14 | 8.78094264e-11 | 1.210937275e-12 | 1.695693011e-13 | 4.999999912e-15 | 3.079306287e-14 | 7.028633231e-11 | 3.145806098e-12 | 1 | 1 | 1 | 1 | 1 | 1 | 1 | 0 | 0 | 0 | 0 | 0 | 0 | 0 | 0 | 0 | 0 | 7.808794107e-09 | 23.68826183 | 0 | 0.2792566654 | 2.421666863 | 34.05065212 | 1.338449232 | 37.61045611 | 0.7473803009 | 0.02108664639 | 0 | 0 | 0 | 0 | 49 | 0 | 71.01 | 80 | 33.13 | 179.99 | 860.68 | 179.92 | 812.97 | 851.83 | 77.87 | 0.33 | Catalyst_01 | 173.1779 | 91.96642 | 95.62703 | 62.384 | 56.04897 | 1.239671 | 27.72265 | 29.26885 | 67.83345 | 59.7469 | 1.104544 | 62.23829
10396.412 | 1769783016.9 | 30/01/2026_15:23:36,883 | 1 | 2 | 2.512111905e-06 | 6.724764262e-06 | 4.47272136e-10 | 5.917946255e-12 | 5.537044889e-13 | 1.391466911e-12 | 5.853645693e-12 | 9.433122686e-12 | 6.239939663e-13 | 2.063707495e-12 | 7.350975731e-12 | 1.011331759e-14 | 4.999999912e-15 | 5.002564728e-15 | 4.999999912e-15 | 2.152616837e-14 | 8.769884124e-11 | 1.221708065e-12 | 1.661815488e-13 | 4.999999912e-15 | 2.652051518e-14 | 7.038159638e-11 | 3.132062535e-12 | 1 | 1 | 1 | 1 | 1 | 1 | 1 | 0 | 0 | 0 | 0 | 0 | 0 | 0 | 0 | 0 | 0 | 7.925222365e-09 | 23.72036472 | 0 | 0.2845407401 | 2.402323566 | 34.00616132 | 1.332748028 | 37.65346664 | 0.7435694531 | 0.0178558366 | 0 | 0 | 0 | 0 | 49 | 0 | 71 | 79.98 | 33.15 | 179.99 | 859.84 | 179.9 | 812.93 | 851.22 | 77.87 | 0.33 | Catalyst_01 | 173.2735 | 92.03059 | 95.64565 | 62.45534 | 55.97573 | 1.233349 | 27.74199 | 29.27455 | 67.86368 | 59.64262 | 1.107254 | 62.12384
10402.148 | 1769783022.6 | 30/01/2026_15:23:42,619 | 1 | 2 | 2.518410611e-06 | 6.729920187e-06 | 4.473139914e-10 | 5.926614668e-12 | 5.513868442e-13 | 1.404380627e-12 | 5.847156093e-12 | 9.441162262e-12 | 6.165984607e-13 | 2.067735089e-12 | 7.364739027e-12 | 5.546818972e-15 | 1.745250571e-14 | 4.999999912e-15 | 4.999999912e-15 | 2.408834816e-14 | 8.783620359e-11 | 1.226856399e-12 | 1.662407191e-13 | 1.392892319e-14 | 2.239252722e-14 | 7.043010619e-11 | 3.142765562e-12 | 1 | 1 | 1 | 1 | 1 | 1 | 1 | 0 | 0 | 0 | 0 | 0 | 0 | 0 | 0 | 0 | 0 | 1.541051421e-08 | 23.7187396 | 0 | 0.2855372461 | 2.400530796 | 34.03120274 | 1.336443535 | 37.62802944 | 0.7437304808 | 0.01591104403 | 0 | 0 | 0 | 0 | 49.01 | 0 | 71.02 | 79.98 | 33.14 | 179.98 | 860.73 | 179.89 | 813.49 | 852.03 | 77.87 | 0.33 | Catalyst_01 | 173.3691 | 92.03654 | 95.63358 | 62.41315 | 56.01695 | 1.233617 | 27.74378 | 29.27086 | 67.81345 | 59.68853 | 1.105692 | 62.16819
10407.884 | 1769783028.4 | 30/01/2026_15:23:48,355 | 1 | 2 | 2.51534675e-06 | 6.815575944e-06 | 4.47354237e-10 | 5.938797197e-12 | 5.531490522e-13 | 1.411115907e-12 | 5.846033727e-12 | 9.466630604e-12 | 6.201787673e-13 | 2.083302498e-12 | 7.381197216e-12 | 1.226656851e-14 | 2.231345669e-14 | 4.999999912e-15 | 8.211333902e-15 | 2.333405685e-14 | 8.78308537e-11 | 1.229715006e-12 | 1.644677233e-13 | 2.145195981e-14 | 2.164986736e-14 | 7.023855109e-11 | 3.157134927e-12 | 1 | 1 | 1 | 1 | 1 | 1 | 1 | 0 | 0 | 0 | 0 | 0 | 0 | 0 | 0 | 0 | 0 | 1.823890095e-08 | 23.66578557 | 0 | 0.2813670632 | 2.406297001 | 34.04559263 | 1.343949728 | 37.64792224 | 0.749609289 | 0.01629900495 | 0 | 0 | 0 | 0 | 49 | 0 | 70.98 | 79.98 | 33.12 | 179.96 | 866.07 | 179.87 | 814.51 | 856.09 | 77.87 | 0.33 | Catalyst_01 | 173.4647 | 92.01741 | 95.60906 | 62.44615 | 56.04064 | 1.243368 | 27.73802 | 29.26335 | 67.8634 | 59.72768 | 1.105809 | 62.21372
10413.62 | 1769783034.1 | 30/01/2026_15:23:54,091 | 1 | 2 | 2.508221769e-06 | 6.753169146e-06 | 4.473636184e-10 | 5.928534139e-12 | 5.617602195e-13 | 1.424847328e-12 | 5.886040787e-12 | 9.52214349e-12 | 6.187487588e-13 | 2.102270615e-12 | 7.376665251e-12 | 1.646732338e-14 | 3.169481076e-14 | 4.999999912e-15 | 1.713866475e-14 | 1.417388512e-14 | 8.786933681e-11 | 1.233820663e-12 | 1.684706248e-13 | 3.227690535e-14 | 2.16789748e-14 | 7.032129046e-11 | 3.200027916e-12 | 1 | 1 | 1 | 1 | 1 | 1 | 1 | 0 | 0 | 0 | 0 | 0 | 0 | 0 | 0 | 0 | 0 | 2.396019143e-08 | 23.67427051 | 0 | 0.2857659141 | 2.420794237 | 34.02742307 | 1.360385242 | 37.61858865 | 0.7552442909 | 0.01632552227 | 0 | 0 | 0 | 0 | 48.98 | 0 | 71.02 | 80 | 33.14 | 179.97 | 867.66 | 179.87 | 814.59 | 857.02 | 77.87 | 0.33 | Catalyst_01 | 173.5603 | 91.96932 | 95.55536 | 62.39749 | 56.01073 | 1.252714 | 27.72352 | 29.24692 | 67.84599 | 59.72821 | 1.105537 | 62.23473
10419.356 | 1769783039.8 | 30/01/2026_15:23:59,827 | 1 | 2 | 2.516102768e-06 | 6.753169146e-06 | 4.469523085e-10 | 5.927475091e-12 | 5.712478017e-13 | 1.43734807e-12 | 5.93215017e-12 | 9.607183972e-12 | 6.207604417e-13 | 2.134720135e-12 | 7.382436676e-12 | 2.202968371e-14 | 2.824640749e-14 | 4.999999912e-15 | 3.097835302e-14 | 1.070220115e-14 | 8.788188233e-11 | 1.228121554e-12 | 1.710759491e-13 | 2.932522253e-14 | 2.228191996e-14 | 7.045308781e-11 | 3.226036842e-12 | 1 | 1 | 1 | 1 | 1 | 1 | 1 | 0 | 0 | 0 | 0 | 0 | 0 | 0 | 0 | 0 | 0 | 2.164277244e-08 | 23.70361327 | 0 | 0.2792218029 | 2.443135619 | 34.01031919 | 1.370828982 | 37.56047957 | 0.7658250587 | 0.01748485299 | 0 | 0 | 0 | 0 | 49 | 0 | 71.02 | 79.98 | 33.13 | 179.97 | 867.46 | 179.88 | 814.5 | 857.28 | 77.87 | 0.33 | Catalyst_01 | 173.6559 | 91.8952 | 95.52124 | 62.30111 | 55.98258 | 1.270265 | 27.70118 | 29.23647 | 67.79582 | 59.73257 | 1.104385 | 62.26054
10425.092 | 1769783045.6 | 30/01/2026_15:24:05,563 | 1 | 2 | 2.518338306e-06 | 6.729920187e-06 | 4.464167092e-10 | 5.92425848e-12 | 5.81146188e-13 | 1.441658641e-12 | 5.974948401e-12 | 9.649519031e-12 | 6.159338447e-13 | 2.152123748e-12 | 7.362048471e-12 | 2.715693339e-14 | 2.539125255e-14 | 4.999999912e-15 | 3.018380223e-14 | 7.144653453e-15 | 8.77513201e-11 | 1.214573255e-12 | 1.788226278e-13 | 3.064559443e-14 | 1.568974714e-14 | 7.031193683e-11 | 3.212362017e-12 | 1 | 1 | 1 | 1 | 1 | 1 | 1 | 0 | 0 | 0 | 0 | 0 | 0 | 0 | 0 | 0 | 0 | 1.993584988e-08 | 23.68680569 | 0 | 0.2775557117 | 2.462954872 | 34.00701527 | 1.366918004 | 37.5644162 | 0.7722458995 | 0.01367873675 | 0 | 0 | 0 | 0 | 49 | 0 | 71 | 80 | 33.13 | 179.98 | 865.4 | 179.89 | 814.32 | 856.63 | 77.87 | 0.33 | Catalyst_01 | 173.7515 | 91.82945 | 95.53401 | 62.30763 | 55.97714 | 1.280915 | 27.68136 | 29.24038 | 67.85147 | 59.74346 | 1.104608 | 62.28129
10430.828 | 1769783051.3 | 30/01/2026_15:24:11,299 | 1 | 2 | 2.508959142e-06 | 6.773910627e-06 | 4.466436665e-10 | 5.909990379e-12 | 5.862870411e-13 | 1.428795342e-12 | 5.934656412e-12 | 9.610941383e-12 | 6.136628206e-13 | 2.148236233e-12 | 7.350118778e-12 | 3.113746308e-14 | 1.944132043e-14 | 4.999999912e-15 | 2.945715639e-14 | 8.07114995e-15 | 8.770494053e-11 | 1.206818933e-12 | 1.870485239e-13 | 2.393894341e-14 | 1.980221407e-14 | 7.020353743e-11 | 3.174906085e-12 | 1 | 1 | 1 | 1 | 1 | 1 | 1 | 0 | 0 | 0 | 0 | 0 | 0 | 0 | 0 | 0 | 0 | 1.637808361e-08 | 23.66490055 | 0 | 0.2792006092 | 2.451027382 | 34.01079478 | 1.352151874 | 37.60677757 | 0.7712562901 | 0.01656497071 | 0 | 0 | 0 | 0 | 49 | 0 | 70.98 | 80.02 | 33.16 | 179.98 | 863.86 | 179.89 | 813.61 | 854.29 | 77.87 | 0.33 | Catalyst_01 | 173.8471 | 91.86902 | 95.58226 | 62.3779 | 55.98336 | 1.279273 | 27.69329 | 29.25515 | 67.89873 | 59.72209 | 1.105731 | 62.24357
10436.564 | 1769783057.0 | 30/01/2026_15:24:17,035 | 1 | 2 | 2.515339474e-06 | 6.722180842e-06 | 4.470065151e-10 | 5.899935488e-12 | 5.874346691e-13 | 1.402986451e-12 | 5.892772815e-12 | 9.526840254e-12 | 6.069095422e-13 | 2.127617527e-12 | 7.345796714e-12 | 3.478037899e-14 | 1.432182958e-14 | 4.999999912e-15 | 2.516424094e-14 | 4.999999912e-15 | 8.805351587e-11 | 1.204041532e-12 | 1.976047228e-13 | 1.644452125e-14 | 2.415916181e-14 | 7.02866515e-11 | 3.123509481e-12 | 1 | 1 | 1 | 1 | 1 | 1 | 1 | 0 | 0 | 0 | 0 | 0 | 0 | 0 | 0 | 0 | 0 | 1.357925625e-08 | 23.65925705 | 0 | 0.2900698178 | 2.423266572 | 34.09673433 | 1.327256587 | 37.58464351 | 0.7627110187 | 0.01796556754 | 0 | 0 | 0 | 0 | 49 | 0 | 71 | 80 | 33.14 | 179.96 | 860.67 | 179.92 | 813.22 | 852.95 | 77.87 | 0.33 | Catalyst_01 | 173.9427 | 91.96112 | 95.66359 | 62.34119 | 56.12482 | 1.265099 | 27.72105 | 29.28004 | 67.79081 | 59.81769 | 1.102295 | 62.29836
10442.3 | 1769783062.8 | 30/01/2026_15:24:22,771 | 1 | 2 | 2.510098057e-06 | 6.786908671e-06 | 4.47582138e-10 | 5.894799406e-12 | 5.83941207e-13 | 1.391793798e-12 | 5.867906855e-12 | 9.478646167e-12 | 5.967763718e-13 | 2.111934976e-12 | 7.326297555e-12 | 3.943418807e-14 | 4.999999912e-15 | 4.999999912e-15 | 1.531624118e-14 | 4.999999912e-15 | 8.786659594e-11 | 1.19987657e-12 | 1.967674477e-13 | 5.948456585e-15 | 2.945715639e-14 | 7.037540689e-11 | 3.116310812e-12 | 1 | 1 | 1 | 1 | 1 | 1 | 1 | 0 | 0 | 0 | 0 | 0 | 0 | 0 | 0 | 0 | 0 | 8.090896677e-09 | 23.69193809 | 0 | 0.2905926167 | 2.410644437 | 34.03258114 | 1.324375047 | 37.63899679 | 0.7567128172 | 0.02044320522 | 0 | 0 | 0 | 0 | 49 | 0 | 71 | 79.98 | 33.13 | 179.95 | 859.84 | 179.93 | 812.93 | 851.22 | 77.87 | 0.33 | Catalyst_01 | 174.0383 | 92.00299 | 95.67301 | 62.43134 | 56.01922 | 1.25515 | 27.73367 | 29.28293 | 67.85795 | 59.68891 | 1.10597 | 62.16724
10448.036 | 1769783068.5 | 30/01/2026_15:24:28,507 | 1 | 2 | 2.512869969e-06 | 6.823423064e-06 | 4.475861071e-10 | 5.887809771e-12 | 5.835482922e-13 | 1.382266046e-12 | 5.868535692e-12 | 9.493081668e-12 | 5.93729059e-13 | 2.101867942e-12 | 7.323294748e-12 | 3.713784786e-14 | 4.999999912e-15 | 8.122568238e-15 | 7.129130728e-15 | 4.999999912e-15 | 8.782692629e-11 | 1.192671179e-12 | 1.959419226e-13 | 4.999999912e-15 | 2.875185238e-14 | 7.021359882e-11 | 3.135108709e-12 | 1 | 1 | 1 | 1 | 1 | 1 | 1 | 0 | 0 | 0 | 0 | 0 | 0 | 0 | 0 | 0 | 0 | 8.096916834e-09 | 23.65279422 | 0 | 0.2860833478 | 2.414555655 | 34.04288505 | 1.333173664 | 37.66304859 | 0.7535215277 | 0.02052420322 | 0 | 0 | 0 | 0 | 49 | 0 | 71 | 80.02 | 33.15 | 179.97 | 862.36 | 179.96 | 813.93 | 853.37 | 77.87 | 0.33 | Catalyst_01 | 174.1339 | 91.99001 | 95.64426 | 62.47124 | 56.03618 | 1.249857 | 27.72976 | 29.27413 | 67.91089 | 59.72029 | 1.106341 | 62.20512
10453.772 | 1769783074.2 | 30/01/2026_15:24:34,243 | 1 | 2 | 2.513661002e-06 | 6.881195986e-06 | 4.474978998e-10 | 5.884940538e-12 | 5.808168074e-13 | 1.370713872e-12 | 5.858187633e-12 | 9.452326075e-12 | 6.005303134e-13 | 2.099291227e-12 | 7.332095868e-12 | 3.779802873e-14 | 4.999999912e-15 | 5.918862948e-15 | 4.999999912e-15 | 4.999999912e-15 | 8.782174987e-11 | 1.189417922e-12 | 1.854705761e-13 | 4.999999912e-15 | 3.651355409e-14 | 7.029186261e-11 | 3.15033763e-12 | 1 | 1 | 1 | 1 | 1 | 1 | 1 | 0 | 0 | 0 | 0 | 0 | 0 | 0 | 0 | 0 | 0 | 7.997539572e-09 | 23.67549585 | 0 | 0.2794306364 | 2.403789549 | 34.0394421 | 1.338539707 | 37.64972252 | 0.7531422411 | 0.02374057521 | 0 | 0 | 0 | 0 | 49 | 0 | 70.99 | 80.02 | 33.14 | 179.98 | 866.08 | 179.97 | 814.49 | 854.83 | 77.87 | 0.33 | Catalyst_01 | 174.2295 | 92.02573 | 95.62673 | 62.44913 | 56.03052 | 1.249228 | 27.74052 | 29.26876 | 67.86051 | 59.70859 | 1.106062 | 62.19056
10459.508 | 1769783080.0 | 30/01/2026_15:24:39,979 | 1 | 2 | 2.522164323e-06 | 6.78950255e-06 | 4.473350856e-10 | 5.894973745e-12 | 5.731492754e-13 | 1.373196045e-12 | 5.89278756e-12 | 9.496931019e-12 | 6.192664112e-13 | 2.099866288e-12 | 7.343743669e-12 | 3.325239254e-14 | 4.999999912e-15 | 1.058965334e-14 | 4.999999912e-15 | 4.999999912e-15 | 8.780442345e-11 | 1.191310071e-12 | 1.827526574e-13 | 4.999999912e-15 | 3.426523388e-14 | 7.030829391e-11 | 3.183740598e-12 | 1 | 1 | 1 | 1 | 1 | 1 | 1 | 0 | 0 | 0 | 0 | 0 | 0 | 0 | 0 | 0 | 0 | 7.971128554e-09 | 23.67836164 | 0 | 0.277638123 | 2.417161544 | 34.02808603 | 1.352628086 | 37.63127461 | 0.7547915306 | 0.02247551512 | 0 | 0 | 0 | 0 | 48.99 | 0 | 71.02 | 79.98 | 33.15 | 179.98 | 867.21 | 179.97 | 814.56 | 857.04 | 77.87 | 0.33 | Catalyst_01 | 174.3251 | 91.98137 | 95.5807 | 62.41853 | 56.01182 | 1.251963 | 27.72715 | 29.25467 | 67.85997 | 59.71744 | 1.105889 | 62.21707
10465.244 | 1769783085.7 | 30/01/2026_15:24:45,715 | 1 | 2 | 2.512383389e-06 | 6.826030585e-06 | 4.466879089e-10 | 5.904402401e-12 | 5.760645324e-13 | 1.391361852e-12 | 5.970333169e-12 | 9.584261336e-12 | 6.229461933e-13 | 2.107529862e-12 | 7.347281637e-12 | 2.281453428e-14 | 4.999999912e-15 | 9.290626672e-15 | 4.999999912e-15 | 1.625243112e-14 | 8.776817467e-11 | 1.199516723e-12 | 1.803069141e-13 | 4.999999912e-15 | 3.840680486e-14 | 7.023261833e-11 | 3.228090972e-12 | 1 | 1 | 1 | 1 | 1 | 1 | 1 | 0 | 0 | 0 | 0 | 0 | 0 | 0 | 0 | 0 | 0 | 7.952851973e-09 | 23.66370687 | 0 | 0.2836431493 | 2.44726382 | 34.01967097 | 1.371816476 | 37.59346156 | 0.757941706 | 0.02438522223 | 0 | 0 | 0 | 0 | 49 | 0 | 71 | 80 | 33.14 | 179.99 | 867.44 | 179.96 | 814.47 | 857.42 | 77.87 | 0.33 | Catalyst_01 | 174.4207 | 91.88151 | 95.51801 | 62.35581 | 55.99797 | 1.257189 | 27.69705 | 29.23548 | 67.86546 | 59.75436 | 1.105051 | 62.28436
10470.98 | 1769783091.5 | 30/01/2026_15:24:51,451 | 1 | 2 | 2.524335287e-06 | 6.691326234e-06 | 4.463523162e-10 | 5.906611571e-12 | 5.717857828e-13 | 1.400059972e-12 | 5.98674452e-12 | 9.613847045e-12 | 6.297580187e-13 | 2.114285092e-12 | 7.356020307e-12 | 1.776926046e-14 | 4.999999912e-15 | 9.526853996e-15 | 4.999999912e-15 | 1.729970944e-14 | 8.776961796e-11 | 1.210040423e-12 | 1.701993987e-13 | 4.999999912e-15 | 2.957018107e-14 | 7.041729699e-11 | 3.233204286e-12 | 1 | 1 | 1 | 1 | 1 | 1 | 1 | 0 | 0 | 0 | 0 | 0 | 0 | 0 | 0 | 0 | 0 | 7.893060779e-09 | 23.71515084 | 0 | 0.281050737 | 2.454990541 | 34.00620666 | 1.373581793 | 37.54865006 | 0.7604422317 | 0.01978616003 | 0 | 0 | 0 | 0 | 49.01 | 0 | 71 | 79.95 | 33.15 | 179.99 | 866.59 | 179.96 | 814.29 | 856.63 | 77.87 | 0.33 | Catalyst_01 | 174.5163 | 91.85587 | 95.51224 | 62.28148 | 55.97581 | 1.261336 | 27.68932 | 29.23372 | 67.80348 | 59.74067 | 1.10417 | 62.27782
10476.716 | 1769783097.2 | 30/01/2026_15:24:57,187 | 1 | 2 | 2.519259624e-06 | 6.828654932e-06 | 4.463514558e-10 | 5.919158826e-12 | 5.686521132e-13 | 1.402508535e-12 | 5.961836927e-12 | 9.581972368e-12 | 6.344573846e-13 | 2.10787247e-12 | 7.363845644e-12 | 9.46282847e-15 | 4.999999912e-15 | 4.999999912e-15 | 4.999999912e-15 | 2.228434586e-14 | 8.771327414e-11 | 1.220213275e-12 | 1.677119272e-13 | 4.999999912e-15 | 2.921899105e-14 | 7.012159603e-11 | 3.188285356e-12 | 1 | 1 | 1 | 1 | 1 | 1 | 1 | 0 | 0 | 0 | 0 | 0 | 0 | 0 | 0 | 0 | 0 | 7.916104737e-09 | 23.65157571 | 0 | 0.2846026399 | 2.449730369 | 34.03402161 | 1.357428589 | 37.60390551 | 0.759818923 | 0.01976747269 | 0 | 0 | 0 | 0 | 49 | 0 | 71.01 | 80.03 | 33.13 | 179.97 | 863.82 | 179.94 | 813.6 | 855.59 | 77.87 | 0.33 | Catalyst_01 | 174.6119 | 91.87332 | 95.56502 | 62.37314 | 56.02159 | 1.260302 | 27.69458 | 29.24987 | 67.89036 | 59.76705 | 1.104892 | 62.28835
10482.452 | 1769783102.9 | 30/01/2026_15:25:02,923 | 1 | 2 | 2.512221954e-06 | 6.683646461e-06 | 4.468746484e-10 | 5.931702178e-12 | 5.573493598e-13 | 1.40634802e-12 | 5.897316923e-12 | 9.507603906e-12 | 6.298391171e-13 | 2.091501668e-12 | 7.34776389e-12 | 1.421608768e-14 | 8.794880311e-15 | 4.999999912e-15 | 4.999999912e-15 | 2.155431019e-14 | 8.7785057e-11 | 1.225106388e-12 | 1.669915833e-13 | 8.860850625e-15 | 2.191132102e-14 | 7.037419258e-11 | 3.155542451e-12 | 1 | 1 | 1 | 1 | 1 | 1 | 1 | 0 | 0 | 0 | 0 | 0 | 0 | 0 | 0 | 0 | 0 | 1.020834723e-08 | 23.70919858 | 0 | 0.2841842798 | 2.422730896 | 34.02665217 | 1.342687272 | 37.60637236 | 0.7531266053 | 0.0158468851 | 0 | 0 | 0 | 0 | 49 | 0 | 71 | 80 | 33.13 | 179.97 | 862.16 | 179.93 | 813.2 | 852.97 | 77.87 | 0.33 | Catalyst_01 | 174.7075 | 91.96289 | 95.61318 | 62.37723 | 56.00946 | 1.249202 | 27.72158 | 29.26461 | 67.82869 | 59.71034 | 1.105203 | 62.20752
10488.188 | 1769783108.7 | 30/01/2026_15:25:08,659 | 1 | 2 | 2.507322279e-06 | 6.818188467e-06 | 4.473025284e-10 | 5.926892657e-12 | 5.506228611e-13 | 1.412736031e-12 | 5.851077435e-12 | 9.470520722e-12 | 6.203573354e-13 | 2.082754975e-12 | 7.372306758e-12 | 9.049544154e-15 | 1.83824005e-14 | 4.999999912e-15 | 4.999999912e-15 | 2.320210945e-14 | 8.776222804e-11 | 1.221511607e-12 | 1.639400014e-13 | 2.291494495e-14 | 2.06913581e-14 | 7.01149902e-11 | 3.15040832e-12 | 1 | 1 | 1 | 1 | 1 | 1 | 1 | 0 | 0 | 0 | 0 | 0 | 0 | 0 | 0 | 0 | 0 | 1.583056552e-08 | 23.64167 | 0 | 0.2777906336 | 2.410210142 | 34.0471778 | 1.341836569 | 37.6712585 | 0.7499845805 | 0.0157688997 | 0 | 0 | 0 | 0 | 48.99 | 0 | 71.02 | 80.02 | 33.14 | 179.98 | 859.79 | 179.9 | 813.06 | 851.22 | 77.87 | 0.33 | Catalyst_01 | 174.8031 | 92.00443 | 95.61596 | 62.48485 | 56.04325 | 1.24399 | 27.7341 | 29.26546 | 67.91505 | 59.73234 | 1.106443 | 62.21929
10493.924 | 1769783114.4 | 30/01/2026_15:25:14,395 | 1 | 2 | 2.506247029e-06 | 6.760936685e-06 | 4.474335902e-10 | 5.926052184e-12 | 5.603257658e-13 | 1.414204257e-12 | 5.851109094e-12 | 9.474775998e-12 | 6.154071935e-13 | 2.089516711e-12 | 7.384337933e-12 | 1.265414199e-14 | 2.538640413e-14 | 4.999999912e-15 | 1.786967452e-14 | 1.406280013e-14 | 8.785939337e-11 | 1.23192461e-12 | 1.665996849e-13 | 2.929029428e-14 | 1.833146672e-14 | 7.026756954e-11 | 3.136734796e-12 | 1 | 1 | 1 | 1 | 1 | 1 | 1 | 0 | 0 | 0 | 0 | 0 | 0 | 0 | 0 | 0 | 0 | 2.009229087e-08 | 23.67024964 | 0 | 0.2822947473 | 2.408804487 | 34.04880975 | 1.33475706 | 37.64614514 | 0.7511265299 | 0.01461086775 | 0 | 0 | 0 | 0 | 49.01 | 0 | 71.02 | 79.98 | 33.12 | 179.97 | 862.34 | 179.89 | 813.87 | 853.26 | 77.87 | 0.33 | Catalyst_01 | 174.8987 | 92.00909 | 95.63909 | 62.4432 | 56.04593 | 1.245884 | 27.73551 | 29.27254 | 67.86633 | 59.72632 | 1.105652 | 62.20801
10499.66 | 1769783120.1 | 30/01/2026_15:25:20,131 | 1 | 2 | 2.514035941e-06 | 6.735072475e-06 | 4.474371984e-10 | 5.921869332e-12 | 5.610407972e-13 | 1.420699604e-12 | 5.853697735e-12 | 9.522940596e-12 | 6.112422851e-13 | 2.100544131e-12 | 7.365619399e-12 | 2.167751791e-14 | 2.817365075e-14 | 4.999999912e-15 | 2.407184966e-14 | 1.466138138e-14 | 8.798611145e-11 | 1.229057763e-12 | 1.727979332e-13 | 3.173992712e-14 | 1.866229068e-14 | 7.023626125e-11 | 3.16801663e-12 | 1 | 1 | 1 | 1 | 1 | 1 | 1 | 0 | 0 | 0 | 0 | 0 | 0 | 0 | 0 | 0 | 0 | 2.167307608e-08 | 23.64395039 | 0 | 0.2811443121 | 2.41578366 | 34.07285865 | 1.34745919 | 37.62210846 | 0.7539867672 | 0.01613037459 | 0 | 0 | 0 | 0 | 49 | 0 | 71 | 80 | 33.13 | 179.95 | 864.26 | 179.89 | 814.27 | 854.74 | 77.87 | 0.33 | Catalyst_01 | 174.9943 | 91.98594 | 95.59759 | 62.40333 | 56.08552 | 1.250629 | 27.72853 | 29.25984 | 67.84007 | 59.78914 | 1.104166 | 62.27999
10505.396 | 1769783125.9 | 30/01/2026_15:25:25,867 | 1 | 2 | 2.513125537e-06 | 6.745403425e-06 | 4.4718515e-10 | 5.913279848e-12 | 5.725433691e-13 | 1.418355884e-12 | 5.889519775e-12 | 9.532329787e-12 | 6.155035791e-13 | 2.124284472e-12 | 7.354798194e-12 | 2.413830447e-14 | 2.69750212e-14 | 4.999999912e-15 | 3.134846576e-14 | 9.225140014e-15 | 8.783375416e-11 | 1.218895102e-12 | 1.797117414e-13 | 2.967592806e-14 | 1.789829068e-14 | 7.039936689e-11 | 3.190728281e-12 | 1 | 1 | 1 | 1 | 1 | 1 | 1 | 0 | 0 | 0 | 0 | 0 | 0 | 0 | 0 | 0 | 0 | 2.095980919e-08 | 23.6991421 | 0 | 0.2830496904 | 2.423746617 | 34.01181055 | 1.356287783 | 37.60276693 | 0.7623793099 | 0.01455866661 | 0 | 0 | 0 | 0 | 49 | 0 | 71.02 | 80.02 | 33.14 | 179.95 | 867.16 | 179.89 | 814.53 | 856.99 | 77.87 | 0.33 | Catalyst_01 | 175.0899 | 91.95952 | 95.56874 | 62.37125 | 55.98503 | 1.264549 | 27.72057 | 29.25101 | 67.82467 | 59.69961 | 1.10558 | 62.20715
10511.132 | 1769783131.6 | 30/01/2026_15:25:31,603 | 1 | 2 | 2.514105972e-06 | 6.786908671e-06 | 4.467175241e-10 | 5.912272841e-12 | 5.867619216e-13 | 1.42684291e-12 | 5.964776416e-12 | 9.627377888e-12 | 6.149235309e-13 | 2.151792416e-12 | 7.36972202e-12 | 3.298608538e-14 | 2.392486911e-14 | 4.999999912e-15 | 3.054130096e-14 | 7.816478483e-15 | 8.768840515e-11 | 1.209251666e-12 | 1.891862182e-13 | 2.599711489e-14 | 1.983470964e-14 | 7.038124944e-11 | 3.235367052e-12 | 1 | 1 | 1 | 1 | 1 | 1 | 1 | 0 | 0 | 0 | 0 | 0 | 0 | 0 | 0 | 0 | 0 | 1.919003243e-08 | 23.70422073 | 0 | 0.2852931018 | 2.455389636 | 33.96746966 | 1.375789517 | 37.5803627 | 0.7718752156 | 0.01568900604 | 0 | 0 | 0 | 0 | 49 | 0 | 71.01 | 80.02 | 33.13 | 179.96 | 867.65 | 179.9 | 814.53 | 857.41 | 77.87 | 0.33 | Catalyst_01 | 175.1855 | 91.85455 | 95.50503 | 62.33409 | 55.91205 | 1.2803 | 27.68892 | 29.23151 | 67.86173 | 59.67535 | 1.106363 | 62.21835
10516.868 | 1769783137.3 | 30/01/2026_15:25:37,339 | 1 | 2 | 2.505635393e-06 | 6.704166481e-06 | 4.460973813e-10 | 5.901188392e-12 | 5.890103401e-13 | 1.428586741e-12 | 5.985050129e-12 | 9.64406853e-12 | 6.151810832e-13 | 2.164306711e-12 | 7.339945492e-12 | 4.207203501e-14 | 1.11824214e-14 | 4.999999912e-15 | 2.432990671e-14 | 4.999999912e-15 | 8.792738759e-11 | 1.206309683e-12 | 1.890441064e-13 | 1.490392079e-14 | 2.202094911e-14 | 7.04216685e-11 | 3.212241671e-12 | 1 | 1 | 1 | 1 | 1 | 1 | 1 | 0 | 0 | 0 | 0 | 0 | 0 | 0 | 0 | 0 | 0 | 1.161377573e-08 | 23.70382262 | 0 | 0.286310619 | 2.460216094 | 34.04476744 | 1.364377229 | 37.50777047 | 0.7756832681 | 0.01658528676 | 0 | 0 | 0 | 0 | 49 | 0 | 71 | 79.98 | 33.13 | 179.96 | 866.66 | 179.91 | 814.27 | 856.68 | 77.87 | 0.33 | Catalyst_01 | 175.2811 | 91.83854 | 95.54231 | 62.21368 | 56.03928 | 1.286616 | 27.6841 | 29.24292 | 67.74245 | 59.80423 | 1.101719 | 62.33474
10522.604 | 1769783143.1 | 30/01/2026_15:25:43,075 | 1 | 2 | 2.50671269e-06 | 6.753169146e-06 | 4.461776504e-10 | 5.899036034e-12 | 5.976674234e-13 | 1.410943194e-12 | 5.980724596e-12 | 9.635200623e-12 | 6.149264583e-13 | 2.157253109e-12 | 7.343357693e-12 | 4.282051059e-14 | 6.280730669e-15 | 9.843122546e-15 | 1.903627775e-14 | 4.999999912e-15 | 8.765271148e-11 | 1.198165699e-12 | 1.993621332e-13 | 4.999999912e-15 | 2.626973244e-14 | 7.019205356e-11 | 3.182880175e-12 | 1 | 1 | 1 | 1 | 1 | 1 | 1 | 0 | 0 | 0 | 0 | 0 | 0 | 0 | 0 | 0 | 0 | 8.795854594e-09 | 23.67210116 | 0 | 0.2898217302 | 2.463772062 | 34.00379506 | 1.355309353 | 37.58556717 | 0.7747462573 | 0.01924784409 | 0 | 0 | 0 | 0 | 49.01 | 0 | 71 | 79.97 | 33.15 | 179.93 | 862.3 | 179.93 | 813.22 | 853.03 | 77.87 | 0.33 | Catalyst_01 | 175.3767 | 91.82674 | 95.57194 | 62.34272 | 55.97184 | 1.285062 | 27.68054 | 29.25199 | 67.89168 | 59.72648 | 1.105334 | 62.25823
10528.34 | 1769783148.8 | 30/01/2026_15:25:48,811 | 1 | 2 | 2.507190175e-06 | 6.753169146e-06 | 4.465885162e-10 | 5.886318342e-12 | 5.927807073e-13 | 1.392322997e-12 | 5.916836465e-12 | 9.534182471e-12 | 6.06892466e-13 | 2.131752891e-12 | 7.327342726e-12 | 4.318819065e-14 | 4.999999912e-15 | 9.457974971e-15 | 8.821555072e-15 | 4.999999912e-15 | 8.776711302e-11 | 1.191837427e-12 | 1.97203568e-13 | 4.999999912e-15 | 2.952458021e-14 | 7.005130503e-11 | 3.142327978e-12 | 1 | 1 | 1 | 1 | 1 | 1 | 1 | 0 | 0 | 0 | 0 | 0 | 0 | 0 | 0 | 0 | 0 | 8.104858139e-09 | 23.62998997 | 0 | 0.288677015 | 2.434119511 | 34.06179609 | 1.337616772 | 37.62880811 | 0.7657012863 | 0.02035847651 | 0 | 0 | 0 | 0 | 49 | 0 | 71.03 | 80.03 | 33.14 | 179.92 | 860.84 | 179.93 | 812.95 | 851.89 | 77.87 | 0.33 | Catalyst_01 | 175.4723 | 91.92511 | 95.62975 | 62.41444 | 56.06731 | 1.270059 | 27.71019 | 29.26968 | 67.89705 | 59.77864 | 1.104722 | 62.27577
10534.076 | 1769783154.5 | 30/01/2026_15:25:54,547 | 1 | 2 | 2.513469099e-06 | 6.826030585e-06 | 4.470505632e-10 | 5.888146741e-12 | 5.874139066e-13 | 1.375316202e-12 | 5.881189199e-12 | 9.454449376e-12 | 6.066616393e-13 | 2.100793497e-12 | 7.310250495e-12 | 3.714609458e-14 | 4.999999912e-15 | 9.329915448e-15 | 4.999999912e-15 | 4.999999912e-15 | 8.780233485e-11 | 1.190356841e-12 | 1.953661029e-13 | 4.999999912e-15 | 3.040936033e-14 | 7.020463377e-11 | 3.133756275e-12 | 1 | 1 | 1 | 1 | 1 | 1 | 1 | 0 | 0 | 0 | 0 | 0 | 0 | 0 | 0 | 0 | 0 | 8.179968732e-09 | 23.66504717 | 0 | 0.2900122787 | 2.410715079 | 34.05393172 | 1.332392655 | 37.64292697 | 0.7547722473 | 0.01962273463 | 0 | 0 | 0 | 0 | 49 | 0 | 71.01 | 80.02 | 33.13 | 179.94 | 859.87 | 179.94 | 813.07 | 851.27 | 77.87 | 0.33 | Catalyst_01 | 175.5679 | 92.00275 | 95.64681 | 62.43786 | 56.05437 | 1.251931 | 27.7336 | 29.27491 | 67.86521 | 59.73483 | 1.105392 | 62.2157
10539.812 | 1769783160.3 | 30/01/2026_15:26:00,283 | 1 | 2 | 2.509086244e-06 | 6.823423064e-06 | 4.473387771e-10 | 5.889682839e-12 | 5.771919401e-13 | 1.371186801e-12 | 5.874257244e-12 | 9.426213282e-12 | 6.073072817e-13 | 2.092735056e-12 | 7.30920359e-12 | 3.374425102e-14 | 4.999999912e-15 | 1.410839761e-14 | 4.999999912e-15 | 1.327794957e-14 | 8.786460448e-11 | 1.197322189e-12 | 1.853264992e-13 | 4.999999912e-15 | 3.352694302e-14 | 7.018585019e-11 | 3.126594903e-12 | 1 | 1 | 1 | 1 | 1 | 1 | 1 | 0 | 0 | 0 | 0 | 0 | 0 | 0 | 0 | 0 | 0 | 8.056017005e-09 | 23.65132912 | 0 | 0.2889393905 | 2.402974168 | 34.06568179 | 1.328487213 | 37.65532957 | 0.7518871564 | 0.02067467599 | 0 | 0 | 0 | 0 | 49 | 0 | 71 | 80.02 | 33.14 | 179.97 | 862.31 | 179.95 | 813.43 | 851.99 | 77.87 | 0.33 | Catalyst_01 | 175.6635 | 92.02843 | 95.65957 | 62.45843 | 56.07371 | 1.247146 | 27.74134 | 29.27881 | 67.86862 | 59.74323 | 1.105374 | 62.21587
10545.548 | 1769783166.0 | 30/01/2026_15:26:06,019 | 1 | 2 | 2.508643774e-06 | 6.860133908e-06 | 4.473286186e-10 | 5.89446764e-12 | 5.686768873e-13 | 1.365949021e-12 | 5.870621263e-12 | 9.449841083e-12 | 6.119959682e-13 | 2.083847201e-12 | 7.34352943e-12 | 2.282325872e-14 | 4.999999912e-15 | 9.830996423e-15 | 4.999999912e-15 | 1.396771899e-14 | 8.791302408e-11 | 1.203006336e-12 | 1.824868652e-13 | 4.999999912e-15 | 3.19582109e-14 | 7.019038128e-11 | 3.157839224e-12 | 1 | 1 | 1 | 1 | 1 | 1 | 1 | 0 | 0 | 0 | 0 | 0 | 0 | 0 | 0 | 0 | 0 | 8.062900833e-09 | 23.64612291 | 0 | 0.2880785014 | 2.404944214 | 34.07289186 | 1.341683099 | 37.64206197 | 0.7490254916 | 0.02066619544 | 0 | 0 | 0 | 0 | 48.99 | 0 | 71 | 80.02 | 33.14 | 179.98 | 864.2 | 179.95 | 814.26 | 854.72 | 77.87 | 0.33 | Catalyst_01 | 175.7591 | 92.0219 | 95.61646 | 62.43642 | 56.08557 | 1.242399 | 27.73937 | 29.26562 | 67.84953 | 59.77177 | 1.104751 | 62.2527
10551.284 | 1769783171.8 | 30/01/2026_15:26:11,755 | 1 | 2 | 2.512993433e-06 | 6.76352829e-06 | 4.469574155e-10 | 5.903564963e-12 | 5.654598426e-13 | 1.37750152e-12 | 5.893459332e-12 | 9.513574824e-12 | 6.18327221e-13 | 2.092103183e-12 | 7.349475195e-12 | 2.202774231e-14 | 4.999999912e-15 | 6.742036671e-15 | 4.999999912e-15 | 1.700235682e-14 | 8.786369549e-11 | 1.199247949e-12 | 1.732587733e-13 | 4.999999912e-15 | 2.572206974e-14 | 7.008683911e-11 | 3.207950182e-12 | 1 | 1 | 1 | 1 | 1 | 1 | 1 | 0 | 0 | 0 | 0 | 0 | 0 | 0 | 0 | 0 | 0 | 7.795798353e-09 | 23.62262418 | 0 | 0.2750979463 | 2.421788271 | 34.07427142 | 1.364188458 | 37.6279915 | 0.7526521256 | 0.01817636484 | 0 | 0 | 0 | 0 | 49 | 0 | 71 | 80.02 | 33.14 | 179.97 | 867.15 | 179.94 | 814.45 | 856.05 | 77.87 | 0.33 | Catalyst_01 | 175.8547 | 91.96602 | 95.54293 | 62.41309 | 56.08785 | 1.248415 | 27.72252 | 29.24311 | 67.86538 | 59.81548 | 1.104293 | 62.31974
10557.02 | 1769783177.5 | 30/01/2026_15:26:17,491 | 1 | 2 | 2.5132058e-06 | 6.78950255e-06 | 4.466980674e-10 | 5.90711681e-12 | 5.687908369e-13 | 1.395293711e-12 | 5.954294783e-12 | 9.569618535e-12 | 6.300268467e-13 | 2.101012506e-12 | 7.34735623e-12 | 1.72676882e-14 | 4.999999912e-15 | 6.91035567e-15 | 4.999999912e-15 | 1.887814178e-14 | 8.782741201e-11 | 1.210922313e-12 | 1.681650153e-13 | 4.999999912e-15 | 2.970502533e-14 | 7.046478678e-11 | 3.242137461e-12 | 1 | 1 | 1 | 1 | 1 | 1 | 1 | 0 | 0 | 0 | 0 | 0 | 0 | 0 | 0 | 0 | 0 | 7.875104282e-09 | 23.71857599 | 0 | 0.2809133742 | 2.439192854 | 34.01040463 | 1.376376369 | 37.55850239 | 0.755637638 | 0.01958583413 | 0 | 0 | 0 | 0 | 48.99 | 0 | 71.02 | 80.02 | 33.15 | 179.96 | 867.6 | 179.94 | 814.51 | 857.37 | 77.87 | 0.33 | Catalyst_01 | 175.9503 | 91.90828 | 95.50311 | 62.29783 | 55.98272 | 1.253367 | 27.70512 | 29.23092 | 67.7826 | 59.7344 | 1.104324 | 62.26332
10562.756 | 1769783183.2 | 30/01/2026_15:26:23,227 | 1 | 2 | 2.517908115e-06 | 6.722180842e-06 | 4.461745695e-10 | 5.924214244e-12 | 5.651760527e-13 | 1.412756305e-12 | 5.996688389e-12 | 9.612807945e-12 | 6.379102433e-13 | 2.115929177e-12 | 7.359721339e-12 | 1.220738124e-14 | 4.999999912e-15 | 5.703486186e-15 | 4.999999912e-15 | 2.185844415e-14 | 8.768823168e-11 | 1.21603682e-12 | 1.642436458e-13 | 4.999999912e-15 | 2.887070127e-14 | 7.047772088e-11 | 3.239337401e-12 | 1 | 1 | 1 | 1 | 1 | 1 | 1 | 0 | 0 | 0 | 0 | 0 | 0 | 0 | 0 | 0 | 0 | 7.844159224e-09 | 23.74037377 | 0 | 0.2806163457 | 2.457481516 | 33.98077413 | 1.376806395 | 37.54151154 | 0.761842933 | 0.01888284447 | 0 | 0 | 0 | 0 | 49 | 0 | 71 | 80.03 | 33.13 | 179.95 | 865.31 | 179.91 | 813.94 | 855.55 | 77.87 | 0.33 | Catalyst_01 | 176.0459 | 91.84761 | 95.50171 | 62.26964 | 55.93394 | 1.263659 | 27.68683 | 29.23049 | 67.79669 | 59.70199 | 1.104787 | 62.24536
10568.492 | 1769783189.0 | 30/01/2026_15:26:28,963 | 1 | 2 | 2.508006446e-06 | 6.78430888e-06 | 4.462551717e-10 | 5.925513986e-12 | 5.65607782e-13 | 1.423064249e-12 | 5.96218604e-12 | 9.605533383e-12 | 6.339665663e-13 | 2.119388215e-12 | 7.364900356e-12 | 1.16670081e-14 | 1.147685598e-14 | 4.999999912e-15 | 4.999999912e-15 | 2.389478928e-14 | 8.790672357e-11 | 1.221412403e-12 | 1.665729729e-13 | 1.136820198e-14 | 2.394912475e-14 | 7.034395288e-11 | 3.211776765e-12 | 1 | 1 | 1 | 1 | 1 | 1 | 1 | 0 | 0 | 0 | 0 | 0 | 0 | 0 | 0 | 0 | 0 | 1.173447411e-08 | 23.68876565 | 0 | 0.2819143204 | 2.449829007 | 34.05528301 | 1.365252142 | 37.53695389 | 0.7624674227 | 0.01727239202 | 0 | 0 | 0 | 0 | 49 | 0 | 71 | 79.98 | 33.14 | 179.95 | 862.15 | 179.91 | 813.55 | 854.22 | 77.87 | 0.33 | Catalyst_01 | 176.1415 | 91.873 | 95.53946 | 62.26208 | 56.05659 | 1.264695 | 27.69448 | 29.24205 | 67.76973 | 59.81271 | 1.102236 | 62.33639
10574.228 | 1769783194.7 | 30/01/2026_15:26:34,699 | 1 | 2 | 2.516959285e-06 | 6.717023552e-06 | 4.465980918e-10 | 5.927205775e-12 | 5.560677786e-13 | 1.418031599e-12 | 5.91391389e-12 | 9.540057112e-12 | 6.256023802e-13 | 2.10527689e-12 | 7.374408376e-12 | 1.485735092e-14 | 2.145049953e-14 | 4.999999912e-15 | 6.61882387e-15 | 1.884661521e-14 | 8.76086842e-11 | 1.230906869e-12 | 1.640336223e-13 | 2.257198809e-14 | 2.260691634e-14 | 7.018997883e-11 | 3.159706871e-12 | 1 | 1 | 1 | 1 | 1 | 1 | 1 | 0 | 0 | 0 | 0 | 0 | 0 | 0 | 0 | 0 | 0 | 1.783605887e-08 | 23.68070754 | 0 | 0.28397583 | 2.435935137 | 34.00421971 | 1.346730749 | 37.63415468 | 0.7584217726 | 0.01674358938 | 0 | 0 | 0 | 0 | 49 | 0 | 70.98 | 80 | 33.14 | 179.95 | 860.73 | 179.89 | 812.91 | 851.81 | 77.87 | 0.33 | Catalyst_01 | 176.2371 | 91.91909 | 95.59997 | 62.42331 | 55.97254 | 1.257985 | 27.70838 | 29.26057 | 67.91115 | 59.68904 | 1.10675 | 62.19898
10579.964 | 1769783200.4 | 30/01/2026_15:26:40,435 | 1 | 2 | 2.518876272e-06 | 6.802530606e-06 | 4.470879778e-10 | 5.936136131e-12 | 5.568633662e-13 | 1.418740017e-12 | 5.863759131e-12 | 9.517674843e-12 | 6.196495682e-13 | 2.094249904e-12 | 7.360497628e-12 | 1.216614937e-14 | 3.24151479e-14 | 4.999999912e-15 | 1.963631081e-14 | 2.090915399e-14 | 8.780280669e-11 | 1.233051096e-12 | 1.65007656e-13 | 3.0618425e-14 | 2.458796377e-14 | 7.02328265e-11 | 3.146757594e-12 | 1 | 1 | 1 | 1 | 1 | 1 | 1 | 0 | 0 | 0 | 0 | 0 | 0 | 0 | 0 | 0 | 0 | 2.417412317e-08 | 23.66755993 | 0 | 0.2784637285 | 2.420119858 | 34.04040059 | 1.340479173 | 37.6323364 | 0.7533624397 | 0.01900303434 | 0 | 0 | 0 | 0 | 49 | 0 | 71.02 | 80 | 33.13 | 179.96 | 859.92 | 179.88 | 812.88 | 851.23 | 77.87 | 0.33 | Catalyst_01 | 176.3327 | 91.97155 | 95.62039 | 62.42029 | 56.03209 | 1.249593 | 27.72419 | 29.26682 | 67.86913 | 59.72942 | 1.10552 | 62.22221
10585.7 | 1769783206.2 | 30/01/2026_15:26:46,171 | 1 | 2 | 2.519896952e-06 | 6.737660442e-06 | 4.471072679e-10 | 5.917326091e-12 | 5.627104143e-13 | 1.421030177e-12 | 5.8571893e-12 | 9.481240446e-12 | 6.15604952e-13 | 2.108008212e-12 | 7.368803484e-12 | 1.72681727e-14 | 3.44864179e-14 | 4.999999912e-15 | 2.798252285e-14 | 1.591772775e-14 | 8.782690547e-11 | 1.228643597e-12 | 1.696653479e-13 | 3.292642038e-14 | 2.141654028e-14 | 7.028597843e-11 | 3.15380751e-12 | 1 | 1 | 1 | 1 | 1 | 1 | 1 | 0 | 0 | 0 | 0 | 0 | 0 | 0 | 0 | 0 | 0 | 2.542946988e-08 | 23.68019611 | 0 | 0.2825166497 | 2.411274081 | 34.03686558 | 1.341864604 | 37.62544412 | 0.7575231402 | 0.01621386249 | 0 | 0 | 0 | 0 | 49.01 | 0 | 70.99 | 79.98 | 33.15 | 179.97 | 860.85 | 179.88 | 813.45 | 852.15 | 77.87 | 0.33 | Catalyst_01 | 176.4283 | 92.0009 | 95.61587 | 62.40886 | 56.02627 | 1.256494 | 27.73304 | 29.26544 | 67.83506 | 59.7154 | 1.105432 | 62.20412
10591.436 | 1769783211.9 | 30/01/2026_15:26:51,907 | 1 | 2 | 2.502871894e-06 | 6.799924449e-06 | 4.471755188e-10 | 5.909578382e-12 | 5.662373782e-13 | 1.418096326e-12 | 5.868567785e-12 | 9.530085922e-12 | 6.095778721e-13 | 2.111618172e-12 | 7.361678107e-12 | 2.715353678e-14 | 3.062667172e-14 | 4.999999912e-15 | 2.972637056e-14 | 1.182902178e-14 | 8.772847032e-11 | 1.222521541e-12 | 1.819139593e-13 | 2.744069451e-14 | 2.227948559e-14 | 7.03319139e-11 | 3.157724733e-12 | 1 | 1 | 1 | 1 | 1 | 1 | 1 | 0 | 0 | 0 | 0 | 0 | 0 | 0 | 0 | 0 | 0 | 2.319723313e-08 | 23.69584779 | 0 | 0.2850705866 | 2.422787186 | 33.99861037 | 1.344344203 | 37.63210832 | 0.7582147085 | 0.01804212127 | 0 | 0 | 0 | 0 | 49.01 | 0 | 71 | 80.02 | 33.14 | 179.96 | 864.5 | 179.88 | 813.91 | 853.47 | 77.87 | 0.33 | Catalyst_01 | 176.5239 | 91.96271 | 95.60777 | 62.41991 | 55.9633 | 1.257641 | 27.72153 | 29.26296 | 67.87525 | 59.66293 | 1.106872 | 62.16418
10597.172 | 1769783217.6 | 30/01/2026_15:26:57,643 | 1 | 2 | 2.508112175e-06 | 6.758346899e-06 | 4.470335768e-10 | 5.910803531e-12 | 5.792276381e-13 | 1.414745166e-12 | 5.897535932e-12 | 9.555657481e-12 | 6.068634094e-13 | 2.127369678e-12 | 7.358039525e-12 | 3.610025961e-14 | 2.145874624e-14 | 4.999999912e-15 | 3.139309423e-14 | 1.032916784e-14 | 8.788515055e-11 | 1.213628915e-12 | 1.918289204e-13 | 2.575844811e-14 | 1.950291667e-14 | 7.032544685e-11 | 3.194913518e-12 | 1 | 1 | 1 | 1 | 1 | 1 | 1 | 0 | 0 | 0 | 0 | 0 | 0 | 0 | 0 | 0 | 0 | 1.773766927e-08 | 23.67694409 | 0 | 0.2889543628 | 2.429280116 | 34.03115553 | 1.358356077 | 37.59378925 | 0.7627475634 | 0.01594682872 | 0 | 0 | 0 | 0 | 49 | 0 | 71.01 | 79.97 | 33.14 | 179.96 | 866.15 | 179.88 | 814.46 | 856.19 | 77.87 | 0.33 | Catalyst_01 | 176.6195 | 91.94117 | 95.56199 | 62.35636 | 56.01688 | 1.26516 | 27.71503 | 29.24895 | 67.82202 | 59.74154 | 1.104687 | 62.2515
10602.908 | 1769783223.4 | 30/01/2026_15:27:03,379 | 1 | 2 | 2.518886049e-06 | 6.745403425e-06 | 4.467418102e-10 | 5.89678046e-12 | 5.880556458e-13 | 1.42136899e-12 | 5.957353968e-12 | 9.60686912e-12 | 6.114266537e-13 | 2.14734632e-12 | 7.349777904e-12 | 3.964665103e-14 | 1.043346046e-14 | 4.999999912e-15 | 2.325109675e-14 | 5.508968458e-15 | 8.780569327e-11 | 1.206230211e-12 | 1.948223348e-13 | 1.672392185e-14 | 2.364303584e-14 | 7.033545968e-11 | 3.220194944e-12 | 1 | 1 | 1 | 1 | 1 | 1 | 1 | 0 | 0 | 0 | 0 | 0 | 0 | 0 | 0 | 0 | 0 | 1.128271876e-08 | 23.68418281 | 0 | 0.2921695402 | 2.449268089 | 34.00625879 | 1.368304641 | 37.57594695 | 0.7699586162 | 0.01745394999 | 0 | 0 | 0 | 0 | 49 | 0 | 71.02 | 79.98 | 33.16 | 179.96 | 867.35 | 179.91 | 814.43 | 857.22 | 77.87 | 0.33 | Catalyst_01 | 176.7151 | 91.87486 | 95.52948 | 62.32676 | 55.97589 | 1.277121 | 27.69504 | 29.239 | 67.83876 | 59.72922 | 1.104972 | 62.2598
10608.644 | 1769783229.1 | 30/01/2026_15:27:09,115 | 1 | 2 | 2.519019745e-06 | 6.776499504e-06 | 4.462947512e-10 | 5.899526093e-12 | 5.973069804e-13 | 1.417136916e-12 | 6.000698636e-12 | 9.661826027e-12 | 6.07912646e-13 | 2.160831626e-12 | 7.347357965e-12 | 4.506785841e-14 | 4.999999912e-15 | 6.971960376e-15 | 1.599436729e-14 | 4.999999912e-15 | 8.768519244e-11 | 1.19632082e-12 | 1.945371219e-13 | 4.999999912e-15 | 3.139648236e-14 | 7.0584108e-11 | 3.219080601e-12 | 1 | 1 | 1 | 1 | 1 | 1 | 1 | 0 | 0 | 0 | 0 | 0 | 0 | 0 | 0 | 0 | 0 | 7.987313417e-09 | 23.76084958 | 0 | 0.2856906164 | 2.46683316 | 33.95721885 | 1.367837633 | 37.52859721 | 0.7739603716 | 0.0218942161 | 0 | 0 | 0 | 0 | 49 | 0 | 71 | 80.02 | 33.17 | 179.96 | 865.27 | 179.92 | 814.24 | 856.55 | 77.87 | 0.33 | Catalyst_01 | 176.8107 | 91.81659 | 95.53101 | 62.24822 | 55.89517 | 1.283759 | 27.67748 | 29.23946 | 67.79627 | 59.661 | 1.105173 | 62.20722
10614.38 | 1769783234.9 | 30/01/2026_15:27:14,851 | 1 | 2 | 2.515871984e-06 | 6.904983366e-06 | 4.46229248e-10 | 5.885681265e-12 | 5.918140327e-13 | 1.399637459e-12 | 5.995343978e-12 | 9.618543809e-12 | 6.110482129e-13 | 2.151118476e-12 | 7.337973111e-12 | 4.24465015e-14 | 4.999999912e-15 | 1.16112242e-14 | 4.999999912e-15 | 4.999999912e-15 | 8.778706234e-11 | 1.189599634e-12 | 1.983226409e-13 | 4.999999912e-15 | 3.361425179e-14 | 7.03775857e-11 | 3.193726316e-12 | 1 | 1 | 1 | 1 | 1 | 1 | 1 | 0 | 0 | 0 | 0 | 0 | 0 | 0 | 0 | 0 | 0 | 8.19598444e-09 | 23.70593536 | 0 | 0.2910838624 | 2.458586469 | 34.01827248 | 1.356738084 | 37.5457206 | 0.7714382326 | 0.02204419914 | 0 | 0 | 0 | 0 | 49 | 0 | 70.99 | 80 | 33.15 | 179.95 | 863.72 | 179.93 | 813.53 | 854.15 | 77.87 | 0.33 | Catalyst_01 | 176.9063 | 91.84395 | 95.56727 | 62.27662 | 55.99567 | 1.279575 | 27.68573 | 29.25056 | 67.807 | 59.74796 | 1.103693 | 62.27587
10620.116 | 1769783240.6 | 30/01/2026_15:27:20,587 | 1 | 2 | 2.511987759e-06 | 6.719605608e-06 | 4.465731118e-10 | 5.888192278e-12 | 5.901734179e-13 | 1.382967417e-12 | 5.944025654e-12 | 9.542769352e-12 | 6.141672457e-13 | 2.120439675e-12 | 7.331288354e-12 | 4.23931452e-14 | 4.999999912e-15 | 1.019189175e-14 | 4.999999912e-15 | 9.50113977e-15 | 8.771178228e-11 | 1.195984284e-12 | 1.943052517e-13 | 4.999999912e-15 | 3.417402537e-14 | 7.014654135e-11 | 3.14815448e-12 | 1 | 1 | 1 | 1 | 1 | 1 | 1 | 0 | 0 | 0 | 0 | 0 | 0 | 0 | 0 | 0 | 0 | 8.184115223e-09 | 23.65852933 | 0 | 0.2925965467 | 2.439536626 | 34.03272575 | 1.339545439 | 37.62214678 | 0.7623648988 | 0.02219905645 | 0 | 0 | 0 | 0 | 49 | 0 | 71 | 80 | 33.16 | 179.96 | 860.54 | 179.94 | 813.14 | 852.8 | 77.87 | 0.33 | Catalyst_01 | 177.0019 | 91.90714 | 95.62344 | 62.40339 | 56.01946 | 1.264525 | 27.70478 | 29.26776 | 67.89831 | 59.73532 | 1.10547 | 62.24001
10625.852 | 1769783246.3 | 30/01/2026_15:27:26,323 | 1 | 2 | 2.509493015e-06 | 6.766127626e-06 | 4.468962145e-10 | 5.890101774e-12 | 5.790196339e-13 | 1.37786527e-12 | 5.923488262e-12 | 9.488728379e-12 | 6.144418199e-13 | 2.08080211e-12 | 7.349925356e-12 | 3.170305747e-14 | 4.999999912e-15 | 1.539287903e-14 | 4.999999912e-15 | 1.849347024e-14 | 8.780396549e-11 | 1.190327459e-12 | 1.861685854e-13 | 4.999999912e-15 | 3.545172036e-14 | 7.042156441e-11 | 3.126921031e-12 | 1 | 1 | 1 | 1 | 1 | 1 | 1 | 0 | 0 | 0 | 0 | 0 | 0 | 0 | 0 | 0 | 0 | 7.932486853e-09 | 23.72208238 | 0 | 0.2852415073 | 2.422756328 | 34.02940703 | 1.328270138 | 37.60345631 | 0.7481074611 | 0.02186866024 | 0 | 0 | 0 | 0 | 49 | 0 | 71 | 80.02 | 33.16 | 179.98 | 859.79 | 179.95 | 812.89 | 851.17 | 77.87 | 0.33 | Catalyst_01 | 177.0975 | 91.96281 | 95.66028 | 62.37239 | 56.014 | 1.240877 | 27.72156 | 29.27903 | 67.82349 | 59.7001 | 1.105028 | 62.18836
10631.588 | 1769783252.1 | 30/01/2026_15:27:32,059 | 1 | 2 | 2.513563231e-06 | 6.781701813e-06 | 4.469271342e-10 | 5.898061553e-12 | 5.702751639e-13 | 1.385081719e-12 | 5.906798054e-12 | 9.497837412e-12 | 6.111069767e-13 | 2.067783011e-12 | 7.340216109e-12 | 2.426635891e-14 | 4.999999912e-15 | 1.083946707e-14 | 4.999999912e-15 | 1.988903156e-14 | 8.779131588e-11 | 1.207336423e-12 | 1.771582962e-13 | 4.999999912e-15 | 3.510876689e-14 | 7.038755689e-11 | 3.134573764e-12 | 1 | 1 | 1 | 1 | 1 | 1 | 1 | 0 | 0 | 0 | 0 | 0 | 0 | 0 | 0 | 0 | 0 | 7.945734055e-09 | 23.71403389 | 0 | 0.2858270423 | 2.422055702 | 34.02922405 | 1.332545587 | 37.61177578 | 0.7435407784 | 0.02264577271 | 0 | 0 | 0 | 0 | 49 | 0 | 71.02 | 80.03 | 33.17 | 179.99 | 860.85 | 179.96 | 813.1 | 851.3 | 77.87 | 0.33 | Catalyst_01 | 177.1931 | 91.96513 | 95.64631 | 62.38619 | 56.0137 | 1.233302 | 27.72226 | 29.27476 | 67.83679 | 59.70352 | 1.105279 | 62.19395
10637.324 | 1769783257.8 | 30/01/2026_15:27:37,795 | 1 | 2 | 2.511770617e-06 | 6.753169146e-06 | 4.470824821e-10 | 5.901608195e-12 | 5.643518964e-13 | 1.38976634e-12 | 5.898273623e-12 | 9.490718107e-12 | 6.191906796e-13 | 2.063928022e-12 | 7.3526428e-12 | 1.555682734e-14 | 4.999999912e-15 | 1.268906177e-14 | 4.999999912e-15 | 1.856429913e-14 | 8.76811887e-11 | 1.209126007e-12 | 1.756763951e-13 | 4.999999912e-15 | 2.955416876e-14 | 7.031771693e-11 | 3.153075891e-12 | 1 | 1 | 1 | 1 | 1 | 1 | 1 | 0 | 0 | 0 | 0 | 0 | 0 | 0 | 0 | 0 | 0 | 7.945871251e-09 | 23.70337608 | 0 | 0.2851578036 | 2.420753585 | 34.00385238 | 1.34132593 | 37.64430501 | 0.7433162514 | 0.01964965114 | 0 | 0 | 0 | 0 | 49.01 | 0 | 71 | 80.02 | 33.17 | 180 | 862.64 | 179.96 | 813.94 | 853.46 | 77.87 | 0.33 | Catalyst_01 | 177.2887 | 91.96945 | 95.61763 | 62.44015 | 55.97193 | 1.23293 | 27.72356 | 29.26598 | 67.89227 | 59.66684 | 1.10706 | 62.16449
10643.06 | 1769783263.5 | 30/01/2026_15:27:43,531 | 1 | 2 | 2.51444726e-06 | 6.750582088e-06 | 4.468683479e-10 | 5.919567354e-12 | 5.633036897e-13 | 1.40184999e-12 | 5.91896844e-12 | 9.514325959e-12 | 6.215515299e-13 | 2.072734779e-12 | 7.367628209e-12 | 1.295051712e-14 | 4.999999912e-15 | 5.437666918e-15 | 4.999999912e-15 | 2.336218174e-14 | 8.772460536e-11 | 1.217806455e-12 | 1.671696364e-13 | 4.999999912e-15 | 2.900845593e-14 | 7.017051523e-11 | 3.196587526e-12 | 1 | 1 | 1 | 1 | 1 | 1 | 1 | 0 | 0 | 0 | 0 | 0 | 0 | 0 | 0 | 0 | 0 | 7.88820542e-09 | 23.66021931 | 0 | 0.2844236315 | 2.428392585 | 34.02611223 | 1.360085338 | 37.63500729 | 0.7466475735 | 0.01899440514 | 0 | 0 | 0 | 0 | 49 | 0 | 70.98 | 79.97 | 33.18 | 179.97 | 867.27 | 179.95 | 814.53 | 857.08 | 77.87 | 0.33 | Catalyst_01 | 177.3843 | 91.94411 | 95.55634 | 62.42472 | 56.00857 | 1.238455 | 27.71592 | 29.24722 | 67.89421 | 59.73357 | 1.106063 | 62.24459
10648.796 | 1769783269.3 | 30/01/2026_15:27:49,267 | 1 | 2 | 2.511897264e-06 | 6.76872105e-06 | 4.464711101e-10 | 5.917288361e-12 | 5.658605095e-13 | 1.417183645e-12 | 5.952238702e-12 | 9.583034886e-12 | 6.306375235e-13 | 2.099580058e-12 | 7.364611525e-12 | 1.469048204e-14 | 4.999999912e-15 | 7.771364661e-15 | 4.999999912e-15 | 2.392244321e-14 | 8.778973382e-11 | 1.21700653e-12 | 1.636746294e-13 | 8.865693959e-15 | 2.679408819e-14 | 7.038821609e-11 | 3.232003424e-12 | 1 | 1 | 1 | 1 | 1 | 1 | 1 | 0 | 0 | 0 | 0 | 0 | 0 | 0 | 0 | 0 | 0 | 7.765721117e-09 | 23.70757168 | 0 | 0.2789631204 | 2.444014973 | 34.01587953 | 1.373652202 | 37.56151137 | 0.7556410848 | 0.01846404301 | 0 | 0 | 0 | 0 | 49 | 0 | 70.98 | 80.03 | 33.16 | 179.94 | 867.34 | 179.93 | 814.52 | 857.42 | 77.87 | 0.33 | Catalyst_01 | 177.4799 | 91.89228 | 95.51201 | 62.30282 | 55.99173 | 1.253373 | 27.7003 | 29.23365 | 67.79983 | 59.74622 | 1.104235 | 62.27579
10654.532 | 1769783275.0 | 30/01/2026_15:27:55,003 | 1 | 2 | 2.505606744e-06 | 6.706743534e-06 | 4.460757597e-10 | 5.923326066e-12 | 5.700112149e-13 | 1.438593493e-12 | 5.996527493e-12 | 9.64228003e-12 | 6.328518438e-13 | 2.125142076e-12 | 7.381979576e-12 | 1.191633394e-14 | 2.361247997e-14 | 4.999999912e-15 | 7.71752047e-15 | 2.57584515e-14 | 8.774198729e-11 | 1.233390777e-12 | 1.726218588e-13 | 1.901783784e-14 | 2.928979962e-14 | 7.022873949e-11 | 3.24269344e-12 | 1 | 1 | 1 | 1 | 1 | 1 | 1 | 0 | 0 | 0 | 0 | 0 | 0 | 0 | 0 | 0 | 0 | 1.924282596e-08 | 23.67247924 | 0 | 0.2957836659 | 2.464771136 | 34.01026037 | 1.379566103 | 37.55621432 | 0.7649764569 | 0.02007199923 | 0 | 0 | 0 | 0 | 49 | 0 | 71.02 | 80 | 33.16 | 179.92 | 866.49 | 179.92 | 814.23 | 856.51 | 77.87 | 0.33 | Catalyst_01 | 177.5755 | 91.82343 | 95.49269 | 62.29403 | 55.98248 | 1.268857 | 27.67954 | 29.22774 | 67.84111 | 59.76434 | 1.104261 | 62.31044
10660.268 | 1769783280.7 | 30/01/2026_15:28:00,739 | 1 | 2 | 2.51199981e-06 | 6.745403425e-06 | 4.460919689e-10 | 5.92697072e-12 | 5.751908823e-13 | 1.442800957e-12 | 5.996426446e-12 | 9.625746381e-12 | 6.32183379e-13 | 2.12795081e-12 | 7.381339463e-12 | 1.645954762e-14 | 2.98010687e-14 | 4.999999912e-15 | 1.644790939e-14 | 2.716225953e-14 | 8.77833084e-11 | 1.228286895e-12 | 1.663867205e-13 | 3.33867489e-14 | 2.358434154e-14 | 7.045070083e-11 | 3.218773555e-12 | 1 | 1 | 1 | 1 | 1 | 1 | 1 | 0 | 0 | 0 | 0 | 0 | 0 | 0 | 0 | 0 | 0 | 2.266847623e-08 | 23.72752765 | 0 | 0.2861943539 | 2.460598663 | 34.00256356 | 1.368142566 | 37.52736047 | 0.7652626973 | 0.01630670982 | 0 | 0 | 0 | 0 | 49.01 | 0 | 70.99 | 80 | 33.17 | 179.94 | 863.68 | 179.9 | 813.92 | 855.44 | 77.87 | 0.33 | Catalyst_01 | 177.6711 | 91.83727 | 95.53001 | 62.24617 | 55.96981 | 1.269332 | 27.68371 | 29.23916 | 67.77877 | 59.73445 | 1.103663 | 62.2721
10666.004 | 1769783286.5 | 30/01/2026_15:28:06,475 | 1 | 2 | 2.517647999e-06 | 6.640242191e-06 | 4.464308367e-10 | 5.929725461e-12 | 5.718376619e-13 | 1.433094962e-12 | 5.925064259e-12 | 9.577347596e-12 | 6.23298288e-13 | 2.13124505e-12 | 7.379098201e-12 | 1.962758467e-14 | 2.925148323e-14 | 4.999999912e-15 | 2.676013403e-14 | 2.301534716e-14 | 8.76376402e-11 | 1.232256268e-12 | 1.730356581e-13 | 3.749001028e-14 | 2.156788643e-14 | 7.044129169e-11 | 3.167004419e-12 | 1 | 1 | 1 | 1 | 1 | 1 | 1 | 0 | 0 | 0 | 0 | 0 | 0 | 0 | 0 | 0 | 0 | 2.229560242e-08 | 23.7402681 | 0 | 0.2862271078 | 2.442730065 | 33.97040272 | 1.348915217 | 37.5810936 | 0.7661943934 | 0.01686925962 | 0 | 0 | 0 | 0 | 49 | 0 | 71 | 80.02 | 33.17 | 179.95 | 861.91 | 179.89 | 813.12 | 852.76 | 77.87 | 0.33 | Catalyst_01 | 177.7667 | 91.89655 | 95.59283 | 62.3353 | 55.91687 | 1.270877 | 27.70158 | 29.25839 | 67.83203 | 59.63908 | 1.106289 | 62.1581
10671.74 | 1769783292.2 | 30/01/2026_15:28:12,211 | 1 | 2 | 2.504704298e-06 | 6.766127626e-06 | 4.470098458e-10 | 5.92826439e-12 | 5.733918115e-13 | 1.421579434e-12 | 5.876181052e-12 | 9.496702036e-12 | 6.220428903e-13 | 2.116568639e-12 | 7.365120666e-12 | 2.799028167e-14 | 3.121506485e-14 | 4.999999912e-15 | 3.189029241e-14 | 1.777653308e-14 | 8.781397831e-11 | 1.225150949e-12 | 1.834143189e-13 | 3.443209259e-14 | 2.056280561e-14 | 7.025861143e-11 | 3.14450679e-12 | 1 | 1 | 1 | 1 | 1 | 1 | 1 | 0 | 0 | 0 | 0 | 0 | 0 | 0 | 0 | 0 | 0 | 2.355156389e-08 | 23.67512472 | 0 | 0.2905299805 | 2.418182722 | 34.03208491 | 1.338537948 | 37.62392521 | 0.7610779263 | 0.01556974104 | 0 | 0 | 0 | 0 | 49 | 0 | 71 | 79.97 | 33.16 | 179.98 | 859.81 | 179.88 | 812.89 | 851.73 | 77.87 | 0.33 | Catalyst_01 | 177.8623 | 91.97798 | 95.62674 | 62.40634 | 56.0184 | 1.262391 | 27.72613 | 29.26876 | 67.84922 | 59.71076 | 1.105543 | 62.20214
10677.476 | 1769783297.9 | 30/01/2026_15:28:17,947 | 1 | 2 | 2.515101187e-06 | 6.915575341e-06 | 4.471518988e-10 | 5.912042123e-12 | 5.752917673e-13 | 1.416492574e-12 | 5.877038439e-12 | 9.525634621e-12 | 6.10496625e-13 | 2.115321373e-12 | 7.360380534e-12 | 2.715061452e-14 | 2.73834571e-14 | 4.999999912e-15 | 3.088763918e-14 | 8.558639434e-15 | 8.784609151e-11 | 1.223329597e-12 | 1.908752697e-13 | 3.02628609e-14 | 1.788761637e-14 | 7.046046385e-11 | 3.140504566e-12 | 1 | 1 | 1 | 1 | 1 | 1 | 1 | 0 | 0 | 0 | 0 | 0 | 0 | 0 | 0 | 0 | 0 | 2.141691795e-08 | 23.72038022 | 0 | 0.2931547372 | 2.421482803 | 34.01464857 | 1.335712995 | 37.60117384 | 0.7589567076 | 0.01514228 | 0 | 0 | 0 | 0 | 49 | 0 | 71 | 79.98 | 33.16 | 180 | 859.93 | 179.87 | 813.09 | 851.35 | 77.87 | 0.33 | Catalyst_01 | 177.9579 | 91.96703 | 95.63597 | 62.3686 | 55.9897 | 1.258872 | 27.72283 | 29.27159 | 67.81626 | 59.68067 | 1.105441 | 62.17422
10683.212 | 1769783303.7 | 30/01/2026_15:28:23,683 | 1 | 2 | 2.506506007e-06 | 6.797319202e-06 | 4.470760984e-10 | 5.90279995e-12 | 5.831693635e-13 | 1.417404605e-12 | 5.884638696e-12 | 9.518465009e-12 | 6.053724145e-13 | 2.124574605e-12 | 7.351134458e-12 | 3.570735491e-14 | 2.124433848e-14 | 4.999999912e-15 | 3.25136104e-14 | 4.999999912e-15 | 8.77089304e-11 | 1.21583982e-12 | 1.914961787e-13 | 2.575359969e-14 | 1.92264214e-14 | 7.029007931e-11 | 3.153626232e-12 | 1 | 1 | 1 | 1 | 1 | 1 | 1 | 0 | 0 | 0 | 0 | 0 | 0 | 0 | 0 | 0 | 0 | 1.768666489e-08 | 23.68918406 | 0 | 0.2913040645 | 2.424335877 | 33.9990906 | 1.342263344 | 37.63592615 | 0.7624796786 | 0.01531855283 | 0 | 0 | 0 | 0 | 49 | 0 | 70.99 | 80.05 | 33.16 | 179.99 | 864.63 | 179.89 | 814.29 | 855.03 | 77.87 | 0.33 | Catalyst_01 | 178.0535 | 91.95757 | 95.61456 | 62.42625 | 55.96409 | 1.264716 | 27.71998 | 29.26504 | 67.88593 | 59.66321 | 1.106969 | 62.16409
10688.948 | 1769783309.4 | 30/01/2026_15:28:29,419 | 1 | 2 | 2.507736326e-06 | 6.779103387e-06 | 4.469457304e-10 | 5.891454859e-12 | 5.872925844e-13 | 1.409945728e-12 | 5.896391448e-12 | 9.523599791e-12 | 6.092257775e-13 | 2.136755833e-12 | 7.345576404e-12 | 4.312706537e-14 | 9.839241441e-15 | 8.44610433e-15 | 2.492315504e-14 | 4.999999912e-15 | 8.774302812e-11 | 1.207748853e-12 | 1.962246826e-13 | 1.696791308e-14 | 2.068553052e-14 | 7.041744271e-11 | 3.183068392e-12 | 1 | 1 | 1 | 1 | 1 | 1 | 1 | 0 | 0 | 0 | 0 | 0 | 0 | 0 | 0 | 0 | 0 | 1.0938987e-08 | 23.71725439 | 0 | 0.2940858547 | 2.424639017 | 33.99041533 | 1.353086401 | 37.60240678 | 0.7664593384 | 0.01571510632 | 0 | 0 | 0 | 0 | 49 | 0 | 71.02 | 80.02 | 33.17 | 179.96 | 867.31 | 179.91 | 814.46 | 856.28 | 77.87 | 0.33 | Catalyst_01 | 178.1491 | 91.95656 | 95.5792 | 62.37065 | 55.94981 | 1.271317 | 27.71967 | 29.25421 | 67.82621 | 59.65964 | 1.106265 | 62.16813
10694.684 | 1769783315.2 | 30/01/2026_15:28:35,155 | 1 | 2 | 2.505242719e-06 | 6.78430888e-06 | 4.467386183e-10 | 5.8918803e-12 | 5.910305882e-13 | 1.407317947e-12 | 5.960596166e-12 | 9.581438074e-12 | 6.103696108e-13 | 2.142042186e-12 | 7.326742511e-12 | 4.202400824e-14 | 4.999999912e-15 | 4.999999912e-15 | 1.288454512e-14 | 4.999999912e-15 | 8.766954523e-11 | 1.196855007e-12 | 1.941960861e-13 | 5.926626852e-15 | 2.437889741e-14 | 7.029596349e-11 | 3.220088909e-12 | 1 | 1 | 1 | 1 | 1 | 1 | 1 | 0 | 0 | 0 | 0 | 0 | 0 | 0 | 0 | 0 | 0 | 8.107296642e-09 | 23.68797362 | 0 | 0.2907480792 | 2.446956614 | 33.98304332 | 1.368809653 | 37.60380153 | 0.768663396 | 0.01698384302 | 0 | 0 | 0 | 0 | 48.99 | 0 | 71.02 | 80 | 33.17 | 179.94 | 867.66 | 179.93 | 814.5 | 857.43 | 77.87 | 0.33 | Catalyst_01 | 178.2447 | 91.88253 | 95.52783 | 62.37296 | 55.93768 | 1.274973 | 27.69736 | 29.23849 | 67.88338 | 59.68655 | 1.106546 | 62.21861
10700.42 | 1769783320.9 | 30/01/2026_15:28:40,891 | 1 | 2 | 2.526677235e-06 | 6.675967143e-06 | 4.463709125e-10 | 5.88770005e-12 | 5.99843905e-13 | 1.408517508e-12 | 6.016021448e-12 | 9.643885517e-12 | 6.140567113e-13 | 2.155459838e-12 | 7.320990168e-12 | 4.32041928e-14 | 4.999999912e-15 | 1.083607555e-14 | 4.999999912e-15 | 4.999999912e-15 | 8.772628457e-11 | 1.188502421e-12 | 1.926462868e-13 | 4.999999912e-15 | 3.316118742e-14 | 7.031949328e-11 | 3.229620998e-12 | 1 | 1 | 1 | 1 | 1 | 1 | 1 | 0 | 0 | 0 | 0 | 0 | 0 | 0 | 0 | 0 | 0 | 8.091120552e-09 | 23.6879349 | 0 | 0.2861363394 | 2.466897626 | 33.99816364 | 1.371861764 | 37.56062043 | 0.7731988611 | 0.02158191176 | 0 | 0 | 0 | 0 | 49 | 0 | 71 | 79.97 | 33.19 | 179.93 | 866.46 | 179.95 | 814.2 | 857.2 | 77.87 | 0.33 | Catalyst_01 | 178.3403 | 91.81637 | 95.51786 | 62.30134 | 55.96257 | 1.282495 | 27.67741 | 29.23544 | 67.85428 | 59.73723 | 1.104784 | 62.28135
10706.156 | 1769783326.6 | 30/01/2026_15:28:46,627 | 1 | 2 | 2.507737236e-06 | 6.815575944e-06 | 4.46091275e-10 | 5.892693018e-12 | 5.936839562e-13 | 1.397397931e-12 | 6.006248016e-12 | 9.613825361e-12 | 6.18498525e-13 | 2.144633429e-12 | 7.334181006e-12 | 3.772914801e-14 | 4.999999912e-15 | 1.31765665e-14 | 4.999999912e-15 | 4.999999912e-15 | 8.773314714e-11 | 1.183041078e-12 | 1.953825963e-13 | 4.999999912e-15 | 2.92189775e-14 | 7.044560768e-11 | 3.207824848e-12 | 1 | 1 | 1 | 1 | 1 | 1 | 1 | 0 | 0 | 0 | 0 | 0 | 0 | 0 | 0 | 0 | 0 | 8.089709257e-09 | 23.7302621 | 0 | 0.2854615533 | 2.459774297 | 34.0025591 | 1.362594453 | 37.53684109 | 0.769933478 | 0.01892202183 | 0 | 0 | 0 | 0 | 49 | 0 | 71 | 80.02 | 33.18 | 179.95 | 865.19 | 179.97 | 813.9 | 855.43 | 77.87 | 0.33 | Catalyst_01 | 178.4359 | 91.84001 | 95.54814 | 62.2619 | 55.9698 | 1.277079 | 27.68454 | 29.24471 | 67.79387 | 59.72775 | 1.103942 | 62.2616
10711.892 | 1769783332.4 | 30/01/2026_15:28:52,363 | 1 | 2 | 2.524719093e-06 | 6.686208053e-06 | 4.463370229e-10 | 5.8972883e-12 | 5.833974254e-13 | 1.379154278e-12 | 5.951921248e-12 | 9.52377413e-12 | 6.187632871e-13 | 2.119296275e-12 | 7.340242997e-12 | 2.994368872e-14 | 4.999999912e-15 | 1.506932938e-14 | 4.999999912e-15 | 7.094690368e-15 | 8.769545506e-11 | 1.195099033e-12 | 1.844383072e-13 | 4.999999912e-15 | 3.345950565e-14 | 7.033677113e-11 | 3.167111755e-12 | 1 | 1 | 1 | 1 | 1 | 1 | 1 | 0 | 0 | 0 | 0 | 0 | 0 | 0 | 0 | 0 | 0 | 8.075561725e-09 | 23.7125355 | 0 | 0.2855639263 | 2.435753007 | 34.01626874 | 1.346482687 | 37.58665913 | 0.7620618856 | 0.02068819585 | 0 | 0 | 0 | 0 | 49.01 | 0 | 71.02 | 80 | 33.19 | 179.99 | 861.86 | 179.97 | 813.1 | 854.11 | 77.87 | 0.33 | Catalyst_01 | 178.5315 | 91.91969 | 95.60078 | 62.34453 | 55.99237 | 1.264023 | 27.70856 | 29.26082 | 67.825 | 59.70974 | 1.104961 | 62.21811
10717.628 | 1769783338.1 | 30/01/2026_15:28:58,099 | 1 | 2 | 2.51260667e-06 | 6.812965239e-06 | 4.467252124e-10 | 5.892455794e-12 | 5.688626111e-13 | 1.369518648e-12 | 5.886416354e-12 | 9.461150613e-12 | 6.183693965e-13 | 2.093175459e-12 | 7.336075324e-12 | 2.362217681e-14 | 4.999999912e-15 | 8.701254371e-15 | 4.999999912e-15 | 1.380425518e-14 | 8.791451594e-11 | 1.199763596e-12 | 1.739917211e-13 | 4.999999912e-15 | 2.725442688e-14 | 7.022910031e-11 | 3.143345176e-12 | 1 | 1 | 1 | 1 | 1 | 1 | 1 | 0 | 0 | 0 | 0 | 0 | 0 | 0 | 0 | 0 | 0 | 7.902475583e-09 | 23.66705553 | 0 | 0.2797604408 | 2.411382366 | 34.09115285 | 1.335826666 | 37.60432326 | 0.7529650424 | 0.01780497136 | 0 | 0 | 0 | 0 | 49 | 0 | 71.02 | 79.98 | 33.18 | 180 | 859.93 | 179.99 | 813.09 | 851.17 | 77.87 | 0.33 | Catalyst_01 | 178.6271 | 92.00054 | 95.63559 | 62.37383 | 56.11563 | 1.248934 | 27.73293 | 29.27147 | 67.79724 | 59.80442 | 1.103052 | 62.28371
10723.364 | 1769783343.8 | 30/01/2026_15:29:03,835 | 1 | 2 | 2.505923248e-06 | 6.807738828e-06 | 4.471822634e-10 | 5.895743962e-12 | 5.620628203e-13 | 1.377717385e-12 | 5.880347424e-12 | 9.492937686e-12 | 6.197984292e-13 | 2.080551009e-12 | 7.334425602e-12 | 2.188852059e-14 | 4.999999912e-15 | 8.275359429e-15 | 4.999999912e-15 | 1.257118866e-14 | 8.776341459e-11 | 1.203462894e-12 | 1.759679099e-13 | 4.999999912e-15 | 3.456256955e-14 | 7.029175852e-11 | 3.160850054e-12 | 1 | 1 | 1 | 1 | 1 | 1 | 1 | 0 | 0 | 0 | 0 | 0 | 0 | 0 | 0 | 0 | 0 | 7.932252306e-09 | 23.68451454 | 0 | 0.2796193233 | 2.41625024 | 34.02738281 | 1.344168694 | 37.63740786 | 0.7486954634 | 0.02318553272 | 0 | 0 | 0 | 0 | 49 | 0 | 71 | 80 | 33.18 | 179.98 | 861.06 | 179.98 | 813.5 | 852.22 | 77.87 | 0.33 | Catalyst_01 | 178.7227 | 91.98439 | 95.60834 | 62.42871 | 56.01066 | 1.241852 | 27.72806 | 29.26313 | 67.8688 | 59.70639 | 1.106092 | 62.20049
10729.1 | 1769783349.6 | 30/01/2026_15:29:09,571 | 1 | 2 | 2.510584636e-06 | 6.670853509e-06 | 4.470650239e-10 | 5.90931297e-12 | 5.625906099e-13 | 1.381122538e-12 | 5.876036636e-12 | 9.461278115e-12 | 6.222975694e-13 | 2.088508186e-12 | 7.345178285e-12 | 1.531865014e-14 | 4.999999912e-15 | 5.803414051e-15 | 4.999999912e-15 | 2.387538714e-14 | 8.772941401e-11 | 1.21058762e-12 | 1.700150573e-13 | 4.999999912e-15 | 2.854763274e-14 | 7.034238469e-11 | 3.17157238e-12 | 1 | 1 | 1 | 1 | 1 | 1 | 1 | 0 | 0 | 0 | 0 | 0 | 0 | 0 | 0 | 0 | 0 | 7.854481388e-09 | 23.70408687 | 0 | 0.2823187512 | 2.409787121 | 34.01200454 | 1.348693314 | 37.63122172 | 0.7516917529 | 0.01888609434 | 0 | 0 | 0 | 0 | 49 | 0 | 71 | 80 | 33.18 | 179.96 | 864.68 | 179.97 | 814.29 | 853.58 | 77.87 | 0.33 | Catalyst_01 | 178.8183 | 92.00583 | 95.59356 | 62.41844 | 55.98535 | 1.246822 | 27.73453 | 29.25861 | 67.84183 | 59.67737 | 1.10641 | 62.17199
10734.836 | 1769783355.3 | 30/01/2026_15:29:15,307 | 1 | 2 | 2.513514119e-06 | 6.865393971e-06 | 4.469817294e-10 | 5.923333872e-12 | 5.589301808e-13 | 1.397918782e-12 | 5.89324119e-12 | 9.496939693e-12 | 6.273568904e-13 | 2.085490418e-12 | 7.36381095e-12 | 1.144678292e-14 | 6.611549551e-15 | 4.999999912e-15 | 4.999999912e-15 | 2.280919119e-14 | 8.774305588e-11 | 1.221386382e-12 | 1.685841137e-13 | 8.858423028e-15 | 2.344172829e-14 | 7.033668092e-11 | 3.199261602e-12 | 1 | 1 | 1 | 1 | 1 | 1 | 1 | 0 | 0 | 0 | 0 | 0 | 0 | 0 | 0 | 0 | 0 | 8.904904194e-09 | 23.69954656 | 0 | 0.2857663698 | 2.418960187 | 34.00978017 | 1.360707001 | 37.61913087 | 0.7509708099 | 0.01638438953 | 0 | 0 | 0 | 0 | 49 | 0 | 71.01 | 80 | 33.19 | 179.94 | 866.28 | 179.96 | 814.44 | 856.27 | 77.87 | 0.33 | Catalyst_01 | 178.9139 | 91.9754 | 95.55431 | 62.39839 | 55.98169 | 1.245626 | 27.72535 | 29.24659 | 67.84248 | 59.69566 | 1.106127 | 62.2032
10740.572 | 1769783361.0 | 30/01/2026_15:29:21,043 | 1 | 2 | 2.51118945e-06 | 6.76352829e-06 | 4.467221593e-10 | 5.925107193e-12 | 5.591169888e-13 | 1.41345735e-12 | 5.927834178e-12 | 9.584367154e-12 | 6.29512989e-13 | 2.120146506e-12 | 7.36534965e-12 | 9.596222607e-15 | 1.55878694e-14 | 4.999999912e-15 | 4.999999912e-15 | 2.125743361e-14 | 8.789943079e-11 | 1.225333311e-12 | 1.609242524e-13 | 1.939475056e-14 | 2.344221957e-14 | 7.036956434e-11 | 3.242845012e-12 | 1 | 1 | 1 | 1 | 1 | 1 | 1 | 0 | 0 | 0 | 0 | 0 | 0 | 0 | 0 | 0 | 0 | 1.417624019e-08 | 23.68622483 | 0 | 0.2777379126 | 2.437854953 | 34.038449 | 1.377961098 | 37.55862104 | 0.7620209473 | 0.01757354263 | 0 | 0 | 0 | 0 | 49 | 0 | 71.02 | 80 | 33.18 | 179.93 | 867.6 | 179.94 | 814.46 | 857.11 | 77.87 | 0.33 | Catalyst_01 | 179.0095 | 91.91272 | 95.49793 | 62.29802 | 56.02888 | 1.263955 | 27.70646 | 29.22934 | 67.77954 | 59.78392 | 1.103418 | 62.30989
10746.308 | 1769783366.8 | 30/01/2026_15:29:26,779 | 1 | 2 | 2.50471021e-06 | 6.841757568e-06 | 4.461768177e-10 | 5.926531401e-12 | 5.633885285e-13 | 1.436808029e-12 | 5.985990349e-12 | 9.652343161e-12 | 6.35428125e-13 | 2.142427728e-12 | 7.372932993e-12 | 1.151226873e-14 | 2.505945789e-14 | 4.999999912e-15 | 1.389496055e-14 | 2.193169047e-14 | 8.78658743e-11 | 1.228429034e-12 | 1.646642214e-13 | 2.766722839e-14 | 1.6700642e-14 | 7.043074457e-11 | 3.246568162e-12 | 1 | 1 | 1 | 1 | 1 | 1 | 1 | 0 | 0 | 0 | 0 | 0 | 0 | 0 | 0 | 0 | 0 | 1.983296626e-08 | 23.70908583 | 0 | 0.2814882036 | 2.461704323 | 34.02263577 | 1.379680665 | 37.51627754 | 0.7700482349 | 0.01374056192 | 0 | 0 | 0 | 0 | 49 | 0 | 71 | 80 | 33.19 | 179.93 | 867.23 | 179.93 | 814.36 | 857.11 | 77.87 | 0.33 | Catalyst_01 | 179.1051 | 91.8336 | 95.49232 | 62.22779 | 56.00285 | 1.27727 | 27.68261 | 29.22762 | 67.76146 | 59.78299 | 1.102686 | 62.32595
10752.044 | 1769783372.5 | 30/01/2026_15:29:32,515 | 1 | 2 | 2.50331118e-06 | 6.727334494e-06 | 4.459447811e-10 | 5.918604148e-12 | 5.753985613e-13 | 1.44291534e-12 | 5.989816282e-12 | 9.645582943e-12 | 6.28696639e-13 | 2.140681079e-12 | 7.378039152e-12 | 1.811462967e-14 | 2.73233076e-14 | 4.999999912e-15 | 2.532479434e-14 | 1.719492807e-14 | 8.786740779e-11 | 1.228824442e-12 | 1.690837547e-13 | 3.425406999e-14 | 1.873164913e-14 | 7.030521998e-11 | 3.227804525e-12 | 1 | 1 | 1 | 1 | 1 | 1 | 1 | 0 | 0 | 0 | 0 | 0 | 0 | 0 | 0 | 0 | 0 | 2.115552549e-08 | 23.68365976 | 0 | 0.2845504332 | 2.463387504 | 34.04299821 | 1.372336195 | 37.52250137 | 0.7694152654 | 0.01452244034 | 0 | 0 | 0 | 0 | 49 | 0 | 70.98 | 80.03 | 33.18 | 179.96 | 865.05 | 179.92 | 813.84 | 856.39 | 77.87 | 0.33 | Catalyst_01 | 179.2007 | 91.82802 | 95.51631 | 62.23811 | 56.03637 | 1.27622 | 27.68092 | 29.23497 | 67.77682 | 59.81282 | 1.102209 | 62.35015
10757.78 | 1769783378.3 | 30/01/2026_15:29:38,251 | 1 | 2 | 2.515700544e-06 | 6.68877783e-06 | 4.462666348e-10 | 5.910181199e-12 | 5.738084161e-13 | 1.438647704e-12 | 5.927465116e-12 | 9.593914205e-12 | 6.247530705e-13 | 2.144562522e-12 | 7.371265924e-12 | 2.279173215e-14 | 2.940816061e-14 | 4.999999912e-15 | 2.657919593e-14 | 1.186782945e-14 | 8.774602572e-11 | 1.219603303e-12 | 1.773503897e-13 | 3.2054732e-14 | 2.003261381e-14 | 7.047306488e-11 | 3.177120676e-12 | 1 | 1 | 1 | 1 | 1 | 1 | 1 | 0 | 0 | 0 | 0 | 0 | 0 | 0 | 0 | 0 | 0 | 2.240264157e-08 | 23.73891861 | 0 | 0.2812374521 | 2.444694546 | 34.00085376 | 1.351817748 | 37.5487615 | 0.7704310426 | 0.01632221292 | 0 | 0 | 0 | 0 | 49.01 | 0 | 71.01 | 80 | 33.21 | 180 | 860.44 | 179.9 | 812.86 | 852.62 | 77.87 | 0.33 | Catalyst_01 | 179.2963 | 91.89003 | 95.58335 | 62.28167 | 55.967 | 1.277904 | 27.69962 | 29.25548 | 67.77848 | 59.69764 | 1.104348 | 62.21623
10763.516 | 1769783384.0 | 30/01/2026_15:29:43,987 | 1 | 2 | 2.506504188e-06 | 6.826030585e-06 | 4.469530579e-10 | 5.912450217e-12 | 5.754320089e-13 | 1.421941341e-12 | 5.873592411e-12 | 9.527098728e-12 | 6.123695301e-13 | 2.125358917e-12 | 7.35639414e-12 | 3.071738556e-14 | 2.417080005e-14 | 4.999999912e-15 | 3.230842514e-14 | 5.660317152e-15 | 8.790887462e-11 | 1.207792004e-12 | 1.844979925e-13 | 2.921170318e-14 | 1.652988862e-14 | 7.006493996e-11 | 3.141472108e-12 | 1 | 1 | 1 | 1 | 1 | 1 | 1 | 0 | 0 | 0 | 0 | 0 | 0 | 0 | 0 | 0 | 0 | 1.917628886e-08 | 23.61620748 | 0 | 0.2770712555 | 2.424292907 | 34.08936584 | 1.337542342 | 37.62861332 | 0.7634044769 | 0.01439561978 | 0 | 0 | 0 | 0 | 49 | 0 | 71.02 | 80 | 33.19 | 180 | 859.82 | 179.91 | 812.89 | 851.21 | 77.87 | 0.33 | Catalyst_01 | 179.3919 | 91.95771 | 95.62999 | 62.41412 | 56.11269 | 1.26625 | 27.72002 | 29.26976 | 67.87263 | 59.81663 | 1.103823 | 62.30485
10769.252 | 1769783389.7 | 30/01/2026_15:29:49,723 | 1 | 2 | 2.501507424e-06 | 6.836508874e-06 | 4.471688853e-10 | 5.902017156e-12 | 5.825160233e-13 | 1.409205326e-12 | 5.884115677e-12 | 9.515595777e-12 | 6.049711513e-13 | 2.121911154e-12 | 7.342046242e-12 | 3.875217408e-14 | 1.343123034e-14 | 4.999999912e-15 | 2.597334037e-14 | 4.999999912e-15 | 8.788047373e-11 | 1.211558198e-12 | 1.928102318e-13 | 1.158018214e-14 | 2.118467009e-14 | 7.028700538e-11 | 3.143294219e-12 | 1 | 1 | 1 | 1 | 1 | 1 | 1 | 0 | 0 | 0 | 0 | 0 | 0 | 0 | 0 | 0 | 0 | 1.30529469e-08 | 23.67187438 | 0 | 0.2911446724 | 2.421329913 | 34.04568691 | 1.33662758 | 37.61835094 | 0.7610348871 | 0.0162935614 | 0 | 0 | 0 | 0 | 49 | 0 | 70.99 | 80 | 33.19 | 180.01 | 861.37 | 179.91 | 813.58 | 851.46 | 77.87 | 0.33 | Catalyst_01 | 179.4875 | 91.96754 | 95.63298 | 62.3971 | 56.04079 | 1.262319 | 27.72298 | 29.27067 | 67.84687 | 59.73592 | 1.104937 | 62.22657
10774.988 | 1769783395.5 | 30/01/2026_15:29:55,459 | 1 | 2 | 2.50838616e-06 | 6.740236131e-06 | 4.470623038e-10 | 5.890821685e-12 | 5.879236984e-13 | 1.40234829e-12 | 5.896266114e-12 | 9.518298476e-12 | 6.035780599e-13 | 2.12862063e-12 | 7.326471027e-12 | 4.253188242e-14 | 8.910322431e-15 | 8.603755796e-15 | 1.725362576e-14 | 4.999999912e-15 | 8.788163253e-11 | 1.19872699e-12 | 1.950357329e-13 | 9.325548146e-15 | 3.153425058e-14 | 7.029208465e-11 | 3.15512113e-12 | 1 | 1 | 1 | 1 | 1 | 1 | 1 | 0 | 0 | 0 | 0 | 0 | 0 | 0 | 0 | 0 | 0 | 1.036403488e-08 | 23.67179716 | 0 | 0.2887286934 | 2.423017807 | 34.04715981 | 1.340801866 | 37.60736803 | 0.7631367482 | 0.02154623081 | 0 | 0 | 0 | 0 | 49 | 0 | 71.02 | 80 | 33.18 | 180 | 863.14 | 179.92 | 814.05 | 853.99 | 77.87 | 0.33 | Catalyst_01 | 179.5831 | 91.96194 | 95.61934 | 62.37888 | 56.04322 | 1.265806 | 27.72129 | 29.2665 | 67.83119 | 59.74465 | 1.104567 | 62.23864
10780.724 | 1769783401.2 | 30/01/2026_15:30:01,195 | 1 | 2 | 2.516905397e-06 | 6.76872105e-06 | 4.471032711e-10 | 5.880078976e-12 | 5.886318993e-13 | 1.389353801e-12 | 5.916388473e-12 | 9.523270193e-12 | 6.059586968e-13 | 2.123476959e-12 | 7.327532678e-12 | 4.09039698e-14 | 4.999999912e-15 | 8.058532547e-15 | 9.777640123e-15 | 4.999999912e-15 | 8.774423549e-11 | 1.191155898e-12 | 1.914384314e-13 | 4.999999912e-15 | 2.740334205e-14 | 7.017442877e-11 | 3.181669555e-12 | 1 | 1 | 1 | 1 | 1 | 1 | 1 | 0 | 0 | 0 | 0 | 0 | 0 | 0 | 0 | 0 | 0 | 8.043034041e-09 | 23.65166451 | 0 | 0.2859003991 | 2.428976162 | 34.02384234 | 1.35247556 | 37.64118131 | 0.7622037053 | 0.01865823322 | 0 | 0 | 0 | 0 | 49 | 0 | 71 | 80.02 | 33.2 | 179.95 | 866.61 | 179.93 | 814.34 | 855.41 | 77.87 | 0.33 | Catalyst_01 | 179.6787 | 91.94217 | 95.5812 | 62.43496 | 56.00484 | 1.264258 | 27.71534 | 29.25483 | 67.90677 | 59.72221 | 1.106318 | 62.22928
10786.46 | 1769783406.9 | 30/01/2026_15:30:06,931 | 1 | 2 | 2.511183311e-06 | 6.807738828e-06 | 4.468510839e-10 | 5.893987989e-12 | 5.883519583e-13 | 1.392040671e-12 | 5.971653727e-12 | 9.587524351e-12 | 6.115599021e-13 | 2.13632302e-12 | 7.330000322e-12 | 4.122557466e-14 | 4.999999912e-15 | 1.317656481e-14 | 5.582223255e-15 | 4.999999912e-15 | 8.791797151e-11 | 1.190767211e-12 | 1.962634699e-13 | 4.999999912e-15 | 3.770198536e-14 | 7.013017944e-11 | 3.228872031e-12 | 1 | 1 | 1 | 1 | 1 | 1 | 1 | 0 | 0 | 0 | 0 | 0 | 0 | 0 | 0 | 0 | 0 | 8.172095217e-09 | 23.6186796 | 0 | 0.2902802075 | 2.446416484 | 34.06141407 | 1.370980435 | 37.59089567 | 0.7663716482 | 0.02396606907 | 0 | 0 | 0 | 0 | 49 | 0 | 71 | 79.97 | 33.18 | 179.93 | 867.45 | 179.94 | 814.49 | 857.24 | 77.87 | 0.33 | Catalyst_01 | 179.7743 | 91.88432 | 95.52074 | 62.35156 | 56.06668 | 1.271171 | 27.6979 | 29.23632 | 67.85876 | 59.82591 | 1.103621 | 62.3503
10792.196 | 1769783412.7 | 30/01/2026_15:30:12,667 | 1 | 2 | 2.501488552e-06 | 6.584477887e-06 | 4.464069114e-10 | 5.893003967e-12 | 5.908273003e-13 | 1.400757982e-12 | 6.012232379e-12 | 9.644705173e-12 | 6.229393086e-13 | 2.144935705e-12 | 7.326620213e-12 | 3.505492608e-14 | 4.999999912e-15 | 1.405697085e-14 | 4.999999912e-15 | 8.558154931e-15 | 8.768061277e-11 | 1.185186498e-12 | 1.893283707e-13 | 4.999999912e-15 | 3.604060816e-14 | 7.040169142e-11 | 3.240809747e-12 | 1 | 1 | 1 | 1 | 1 | 1 | 1 | 0 | 0 | 0 | 0 | 0 | 0 | 0 | 0 | 0 | 0 | 7.960254163e-09 | 23.71155082 | 0 | 0.2805523374 | 2.465630851 | 33.97678816 | 1.376645186 | 37.55728131 | 0.7702698471 | 0.02335984554 | 0 | 0 | 0 | 0 | 49.01 | 0 | 70.98 | 80.02 | 33.2 | 179.93 | 867.07 | 179.96 | 814.34 | 857.37 | 77.87 | 0.33 | Catalyst_01 | 179.8699 | 91.82058 | 95.50223 | 62.2958 | 55.92738 | 1.277637 | 27.67868 | 29.23066 | 67.84514 | 59.70336 | 1.105381 | 62.25195
10797.932 | 1769783418.4 | 30/01/2026_15:30:18,403 | 1 | 2 | 2.518568635e-06 | 6.670853509e-06 | 4.46148396e-10 | 5.896218409e-12 | 5.85679671e-13 | 1.398697239e-12 | 6.006563736e-12 | 9.633128496e-12 | 6.295363536e-13 | 2.141130806e-12 | 7.34107046e-12 | 3.266059434e-14 | 4.999999912e-15 | 1.518623009e-14 | 4.999999912e-15 | 1.119308978e-14 | 8.752934488e-11 | 1.199290558e-12 | 1.832920886e-13 | 4.999999912e-15 | 3.93779112e-14 | 7.031968757e-11 | 3.225410824e-12 | 1 | 1 | 1 | 1 | 1 | 1 | 1 | 0 | 0 | 0 | 0 | 0 | 0 | 0 | 0 | 0 | 0 | 8.019419186e-09 | 23.71188605 | 0 | 0.2849388798 | 2.466024905 | 33.9547208 | 1.372205727 | 37.57871681 | 0.7704364347 | 0.02527647377 | 0 | 0 | 0 | 0 | 49 | 0 | 71 | 80.02 | 33.19 | 179.99 | 863.07 | 179.97 | 813.34 | 855.01 | 77.87 | 0.33 | Catalyst_01 | 179.9655 | 91.81927 | 95.51674 | 62.33136 | 55.89106 | 1.277913 | 27.67829 | 29.2351 | 67.88483 | 59.66035 | 1.10673 | 62.20897
10803.668 | 1769783424.1 | 30/01/2026_15:30:24,139 | 1 | 2 | 2.516604809e-06 | 6.773910627e-06 | 4.463923953e-10 | 5.900119369e-12 | 5.809133556e-13 | 1.387417525e-12 | 5.969041667e-12 | 9.567384211e-12 | 6.303348143e-13 | 2.110909754e-12 | 7.352542186e-12 | 2.118467687e-14 | 4.999999912e-15 | 1.840615808e-14 | 4.999999912e-15 | 1.980317969e-14 | 8.7746449e-11 | 1.201819785e-12 | 1.767076746e-13 | 4.999999912e-15 | 3.781694128e-14 | 7.026643156e-11 | 3.18081542e-12 | 1 | 1 | 1 | 1 | 1 | 1 | 1 | 0 | 0 | 0 | 0 | 0 | 0 | 0 | 0 | 0 | 0 | 7.870177977e-09 | 23.68463294 | 0 | 0.2827659804 | 2.446093741 | 34.02604743 | 1.352314001 | 37.58359494 | 0.7600222912 | 0.02377160965 | 0 | 0 | 0 | 0 | 49 | 0 | 71.02 | 80 | 33.2 | 179.99 | 861.48 | 179.97 | 813 | 852.43 | 77.87 | 0.33 | Catalyst_01 | 180.0611 | 91.88539 | 95.58173 | 62.33945 | 56.00847 | 1.26064 | 27.69822 | 29.25499 | 67.84479 | 59.74387 | 1.104554 | 62.26082
10809.404 | 1769783429.9 | 30/01/2026_15:30:29,875 | 1 | 2 | 2.515367214e-06 | 6.815575944e-06 | 4.469367376e-10 | 5.917506068e-12 | 5.643756946e-13 | 1.388160095e-12 | 5.889929603e-12 | 9.481813772e-12 | 6.218203036e-13 | 2.095681701e-12 | 7.342437422e-12 | 1.453089087e-14 | 4.999999912e-15 | 6.505799182e-15 | 4.999999912e-15 | 1.946701941e-14 | 8.780757371e-11 | 1.211817647e-12 | 1.700402921e-13 | 4.999999912e-15 | 2.91646488e-14 | 7.029252874e-11 | 3.17540742e-12 | 1 | 1 | 1 | 1 | 1 | 1 | 1 | 0 | 0 | 0 | 0 | 0 | 0 | 0 | 0 | 0 | 0 | 7.885127375e-09 | 23.68418915 | 0 | 0.2814941875 | 2.415543404 | 34.03964937 | 1.350213 | 37.61539628 | 0.7539570085 | 0.01923128948 | 0 | 0 | 0 | 0 | 49 | 0 | 70.99 | 80 | 33.21 | 179.98 | 859.8 | 179.98 | 812.92 | 851.52 | 77.87 | 0.33 | Catalyst_01 | 180.1567 | 91.98674 | 95.58859 | 62.39219 | 56.03086 | 1.250579 | 27.72877 | 29.25709 | 67.82738 | 59.7335 | 1.105047 | 62.22947
10815.14 | 1769783435.6 | 30/01/2026_15:30:35,611 | 1 | 2 | 2.512614174e-06 | 6.831264272e-06 | 4.47076931e-10 | 5.913401713e-12 | 5.623141384e-13 | 1.395332417e-12 | 5.882159343e-12 | 9.514325092e-12 | 6.290527452e-13 | 2.090263509e-12 | 7.348596558e-12 | 1.995306725e-14 | 4.999999912e-15 | 7.038413499e-15 | 4.999999912e-15 | 2.332142929e-14 | 8.768055032e-11 | 1.215580913e-12 | 1.686927507e-13 | 4.999999912e-15 | 3.087308377e-14 | 7.034065691e-11 | 3.160989916e-12 | 1 | 1 | 1 | 1 | 1 | 1 | 1 | 0 | 0 | 0 | 0 | 0 | 0 | 0 | 0 | 0 | 0 | 7.799615646e-09 | 23.70462982 | 0 | 0.2788808837 | 2.422019269 | 33.99742267 | 1.345533783 | 37.6338043 | 0.7528548837 | 0.02175211694 | 0 | 0 | 0 | 0 | 49 | 0 | 71.02 | 80.02 | 33.22 | 179.98 | 860.25 | 179.97 | 813.2 | 851.62 | 77.87 | 0.33 | Catalyst_01 | 180.2523 | 91.96525 | 95.60388 | 62.42273 | 55.96135 | 1.248751 | 27.72229 | 29.26177 | 67.87643 | 59.66128 | 1.106961 | 62.16292
10820.876 | 1769783441.3 | 30/01/2026_15:30:41,347 | 1 | 2 | 2.511065077e-06 | 6.742826827e-06 | 4.472038295e-10 | 5.934619116e-12 | 5.615627321e-13 | 1.403031012e-12 | 5.882008856e-12 | 9.527235771e-12 | 6.261729416e-13 | 2.09186184e-12 | 7.349637392e-12 | 8.63479786e-15 | 1.210017228e-14 | 4.999999912e-15 | 4.999999912e-15 | 2.711423784e-14 | 8.783511418e-11 | 1.224963598e-12 | 1.641869014e-13 | 1.231749044e-14 | 2.255840676e-14 | 7.028092691e-11 | 3.174914324e-12 | 1 | 1 | 1 | 1 | 1 | 1 | 1 | 0 | 0 | 0 | 0 | 0 | 0 | 0 | 0 | 0 | 0 | 1.203274177e-08 | 23.67162244 | 0 | 0.278268275 | 2.422645984 | 34.03780966 | 1.351137486 | 37.62362908 | 0.7527278774 | 0.01738252375 | 0 | 0 | 0 | 0 | 49 | 0 | 71.01 | 80.02 | 33.21 | 179.96 | 863.35 | 179.96 | 814.06 | 854.09 | 77.87 | 0.33 | Catalyst_01 | 180.3479 | 91.96317 | 95.58557 | 62.40585 | 56.02783 | 1.24854 | 27.72167 | 29.25616 | 67.85961 | 59.73869 | 1.105348 | 62.23965
10826.612 | 1769783447.1 | 30/01/2026_15:30:47,083 | 1 | 2 | 2.511360435e-06 | 6.797319202e-06 | 4.470634141e-10 | 5.933285547e-12 | 5.619027379e-13 | 1.423111629e-12 | 5.907504087e-12 | 9.532290755e-12 | 6.308028644e-13 | 2.109130579e-12 | 7.373475962e-12 | 1.445812566e-14 | 1.858709279e-14 | 4.999999912e-15 | 7.799010122e-15 | 2.825755614e-14 | 8.774499877e-11 | 1.231561185e-12 | 1.679923155e-13 | 2.278202007e-14 | 2.470680419e-14 | 7.033758992e-11 | 3.213575022e-12 | 1 | 1 | 1 | 1 | 1 | 1 | 1 | 0 | 0 | 0 | 0 | 0 | 0 | 0 | 0 | 0 | 0 | 1.607560712e-08 | 23.69235753 | 0 | 0.2891384679 | 2.427605402 | 33.9934814 | 1.366847361 | 37.61360323 | 0.7589761136 | 0.01751807469 | 0 | 0 | 0 | 0 | 49 | 0 | 71 | 79.98 | 33.22 | 179.94 | 865.19 | 179.95 | 814.34 | 855.48 | 77.87 | 0.33 | Catalyst_01 | 180.4435 | 91.94672 | 95.53424 | 62.38922 | 55.95486 | 1.258904 | 27.71671 | 29.24045 | 67.85367 | 59.68254 | 1.106495 | 62.20071
10832.348 | 1769783452.8 | 30/01/2026_15:30:52,819 | 1 | 2 | 2.513565505e-06 | 6.781701813e-06 | 4.467228254e-10 | 5.932946842e-12 | 5.68309668e-13 | 1.440551237e-12 | 5.950891689e-12 | 9.602659813e-12 | 6.306845237e-13 | 2.130030093e-12 | 7.378972433e-12 | 1.767708633e-14 | 2.88066588e-14 | 4.999999912e-15 | 2.217858872e-14 | 2.442933822e-14 | 8.767814252e-11 | 1.235645484e-12 | 1.718903882e-13 | 3.395234668e-14 | 2.559352741e-14 | 7.034164223e-11 | 3.245352121e-12 | 1 | 1 | 1 | 1 | 1 | 1 | 1 | 0 | 0 | 0 | 0 | 0 | 0 | 0 | 0 | 0 | 0 | 2.214090403e-08 | 23.6968 | 0 | 0.2908357303 | 2.448609243 | 33.96531464 | 1.38070502 | 37.58953194 | 0.7660604021 | 0.01849964045 | 0 | 0 | 0 | 0 | 49 | 0 | 71.02 | 80 | 33.22 | 179.94 | 867.45 | 179.93 | 814.47 | 857.23 | 77.87 | 0.33 | Catalyst_01 | 180.5391 | 91.87704 | 95.48897 | 62.34929 | 55.9085 | 1.270655 | 27.6957 | 29.2266 | 67.86167 | 59.66961 | 1.106703 | 62.21173
10838.084 | 1769783458.6 | 30/01/2026_15:30:58,555 | 1 | 2 | 2.510749482e-06 | 6.735072475e-06 | 4.463882874e-10 | 5.926115067e-12 | 5.784176848e-13 | 1.450688202e-12 | 5.993785329e-12 | 9.672913512e-12 | 6.327363763e-13 | 2.155213941e-12 | 7.368582307e-12 | 2.398015665e-14 | 3.325868091e-14 | 4.999999912e-15 | 3.539690378e-14 | 1.852015178e-14 | 8.777962385e-11 | 1.222811349e-12 | 1.742915165e-13 | 3.634764405e-14 | 1.890433034e-14 | 7.036722594e-11 | 3.258012783e-12 | 1 | 1 | 1 | 1 | 1 | 1 | 1 | 0 | 0 | 0 | 0 | 0 | 0 | 0 | 0 | 0 | 0 | 2.45355216e-08 | 23.69251448 | 0 | 0.280453173 | 2.468023643 | 33.98969534 | 1.385112153 | 37.54145153 | 0.7742750813 | 0.01524580436 | 0 | 0 | 0 | 0 | 48.99 | 0 | 71 | 80 | 33.21 | 179.95 | 865.95 | 179.9 | 814.05 | 856.05 | 77.87 | 0.33 | Catalyst_01 | 180.6347 | 91.81264 | 95.47457 | 62.26954 | 55.94863 | 1.284281 | 27.67629 | 29.22219 | 67.82241 | 59.73744 | 1.104495 | 62.29107
10843.82 | 1769783464.3 | 30/01/2026_15:31:04,291 | 1 | 2 | 2.518317388e-06 | 6.873290204e-06 | 4.461405689e-10 | 5.910644803e-12 | 5.854284071e-13 | 1.44977487e-12 | 6.006454015e-12 | 9.682339132e-12 | 6.305171771e-13 | 2.171807872e-12 | 7.372583447e-12 | 2.984812308e-14 | 3.123737908e-14 | 4.999999912e-15 | 3.591350917e-14 | 1.822959237e-14 | 8.774688615e-11 | 1.222926383e-12 | 1.867681221e-13 | 3.145081106e-14 | 2.584333436e-14 | 7.026705606e-11 | 3.233504393e-12 | 1 | 1 | 1 | 1 | 1 | 1 | 1 | 0 | 0 | 0 | 0 | 0 | 0 | 0 | 0 | 0 | 0 | 2.353622074e-08 | 23.67477494 | 0 | 0.2927578622 | 2.473902449 | 33.9925638 | 1.375394066 | 37.54535461 | 0.7801906262 | 0.01912835177 | 0 | 0 | 0 | 0 | 49.01 | 0 | 71.02 | 80 | 33.21 | 179.98 | 864.56 | 179.9 | 813.69 | 854.9 | 77.87 | 0.33 | Catalyst_01 | 180.7303 | 91.79314 | 95.50632 | 62.27602 | 55.95335 | 1.294093 | 27.67041 | 29.23191 | 67.84387 | 59.73845 | 1.104517 | 62.28947
10849.556 | 1769783470.0 | 30/01/2026_15:31:10,027 | 1 | 2 | 2.508309535e-06 | 6.647880127e-06 | 4.463525938e-10 | 5.903129114e-12 | 5.912987656e-13 | 1.430190385e-12 | 5.948215011e-12 | 9.615356254e-12 | 6.178557557e-13 | 2.164538514e-12 | 7.359020511e-12 | 3.558268521e-14 | 2.07160813e-14 | 4.999999912e-15 | 3.375103745e-14 | 8.693974123e-15 | 8.773550636e-11 | 1.214756702e-12 | 1.872173206e-13 | 3.298655633e-14 | 1.878354853e-14 | 7.028414656e-11 | 3.186988867e-12 | 1 | 1 | 1 | 1 | 1 | 1 | 1 | 0 | 0 | 0 | 0 | 0 | 0 | 0 | 0 | 0 | 0 | 1.720912373e-08 | 23.68623956 | 0 | 0.2861201709 | 2.453064188 | 34.00739886 | 1.356344774 | 37.57302398 | 0.7769255791 | 0.0155632359 | 0 | 0 | 0 | 0 | 49 | 0 | 71 | 80.02 | 33.21 | 179.99 | 861.27 | 179.89 | 812.96 | 852.32 | 77.87 | 0.33 | Catalyst_01 | 180.8259 | 91.86227 | 95.56856 | 62.32191 | 55.97777 | 1.288677 | 27.69125 | 29.25096 | 67.84278 | 59.72266 | 1.104849 | 62.24824
10855.292 | 1769783475.8 | 30/01/2026_15:31:15,763 | 1 | 2 | 2.506988722e-06 | 6.781701813e-06 | 4.468251047e-10 | 5.894831498e-12 | 5.88195779e-13 | 1.408254806e-12 | 5.901333242e-12 | 9.532778213e-12 | 6.078005937e-13 | 2.145096167e-12 | 7.336449157e-12 | 3.682787107e-14 | 1.636156285e-14 | 4.999999912e-15 | 3.27377116e-14 | 4.999999912e-15 | 8.776011168e-11 | 1.207156011e-12 | 2.02324011e-13 | 1.556992586e-14 | 2.453023678e-14 | 7.025962451e-11 | 3.146278377e-12 | 1 | 1 | 1 | 1 | 1 | 1 | 1 | 0 | 0 | 0 | 0 | 0 | 0 | 0 | 0 | 0 | 0 | 1.48374705e-08 | 23.67882822 | 0 | 0.2961749966 | 2.42940927 | 34.01677732 | 1.338789835 | 37.61527278 | 0.7696177997 | 0.01815699399 | 0 | 0 | 0 | 0 | 49 | 0 | 71.01 | 79.98 | 33.2 | 179.98 | 860.19 | 179.89 | 812.84 | 851.47 | 77.87 | 0.33 | Catalyst_01 | 180.9215 | 91.94074 | 95.62591 | 62.39199 | 55.99321 | 1.276556 | 27.7149 | 29.26851 | 67.86109 | 59.69593 | 1.105786 | 62.19584
10861.028 | 1769783481.5 | 30/01/2026_15:31:21,499 | 1 | 2 | 2.517297844e-06 | 6.868032415e-06 | 4.471759074e-10 | 5.89834518e-12 | 5.915395127e-13 | 1.396774406e-12 | 5.881845792e-12 | 9.50103364e-12 | 6.015242015e-13 | 2.131670057e-12 | 7.319418509e-12 | 4.308001438e-14 | 9.675767471e-15 | 5.806805571e-15 | 1.610204551e-14 | 4.999999912e-15 | 8.789909772e-11 | 1.204296428e-12 | 1.968082002e-13 | 9.198454241e-15 | 2.606356293e-14 | 7.035125954e-11 | 3.154399918e-12 | 1 | 1 | 1 | 1 | 1 | 1 | 1 | 0 | 0 | 0 | 0 | 0 | 0 | 0 | 0 | 0 | 0 | 1.093353166e-08 | 23.68489662 | 0 | 0.292992116 | 2.416570247 | 34.04303391 | 1.340406945 | 37.60679355 | 0.7638031404 | 0.01855110167 | 0 | 0 | 0 | 0 | 49 | 0 | 71.02 | 79.98 | 33.19 | 179.98 | 860.33 | 179.9 | 813.22 | 851.69 | 77.87 | 0.33 | Catalyst_01 | 181.0171 | 91.98333 | 95.62063 | 62.37793 | 56.03643 | 1.266911 | 27.72774 | 29.26689 | 67.81438 | 59.73024 | 1.104684 | 62.22059
10866.764 | 1769783487.2 | 30/01/2026_15:31:27,235 | 1 | 2 | 2.51867732e-06 | 6.818188467e-06 | 4.472530679e-10 | 5.888615984e-12 | 5.933963173e-13 | 1.388504979e-12 | 5.90418426e-12 | 9.511918163e-12 | 6.077079486e-13 | 2.128237473e-12 | 7.320544344e-12 | 4.560434197e-14 | 4.999999912e-15 | 1.111353136e-14 | 1.123770978e-14 | 4.999999912e-15 | 8.780482591e-11 | 1.193964524e-12 | 1.988299933e-13 | 4.999999912e-15 | 3.447477628e-14 | 7.03073294e-11 | 3.164735401e-12 | 1 | 1 | 1 | 1 | 1 | 1 | 1 | 0 | 0 | 0 | 0 | 0 | 0 | 0 | 0 | 0 | 0 | 8.13307742e-09 | 23.67803708 | 0 | 0.2915288987 | 2.422857808 | 34.01891445 | 1.344675526 | 37.62560802 | 0.7634020993 | 0.02270570278 | 0 | 0 | 0 | 0 | 49 | 0 | 71 | 80.05 | 33.18 | 179.97 | 861.68 | 179.91 | 813.67 | 852.79 | 77.87 | 0.33 | Catalyst_01 | 181.1127 | 91.96247 | 95.60668 | 62.40913 | 55.99673 | 1.266246 | 27.72145 | 29.26263 | 67.8637 | 59.69898 | 1.10602 | 62.19826
10872.5 | 1769783493.0 | 30/01/2026_15:31:32,971 | 1 | 2 | 2.516815357e-06 | 6.807738828e-06 | 4.470503967e-10 | 5.893799337e-12 | 5.87667122e-13 | 1.383817648e-12 | 5.917663928e-12 | 9.529267132e-12 | 6.125572597e-13 | 2.125662927e-12 | 7.322253914e-12 | 4.016810484e-14 | 4.999999912e-15 | 1.435044236e-14 | 4.999999912e-15 | 4.999999912e-15 | 8.77257364e-11 | 1.190720699e-12 | 1.927088589e-13 | 4.999999912e-15 | 3.8173471e-14 | 7.039897137e-11 | 3.191173454e-12 | 1 | 1 | 1 | 1 | 1 | 1 | 1 | 0 | 0 | 0 | 0 | 0 | 0 | 0 | 0 | 0 | 0 | 8.090150187e-09 | 23.70857634 | 0 | 0.2850534222 | 2.4279077 | 33.99278731 | 1.355945214 | 37.60841624 | 0.7629263694 | 0.02470960365 | 0 | 0 | 0 | 0 | 49.01 | 0 | 71 | 80.02 | 33.21 | 179.99 | 865.45 | 179.94 | 814.36 | 855.59 | 77.87 | 0.33 | Catalyst_01 | 181.2083 | 91.94572 | 95.56986 | 62.38062 | 55.95372 | 1.265457 | 27.7164 | 29.25136 | 67.84505 | 59.67022 | 1.106365 | 62.18212
10878.236 | 1769783498.7 | 30/01/2026_15:31:38,707 | 1 | 2 | 2.503782071e-06 | 6.735072475e-06 | 4.468356796e-10 | 5.899083305e-12 | 5.892303789e-13 | 1.387635775e-12 | 5.976237734e-12 | 9.579323446e-12 | 6.178925644e-13 | 2.133187073e-12 | 7.324286143e-12 | 3.754432203e-14 | 4.999999912e-15 | 1.584010734e-14 | 4.999999912e-15 | 7.652029577e-15 | 8.770606463e-11 | 1.192429727e-12 | 1.91187154e-13 | 4.999999912e-15 | 3.204163009e-14 | 7.024834187e-11 | 3.245700366e-12 | 1 | 1 | 1 | 1 | 1 | 1 | 1 | 0 | 0 | 0 | 0 | 0 | 0 | 0 | 0 | 0 | 0 | 8.114603264e-09 | 23.66783764 | 0 | 0.2881980916 | 2.447188716 | 33.99311632 | 1.378890414 | 37.60535262 | 0.7661720718 | 0.02043433573 | 0 | 0 | 0 | 0 | 48.99 | 0 | 70.99 | 80.02 | 33.19 | 179.96 | 867.52 | 179.98 | 814.43 | 857.32 | 77.87 | 0.33 | Catalyst_01 | 181.3039 | 91.88176 | 95.4949 | 62.37554 | 55.95426 | 1.27084 | 27.69712 | 29.22841 | 67.88675 | 59.71506 | 1.106264 | 62.25217
10883.972 | 1769783504.4 | 30/01/2026_15:31:44,443 | 1 | 2 | 2.526561275e-06 | 6.781701813e-06 | 4.463283909e-10 | 5.902763087e-12 | 5.849986836e-13 | 1.39378461e-12 | 6.014156621e-12 | 9.646820669e-12 | 6.280500751e-13 | 2.139702911e-12 | 7.351138795e-12 | 2.675237012e-14 | 4.999999912e-15 | 1.430727417e-14 | 4.999999912e-15 | 1.290249036e-14 | 8.769211746e-11 | 1.196582004e-12 | 1.84145803e-13 | 4.999999912e-15 | 3.405566438e-14 | 7.033938015e-11 | 3.25884957e-12 | 1 | 1 | 1 | 1 | 1 | 1 | 1 | 0 | 0 | 0 | 0 | 0 | 0 | 0 | 0 | 0 | 0 | 7.986754108e-09 | 23.69581493 | 0 | 0.2836978294 | 2.466043515 | 33.98392148 | 1.384707658 | 37.55746361 | 0.7690745411 | 0.02225273362 | 0 | 0 | 0 | 0 | 48.99 | 0 | 71.02 | 80.02 | 33.2 | 179.96 | 865.79 | 179.99 | 814.28 | 856.85 | 77.87 | 0.33 | Catalyst_01 | 181.3995 | 91.81921 | 95.47589 | 62.2961 | 55.93913 | 1.275654 | 27.67827 | 29.22259 | 67.84648 | 59.72479 | 1.105154 | 62.27764
10889.708 | 1769783510.2 | 30/01/2026_15:31:50,179 | 1 | 2 | 2.511264711e-06 | 6.724764262e-06 | 4.462380743e-10 | 5.90919761e-12 | 5.775561778e-13 | 1.404221899e-12 | 6.007444542e-12 | 9.637839138e-12 | 6.319874637e-13 | 2.129821276e-12 | 7.354785184e-12 | 2.366195347e-14 | 4.999999912e-15 | 9.532674807e-15 | 4.999999912e-15 | 1.839597336e-14 | 8.762815473e-11 | 1.203072798e-12 | 1.763928359e-13 | 4.999999912e-15 | 3.320824179e-14 | 7.022209897e-11 | 3.236175e-12 | 1 | 1 | 1 | 1 | 1 | 1 | 1 | 0 | 0 | 0 | 0 | 0 | 0 | 0 | 0 | 0 | 0 | 7.893081564e-09 | 23.67664081 | 0 | 0.2817256792 | 2.466404635 | 33.98867743 | 1.376732204 | 37.58130271 | 0.7667168326 | 0.02183936795 | 0 | 0 | 0 | 0 | 49 | 0 | 71 | 79.98 | 33.2 | 179.96 | 864.35 | 180 | 813.67 | 854.74 | 77.87 | 0.33 | Catalyst_01 | 181.4951 | 91.81801 | 95.50195 | 62.33564 | 55.94695 | 1.271744 | 27.67791 | 29.23057 | 67.89043 | 59.72516 | 1.105701 | 62.27294
10895.444 | 1769783515.9 | 30/01/2026_15:31:55,915 | 1 | 2 | 2.513796971e-06 | 6.76872105e-06 | 4.465200432e-10 | 5.911152644e-12 | 5.708747819e-13 | 1.39861343e-12 | 5.980141729e-12 | 9.597836415e-12 | 6.288568299e-13 | 2.113147114e-12 | 7.356447916e-12 | 1.738604073e-14 | 4.999999912e-15 | 8.9534957e-15 | 4.999999912e-15 | 2.25744123e-14 | 8.770342785e-11 | 1.216634541e-12 | 1.732408298e-13 | 4.999999912e-15 | 2.745621215e-14 | 7.0299086e-11 | 3.186015687e-12 | 1 | 1 | 1 | 1 | 1 | 1 | 1 | 0 | 0 | 0 | 0 | 0 | 0 | 0 | 0 | 0 | 0 | 7.970117972e-09 | 23.69316455 | 0 | 0.2878345308 | 2.45399808 | 34.00265833 | 1.35519554 | 37.59043745 | 0.7605488814 | 0.01866644977 | 0 | 0 | 0 | 0 | 49 | 0 | 71 | 80 | 33.2 | 179.96 | 861.19 | 180.01 | 813.26 | 853.39 | 77.87 | 0.33 | Catalyst_01 | 181.5907 | 91.85917 | 95.57231 | 62.3508 | 55.96997 | 1.261513 | 27.69031 | 29.25211 | 67.87651 | 59.71411 | 1.105515 | 62.24008
10901.18 | 1769783521.7 | 30/01/2026_15:32:01,651 | 1 | 2 | 2.51102324e-06 | 6.779103387e-06 | 4.471134574e-10 | 5.926432955e-12 | 5.598236718e-13 | 1.402731772e-12 | 5.924251541e-12 | 9.533642105e-12 | 6.272880978e-13 | 2.086044011e-12 | 7.359926904e-12 | 1.158744799e-14 | 4.999999912e-15 | 5.820874788e-15 | 4.999999912e-15 | 1.797492006e-14 | 8.78607187e-11 | 1.220514358e-12 | 1.705389302e-13 | 4.999999912e-15 | 2.804121207e-14 | 7.040670824e-11 | 3.153868876e-12 | 1 | 1 | 1 | 1 | 1 | 1 | 1 | 0 | 0 | 0 | 0 | 0 | 0 | 0 | 0 | 0 | 0 | 7.980531765e-09 | 23.70401925 | 0 | 0.2850641206 | 2.429990471 | 34.03304015 | 1.340566203 | 37.60046627 | 0.7505190703 | 0.01900706078 | 0 | 0 | 0 | 0 | 49 | 0 | 71 | 79.98 | 33.2 | 179.97 | 860.07 | 180.01 | 812.86 | 851.39 | 77.87 | 0.33 | Catalyst_01 | 181.6863 | 91.93881 | 95.62011 | 62.36743 | 56.01998 | 1.244877 | 27.71432 | 29.26674 | 67.8358 | 59.72694 | 1.104822 | 62.22649
10906.916 | 1769783527.4 | 30/01/2026_15:32:07,387 | 1 | 2 | 2.514167818e-06 | 6.717023552e-06 | 4.472998916e-10 | 5.924959308e-12 | 5.616237727e-13 | 1.409588266e-12 | 5.917310912e-12 | 9.54719203e-12 | 6.236437148e-13 | 2.06875554e-12 | 7.36415269e-12 | 1.179263664e-14 | 7.78785131e-15 | 4.999999912e-15 | 4.999999912e-15 | 2.266997286e-14 | 8.789433764e-11 | 1.225110074e-12 | 1.678064968e-13 | 1.677921108e-14 | 1.904936441e-14 | 7.03847397e-11 | 3.162383766e-12 | 1 | 1 | 1 | 1 | 1 | 1 | 1 | 0 | 0 | 0 | 0 | 0 | 0 | 0 | 0 | 0 | 0 | 9.58593085e-09 | 23.69288416 | 0 | 0.2842588423 | 2.431177786 | 34.0387993 | 1.344241369 | 37.6098469 | 0.7442420575 | 0.0147142373 | 0 | 0 | 0 | 0 | 49 | 0 | 71.02 | 80.02 | 33.21 | 179.98 | 860.48 | 180 | 812.99 | 851.25 | 77.87 | 0.33 | Catalyst_01 | 181.7819 | 91.93487 | 95.6081 | 62.38299 | 56.02946 | 1.234465 | 27.71313 | 29.26306 | 67.85563 | 59.74214 | 1.104911 | 62.24397
10912.652 | 1769783533.1 | 30/01/2026_15:32:13,123 | 1 | 2 | 2.5177103e-06 | 6.868032415e-06 | 4.473816317e-10 | 5.924264551e-12 | 5.640142216e-13 | 1.423436239e-12 | 5.908599564e-12 | 9.557452052e-12 | 6.212181919e-13 | 2.083851104e-12 | 7.353322812e-12 | 9.918306885e-15 | 2.383415527e-14 | 4.999999912e-15 | 8.094419639e-15 | 2.321325979e-14 | 8.789285272e-11 | 1.231425877e-12 | 1.706179956e-13 | 2.768759275e-14 | 2.72413182e-14 | 7.029010013e-11 | 3.163631249e-12 | 1 | 1 | 1 | 1 | 1 | 1 | 1 | 0 | 0 | 0 | 0 | 0 | 0 | 0 | 0 | 0 | 0 | 1.926637189e-08 | 23.6644488 | 0 | 0.2877996076 | 2.432113863 | 34.03928737 | 1.345340218 | 37.62220839 | 0.7492413275 | 0.01988459134 | 0 | 0 | 0 | 0 | 49.01 | 0 | 70.98 | 80.02 | 33.23 | 179.99 | 865.66 | 179.96 | 814.15 | 854.43 | 77.87 | 0.33 | Catalyst_01 | 181.8775 | 91.93177 | 95.60451 | 62.40349 | 56.03026 | 1.242757 | 27.7122 | 29.26196 | 67.88023 | 59.74513 | 1.105258 | 62.24813
10918.388 | 1769783538.9 | 30/01/2026_15:32:18,859 | 1 | 2 | 2.514332664e-06 | 6.807738828e-06 | 4.472762438e-10 | 5.921544938e-12 | 5.670401757e-13 | 1.43262637e-12 | 5.93145975e-12 | 9.567536867e-12 | 6.190345003e-13 | 2.099182807e-12 | 7.369535537e-12 | 1.457988834e-14 | 3.034289535e-14 | 4.999999912e-15 | 1.635331444e-14 | 1.451003183e-14 | 8.786237016e-11 | 1.228685339e-12 | 1.718375062e-13 | 3.276439314e-14 | 2.091302832e-14 | 7.043552547e-11 | 3.197068044e-12 | 1 | 1 | 1 | 1 | 1 | 1 | 1 | 0 | 0 | 0 | 0 | 0 | 0 | 0 | 0 | 0 | 0 | 2.3168001e-08 | 23.70248828 | 0 | 0.2871057054 | 2.43646309 | 34.00984182 | 1.358159287 | 37.59596365 | 0.7538693452 | 0.01559633382 | 0 | 0 | 0 | 0 | 49.01 | 0 | 71 | 80.02 | 33.22 | 180 | 866.94 | 179.92 | 814.5 | 856.8 | 77.87 | 0.33 | Catalyst_01 | 181.9731 | 91.91734 | 95.56263 | 62.35996 | 55.98179 | 1.250434 | 27.70785 | 29.24914 | 67.84353 | 59.71144 | 1.105444 | 62.22792
10924.124 | 1769783544.6 | 30/01/2026_15:32:24,595 | 1 | 2 | 2.504635631e-06 | 6.766127626e-06 | 4.468904691e-10 | 5.926601657e-12 | 5.707204999e-13 | 1.447411093e-12 | 5.979598761e-12 | 9.639101149e-12 | 6.198916163e-13 | 2.124355596e-12 | 7.379642904e-12 | 2.351642813e-14 | 3.16501789e-14 | 4.999999912e-15 | 2.7261215e-14 | 1.03223704e-14 | 8.767763598e-11 | 1.224313186e-12 | 1.781119604e-13 | 3.252719003e-14 | 2.15955302e-14 | 7.046169204e-11 | 3.23959067e-12 | 1 | 1 | 1 | 1 | 1 | 1 | 1 | 0 | 0 | 0 | 0 | 0 | 0 | 0 | 0 | 0 | 0 | 2.386875022e-08 | 23.72278526 | 0 | 0.2861598229 | 2.459501026 | 33.95055731 | 1.377287487 | 37.58133534 | 0.762736498 | 0.01633155339 | 0 | 0 | 0 | 0 | 49 | 0 | 71 | 80 | 33.22 | 180.02 | 867.46 | 179.91 | 814.5 | 857.34 | 77.87 | 0.33 | Catalyst_01 | 182.0687 | 91.84091 | 95.50013 | 62.3357 | 55.88421 | 1.265142 | 27.68481 | 29.23001 | 67.87356 | 59.65152 | 1.106943 | 62.19974
10929.86 | 1769783550.3 | 30/01/2026_15:32:30,331 | 1 | 2 | 2.509928891e-06 | 6.78430888e-06 | 4.463123482e-10 | 5.911873421e-12 | 5.886944036e-13 | 1.446938598e-12 | 6.026669615e-12 | 9.719749311e-12 | 6.193919618e-13 | 2.163207113e-12 | 7.376021668e-12 | 3.012994788e-14 | 2.66257658e-14 | 4.999999912e-15 | 3.115442745e-14 | 9.82662658e-15 | 8.783626604e-11 | 1.217513395e-12 | 1.859245857e-13 | 2.728934496e-14 | 1.979589859e-14 | 7.021936504e-11 | 3.244248186e-12 | 1 | 1 | 1 | 1 | 1 | 1 | 1 | 0 | 0 | 0 | 0 | 0 | 0 | 0 | 0 | 0 | 0 | 2.08065878e-08 | 23.64920135 | 0 | 0.2870649924 | 2.483050361 | 34.02056729 | 1.379365968 | 37.54432219 | 0.7759877641 | 0.01612349243 | 0 | 0 | 0 | 0 | 48.99 | 0 | 71.01 | 80 | 33.23 | 180.01 | 866.79 | 179.89 | 814.28 | 856.77 | 77.87 | 0.33 | Catalyst_01 | 182.1643 | 91.76279 | 95.49334 | 62.27431 | 55.99945 | 1.287121 | 27.66126 | 29.22794 | 67.86444 | 59.80145 | 1.103577 | 62.35716
10935.596 | 1769783556.1 | 30/01/2026_15:32:36,067 | 1 | 2 | 2.508497118e-06 | 6.758346899e-06 | 4.463107106e-10 | 5.905056392e-12 | 5.985211242e-13 | 1.441553474e-12 | 6.030774404e-12 | 9.692815994e-12 | 6.173149015e-13 | 2.170629778e-12 | 7.356047195e-12 | 3.764570849e-14 | 1.985702218e-14 | 4.999999912e-15 | 2.913166534e-14 | 6.375796565e-15 | 8.765316944e-11 | 1.207496668e-12 | 1.917639089e-13 | 2.222418789e-14 | 2.195254104e-14 | 7.051868811e-11 | 3.220255876e-12 | 1 | 1 | 1 | 1 | 1 | 1 | 1 | 0 | 0 | 0 | 0 | 0 | 0 | 0 | 0 | 0 | 0 | 1.681392761e-08 | 23.74434445 | 0 | 0.2884296168 | 2.479368733 | 33.94528527 | 1.368695139 | 37.53782774 | 0.7781962176 | 0.01642732529 | 0 | 0 | 0 | 0 | 49 | 0 | 71.01 | 80 | 33.24 | 179.96 | 864.17 | 179.88 | 814.01 | 855.82 | 77.87 | 0.33 | Catalyst_01 | 182.2599 | 91.775 | 95.52821 | 62.26353 | 55.87553 | 1.290784 | 27.66494 | 29.23861 | 67.84367 | 59.65407 | 1.105833 | 62.20962
10941.332 | 1769783561.8 | 30/01/2026_15:32:41,803 | 1 | 2 | 2.515332426e-06 | 6.771315384e-06 | 4.465260384e-10 | 5.897771421e-12 | 5.897916704e-13 | 1.425050941e-12 | 5.98259723e-12 | 9.633716568e-12 | 6.091034795e-13 | 2.153819224e-12 | 7.338281892e-12 | 4.33812464e-14 | 1.007013415e-14 | 5.50266145e-15 | 2.060209269e-14 | 4.999999912e-15 | 8.772704091e-11 | 1.199182572e-12 | 1.933510589e-13 | 1.557671398e-14 | 2.896091705e-14 | 7.02954292e-11 | 3.166018229e-12 | 1 | 1 | 1 | 1 | 1 | 1 | 1 | 0 | 0 | 0 | 0 | 0 | 0 | 0 | 0 | 0 | 0 | 1.098383031e-08 | 23.68580009 | 0 | 0.285842703 | 2.462052637 | 34.00556713 | 1.346754283 | 37.58208065 | 0.772414331 | 0.02052113193 | 0 | 0 | 0 | 0 | 49.01 | 0 | 71 | 80 | 33.22 | 179.94 | 862.53 | 179.88 | 813.22 | 853.25 | 77.87 | 0.33 | Catalyst_01 | 182.3555 | 91.83245 | 95.59989 | 62.33693 | 55.97476 | 1.281194 | 27.68226 | 29.26055 | 67.88116 | 59.71881 | 1.105174 | 62.24423
10947.068 | 1769783567.5 | 30/01/2026_15:32:47,539 | 1 | 2 | 2.512106448e-06 | 6.711885362e-06 | 4.472403003e-10 | 5.894829763e-12 | 5.902161355e-13 | 1.402866972e-12 | 5.925295411e-12 | 9.558682838e-12 | 6.061771094e-13 | 2.129194173e-12 | 7.325084116e-12 | 3.738522553e-14 | 4.999999912e-15 | 9.778607435e-15 | 1.32789118e-14 | 4.999999912e-15 | 8.780349364e-11 | 1.197763676e-12 | 1.987330114e-13 | 4.999999912e-15 | 2.804849316e-14 | 7.044084066e-11 | 3.160563825e-12 | 1 | 1 | 1 | 1 | 1 | 1 | 1 | 0 | 0 | 0 | 0 | 0 | 0 | 0 | 0 | 0 | 0 | 8.103652937e-09 | 23.71012459 | 0 | 0.29067987 | 2.434769847 | 34.00067099 | 1.342849586 | 37.60456547 | 0.7631509147 | 0.01986554244 | 0 | 0 | 0 | 0 | 49 | 0 | 71 | 80.02 | 33.23 | 179.93 | 859.96 | 179.89 | 812.92 | 852.06 | 77.87 | 0.33 | Catalyst_01 | 182.4511 | 91.92295 | 95.61265 | 62.37423 | 55.9667 | 1.265829 | 27.70954 | 29.26445 | 67.8549 | 59.67753 | 1.105995 | 62.18483
10952.804 | 1769783573.3 | 30/01/2026_15:32:53,275 | 1 | 2 | 2.519892178e-06 | 6.799924449e-06 | 4.473940662e-10 | 5.902820333e-12 | 5.864112364e-13 | 1.385843046e-12 | 5.918777187e-12 | 9.517374736e-12 | 6.052108684e-13 | 2.119614814e-12 | 7.337521216e-12 | 4.231747467e-14 | 4.999999912e-15 | 8.389342958e-15 | 6.666355971e-15 | 4.999999912e-15 | 8.789013267e-11 | 1.197160318e-12 | 1.991598753e-13 | 4.999999912e-15 | 3.729597197e-14 | 7.040221878e-11 | 3.15679362e-12 | 1 | 1 | 1 | 1 | 1 | 1 | 1 | 0 | 0 | 0 | 0 | 0 | 0 | 0 | 0 | 0 | 0 | 8.266835304e-09 | 23.69250649 | 0 | 0.2945204967 | 2.424094783 | 34.02751885 | 1.340378521 | 37.60941831 | 0.7596998073 | 0.02384736973 | 0 | 0 | 0 | 0 | 48.99 | 0 | 71 | 79.98 | 33.22 | 180 | 862.14 | 179.93 | 813.32 | 851.85 | 77.87 | 0.33 | Catalyst_01 | 182.5467 | 91.95837 | 95.62072 | 62.38228 | 56.01089 | 1.260105 | 27.72022 | 29.26692 | 67.83752 | 59.71087 | 1.105265 | 62.20739
10958.54 | 1769783579.0 | 30/01/2026_15:32:59,011 | 1 | 2 | 2.519718919e-06 | 6.786908671e-06 | 4.472676673e-10 | 5.897061051e-12 | 5.893123988e-13 | 1.379933169e-12 | 5.902413974e-12 | 9.509545928e-12 | 6.075280253e-13 | 2.115086535e-12 | 7.322391825e-12 | 3.621958622e-14 | 4.999999912e-15 | 1.11974503e-14 | 4.999999912e-15 | 4.999999912e-15 | 8.767405552e-11 | 1.191048779e-12 | 1.948936482e-13 | 4.999999912e-15 | 3.182674461e-14 | 7.040237143e-11 | 3.171848851e-12 | 1 | 1 | 1 | 1 | 1 | 1 | 1 | 0 | 0 | 0 | 0 | 0 | 0 | 0 | 0 | 0 | 0 | 8.128583025e-09 | 23.71463073 | 0 | 0.2863457567 | 2.422876428 | 33.98041841 | 1.348433483 | 37.63451311 | 0.7590999331 | 0.02129864177 | 0 | 0 | 0 | 0 | 49 | 0 | 71 | 80 | 33.23 | 180.02 | 864.02 | 179.98 | 814.17 | 854.56 | 77.87 | 0.33 | Catalyst_01 | 182.6423 | 91.96241 | 95.59441 | 62.4239 | 55.93336 | 1.25911 | 27.72144 | 29.25887 | 67.8798 | 59.63538 | 1.107535 | 62.14111
10964.276 | 1769783584.7 | 30/01/2026_15:33:04,747 | 1 | 2 | 2.513114396e-06 | 6.794708042e-06 | 4.471684412e-10 | 5.896031059e-12 | 5.797457783e-13 | 1.380085499e-12 | 5.937362581e-12 | 9.524319701e-12 | 6.13854345e-13 | 2.110661689e-12 | 7.331281415e-12 | 3.29686094e-14 | 4.999999912e-15 | 1.292528909e-14 | 4.999999912e-15 | 1.086468155e-14 | 8.784033917e-11 | 1.197662195e-12 | 1.82746369e-13 | 4.999999912e-15 | 3.505249341e-14 | 7.044519829e-11 | 3.202726279e-12 | 1 | 1 | 1 | 1 | 1 | 1 | 1 | 0 | 0 | 0 | 0 | 0 | 0 | 0 | 0 | 0 | 0 | 8.034957812e-09 | 23.70823627 | 0 | 0.2854409725 | 2.427702397 | 34.01175795 | 1.359016274 | 37.59288477 | 0.7574513766 | 0.0219121513 | 0 | 0 | 0 | 0 | 49 | 0 | 71.02 | 80 | 33.25 | 180.05 | 867.05 | 180.01 | 814.39 | 855.9 | 77.87 | 0.33 | Catalyst_01 | 182.7379 | 91.9464 | 95.55983 | 62.35486 | 55.98495 | 1.256375 | 27.71661 | 29.24829 | 67.81653 | 59.70652 | 1.105291 | 62.21806
10970.012 | 1769783590.5 | 30/01/2026_15:33:10,483 | 1 | 2 | 2.51631127e-06 | 6.753169146e-06 | 4.468594661e-10 | 5.905638825e-12 | 5.765079169e-13 | 1.388109137e-12 | 5.98490528e-12 | 9.583078255e-12 | 6.257877246e-13 | 2.115854367e-12 | 7.354866716e-12 | 2.703565521e-14 | 4.999999912e-15 | 9.926064013e-15 | 4.999999912e-15 | 1.164129218e-14 | 8.781521343e-11 | 1.199554345e-12 | 1.812431227e-13 | 4.999999912e-15 | 3.335716374e-14 | 7.042798983e-11 | 3.252741392e-12 | 1 | 1 | 1 | 1 | 1 | 1 | 1 | 0 | 0 | 0 | 0 | 0 | 0 | 0 | 0 | 0 | 0 | 8.051185268e-09 | 23.70380858 | 0 | 0.2859695915 | 2.44603271 | 34.00017456 | 1.380137303 | 37.56781526 | 0.760180588 | 0.02081896086 | 0 | 0 | 0 | 0 | 49 | 0 | 71.01 | 79.98 | 33.23 | 180.04 | 867.65 | 180.03 | 814.49 | 857.41 | 77.87 | 0.33 | Catalyst_01 | 182.8335 | 91.88559 | 95.49082 | 62.31327 | 55.96588 | 1.260902 | 27.69828 | 29.22716 | 67.81615 | 59.72755 | 1.10493 | 62.26393
10975.748 | 1769783596.2 | 30/01/2026_15:33:16,219 | 1 | 2 | 2.5142308e-06 | 6.742826827e-06 | 4.46299192e-10 | 5.919829297e-12 | 5.77845714e-13 | 1.39982958e-12 | 6.039905555e-12 | 9.649359436e-12 | 6.317822242e-13 | 2.13634492e-12 | 7.367727088e-12 | 2.310751281e-14 | 4.999999912e-15 | 1.062360581e-14 | 4.999999912e-15 | 1.888152991e-14 | 8.778770766e-11 | 1.205861474e-12 | 1.750409577e-13 | 4.999999912e-15 | 2.935916145e-14 | 7.044381745e-11 | 3.271952154e-12 | 1 | 1 | 1 | 1 | 1 | 1 | 1 | 0 | 0 | 0 | 0 | 0 | 0 | 0 | 0 | 0 | 0 | 7.952407723e-09 | 23.71346522 | 0 | 0.2848552084 | 2.468468587 | 33.99299017 | 1.388797127 | 37.52696248 | 0.7676705449 | 0.01852025259 | 0 | 0 | 0 | 0 | 49 | 0 | 70.98 | 79.98 | 33.25 | 179.99 | 866.82 | 180.04 | 814.42 | 857.35 | 77.87 | 0.33 | Catalyst_01 | 182.9291 | 91.81116 | 95.46253 | 62.24551 | 55.95405 | 1.273326 | 27.67584 | 29.2185 | 67.79732 | 59.74757 | 1.103962 | 62.30329
10981.484 | 1769783602.0 | 30/01/2026_15:33:21,955 | 1 | 2 | 2.514927928e-06 | 6.820809631e-06 | 4.462311909e-10 | 5.924826168e-12 | 5.747223986e-13 | 1.406495146e-12 | 6.024750577e-12 | 9.652932099e-12 | 6.451669711e-13 | 2.137013006e-12 | 7.361867192e-12 | 2.307889326e-14 | 4.999999912e-15 | 8.569306966e-15 | 4.999999912e-15 | 2.237650305e-14 | 8.775083438e-11 | 1.216721819e-12 | 1.735435119e-13 | 4.999999912e-15 | 2.868636657e-14 | 7.017497e-11 | 3.251722676e-12 | 1 | 1 | 1 | 1 | 1 | 1 | 1 | 0 | 0 | 0 | 0 | 0 | 0 | 0 | 0 | 0 | 0 | 7.981750194e-09 | 23.6511128 | 0 | 0.2882707422 | 2.470321675 | 34.01661812 | 1.382747226 | 37.56485625 | 0.769928614 | 0.01902436117 | 0 | 0 | 0 | 0 | 49 | 0 | 70.99 | 80.03 | 33.25 | 179.96 | 865.67 | 180.05 | 813.99 | 855.82 | 77.87 | 0.33 | Catalyst_01 | 183.0247 | 91.80502 | 95.4823 | 62.30836 | 55.99295 | 1.277071 | 27.67399 | 29.22455 | 67.87033 | 59.78469 | 1.104309 | 62.33528
10987.22 | 1769783607.7 | 30/01/2026_15:33:27,691 | 1 | 2 | 2.523525609e-06 | 6.717023552e-06 | 4.464685843e-10 | 5.926137185e-12 | 5.671357481e-13 | 1.413076578e-12 | 5.992214971e-12 | 9.612192119e-12 | 6.356342861e-13 | 2.128423089e-12 | 7.371327507e-12 | 1.361992218e-14 | 4.999999912e-15 | 4.999999912e-15 | 4.999999912e-15 | 2.945666172e-14 | 8.781525507e-11 | 1.221698849e-12 | 1.703788884e-13 | 5.637517566e-15 | 2.463306828e-14 | 7.036766309e-11 | 3.206565872e-12 | 1 | 1 | 1 | 1 | 1 | 1 | 1 | 0 | 0 | 0 | 0 | 0 | 0 | 0 | 0 | 0 | 0 | 7.917045821e-09 | 23.69784089 | 0 | 0.2889725165 | 2.456288346 | 34.01570829 | 1.362828639 | 37.55647769 | 0.7656733825 | 0.0168468988 | 0 | 0 | 0 | 0 | 49 | 0 | 71.01 | 80 | 33.23 | 179.93 | 862.51 | 180.03 | 813.59 | 854.54 | 77.87 | 0.33 | Catalyst_01 | 183.1203 | 91.85157 | 95.54737 | 62.29447 | 55.99145 | 1.270013 | 27.68802 | 29.24447 | 67.8208 | 59.74744 | 1.104092 | 62.27789
10992.956 | 1769783613.4 | 30/01/2026_15:33:33,427 | 1 | 2 | 2.513353138e-06 | 6.76352829e-06 | 4.470253612e-10 | 5.932474997e-12 | 5.598983733e-13 | 1.416850361e-12 | 5.912306669e-12 | 9.547558057e-12 | 6.345457471e-13 | 2.108783851e-12 | 7.376363409e-12 | 1.406036407e-14 | 1.348215905e-14 | 4.999999912e-15 | 4.999999912e-15 | 2.597769751e-14 | 8.772393922e-11 | 1.233410292e-12 | 1.655416933e-13 | 1.490245712e-14 | 2.736696368e-14 | 7.014940018e-11 | 3.186963063e-12 | 1 | 1 | 1 | 1 | 1 | 1 | 1 | 0 | 0 | 0 | 0 | 0 | 0 | 0 | 0 | 0 | 0 | 1.303549968e-08 | 23.64788496 | 0 | 0.2873516917 | 2.43376624 | 34.01617677 | 1.357076325 | 37.63939598 | 0.7597488307 | 0.01950543597 | 0 | 0 | 0 | 0 | 49 | 0 | 71 | 80.02 | 33.25 | 179.96 | 859.75 | 179.99 | 812.79 | 851.27 | 77.87 | 0.33 | Catalyst_01 | 183.2159 | 91.92628 | 95.56617 | 62.432 | 55.99222 | 1.260186 | 27.71055 | 29.25022 | 67.91529 | 59.7186 | 1.106515 | 62.23212
10998.692 | 1769783619.2 | 30/01/2026_15:33:39,163 | 1 | 2 | 2.509147862e-06 | 6.773910627e-06 | 4.471799042e-10 | 5.936156514e-12 | 5.593911293e-13 | 1.424779348e-12 | 5.894202661e-12 | 9.538263408e-12 | 6.311880272e-13 | 2.107012915e-12 | 7.373654638e-12 | 1.107327188e-14 | 2.567598437e-14 | 5.357139496e-15 | 9.618042175e-15 | 2.182255367e-14 | 8.784215716e-11 | 1.230576622e-12 | 1.654320669e-13 | 2.443419002e-14 | 2.607180964e-14 | 7.020938692e-11 | 3.17593239e-12 | 1 | 1 | 1 | 1 | 1 | 1 | 1 | 0 | 0 | 0 | 0 | 0 | 0 | 0 | 0 | 0 | 0 | 2.026262003e-08 | 23.65111925 | 0 | 0.2816584502 | 2.427417205 | 34.04168367 | 1.351587916 | 37.62577462 | 0.7583429195 | 0.01907749583 | 0 | 0 | 0 | 0 | 49 | 0 | 71 | 80.03 | 33.23 | 179.98 | 860.46 | 179.96 | 813.25 | 851.81 | 77.87 | 0.33 | Catalyst_01 | 183.3115 | 91.94735 | 95.5841 | 62.40941 | 56.0342 | 1.257854 | 27.7169 | 29.25571 | 67.87516 | 59.75097 | 1.105285 | 62.25462
11004.428 | 1769783624.9 | 30/01/2026_15:33:44,899 | 1 | 2 | 2.514765356e-06 | 6.912925983e-06 | 4.472923976e-10 | 5.932585586e-12 | 5.662306561e-13 | 1.423991567e-12 | 5.901557888e-12 | 9.55004912e-12 | 6.219367469e-13 | 2.115872364e-12 | 7.38501621e-12 | 2.064672286e-14 | 3.144644714e-14 | 4.999999912e-15 | 2.360374537e-14 | 2.374344821e-14 | 8.796015999e-11 | 1.234257163e-12 | 1.730574776e-13 | 3.263003339e-14 | 2.295180444e-14 | 7.025995757e-11 | 3.183992349e-12 | 1 | 1 | 1 | 1 | 1 | 1 | 1 | 0 | 0 | 0 | 0 | 0 | 0 | 0 | 0 | 0 | 0 | 2.368407855e-08 | 23.64987765 | 0 | 0.2883104074 | 2.428297499 | 34.0512527 | 1.35367948 | 37.60584616 | 0.7599493786 | 0.01741779078 | 0 | 0 | 0 | 0 | 49 | 0 | 71.02 | 80 | 33.26 | 180 | 863.99 | 179.91 | 813.71 | 853.03 | 77.87 | 0.33 | Catalyst_01 | 183.4071 | 91.94443 | 95.57727 | 62.37635 | 56.04996 | 1.260519 | 27.71601 | 29.25362 | 67.84137 | 59.77088 | 1.10439 | 62.27527
11010.164 | 1769783630.6 | 30/01/2026_15:33:50,635 | 1 | 2 | 2.508241096e-06 | 6.805137673e-06 | 4.471975845e-10 | 5.925342248e-12 | 5.723264744e-13 | 1.433698754e-12 | 5.916752331e-12 | 9.579823913e-12 | 6.27665888e-13 | 2.135166176e-12 | 7.373174987e-12 | 2.530684233e-14 | 3.562926186e-14 | 4.999999912e-15 | 3.548954885e-14 | 2.074325243e-14 | 8.783995059e-11 | 1.230727434e-12 | 1.785616197e-13 | 3.751133518e-14 | 1.665697745e-14 | 7.031031313e-11 | 3.205865911e-12 | 1 | 1 | 1 | 1 | 1 | 1 | 1 | 0 | 0 | 0 | 0 | 0 | 0 | 0 | 0 | 0 | 0 | 2.609042176e-08 | 23.67036645 | 0 | 0.2879629823 | 2.437425169 | 34.0061667 | 1.363287252 | 37.6042987 | 0.7670562965 | 0.01429453857 | 0 | 0 | 0 | 0 | 49.01 | 0 | 71 | 80.02 | 33.24 | 179.99 | 865.77 | 179.89 | 814.36 | 855.87 | 77.87 | 0.33 | Catalyst_01 | 183.5027 | 91.91415 | 95.54588 | 62.37379 | 55.97574 | 1.272307 | 27.70689 | 29.24401 | 67.86092 | 59.71138 | 1.105808 | 62.23189
11015.9 | 1769783636.4 | 30/01/2026_15:33:56,371 | 1 | 2 | 2.510982767e-06 | 6.645325357e-06 | 4.467668735e-10 | 5.920550075e-12 | 5.81376581e-13 | 1.439700464e-12 | 5.971344946e-12 | 9.63219348e-12 | 6.237353841e-13 | 2.155635045e-12 | 7.377205617e-12 | 2.838270356e-14 | 3.404062785e-14 | 4.999999912e-15 | 3.387764516e-14 | 1.580566359e-14 | 8.772171878e-11 | 1.226820078e-12 | 1.855724369e-13 | 3.653198214e-14 | 2.207284513e-14 | 7.021597886e-11 | 3.252000665e-12 | 1 | 1 | 1 | 1 | 1 | 1 | 1 | 0 | 0 | 0 | 0 | 0 | 0 | 0 | 0 | 0 | 0 | 2.531351539e-08 | 23.65596922 | 0 | 0.2941096417 | 2.457596413 | 33.98009276 | 1.383213278 | 37.59506316 | 0.7741341028 | 0.01672351942 | 0 | 0 | 0 | 0 | 49 | 0 | 70.98 | 80 | 33.25 | 179.96 | 867.65 | 179.86 | 814.47 | 856.89 | 77.87 | 0.33 | Catalyst_01 | 183.5983 | 91.84723 | 95.48077 | 62.35847 | 55.93282 | 1.284047 | 27.68672 | 29.22409 | 67.89368 | 59.70763 | 1.106385 | 62.25498
11021.636 | 1769783642.1 | 30/01/2026_15:34:02,107 | 1 | 2 | 2.513491381e-06 | 6.815575944e-06 | 4.463215353e-10 | 5.910574113e-12 | 5.904697846e-13 | 1.445017825e-12 | 6.015414295e-12 | 9.718973022e-12 | 6.256823943e-13 | 2.179169822e-12 | 7.372160174e-12 | 3.795907341e-14 | 2.492800345e-14 | 4.999999912e-15 | 3.608862138e-14 | 9.879013873e-15 | 8.77078063e-11 | 1.214042105e-12 | 1.916678892e-13 | 3.03686045e-14 | 2.468352264e-14 | 7.047170486e-11 | 3.263810229e-12 | 1 | 1 | 1 | 1 | 1 | 1 | 1 | 0 | 0 | 0 | 0 | 0 | 0 | 0 | 0 | 0 | 0 | 1.975043792e-08 | 23.72155337 | 0 | 0.2876930548 | 2.479630573 | 33.95090231 | 1.387366934 | 37.52660594 | 0.7815365631 | 0.01925807464 | 0 | 0 | 0 | 0 | 49.01 | 0 | 71 | 80 | 33.23 | 179.95 | 867.58 | 179.85 | 814.41 | 857.38 | 77.87 | 0.33 | Catalyst_01 | 183.6939 | 91.77413 | 95.4672 | 62.24492 | 55.88477 | 1.296325 | 27.66468 | 29.21993 | 67.82403 | 59.6838 | 1.10532 | 62.25003
11027.372 | 1769783647.8 | 30/01/2026_15:34:07,843 | 1 | 2 | 2.520548151e-06 | 6.836508874e-06 | 4.460816716e-10 | 5.911776711e-12 | 6.006607971e-13 | 1.43958543e-12 | 6.031126553e-12 | 9.714621468e-12 | 6.224289747e-13 | 2.188829413e-12 | 7.358889539e-12 | 4.361941174e-14 | 1.371547766e-14 | 4.999999912e-15 | 3.449223871e-14 | 6.08232506e-15 | 8.77271103e-11 | 1.210519098e-12 | 1.95737171e-13 | 2.509728807e-14 | 2.378952341e-14 | 7.036338179e-11 | 3.246175464e-12 | 1 | 1 | 1 | 1 | 1 | 1 | 1 | 0 | 0 | 0 | 0 | 0 | 0 | 0 | 0 | 0 | 0 | 1.310914916e-08 | 23.69761893 | 0 | 0.2908147746 | 2.483048693 | 33.97736334 | 1.380298143 | 37.52643219 | 0.7849330353 | 0.01805643279 | 0 | 0 | 0 | 0 | 49 | 0 | 71 | 80 | 33.24 | 179.95 | 865.72 | 179.85 | 813.99 | 856.85 | 77.87 | 0.33 | Catalyst_01 | 183.7895 | 91.7628 | 95.4903 | 62.24463 | 55.92833 | 1.301959 | 27.66126 | 29.227 | 67.8321 | 59.72649 | 1.104454 | 62.28758
11033.108 | 1769783653.6 | 30/01/2026_15:34:13,579 | 1 | 2 | 2.507634008e-06 | 6.737660442e-06 | 4.463814318e-10 | 5.897273555e-12 | 6.003838377e-13 | 1.430961252e-12 | 5.997051813e-12 | 9.655424897e-12 | 6.180774208e-13 | 2.171520342e-12 | 7.347085614e-12 | 4.144094803e-14 | 1.272058579e-14 | 4.999999912e-15 | 2.43701645e-14 | 4.999999912e-15 | 8.780428468e-11 | 1.202564415e-12 | 1.982445512e-13 | 1.118774585e-14 | 2.702061529e-14 | 7.031811938e-11 | 3.188547083e-12 | 1 | 1 | 1 | 1 | 1 | 1 | 1 | 0 | 0 | 0 | 0 | 0 | 0 | 0 | 0 | 0 | 0 | 1.263216799e-08 | 23.68310863 | 0 | 0.2914235396 | 2.466892969 | 34.01431371 | 1.35541092 | 37.55322227 | 0.778795629 | 0.019434157 | 0 | 0 | 0 | 0 | 49 | 0 | 70.99 | 80 | 33.24 | 179.98 | 861.04 | 179.91 | 812.9 | 853.28 | 77.87 | 0.33 | Catalyst_01 | 183.8851 | 91.81639 | 95.57161 | 62.28907 | 55.98915 | 1.291779 | 27.67742 | 29.25189 | 67.8409 | 59.74833 | 1.104042 | 62.28084
11038.844 | 1769783659.3 | 30/01/2026_15:34:19,315 | 1 | 2 | 2.508636271e-06 | 6.812965239e-06 | 4.467639592e-10 | 5.904203342e-12 | 5.937217948e-13 | 1.404933136e-12 | 5.938772911e-12 | 9.568453668e-12 | 6.112756785e-13 | 2.142701815e-12 | 7.335314647e-12 | 4.313385857e-14 | 4.999999912e-15 | 1.012543016e-14 | 1.047080954e-14 | 4.999999912e-15 | 8.78400061e-11 | 1.20227038e-12 | 1.933928007e-13 | 4.999999912e-15 | 2.887263589e-14 | 7.031419891e-11 | 3.163138588e-12 | 1 | 1 | 1 | 1 | 1 | 1 | 1 | 0 | 0 | 0 | 0 | 0 | 0 | 0 | 0 | 0 | 0 | 8.108809517e-09 | 23.68178425 | 0 | 0.2895205715 | 2.440200984 | 34.0360798 | 1.344729984 | 37.58602563 | 0.7685725778 | 0.02002744473 | 0 | 0 | 0 | 0 | 48.99 | 0 | 70.98 | 80.03 | 33.26 | 179.99 | 860.03 | 179.93 | 812.82 | 851.35 | 77.87 | 0.33 | Catalyst_01 | 183.9807 | 91.90494 | 95.60651 | 62.34348 | 56.02498 | 1.274822 | 27.70411 | 29.26257 | 67.83474 | 59.74734 | 1.104299 | 62.25515
11044.58 | 1769783665.1 | 30/01/2026_15:34:25,051 | 1 | 2 | 2.506930286e-06 | 6.655526704e-06 | 4.469109527e-10 | 5.895903991e-12 | 5.878649347e-13 | 1.387589588e-12 | 5.900040005e-12 | 9.521426182e-12 | 6.104073952e-13 | 2.130151307e-12 | 7.328166719e-12 | 4.205795393e-14 | 4.999999912e-15 | 9.782969655e-15 | 4.999999912e-15 | 4.999999912e-15 | 8.785728395e-11 | 1.189925328e-12 | 1.981766124e-13 | 4.999999912e-15 | 3.392032545e-14 | 7.011134728e-11 | 3.162273395e-12 | 1 | 1 | 1 | 1 | 1 | 1 | 1 | 0 | 0 | 0 | 0 | 0 | 0 | 0 | 0 | 0 | 0 | 8.13648758e-09 | 23.62974121 | 0 | 0.2874405257 | 2.425605236 | 34.0688574 | 1.345004095 | 37.62361896 | 0.7648194082 | 0.02287408767 | 0 | 0 | 0 | 0 | 49 | 0 | 71 | 80 | 33.24 | 179.99 | 860.56 | 179.99 | 813.28 | 851.24 | 77.87 | 0.33 | Catalyst_01 | 184.0763 | 91.95336 | 95.60561 | 62.40583 | 56.07893 | 1.268597 | 27.71871 | 29.2623 | 67.86684 | 59.78985 | 1.10434 | 62.28553
11050.316 | 1769783670.8 | 30/01/2026_15:34:30,787 | 1 | 2 | 2.512452966e-06 | 6.779103387e-06 | 4.471025772e-10 | 5.90050361e-12 | 5.817632075e-13 | 1.38126652e-12 | 5.909591393e-12 | 9.530456285e-12 | 6.150219223e-13 | 2.115279089e-12 | 7.335470772e-12 | 3.488515358e-14 | 4.999999912e-15 | 1.25755458e-14 | 4.999999912e-15 | 1.093793296e-14 | 8.793136358e-11 | 1.190073322e-12 | 1.847986824e-13 | 4.999999912e-15 | 2.922722082e-14 | 7.034105937e-11 | 3.171941442e-12 | 1 | 1 | 1 | 1 | 1 | 1 | 1 | 0 | 0 | 0 | 0 | 0 | 0 | 0 | 0 | 0 | 0 | 7.876052904e-09 | 23.67739995 | 0 | 0.2767660904 | 2.42550256 | 34.05979799 | 1.34723367 | 37.59320888 | 0.7592370355 | 0.02007691625 | 0 | 0 | 0 | 0 | 48.99 | 0 | 71 | 80 | 33.26 | 179.98 | 862.04 | 180.01 | 813.73 | 853.05 | 77.87 | 0.33 | Catalyst_01 | 184.1719 | 91.9537 | 95.59833 | 62.35539 | 56.06402 | 1.259337 | 27.71881 | 29.26007 | 67.81173 | 59.77618 | 1.103741 | 62.27412
11056.052 | 1769783676.5 | 30/01/2026_15:34:36,523 | 1 | 2 | 2.510482773e-06 | 6.820809631e-06 | 4.47049342e-10 | 5.89536666e-12 | 5.830821394e-13 | 1.37545292e-12 | 5.922947896e-12 | 9.524867874e-12 | 6.214613242e-13 | 2.112207111e-12 | 7.329866748e-12 | 2.850300426e-14 | 4.999999912e-15 | 1.117610507e-14 | 4.999999912e-15 | 1.136237101e-14 | 8.761279202e-11 | 1.197063499e-12 | 1.842413348e-13 | 4.999999912e-15 | 3.677645618e-14 | 7.026073473e-11 | 3.205923374e-12 | 1 | 1 | 1 | 1 | 1 | 1 | 1 | 0 | 0 | 0 | 0 | 0 | 0 | 0 | 0 | 0 | 0 | 8.026242111e-09 | 23.68381841 | 0 | 0.2845745012 | 2.429974856 | 33.97733602 | 1.363362287 | 37.64183948 | 0.7598135133 | 0.02365516649 | 0 | 0 | 0 | 0 | 49 | 0 | 71.01 | 80 | 33.24 | 179.96 | 865.66 | 180.05 | 814.35 | 855.82 | 77.87 | 0.33 | Catalyst_01 | 184.2675 | 91.93886 | 95.54563 | 62.43606 | 55.92829 | 1.260293 | 27.71434 | 29.24394 | 67.91041 | 59.65303 | 1.107851 | 62.1723
11061.788 | 1769783682.3 | 30/01/2026_15:34:42,259 | 1 | 2 | 2.524742513e-06 | 6.714464689e-06 | 4.466709502e-10 | 5.907764295e-12 | 5.801464452e-13 | 1.392281256e-12 | 5.976009618e-12 | 9.593360828e-12 | 6.294669105e-13 | 2.116196541e-12 | 7.355182435e-12 | 1.833193767e-14 | 4.999999912e-15 | 1.525074012e-14 | 4.999999912e-15 | 1.590656047e-14 | 8.786908701e-11 | 1.204597728e-12 | 1.77262095e-13 | 4.999999912e-15 | 3.249226517e-14 | 7.053305162e-11 | 3.254911314e-12 | 1 | 1 | 1 | 1 | 1 | 1 | 1 | 0 | 0 | 0 | 0 | 0 | 0 | 0 | 0 | 0 | 0 | 7.941442962e-09 | 23.72856806 | 0 | 0.2835549302 | 2.445445743 | 34.00598601 | 1.380794521 | 37.53567645 | 0.7602779612 | 0.02096990405 | 0 | 0 | 0 | 0 | 49 | 0 | 71.03 | 80 | 33.23 | 179.96 | 866.92 | 180.06 | 814.43 | 856.82 | 77.87 | 0.33 | Catalyst_01 | 184.3631 | 91.88754 | 95.48868 | 62.25996 | 55.97544 | 1.261064 | 27.69887 | 29.22651 | 67.7567 | 59.73784 | 1.103796 | 62.27362
11067.524 | 1769783688.0 | 30/01/2026_15:34:47,995 | 1 | 2 | 2.510304057e-06 | 6.753169146e-06 | 4.463434899e-10 | 5.924688691e-12 | 5.711414956e-13 | 1.412002568e-12 | 6.022311122e-12 | 9.647988138e-12 | 6.395352455e-13 | 2.133226538e-12 | 7.372243441e-12 | 1.204924357e-14 | 4.999999912e-15 | 4.999999912e-15 | 4.999999912e-15 | 1.984538225e-14 | 8.773370225e-11 | 1.215343256e-12 | 1.714547964e-13 | 4.999999912e-15 | 2.986509762e-14 | 7.050665607e-11 | 3.274338266e-12 | 1 | 1 | 1 | 1 | 1 | 1 | 1 | 0 | 0 | 0 | 0 | 0 | 0 | 0 | 0 | 0 | 0 | 7.977243513e-09 | 23.73387293 | 0 | 0.2861378571 | 2.465608398 | 33.97019758 | 1.390397862 | 37.52962204 | 0.7672617405 | 0.01944005944 | 0 | 0 | 0 | 0 | 48.99 | 0 | 71 | 79.98 | 33.24 | 179.96 | 866.73 | 180.08 | 814.2 | 856.72 | 77.87 | 0.33 | Catalyst_01 | 184.4587 | 91.82065 | 95.4573 | 62.24992 | 55.91654 | 1.272648 | 27.6787 | 29.2169 | 67.79512 | 59.70619 | 1.104781 | 62.2637
11073.26 | 1769783693.7 | 30/01/2026_15:34:53,731 | 1 | 2 | 2.519966756e-06 | 6.84962788e-06 | 4.459092817e-10 | 5.92668449e-12 | 5.727845498e-13 | 1.425687042e-12 | 6.029982069e-12 | 9.684888308e-12 | 6.35828792e-13 | 2.140620363e-12 | 7.381506864e-12 | 1.414233822e-14 | 4.999999912e-15 | 7.494867696e-15 | 4.999999912e-15 | 2.287758233e-14 | 8.777875649e-11 | 1.216805736e-12 | 1.691395234e-13 | 7.397848542e-15 | 2.462773875e-14 | 7.03967093e-11 | 3.262081143e-12 | 1 | 1 | 1 | 1 | 1 | 1 | 1 | 0 | 0 | 0 | 0 | 0 | 0 | 0 | 0 | 0 | 0 | 7.852459066e-09 | 23.70907163 | 0 | 0.2821761228 | 2.475959416 | 34.00621879 | 1.386507648 | 37.51133884 | 0.7697918652 | 0.0174640098 | 0 | 0 | 0 | 0 | 48.99 | 0 | 71 | 79.98 | 33.22 | 179.96 | 864.11 | 180.05 | 813.53 | 854.51 | 77.87 | 0.33 | Catalyst_01 | 184.5543 | 91.78631 | 95.47001 | 62.2196 | 55.97583 | 1.276844 | 27.66835 | 29.22079 | 67.78744 | 59.77629 | 1.103073 | 62.33363
11078.996 | 1769783699.5 | 30/01/2026_15:34:59,467 | 1 | 2 | 2.512848596e-06 | 6.758346899e-06 | 4.460412317e-10 | 5.926751277e-12 | 5.678216144e-13 | 1.422390959e-12 | 5.97533004e-12 | 9.623492107e-12 | 6.318265139e-13 | 2.136470471e-12 | 7.374149902e-12 | 8.446097554e-15 | 1.900522383e-14 | 4.999999912e-15 | 4.999999912e-15 | 1.80156725e-14 | 8.773054505e-11 | 1.221501632e-12 | 1.657891218e-13 | 1.890044585e-14 | 1.740253246e-14 | 7.037536526e-11 | 3.212312577e-12 | 1 | 1 | 1 | 1 | 1 | 1 | 1 | 0 | 0 | 0 | 0 | 0 | 0 | 0 | 0 | 0 | 0 | 1.63059381e-08 | 23.71526727 | 0 | 0.2796482846 | 2.458063046 | 34.01276447 | 1.366854223 | 37.54388569 | 0.7685466963 | 0.01385193546 | 0 | 0 | 0 | 0 | 49.01 | 0 | 71 | 80 | 33.23 | 179.96 | 862.48 | 180.03 | 813.14 | 853.17 | 77.87 | 0.33 | Catalyst_01 | 184.6499 | 91.84568 | 95.53422 | 62.27358 | 55.9866 | 1.274779 | 27.68625 | 29.24045 | 67.8024 | 59.74835 | 1.103818 | 62.2826
11084.732 | 1769783705.2 | 30/01/2026_15:35:05,203 | 1 | 2 | 2.507176305e-06 | 6.797319202e-06 | 4.464999481e-10 | 5.927575271e-12 | 5.634782463e-13 | 1.43014333e-12 | 5.919240792e-12 | 9.578833386e-12 | 6.226575245e-13 | 2.116977166e-12 | 7.366932585e-12 | 7.725275904e-15 | 2.552560722e-14 | 4.999999912e-15 | 7.72527421e-15 | 1.571156162e-14 | 8.765830423e-11 | 1.227630194e-12 | 1.641543618e-13 | 2.511038828e-14 | 1.671663737e-14 | 7.028419513e-11 | 3.184667157e-12 | 1 | 1 | 1 | 1 | 1 | 1 | 1 | 0 | 0 | 0 | 0 | 0 | 0 | 0 | 0 | 0 | 0 | 2.019411466e-08 | 23.69709311 | 0 | 0.278095367 | 2.442637239 | 34.00469762 | 1.356761186 | 37.60226855 | 0.7616290992 | 0.01434737256 | 0 | 0 | 0 | 0 | 49 | 0 | 71 | 79.97 | 33.23 | 179.96 | 859.96 | 179.99 | 812.79 | 851.31 | 77.87 | 0.33 | Catalyst_01 | 184.7455 | 91.89686 | 95.5672 | 62.37042 | 55.97332 | 1.263305 | 27.70168 | 29.25054 | 67.87003 | 59.70742 | 1.105796 | 62.22731
11090.468 | 1769783710.9 | 30/01/2026_15:35:10,939 | 1 | 2 | 2.505978046e-06 | 6.78430888e-06 | 4.468807269e-10 | 5.922143852e-12 | 5.629553356e-13 | 1.423719974e-12 | 5.898484826e-12 | 9.546961312e-12 | 6.183956342e-13 | 2.120356408e-12 | 7.37168486e-12 | 1.562715818e-14 | 2.909674048e-14 | 4.999999912e-15 | 2.536359184e-14 | 1.562715818e-14 | 8.776464971e-11 | 1.2268899e-12 | 1.708183562e-13 | 2.719911901e-14 | 1.66826832e-14 | 7.008418151e-11 | 3.179723628e-12 | 1 | 1 | 1 | 1 | 1 | 1 | 1 | 0 | 0 | 0 | 0 | 0 | 0 | 0 | 0 | 0 | 0 | 2.22082935e-08 | 23.63159884 | 0 | 0.2815049536 | 2.432557009 | 34.04031398 | 1.354323869 | 37.63607107 | 0.7624768213 | 0.01412034382 | 0 | 0 | 0 | 0 | 49 | 0 | 71.02 | 79.98 | 33.22 | 179.96 | 859.83 | 179.96 | 812.95 | 851.25 | 77.87 | 0.33 | Catalyst_01 | 184.8411 | 91.9303 | 95.57516 | 62.42649 | 56.03195 | 1.264711 | 27.71176 | 29.25298 | 67.90633 | 59.75682 | 1.105632 | 62.26533
11096.204 | 1769783716.7 | 30/01/2026_15:35:16,675 | 1 | 2 | 2.517024313e-06 | 6.673402368e-06 | 4.469258297e-10 | 5.923659133e-12 | 5.72734026e-13 | 1.429734586e-12 | 5.89438524e-12 | 9.547705508e-12 | 6.169573858e-13 | 2.125881719e-12 | 7.354351503e-12 | 2.203160987e-14 | 2.997133249e-14 | 4.999999912e-15 | 2.746833827e-14 | 8.336953971e-15 | 8.784978994e-11 | 1.218858456e-12 | 1.824907142e-13 | 3.053789589e-14 | 1.713428898e-14 | 7.023610166e-11 | 3.178236754e-12 | 1 | 1 | 1 | 1 | 1 | 1 | 1 | 0 | 0 | 0 | 0 | 0 | 0 | 0 | 0 | 0 | 0 | 2.282460249e-08 | 23.66109431 | 0 | 0.283577926 | 2.429821495 | 34.0437254 | 1.352487533 | 37.60704192 | 0.7635579081 | 0.01444135981 | 0 | 0 | 0 | 0 | 49 | 0 | 71 | 79.98 | 33.22 | 179.95 | 862.06 | 179.92 | 813.74 | 853.13 | 77.87 | 0.33 | Catalyst_01 | 184.9367 | 91.93937 | 95.58116 | 62.37834 | 56.03757 | 1.266504 | 27.71449 | 29.25481 | 67.84725 | 59.75801 | 1.104669 | 62.26342
11101.94 | 1769783722.4 | 30/01/2026_15:35:22,411 | 1 | 2 | 2.506907776e-06 | 6.807738828e-06 | 4.468296844e-10 | 5.903943133e-12 | 5.7863832e-13 | 1.423635949e-12 | 5.916963534e-12 | 9.585183341e-12 | 6.157990242e-13 | 2.14073312e-12 | 7.362231484e-12 | 3.48220835e-14 | 2.180653797e-14 | 4.999999912e-15 | 2.980833963e-14 | 4.999999912e-15 | 8.776543381e-11 | 1.210105909e-12 | 1.830398219e-13 | 2.648654408e-14 | 1.931518706e-14 | 7.030701021e-11 | 3.20083066e-12 | 1 | 1 | 1 | 1 | 1 | 1 | 1 | 0 | 0 | 0 | 0 | 0 | 0 | 0 | 0 | 0 | 0 | 1.783387743e-08 | 23.68300217 | 0 | 0.2792567502 | 2.440221717 | 34.00934481 | 1.361562383 | 37.59575475 | 0.7683820678 | 0.01600843385 | 0 | 0 | 0 | 0 | 48.99 | 0 | 70.99 | 80.02 | 33.24 | 179.96 | 864.1 | 179.89 | 814.15 | 854.62 | 77.87 | 0.33 | Catalyst_01 | 185.0323 | 91.90487 | 95.55151 | 62.35962 | 55.98097 | 1.274506 | 27.70409 | 29.24574 | 67.85235 | 59.71808 | 1.105454 | 62.23889
11107.676 | 1769783728.1 | 30/01/2026_15:35:28,147 | 1 | 2 | 2.506763622e-06 | 6.740236131e-06 | 4.464737469e-10 | 5.902118204e-12 | 5.881972969e-13 | 1.425751878e-12 | 5.963555171e-12 | 9.623942268e-12 | 6.145795678e-13 | 2.163084599e-12 | 7.341176278e-12 | 3.985425542e-14 | 1.856138026e-14 | 4.999999912e-15 | 2.805721929e-14 | 4.999999912e-15 | 8.776315091e-11 | 1.212295455e-12 | 1.896300635e-13 | 1.854973864e-14 | 2.386616465e-14 | 7.035414612e-11 | 3.241277472e-12 | 1 | 1 | 1 | 1 | 1 | 1 | 1 | 0 | 0 | 0 | 0 | 0 | 0 | 0 | 0 | 0 | 0 | 1.608546036e-08 | 23.69349005 | 0 | 0.289569941 | 2.453735227 | 33.99374344 | 1.377690058 | 37.55866031 | 0.7756399466 | 0.01780694269 | 0 | 0 | 0 | 0 | 49 | 0 | 71 | 79.97 | 33.24 | 179.96 | 867.6 | 179.87 | 814.46 | 857.38 | 77.87 | 0.33 | Catalyst_01 | 185.1279 | 91.86004 | 95.49882 | 62.29809 | 55.95529 | 1.286544 | 27.69058 | 29.22961 | 67.81849 | 59.72177 | 1.10487 | 62.262
11113.412 | 1769783733.9 | 30/01/2026_15:35:33,883 | 1 | 2 | 2.513600293e-06 | 6.831264272e-06 | 4.460432579e-10 | 5.896367596e-12 | 5.991817285e-13 | 1.424926041e-12 | 6.020352619e-12 | 9.680471702e-12 | 6.181636691e-13 | 2.184959678e-12 | 7.351771969e-12 | 4.648282356e-14 | 6.857964988e-15 | 5.697663681e-15 | 1.940007501e-14 | 4.999999912e-15 | 8.734499235e-11 | 1.19561327e-12 | 1.962799633e-13 | 1.297379528e-14 | 3.071592188e-14 | 7.029879456e-11 | 3.264556377e-12 | 1 | 1 | 1 | 1 | 1 | 1 | 1 | 0 | 0 | 0 | 0 | 0 | 0 | 0 | 0 | 0 | 0 | 9.110802575e-09 | 23.7171966 | 0 | 0.2881720915 | 2.479489611 | 33.89339155 | 1.390263138 | 37.58878664 | 0.784654778 | 0.02138201102 | 0 | 0 | 0 | 0 | 49 | 0 | 70.98 | 80.02 | 33.22 | 179.96 | 866.73 | 179.88 | 814.23 | 856.74 | 77.87 | 0.33 | Catalyst_01 | 185.2235 | 91.7746 | 95.45774 | 62.34806 | 55.79011 | 1.301497 | 27.66482 | 29.21704 | 67.93607 | 59.58559 | 1.10903 | 62.1599
11119.148 | 1769783739.6 | 30/01/2026_15:35:39,619 | 1 | 2 | 2.506694045e-06 | 6.745403425e-06 | 4.456627012e-10 | 5.892043364e-12 | 5.977774699e-13 | 1.418005687e-12 | 6.024222787e-12 | 9.672534475e-12 | 6.219205923e-13 | 2.178491328e-12 | 7.343183353e-12 | 4.528807681e-14 | 4.999999912e-15 | 5.476950612e-15 | 1.110770547e-14 | 4.999999912e-15 | 8.779316857e-11 | 1.189614379e-12 | 1.93490284e-13 | 4.999999912e-15 | 2.659520146e-14 | 7.023763515e-11 | 3.251508221e-12 | 1 | 1 | 1 | 1 | 1 | 1 | 1 | 0 | 0 | 0 | 0 | 0 | 0 | 0 | 0 | 0 | 0 | 8.01496399e-09 | 23.67065921 | 0 | 0.2853500911 | 2.474373449 | 34.03552915 | 1.38188674 | 37.51578496 | 0.7819389144 | 0.01844112975 | 0 | 0 | 0 | 0 | 48.99 | 0 | 71 | 80 | 33.24 | 179.97 | 865.57 | 179.89 | 813.95 | 855.77 | 77.87 | 0.33 | Catalyst_01 | 185.3191 | 91.79157 | 95.48511 | 62.22697 | 56.02407 | 1.296992 | 27.66994 | 29.22541 | 67.79159 | 59.82128 | 1.102254 | 62.37166
11124.884 | 1769783745.4 | 30/01/2026_15:35:45,355 | 1 | 2 | 2.505773182e-06 | 6.727334494e-06 | 4.459741743e-10 | 5.895683681e-12 | 5.969912607e-13 | 1.398473785e-12 | 6.016716639e-12 | 9.629781347e-12 | 6.169432912e-13 | 2.162987888e-12 | 7.336567118e-12 | 4.117609099e-14 | 4.999999912e-15 | 8.563486156e-15 | 6.739603992e-15 | 4.999999912e-15 | 8.777176208e-11 | 1.189555507e-12 | 1.973510195e-13 | 4.999999912e-15 | 3.285994862e-14 | 7.036779492e-11 | 3.198188676e-12 | 1 | 1 | 1 | 1 | 1 | 1 | 1 | 0 | 0 | 0 | 0 | 0 | 0 | 0 | 0 | 0 | 0 | 8.180379221e-09 | 23.70724433 | 0 | 0.2906498096 | 2.464829216 | 34.01899376 | 1.358869684 | 37.53156519 | 0.7760836913 | 0.02110508476 | 0 | 0 | 0 | 0 | 49 | 0 | 71 | 80 | 33.25 | 179.97 | 862.42 | 179.93 | 813.16 | 853.14 | 77.87 | 0.33 | Catalyst_01 | 185.4147 | 91.82324 | 95.56031 | 62.25315 | 55.99686 | 1.28728 | 27.67948 | 29.24843 | 67.79672 | 59.75802 | 1.103253 | 62.29084
11130.62 | 1769783751.1 | 30/01/2026_15:35:51,091 | 1 | 2 | 2.512627134e-06 | 6.810354535e-06 | 4.462572534e-10 | 5.891698587e-12 | 5.834663265e-13 | 1.381990117e-12 | 5.956532143e-12 | 9.546735798e-12 | 6.194686149e-13 | 2.132648442e-12 | 7.325748515e-12 | 3.464988509e-14 | 4.999999912e-15 | 1.178923495e-14 | 4.999999912e-15 | 8.416990114e-15 | 8.771856852e-11 | 1.189964143e-12 | 1.865658507e-13 | 4.999999912e-15 | 3.409883256e-14 | 7.031328297e-11 | 3.17374859e-12 | 1 | 1 | 1 | 1 | 1 | 1 | 1 | 0 | 0 | 0 | 0 | 0 | 0 | 0 | 0 | 0 | 0 | 8.025177497e-09 | 23.70247537 | 0 | 0.2834253904 | 2.440580717 | 34.02329432 | 1.349286262 | 37.57712454 | 0.7665656354 | 0.02159572124 | 0 | 0 | 0 | 0 | 49 | 0 | 70.99 | 79.98 | 33.26 | 179.96 | 859.9 | 179.95 | 812.86 | 851.93 | 77.87 | 0.33 | Catalyst_01 | 185.5103 | 91.90368 | 95.59162 | 62.32871 | 56.00394 | 1.271493 | 27.70373 | 29.25802 | 67.81961 | 59.73008 | 1.104453 | 62.24223
11136.356 | 1769783756.8 | 30/01/2026_15:35:56,827 | 1 | 2 | 2.511527327e-06 | 6.812965239e-06 | 4.467198278e-10 | 5.899359994e-12 | 5.747500457e-13 | 1.383951113e-12 | 5.920929979e-12 | 9.520083506e-12 | 6.224406841e-13 | 2.110898912e-12 | 7.340699229e-12 | 2.523892892e-14 | 4.999999912e-15 | 1.349621979e-14 | 4.999999912e-15 | 9.437105773e-15 | 8.779502125e-11 | 1.198867503e-12 | 1.836200056e-13 | 4.999999912e-15 | 3.056311375e-14 | 7.003246594e-11 | 3.178741558e-12 | 1 | 1 | 1 | 1 | 1 | 1 | 1 | 0 | 0 | 0 | 0 | 0 | 0 | 0 | 0 | 0 | 0 | 8.032669088e-09 | 23.61917202 | 0 | 0.2846429485 | 2.430158525 | 34.06643434 | 1.352359081 | 37.63195639 | 0.7598178087 | 0.02012207605 | 0 | 0 | 0 | 0 | 48.99 | 0 | 71 | 79.98 | 33.27 | 179.96 | 859.8 | 180 | 812.97 | 851.24 | 77.87 | 0.33 | Catalyst_01 | 185.6059 | 91.93825 | 95.58158 | 62.41966 | 56.07495 | 1.2603 | 27.71415 | 29.25494 | 67.89303 | 59.7981 | 1.104664 | 62.30115
11142.092 | 1769783762.6 | 30/01/2026_15:36:02,563 | 1 | 2 | 2.510985951e-06 | 6.729920187e-06 | 4.468881376e-10 | 5.908788216e-12 | 5.702528293e-13 | 1.37848977e-12 | 5.915933542e-12 | 9.522961412e-12 | 6.184849182e-13 | 2.100446986e-12 | 7.352004422e-12 | 2.43526919e-14 | 4.999999912e-15 | 1.07822212e-14 | 4.999999912e-15 | 2.057686974e-14 | 8.782941735e-11 | 1.206052944e-12 | 1.755817984e-13 | 4.999999912e-15 | 3.061598894e-14 | 7.016944664e-11 | 3.186354609e-12 | 1 | 1 | 1 | 1 | 1 | 1 | 1 | 0 | 0 | 0 | 0 | 0 | 0 | 0 | 0 | 0 | 0 | 7.886886556e-09 | 23.64783049 | 0 | 0.2823444193 | 2.427588663 | 34.05289068 | 1.354972887 | 37.61831624 | 0.755390496 | 0.0204272641 | 0 | 0 | 0 | 0 | 49 | 0 | 71.04 | 80.02 | 33.25 | 179.96 | 862.26 | 180.03 | 813.32 | 851.94 | 77.87 | 0.33 | Catalyst_01 | 185.7015 | 91.94678 | 95.57304 | 62.39704 | 56.05265 | 1.252957 | 27.71672 | 29.25233 | 67.86213 | 59.77437 | 1.104703 | 62.27893
11147.828 | 1769783768.3 | 30/01/2026_15:36:08,299 | 1 | 2 | 2.512759238e-06 | 6.771315384e-06 | 4.469049575e-10 | 5.911659617e-12 | 5.660138157e-13 | 1.391792931e-12 | 5.937209491e-12 | 9.556253358e-12 | 6.325913101e-13 | 2.099939146e-12 | 7.347296382e-12 | 1.854585414e-14 | 4.999999912e-15 | 4.999999912e-15 | 4.999999912e-15 | 2.186765648e-14 | 8.788646894e-11 | 1.212254689e-12 | 1.715231418e-13 | 4.999999912e-15 | 2.874019382e-14 | 7.041794925e-11 | 3.209023759e-12 | 1 | 1 | 1 | 1 | 1 | 1 | 1 | 0 | 0 | 0 | 0 | 0 | 0 | 0 | 0 | 0 | 0 | 7.896383158e-09 | 23.70117165 | 0 | 0.2830748995 | 2.434081598 | 34.03081564 | 1.362763213 | 37.57306832 | 0.7554504637 | 0.01944820876 | 0 | 0 | 0 | 0 | 49.01 | 0 | 71 | 79.98 | 33.26 | 179.98 | 867.08 | 180.08 | 814.38 | 855.97 | 77.87 | 0.33 | Catalyst_01 | 185.7971 | 91.92524 | 95.54759 | 62.32199 | 56.01632 | 1.253056 | 27.71023 | 29.24454 | 67.79638 | 59.7506 | 1.10409 | 62.2661
11153.564 | 1769783774.0 | 30/01/2026_15:36:14,035 | 1 | 2 | 2.507442787e-06 | 6.717023552e-06 | 4.465539327e-10 | 5.925596385e-12 | 5.672730081e-13 | 1.413623233e-12 | 5.980756689e-12 | 9.592947964e-12 | 6.370734018e-13 | 2.112665511e-12 | 7.376942807e-12 | 1.253091733e-14 | 4.999999912e-15 | 7.327028117e-15 | 4.999999912e-15 | 2.282615557e-14 | 8.766139897e-11 | 1.217119179e-12 | 1.658904676e-13 | 4.999999912e-15 | 2.928736694e-14 | 7.028392451e-11 | 3.261014288e-12 | 1 | 1 | 1 | 1 | 1 | 1 | 1 | 0 | 0 | 0 | 0 | 0 | 0 | 0 | 0 | 0 | 0 | 7.867631214e-09 | 23.68647287 | 0 | 0.2830945078 | 2.451602449 | 33.98181488 | 1.386501296 | 37.58962762 | 0.7610174504 | 0.01899629963 | 0 | 0 | 0 | 0 | 49 | 0 | 70.98 | 80.02 | 33.25 | 179.97 | 867.59 | 180.08 | 814.46 | 857.38 | 77.87 | 0.33 | Catalyst_01 | 185.8927 | 91.86711 | 95.47003 | 62.34945 | 55.93566 | 1.26229 | 27.69271 | 29.2208 | 67.86918 | 59.70782 | 1.106169 | 62.25336
11159.3 | 1769783779.8 | 30/01/2026_15:36:19,771 | 1 | 2 | 2.509465958e-06 | 6.722180842e-06 | 4.460977143e-10 | 5.920575228e-12 | 5.737949178e-13 | 1.430814885e-12 | 6.032132259e-12 | 9.668044143e-12 | 6.416608239e-13 | 2.135154033e-12 | 7.37475532e-12 | 1.498782787e-14 | 1.166214952e-14 | 4.999999912e-15 | 4.999999912e-15 | 1.945051582e-14 | 8.762413017e-11 | 1.222666933e-12 | 1.63025111e-13 | 1.541080902e-14 | 2.351350587e-14 | 7.042415262e-11 | 3.276287878e-12 | 1 | 1 | 1 | 1 | 1 | 1 | 1 | 0 | 0 | 0 | 0 | 0 | 0 | 0 | 0 | 0 | 0 | 1.191877037e-08 | 23.72660951 | 0 | 0.2833156382 | 2.474409759 | 33.95753076 | 1.392609884 | 37.54081702 | 0.7687260922 | 0.01616971925 | 0 | 0 | 0 | 0 | 49 | 0 | 71 | 80.02 | 33.25 | 179.97 | 866.66 | 180.07 | 814.37 | 857.26 | 77.87 | 0.33 | Catalyst_01 | 185.9883 | 91.79145 | 95.45007 | 62.26849 | 55.89569 | 1.275077 | 27.6699 | 29.21469 | 67.83692 | 59.69548 | 1.105523 | 62.26098
11165.036 | 1769783785.5 | 30/01/2026_15:36:25,507 | 1 | 2 | 2.507659246e-06 | 6.745403425e-06 | 4.456949254e-10 | 5.939987651e-12 | 5.741834417e-13 | 1.446721757e-12 | 6.030839456e-12 | 9.703731742e-12 | 6.426334616e-13 | 2.154433533e-12 | 7.387917535e-12 | 1.83411483e-14 | 2.154265163e-14 | 4.999999912e-15 | 9.186804149e-15 | 2.635459837e-14 | 8.771011001e-11 | 1.222374307e-12 | 1.705578766e-13 | 2.491489308e-14 | 2.262921533e-14 | 7.030703797e-11 | 3.27385688e-12 | 1 | 1 | 1 | 1 | 1 | 1 | 1 | 0 | 0 | 0 | 0 | 0 | 0 | 0 | 0 | 0 | 0 | 1.77519412e-08 | 23.6935423 | 0 | 0.2833559778 | 2.481864862 | 33.99616859 | 1.393149003 | 37.51571348 | 0.7754870754 | 0.01684610476 | 0 | 0 | 0 | 0 | 49 | 0 | 70.99 | 80.02 | 33.25 | 179.97 | 865.47 | 180.03 | 813.92 | 855.66 | 77.87 | 0.33 | Catalyst_01 | 186.0839 | 91.76672 | 95.44831 | 62.22685 | 55.95928 | 1.286291 | 27.66245 | 29.21415 | 67.80982 | 59.7718 | 1.103528 | 62.33774
11170.772 | 1769783791.2 | 30/01/2026_15:36:31,243 | 1 | 2 | 2.513069148e-06 | 6.747996395e-06 | 4.45804782e-10 | 5.934289952e-12 | 5.752398341e-13 | 1.445686561e-12 | 6.009327584e-12 | 9.669199469e-12 | 6.397588622e-13 | 2.156129875e-12 | 7.383463632e-12 | 1.600405396e-14 | 3.12664662e-14 | 4.999999912e-15 | 2.051720135e-14 | 1.619032667e-14 | 8.769929227e-11 | 1.225642851e-12 | 1.716182264e-13 | 2.912438425e-14 | 1.990794411e-14 | 7.043254868e-11 | 3.219153026e-12 | 1 | 1 | 1 | 1 | 1 | 1 | 1 | 0 | 0 | 0 | 0 | 0 | 0 | 0 | 0 | 0 | 0 | 2.358920774e-08 | 23.73130484 | 0 | 0.2829058067 | 2.47274538 | 33.98875822 | 1.369868945 | 37.51865668 | 0.775712296 | 0.01528302566 | 0 | 0 | 0 | 0 | 49 | 0 | 71 | 79.98 | 33.27 | 179.95 | 862.31 | 180 | 813.53 | 854.38 | 77.87 | 0.33 | Catalyst_01 | 186.1795 | 91.79698 | 95.52437 | 62.23173 | 55.94709 | 1.286664 | 27.67157 | 29.23743 | 67.79279 | 59.72475 | 1.103855 | 62.27221
11176.508 | 1769783797.0 | 30/01/2026_15:36:36,979 | 1 | 2 | 2.512105539e-06 | 6.76352829e-06 | 4.462420433e-10 | 5.920637678e-12 | 5.743822844e-13 | 1.440086982e-12 | 5.954035442e-12 | 9.606719933e-12 | 6.289824347e-13 | 2.139465254e-12 | 7.360223542e-12 | 2.211212543e-14 | 3.411483471e-14 | 4.999999912e-15 | 2.985392695e-14 | 1.442464753e-14 | 8.787041234e-11 | 1.229236114e-12 | 1.753223082e-13 | 3.034289535e-14 | 1.9209435e-14 | 7.041666555e-11 | 3.169845246e-12 | 1 | 1 | 1 | 1 | 1 | 1 | 1 | 0 | 0 | 0 | 0 | 0 | 0 | 0 | 0 | 0 | 0 | 2.527208625e-08 | 23.71317594 | 0 | 0.2863830262 | 2.450575267 | 34.03549185 | 1.348080587 | 37.53628755 | 0.7688346851 | 0.01518832884 | 0 | 0 | 0 | 0 | 48.99 | 0 | 71.01 | 80 | 33.27 | 179.96 | 860.77 | 179.94 | 812.87 | 851.92 | 77.87 | 0.33 | Catalyst_01 | 186.2751 | 91.87052 | 95.59556 | 62.26098 | 56.02401 | 1.275257 | 27.69374 | 29.25922 | 67.77035 | 59.76071 | 1.102857 | 62.27678
11182.244 | 1769783802.7 | 30/01/2026_15:36:42,715 | 1 | 2 | 2.519550208e-06 | 6.799924449e-06 | 4.466526871e-10 | 5.913548731e-12 | 5.810700228e-13 | 1.435846993e-12 | 5.944836637e-12 | 9.58822171e-12 | 6.177572559e-13 | 2.122531751e-12 | 7.352489277e-12 | 2.583314286e-14 | 3.251166223e-14 | 4.999999912e-15 | 3.634181985e-14 | 1.391192916e-14 | 8.776517013e-11 | 1.220473375e-12 | 1.794449328e-13 | 3.442867736e-14 | 2.136656534e-14 | 7.021937198e-11 | 3.163699771e-12 | 1 | 1 | 1 | 1 | 1 | 1 | 1 | 0 | 0 | 0 | 0 | 0 | 0 | 0 | 0 | 0 | 0 | 2.419251902e-08 | 23.66713592 | 0 | 0.2843025437 | 2.448063224 | 34.02283318 | 1.34653014 | 37.60254048 | 0.7628192911 | 0.01622260977 | 0 | 0 | 0 | 0 | 49 | 0 | 71 | 80.02 | 33.26 | 179.97 | 859.89 | 179.91 | 812.84 | 851.29 | 77.87 | 0.33 | Catalyst_01 | 186.3707 | 91.87886 | 95.60062 | 62.37087 | 56.00318 | 1.265279 | 27.69625 | 29.26077 | 67.88381 | 59.73422 | 1.105215 | 62.24925
11187.98 | 1769783808.5 | 30/01/2026_15:36:48,451 | 1 | 2 | 2.505800694e-06 | 6.711885362e-06 | 4.467666237e-10 | 5.906057327e-12 | 5.841105052e-13 | 1.431838263e-12 | 5.946304647e-12 | 9.592923678e-12 | 6.061347713e-13 | 2.125736653e-12 | 7.366122469e-12 | 3.396300575e-14 | 1.912357466e-14 | 4.999999912e-15 | 3.387375897e-14 | 6.903552301e-15 | 8.780658839e-11 | 1.212174675e-12 | 1.884304616e-13 | 2.56817984e-14 | 2.10522348e-14 | 7.053931744e-11 | 3.155714405e-12 | 1 | 1 | 1 | 1 | 1 | 1 | 1 | 0 | 0 | 0 | 0 | 0 | 0 | 0 | 0 | 0 | 0 | 1.627725139e-08 | 23.74353978 | 0 | 0.286340787 | 2.44592894 | 33.99679014 | 1.341251743 | 37.56346951 | 0.7619237079 | 0.01618475723 | 0 | 0 | 0 | 0 | 49 | 0 | 71 | 80 | 33.26 | 179.97 | 864.31 | 179.83 | 813.82 | 853.31 | 77.87 | 0.33 | Catalyst_01 | 186.4663 | 91.88594 | 95.61787 | 62.30606 | 55.96031 | 1.263793 | 27.69838 | 29.26605 | 67.80805 | 59.68073 | 1.104912 | 62.19418
11193.716 | 1769783814.2 | 30/01/2026_15:36:54,187 | 1 | 2 | 2.505539214e-06 | 6.831264272e-06 | 4.467143322e-10 | 5.910675161e-12 | 5.88317047e-13 | 1.422971008e-12 | 5.957634993e-12 | 9.607927301e-12 | 6.10475212e-13 | 2.131482274e-12 | 7.346392591e-12 | 4.001868823e-14 | 1.910611223e-14 | 4.999999912e-15 | 2.571866128e-14 | 4.999999912e-15 | 8.779295346e-11 | 1.210715556e-12 | 1.962576559e-13 | 2.055745914e-14 | 2.110850828e-14 | 7.033301025e-11 | 3.179062699e-12 | 1 | 1 | 1 | 1 | 1 | 1 | 1 | 0 | 0 | 0 | 0 | 0 | 0 | 0 | 0 | 0 | 0 | 1.651419218e-08 | 23.6897856 | 0 | 0.2928705519 | 2.451464937 | 34.01243697 | 1.352108735 | 37.58399035 | 0.7647250489 | 0.01626090798 | 0 | 0 | 0 | 0 | 49 | 0 | 71 | 80 | 33.26 | 179.97 | 865.98 | 179.83 | 814.38 | 856.03 | 77.87 | 0.33 | Catalyst_01 | 186.5619 | 91.86757 | 95.5824 | 62.3401 | 55.98606 | 1.26844 | 27.69285 | 29.25519 | 67.85866 | 59.72539 | 1.105007 | 62.24692
11199.452 | 1769783819.9 | 30/01/2026_15:36:59,923 | 1 | 2 | 2.50413018e-06 | 6.753169146e-06 | 4.464865422e-10 | 5.882895733e-12 | 5.993156275e-13 | 1.420641708e-12 | 5.991007603e-12 | 9.643758014e-12 | 6.137631093e-13 | 2.146161504e-12 | 7.341512814e-12 | 3.989741683e-14 | 6.112879232e-15 | 4.999999912e-15 | 2.097559187e-14 | 4.999999912e-15 | 8.781046029e-11 | 1.204571816e-12 | 1.941572716e-13 | 8.74781069e-15 | 2.428963199e-14 | 7.04469677e-11 | 3.223170212e-12 | 1 | 1 | 1 | 1 | 1 | 1 | 1 | 0 | 0 | 0 | 0 | 0 | 0 | 0 | 0 | 0 | 0 | 8.711132514e-09 | 23.71399442 | 0 | 0.2927988219 | 2.461203454 | 33.99760996 | 1.368576493 | 37.5432374 | 0.7694881192 | 0.0176936139 | 0 | 0 | 0 | 0 | 49 | 0 | 70.99 | 80 | 33.27 | 179.96 | 867.54 | 179.83 | 814.45 | 856.96 | 77.87 | 0.33 | Catalyst_01 | 186.6575 | 91.83526 | 95.52859 | 62.27251 | 55.96166 | 1.27634 | 27.68311 | 29.23872 | 67.80893 | 59.72684 | 1.10429 | 62.26565
11205.188 | 1769783825.7 | 30/01/2026_15:37:05,659 | 1 | 2 | 2.504884378e-06 | 6.717023552e-06 | 4.461114533e-10 | 5.891109649e-12 | 6.056124027e-13 | 1.42450537e-12 | 6.056673826e-12 | 9.709208264e-12 | 6.177859331e-13 | 2.164340755e-12 | 7.352850967e-12 | 4.002402115e-14 | 4.999999912e-15 | 1.185471907e-14 | 6.596497776e-15 | 5.579778718e-15 | 8.75749126e-11 | 1.194651366e-12 | 1.965559605e-13 | 4.999999912e-15 | 2.7062806e-14 | 7.030803023e-11 | 3.249222289e-12 | 1 | 1 | 1 | 1 | 1 | 1 | 1 | 0 | 0 | 0 | 0 | 0 | 0 | 0 | 0 | 0 | 0 | 8.163385791e-09 | 23.69844623 | 0 | 0.2914210906 | 2.488362121 | 33.95342712 | 1.381570342 | 37.55995361 | 0.7768938847 | 0.01878497897 | 0 | 0 | 0 | 0 | 49.01 | 0 | 71 | 79.98 | 33.26 | 179.96 | 867.29 | 179.87 | 814.35 | 857.18 | 77.87 | 0.33 | Catalyst_01 | 186.7531 | 91.74517 | 95.48614 | 62.30023 | 55.88893 | 1.288624 | 27.65595 | 29.22573 | 67.90574 | 59.69132 | 1.10622 | 62.25902
11210.924 | 1769783831.4 | 30/01/2026_15:37:11,395 | 1 | 2 | 2.508091711e-06 | 6.886486972e-06 | 4.45733922e-10 | 5.895660696e-12 | 5.991497446e-13 | 1.409945836e-12 | 6.079748684e-12 | 9.732839534e-12 | 6.256950253e-13 | 2.163427423e-12 | 7.354200582e-12 | 4.267497e-14 | 4.999999912e-15 | 1.479669997e-14 | 4.999999912e-15 | 4.999999912e-15 | 8.778937993e-11 | 1.185485954e-12 | 1.964187005e-13 | 4.999999912e-15 | 3.378062261e-14 | 7.049644202e-11 | 3.253698309e-12 | 1 | 1 | 1 | 1 | 1 | 1 | 1 | 0 | 0 | 0 | 0 | 0 | 0 | 0 | 0 | 0 | 0 | 8.095707658e-09 | 23.73103718 | 0 | 0.2855841788 | 2.492015446 | 33.99784342 | 1.381231803 | 37.48022252 | 0.7762442966 | 0.02224798876 | 0 | 0 | 0 | 0 | 49 | 0 | 71 | 80 | 33.25 | 179.96 | 865.28 | 179.93 | 814.16 | 856.54 | 77.87 | 0.33 | Catalyst_01 | 186.8487 | 91.73305 | 95.48725 | 62.16798 | 55.96204 | 1.287547 | 27.6523 | 29.22607 | 67.77054 | 59.77289 | 1.102429 | 62.33759
11216.66 | 1769783837.1 | 30/01/2026_15:37:17,131 | 1 | 2 | 2.518069323e-06 | 6.802530606e-06 | 4.457999803e-10 | 5.904444468e-12 | 5.91367233e-13 | 1.398061571e-12 | 6.037721538e-12 | 9.671419915e-12 | 6.301190038e-13 | 2.147023878e-12 | 7.345272827e-12 | 3.601585108e-14 | 4.999999912e-15 | 1.710954715e-14 | 4.999999912e-15 | 1.343848942e-14 | 8.783602318e-11 | 1.194601276e-12 | 1.900079622e-13 | 4.999999912e-15 | 3.798331888e-14 | 7.046294104e-11 | 3.216201611e-12 | 1 | 1 | 1 | 1 | 1 | 1 | 1 | 0 | 0 | 0 | 0 | 0 | 0 | 0 | 0 | 0 | 0 | 8.023408159e-09 | 23.72490608 | 0 | 0.2864909629 | 2.474003513 | 34.02289185 | 1.365969781 | 37.49414564 | 0.771308577 | 0.02437885643 | 0 | 0 | 0 | 0 | 49 | 0 | 71 | 80 | 33.27 | 179.97 | 863.73 | 179.95 | 813.46 | 854.2 | 77.87 | 0.33 | Catalyst_01 | 186.9443 | 91.7928 | 95.53711 | 62.19108 | 56.00327 | 1.27936 | 27.67031 | 29.24133 | 67.75158 | 59.78196 | 1.102027 | 62.32405
11222.396 | 1769783842.9 | 30/01/2026_15:37:22,867 | 1 | 2 | 2.510485729e-06 | 6.747996395e-06 | 4.463432957e-10 | 5.904891159e-12 | 5.78035883e-13 | 1.396505958e-12 | 5.974304385e-12 | 9.586438414e-12 | 6.311282877e-13 | 2.111988319e-12 | 7.346242538e-12 | 2.012525719e-14 | 4.999999912e-15 | 1.730793413e-14 | 4.999999912e-15 | 1.659778848e-14 | 8.780755983e-11 | 1.200087122e-12 | 1.825906641e-13 | 4.999999912e-15 | 3.558946486e-14 | 7.039668848e-11 | 3.194776041e-12 | 1 | 1 | 1 | 1 | 1 | 1 | 1 | 0 | 0 | 0 | 0 | 0 | 0 | 0 | 0 | 0 | 0 | 7.94733991e-09 | 23.71096393 | 0 | 0.2847164208 | 2.448528615 | 34.02464077 | 1.357417493 | 37.55265825 | 0.7598987872 | 0.02283398444 | 0 | 0 | 0 | 0 | 49 | 0 | 71 | 80.02 | 33.26 | 179.96 | 860.67 | 180.02 | 813.07 | 852.87 | 77.87 | 0.33 | Catalyst_01 | 187.0399 | 91.87731 | 95.56505 | 62.28813 | 56.00615 | 1.260435 | 27.69578 | 29.24988 | 67.7949 | 59.74931 | 1.10369 | 62.27092
11228.132 | 1769783848.6 | 30/01/2026_15:37:28,603 | 1 | 2 | 2.507913905e-06 | 6.828654932e-06 | 4.467976544e-10 | 5.910263164e-12 | 5.654792498e-13 | 1.391021521e-12 | 5.928782205e-12 | 9.548745475e-12 | 6.307296265e-13 | 2.09633309e-12 | 7.34604131e-12 | 1.633681085e-14 | 4.999999912e-15 | 1.72992063e-14 | 4.999999912e-15 | 2.1866679e-14 | 8.792949008e-11 | 1.210645299e-12 | 1.748886138e-13 | 4.999999912e-15 | 3.221235805e-14 | 7.014452907e-11 | 3.186315578e-12 | 1 | 1 | 1 | 1 | 1 | 1 | 1 | 0 | 0 | 0 | 0 | 0 | 0 | 0 | 0 | 0 | 0 | 7.873012733e-09 | 23.63210719 | 0 | 0.283600236 | 2.43378254 | 34.07969002 | 1.354527011 | 37.59920584 | 0.7547886118 | 0.02155606241 | 0 | 0 | 0 | 0 | 49 | 0 | 71.02 | 80.02 | 33.27 | 179.95 | 860.84 | 180.08 | 813.01 | 851.3 | 77.87 | 0.33 | Catalyst_01 | 187.1355 | 91.92623 | 95.5745 | 62.36534 | 56.09677 | 1.251959 | 27.71053 | 29.25277 | 67.84281 | 59.82745 | 1.103273 | 62.3325
11233.868 | 1769783854.3 | 30/01/2026_15:37:34,339 | 1 | 2 | 2.509640353e-06 | 6.750582088e-06 | 4.467590464e-10 | 5.925990167e-12 | 5.68968375e-13 | 1.395090857e-12 | 5.922957003e-12 | 9.546154665e-12 | 6.306932515e-13 | 2.090840738e-12 | 7.362523785e-12 | 1.538849309e-14 | 4.999999912e-15 | 8.845793767e-15 | 4.999999912e-15 | 1.789148562e-14 | 8.772529231e-11 | 1.218261386e-12 | 1.726868431e-13 | 4.999999912e-15 | 3.127568869e-14 | 7.041003197e-11 | 3.192178509e-12 | 1 | 1 | 1 | 1 | 1 | 1 | 1 | 0 | 0 | 0 | 0 | 0 | 0 | 0 | 0 | 0 | 0 | 7.966296411e-09 | 23.7196936 | 0 | 0.2842576636 | 2.433061706 | 33.99967031 | 1.357902009 | 37.59361357 | 0.7528831458 | 0.02122333102 | 0 | 0 | 0 | 0 | 49 | 0 | 71.01 | 79.98 | 33.27 | 179.95 | 862.47 | 180.09 | 813.82 | 853.39 | 77.87 | 0.33 | Catalyst_01 | 187.2311 | 91.92862 | 95.56347 | 62.35606 | 55.96505 | 1.248798 | 27.71125 | 29.2494 | 67.83096 | 59.68975 | 1.105705 | 62.20515
11239.604 | 1769783860.1 | 30/01/2026_15:37:40,075 | 1 | 2 | 2.51403776e-06 | 6.724764262e-06 | 4.467715364e-10 | 5.92643469e-12 | 5.634040868e-13 | 1.415509203e-12 | 5.944065986e-12 | 9.568241165e-12 | 6.350884445e-13 | 2.104572593e-12 | 7.384304973e-12 | 1.405599507e-14 | 9.954190589e-15 | 4.999999912e-15 | 4.999999912e-15 | 2.155332424e-14 | 8.771960242e-11 | 1.220989997e-12 | 1.677162912e-13 | 1.128524188e-14 | 2.911273924e-14 | 7.026493276e-11 | 3.222179251e-12 | 1 | 1 | 1 | 1 | 1 | 1 | 1 | 0 | 0 | 0 | 0 | 0 | 0 | 0 | 0 | 0 | 0 | 1.088996851e-08 | 23.67831048 | 0 | 0.2839431801 | 2.441290208 | 34.00365282 | 1.370598496 | 37.60469404 | 0.7580772147 | 0.0196897697 | 0 | 0 | 0 | 0 | 49 | 0 | 71 | 80.02 | 33.27 | 179.96 | 866.02 | 180.08 | 814.37 | 854.84 | 77.87 | 0.33 | Catalyst_01 | 187.3267 | 91.90132 | 95.52199 | 62.37444 | 55.9716 | 1.257413 | 27.70302 | 29.2367 | 67.8711 | 59.71868 | 1.105902 | 62.24615
11245.34 | 1769783865.8 | 30/01/2026_15:37:45,811 | 1 | 2 | 2.508780653e-06 | 6.735072475e-06 | 4.464323355e-10 | 5.934286916e-12 | 5.681539766e-13 | 1.428600294e-12 | 5.963402515e-12 | 9.620622875e-12 | 6.359422537e-13 | 2.123605111e-12 | 7.374087452e-12 | 1.402300822e-14 | 2.214510889e-14 | 4.999999912e-15 | 8.287473694e-15 | 2.094988442e-14 | 8.768794718e-11 | 1.229178001e-12 | 1.699844963e-13 | 2.252152695e-14 | 2.110122888e-14 | 7.031412952e-11 | 3.254432531e-12 | 1 | 1 | 1 | 1 | 1 | 1 | 1 | 0 | 0 | 0 | 0 | 0 | 0 | 0 | 0 | 0 | 0 | 1.826108169e-08 | 23.69353746 | 0 | 0.2867810131 | 2.454416225 | 33.98585105 | 1.384896921 | 37.57477969 | 0.7645159853 | 0.01611835055 | 0 | 0 | 0 | 0 | 48.99 | 0 | 70.98 | 79.98 | 33.27 | 179.97 | 867.12 | 180.06 | 814.42 | 856.97 | 77.87 | 0.33 | Catalyst_01 | 187.4223 | 91.85778 | 95.47527 | 62.32482 | 55.9423 | 1.268093 | 27.6899 | 29.2224 | 67.84926 | 59.71618 | 1.105601 | 62.26199
11251.076 | 1769783871.5 | 30/01/2026_15:37:51,547 | 1 | 2 | 2.510378863e-06 | 6.571874565e-06 | 4.460209146e-10 | 5.93128411e-12 | 5.749547431e-13 | 1.446249262e-12 | 6.029881455e-12 | 9.694913275e-12 | 6.398519952e-13 | 2.154512246e-12 | 7.378289819e-12 | 1.317703406e-14 | 2.623526837e-14 | 4.999999912e-15 | 1.392599245e-14 | 2.173764878e-14 | 8.772248206e-11 | 1.229680637e-12 | 1.64543902e-13 | 3.098512928e-14 | 2.14155628e-14 | 7.039611255e-11 | 3.2857367e-12 | 1 | 1 | 1 | 1 | 1 | 1 | 1 | 0 | 0 | 0 | 0 | 0 | 0 | 0 | 0 | 0 | 0 | 2.057278613e-08 | 23.70826989 | 0 | 0.2834951099 | 2.478113668 | 33.97858245 | 1.396729601 | 37.51989527 | 0.7748038542 | 0.0158488822 | 0 | 0 | 0 | 0 | 49 | 0 | 70.98 | 79.98 | 33.25 | 179.96 | 867.26 | 180.01 | 814.32 | 857.33 | 77.87 | 0.33 | Catalyst_01 | 187.5179 | 91.77917 | 95.43661 | 62.23379 | 55.93034 | 1.285158 | 27.6662 | 29.21057 | 67.80819 | 59.7407 | 1.104222 | 62.30851
11256.812 | 1769783877.3 | 30/01/2026_15:37:57,283 | 1 | 2 | 2.507423233e-06 | 6.862755981e-06 | 4.457189062e-10 | 5.931107602e-12 | 5.821900037e-13 | 1.452706662e-12 | 6.046714778e-12 | 9.71822102e-12 | 6.380921182e-13 | 2.168587141e-12 | 7.397474126e-12 | 1.844107278e-14 | 3.043990434e-14 | 4.999999912e-15 | 2.364497216e-14 | 1.576346103e-14 | 8.778949095e-11 | 1.228330046e-12 | 1.725748044e-13 | 3.231035638e-14 | 2.10566021e-14 | 7.032022187e-11 | 3.274815098e-12 | 1 | 1 | 1 | 1 | 1 | 1 | 1 | 0 | 0 | 0 | 0 | 0 | 0 | 0 | 0 | 0 | 0 | 2.311154615e-08 | 23.68745463 | 0 | 0.2863656778 | 2.486032542 | 34.00775433 | 1.392344036 | 37.50065026 | 0.779515106 | 0.01575486798 | 0 | 0 | 0 | 0 | 49 | 0 | 71.02 | 79.97 | 33.26 | 179.95 | 866.45 | 179.98 | 814.13 | 856.5 | 77.87 | 0.33 | Catalyst_01 | 187.6135 | 91.7529 | 95.45094 | 62.20187 | 55.97836 | 1.292972 | 27.65828 | 29.21496 | 67.79281 | 59.79571 | 1.102709 | 62.36234
11262.548 | 1769783883.0 | 30/01/2026_15:38:03,019 | 1 | 2 | 2.511512548e-06 | 6.727334494e-06 | 4.458093061e-10 | 5.927398329e-12 | 5.86779323e-13 | 1.456529558e-12 | 6.018477383e-12 | 9.711761777e-12 | 6.349318857e-13 | 2.164421637e-12 | 7.379832856e-12 | 2.638127821e-14 | 2.778217923e-14 | 4.999999912e-15 | 3.090994325e-14 | 1.431259692e-14 | 8.785674271e-11 | 1.225965401e-12 | 1.841414255e-13 | 3.328487117e-14 | 2.084365463e-14 | 7.050376949e-11 | 3.22770261e-12 | 1 | 1 | 1 | 1 | 1 | 1 | 1 | 0 | 0 | 0 | 0 | 0 | 0 | 0 | 0 | 0 | 0 | 2.150121006e-08 | 23.73107614 | 0 | 0.2893010142 | 2.479356498 | 34.00820509 | 1.372197254 | 37.48133315 | 0.7772956253 | 0.01674367171 | 0 | 0 | 0 | 0 | 48.99 | 0 | 71 | 80.02 | 33.25 | 179.92 | 861.92 | 179.88 | 813.03 | 852.81 | 77.87 | 0.33 | Catalyst_01 | 187.7091 | 91.77504 | 95.51676 | 62.16983 | 55.9791 | 1.289291 | 27.66496 | 29.2351 | 67.74154 | 59.76831 | 1.102126 | 62.31894
11268.284 | 1769783888.8 | 30/01/2026_15:38:08,755 | 1 | 2 | 2.514148719e-06 | 6.711885362e-06 | 4.461817582e-10 | 5.909932699e-12 | 5.873866389e-13 | 1.438692264e-12 | 5.957232971e-12 | 9.628272138e-12 | 6.276149847e-13 | 2.155383944e-12 | 7.361122129e-12 | 2.791605617e-14 | 3.593727014e-14 | 4.999999912e-15 | 3.738084468e-14 | 1.339095393e-14 | 8.797616802e-11 | 1.217445632e-12 | 1.857712931e-13 | 3.35972637e-14 | 2.170320842e-14 | 7.034893501e-11 | 3.191040748e-12 | 1 | 1 | 1 | 1 | 1 | 1 | 1 | 0 | 0 | 0 | 0 | 0 | 0 | 0 | 0 | 0 | 0 | 2.626984713e-08 | 23.68298147 | 0 | 0.2856308764 | 2.453511846 | 34.06234991 | 1.356256203 | 37.51907026 | 0.7738356507 | 0.01701590205 | 0 | 0 | 0 | 0 | 49.01 | 0 | 71.01 | 80 | 33.28 | 179.94 | 859.84 | 179.84 | 812.82 | 851.75 | 77.87 | 0.33 | Catalyst_01 | 187.8047 | 91.86078 | 95.56885 | 62.23242 | 56.06822 | 1.283552 | 27.6908 | 29.25105 | 67.74645 | 59.81954 | 1.101482 | 62.33928
11274.02 | 1769783894.5 | 30/01/2026_15:38:14,491 | 1 | 2 | 2.506532383e-06 | 6.862755981e-06 | 4.464935921e-10 | 5.914850641e-12 | 5.884014521e-13 | 1.433990947e-12 | 5.926227391e-12 | 9.601689235e-12 | 6.155288952e-13 | 2.151926207e-12 | 7.353637664e-12 | 3.831025666e-14 | 3.036277691e-14 | 4.999999912e-15 | 3.517473042e-14 | 7.23825737e-15 | 8.782996552e-11 | 1.216692762e-12 | 1.885245839e-13 | 2.513948556e-14 | 2.046335886e-14 | 7.039516192e-11 | 3.177662126e-12 | 1 | 1 | 1 | 1 | 1 | 1 | 1 | 0 | 0 | 0 | 0 | 0 | 0 | 0 | 0 | 0 | 0 | 2.300392332e-08 | 23.70566154 | 0 | 0.2848010886 | 2.44489338 | 34.02059434 | 1.351898797 | 37.55722693 | 0.7719146904 | 0.01684251784 | 0 | 0 | 0 | 0 | 49.01 | 0 | 71 | 80.02 | 33.27 | 179.95 | 859.95 | 179.83 | 813.03 | 851.38 | 77.87 | 0.33 | Catalyst_01 | 187.9003 | 91.88937 | 95.58308 | 62.29571 | 55.99949 | 1.280365 | 27.69942 | 29.2554 | 67.79425 | 59.7326 | 1.103956 | 62.24919
11279.756 | 1769783900.2 | 30/01/2026_15:38:20,227 | 1 | 2 | 2.505035127e-06 | 6.773910627e-06 | 4.46810533e-10 | 5.898273623e-12 | 5.938521701e-13 | 1.419580816e-12 | 5.938935108e-12 | 9.580082387e-12 | 6.138334741e-13 | 2.147073968e-12 | 7.353338424e-12 | 3.757536071e-14 | 1.622040311e-14 | 4.999999912e-15 | 2.658549108e-14 | 4.999999912e-15 | 8.780218219e-11 | 1.208182968e-12 | 1.95151214e-13 | 1.617771604e-14 | 2.351593855e-14 | 7.033140736e-11 | 3.177222808e-12 | 1 | 1 | 1 | 1 | 1 | 1 | 1 | 0 | 0 | 0 | 0 | 0 | 0 | 0 | 0 | 0 | 0 | 1.473182392e-08 | 23.68748264 | 0 | 0.2919820945 | 2.442695458 | 34.01285705 | 1.350685095 | 37.58891048 | 0.7702395729 | 0.01739329866 | 0 | 0 | 0 | 0 | 49 | 0 | 71.02 | 79.98 | 33.24 | 179.98 | 862.71 | 179.83 | 813.87 | 852.25 | 77.87 | 0.33 | Catalyst_01 | 187.9959 | 91.89666 | 95.58705 | 62.34826 | 55.98675 | 1.277587 | 27.70162 | 29.25662 | 67.84606 | 59.71544 | 1.105138 | 62.23084
11285.492 | 1769783906.0 | 30/01/2026_15:38:25,963 | 1 | 2 | 2.512656692e-06 | 6.873290204e-06 | 4.468534709e-10 | 5.893214736e-12 | 5.946540461e-13 | 1.40660465e-12 | 5.932113308e-12 | 9.588429876e-12 | 6.088396389e-13 | 2.150912478e-12 | 7.347065664e-12 | 4.138855057e-14 | 4.999999912e-15 | 8.100721564e-15 | 1.981626634e-14 | 4.999999912e-15 | 8.780408345e-11 | 1.201303054e-12 | 1.976275046e-13 | 4.999999912e-15 | 2.431000652e-14 | 7.03696823e-11 | 3.197639636e-12 | 1 | 1 | 1 | 1 | 1 | 1 | 1 | 0 | 0 | 0 | 0 | 0 | 0 | 0 | 0 | 0 | 0 | 8.014784121e-09 | 23.69390519 | 0 | 0.2899215675 | 2.441639826 | 34.00720359 | 1.359047693 | 37.58279879 | 0.7709138088 | 0.01838249365 | 0 | 0 | 0 | 0 | 49 | 0 | 71 | 80.02 | 33.25 | 179.99 | 864.61 | 179.84 | 814.23 | 855.04 | 77.87 | 0.33 | Catalyst_01 | 188.0915 | 91.90016 | 95.55973 | 62.33813 | 55.97745 | 1.278705 | 27.70267 | 29.24825 | 67.83244 | 59.71317 | 1.105142 | 62.23356
11291.228 | 1769783911.7 | 30/01/2026_15:38:31,699 | 1 | 2 | 2.512023912e-06 | 6.852252227e-06 | 4.465584569e-10 | 5.889049665e-12 | 5.94680338e-13 | 1.402496066e-12 | 5.989725209e-12 | 9.628989446e-12 | 6.169394422e-13 | 2.154130173e-12 | 7.340267283e-12 | 4.133712551e-14 | 4.999999912e-15 | 7.960046332e-15 | 1.066870862e-14 | 4.999999912e-15 | 8.778259369e-11 | 1.189243257e-12 | 1.960219096e-13 | 4.999999912e-15 | 2.929561704e-14 | 7.044752282e-11 | 3.23537616e-12 | 1 | 1 | 1 | 1 | 1 | 1 | 1 | 0 | 0 | 0 | 0 | 0 | 0 | 0 | 0 | 0 | 0 | 8.059896864e-09 | 23.7136812 | 0 | 0.2867562568 | 2.457323107 | 33.99288969 | 1.373582743 | 37.54856653 | 0.772445211 | 0.02000477019 | 0 | 0 | 0 | 0 | 49 | 0 | 71 | 80 | 33.25 | 179.99 | 867.3 | 179.89 | 814.45 | 856.27 | 77.87 | 0.33 | Catalyst_01 | 188.1871 | 91.84814 | 95.51224 | 62.28135 | 55.95389 | 1.281245 | 27.68699 | 29.23372 | 67.80905 | 59.71972 | 1.104601 | 62.25974
11296.964 | 1769783917.4 | 30/01/2026_15:38:37,435 | 1 | 2 | 2.504042186e-06 | 6.755765298e-06 | 4.461633563e-10 | 5.896726683e-12 | 5.980204396e-13 | 1.409483858e-12 | 6.044956636e-12 | 9.6863342e-12 | 6.177379029e-13 | 2.165920655e-12 | 7.327946409e-12 | 4.061048644e-14 | 4.999999912e-15 | 1.061729033e-14 | 4.999999912e-15 | 4.999999912e-15 | 8.768720472e-11 | 1.192841507e-12 | 1.885332981e-13 | 4.999999912e-15 | 3.270957994e-14 | 7.023344406e-11 | 3.271678501e-12 | 1 | 1 | 1 | 1 | 1 | 1 | 1 | 0 | 0 | 0 | 0 | 0 | 0 | 0 | 0 | 0 | 0 | 8.081114321e-09 | 23.66637061 | 0 | 0.2849151911 | 2.479739194 | 33.9920226 | 1.390243816 | 37.55413446 | 0.7772377401 | 0.02145242328 | 0 | 0 | 0 | 0 | 49.01 | 0 | 71.02 | 79.97 | 33.29 | 179.97 | 867.6 | 179.92 | 814.42 | 857.38 | 77.87 | 0.33 | Catalyst_01 | 188.2827 | 91.77377 | 95.4578 | 62.29058 | 55.95246 | 1.289195 | 27.66457 | 29.21706 | 67.87405 | 59.75923 | 1.104793 | 62.32263
11302.7 | 1769783923.2 | 30/01/2026_15:38:43,171 | 1 | 2 | 2.510475497e-06 | 6.860133908e-06 | 4.45854631e-10 | 5.898822663e-12 | 5.989703091e-13 | 1.403830936e-12 | 6.069568459e-12 | 9.698685431e-12 | 6.22234523e-13 | 2.168306116e-12 | 7.344866902e-12 | 3.393874672e-14 | 4.999999912e-15 | 9.712137371e-15 | 4.999999912e-15 | 4.999999912e-15 | 8.771060961e-11 | 1.187345578e-12 | 1.864038437e-13 | 4.999999912e-15 | 3.305397676e-14 | 7.028012894e-11 | 3.259841615e-12 | 1 | 1 | 1 | 1 | 1 | 1 | 1 | 0 | 0 | 0 | 0 | 0 | 0 | 0 | 0 | 0 | 0 | 8.016256088e-09 | 23.68181002 | 0 | 0.2809793274 | 2.48629436 | 34.00347664 | 1.384885935 | 37.52705568 | 0.7783842357 | 0.02109847009 | 0 | 0 | 0 | 0 | 49 | 0 | 71 | 80.03 | 33.27 | 179.94 | 865.11 | 180.01 | 813.8 | 855.32 | 77.87 | 0.33 | Catalyst_01 | 188.3783 | 91.75203 | 95.47531 | 62.24567 | 55.97131 | 1.291096 | 27.65802 | 29.22242 | 67.84119 | 59.78062 | 1.103624 | 62.34346
11308.436 | 1769783928.9 | 30/01/2026_15:38:48,907 | 1 | 2 | 2.514921562e-06 | 6.67851873e-06 | 4.457732239e-10 | 5.894984154e-12 | 5.878305655e-13 | 1.403075681e-12 | 6.046518321e-12 | 9.667177649e-12 | 6.299700345e-13 | 2.145464145e-12 | 7.354070478e-12 | 3.130720848e-14 | 4.999999912e-15 | 7.224191541e-15 | 4.999999912e-15 | 1.38328544e-14 | 8.767787191e-11 | 1.189083771e-12 | 1.830893157e-13 | 4.999999912e-15 | 3.43418497e-14 | 7.032533583e-11 | 3.227440884e-12 | 1 | 1 | 1 | 1 | 1 | 1 | 1 | 0 | 0 | 0 | 0 | 0 | 0 | 0 | 0 | 0 | 0 | 7.922194057e-09 | 23.70455573 | 0 | 0.2809465127 | 2.477949039 | 34.00044476 | 1.371761215 | 37.53183112 | 0.7715871746 | 0.02187492045 | 0 | 0 | 0 | 0 | 48.99 | 0 | 71 | 80 | 33.27 | 179.94 | 861.78 | 180.06 | 813.01 | 852.66 | 77.87 | 0.33 | Catalyst_01 | 188.4739 | 91.77971 | 95.51819 | 62.25359 | 55.96632 | 1.279822 | 27.66636 | 29.23554 | 67.82935 | 59.75274 | 1.103863 | 62.30313
11314.172 | 1769783934.6 | 30/01/2026_15:38:54,643 | 1 | 2 | 2.516159611e-06 | 6.686208053e-06 | 4.462667735e-10 | 5.910012497e-12 | 5.754188358e-13 | 1.388777982e-12 | 5.976276765e-12 | 9.581719966e-12 | 6.269513988e-13 | 2.122344401e-12 | 7.342178081e-12 | 2.735336371e-14 | 4.999999912e-15 | 9.172736626e-15 | 4.999999912e-15 | 1.838141117e-14 | 8.788297867e-11 | 1.198172421e-12 | 1.797544183e-13 | 4.999999912e-15 | 3.308501883e-14 | 7.029618554e-11 | 3.193863576e-12 | 1 | 1 | 1 | 1 | 1 | 1 | 1 | 0 | 0 | 0 | 0 | 0 | 0 | 0 | 0 | 0 | 0 | 7.90723592e-09 | 23.67967998 | 0 | 0.2822418 | 2.447777384 | 34.05933164 | 1.357054319 | 37.54995205 | 0.7631225884 | 0.02120006584 | 0 | 0 | 0 | 0 | 49 | 0 | 71.03 | 80.03 | 33.27 | 179.96 | 860.46 | 180.08 | 812.8 | 851.64 | 77.87 | 0.33 | Catalyst_01 | 188.5695 | 91.8798 | 95.56624 | 62.28364 | 56.06325 | 1.265782 | 27.69654 | 29.25025 | 67.78818 | 59.80905 | 1.102486 | 62.32619
11319.908 | 1769783940.4 | 30/01/2026_15:39:00,379 | 1 | 2 | 2.510736522e-06 | 6.797319202e-06 | 4.467654302e-10 | 5.914354943e-12 | 5.673942761e-13 | 1.392507962e-12 | 5.94693652e-12 | 9.556064273e-12 | 6.248543892e-13 | 2.102646833e-12 | 7.347285974e-12 | 1.535502343e-14 | 4.999999912e-15 | 8.051729178e-15 | 4.999999912e-15 | 1.706249616e-14 | 8.786453509e-11 | 1.206491179e-12 | 1.705578495e-13 | 4.999999912e-15 | 3.191743812e-14 | 7.014342579e-11 | 3.186448935e-12 | 1 | 1 | 1 | 1 | 1 | 1 | 1 | 0 | 0 | 0 | 0 | 0 | 0 | 0 | 0 | 0 | 0 | 7.85180514e-09 | 23.63693226 | 0 | 0.2784202164 | 2.439186927 | 34.06716017 | 1.35476361 | 37.60468375 | 0.7565738792 | 0.02087602813 | 0 | 0 | 0 | 0 | 49.01 | 0 | 71.03 | 79.98 | 33.27 | 179.97 | 859.99 | 180.09 | 813.05 | 851.4 | 77.87 | 0.33 | Catalyst_01 | 188.6651 | 91.9083 | 95.57372 | 62.37443 | 56.07614 | 1.25492 | 27.70513 | 29.25254 | 67.86593 | 59.81137 | 1.10384 | 62.32116
11325.644 | 1769783946.1 | 30/01/2026_15:39:06,115 | 1 | 2 | 2.517144821e-06 | 6.714464689e-06 | 4.468951598e-10 | 5.920254738e-12 | 5.667331838e-13 | 1.396288033e-12 | 5.931261558e-12 | 9.543778094e-12 | 6.28605566e-13 | 2.102457314e-12 | 7.352088556e-12 | 1.363640205e-14 | 4.999999912e-15 | 5.510418578e-15 | 4.999999912e-15 | 1.797103556e-14 | 8.785244754e-11 | 1.218562252e-12 | 1.672908773e-13 | 4.999999912e-15 | 2.503374197e-14 | 7.051299822e-11 | 3.199274829e-12 | 1 | 1 | 1 | 1 | 1 | 1 | 1 | 0 | 0 | 0 | 0 | 0 | 0 | 0 | 0 | 0 | 0 | 7.926429299e-09 | 23.73060037 | 0 | 0.2823441062 | 2.431113394 | 34.01643621 | 1.358775404 | 37.56845703 | 0.7558941836 | 0.01722110045 | 0 | 0 | 0 | 0 | 49 | 0 | 71.03 | 80 | 33.27 | 179.97 | 861.09 | 180.08 | 813.45 | 852.31 | 77.87 | 0.33 | Catalyst_01 | 188.7607 | 91.93508 | 95.56062 | 62.31434 | 55.99265 | 1.253792 | 27.7132 | 29.24853 | 67.7808 | 59.71806 | 1.104421 | 62.23098
11331.38 | 1769783951.9 | 30/01/2026_15:39:11,851 | 1 | 2 | 2.507315912e-06 | 6.841757568e-06 | 4.468463655e-10 | 5.927642925e-12 | 5.628355854e-13 | 1.416155171e-12 | 5.937255895e-12 | 9.556736479e-12 | 6.275368137e-13 | 2.110496456e-12 | 7.377065972e-12 | 1.542391093e-14 | 5.765079034e-15 | 5.776720655e-15 | 4.999999912e-15 | 2.441526731e-14 | 8.7823325e-11 | 1.221042256e-12 | 1.69035711e-13 | 8.691056094e-15 | 2.612274004e-14 | 7.02784983e-11 | 3.22471585e-12 | 1 | 1 | 1 | 1 | 1 | 1 | 1 | 0 | 0 | 0 | 0 | 0 | 0 | 0 | 0 | 0 | 0 | 8.361766009e-09 | 23.67141813 | 0 | 0.285838639 | 2.436337076 | 34.02559239 | 1.370768245 | 37.59321851 | 0.7590907177 | 0.01784883933 | 0 | 0 | 0 | 0 | 49 | 0 | 71.01 | 80 | 33.28 | 179.96 | 864.7 | 180.04 | 814.24 | 855.13 | 77.87 | 0.33 | Catalyst_01 | 188.8563 | 91.91776 | 95.52143 | 62.35541 | 56.00772 | 1.259094 | 27.70798 | 29.23653 | 67.83826 | 59.75219 | 1.104851 | 62.27439
11337.116 | 1769783957.6 | 30/01/2026_15:39:17,587 | 1 | 2 | 2.520285534e-06 | 6.750582088e-06 | 4.466778891e-10 | 5.939547465e-12 | 5.745263748e-13 | 1.431559623e-12 | 5.962758932e-12 | 9.611718539e-12 | 6.379916669e-13 | 2.126421001e-12 | 7.389666136e-12 | 1.143124834e-14 | 1.613066505e-14 | 4.999999912e-15 | 6.533925758e-15 | 2.03682828e-14 | 8.773238386e-11 | 1.22697436e-12 | 1.709105134e-13 | 1.842021883e-14 | 2.616590484e-14 | 7.041344591e-11 | 3.257995436e-12 | 1 | 1 | 1 | 1 | 1 | 1 | 1 | 0 | 0 | 0 | 0 | 0 | 0 | 0 | 0 | 0 | 0 | 1.465548839e-08 | 23.70957457 | 0 | 0.2867164649 | 2.450529238 | 33.97831016 | 1.385174266 | 37.56758187 | 0.7650804364 | 0.01850674692 | 0 | 0 | 0 | 0 | 48.99 | 0 | 71.01 | 79.98 | 33.29 | 179.95 | 866.4 | 180.02 | 814.4 | 856.36 | 77.87 | 0.33 | Catalyst_01 | 188.9519 | 91.87067 | 95.47437 | 62.31289 | 55.92989 | 1.26903 | 27.69378 | 29.22213 | 67.82674 | 59.69914 | 1.105634 | 62.24364
11342.852 | 1769783963.3 | 30/01/2026_15:39:23,323 | 1 | 2 | 2.51019901e-06 | 6.711885362e-06 | 4.461669645e-10 | 5.942299604e-12 | 5.758845549e-13 | 1.447718573e-12 | 6.027590753e-12 | 9.705815145e-12 | 6.409215064e-13 | 2.160048182e-12 | 7.383624961e-12 | 1.843768126e-14 | 2.688188146e-14 | 4.999999912e-15 | 1.245379159e-14 | 2.046723658e-14 | 8.783011818e-11 | 1.225072994e-12 | 1.718690294e-13 | 3.130188573e-14 | 2.486396438e-14 | 7.028900378e-11 | 3.297581609e-12 | 1 | 1 | 1 | 1 | 1 | 1 | 1 | 0 | 0 | 0 | 0 | 0 | 0 | 0 | 0 | 0 | 0 | 2.101647372e-08 | 23.66600919 | 0 | 0.2843824375 | 2.478332198 | 34.01089667 | 1.401650708 | 37.52156829 | 0.776542033 | 0.01807450205 | 0 | 0 | 0 | 0 | 49.01 | 0 | 71.01 | 79.98 | 33.28 | 179.98 | 867.25 | 179.93 | 814.31 | 857.11 | 77.87 | 0.33 | Catalyst_01 | 189.0475 | 91.77844 | 95.42053 | 62.23656 | 55.98353 | 1.288041 | 27.66598 | 29.20565 | 67.81175 | 59.80292 | 1.103222 | 62.37016
11348.588 | 1769783969.1 | 30/01/2026_15:39:29,059 | 1 | 2 | 2.516802851e-06 | 6.810354535e-06 | 4.457758607e-10 | 5.939746091e-12 | 5.796201735e-13 | 1.457872776e-12 | 6.064905522e-12 | 9.753762034e-12 | 6.377554734e-13 | 2.17174694e-12 | 7.393617836e-12 | 1.554711356e-14 | 2.853162043e-14 | 4.999999912e-15 | 2.853162043e-14 | 1.714980493e-14 | 8.761456144e-11 | 1.226932076e-12 | 1.696497896e-13 | 3.572238127e-14 | 2.240414343e-14 | 7.051208922e-11 | 3.285798283e-12 | 1 | 1 | 1 | 1 | 1 | 1 | 1 | 0 | 0 | 0 | 0 | 0 | 0 | 0 | 0 | 0 | 0 | 2.179395832e-08 | 23.74662988 | 0 | 0.2801264887 | 2.496046172 | 33.93473515 | 1.397537017 | 37.4979431 | 0.7803683884 | 0.01698676181 | 0 | 0 | 0 | 0 | 49 | 0 | 71.02 | 79.98 | 33.27 | 179.98 | 864.95 | 179.88 | 813.78 | 855.26 | 77.87 | 0.33 | Catalyst_01 | 189.1431 | 91.71968 | 95.43398 | 62.19738 | 55.85816 | 1.294387 | 27.64827 | 29.20976 | 67.81247 | 59.68328 | 1.105002 | 62.26718
11354.324 | 1769783974.8 | 30/01/2026_15:39:34,795 | 1 | 2 | 2.515073447e-06 | 6.755765298e-06 | 4.46027465e-10 | 5.923969214e-12 | 5.891111709e-13 | 1.458516034e-12 | 6.035320247e-12 | 9.731542829e-12 | 6.32494274e-13 | 2.182184771e-12 | 7.381954423e-12 | 2.294645966e-14 | 3.049423642e-14 | 4.999999912e-15 | 3.108796586e-14 | 1.809570187e-14 | 8.755043218e-11 | 1.224472997e-12 | 1.763351428e-13 | 3.215124971e-14 | 2.087421727e-14 | 7.032743832e-11 | 3.241812851e-12 | 1 | 1 | 1 | 1 | 1 | 1 | 1 | 0 | 0 | 0 | 0 | 0 | 0 | 0 | 0 | 0 | 0 | 2.296915308e-08 | 23.70532537 | 0 | 0.2827736246 | 2.490514331 | 33.93832488 | 1.380482197 | 37.55179653 | 0.784153723 | 0.01686087776 | 0 | 0 | 0 | 0 | 48.99 | 0 | 70.99 | 80 | 33.28 | 179.97 | 863.36 | 179.87 | 813.36 | 853.91 | 77.87 | 0.33 | Catalyst_01 | 189.2387 | 91.73803 | 95.4897 | 62.2867 | 55.86407 | 1.300666 | 27.6538 | 29.22682 | 67.89627 | 59.66589 | 1.106472 | 62.23591
11360.06 | 1769783980.5 | 30/01/2026_15:39:40,531 | 1 | 2 | 2.523595185e-06 | 6.742826827e-06 | 4.464859316e-10 | 5.920558314e-12 | 5.910791062e-13 | 1.434299511e-12 | 5.980323875e-12 | 9.638130571e-12 | 6.202768334e-13 | 2.160348723e-12 | 7.368961344e-12 | 3.812010454e-14 | 2.517052932e-14 | 4.999999912e-15 | 3.85159332e-14 | 1.181736661e-14 | 8.788218764e-11 | 1.222730792e-12 | 1.857732176e-13 | 2.880665541e-14 | 2.072335562e-14 | 7.040093508e-11 | 3.195822296e-12 | 1 | 1 | 1 | 1 | 1 | 1 | 1 | 0 | 0 | 0 | 0 | 0 | 0 | 0 | 0 | 0 | 0 | 1.988031867e-08 | 23.69736794 | 0 | 0.2896498756 | 2.459053087 | 34.01931571 | 1.358279789 | 37.53963432 | 0.7747675594 | 0.01593919893 | 0 | 0 | 0 | 0 | 49 | 0 | 71.03 | 79.97 | 33.28 | 179.96 | 860.35 | 179.85 | 812.79 | 851.61 | 77.87 | 0.33 | Catalyst_01 | 189.3343 | 91.8424 | 95.56224 | 62.26653 | 55.99739 | 1.285097 | 27.68526 | 29.24902 | 67.79715 | 59.7519 | 1.10348 | 62.28089
11365.796 | 1769783986.3 | 30/01/2026_15:39:46,267 | 1 | 2 | 2.506284545e-06 | 6.658084658e-06 | 4.46724574e-10 | 5.904804857e-12 | 5.904110751e-13 | 1.421675386e-12 | 5.936049829e-12 | 9.582177933e-12 | 6.143912961e-13 | 2.153202313e-12 | 7.354091294e-12 | 3.944873332e-14 | 1.559464905e-14 | 4.999999912e-15 | 2.926990112e-14 | 5.280007829e-15 | 8.784298289e-11 | 1.211684182e-12 | 1.909669254e-13 | 1.683256399e-14 | 2.55018344e-14 | 7.021448006e-11 | 3.177894146e-12 | 1 | 1 | 1 | 1 | 1 | 1 | 1 | 0 | 0 | 0 | 0 | 0 | 0 | 0 | 0 | 0 | 0 | 1.427454553e-08 | 23.65462729 | 0 | 0.2893924657 | 2.443081979 | 34.03848821 | 1.351528673 | 37.59136255 | 0.7725580174 | 0.01862807706 | 0 | 0 | 0 | 0 | 49 | 0 | 71.02 | 79.98 | 33.29 | 179.96 | 859.75 | 179.85 | 812.83 | 851.17 | 77.87 | 0.33 | Catalyst_01 | 189.4299 | 91.89538 | 95.58429 | 62.35233 | 56.02894 | 1.281432 | 27.70123 | 29.25577 | 67.85143 | 59.76173 | 1.104378 | 62.27505
11371.532 | 1769783992.0 | 30/01/2026_15:39:52,003 | 1 | 2 | 2.510407512e-06 | 6.745403425e-06 | 4.467822778e-10 | 5.896031493e-12 | 5.967248722e-13 | 1.411281357e-12 | 5.938859647e-12 | 9.577992913e-12 | 6.099538734e-13 | 2.15382703e-12 | 7.342649058e-12 | 4.134634462e-14 | 1.004150613e-14 | 5.955231154e-15 | 2.289795008e-14 | 4.999999912e-15 | 8.786002481e-11 | 1.198664757e-12 | 1.990463594e-13 | 9.482701557e-15 | 2.693377409e-14 | 7.037312399e-11 | 3.185447999e-12 | 1 | 1 | 1 | 1 | 1 | 1 | 1 | 0 | 0 | 0 | 0 | 0 | 0 | 0 | 0 | 0 | 0 | 1.102013973e-08 | 23.6917823 | 0 | 0.290330381 | 2.440593008 | 34.0237322 | 1.353333929 | 37.57182895 | 0.771893007 | 0.01915788719 | 0 | 0 | 0 | 0 | 49 | 0 | 70.99 | 80.02 | 33.27 | 179.96 | 861.18 | 179.87 | 813.46 | 852.4 | 77.87 | 0.33 | Catalyst_01 | 189.5255 | 91.90364 | 95.5784 | 62.31993 | 56.00466 | 1.280329 | 27.70372 | 29.25397 | 67.81008 | 59.7351 | 1.104283 | 62.24964
11377.268 | 1769783997.7 | 30/01/2026_15:39:57,739 | 1 | 2 | 2.504944632e-06 | 6.78430888e-06 | 4.466604031e-10 | 5.911799696e-12 | 5.94383375e-13 | 1.398428899e-12 | 5.947381043e-12 | 9.564338037e-12 | 6.143082462e-13 | 2.152746731e-12 | 7.336692885e-12 | 4.256921625e-14 | 4.999999912e-15 | 1.105483367e-14 | 9.230948119e-15 | 4.999999912e-15 | 8.783309496e-11 | 1.193478909e-12 | 2.009716043e-13 | 4.999999912e-15 | 2.942949229e-14 | 7.038450378e-11 | 3.203381787e-12 | 1 | 1 | 1 | 1 | 1 | 1 | 1 | 0 | 0 | 0 | 0 | 0 | 0 | 0 | 0 | 0 | 0 | 8.171719396e-09 | 23.69843378 | 0 | 0.2917024653 | 2.438898789 | 34.02072453 | 1.361006881 | 37.56649864 | 0.7720029167 | 0.01968626869 | 0 | 0 | 0 | 0 | 49 | 0 | 71.01 | 80.02 | 33.29 | 179.98 | 862.89 | 179.9 | 813.92 | 853.79 | 77.87 | 0.33 | Catalyst_01 | 189.6211 | 91.90926 | 95.55333 | 62.31109 | 55.99971 | 1.280512 | 27.70541 | 29.24629 | 67.79631 | 59.73609 | 1.104224 | 62.25453
11383.004 | 1769784003.5 | 30/01/2026_15:40:03,475 | 1 | 2 | 2.509623755e-06 | 6.753169146e-06 | 4.466986503e-10 | 5.889184973e-12 | 5.983944893e-13 | 1.402075396e-12 | 5.981554661e-12 | 9.610078358e-12 | 6.195670604e-13 | 2.150997479e-12 | 7.328198812e-12 | 4.170821403e-14 | 4.999999912e-15 | 1.793174679e-14 | 4.999999912e-15 | 1.015113253e-14 | 8.776115251e-11 | 1.189567759e-12 | 1.949474653e-13 | 4.999999912e-15 | 3.424969591e-14 | 7.03173561e-11 | 3.248601041e-12 | 1 | 1 | 1 | 1 | 1 | 1 | 1 | 0 | 0 | 0 | 0 | 0 | 0 | 0 | 0 | 0 | 0 | 8.056873318e-09 | 23.67931796 | 0 | 0.2881550315 | 2.452912988 | 33.99580359 | 1.379455492 | 37.57527791 | 0.7719330244 | 0.02236008909 | 0 | 0 | 0 | 0 | 49 | 0 | 71.02 | 80.02 | 33.29 | 179.96 | 867.33 | 179.97 | 814.4 | 857.15 | 77.87 | 0.33 | Catalyst_01 | 189.7167 | 91.86277 | 95.49305 | 62.32565 | 55.95868 | 1.280396 | 27.6914 | 29.22785 | 67.84648 | 59.72638 | 1.105292 | 62.26694
11388.74 | 1769784009.2 | 30/01/2026_15:40:09,211 | 1 | 2 | 2.523708417e-06 | 6.729920187e-06 | 4.462128722e-10 | 5.903393659e-12 | 5.958551252e-13 | 1.407941472e-12 | 6.050279201e-12 | 9.692855893e-12 | 6.317294235e-13 | 2.162732233e-12 | 7.348598292e-12 | 3.946570447e-14 | 4.999999912e-15 | 1.605789984e-14 | 4.999999912e-15 | 1.987253305e-14 | 8.767847559e-11 | 1.189591611e-12 | 1.924507916e-13 | 4.999999912e-15 | 4.213167629e-14 | 7.050627443e-11 | 3.284416142e-12 | 1 | 1 | 1 | 1 | 1 | 1 | 1 | 0 | 0 | 0 | 0 | 0 | 0 | 0 | 0 | 0 | 0 | 7.95175451e-09 | 23.73326013 | 0 | 0.2869379839 | 2.478626716 | 33.94636322 | 1.394332939 | 37.51903639 | 0.7765326509 | 0.02661528624 | 0 | 0 | 0 | 0 | 49 | 0 | 71 | 79.98 | 33.3 | 179.96 | 867.07 | 180.02 | 814.24 | 857.01 | 77.87 | 0.33 | Catalyst_01 | 189.8123 | 91.77746 | 95.44444 | 62.23236 | 55.8773 | 1.288025 | 27.66569 | 29.21297 | 67.80789 | 59.68208 | 1.105245 | 62.25238
11394.476 | 1769784014.9 | 30/01/2026_15:40:14,947 | 1 | 2 | 2.513745585e-06 | 6.815575944e-06 | 4.458965142e-10 | 5.919202628e-12 | 5.896194991e-13 | 1.409232214e-12 | 6.078880455e-12 | 9.71244439e-12 | 6.369183067e-13 | 2.165127235e-12 | 7.355727139e-12 | 2.463063899e-14 | 4.999999912e-15 | 1.327211012e-14 | 4.999999912e-15 | 1.293449973e-14 | 8.772627763e-11 | 1.198346544e-12 | 1.756831849e-13 | 4.999999912e-15 | 3.565930781e-14 | 7.037703059e-11 | 3.285392141e-12 | 1 | 1 | 1 | 1 | 1 | 1 | 1 | 0 | 0 | 0 | 0 | 0 | 0 | 0 | 0 | 0 | 0 | 7.882515826e-09 | 23.70058884 | 0 | 0.2782411088 | 2.488377354 | 33.98796103 | 1.395281519 | 37.50852459 | 0.7780901882 | 0.02244125259 | 0 | 0 | 0 | 0 | 49 | 0 | 71 | 80.02 | 33.3 | 179.96 | 866.11 | 180.04 | 814.02 | 856.22 | 77.87 | 0.33 | Catalyst_01 | 189.9079 | 91.74512 | 95.44134 | 62.21493 | 55.94577 | 1.290609 | 27.65594 | 29.21202 | 67.81279 | 59.76646 | 1.103583 | 62.33846
11400.212 | 1769784020.7 | 30/01/2026_15:40:20,683 | 1 | 2 | 2.510713784e-06 | 6.681078503e-06 | 4.460408987e-10 | 5.916421866e-12 | 5.815550949e-13 | 1.412641054e-12 | 6.068375403e-12 | 9.697527503e-12 | 6.37942173e-13 | 2.148634352e-12 | 7.357023844e-12 | 1.955044538e-14 | 4.999999912e-15 | 1.045818366e-14 | 4.999999912e-15 | 1.767611394e-14 | 8.761386755e-11 | 1.202985303e-12 | 1.767847479e-13 | 4.999999912e-15 | 3.496420547e-14 | 7.038094413e-11 | 3.245091479e-12 | 1 | 1 | 1 | 1 | 1 | 1 | 1 | 0 | 0 | 0 | 0 | 0 | 0 | 0 | 0 | 0 | 0 | 7.923723251e-09 | 23.71484615 | 0 | 0.2827089003 | 2.486547245 | 33.96093107 | 1.379466715 | 37.54112799 | 0.7730356118 | 0.02228020085 | 0 | 0 | 0 | 0 | 48.99 | 0 | 71 | 79.98 | 33.3 | 179.96 | 863.18 | 180.06 | 813.27 | 853.74 | 77.87 | 0.33 | Catalyst_01 | 190.0035 | 91.75119 | 95.49301 | 62.26901 | 55.90128 | 1.282225 | 27.65777 | 29.22783 | 67.86725 | 59.7004 | 1.105421 | 62.26492
11405.948 | 1769784026.4 | 30/01/2026_15:40:26,419 | 1 | 2 | 2.508448461e-06 | 6.727334494e-06 | 4.465359194e-10 | 5.918923338e-12 | 5.735344925e-13 | 1.40772268e-12 | 5.990991557e-12 | 9.624342122e-12 | 6.290367532e-13 | 2.119644738e-12 | 7.36106575e-12 | 1.190807537e-14 | 4.999999912e-15 | 7.328964435e-15 | 4.999999912e-15 | 2.647198697e-14 | 8.783024308e-11 | 1.209664422e-12 | 1.690376219e-13 | 4.999999912e-15 | 2.840452313e-14 | 7.041563166e-11 | 3.2110098e-12 | 1 | 1 | 1 | 1 | 1 | 1 | 1 | 0 | 0 | 0 | 0 | 0 | 0 | 0 | 0 | 0 | 0 | 7.751077263e-09 | 23.7060229 | 0 | 0.2787019458 | 2.457476868 | 34.01733681 | 1.364193894 | 37.55019664 | 0.7619010003 | 0.01931876106 | 0 | 0 | 0 | 0 | 49 | 0 | 70.99 | 80 | 33.29 | 179.95 | 861.59 | 180.06 | 812.93 | 852.48 | 77.87 | 0.33 | Catalyst_01 | 190.0991 | 91.84763 | 95.54291 | 62.28405 | 55.99413 | 1.263756 | 27.68684 | 29.24311 | 67.81237 | 59.75298 | 1.103855 | 62.28478
11411.684 | 1769784032.2 | 30/01/2026_15:40:32,155 | 1 | 2 | 2.513715117e-06 | 6.717023552e-06 | 4.469564718e-10 | 5.929663011e-12 | 5.659768444e-13 | 1.405161469e-12 | 5.951361799e-12 | 9.565642549e-12 | 6.288891933e-13 | 2.10941941e-12 | 7.364893417e-12 | 1.340210596e-14 | 4.999999912e-15 | 1.055762702e-14 | 4.999999912e-15 | 1.950629972e-14 | 8.780726146e-11 | 1.219418446e-12 | 1.724603262e-13 | 9.909565505e-15 | 2.68833265e-14 | 7.023340937e-11 | 3.203081246e-12 | 1 | 1 | 1 | 1 | 1 | 1 | 1 | 0 | 0 | 0 | 0 | 0 | 0 | 0 | 0 | 0 | 0 | 7.97885926e-09 | 23.65985354 | 0 | 0.2866697317 | 2.441132606 | 34.02731579 | 1.361964326 | 37.60864868 | 0.7589521943 | 0.01817344913 | 0 | 0 | 0 | 0 | 49 | 0 | 71.02 | 80.02 | 33.28 | 179.94 | 859.8 | 180.06 | 812.83 | 851.21 | 77.87 | 0.33 | Catalyst_01 | 190.1947 | 91.90185 | 95.5502 | 62.381 | 56.01055 | 1.258865 | 27.70318 | 29.24534 | 67.87786 | 59.75101 | 1.105249 | 62.27063
11417.42 | 1769784037.9 | 30/01/2026_15:40:37,891 | 1 | 2 | 2.509146043e-06 | 6.740236131e-06 | 4.470357695e-10 | 5.927979895e-12 | 5.653298467e-13 | 1.422256518e-12 | 5.923816125e-12 | 9.564693655e-12 | 6.358967172e-13 | 2.110815212e-12 | 7.368102656e-12 | 1.199829793e-14 | 1.473800906e-14 | 4.999999912e-15 | 4.999999912e-15 | 2.477324207e-14 | 8.782559402e-11 | 1.223326995e-12 | 1.658079869e-13 | 1.412875181e-14 | 2.248369846e-14 | 7.020514031e-11 | 3.213195985e-12 | 1 | 1 | 1 | 1 | 1 | 1 | 1 | 0 | 0 | 0 | 0 | 0 | 0 | 0 | 0 | 0 | 0 | 1.367869952e-08 | 23.64925815 | 0 | 0.2814390397 | 2.436615116 | 34.03325297 | 1.366617062 | 37.61322438 | 0.7599913875 | 0.01665256929 | 0 | 0 | 0 | 0 | 49 | 0 | 70.99 | 80 | 33.3 | 179.95 | 861.38 | 180.06 | 813.11 | 851.56 | 77.87 | 0.33 | Catalyst_01 | 190.2903 | 91.91683 | 95.535 | 62.38859 | 56.02033 | 1.260588 | 27.7077 | 29.24068 | 67.87505 | 59.76158 | 1.10519 | 62.28063
11423.156 | 1769784043.6 | 30/01/2026_15:40:43,627 | 1 | 2 | 2.521039278e-06 | 6.760936685e-06 | 4.469630221e-10 | 5.941778753e-12 | 5.673433728e-13 | 1.423459115e-12 | 5.942041997e-12 | 9.593477054e-12 | 6.287926993e-13 | 2.125326607e-12 | 7.3734404e-12 | 1.149139784e-14 | 2.217081804e-14 | 4.999999912e-15 | 1.257796323e-14 | 1.80457337e-14 | 8.788682976e-11 | 1.233115498e-12 | 1.682173823e-13 | 2.415380687e-14 | 2.401022462e-14 | 7.05842329e-11 | 3.231239712e-12 | 1 | 1 | 1 | 1 | 1 | 1 | 1 | 0 | 0 | 0 | 0 | 0 | 0 | 0 | 0 | 0 | 0 | 1.824424761e-08 | 23.73699951 | 0 | 0.2853477039 | 2.440400873 | 33.99816601 | 1.372323428 | 37.54565346 | 0.763018877 | 0.01761309606 | 0 | 0 | 0 | 0 | 49 | 0 | 71.03 | 80.03 | 33.3 | 179.96 | 866.54 | 179.98 | 814.24 | 855.39 | 77.87 | 0.33 | Catalyst_01 | 190.3859 | 91.90427 | 95.51635 | 62.27651 | 55.96257 | 1.26561 | 27.70391 | 29.23498 | 67.76237 | 59.70992 | 1.104343 | 62.2385
11428.892 | 1769784049.4 | 30/01/2026_15:40:49,363 | 1 | 2 | 2.51579354e-06 | 6.797319202e-06 | 4.467274883e-10 | 5.934661616e-12 | 5.738497242e-13 | 1.439612752e-12 | 5.960771807e-12 | 9.645721721e-12 | 6.34868243e-13 | 2.141107387e-12 | 7.369395025e-12 | 1.000560803e-14 | 2.841131803e-14 | 4.999999912e-15 | 1.800741563e-14 | 1.792204487e-14 | 8.78921172e-11 | 1.227698607e-12 | 1.776244489e-13 | 2.774385607e-14 | 1.756890667e-14 | 7.036884964e-11 | 3.268754841e-12 | 1 | 1 | 1 | 1 | 1 | 1 | 1 | 0 | 0 | 0 | 0 | 0 | 0 | 0 | 0 | 0 | 0 | 2.195958467e-08 | 23.67932541 | 0 | 0.2871957653 | 2.454709881 | 34.01524272 | 1.389087565 | 37.54832852 | 0.7692800223 | 0.0148826252 | 0 | 0 | 0 | 0 | 49 | 0 | 71.03 | 80 | 33.32 | 179.96 | 867.34 | 179.92 | 814.37 | 857.16 | 77.87 | 0.33 | Catalyst_01 | 190.4815 | 91.85681 | 95.46158 | 62.28095 | 55.99068 | 1.275995 | 27.6896 | 29.21821 | 67.80222 | 59.77253 | 1.103868 | 62.31775
11434.628 | 1769784055.1 | 30/01/2026_15:40:55,099 | 1 | 2 | 2.513217396e-06 | 6.747996395e-06 | 4.463232839e-10 | 5.929079276e-12 | 5.771704729e-13 | 1.451814038e-12 | 6.026353028e-12 | 9.723198809e-12 | 6.378030157e-13 | 2.176534777e-12 | 7.388295704e-12 | 1.538509649e-14 | 3.096184943e-14 | 4.999999912e-15 | 2.583556876e-14 | 1.696062351e-14 | 8.781708694e-11 | 1.224251603e-12 | 1.749497086e-13 | 2.928930156e-14 | 2.172212944e-14 | 7.045911077e-11 | 3.295087944e-12 | 1 | 1 | 1 | 1 | 1 | 1 | 1 | 0 | 0 | 0 | 0 | 0 | 0 | 0 | 0 | 0 | 0 | 2.333253197e-08 | 23.70571516 | 0 | 0.2828286921 | 2.479999015 | 33.9786445 | 1.39963619 | 37.50750549 | 0.7812700239 | 0.01702046562 | 0 | 0 | 0 | 0 | 49 | 0 | 70.98 | 80 | 33.3 | 179.98 | 866.9 | 179.89 | 814.33 | 857.27 | 77.87 | 0.33 | Catalyst_01 | 190.5771 | 91.77291 | 95.42712 | 62.21324 | 55.93044 | 1.295883 | 27.66431 | 29.20767 | 67.79041 | 59.74585 | 1.103855 | 62.3165
11440.364 | 1769784060.8 | 30/01/2026_15:41:00,835 | 1 | 2 | 2.517859912e-06 | 6.758346899e-06 | 4.460105896e-10 | 5.925981927e-12 | 5.87064143e-13 | 1.462287973e-12 | 6.068740562e-12 | 9.775796492e-12 | 6.336546956e-13 | 2.191661132e-12 | 7.37075765e-12 | 2.848020553e-14 | 2.901960288e-14 | 4.999999912e-15 | 3.344737275e-14 | 9.333295957e-15 | 8.766019161e-11 | 1.216436023e-12 | 1.777263097e-13 | 2.743631873e-14 | 2.042406161e-14 | 7.062270213e-11 | 3.275617191e-12 | 1 | 1 | 1 | 1 | 1 | 1 | 1 | 0 | 0 | 0 | 0 | 0 | 0 | 0 | 0 | 0 | 0 | 2.206004515e-08 | 23.76351566 | 0 | 0.2773675839 | 2.499260277 | 33.92733101 | 1.392027492 | 37.48725733 | 0.7860944382 | 0.01647463383 | 0 | 0 | 0 | 0 | 49 | 0 | 71.02 | 80 | 33.31 | 179.98 | 865.89 | 179.85 | 813.95 | 856.04 | 77.87 | 0.33 | Catalyst_01 | 190.6727 | 91.70902 | 95.45198 | 62.17965 | 55.84598 | 1.303885 | 27.64505 | 29.21527 | 67.80102 | 59.66784 | 1.104928 | 62.25122
11446.1 | 1769784066.6 | 30/01/2026_15:41:06,571 | 1 | 2 | 2.518326482e-06 | 6.719605608e-06 | 4.461479797e-10 | 5.919391713e-12 | 5.951061584e-13 | 1.447098843e-12 | 6.042688485e-12 | 9.73225233e-12 | 6.257939588e-13 | 2.190098363e-12 | 7.372791613e-12 | 3.310733645e-14 | 2.177209422e-14 | 4.999999912e-15 | 2.876882014e-14 | 5.415340824e-15 | 8.781678856e-11 | 1.209726113e-12 | 1.872546443e-13 | 2.224940745e-14 | 2.426731776e-14 | 7.034451494e-11 | 3.238643728e-12 | 1 | 1 | 1 | 1 | 1 | 1 | 1 | 0 | 0 | 0 | 0 | 0 | 0 | 0 | 0 | 0 | 0 | 1.788137455e-08 | 23.68229044 | 0 | 0.2826506537 | 2.487512533 | 34.00602534 | 1.376605263 | 37.51696058 | 0.7853169659 | 0.0183198886 | 0 | 0 | 0 | 0 | 49 | 0 | 71 | 80 | 33.31 | 179.98 | 862.9 | 179.83 | 813.6 | 854.83 | 77.87 | 0.33 | Catalyst_01 | 190.7683 | 91.74799 | 95.50236 | 62.22892 | 55.97551 | 1.302596 | 27.6568 | 29.2307 | 67.82592 | 59.77768 | 1.103245 | 62.33603
11451.836 | 1769784072.3 | 30/01/2026_15:41:12,307 | 1 | 2 | 2.508068519e-06 | 7.218903193e-06 | 4.465639525e-10 | 5.91129359e-12 | 5.924411894e-13 | 1.427397805e-12 | 5.988396844e-12 | 9.651462789e-12 | 6.077171101e-13 | 2.170300831e-12 | 7.350929761e-12 | 3.954041277e-14 | 7.979450163e-15 | 4.999999912e-15 | 2.548874435e-14 | 4.999999912e-15 | 8.774314608e-11 | 1.200203999e-12 | 1.935518938e-13 | 1.21122984e-14 | 2.369590086e-14 | 7.043431116e-11 | 3.184084723e-12 | 1 | 1 | 1 | 1 | 1 | 1 | 1 | 0 | 0 | 0 | 0 | 0 | 0 | 0 | 0 | 0 | 0 | 9.639015957e-09 | 23.71563774 | 0 | 0.2834895844 | 2.464461173 | 33.98705159 | 1.353903472 | 37.55846728 | 0.777301343 | 0.01785110217 | 0 | 0 | 0 | 0 | 49 | 0 | 71 | 80 | 33.31 | 179.97 | 861.33 | 179.83 | 812.87 | 852.29 | 77.87 | 0.33 | Catalyst_01 | 190.8639 | 91.82446 | 95.57653 | 62.29777 | 55.94428 | 1.2893 | 27.67985 | 29.2534 | 67.84442 | 59.69631 | 1.105082 | 62.22948
11457.572 | 1769784078.0 | 30/01/2026_15:41:18,043 | 1 | 2 | 2.508206762e-06 | 6.987510915e-06 | 4.471032156e-10 | 5.898110993e-12 | 5.934147488e-13 | 1.405652396e-12 | 5.968428442e-12 | 9.623281338e-12 | 6.150025693e-13 | 2.135741453e-12 | 7.33744749e-12 | 4.483501583e-14 | 4.999999912e-15 | 7.526877071e-15 | 1.476420101e-14 | 4.999999912e-15 | 8.786783801e-11 | 1.195909582e-12 | 1.918905031e-13 | 6.110458412e-15 | 2.963856374e-14 | 7.047364081e-11 | 3.165920867e-12 | 1 | 1 | 1 | 1 | 1 | 1 | 1 | 0 | 0 | 0 | 0 | 0 | 0 | 0 | 0 | 0 | 0 | 7.941153304e-09 | 23.70900928 | 0 | 0.2822417128 | 2.452940771 | 34.0125709 | 1.344532243 | 37.57325259 | 0.7656509007 | 0.02107108978 | 0 | 0 | 0 | 0 | 49.01 | 0 | 71 | 80 | 33.3 | 179.94 | 860.27 | 179.87 | 813.13 | 851.66 | 77.87 | 0.33 | Catalyst_01 | 190.9595 | 91.86267 | 95.60715 | 62.32229 | 55.98628 | 1.269976 | 27.69137 | 29.26277 | 67.84289 | 59.71922 | 1.104687 | 62.2371
11463.308 | 1769784083.8 | 30/01/2026_15:41:23,779 | 1 | 2 | 2.508692432e-06 | 7.117252608e-06 | 4.472140713e-10 | 5.892107982e-12 | 5.98901896e-13 | 1.406046286e-12 | 5.990573055e-12 | 9.618368602e-12 | 6.076507028e-13 | 2.12154838e-12 | 7.332203421e-12 | 3.992022235e-14 | 4.999999912e-15 | 1.199539091e-14 | 4.999999912e-15 | 4.999999912e-15 | 8.773714394e-11 | 1.189260279e-12 | 1.932506618e-13 | 4.999999912e-15 | 3.099095009e-14 | 7.042843392e-11 | 3.17026288e-12 | 1 | 1 | 1 | 1 | 1 | 1 | 1 | 0 | 0 | 0 | 0 | 0 | 0 | 0 | 0 | 0 | 0 | 8.065830586e-09 | 23.70787772 | 0 | 0.2842582925 | 2.457549886 | 33.98280622 | 1.346505533 | 37.60498271 | 0.7606799162 | 0.02078926777 | 0 | 0 | 0 | 0 | 49.02 | 0 | 70.99 | 80 | 33.31 | 179.95 | 863.4 | 179.9 | 813.56 | 852.75 | 77.87 | 0.33 | Catalyst_01 | 191.0551 | 91.84738 | 95.6007 | 62.37492 | 55.93729 | 1.26173 | 27.68676 | 29.2608 | 67.91148 | 59.67386 | 1.106589 | 62.19894
11469.044 | 1769784089.5 | 30/01/2026_15:41:29,515 | 1 | 2 | 2.515803089e-06 | 7.030498637e-06 | 4.471221171e-10 | 5.893417698e-12 | 5.861866439e-13 | 1.394990026e-12 | 6.019290968e-12 | 9.621062627e-12 | 6.127551808e-13 | 2.116240993e-12 | 7.328078248e-12 | 4.032914953e-14 | 4.999999912e-15 | 1.010311423e-14 | 4.999999912e-15 | 6.075045659e-15 | 8.779337674e-11 | 1.187303944e-12 | 1.922315253e-13 | 4.999999912e-15 | 3.34410776e-14 | 7.032305988e-11 | 3.195179364e-12 | 1 | 1 | 1 | 1 | 1 | 1 | 1 | 0 | 0 | 0 | 0 | 0 | 0 | 0 | 0 | 0 | 0 | 8.119056842e-09 | 23.67513972 | 0 | 0.2867532616 | 2.461637013 | 34.00572751 | 1.356265315 | 37.60127542 | 0.759390093 | 0.02102256222 | 0 | 0 | 0 | 0 | 48.99 | 0 | 71 | 80 | 33.32 | 179.97 | 865.34 | 179.96 | 814.26 | 855.56 | 77.87 | 0.33 | Catalyst_01 | 191.1507 | 91.83383 | 95.56882 | 62.36877 | 55.97502 | 1.259591 | 27.68268 | 29.25104 | 67.91481 | 59.72863 | 1.105734 | 62.25947
11474.78 | 1769784095.3 | 30/01/2026_15:41:35,251 | 1 | 2 | 2.515576398e-06 | 7.025112609e-06 | 4.469221659e-10 | 5.897276591e-12 | 5.882074341e-13 | 1.399197706e-12 | 6.034190508e-12 | 9.659572621e-12 | 6.175971735e-13 | 2.116156642e-12 | 7.349327744e-12 | 3.233607568e-14 | 4.999999912e-15 | 1.384886671e-14 | 4.999999912e-15 | 9.979908203e-15 | 8.773443083e-11 | 1.188428262e-12 | 1.850165122e-13 | 4.999999912e-15 | 2.996889642e-14 | 7.056869672e-11 | 3.240473211e-12 | 1 | 1 | 1 | 1 | 1 | 1 | 1 | 0 | 0 | 0 | 0 | 0 | 0 | 0 | 0 | 0 | 0 | 7.942287145e-09 | 23.74111181 | 0 | 0.2798392694 | 2.469265702 | 33.95942788 | 1.3747244 | 37.55813583 | 0.759214129 | 0.01958800038 | 0 | 0 | 0 | 0 | 48.99 | 0 | 71 | 79.98 | 33.31 | 179.98 | 867.43 | 180 | 814.36 | 856.62 | 77.87 | 0.33 | Catalyst_01 | 191.2463 | 91.80852 | 95.50851 | 62.29722 | 55.89881 | 1.259299 | 27.67505 | 29.23258 | 67.8556 | 59.67465 | 1.105971 | 62.2262
11480.516 | 1769784101.0 | 30/01/2026_15:41:40,987 | 1 | 2 | 2.516721679e-06 | 7.106352314e-06 | 4.462246961e-10 | 5.902428286e-12 | 5.885227201e-13 | 1.406173897e-12 | 6.083463594e-12 | 9.720016458e-12 | 6.283687763e-13 | 2.138259621e-12 | 7.355226671e-12 | 2.755419861e-14 | 4.999999912e-15 | 1.290879228e-14 | 4.999999912e-15 | 1.16437113e-14 | 8.781825267e-11 | 1.1942153e-12 | 1.789210734e-13 | 4.999999912e-15 | 3.546674673e-14 | 7.04665909e-11 | 3.277542951e-12 | 1 | 1 | 1 | 1 | 1 | 1 | 1 | 0 | 0 | 0 | 0 | 0 | 0 | 0 | 0 | 0 | 0 | 7.917059881e-09 | 23.71117973 | 0 | 0.2795738066 | 2.488237119 | 33.99550065 | 1.390240288 | 37.50568146 | 0.7676583425 | 0.02243612136 | 0 | 0 | 0 | 0 | 49 | 0 | 70.98 | 80 | 33.33 | 179.98 | 867.48 | 180.06 | 814.33 | 857.3 | 77.87 | 0.33 | Catalyst_01 | 191.3419 | 91.74558 | 95.45781 | 62.21021 | 55.95819 | 1.273305 | 27.65608 | 29.21706 | 67.80731 | 59.77427 | 1.103254 | 62.34234
11486.252 | 1769784106.7 | 30/01/2026_15:41:46,723 | 1 | 2 | 2.511716048e-06 | 6.931493317e-06 | 4.459369263e-10 | 5.909872418e-12 | 5.798757741e-13 | 1.420032278e-12 | 6.107856408e-12 | 9.750538051e-12 | 6.38800807e-13 | 2.149921951e-12 | 7.363579364e-12 | 2.032559911e-14 | 4.999999912e-15 | 7.884375797e-15 | 4.999999912e-15 | 1.601812487e-14 | 8.776074312e-11 | 1.201230521e-12 | 1.719815425e-13 | 4.999999912e-15 | 3.240592202e-14 | 7.043848838e-11 | 3.282295009e-12 | 1 | 1 | 1 | 1 | 1 | 1 | 1 | 0 | 0 | 0 | 0 | 0 | 0 | 0 | 0 | 0 | 0 | 7.866022925e-09 | 23.71146655 | 0 | 0.2788630551 | 2.499673447 | 33.98596377 | 1.393095318 | 37.49631726 | 0.7727547494 | 0.02076513738 | 0 | 0 | 0 | 0 | 49 | 0 | 71 | 79.97 | 33.32 | 179.98 | 865.81 | 180.08 | 814.19 | 856.85 | 77.87 | 0.33 | Catalyst_01 | 191.4375 | 91.70764 | 95.44849 | 62.19468 | 55.94249 | 1.281759 | 27.64464 | 29.21421 | 67.81842 | 59.77252 | 1.103288 | 62.35017
11491.988 | 1769784112.5 | 30/01/2026_15:41:52,459 | 1 | 2 | 2.514315156e-06 | 7.046673545e-06 | 4.460545544e-10 | 5.91358993e-12 | 5.793490145e-13 | 1.423698724e-12 | 6.062400148e-12 | 9.718956542e-12 | 6.405305973e-13 | 2.144969098e-12 | 7.372275533e-12 | 1.812626621e-14 | 4.999999912e-15 | 8.793409861e-15 | 4.999999912e-15 | 2.200298693e-14 | 8.776362276e-11 | 1.216780908e-12 | 1.64370755e-13 | 4.999999912e-15 | 2.531702366e-14 | 7.048455569e-11 | 3.24982272e-12 | 1 | 1 | 1 | 1 | 1 | 1 | 1 | 0 | 0 | 0 | 0 | 0 | 0 | 0 | 0 | 0 | 0 | 7.805244304e-09 | 23.72735862 | 0 | 0.2794948002 | 2.487209776 | 33.98692917 | 1.380289808 | 37.50659348 | 0.7712748691 | 0.01775961298 | 0 | 0 | 0 | 0 | 49 | 0 | 71 | 80 | 33.33 | 179.95 | 864.39 | 180.1 | 813.57 | 854.75 | 77.87 | 0.33 | Catalyst_01 | 191.5331 | 91.74899 | 95.49033 | 62.21172 | 55.94408 | 1.279304 | 27.6571 | 29.22701 | 67.80644 | 59.74766 | 1.103559 | 62.31016
11497.724 | 1769784118.2 | 30/01/2026_15:41:58,195 | 1 | 2 | 2.511261755e-06 | 7.003594419e-06 | 4.464203451e-10 | 5.928960448e-12 | 5.646778618e-13 | 1.422241014e-12 | 5.998259615e-12 | 9.624591922e-12 | 6.368959179e-13 | 2.132036735e-12 | 7.380483377e-12 | 1.206621473e-14 | 4.999999912e-15 | 7.79367212e-15 | 4.999999912e-15 | 2.224891956e-14 | 8.787861411e-11 | 1.217238224e-12 | 1.68968748e-13 | 4.999999912e-15 | 2.708028368e-14 | 7.047265549e-11 | 3.214798219e-12 | 1 | 1 | 1 | 1 | 1 | 1 | 1 | 0 | 0 | 0 | 0 | 0 | 0 | 0 | 0 | 0 | 0 | 7.879392898e-09 | 23.71755906 | 0 | 0.2832486142 | 2.457864644 | 34.02291102 | 1.365297719 | 37.52774674 | 0.7664881849 | 0.01818211887 | 0 | 0 | 0 | 0 | 49 | 0 | 70.98 | 80.02 | 33.33 | 179.95 | 860 | 180.09 | 812.72 | 851.34 | 77.87 | 0.33 | Catalyst_01 | 191.6287 | 91.84634 | 95.53931 | 62.24681 | 56.0033 | 1.271365 | 27.68645 | 29.242 | 67.77277 | 59.76434 | 1.103014 | 62.29641
11503.46 | 1769784123.9 | 30/01/2026_15:42:03,931 | 1 | 2 | 2.512996161e-06 | 7.068323157e-06 | 4.469941639e-10 | 5.934805165e-12 | 5.655388267e-13 | 1.425451771e-12 | 5.940888406e-12 | 9.587193886e-12 | 6.247317117e-13 | 2.115935248e-12 | 7.386059646e-12 | 7.925121469e-15 | 1.613260307e-14 | 4.999999912e-15 | 6.000340741e-15 | 1.842992244e-14 | 8.780957905e-11 | 1.229397877e-12 | 1.62446906e-13 | 2.558963444e-14 | 2.113858472e-14 | 7.036489447e-11 | 3.199354193e-12 | 1 | 1 | 1 | 1 | 1 | 1 | 1 | 0 | 0 | 0 | 0 | 0 | 0 | 0 | 0 | 0 | 0 | 1.45680245e-08 | 23.69190437 | 0 | 0.2801968031 | 2.443204381 | 34.0143861 | 1.360484154 | 37.59196637 | 0.7603906187 | 0.01602780676 | 0 | 0 | 0 | 0 | 49 | 0 | 71.02 | 80.02 | 33.33 | 179.98 | 860.29 | 180.04 | 812.85 | 851.14 | 77.87 | 0.33 | Catalyst_01 | 191.7243 | 91.89497 | 95.55503 | 62.35333 | 55.98927 | 1.261251 | 27.70111 | 29.24682 | 67.85282 | 59.72893 | 1.105178 | 62.25032
11509.196 | 1769784129.7 | 30/01/2026_15:42:09,667 | 1 | 2 | 2.51218944e-06 | 7.133651252e-06 | 4.471825688e-10 | 5.935062337e-12 | 5.666554465e-13 | 1.430575168e-12 | 5.945279425e-12 | 9.60475189e-12 | 6.32486034e-13 | 2.127366642e-12 | 7.375907177e-12 | 1.215401477e-14 | 2.3477612e-14 | 4.999999912e-15 | 1.227431039e-14 | 1.874327719e-14 | 8.788025863e-11 | 1.223442029e-12 | 1.633636938e-13 | 3.055971546e-14 | 1.695431312e-14 | 7.028031629e-11 | 3.202906039e-12 | 1 | 1 | 1 | 1 | 1 | 1 | 1 | 0 | 0 | 0 | 0 | 0 | 0 | 0 | 0 | 0 | 0 | 1.881022964e-08 | 23.65759308 | 0 | 0.2746050461 | 2.446735022 | 34.03449506 | 1.361717046 | 37.59851378 | 0.7647101867 | 0.0140274077 | 0 | 0 | 0 | 0 | 49 | 0 | 71 | 80.03 | 33.33 | 179.99 | 861.67 | 180.02 | 813.57 | 852.81 | 77.87 | 0.33 | Catalyst_01 | 191.8199 | 91.88326 | 95.55101 | 62.36419 | 56.02237 | 1.268415 | 27.69758 | 29.24558 | 67.87329 | 59.76924 | 1.104718 | 62.29126
11514.932 | 1769784135.4 | 30/01/2026_15:42:15,403 | 1 | 2 | 2.515331744e-06 | 7.128170182e-06 | 4.470560033e-10 | 5.934048392e-12 | 5.714131425e-13 | 1.442131462e-12 | 5.962935007e-12 | 9.614507974e-12 | 6.261257788e-13 | 2.145333607e-12 | 7.38506218e-12 | 2.082134378e-14 | 2.805866772e-14 | 4.999999912e-15 | 2.695270019e-14 | 1.319983365e-14 | 8.779608984e-11 | 1.22502529e-12 | 1.699490971e-13 | 3.283181358e-14 | 1.579207888e-14 | 7.047060158e-11 | 3.217862175e-12 | 1 | 1 | 1 | 1 | 1 | 1 | 1 | 0 | 0 | 0 | 0 | 0 | 0 | 0 | 0 | 0 | 0 | 2.154940847e-08 | 23.71311976 | 0 | 0.2793533243 | 2.450944645 | 33.9829893 | 1.367382317 | 37.57488998 | 0.7699565267 | 0.01294521232 | 0 | 0 | 0 | 0 | 49 | 0 | 71.02 | 80.02 | 33.34 | 179.99 | 865.46 | 179.96 | 814.01 | 854.24 | 77.87 | 0.33 | Catalyst_01 | 191.9155 | 91.8693 | 95.5325 | 62.32501 | 55.93759 | 1.277117 | 27.69337 | 29.23992 | 67.84095 | 59.68914 | 1.105697 | 62.22274
11520.668 | 1769784141.1 | 30/01/2026_15:42:21,139 | 1 | 2 | 2.511467073e-06 | 7.003594419e-06 | 4.468111159e-10 | 5.914176267e-12 | 5.781066814e-13 | 1.438209686e-12 | 5.98235567e-12 | 9.661149485e-12 | 6.247729114e-13 | 2.162984635e-12 | 7.387182879e-12 | 2.695027598e-14 | 3.003147861e-14 | 4.999999912e-15 | 3.167296747e-14 | 1.258039422e-14 | 8.787073152e-11 | 1.219657838e-12 | 1.853584967e-13 | 2.964729157e-14 | 1.766010671e-14 | 7.047001871e-11 | 3.257237145e-12 | 1 | 1 | 1 | 1 | 1 | 1 | 1 | 0 | 0 | 0 | 0 | 0 | 0 | 0 | 0 | 0 | 0 | 2.285871869e-08 | 23.70388514 | 0 | 0.2884260069 | 2.460543246 | 33.98946594 | 1.382999944 | 37.53994222 | 0.7754705352 | 0.01470636626 | 0 | 0 | 0 | 0 | 48.99 | 0 | 71 | 80.02 | 33.33 | 179.99 | 866.8 | 179.91 | 814.36 | 856.68 | 77.87 | 0.33 | Catalyst_01 | 192.0111 | 91.83745 | 95.48147 | 62.26704 | 55.94825 | 1.286263 | 27.68377 | 29.2243 | 67.80136 | 59.72697 | 1.104458 | 62.2749
11526.404 | 1769784146.9 | 30/01/2026_15:42:26,875 | 1 | 2 | 2.519884447e-06 | 7.046673545e-06 | 4.464852932e-10 | 5.917794466e-12 | 5.991220974e-13 | 1.448346e-12 | 6.045873871e-12 | 9.755116853e-12 | 6.285740158e-13 | 2.190249501e-12 | 7.370052485e-12 | 3.546043464e-14 | 2.356250503e-14 | 4.999999912e-15 | 3.135864371e-14 | 6.918590524e-15 | 8.775302013e-11 | 1.21147569e-12 | 1.928810437e-13 | 2.267772491e-14 | 1.68412952e-14 | 7.044959754e-11 | 3.285351375e-12 | 1 | 1 | 1 | 1 | 1 | 1 | 1 | 0 | 0 | 0 | 0 | 0 | 0 | 0 | 0 | 0 | 0 | 1.900098699e-08 | 23.70395033 | 0 | 0.2869747229 | 2.490312738 | 33.95567446 | 1.395777999 | 37.52431267 | 0.7851513703 | 0.0147482945 | 0 | 0 | 0 | 0 | 49 | 0 | 71.02 | 80 | 33.33 | 179.97 | 867.5 | 179.86 | 814.38 | 857.27 | 77.87 | 0.33 | Catalyst_01 | 192.1067 | 91.7387 | 95.43972 | 62.24112 | 55.89263 | 1.302321 | 27.654 | 29.21152 | 67.84609 | 59.71223 | 1.105097 | 62.28932
11532.14 | 1769784152.6 | 30/01/2026_15:42:32,611 | 1 | 2 | 2.512219453e-06 | 7.117252608e-06 | 4.460376235e-10 | 5.907833684e-12 | 6.063667363e-13 | 1.446393352e-12 | 6.050684259e-12 | 9.798852701e-12 | 6.285618185e-13 | 2.205412719e-12 | 7.360805541e-12 | 4.22684755e-14 | 1.134005677e-14 | 5.561835172e-15 | 2.827113238e-14 | 4.999999912e-15 | 8.75767861e-11 | 1.20379943e-12 | 1.927951885e-13 | 1.452215626e-14 | 2.561680218e-14 | 7.045193595e-11 | 3.285552819e-12 | 1 | 1 | 1 | 1 | 1 | 1 | 1 | 0 | 0 | 0 | 0 | 0 | 0 | 0 | 0 | 0 | 0 | 1.155800655e-08 | 23.72403585 | 0 | 0.2795424034 | 2.502214107 | 33.92144844 | 1.397869532 | 37.51764813 | 0.7908923335 | 0.02100363823 | 0 | 0 | 0 | 0 | 49.01 | 0 | 71.02 | 80 | 33.35 | 179.97 | 866.84 | 179.84 | 814.17 | 856.83 | 77.87 | 0.33 | Catalyst_01 | 192.2023 | 91.69922 | 95.43289 | 62.23006 | 55.83629 | 1.311843 | 27.6421 | 29.20943 | 67.86324 | 59.66673 | 1.106016 | 62.25601
11537.876 | 1769784158.3 | 30/01/2026_15:42:38,347 | 1 | 2 | 2.510884769e-06 | 7.155544608e-06 | 4.460750103e-10 | 5.913359646e-12 | 6.040204144e-13 | 1.430478674e-12 | 6.091668402e-12 | 9.754741286e-12 | 6.203441623e-13 | 2.195997507e-12 | 7.347099491e-12 | 3.976499848e-14 | 4.999999912e-15 | 9.181954039e-15 | 1.621748932e-14 | 4.999999912e-15 | 8.775345728e-11 | 1.200436343e-12 | 2.022459077e-13 | 4.999999912e-15 | 2.807661804e-14 | 7.063989671e-11 | 3.247198517e-12 | 1 | 1 | 1 | 1 | 1 | 1 | 1 | 0 | 0 | 0 | 0 | 0 | 0 | 0 | 0 | 0 | 0 | 8.173698059e-09 | 23.76101433 | 0 | 0.2956012282 | 2.497279631 | 33.94994188 | 1.3783407 | 37.48114541 | 0.786184986 | 0.01934821617 | 0 | 0 | 0 | 0 | 48.99 | 0 | 71.03 | 80 | 33.34 | 179.96 | 862.68 | 179.82 | 813.12 | 853.31 | 77.87 | 0.33 | Catalyst_01 | 192.2979 | 91.71559 | 95.49669 | 62.16951 | 55.88319 | 1.304035 | 27.64703 | 29.22896 | 67.78511 | 59.69116 | 1.104012 | 62.26265
11543.612 | 1769784164.1 | 30/01/2026_15:42:44,083 | 1 | 2 | 2.509571459e-06 | 7.068323157e-06 | 4.464642822e-10 | 5.909038883e-12 | 6.016032399e-13 | 1.40592453e-12 | 6.015904788e-12 | 9.661225812e-12 | 6.20690077e-13 | 2.164631321e-12 | 7.336732784e-12 | 4.310280296e-14 | 4.999999912e-15 | 1.302423779e-14 | 8.522737095e-15 | 4.999999912e-15 | 8.78382575e-11 | 1.194030009e-12 | 1.9855012e-13 | 4.999999912e-15 | 3.780190137e-14 | 7.053162221e-11 | 3.20453321e-12 | 1 | 1 | 1 | 1 | 1 | 1 | 1 | 0 | 0 | 0 | 0 | 0 | 0 | 0 | 0 | 0 | 0 | 8.129930311e-09 | 23.72963208 | 0 | 0.2889137411 | 2.467138164 | 33.99877261 | 1.360584404 | 37.52175233 | 0.7758851839 | 0.02478054902 | 0 | 0 | 0 | 0 | 49 | 0 | 71.02 | 80 | 33.35 | 179.97 | 859.99 | 179.86 | 812.81 | 852.1 | 77.87 | 0.33 | Catalyst_01 | 192.3935 | 91.81558 | 95.55471 | 62.23687 | 55.96357 | 1.286951 | 27.67717 | 29.24672 | 67.78465 | 59.72672 | 1.103621 | 62.26418
11549.348 | 1769784169.8 | 30/01/2026_15:42:49,819 | 1 | 2 | 2.516691893e-06 | 7.038577223e-06 | 4.470965265e-10 | 5.912669659e-12 | 5.912634206e-13 | 1.396700355e-12 | 5.983997586e-12 | 9.606532583e-12 | 6.247898791e-13 | 2.140552275e-12 | 7.346741271e-12 | 4.368102153e-14 | 4.999999912e-15 | 1.738216301e-14 | 4.999999912e-15 | 1.19337896e-14 | 8.789881323e-11 | 1.191959725e-12 | 1.995164017e-13 | 4.999999912e-15 | 4.011085897e-14 | 7.043928635e-11 | 3.196773358e-12 | 1 | 1 | 1 | 1 | 1 | 1 | 1 | 0 | 0 | 0 | 0 | 0 | 0 | 0 | 0 | 0 | 0 | 8.121615916e-09 | 23.69451449 | 0 | 0.2907444284 | 2.450312759 | 34.0137838 | 1.356789835 | 37.5674775 | 0.7680031872 | 0.02552791645 | 0 | 0 | 0 | 0 | 49.01 | 0 | 71.01 | 79.97 | 33.34 | 179.97 | 859.73 | 179.89 | 812.84 | 851.17 | 77.87 | 0.33 | Catalyst_01 | 192.4891 | 91.87139 | 95.5671 | 62.31271 | 55.98828 | 1.273877 | 27.694 | 29.25051 | 67.82602 | 59.73145 | 1.104478 | 62.25495
11555.084 | 1769784175.6 | 30/01/2026_15:42:55,555 | 1 | 2 | 2.516645964e-06 | 7.081886906e-06 | 4.471493453e-10 | 5.921103018e-12 | 5.917368917e-13 | 1.39584286e-12 | 5.981935433e-12 | 9.598409741e-12 | 6.274520291e-13 | 2.129403208e-12 | 7.347554856e-12 | 3.122427718e-14 | 4.999999912e-15 | 1.804186446e-14 | 4.999999912e-15 | 1.780126644e-14 | 8.78771847e-11 | 1.200987768e-12 | 1.915611495e-13 | 4.999999912e-15 | 3.93114496e-14 | 7.064582946e-11 | 3.20681307e-12 | 1 | 1 | 1 | 1 | 1 | 1 | 1 | 0 | 0 | 0 | 0 | 0 | 0 | 0 | 0 | 0 | 0 | 8.051883609e-09 | 23.74839459 | 0 | 0.2903269172 | 2.446735647 | 33.98197797 | 1.360256644 | 37.54825206 | 0.7639918871 | 0.024831933 | 0 | 0 | 0 | 0 | 49 | 0 | 70.99 | 80.02 | 33.33 | 179.99 | 861.9 | 179.96 | 813.14 | 851.74 | 77.87 | 0.33 | Catalyst_01 | 192.5847 | 91.88326 | 95.55578 | 62.28082 | 55.93593 | 1.267224 | 27.69758 | 29.24704 | 67.78256 | 59.67548 | 1.104946 | 62.20241
11560.82 | 1769784181.3 | 30/01/2026_15:43:01,291 | 1 | 2 | 2.522512887e-06 | 7.133651252e-06 | 4.470873949e-10 | 5.907678426e-12 | 5.814546435e-13 | 1.399499874e-12 | 5.992441786e-12 | 9.601010091e-12 | 6.355872317e-13 | 2.12044618e-12 | 7.376823978e-12 | 2.651273603e-14 | 4.999999912e-15 | 1.884854475e-14 | 4.999999912e-15 | 1.990406639e-14 | 8.77238629e-11 | 1.212749627e-12 | 1.805688438e-13 | 4.999999912e-15 | 3.272170946e-14 | 7.030972332e-11 | 3.224446534e-12 | 1 | 1 | 1 | 1 | 1 | 1 | 1 | 0 | 0 | 0 | 0 | 0 | 0 | 0 | 0 | 0 | 0 | 8.054159663e-09 | 23.67861205 | 0 | 0.2925250106 | 2.453537863 | 33.97837952 | 1.369669569 | 37.60846548 | 0.76298012 | 0.02095969798 | 0 | 0 | 0 | 0 | 49 | 0 | 71 | 80 | 33.34 | 180 | 863.77 | 179.99 | 814.02 | 854.37 | 77.87 | 0.33 | Catalyst_01 | 192.6803 | 91.86069 | 95.52502 | 62.3807 | 55.93 | 1.265546 | 27.69077 | 29.23763 | 67.90793 | 59.68616 | 1.106835 | 62.22318
11566.556 | 1769784187.0 | 30/01/2026_15:43:07,027 | 1 | 2 | 2.509661954e-06 | 7.006286069e-06 | 4.46769316e-10 | 5.925319697e-12 | 5.791471903e-13 | 1.406158393e-12 | 6.007536482e-12 | 9.632535221e-12 | 6.351482925e-13 | 2.131571612e-12 | 7.370983164e-12 | 1.951358081e-14 | 4.999999912e-15 | 9.521024716e-15 | 4.999999912e-15 | 1.797298035e-14 | 8.784002692e-11 | 1.211369438e-12 | 1.717749207e-13 | 4.999999912e-15 | 3.37049453e-14 | 7.057675278e-11 | 3.264839787e-12 | 1 | 1 | 1 | 1 | 1 | 1 | 1 | 0 | 0 | 0 | 0 | 0 | 0 | 0 | 0 | 0 | 0 | 7.915607295e-09 | 23.73507249 | 0 | 0.2823709766 | 2.457591427 | 33.98274743 | 1.384985318 | 37.53040884 | 0.7656340085 | 0.02155953697 | 0 | 0 | 0 | 0 | 49 | 0 | 71.02 | 80 | 33.35 | 180 | 866.89 | 180.05 | 814.35 | 855.73 | 77.87 | 0.33 | Catalyst_01 | 192.7759 | 91.84725 | 95.47498 | 62.25123 | 55.93719 | 1.269948 | 27.68672 | 29.22232 | 67.77691 | 59.71415 | 1.104396 | 62.26225
11572.292 | 1769784192.8 | 30/01/2026_15:43:12,763 | 1 | 2 | 2.516889026e-06 | 7.111800187e-06 | 4.463570902e-10 | 5.925496205e-12 | 5.784593724e-13 | 1.424526079e-12 | 6.06488644e-12 | 9.721156172e-12 | 6.428677035e-13 | 2.143064805e-12 | 7.376696476e-12 | 1.644305419e-14 | 4.999999912e-15 | 5.146609457e-15 | 4.999999912e-15 | 2.2446346e-14 | 8.783943711e-11 | 1.216335734e-12 | 1.690186755e-13 | 4.999999912e-15 | 2.727382393e-14 | 7.043440831e-11 | 3.314143014e-12 | 1 | 1 | 1 | 1 | 1 | 1 | 1 | 0 | 0 | 0 | 0 | 0 | 0 | 0 | 0 | 0 | 0 | 7.891335535e-09 | 23.6965198 | 0 | 0.2837272987 | 2.484459931 | 33.99028055 | 1.406317641 | 37.50949646 | 0.7703702278 | 0.01846223987 | 0 | 0 | 0 | 0 | 49 | 0 | 71.01 | 80 | 33.35 | 179.99 | 867.54 | 180.07 | 814.37 | 857.32 | 77.87 | 0.33 | Catalyst_01 | 192.8715 | 91.75811 | 95.40529 | 62.21654 | 55.94959 | 1.277804 | 27.65985 | 29.20098 | 67.80495 | 59.77802 | 1.103536 | 62.35399
11578.028 | 1769784198.5 | 30/01/2026_15:43:18,499 | 1 | 2 | 2.513691925e-06 | 7.046673545e-06 | 4.45956827e-10 | 5.941252698e-12 | 5.850437864e-13 | 1.441910176e-12 | 6.093491597e-12 | 9.772881289e-12 | 6.517611429e-13 | 2.160571201e-12 | 7.385348409e-12 | 1.425730261e-14 | 1.464147949e-14 | 4.999999912e-15 | 4.999999912e-15 | 2.431194623e-14 | 8.782289479e-11 | 1.231403109e-12 | 1.683017739e-13 | 1.545253048e-14 | 2.045462595e-14 | 7.055880186e-11 | 3.304573629e-12 | 1 | 1 | 1 | 1 | 1 | 1 | 1 | 0 | 0 | 0 | 0 | 0 | 0 | 0 | 0 | 0 | 0 | 1.378091541e-08 | 23.73407071 | 0 | 0.2889016053 | 2.499752492 | 33.97488998 | 1.402994491 | 37.46932819 | 0.7768495835 | 0.01529192443 | 0 | 0 | 0 | 0 | 49.01 | 0 | 71.02 | 80.02 | 33.36 | 179.98 | 865.71 | 180.1 | 813.9 | 855.88 | 77.87 | 0.33 | Catalyst_01 | 192.9671 | 91.70738 | 95.41614 | 62.14991 | 55.92426 | 1.288551 | 27.64456 | 29.20431 | 67.7698 | 59.76353 | 1.102854 | 62.34836
11583.764 | 1769784204.2 | 30/01/2026_15:43:24,235 | 1 | 2 | 2.517922439e-06 | 7.09002461e-06 | 4.459417002e-10 | 5.943965372e-12 | 5.803040882e-13 | 1.448373973e-12 | 6.068378872e-12 | 9.743854161e-12 | 6.47523864e-13 | 2.167746451e-12 | 7.392234394e-12 | 1.975078392e-14 | 2.30842211e-14 | 4.999999912e-15 | 5.493445732e-15 | 2.351885064e-14 | 8.789809852e-11 | 1.231459813e-12 | 1.684303196e-13 | 2.039884544e-14 | 2.401556771e-14 | 7.045072858e-11 | 3.266774655e-12 | 1 | 1 | 1 | 1 | 1 | 1 | 1 | 0 | 0 | 0 | 0 | 0 | 0 | 0 | 0 | 0 | 0 | 1.883687865e-08 | 23.70445364 | 0 | 0.2875687487 | 2.491352803 | 34.01570443 | 1.387610115 | 37.47778577 | 0.7791411232 | 0.01735201643 | 0 | 0 | 0 | 0 | 49 | 0 | 70.99 | 80 | 33.35 | 179.98 | 862.6 | 180.07 | 813.1 | 854.62 | 77.87 | 0.33 | Catalyst_01 | 193.0627 | 91.73525 | 95.46641 | 62.16394 | 55.99144 | 1.292352 | 27.65296 | 29.21969 | 67.76451 | 59.8103 | 1.101779 | 62.3764
11589.5 | 1769784210.0 | 30/01/2026_15:43:29,971 | 1 | 2 | 2.515303095e-06 | 6.99822931e-06 | 4.462439862e-10 | 5.93779843e-12 | 5.717691945e-13 | 1.450454448e-12 | 6.008954185e-12 | 9.683071185e-12 | 6.3315065e-13 | 2.154370866e-12 | 7.399523702e-12 | 1.629365113e-14 | 3.342652218e-14 | 4.999999912e-15 | 2.293725072e-14 | 1.836589183e-14 | 8.788589301e-11 | 1.238761697e-12 | 1.727984482e-13 | 2.559546034e-14 | 2.429545788e-14 | 7.054205831e-11 | 3.225852528e-12 | 1 | 1 | 1 | 1 | 1 | 1 | 1 | 0 | 0 | 0 | 0 | 0 | 0 | 0 | 0 | 0 | 0 | 2.498825991e-08 | 23.73250792 | 0 | 0.2906659202 | 2.470460475 | 34.0033994 | 1.37062778 | 37.49903531 | 0.7733842428 | 0.01807880155 | 0 | 0 | 0 | 0 | 49 | 0 | 71.02 | 80 | 33.33 | 179.97 | 860.99 | 180.06 | 812.82 | 852.09 | 77.87 | 0.33 | Catalyst_01 | 193.1583 | 91.80456 | 95.52189 | 62.19919 | 55.97119 | 1.282803 | 27.67385 | 29.23667 | 67.75175 | 59.74888 | 1.102803 | 62.2938
11595.236 | 1769784215.7 | 30/01/2026_15:43:35,707 | 1 | 2 | 2.508069883e-06 | 7.054786238e-06 | 4.468084791e-10 | 5.940651183e-12 | 5.719015756e-13 | 1.443632865e-12 | 5.957483205e-12 | 9.628575715e-12 | 6.298235588e-13 | 2.144440875e-12 | 7.386352814e-12 | 2.724520269e-14 | 2.740042317e-14 | 4.999999912e-15 | 3.171177513e-14 | 1.759802089e-14 | 8.788142436e-11 | 1.229889129e-12 | 1.746422017e-13 | 3.105983759e-14 | 1.793563297e-14 | 7.048508999e-11 | 3.212670147e-12 | 1 | 1 | 1 | 1 | 1 | 1 | 1 | 0 | 0 | 0 | 0 | 0 | 0 | 0 | 0 | 0 | 0 | 2.113188105e-08 | 23.71346123 | 0 | 0.2833216486 | 2.451979146 | 34.00505372 | 1.365496838 | 37.54690978 | 0.7698174056 | 0.01483827783 | 0 | 0 | 0 | 0 | 49 | 0 | 71 | 79.98 | 33.34 | 179.96 | 859.81 | 180.01 | 812.87 | 851.34 | 77.87 | 0.33 | Catalyst_01 | 193.2539 | 91.86586 | 95.53866 | 62.2786 | 55.97391 | 1.276887 | 27.69233 | 29.2418 | 67.79297 | 59.727 | 1.104157 | 62.25765
11600.972 | 1769784221.4 | 30/01/2026_15:43:41,443 | 1 | 2 | 2.516535915e-06 | 7.098179594e-06 | 4.469505321e-10 | 5.932097695e-12 | 5.819514792e-13 | 1.43596387e-12 | 5.948082738e-12 | 9.62268893e-12 | 6.275233154e-13 | 2.151826677e-12 | 7.381306504e-12 | 2.68522929e-14 | 3.322812674e-14 | 4.999999912e-15 | 3.558365083e-14 | 1.35030113e-14 | 8.795959794e-11 | 1.226345306e-12 | 1.790146536e-13 | 3.60881301e-14 | 2.044153082e-14 | 7.028974625e-11 | 3.204747231e-12 | 1 | 1 | 1 | 1 | 1 | 1 | 1 | 0 | 0 | 0 | 0 | 0 | 0 | 0 | 0 | 0 | 0 | 2.463909172e-08 | 23.65420009 | 0 | 0.2833816415 | 2.44960809 | 34.04418608 | 1.362236575 | 37.56833076 | 0.7723189638 | 0.01642387091 | 0 | 0 | 0 | 0 | 49 | 0 | 71.01 | 79.98 | 33.34 | 179.96 | 860.49 | 179.98 | 813.21 | 851.84 | 77.87 | 0.33 | Catalyst_01 | 193.3495 | 91.87373 | 95.54931 | 62.31413 | 56.03832 | 1.281036 | 27.6947 | 29.24506 | 67.82584 | 59.78982 | 1.103517 | 62.3128
11606.708 | 1769784227.2 | 30/01/2026_15:43:47,179 | 1 | 2 | 2.508666739e-06 | 6.95278186e-06 | 4.468741488e-10 | 5.918503101e-12 | 5.893730599e-13 | 1.436229607e-12 | 5.978742675e-12 | 9.637522551e-12 | 6.162346024e-13 | 2.161741706e-12 | 7.366047876e-12 | 3.264603553e-14 | 2.873826258e-14 | 4.999999912e-15 | 3.113647374e-14 | 7.391062961e-15 | 8.794188294e-11 | 1.214864472e-12 | 1.898706751e-13 | 2.458213619e-14 | 2.190063655e-14 | 7.050418582e-11 | 3.212139105e-12 | 1 | 1 | 1 | 1 | 1 | 1 | 1 | 0 | 0 | 0 | 0 | 0 | 0 | 0 | 0 | 0 | 0 | 2.214489479e-08 | 23.70915442 | 0 | 0.2888120437 | 2.455671037 | 34.01311376 | 1.36352675 | 37.53664617 | 0.77416218 | 0.01647755101 | 0 | 0 | 0 | 0 | 49 | 0 | 70.98 | 80 | 33.35 | 179.97 | 863.96 | 179.92 | 814.06 | 853.02 | 77.87 | 0.33 | Catalyst_01 | 193.4451 | 91.85362 | 95.54509 | 62.26157 | 55.98718 | 1.284093 | 27.68864 | 29.24377 | 67.78347 | 59.74297 | 1.103593 | 62.27376
11612.444 | 1769784232.9 | 30/01/2026_15:43:52,915 | 1 | 2 | 2.515726919e-06 | 7.057490166e-06 | 4.466598758e-10 | 5.906079011e-12 | 5.96811771e-13 | 1.434769946e-12 | 6.005425757e-12 | 9.684178806e-12 | 6.18438406e-13 | 2.173365654e-12 | 7.361132537e-12 | 4.051347067e-14 | 1.715611194e-14 | 5.650121416e-15 | 2.829732603e-14 | 4.999999912e-15 | 8.796677275e-11 | 1.210123906e-12 | 1.943813762e-13 | 2.337672529e-14 | 2.47659813e-14 | 7.039419742e-11 | 3.249426769e-12 | 1 | 1 | 1 | 1 | 1 | 1 | 1 | 0 | 0 | 0 | 0 | 0 | 0 | 0 | 0 | 0 | 0 | 1.525381552e-08 | 23.67578358 | 0 | 0.2908283414 | 2.468259747 | 34.02583411 | 1.379058115 | 37.52409644 | 0.7783458528 | 0.01843130402 | 0 | 0 | 0 | 0 | 49 | 0 | 71 | 80.03 | 33.34 | 179.99 | 865.68 | 179.9 | 814.29 | 855.79 | 77.87 | 0.33 | Catalyst_01 | 193.5407 | 91.81186 | 95.49435 | 62.24076 | 56.00812 | 1.291033 | 27.67605 | 29.22824 | 67.79163 | 59.79484 | 1.102812 | 62.34098
11618.18 | 1769784238.7 | 30/01/2026_15:43:58,651 | 1 | 2 | 2.507351383e-06 | 7.035880571e-06 | 4.46244014e-10 | 5.899515251e-12 | 5.99079922e-13 | 1.431653949e-12 | 6.065960234e-12 | 9.749814671e-12 | 6.185760996e-13 | 2.190865328e-12 | 7.346755149e-12 | 4.244019958e-14 | 1.293596171e-14 | 5.205791649e-15 | 2.403836644e-14 | 4.999999912e-15 | 8.776070842e-11 | 1.198190744e-12 | 1.982406616e-13 | 9.792669876e-15 | 3.012703747e-14 | 7.0320548e-11 | 3.294706955e-12 | 1 | 1 | 1 | 1 | 1 | 1 | 1 | 0 | 0 | 0 | 0 | 0 | 0 | 0 | 0 | 0 | 0 | 1.275101206e-08 | 23.67288624 | 0 | 0.2898224651 | 2.492709439 | 33.97727061 | 1.399208205 | 37.52418602 | 0.7849279554 | 0.02115381125 | 0 | 0 | 0 | 0 | 49.01 | 0 | 71.02 | 80 | 33.34 | 180.01 | 867.35 | 179.86 | 814.29 | 857.2 | 77.87 | 0.33 | Catalyst_01 | 193.6363 | 91.73075 | 95.42851 | 62.24091 | 55.92818 | 1.30195 | 27.6516 | 29.20809 | 67.85174 | 59.75634 | 1.104391 | 62.33446
11623.916 | 1769784244.4 | 30/01/2026_15:44:04,387 | 1 | 2 | 2.507096951e-06 | 7.155544608e-06 | 4.45777748e-10 | 5.905161776e-12 | 6.078069363e-13 | 1.429315433e-12 | 6.100873279e-12 | 9.77844368e-12 | 6.256325211e-13 | 2.197944517e-12 | 7.338998333e-12 | 3.906747023e-14 | 4.999999912e-15 | 4.999999912e-15 | 1.105337847e-14 | 4.999999912e-15 | 8.766357085e-11 | 1.18931167e-12 | 1.965986781e-13 | 4.999999912e-15 | 3.03632648e-14 | 7.045718869e-11 | 3.274620158e-12 | 1 | 1 | 1 | 1 | 1 | 1 | 1 | 0 | 0 | 0 | 0 | 0 | 0 | 0 | 0 | 0 | 0 | 8.034667516e-09 | 23.72377583 | 0 | 0.2851128057 | 2.505708913 | 33.95581436 | 1.391222152 | 37.49383822 | 0.7880659225 | 0.02093279761 | 0 | 0 | 0 | 0 | 49 | 0 | 71.01 | 79.98 | 33.34 | 179.99 | 865.44 | 179.86 | 813.84 | 855.7 | 77.87 | 0.33 | Catalyst_01 | 193.7319 | 91.68762 | 95.45461 | 62.19057 | 55.89286 | 1.307155 | 27.6386 | 29.21608 | 67.82875 | 59.72387 | 1.104195 | 62.30739
11629.652 | 1769784250.1 | 30/01/2026_15:44:10,123 | 1 | 2 | 2.507587396e-06 | 7.030498637e-06 | 4.457266778e-10 | 5.896136877e-12 | 6.030289115e-13 | 1.42478195e-12 | 6.114154755e-12 | 9.750922292e-12 | 6.254742817e-13 | 2.188463386e-12 | 7.353249086e-12 | 4.135992764e-14 | 4.999999912e-15 | 1.055180791e-14 | 4.999999912e-15 | 5.91836828e-15 | 8.774470733e-11 | 1.187523604e-12 | 1.894069211e-13 | 4.999999912e-15 | 3.489872643e-14 | 7.045102696e-11 | 3.250593154e-12 | 1 | 1 | 1 | 1 | 1 | 1 | 1 | 0 | 0 | 0 | 0 | 0 | 0 | 0 | 0 | 0 | 0 | 8.044579695e-09 | 23.71973642 | 0 | 0.2840212497 | 2.502337502 | 33.98652937 | 1.379671656 | 37.48570213 | 0.7847786313 | 0.02200191153 | 0 | 0 | 0 | 0 | 49 | 0 | 71 | 80 | 33.34 | 179.97 | 863.96 | 179.87 | 813.46 | 854.45 | 77.87 | 0.33 | Catalyst_01 | 193.8275 | 91.69881 | 95.49234 | 62.17707 | 55.94342 | 1.301703 | 27.64197 | 29.22763 | 67.80576 | 59.7622 | 1.102958 | 62.33339
11635.388 | 1769784255.9 | 30/01/2026_15:44:15,859 | 1 | 2 | 2.508177658e-06 | 6.990188922e-06 | 4.460306291e-10 | 5.901913507e-12 | 5.935509788e-13 | 1.403522372e-12 | 6.045608458e-12 | 9.68290205e-12 | 6.27042526e-13 | 2.151978465e-12 | 7.334658055e-12 | 3.536099297e-14 | 4.999999912e-15 | 1.80069379e-14 | 4.999999912e-15 | 7.874678963e-15 | 8.776580851e-11 | 1.192272084e-12 | 1.894889004e-13 | 4.999999912e-15 | 3.270277996e-14 | 7.028839316e-11 | 3.215555426e-12 | 1 | 1 | 1 | 1 | 1 | 1 | 1 | 0 | 0 | 0 | 0 | 0 | 0 | 0 | 0 | 0 | 0 | 8.027081154e-09 | 23.68143671 | 0 | 0.2838095894 | 2.479795336 | 34.02045934 | 1.36665263 | 37.53742036 | 0.7732001809 | 0.02154597226 | 0 | 0 | 0 | 0 | 49 | 0 | 71 | 80.03 | 33.34 | 179.96 | 860.88 | 179.9 | 812.8 | 851.95 | 77.87 | 0.33 | Catalyst_01 | 193.9231 | 91.77359 | 95.53488 | 62.26286 | 55.99927 | 1.282498 | 27.66452 | 29.24065 | 67.84398 | 59.78448 | 1.103378 | 62.3307
11641.124 | 1769784261.6 | 30/01/2026_15:44:21,595 | 1 | 2 | 2.513330855e-06 | 7.141848073e-06 | 4.466802483e-10 | 5.906030873e-12 | 5.88656077e-13 | 1.39203254e-12 | 5.982984073e-12 | 9.602654609e-12 | 6.236009972e-13 | 2.124242405e-12 | 7.342690692e-12 | 2.695027259e-14 | 4.999999912e-15 | 1.502129415e-14 | 4.999999912e-15 | 1.949951668e-14 | 8.777831934e-11 | 1.19004123e-12 | 1.87067904e-13 | 4.999999912e-15 | 3.449029392e-14 | 7.049872491e-11 | 3.208212775e-12 | 1 | 1 | 1 | 1 | 1 | 1 | 1 | 0 | 0 | 0 | 0 | 0 | 0 | 0 | 0 | 0 | 0 | 7.864363224e-09 | 23.72965109 | 0 | 0.2814584541 | 2.451380386 | 33.99186637 | 1.362360062 | 37.55685606 | 0.7628972393 | 0.02236698349 | 0 | 0 | 0 | 0 | 49 | 0 | 71.02 | 80 | 33.34 | 179.95 | 859.97 | 179.92 | 812.75 | 851.3 | 77.87 | 0.33 | Catalyst_01 | 194.0187 | 91.86785 | 95.5489 | 62.29509 | 55.9522 | 1.265408 | 27.69293 | 29.24494 | 67.80946 | 59.69992 | 1.104878 | 62.2298
11646.86 | 1769784267.3 | 30/01/2026_15:44:27,331 | 1 | 2 | 2.516605946e-06 | 7.06290848e-06 | 4.46846421e-10 | 5.907076044e-12 | 5.796677157e-13 | 1.391587149e-12 | 5.985432636e-12 | 9.599473993e-12 | 6.275815371e-13 | 2.114113138e-12 | 7.346912141e-12 | 2.035227388e-14 | 4.999999912e-15 | 1.099614106e-14 | 4.999999912e-15 | 1.524927306e-14 | 8.769053539e-11 | 1.198086552e-12 | 1.79717054e-13 | 4.999999912e-15 | 3.233946043e-14 | 7.031668303e-11 | 3.217092608e-12 | 1 | 1 | 1 | 1 | 1 | 1 | 1 | 0 | 0 | 0 | 0 | 0 | 0 | 0 | 0 | 0 | 0 | 7.92574988e-09 | 23.68859151 | 0 | 0.281375599 | 2.453281849 | 33.98723455 | 1.367251671 | 37.60178666 | 0.760440457 | 0.02101748449 | 0 | 0 | 0 | 0 | 49.01 | 0 | 71 | 79.98 | 33.34 | 179.96 | 860.72 | 179.97 | 813.27 | 851.98 | 77.87 | 0.33 | Catalyst_01 | 194.1143 | 91.86154 | 95.53292 | 62.36962 | 55.94458 | 1.261333 | 27.69103 | 29.24005 | 67.89525 | 59.69891 | 1.10635 | 62.23336
11652.596 | 1769784273.1 | 30/01/2026_15:44:33,067 | 1 | 2 | 2.511368393e-06 | 6.990188922e-06 | 4.466211567e-10 | 5.911015167e-12 | 5.720248494e-13 | 1.405421569e-12 | 5.976698737e-12 | 9.583701888e-12 | 6.344656788e-13 | 2.124804239e-12 | 7.364937653e-12 | 1.573241727e-14 | 4.999999912e-15 | 9.981361712e-15 | 4.999999912e-15 | 2.068406685e-14 | 8.786293915e-11 | 1.210100813e-12 | 1.722604942e-13 | 4.999999912e-15 | 3.364528369e-14 | 7.024125032e-11 | 3.235406951e-12 | 1 | 1 | 1 | 1 | 1 | 1 | 1 | 0 | 0 | 0 | 0 | 0 | 0 | 0 | 0 | 0 | 0 | 7.909021613e-09 | 23.65720912 | 0 | 0.2849211864 | 2.44708983 | 34.03935027 | 1.37403906 | 37.57204662 | 0.7644353714 | 0.02129392884 | 0 | 0 | 0 | 0 | 49 | 0 | 71.01 | 80.02 | 33.34 | 179.96 | 865.78 | 180.03 | 814.28 | 855.94 | 77.87 | 0.33 | Catalyst_01 | 194.2099 | 91.88208 | 95.51075 | 62.32029 | 56.03036 | 1.26796 | 27.69722 | 29.23326 | 67.82638 | 59.79108 | 1.103783 | 62.32012
11658.332 | 1769784278.8 | 30/01/2026_15:44:38,803 | 1 | 2 | 2.514179869e-06 | 7.235527391e-06 | 4.464298098e-10 | 5.923451833e-12 | 5.704750366e-13 | 1.424594058e-12 | 6.00177243e-12 | 9.657222071e-12 | 6.380694042e-13 | 2.126991075e-12 | 7.365335772e-12 | 1.386439283e-14 | 4.999999912e-15 | 8.412140003e-15 | 4.999999912e-15 | 2.299545205e-14 | 8.791010281e-11 | 1.217084593e-12 | 1.702624858e-13 | 4.999999912e-15 | 2.88241314e-14 | 7.030006438e-11 | 3.268675695e-12 | 1 | 1 | 1 | 1 | 1 | 1 | 1 | 0 | 0 | 0 | 0 | 0 | 0 | 0 | 0 | 0 | 0 | 7.859205086e-09 | 23.66419638 | 0 | 0.2832184132 | 2.463761035 | 34.03846162 | 1.388271462 | 37.53587798 | 0.7650177772 | 0.01986336424 | 0 | 0 | 0 | 0 | 49 | 0 | 70.98 | 79.98 | 33.32 | 179.98 | 866.94 | 180.04 | 814.35 | 856.86 | 77.87 | 0.33 | Catalyst_01 | 194.3055 | 91.82678 | 95.46425 | 62.2603 | 56.0289 | 1.268926 | 27.68055 | 29.21903 | 67.8019 | 59.82199 | 1.102749 | 62.36953
11664.068 | 1769784284.5 | 30/01/2026_15:44:44,539 | 1 | 2 | 2.511154889e-06 | 7.174771326e-06 | 4.460234404e-10 | 5.939991988e-12 | 5.731565396e-13 | 1.439350158e-12 | 6.03613123e-12 | 9.716272925e-12 | 6.494298372e-13 | 2.147046213e-12 | 7.382475707e-12 | 1.192020996e-14 | 8.171543683e-15 | 4.999999912e-15 | 4.999999912e-15 | 2.539754431e-14 | 8.768475529e-11 | 1.227387766e-12 | 1.691545531e-13 | 1.450469044e-14 | 2.752412556e-14 | 7.045122818e-11 | 3.314971561e-12 | 1 | 1 | 1 | 1 | 1 | 1 | 1 | 0 | 0 | 0 | 0 | 0 | 0 | 0 | 0 | 0 | 0 | 9.829123272e-09 | 23.72191028 | 0 | 0.286643486 | 2.481730096 | 33.95600776 | 1.409257781 | 37.5124748 | 0.772923575 | 0.01964651667 | 0 | 0 | 0 | 0 | 49 | 0 | 71.01 | 80 | 33.31 | 179.99 | 867.26 | 180.07 | 814.25 | 857.13 | 77.87 | 0.33 | Catalyst_01 | 194.4011 | 91.76717 | 95.39568 | 62.22148 | 55.89318 | 1.282039 | 27.66258 | 29.19804 | 67.80364 | 59.71796 | 1.104737 | 62.29793
11669.804 | 1769784290.3 | 30/01/2026_15:44:50,275 | 1 | 2 | 2.508724037e-06 | 7.027796983e-06 | 4.455823766e-10 | 5.942871195e-12 | 5.829492162e-13 | 1.460089753e-12 | 6.079767332e-12 | 9.778533885e-12 | 6.500391046e-13 | 2.167271787e-12 | 7.392208373e-12 | 1.459588709e-14 | 1.893827943e-14 | 4.999999912e-15 | 9.108709406e-15 | 2.275679543e-14 | 8.769854287e-11 | 1.227424521e-12 | 1.677905319e-13 | 2.577978487e-14 | 2.079709323e-14 | 7.050365847e-11 | 3.299294648e-12 | 1 | 1 | 1 | 1 | 1 | 1 | 1 | 0 | 0 | 0 | 0 | 0 | 0 | 0 | 0 | 0 | 0 | 1.620551443e-08 | 23.73835523 | 0 | 0.2824014529 | 2.502172263 | 33.9618909 | 1.402844991 | 37.4732075 | 0.7797013531 | 0.01620470612 | 0 | 0 | 0 | 0 | 49 | 0 | 71.01 | 80 | 33.34 | 179.99 | 865.32 | 180.07 | 814.07 | 856.52 | 77.87 | 0.33 | Catalyst_01 | 194.4967 | 91.69936 | 95.41663 | 62.15635 | 55.90286 | 1.293281 | 27.64214 | 29.20446 | 67.78275 | 59.74305 | 1.10339 | 62.3307
11675.54 | 1769784296.0 | 30/01/2026_15:44:56,011 | 1 | 2 | 2.51042411e-06 | 6.987510915e-06 | 4.45523618e-10 | 5.940884937e-12 | 5.788522331e-13 | 1.456881816e-12 | 6.055379288e-12 | 9.756139473e-12 | 6.398398521e-13 | 2.172092801e-12 | 7.405457324e-12 | 1.667685731e-14 | 2.957986774e-14 | 4.999999912e-15 | 1.771298528e-14 | 2.072044691e-14 | 8.776348398e-11 | 1.221736471e-12 | 1.736977397e-13 | 3.18189824e-14 | 2.284314197e-14 | 7.047393918e-11 | 3.262911209e-12 | 1 | 1 | 1 | 1 | 1 | 1 | 1 | 0 | 0 | 0 | 0 | 0 | 0 | 0 | 0 | 0 | 0 | 2.250956458e-08 | 23.73055994 | 0 | 0.2803286334 | 2.494469177 | 33.99075173 | 1.387826251 | 37.47089084 | 0.7805433571 | 0.01771498696 | 0 | 0 | 0 | 0 | 49.01 | 0 | 71.02 | 79.98 | 33.32 | 179.99 | 863.69 | 180.06 | 813.38 | 854.23 | 77.87 | 0.33 | Catalyst_01 | 194.5923 | 91.72491 | 95.4657 | 62.15251 | 55.95037 | 1.294678 | 27.64984 | 29.21948 | 67.75968 | 59.76993 | 1.102385 | 62.34081
11681.276 | 1769784301.7 | 30/01/2026_15:45:01,747 | 1 | 2 | 2.510985496e-06 | 7.098179594e-06 | 4.459332903e-10 | 5.930738539e-12 | 5.813945245e-13 | 1.45138155e-12 | 6.014674436e-12 | 9.709844907e-12 | 6.35451327e-13 | 2.159265605e-12 | 7.389215975e-12 | 2.087615698e-14 | 3.218035715e-14 | 4.999999912e-15 | 2.364690678e-14 | 1.823734441e-14 | 8.778176103e-11 | 1.227786861e-12 | 1.728348232e-13 | 3.216871553e-14 | 2.180750697e-14 | 7.037595506e-11 | 3.223704073e-12 | 1 | 1 | 1 | 1 | 1 | 1 | 1 | 0 | 0 | 0 | 0 | 0 | 0 | 0 | 0 | 0 | 0 | 2.405920416e-08 | 23.70357736 | 0 | 0.2819414032 | 2.480239399 | 34.00642666 | 1.371676102 | 37.51514591 | 0.7760855053 | 0.01742582775 | 0 | 0 | 0 | 0 | 49 | 0 | 71.02 | 80.02 | 33.34 | 179.99 | 860.63 | 180.05 | 812.98 | 852.89 | 77.87 | 0.33 | Catalyst_01 | 194.6879 | 91.77211 | 95.51847 | 62.22591 | 55.97617 | 1.287283 | 27.66407 | 29.23563 | 67.80481 | 59.76557 | 1.103178 | 62.3166
11687.012 | 1769784307.5 | 30/01/2026_15:45:07,483 | 1 | 2 | 2.520236649e-06 | 7.087316135e-06 | 4.465254e-10 | 5.925085943e-12 | 5.775901133e-13 | 1.447192843e-12 | 5.973967848e-12 | 9.651082017e-12 | 6.260627325e-13 | 2.156499371e-12 | 7.36967605e-12 | 2.658695475e-14 | 2.71302383e-14 | 4.999999912e-15 | 2.999412445e-14 | 1.009438386e-14 | 8.794225764e-11 | 1.222079079e-12 | 1.81795605e-13 | 3.162786127e-14 | 1.513916556e-14 | 7.034629129e-11 | 3.216637026e-12 | 1 | 1 | 1 | 1 | 1 | 1 | 1 | 0 | 0 | 0 | 0 | 0 | 0 | 0 | 0 | 0 | 0 | 2.108962831e-08 | 23.6756906 | 0 | 0.2852246497 | 2.459808534 | 34.04246258 | 1.367072128 | 37.53743805 | 0.7738414162 | 0.01334944272 | 0 | 0 | 0 | 0 | 49 | 0 | 71.02 | 80 | 33.35 | 180 | 859.8 | 180.03 | 812.71 | 851.19 | 77.87 | 0.33 | Catalyst_01 | 194.7835 | 91.83989 | 95.53351 | 62.26289 | 56.03549 | 1.283561 | 27.6845 | 29.24023 | 67.79503 | 59.80259 | 1.102665 | 62.33471
11692.748 | 1769784313.2 | 30/01/2026_15:45:13,219 | 1 | 2 | 2.507541922e-06 | 7.098179594e-06 | 4.465479653e-10 | 5.916020712e-12 | 5.871757074e-13 | 1.438025372e-12 | 5.973360695e-12 | 9.648813866e-12 | 6.183253779e-13 | 2.161983049e-12 | 7.362307812e-12 | 3.444760346e-14 | 2.305026524e-14 | 4.999999912e-15 | 3.630253108e-14 | 4.999999912e-15 | 8.789885486e-11 | 1.217335477e-12 | 1.865246103e-13 | 2.777684122e-14 | 1.563055139e-14 | 7.046214306e-11 | 3.208891703e-12 | 1 | 1 | 1 | 1 | 1 | 1 | 1 | 0 | 0 | 0 | 0 | 0 | 0 | 0 | 0 | 0 | 0 | 1.861864692e-08 | 23.70898796 | 0 | 0.285096025 | 2.458941813 | 34.01824581 | 1.363397268 | 37.53128812 | 0.7748713493 | 0.01367667602 | 0 | 0 | 0 | 0 | 49.01 | 0 | 71.01 | 80.02 | 33.34 | 180 | 862.28 | 179.98 | 813.72 | 853.3 | 77.87 | 0.33 | Catalyst_01 | 194.8791 | 91.84277 | 95.54552 | 62.25269 | 55.99563 | 1.28527 | 27.68537 | 29.2439 | 67.78181 | 59.75528 | 1.103269 | 62.28737
11698.484 | 1769784319.0 | 30/01/2026_15:45:18,955 | 1 | 2 | 2.515672577e-06 | 7.060195003e-06 | 4.466488013e-10 | 5.893397315e-12 | 5.947016425e-13 | 1.433129548e-12 | 5.981975765e-12 | 9.643306119e-12 | 6.150883839e-13 | 2.162458147e-12 | 7.354634263e-12 | 3.863622882e-14 | 1.759946931e-14 | 4.999999912e-15 | 2.683919269e-14 | 4.999999912e-15 | 8.786341793e-11 | 1.20897411e-12 | 1.910527671e-13 | 2.176724072e-14 | 2.139082267e-14 | 7.024242299e-11 | 3.212144092e-12 | 1 | 1 | 1 | 1 | 1 | 1 | 1 | 0 | 0 | 0 | 0 | 0 | 0 | 0 | 0 | 0 | 0 | 1.549891143e-08 | 23.65391928 | 0 | 0.2895006778 | 2.460941491 | 34.03013176 | 1.364837225 | 37.56903714 | 0.7753594199 | 0.01637754798 | 0 | 0 | 0 | 0 | 49 | 0 | 70.99 | 80 | 33.34 | 179.99 | 866 | 179.97 | 814.12 | 854.77 | 77.87 | 0.33 | Catalyst_01 | 194.9747 | 91.83613 | 95.54081 | 62.3153 | 56.01519 | 1.286079 | 27.68337 | 29.24246 | 67.85488 | 59.77977 | 1.103993 | 62.3126
11704.22 | 1769784324.7 | 30/01/2026_15:45:24,691 | 1 | 2 | 2.514644393e-06 | 7.106352314e-06 | 4.464736914e-10 | 5.896917503e-12 | 5.975742904e-13 | 1.42555748e-12 | 6.024271793e-12 | 9.689656195e-12 | 6.173692742e-13 | 2.165323042e-12 | 7.36009604e-12 | 3.91921196e-14 | 5.035043359e-15 | 4.999999912e-15 | 1.891596519e-14 | 4.999999912e-15 | 8.783093697e-11 | 1.200251595e-12 | 1.958385575e-13 | 8.442218143e-15 | 1.883447384e-14 | 7.043324257e-11 | 3.25403658e-12 | 1 | 1 | 1 | 1 | 1 | 1 | 1 | 0 | 0 | 0 | 0 | 0 | 0 | 0 | 0 | 0 | 0 | 8.052925259e-09 | 23.70223768 | 0 | 0.2903507312 | 2.474221702 | 33.99550751 | 1.381425027 | 37.52985598 | 0.7759694239 | 0.01471023131 | 0 | 0 | 0 | 0 | 49 | 0 | 70.99 | 80 | 33.33 | 179.98 | 867.14 | 179.95 | 814.39 | 856.98 | 77.87 | 0.33 | Catalyst_01 | 195.0703 | 91.79208 | 95.48662 | 62.25031 | 55.9582 | 1.287091 | 27.67009 | 29.22588 | 67.81665 | 59.75029 | 1.103965 | 62.30477
11709.956 | 1769784330.4 | 30/01/2026_15:45:30,427 | 1 | 2 | 2.51124402e-06 | 6.960779501e-06 | 4.46017473e-10 | 5.903885887e-12 | 6.018890356e-13 | 1.426406953e-12 | 6.067996366e-12 | 9.740892988e-12 | 6.213639087e-13 | 2.185839183e-12 | 7.350298321e-12 | 4.007836001e-14 | 4.999999912e-15 | 6.612022195e-15 | 1.346128816e-14 | 4.999999912e-15 | 8.773890642e-11 | 1.19011875e-12 | 1.976347959e-13 | 4.999999912e-15 | 2.718698612e-14 | 7.04754588e-11 | 3.292223915e-12 | 1 | 1 | 1 | 1 | 1 | 1 | 1 | 0 | 0 | 0 | 0 | 0 | 0 | 0 | 0 | 0 | 0 | 8.023475146e-09 | 23.72017351 | 0 | 0.2863216014 | 2.491092966 | 33.96806652 | 1.397819738 | 37.49810732 | 0.7833231439 | 0.01912996842 | 0 | 0 | 0 | 0 | 49 | 0 | 70.99 | 80.02 | 33.33 | 179.97 | 867.4 | 179.94 | 814.39 | 857.39 | 77.87 | 0.33 | Catalyst_01 | 195.1659 | 91.73611 | 95.43305 | 62.19765 | 55.91303 | 1.299288 | 27.65322 | 29.20948 | 67.80062 | 59.73699 | 1.103922 | 62.31436
11715.692 | 1769784336.2 | 30/01/2026_15:45:36,163 | 1 | 2 | 2.526652224e-06 | 7.035880571e-06 | 4.455281422e-10 | 5.908166751e-12 | 6.071069212e-13 | 1.425848697e-12 | 6.11174349e-12 | 9.773370481e-12 | 6.253186987e-13 | 2.193047827e-12 | 7.345353492e-12 | 4.054838876e-14 | 4.999999912e-15 | 8.727434465e-15 | 4.999999912e-15 | 4.999999912e-15 | 8.776789018e-11 | 1.187610557e-12 | 1.969736494e-13 | 4.999999912e-15 | 2.925971301e-14 | 7.042379874e-11 | 3.288313632e-12 | 1 | 1 | 1 | 1 | 1 | 1 | 1 | 0 | 0 | 0 | 0 | 0 | 0 | 0 | 0 | 0 | 0 | 8.127903884e-09 | 23.71059588 | 0 | 0.2870979904 | 2.505415677 | 33.99291482 | 1.396247146 | 37.46933941 | 0.7863108763 | 0.01958831016 | 0 | 0 | 0 | 0 | 48.99 | 0 | 70.98 | 80 | 33.35 | 179.96 | 866.57 | 179.94 | 814.14 | 856.62 | 77.87 | 0.33 | Catalyst_01 | 195.2615 | 91.6886 | 95.43819 | 62.14993 | 55.95393 | 1.304244 | 27.6389 | 29.21105 | 67.78371 | 59.7941 | 1.102269 | 62.37625
11721.428 | 1769784341.9 | 30/01/2026_15:45:41,899 | 1 | 2 | 2.509530077e-06 | 7.065607861e-06 | 4.454739078e-10 | 5.905467955e-12 | 6.020855472e-13 | 1.415908406e-12 | 6.119253541e-12 | 9.758796202e-12 | 6.314732266e-13 | 2.177438134e-12 | 7.335542763e-12 | 4.048630463e-14 | 4.999999912e-15 | 9.286247512e-15 | 4.999999912e-15 | 4.999999912e-15 | 8.76852202e-11 | 1.184703811e-12 | 1.888806087e-13 | 4.999999912e-15 | 3.497972989e-14 | 7.049601874e-11 | 3.256781346e-12 | 1 | 1 | 1 | 1 | 1 | 1 | 1 | 0 | 0 | 0 | 0 | 0 | 0 | 0 | 0 | 0 | 0 | 8.014274103e-09 | 23.74066412 | 0 | 0.2805357594 | 2.505318396 | 33.97564158 | 1.383088165 | 37.47466713 | 0.7817706007 | 0.02214498586 | 0 | 0 | 0 | 0 | 49 | 0 | 70.99 | 79.98 | 33.34 | 179.97 | 863.83 | 179.93 | 813.86 | 855.61 | 77.87 | 0.33 | Catalyst_01 | 195.3571 | 91.68892 | 95.48118 | 62.15877 | 55.9255 | 1.296713 | 27.63899 | 29.22421 | 67.79311 | 59.74978 | 1.102986 | 62.326
11727.164 | 1769784347.6 | 30/01/2026_15:45:47,635 | 1 | 2 | 2.50978951e-06 | 7.019722489e-06 | 4.459493053e-10 | 5.899149225e-12 | 5.924975137e-13 | 1.407079097e-12 | 6.062997326e-12 | 9.669614935e-12 | 6.261345067e-13 | 2.155430348e-12 | 7.347550519e-12 | 2.925485781e-14 | 4.999999912e-15 | 1.530021193e-14 | 4.999999912e-15 | 8.69542509e-15 | 8.779382776e-11 | 1.195190214e-12 | 1.868831018e-13 | 4.999999912e-15 | 3.414054385e-14 | 7.05928857e-11 | 3.211446734e-12 | 1 | 1 | 1 | 1 | 1 | 1 | 1 | 0 | 0 | 0 | 0 | 0 | 0 | 0 | 0 | 0 | 0 | 8.086202883e-09 | 23.75877357 | 0 | 0.2876113863 | 2.477498846 | 33.99327143 | 1.36261216 | 37.49169465 | 0.7734862035 | 0.02113783943 | 0 | 0 | 0 | 0 | 48.99 | 0 | 71 | 80 | 33.36 | 179.98 | 862.17 | 179.94 | 813.06 | 852.96 | 77.87 | 0.33 | Catalyst_01 | 195.4527 | 91.78121 | 95.54808 | 62.18701 | 55.95452 | 1.282972 | 27.66681 | 29.24469 | 67.75571 | 59.73005 | 1.102915 | 62.27552
11732.9 | 1769784353.4 | 30/01/2026_15:45:53,371 | 1 | 2 | 2.514781727e-06 | 7.033185284e-06 | 4.4634757e-10 | 5.903713716e-12 | 5.830632201e-13 | 1.394014461e-12 | 6.013391174e-12 | 9.632849206e-12 | 6.228549035e-13 | 2.119076399e-12 | 7.35670292e-12 | 2.438227707e-14 | 4.999999912e-15 | 1.376882888e-14 | 4.999999912e-15 | 1.378823271e-14 | 8.763131193e-11 | 1.197580121e-12 | 1.844455578e-13 | 4.999999912e-15 | 3.448349733e-14 | 7.052040202e-11 | 3.191777355e-12 | 1 | 1 | 1 | 1 | 1 | 1 | 1 | 0 | 0 | 0 | 0 | 0 | 0 | 0 | 0 | 0 | 0 | 7.998263072e-09 | 23.75501121 | 0 | 0.2843324947 | 2.465037602 | 33.96135832 | 1.356676831 | 37.55692383 | 0.7616214235 | 0.02238247522 | 0 | 0 | 0 | 0 | 49 | 0 | 71.01 | 79.98 | 33.33 | 180 | 859.8 | 179.98 | 812.95 | 851.25 | 77.87 | 0.33 | Catalyst_01 | 195.5483 | 91.82254 | 95.56747 | 62.29521 | 55.90199 | 1.263292 | 27.67927 | 29.25062 | 67.84304 | 59.6547 | 1.105872 | 62.19271
11738.636 | 1769784359.1 | 30/01/2026_15:45:59,107 | 1 | 2 | 2.513245818e-06 | 7.081886906e-06 | 4.466376158e-10 | 5.90887235e-12 | 5.768022778e-13 | 1.397961608e-12 | 6.013292728e-12 | 9.613677909e-12 | 6.296968697e-13 | 2.09952433e-12 | 7.350797922e-12 | 2.430903582e-14 | 4.999999912e-15 | 1.160393464e-14 | 4.999999912e-15 | 1.914395427e-14 | 8.784055427e-11 | 1.206358689e-12 | 1.78487379e-13 | 4.999999912e-15 | 3.212069215e-14 | 7.03140185e-11 | 3.205279358e-12 | 1 | 1 | 1 | 1 | 1 | 1 | 1 | 0 | 0 | 0 | 0 | 0 | 0 | 0 | 0 | 0 | 0 | 7.999825146e-09 | 23.67940489 | 0 | 0.288203187 | 2.45948664 | 34.0285533 | 1.361193883 | 37.57089236 | 0.7553999478 | 0.02021581035 | 0 | 0 | 0 | 0 | 49 | 0 | 71 | 80.05 | 33.34 | 180 | 862.3 | 180.01 | 813.32 | 852.02 | 77.87 | 0.33 | Catalyst_01 | 195.6439 | 91.84096 | 95.55272 | 62.31838 | 56.01259 | 1.252973 | 27.68483 | 29.24611 | 67.85467 | 59.77164 | 1.104099 | 62.30161
11744.372 | 1769784364.8 | 30/01/2026_15:46:04,843 | 1 | 2 | 2.5085983e-06 | 7.084593562e-06 | 4.466980952e-10 | 5.916414927e-12 | 5.759239114e-13 | 1.406231685e-12 | 6.013076755e-12 | 9.630302632e-12 | 6.337875645e-13 | 2.100752731e-12 | 7.383231179e-12 | 1.963533164e-14 | 4.999999912e-15 | 5.50605297e-15 | 4.999999912e-15 | 2.589474587e-14 | 8.780778882e-11 | 1.212418729e-12 | 1.772945939e-13 | 4.999999912e-15 | 2.457922239e-14 | 7.037589955e-11 | 3.218238393e-12 | 1 | 1 | 1 | 1 | 1 | 1 | 1 | 0 | 0 | 0 | 0 | 0 | 0 | 0 | 0 | 0 | 0 | 7.974570053e-09 | 23.69634732 | 0 | 0.2900067604 | 2.462388745 | 34.00568445 | 1.366991498 | 37.56849347 | 0.7560016871 | 0.01657615007 | 0 | 0 | 0 | 0 | 49.01 | 0 | 71.01 | 80.03 | 33.35 | 179.99 | 864.34 | 180.02 | 814.15 | 854.76 | 77.87 | 0.33 | Catalyst_01 | 195.7395 | 91.83133 | 95.53377 | 62.3144 | 55.97495 | 1.253971 | 27.68192 | 29.24031 | 67.85745 | 59.7406 | 1.104771 | 62.27829
11750.108 | 1769784370.6 | 30/01/2026_15:46:10,579 | 1 | 2 | 2.509963906e-06 | 7.038577223e-06 | 4.464652259e-10 | 5.921670706e-12 | 5.763405161e-13 | 1.425605077e-12 | 6.018355085e-12 | 9.675865144e-12 | 6.381256743e-13 | 2.115231167e-12 | 7.383906854e-12 | 1.270408813e-14 | 4.999999912e-15 | 7.698106475e-15 | 4.999999912e-15 | 1.885484499e-14 | 8.774581756e-11 | 1.225561861e-12 | 1.643736417e-13 | 5.167954687e-15 | 2.806352291e-14 | 7.040299593e-11 | 3.256995802e-12 | 1 | 1 | 1 | 1 | 1 | 1 | 1 | 0 | 0 | 0 | 0 | 0 | 0 | 0 | 0 | 0 | 0 | 7.910688182e-09 | 23.70554542 | 0 | 0.2831143954 | 2.471894888 | 33.98588601 | 1.38406332 | 37.54910543 | 0.7612364707 | 0.01955210035 | 0 | 0 | 0 | 0 | 49 | 0 | 71 | 80.03 | 33.34 | 179.97 | 867.13 | 180.03 | 814.34 | 856.06 | 77.87 | 0.33 | Catalyst_01 | 195.8351 | 91.7998 | 95.478 | 62.28224 | 55.94236 | 1.262654 | 27.67242 | 29.22324 | 67.84573 | 59.73371 | 1.104844 | 62.28945
11755.844 | 1769784376.3 | 30/01/2026_15:46:16,315 | 1 | 2 | 2.509436854e-06 | 7.060195003e-06 | 4.459963232e-10 | 5.940421332e-12 | 5.711438809e-13 | 1.451996401e-12 | 6.053263793e-12 | 9.745775367e-12 | 6.407716697e-13 | 2.131707788e-12 | 7.39191347e-12 | 1.105046976e-14 | 1.435286487e-14 | 4.999999912e-15 | 4.999999912e-15 | 2.409318133e-14 | 8.774168891e-11 | 1.228875508e-12 | 1.654461615e-13 | 1.280449881e-14 | 2.501676573e-14 | 7.030427629e-11 | 3.312319386e-12 | 1 | 1 | 1 | 1 | 1 | 1 | 1 | 0 | 0 | 0 | 0 | 0 | 0 | 0 | 0 | 0 | 0 | 1.34969568e-08 | 23.67967537 | 0 | 0.2834677398 | 2.491231176 | 33.98967753 | 1.40855085 | 37.52040857 | 0.7671907648 | 0.01848143648 | 0 | 0 | 0 | 0 | 48.99 | 0 | 71.02 | 80.02 | 33.34 | 179.96 | 867.56 | 180.04 | 814.39 | 857.36 | 77.87 | 0.33 | Catalyst_01 | 195.9307 | 91.73565 | 95.39799 | 62.23464 | 55.9486 | 1.27253 | 27.65308 | 29.19875 | 67.84128 | 59.78642 | 1.103877 | 62.36782
11761.58 | 1769784382.1 | 30/01/2026_15:46:22,051 | 1 | 2 | 2.50997482e-06 | 7.071032542e-06 | 4.455819047e-10 | 5.941626965e-12 | 5.782483325e-13 | 1.461076269e-12 | 6.115331765e-12 | 9.804182639e-12 | 6.4742016e-13 | 2.173071618e-12 | 7.393433955e-12 | 1.558786432e-14 | 2.970938247e-14 | 4.999999912e-15 | 1.700428637e-14 | 1.877772264e-14 | 8.764541176e-11 | 1.227898425e-12 | 1.694092051e-13 | 2.396220802e-14 | 2.015533702e-14 | 7.058315044e-11 | 3.318084089e-12 | 1 | 1 | 1 | 1 | 1 | 1 | 1 | 0 | 0 | 0 | 0 | 0 | 0 | 0 | 0 | 0 | 0 | 2.269814008e-08 | 23.75936257 | 0 | 0.28437001 | 2.512091718 | 33.92985798 | 1.410043999 | 37.46444099 | 0.781224635 | 0.01526500976 | 0 | 0 | 0 | 0 | 49 | 0 | 71.02 | 80 | 33.33 | 179.96 | 866.5 | 180.04 | 814.3 | 857.2 | 77.87 | 0.33 | Catalyst_01 | 196.0263 | 91.66645 | 95.39311 | 62.14181 | 55.85013 | 1.295808 | 27.63222 | 29.19726 | 67.79122 | 59.70468 | 1.104173 | 62.30615
11767.316 | 1769784387.8 | 30/01/2026_15:46:27,787 | 1 | 2 | 2.513107347e-06 | 7.139111858e-06 | 4.456353897e-10 | 5.940288626e-12 | 5.850733309e-13 | 1.464090242e-12 | 6.081611777e-12 | 9.793986802e-12 | 6.478906496e-13 | 2.179037549e-12 | 7.389690422e-12 | 1.889123013e-14 | 2.807273863e-14 | 4.999999912e-15 | 2.047839708e-14 | 1.745152484e-14 | 8.786835148e-11 | 1.22962827e-12 | 1.694819957e-13 | 3.501901528e-14 | 1.924048553e-14 | 7.05368472e-11 | 3.272518107e-12 | 1 | 1 | 1 | 1 | 1 | 1 | 1 | 0 | 0 | 0 | 0 | 0 | 0 | 0 | 0 | 0 | 0 | 2.160753343e-08 | 23.73052135 | 0 | 0.2807320522 | 2.503662856 | 34.00122401 | 1.390460951 | 37.44791687 | 0.7828617129 | 0.01579552565 | 0 | 0 | 0 | 0 | 49 | 0 | 70.98 | 80 | 33.36 | 179.96 | 865.27 | 180.03 | 813.82 | 855.52 | 77.87 | 0.33 | Catalyst_01 | 196.1219 | 91.69441 | 95.45709 | 62.1144 | 55.96761 | 1.298523 | 27.64065 | 29.21684 | 67.74066 | 59.80078 | 1.10137 | 62.37752
11773.052 | 1769784393.5 | 30/01/2026_15:46:33,523 | 1 | 2 | 2.510720151e-06 | 7.076446309e-06 | 4.457342828e-10 | 5.932711353e-12 | 5.792568031e-13 | 1.456135559e-12 | 6.041073457e-12 | 9.718597455e-12 | 6.320660141e-13 | 2.171647411e-12 | 7.384823655e-12 | 1.995500018e-14 | 3.371950749e-14 | 4.999999912e-15 | 2.677710518e-14 | 1.066095149e-14 | 8.77553169e-11 | 1.224224931e-12 | 1.748474006e-13 | 2.817023382e-14 | 2.315261393e-14 | 7.05078565e-11 | 3.223531251e-12 | 1 | 1 | 1 | 1 | 1 | 1 | 1 | 0 | 0 | 0 | 0 | 0 | 0 | 0 | 0 | 0 | 0 | 2.504053888e-08 | 23.74123238 | 0 | 0.2820806122 | 2.485830684 | 33.98848404 | 1.37082502 | 37.48864486 | 0.7797593106 | 0.01736428628 | 0 | 0 | 0 | 0 | 49 | 0 | 71.02 | 80 | 33.35 | 180 | 860.59 | 180 | 812.76 | 851.77 | 77.87 | 0.33 | Catalyst_01 | 196.2175 | 91.75357 | 95.52125 | 62.18195 | 55.94664 | 1.293377 | 27.65848 | 29.23648 | 67.77061 | 59.73901 | 1.102981 | 62.29487
11778.788 | 1769784399.3 | 30/01/2026_15:46:39,259 | 1 | 2 | 2.511781759e-06 | 7.095468391e-06 | 4.463291958e-10 | 5.921674175e-12 | 5.875379935e-13 | 1.441851087e-12 | 5.988226408e-12 | 9.67621816e-12 | 6.225720894e-13 | 2.162068051e-12 | 7.375989576e-12 | 2.839337448e-14 | 2.667815309e-14 | 4.999999912e-15 | 3.203338677e-14 | 8.408258898e-15 | 8.767730986e-11 | 1.225821961e-12 | 1.831499226e-13 | 2.749695274e-14 | 2.022469377e-14 | 7.039123451e-11 | 3.205003103e-12 | 1 | 1 | 1 | 1 | 1 | 1 | 1 | 0 | 0 | 0 | 0 | 0 | 0 | 0 | 0 | 0 | 0 | 2.086351506e-08 | 23.71347903 | 0 | 0.2871208153 | 2.470537712 | 33.97155264 | 1.364233847 | 37.55677915 | 0.7761404109 | 0.01671607374 | 0 | 0 | 0 | 0 | 49 | 0 | 71 | 80.02 | 33.35 | 180.02 | 859.88 | 179.97 | 812.77 | 851.21 | 77.87 | 0.33 | Catalyst_01 | 196.3131 | 91.8043 | 95.54278 | 62.29497 | 55.91877 | 1.287375 | 27.67377 | 29.24307 | 67.85626 | 59.68629 | 1.105536 | 62.23098
11784.524 | 1769784405.0 | 30/01/2026_15:46:44,995 | 1 | 2 | 2.51271058e-06 | 7.119987913e-06 | 4.465607883e-10 | 5.912411186e-12 | 5.928665761e-13 | 1.432893192e-12 | 5.991256102e-12 | 9.675368146e-12 | 6.135812344e-13 | 2.163428941e-12 | 7.352258559e-12 | 3.710193367e-14 | 2.639922515e-14 | 4.999999912e-15 | 2.969773746e-14 | 4.999999912e-15 | 8.787056499e-11 | 1.206852001e-12 | 1.93529112e-13 | 2.221593609e-14 | 2.095085512e-14 | 7.041377204e-11 | 3.203367476e-12 | 1 | 1 | 1 | 1 | 1 | 1 | 1 | 0 | 0 | 0 | 0 | 0 | 0 | 0 | 0 | 0 | 0 | 2.071003607e-08 | 23.69667037 | 0 | 0.2847018839 | 2.467476996 | 34.01578872 | 1.361396786 | 37.5389191 | 0.77506735 | 0.01686491916 | 0 | 0 | 0 | 0 | 49 | 0 | 71.03 | 80.02 | 33.35 | 180.01 | 860.82 | 179.96 | 813.34 | 852.14 | 77.87 | 0.33 | Catalyst_01 | 196.4087 | 91.81445 | 95.55205 | 62.26534 | 55.99158 | 1.285595 | 27.67684 | 29.2459 | 67.81649 | 59.75782 | 1.103573 | 62.29409
11790.26 | 1769784410.7 | 30/01/2026_15:46:50,731 | 1 | 2 | 2.516147333e-06 | 7.000919595e-06 | 4.465050274e-10 | 5.898934986e-12 | 5.990076057e-13 | 1.420869065e-12 | 5.980762326e-12 | 9.636598811e-12 | 6.14751197e-13 | 2.163267829e-12 | 7.347383986e-12 | 4.343507704e-14 | 5.645754114e-15 | 6.689637519e-15 | 2.521175949e-14 | 4.999999912e-15 | 8.784920708e-11 | 1.199587521e-12 | 1.969032847e-13 | 1.212636762e-14 | 2.629832997e-14 | 7.035861477e-11 | 3.212225408e-12 | 1 | 1 | 1 | 1 | 1 | 1 | 1 | 0 | 0 | 0 | 0 | 0 | 0 | 0 | 0 | 0 | 0 | 8.308657664e-09 | 23.68719532 | 0 | 0.2885100409 | 2.458558477 | 34.0186738 | 1.364692741 | 37.54864667 | 0.7754382723 | 0.01894703482 | 0 | 0 | 0 | 0 | 49 | 0 | 71 | 79.98 | 33.35 | 179.98 | 864.48 | 179.94 | 813.79 | 853.49 | 77.87 | 0.33 | Catalyst_01 | 196.5043 | 91.84404 | 95.54128 | 62.28148 | 55.99633 | 1.28621 | 27.68575 | 29.24261 | 67.81222 | 59.75699 | 1.103766 | 62.28958
11795.996 | 1769784416.5 | 30/01/2026_15:46:56,467 | 1 | 2 | 2.507652425e-06 | 7.019722489e-06 | 4.464827397e-10 | 5.896927044e-12 | 6.05279661e-13 | 1.415617623e-12 | 6.028209182e-12 | 9.678424728e-12 | 6.175617743e-13 | 2.171194431e-12 | 7.336687681e-12 | 5.023099178e-14 | 4.999999912e-15 | 1.305868662e-14 | 1.676077625e-14 | 4.999999912e-15 | 8.781660815e-11 | 1.196002715e-12 | 1.983187377e-13 | 4.999999912e-15 | 3.423126108e-14 | 7.041212058e-11 | 3.244643486e-12 | 1 | 1 | 1 | 1 | 1 | 1 | 1 | 0 | 0 | 0 | 0 | 0 | 0 | 0 | 0 | 0 | 0 | 8.04875604e-09 | 23.69643449 | 0 | 0.29080377 | 2.472572247 | 33.99319938 | 1.377331287 | 37.53374751 | 0.7780381652 | 0.02272061454 | 0 | 0 | 0 | 0 | 49 | 0 | 71 | 80.02 | 33.37 | 179.98 | 866.1 | 179.93 | 814.33 | 856.17 | 77.87 | 0.33 | Catalyst_01 | 196.5999 | 91.79755 | 95.49999 | 62.25677 | 55.9544 | 1.290522 | 27.67174 | 29.22997 | 67.81964 | 59.74021 | 1.104155 | 62.29152
11801.732 | 1769784422.2 | 30/01/2026_15:47:02,203 | 1 | 2 | 2.512636911e-06 | 7.095468391e-06 | 4.462408498e-10 | 5.90694247e-12 | 6.009945146e-13 | 1.419390647e-12 | 6.078611139e-12 | 9.739304849e-12 | 6.29132922e-13 | 2.173266124e-12 | 7.343660402e-12 | 4.029179537e-14 | 4.999999912e-15 | 1.449741274e-14 | 4.999999912e-15 | 6.542174165e-15 | 8.768524795e-11 | 1.196073731e-12 | 1.973553563e-13 | 4.999999912e-15 | 3.59261198e-14 | 7.051548234e-11 | 3.291373684e-12 | 1 | 1 | 1 | 1 | 1 | 1 | 1 | 0 | 0 | 0 | 0 | 0 | 0 | 0 | 0 | 0 | 0 | 8.203789743e-09 | 23.73067858 | 0 | 0.2920809493 | 2.491962358 | 33.94193462 | 1.397241674 | 37.51282102 | 0.7796473613 | 0.02355510661 | 0 | 0 | 0 | 0 | 49 | 0 | 70.99 | 79.98 | 33.36 | 179.95 | 867.52 | 179.94 | 814.38 | 857.01 | 77.87 | 0.33 | Catalyst_01 | 196.6955 | 91.73323 | 95.43494 | 62.22205 | 55.87001 | 1.293191 | 27.65235 | 29.21006 | 67.82935 | 59.69134 | 1.105206 | 62.27183
11807.468 | 1769784427.9 | 30/01/2026_15:47:07,939 | 1 | 2 | 2.517509529e-06 | 7.065607861e-06 | 4.457341163e-10 | 5.91040758e-12 | 6.042542226e-13 | 1.421932667e-12 | 6.127902005e-12 | 9.794367574e-12 | 6.304366209e-13 | 2.189159227e-12 | 7.357931105e-12 | 3.915477561e-14 | 4.999999912e-15 | 1.655025299e-14 | 4.999999912e-15 | 1.057800325e-14 | 8.785450145e-11 | 1.195212115e-12 | 1.905196649e-13 | 4.999999912e-15 | 3.178550766e-14 | 7.039998445e-11 | 3.310234682e-12 | 1 | 1 | 1 | 1 | 1 | 1 | 1 | 0 | 0 | 0 | 0 | 0 | 0 | 0 | 0 | 0 | 0 | 8.053399278e-09 | 23.68934429 | 0 | 0.2870630197 | 2.509551515 | 34.00372847 | 1.404451664 | 37.46494679 | 0.7849609358 | 0.02092699053 | 0 | 0 | 0 | 0 | 49 | 0 | 71.02 | 80.02 | 33.36 | 179.95 | 867.2 | 179.94 | 814.25 | 857.1 | 77.87 | 0.33 | Catalyst_01 | 196.7911 | 91.67488 | 95.41138 | 62.14265 | 55.97173 | 1.302005 | 27.63476 | 29.20285 | 67.78591 | 59.8261 | 1.101789 | 62.41436
11813.204 | 1769784433.7 | 30/01/2026_15:47:13,675 | 1 | 2 | 2.509599653e-06 | 7.136369277e-06 | 4.453959979e-10 | 5.913596435e-12 | 5.951945208e-13 | 1.415173968e-12 | 6.106311637e-12 | 9.768058758e-12 | 6.436477328e-13 | 2.176348728e-12 | 7.367517187e-12 | 3.460233944e-14 | 4.999999912e-15 | 1.512170482e-14 | 4.999999912e-15 | 1.578529076e-14 | 8.767760823e-11 | 1.192328246e-12 | 1.876650419e-13 | 4.999999912e-15 | 3.593338734e-14 | 7.056910611e-11 | 3.276246895e-12 | 1 | 1 | 1 | 1 | 1 | 1 | 1 | 0 | 0 | 0 | 0 | 0 | 0 | 0 | 0 | 0 | 0 | 7.930104309e-09 | 23.76007443 | 0 | 0.2823840832 | 2.503701412 | 33.95880549 | 1.391675257 | 37.45866152 | 0.7822425696 | 0.02348713252 | 0 | 0 | 0 | 0 | 49 | 0 | 71 | 79.98 | 33.38 | 179.99 | 863.53 | 179.96 | 813.33 | 854.03 | 77.87 | 0.33 | Catalyst_01 | 196.8867 | 91.69428 | 95.45313 | 62.13222 | 55.89778 | 1.297496 | 27.64061 | 29.21563 | 67.76019 | 59.72749 | 1.103062 | 62.30976
11818.94 | 1769784439.4 | 30/01/2026_15:47:19,411 | 1 | 2 | 2.518636848e-06 | 7.025112609e-06 | 4.457347269e-10 | 5.91229149e-12 | 5.836487435e-13 | 1.412988108e-12 | 6.061552302e-12 | 9.68470356e-12 | 6.430316349e-13 | 2.152920637e-12 | 7.359588633e-12 | 2.417807267e-14 | 4.999999912e-15 | 1.144580206e-14 | 4.999999912e-15 | 1.786432296e-14 | 8.778183735e-11 | 1.202614939e-12 | 1.813114817e-13 | 4.999999912e-15 | 4.263809358e-14 | 7.035277222e-11 | 3.237309075e-12 | 1 | 1 | 1 | 1 | 1 | 1 | 1 | 0 | 0 | 0 | 0 | 0 | 0 | 0 | 0 | 0 | 0 | 7.99038055e-09 | 23.69898921 | 0 | 0.2872555898 | 2.481481026 | 34.01405275 | 1.375256415 | 37.50504553 | 0.7747161569 | 0.02628776554 | 0 | 0 | 0 | 0 | 49 | 0 | 70.98 | 80 | 33.38 | 180 | 860.47 | 179.99 | 812.73 | 852.73 | 77.87 | 0.33 | Catalyst_01 | 196.9823 | 91.768 | 95.50677 | 62.20916 | 55.98872 | 1.285012 | 27.66283 | 29.23204 | 67.7896 | 59.78404 | 1.102634 | 62.33709
11824.676 | 1769784445.1 | 30/01/2026_15:47:25,147 | 1 | 2 | 2.508679927e-06 | 7.133651252e-06 | 4.462583914e-10 | 5.913159285e-12 | 5.730808623e-13 | 1.404593455e-12 | 5.994550776e-12 | 9.621614269e-12 | 6.383584525e-13 | 2.122217766e-12 | 7.362442253e-12 | 1.403901545e-14 | 4.999999912e-15 | 8.202585746e-15 | 4.999999912e-15 | 2.074470424e-14 | 8.775956351e-11 | 1.21226694e-12 | 1.696085763e-13 | 4.999999912e-15 | 3.087695979e-14 | 7.036622673e-11 | 3.223155683e-12 | 1 | 1 | 1 | 1 | 1 | 1 | 1 | 0 | 0 | 0 | 0 | 0 | 0 | 0 | 0 | 0 | 0 | 7.871769009e-09 | 23.70417637 | 0 | 0.2818420818 | 2.458811261 | 34.00993114 | 1.369916403 | 37.550014 | 0.7640315955 | 0.02047772383 | 0 | 0 | 0 | 0 | 49 | 0 | 71 | 80 | 33.36 | 180 | 859.79 | 180 | 812.75 | 851.2 | 77.87 | 0.33 | Catalyst_01 | 197.0779 | 91.8432 | 95.52422 | 62.28375 | 55.98194 | 1.26729 | 27.6855 | 29.23738 | 67.8153 | 59.74738 | 1.10409 | 62.2842
11830.412 | 1769784450.9 | 30/01/2026_15:47:30,883 | 1 | 2 | 2.517869007e-06 | 7.098179594e-06 | 4.465245673e-10 | 5.937515236e-12 | 5.706734456e-13 | 1.418416708e-12 | 5.989799368e-12 | 9.627285948e-12 | 6.370434779e-13 | 2.1179343e-12 | 7.372229563e-12 | 1.561308388e-14 | 4.999999912e-15 | 8.449489074e-15 | 4.999999912e-15 | 2.192295079e-14 | 8.783619665e-11 | 1.218377179e-12 | 1.725796697e-13 | 4.999999912e-15 | 2.694833628e-14 | 7.007996961e-11 | 3.227449558e-12 | 1 | 1 | 1 | 1 | 1 | 1 | 1 | 0 | 0 | 0 | 0 | 0 | 0 | 0 | 0 | 0 | 0 | 7.917855923e-09 | 23.61933447 | 0 | 0.2849529828 | 2.460226014 | 34.05289454 | 1.373133442 | 37.58888397 | 0.7628052518 | 0.0185509903 | 0 | 0 | 0 | 0 | 49 | 0 | 70.98 | 80 | 33.39 | 179.98 | 860.98 | 180.02 | 813.36 | 851.38 | 77.87 | 0.33 | Catalyst_01 | 197.1735 | 91.83851 | 95.51371 | 62.34822 | 56.05266 | 1.265256 | 27.68409 | 29.23417 | 67.88897 | 59.82772 | 1.103838 | 62.36255
11836.148 | 1769784456.6 | 30/01/2026_15:47:36,619 | 1 | 2 | 2.507618774e-06 | 7.033185284e-06 | 4.465350589e-10 | 5.930753718e-12 | 5.731521486e-13 | 1.420750019e-12 | 5.981229401e-12 | 9.617738897e-12 | 6.391301334e-13 | 2.12240208e-12 | 7.37172736e-12 | 1.886018468e-14 | 1.246494702e-14 | 4.999999912e-15 | 4.999999912e-15 | 2.357899507e-14 | 8.786342487e-11 | 1.222276403e-12 | 1.643382153e-13 | 1.343509451e-14 | 2.069182906e-14 | 7.031412258e-11 | 3.240587486e-12 | 1 | 1 | 1 | 1 | 1 | 1 | 1 | 0 | 0 | 0 | 0 | 0 | 0 | 0 | 0 | 0 | 0 | 1.232653986e-08 | 23.6762324 | 0 | 0.2814515026 | 2.454645701 | 34.03332321 | 1.377083659 | 37.55605065 | 0.7638182897 | 0.01499006142 | 0 | 0 | 0 | 0 | 49 | 0 | 70.99 | 79.98 | 33.37 | 179.98 | 862.78 | 180.03 | 813.81 | 853.64 | 77.87 | 0.33 | Catalyst_01 | 197.2691 | 91.85702 | 95.5008 | 62.29376 | 56.02044 | 1.266936 | 27.68967 | 29.23022 | 67.816 | 59.79162 | 1.103508 | 62.32765
11841.884 | 1769784462.4 | 30/01/2026_15:47:42,355 | 1 | 2 | 2.512820402e-06 | 7.079157967e-06 | 4.463831804e-10 | 5.937813609e-12 | 5.782173243e-13 | 1.439354495e-12 | 6.008749921e-12 | 9.661793934e-12 | 6.440983272e-13 | 2.138544767e-12 | 7.387273952e-12 | 1.542875934e-14 | 2.012041046e-14 | 4.999999912e-15 | 1.354666569e-14 | 2.276698524e-14 | 8.793293177e-11 | 1.231965376e-12 | 1.711729445e-13 | 2.424937421e-14 | 2.620131759e-14 | 7.038183925e-11 | 3.278994047e-12 | 1 | 1 | 1 | 1 | 1 | 1 | 1 | 0 | 0 | 0 | 0 | 0 | 0 | 0 | 0 | 0 | 0 | 1.701862632e-08 | 23.68245123 | 0 | 0.2908359928 | 2.464898588 | 34.02559881 | 1.39230082 | 37.51662269 | 0.7691096199 | 0.01814318461 | 0 | 0 | 0 | 0 | 49 | 0 | 71 | 80.05 | 33.37 | 179.98 | 866.25 | 180.03 | 814.32 | 855.07 | 77.87 | 0.33 | Catalyst_01 | 197.3647 | 91.82301 | 95.45108 | 62.22836 | 56.00773 | 1.275713 | 27.67941 | 29.215 | 67.7699 | 59.80481 | 1.1026 | 62.35686
11847.62 | 1769784468.1 | 30/01/2026_15:47:48,091 | 1 | 2 | 2.51477536e-06 | 7.218903193e-06 | 4.459493053e-10 | 5.9370126e-12 | 5.817923183e-13 | 1.459848952e-12 | 6.075868975e-12 | 9.742121172e-12 | 6.466721147e-13 | 2.17518191e-12 | 7.392330671e-12 | 2.075003716e-14 | 2.700945479e-14 | 4.999999912e-15 | 1.836346423e-14 | 1.792495528e-14 | 8.764560605e-11 | 1.231229094e-12 | 1.722701978e-13 | 3.377334491e-14 | 2.145631017e-14 | 7.058497536e-11 | 3.314751685e-12 | 1 | 1 | 1 | 1 | 1 | 1 | 1 | 0 | 0 | 0 | 0 | 0 | 0 | 0 | 0 | 0 | 0 | 2.116237881e-08 | 23.75733146 | 0 | 0.2904217497 | 2.493240312 | 33.92199203 | 1.408095684 | 37.49126343 | 0.7818435909 | 0.01547627047 | 0 | 0 | 0 | 0 | 49.01 | 0 | 71 | 79.98 | 33.37 | 179.99 | 867.16 | 180 | 814.23 | 857.35 | 77.87 | 0.33 | Catalyst_01 | 197.4603 | 91.72899 | 95.39948 | 62.1863 | 55.83719 | 1.296834 | 27.65107 | 29.19921 | 67.79351 | 59.669 | 1.10522 | 62.25897
11853.356 | 1769784473.8 | 30/01/2026_15:47:53,827 | 1 | 2 | 2.511287448e-06 | 7.18026422e-06 | 4.455401326e-10 | 5.946835038e-12 | 5.861934202e-13 | 1.474494897e-12 | 6.126411878e-12 | 9.822957552e-12 | 6.425125731e-13 | 2.194921328e-12 | 7.384664061e-12 | 2.414993593e-14 | 3.408040113e-14 | 4.999999912e-15 | 3.62574181e-14 | 1.734723476e-14 | 8.773667903e-11 | 1.227709666e-12 | 1.76275471e-13 | 3.705682408e-14 | 1.870932473e-14 | 7.034881011e-11 | 3.315455332e-12 | 1 | 1 | 1 | 1 | 1 | 1 | 1 | 0 | 0 | 0 | 0 | 0 | 0 | 0 | 0 | 0 | 0 | 2.513754208e-08 | 23.68914355 | 0 | 0.2855116771 | 2.518586155 | 33.97076343 | 1.409523004 | 37.4737555 | 0.7884413572 | 0.01455029829 | 0 | 0 | 0 | 0 | 49.01 | 0 | 71 | 79.97 | 33.38 | 179.99 | 866.26 | 179.99 | 814.02 | 856.33 | 77.87 | 0.33 | Catalyst_01 | 197.5559 | 91.6449 | 95.39481 | 62.15726 | 55.91747 | 1.307778 | 27.62573 | 29.19778 | 67.82402 | 59.78294 | 1.103118 | 62.38332
11859.092 | 1769784479.6 | 30/01/2026_15:47:59,563 | 1 | 2 | 2.508064881e-06 | 7.147324141e-06 | 4.456176816e-10 | 5.930129651e-12 | 5.955796295e-13 | 1.464505166e-12 | 6.10142015e-12 | 9.831913061e-12 | 6.377093406e-13 | 2.210380533e-12 | 7.364096312e-12 | 3.205375622e-14 | 2.709434782e-14 | 4.999999912e-15 | 3.263973022e-14 | 7.722366346e-15 | 8.778541782e-11 | 1.223680879e-12 | 1.842161542e-13 | 3.631465381e-14 | 1.721432174e-14 | 7.036250055e-11 | 3.277027738e-12 | 1 | 1 | 1 | 1 | 1 | 1 | 1 | 0 | 0 | 0 | 0 | 0 | 0 | 0 | 0 | 0 | 0 | 2.108302717e-08 | 23.68867645 | 0 | 0.2855554822 | 2.51633314 | 33.98946418 | 1.393592612 | 37.47341653 | 0.7931142029 | 0.0152783172 | 0 | 0 | 0 | 0 | 49 | 0 | 71 | 80.02 | 33.39 | 179.99 | 863.27 | 179.96 | 813.27 | 855.22 | 77.87 | 0.33 | Catalyst_01 | 197.6515 | 91.65238 | 95.44686 | 62.15669 | 55.94825 | 1.315529 | 27.62798 | 29.21371 | 67.81787 | 59.79672 | 1.102501 | 62.38417
11864.828 | 1769784485.3 | 30/01/2026_15:48:05,299 | 1 | 2 | 2.510835657e-06 | 7.141848073e-06 | 4.458521607e-10 | 5.919179643e-12 | 5.98885904e-13 | 1.45302455e-12 | 6.052065533e-12 | 9.733231582e-12 | 6.30914483e-13 | 2.196893492e-12 | 7.379271673e-12 | 3.808421406e-14 | 2.43585161e-14 | 4.999999912e-15 | 3.30239071e-14 | 8.040572907e-15 | 8.788922368e-11 | 1.209489323e-12 | 1.940786941e-13 | 2.63259839e-14 | 2.102507553e-14 | 7.051762646e-11 | 3.227645148e-12 | 1 | 1 | 1 | 1 | 1 | 1 | 1 | 0 | 0 | 0 | 0 | 0 | 0 | 0 | 0 | 0 | 0 | 1.946348803e-08 | 23.72630908 | 0 | 0.2884811562 | 2.487985264 | 34.00874424 | 1.370894342 | 37.47015418 | 0.787579419 | 0.01617762258 | 0 | 0 | 0 | 0 | 49 | 0 | 71 | 80.02 | 33.41 | 179.99 | 861.67 | 179.94 | 812.9 | 852.59 | 77.87 | 0.33 | Catalyst_01 | 197.7471 | 91.74642 | 95.52102 | 62.15128 | 55.97999 | 1.306348 | 27.65633 | 29.23641 | 67.74246 | 59.77696 | 1.10178 | 62.33188
11870.564 | 1769784491.0 | 30/01/2026_15:48:11,035 | 1 | 2 | 2.508324997e-06 | 7.163783266e-06 | 4.464915104e-10 | 5.905604131e-12 | 5.904107498e-13 | 1.432490194e-12 | 5.979154238e-12 | 9.664062085e-12 | 6.20733662e-13 | 2.178767366e-12 | 7.365386946e-12 | 3.771361682e-14 | 1.590850017e-14 | 8.581920981e-15 | 2.63861334e-14 | 4.999999912e-15 | 8.774257709e-11 | 1.205069248e-12 | 1.944415359e-13 | 1.463954317e-14 | 2.870672924e-14 | 7.045460743e-11 | 3.212319733e-12 | 1 | 1 | 1 | 1 | 1 | 1 | 1 | 0 | 0 | 0 | 0 | 0 | 0 | 0 | 0 | 0 | 0 | 1.443299688e-08 | 23.71846044 | 0 | 0.2855859174 | 2.464089797 | 33.97688071 | 1.36568951 | 37.54541663 | 0.7811209147 | 0.02130225719 | 0 | 0 | 0 | 0 | 49 | 0 | 71.02 | 80.02 | 33.39 | 179.96 | 859.74 | 179.93 | 812.74 | 851.6 | 77.87 | 0.33 | Catalyst_01 | 197.8427 | 91.82569 | 95.53803 | 62.27612 | 55.92754 | 1.295636 | 27.68022 | 29.24161 | 67.81993 | 59.69042 | 1.105028 | 62.23153
11876.3 | 1769784496.8 | 30/01/2026_15:48:16,771 | 1 | 2 | 2.512197398e-06 | 7.16103068e-06 | 4.464999204e-10 | 5.896512011e-12 | 5.971609925e-13 | 1.425957117e-12 | 5.996900459e-12 | 9.662355117e-12 | 6.132246945e-13 | 2.166343493e-12 | 7.345500944e-12 | 4.285153233e-14 | 4.999999912e-15 | 7.999826387e-15 | 2.036731549e-14 | 6.567883309e-15 | 8.787076622e-11 | 1.204066144e-12 | 1.997929003e-13 | 8.884603123e-15 | 2.832255067e-14 | 7.022046833e-11 | 3.207533631e-12 | 1 | 1 | 1 | 1 | 1 | 1 | 1 | 0 | 0 | 0 | 0 | 0 | 0 | 0 | 0 | 0 | 0 | 8.064808079e-09 | 23.64851354 | 0 | 0.2945675182 | 2.46693284 | 34.03526243 | 1.363206183 | 37.56009086 | 0.7765688225 | 0.02034063024 | 0 | 0 | 0 | 0 | 49.01 | 0 | 70.98 | 79.98 | 33.41 | 179.96 | 859.98 | 179.92 | 812.98 | 851.41 | 77.87 | 0.33 | Catalyst_01 | 197.9383 | 91.81626 | 95.54614 | 62.30046 | 56.02364 | 1.288085 | 27.67738 | 29.2441 | 67.85341 | 59.79336 | 1.103564 | 62.32822
11882.036 | 1769784502.5 | 30/01/2026_15:48:22,507 | 1 | 2 | 2.515386313e-06 | 7.103629287e-06 | 4.46404802e-10 | 5.903965251e-12 | 6.005438659e-13 | 1.412108494e-12 | 6.001460613e-12 | 9.646034839e-12 | 6.142598366e-13 | 2.164047153e-12 | 7.33440652e-12 | 3.773981046e-14 | 4.999999912e-15 | 1.014483568e-14 | 8.266614661e-15 | 4.999999912e-15 | 8.77932102e-11 | 1.191887843e-12 | 1.977584763e-13 | 4.999999912e-15 | 2.788307101e-14 | 7.039091532e-11 | 3.2198699e-12 | 1 | 1 | 1 | 1 | 1 | 1 | 1 | 0 | 0 | 0 | 0 | 0 | 0 | 0 | 0 | 0 | 0 | 8.101692107e-09 | 23.70046735 | 0 | 0.287824905 | 2.463912836 | 34.00653413 | 1.367946248 | 37.54491842 | 0.7757399862 | 0.0193157692 | 0 | 0 | 0 | 0 | 49 | 0 | 71.02 | 80.02 | 33.39 | 179.97 | 862.91 | 179.92 | 813.84 | 853.76 | 77.87 | 0.33 | Catalyst_01 | 198.0339 | 91.82628 | 95.53065 | 62.27529 | 55.97635 | 1.28671 | 27.6804 | 29.23936 | 67.8186 | 59.7447 | 1.10405 | 62.28377
11887.772 | 1769784508.2 | 30/01/2026_15:48:28,243 | 1 | 2 | 2.517466783e-06 | 7.125447155e-06 | 4.46611137e-10 | 5.905672652e-12 | 5.986408743e-13 | 1.403773365e-12 | 6.027797619e-12 | 9.661676841e-12 | 6.221767893e-13 | 2.164761643e-12 | 7.33347584e-12 | 3.916642062e-14 | 4.999999912e-15 | 1.234755841e-14 | 4.999999912e-15 | 4.999999912e-15 | 8.792853945e-11 | 1.185908468e-12 | 1.939249271e-13 | 4.999999912e-15 | 3.383446342e-14 | 7.042170319e-11 | 3.255693675e-12 | 1 | 1 | 1 | 1 | 1 | 1 | 1 | 0 | 0 | 0 | 0 | 0 | 0 | 0 | 0 | 0 | 0 | 8.059579413e-09 | 23.68644666 | 0 | 0.2835957035 | 2.466952148 | 34.02589293 | 1.380755882 | 37.52382403 | 0.7758421726 | 0.02180122166 | 0 | 0 | 0 | 0 | 49 | 0 | 71.01 | 80.03 | 33.37 | 179.97 | 867.36 | 179.93 | 814.37 | 857.15 | 77.87 | 0.33 | Catalyst_01 | 198.1295 | 91.81619 | 95.4888 | 62.24031 | 56.00821 | 1.28688 | 27.67736 | 29.22655 | 67.78794 | 59.79536 | 1.102802 | 62.34172
11893.508 | 1769784514.0 | 30/01/2026_15:48:33,979 | 1 | 2 | 2.515020014e-06 | 7.139111858e-06 | 4.457987035e-10 | 5.906162278e-12 | 5.969140113e-13 | 1.407356978e-12 | 6.086961664e-12 | 9.725270936e-12 | 6.334614907e-13 | 2.167390616e-12 | 7.351772836e-12 | 3.668671134e-14 | 4.999999912e-15 | 1.675592784e-14 | 4.999999912e-15 | 7.159193621e-15 | 8.77729972e-11 | 1.191981409e-12 | 1.851276023e-13 | 4.999999912e-15 | 3.815745192e-14 | 7.044868161e-11 | 3.301532875e-12 | 1 | 1 | 1 | 1 | 1 | 1 | 1 | 0 | 0 | 0 | 0 | 0 | 0 | 0 | 0 | 0 | 0 | 8.007306928e-09 | 23.71422165 | 0 | 0.2823257271 | 2.490362212 | 33.98922652 | 1.400977023 | 37.48433384 | 0.7782195995 | 0.02385883379 | 0 | 0 | 0 | 0 | 48.99 | 0 | 71 | 80 | 33.39 | 179.96 | 867.58 | 179.95 | 814.33 | 857.38 | 77.87 | 0.33 | Catalyst_01 | 198.2251 | 91.73853 | 95.42274 | 62.1748 | 55.94786 | 1.290823 | 27.65395 | 29.20632 | 67.77392 | 59.77675 | 1.10283 | 62.35318
11899.244 | 1769784519.7 | 30/01/2026_15:48:39,715 | 1 | 2 | 2.513757181e-06 | 7.117252608e-06 | 4.453027114e-10 | 5.917657423e-12 | 5.90761706e-13 | 1.423619144e-12 | 6.130749988e-12 | 9.793206177e-12 | 6.407032565e-13 | 2.178142432e-12 | 7.342362829e-12 | 2.884837009e-14 | 4.999999912e-15 | 1.038057512e-14 | 4.999999912e-15 | 1.244117588e-14 | 8.769216603e-11 | 1.199865511e-12 | 1.831936024e-13 | 4.999999912e-15 | 3.751376109e-14 | 7.045319883e-11 | 3.315738743e-12 | 1 | 1 | 1 | 1 | 1 | 1 | 1 | 0 | 0 | 0 | 0 | 0 | 0 | 0 | 0 | 0 | 0 | 8.020230337e-09 | 23.72520076 | 0 | 0.2848775064 | 2.512082479 | 33.96877407 | 1.40828054 | 37.4580621 | 0.782725393 | 0.02401342014 | 0 | 0 | 0 | 0 | 49 | 0 | 71 | 80 | 33.39 | 179.96 | 866.25 | 179.98 | 814.01 | 856.3 | 77.87 | 0.33 | Catalyst_01 | 198.3207 | 91.66648 | 95.39887 | 62.13123 | 55.91419 | 1.298297 | 27.63223 | 29.19902 | 67.77966 | 59.77129 | 1.10272 | 62.36729
11904.98 | 1769784525.5 | 30/01/2026_15:48:45,451 | 1 | 2 | 2.515464075e-06 | 7.027796983e-06 | 4.45163878e-10 | 5.918360853e-12 | 5.880104346e-13 | 1.418159101e-12 | 6.115277555e-12 | 9.768234832e-12 | 6.4680558e-13 | 2.170588796e-12 | 7.366644621e-12 | 2.434299507e-14 | 4.999999912e-15 | 5.712210625e-15 | 4.999999912e-15 | 1.982985106e-14 | 8.773058668e-11 | 1.197007229e-12 | 1.707349268e-13 | 4.999999912e-15 | 2.844867557e-14 | 7.046898481e-11 | 3.301566702e-12 | 1 | 1 | 1 | 1 | 1 | 1 | 1 | 0 | 0 | 0 | 0 | 0 | 0 | 0 | 0 | 0 | 0 | 7.741310953e-09 | 23.73298236 | 0 | 0.2740826068 | 2.505420393 | 33.99156031 | 1.40226834 | 37.44901855 | 0.7807697504 | 0.01878528776 | 0 | 0 | 0 | 0 | 49 | 0 | 71.03 | 80 | 33.38 | 179.97 | 864.83 | 180 | 813.68 | 855.17 | 77.87 | 0.33 | Catalyst_01 | 198.4163 | 91.68858 | 95.41852 | 62.11623 | 55.9517 | 1.295053 | 27.63889 | 29.20503 | 67.74696 | 59.79805 | 1.101715 | 62.38394
11910.716 | 1769784531.2 | 30/01/2026_15:48:51,187 | 1 | 2 | 2.509140813e-06 | 7.194049886e-06 | 4.454579206e-10 | 5.93452067e-12 | 5.770322913e-13 | 1.428054723e-12 | 6.053136291e-12 | 9.705373658e-12 | 6.452688861e-13 | 2.159263436e-12 | 7.373479431e-12 | 1.43543133e-14 | 4.999999912e-15 | 5.925647681e-15 | 4.999999912e-15 | 2.22901582e-14 | 8.779287713e-11 | 1.213125412e-12 | 1.668931107e-13 | 4.999999912e-15 | 2.621731804e-14 | 7.057081308e-11 | 3.253324259e-12 | 1 | 1 | 1 | 1 | 1 | 1 | 1 | 0 | 0 | 0 | 0 | 0 | 0 | 0 | 0 | 0 | 0 | 7.780278825e-09 | 23.75760563 | 0 | 0.2775691882 | 2.483148975 | 34.00213081 | 1.382320158 | 37.45871227 | 0.7765643547 | 0.01805051037 | 0 | 0 | 0 | 0 | 49 | 0 | 71 | 80.02 | 33.4 | 179.97 | 861.61 | 180.01 | 812.89 | 852.52 | 77.87 | 0.33 | Catalyst_01 | 198.5119 | 91.76246 | 95.48369 | 62.1323 | 55.9691 | 1.288078 | 27.66116 | 29.22498 | 67.70994 | 59.77225 | 1.101658 | 62.33184
11916.452 | 1769784536.9 | 30/01/2026_15:48:56,923 | 1 | 2 | 2.514517064e-06 | 7.076446309e-06 | 4.458549085e-10 | 5.935034148e-12 | 5.687607503e-13 | 1.421812646e-12 | 5.989069917e-12 | 9.626845328e-12 | 6.450883664e-13 | 2.135335745e-12 | 7.373068302e-12 | 8.977739477e-15 | 4.999999912e-15 | 6.183703045e-15 | 4.999999912e-15 | 2.336701999e-14 | 8.790487782e-11 | 1.218550543e-12 | 1.677060997e-13 | 6.750273219e-15 | 2.391418633e-14 | 7.063063329e-11 | 3.229710553e-12 | 1 | 1 | 1 | 1 | 1 | 1 | 1 | 0 | 0 | 0 | 0 | 0 | 0 | 0 | 0 | 0 | 0 | 7.837154539e-09 | 23.7650959 | 0 | 0.2813674991 | 2.455976474 | 34.02641117 | 1.371606071 | 37.47250711 | 0.7681435332 | 0.01677470028 | 0 | 0 | 0 | 0 | 49 | 0 | 71 | 80 | 33.39 | 179.97 | 860.33 | 180.02 | 812.69 | 851.53 | 77.87 | 0.33 | Catalyst_01 | 198.6075 | 91.8526 | 95.5187 | 62.15519 | 56.00907 | 1.27411 | 27.68834 | 29.2357 | 67.6684 | 59.77513 | 1.101277 | 62.30945
11922.188 | 1769784542.7 | 30/01/2026_15:49:02,659 | 1 | 2 | 2.509958449e-06 | 7.16103068e-06 | 4.462294978e-10 | 5.933404375e-12 | 5.663920938e-13 | 1.430391287e-12 | 5.990942551e-12 | 9.6341728e-12 | 6.369880751e-13 | 2.132464127e-12 | 7.369188593e-12 | 8.26419384e-15 | 2.117108538e-14 | 4.999999912e-15 | 5.745676897e-15 | 1.605644972e-14 | 8.775488669e-11 | 1.228126541e-12 | 1.652676206e-13 | 1.759705019e-14 | 2.046092957e-14 | 7.042798983e-11 | 3.229638995e-12 | 1 | 1 | 1 | 1 | 1 | 1 | 1 | 0 | 0 | 0 | 0 | 0 | 0 | 0 | 0 | 0 | 0 | 1.769970547e-08 | 23.72017517 | 0 | 0.2837359842 | 2.460924155 | 34.00121711 | 1.373277573 | 37.53999695 | 0.7672142439 | 0.0151311038 | 0 | 0 | 0 | 0 | 49 | 0 | 71.01 | 80.03 | 33.38 | 179.98 | 860.04 | 180.04 | 813.07 | 851.15 | 77.87 | 0.33 | Catalyst_01 | 198.7031 | 91.83619 | 95.51324 | 62.26713 | 55.96759 | 1.272569 | 27.68339 | 29.23402 | 67.80239 | 59.73781 | 1.104078 | 62.27887
11927.924 | 1769784548.4 | 30/01/2026_15:49:08,395 | 1 | 2 | 2.512924311e-06 | 7.117252608e-06 | 4.463918679e-10 | 5.942237154e-12 | 5.699885551e-13 | 1.435780423e-12 | 5.974949268e-12 | 9.647075673e-12 | 6.336789275e-13 | 2.139021599e-12 | 7.38962537e-12 | 1.621846171e-14 | 2.514773058e-14 | 4.999999912e-15 | 1.408413181e-14 | 1.984294958e-14 | 8.806630425e-11 | 1.225853403e-12 | 1.69690542e-13 | 2.914087428e-14 | 1.625726599e-14 | 7.039435701e-11 | 3.23302279e-12 | 1 | 1 | 1 | 1 | 1 | 1 | 1 | 0 | 0 | 0 | 0 | 0 | 0 | 0 | 0 | 0 | 0 | 1.989727996e-08 | 23.67955789 | 0 | 0.2806777121 | 2.456644909 | 34.07699283 | 1.37323682 | 37.50597447 | 0.7681776742 | 0.01364461302 | 0 | 0 | 0 | 0 | 49 | 0 | 71.02 | 80.02 | 33.37 | 179.99 | 865.22 | 180.04 | 813.92 | 854.07 | 77.87 | 0.33 | Catalyst_01 | 198.7987 | 91.85039 | 95.51337 | 62.2107 | 56.09233 | 1.274167 | 27.68767 | 29.23406 | 67.73047 | 59.8664 | 1.100625 | 62.39649
11933.66 | 1769784554.1 | 30/01/2026_15:49:14,131 | 1 | 2 | 2.508548732e-06 | 7.136369277e-06 | 4.462610836e-10 | 5.934536716e-12 | 5.765660302e-13 | 1.448252759e-12 | 6.019651357e-12 | 9.688787099e-12 | 6.350195977e-13 | 2.158370271e-12 | 7.398054391e-12 | 1.687040434e-14 | 3.345222794e-14 | 4.999999912e-15 | 2.311817526e-14 | 1.804622668e-14 | 8.781790573e-11 | 1.228915082e-12 | 1.703909908e-13 | 3.423998891e-14 | 2.000981168e-14 | 7.030306892e-11 | 3.261123359e-12 | 1 | 1 | 1 | 1 | 1 | 1 | 1 | 0 | 0 | 0 | 0 | 0 | 0 | 0 | 0 | 0 | 0 | 2.487129105e-08 | 23.67402293 | 0 | 0.2840789306 | 2.475178309 | 34.00945385 | 1.386340298 | 37.5339832 | 0.7755787633 | 0.0153246854 | 0 | 0 | 0 | 0 | 49 | 0 | 71 | 80.02 | 33.4 | 179.99 | 866.61 | 180.02 | 814.31 | 856.56 | 77.87 | 0.33 | Catalyst_01 | 198.8943 | 91.7889 | 95.47056 | 62.25716 | 55.98115 | 1.286443 | 27.66913 | 29.22096 | 67.82645 | 59.78098 | 1.103634 | 62.33739
11939.396 | 1769784559.9 | 30/01/2026_15:49:19,867 | 1 | 2 | 2.510376589e-06 | 7.169267519e-06 | 4.459467517e-10 | 5.936777545e-12 | 5.895675658e-13 | 1.455838705e-12 | 6.07470324e-12 | 9.768679789e-12 | 6.343652817e-13 | 2.185687829e-12 | 7.386660728e-12 | 2.901814937e-14 | 3.372920433e-14 | 4.999999912e-15 | 3.328293316e-14 | 1.49393166e-14 | 8.783158922e-11 | 1.222352623e-12 | 1.806818719e-13 | 3.142024333e-14 | 2.112887773e-14 | 7.043395728e-11 | 3.302902656e-12 | 1 | 1 | 1 | 1 | 1 | 1 | 1 | 0 | 0 | 0 | 0 | 0 | 0 | 0 | 0 | 0 | 0 | 2.498803131e-08 | 23.70039189 | 0 | 0.2854177699 | 2.497084228 | 33.9851887 | 1.403016207 | 37.48077369 | 0.7841203754 | 0.01621192992 | 0 | 0 | 0 | 0 | 48.99 | 0 | 71 | 80.02 | 33.4 | 179.97 | 867.46 | 179.99 | 814.27 | 857.19 | 77.87 | 0.33 | Catalyst_01 | 198.9899 | 91.71623 | 95.41607 | 62.1689 | 55.94121 | 1.300611 | 27.64723 | 29.20429 | 67.78396 | 59.77886 | 1.102856 | 62.36096
11945.132 | 1769784565.6 | 30/01/2026_15:49:25,603 | 1 | 2 | 2.5067568e-06 | 7.152810667e-06 | 4.455292524e-10 | 5.928681157e-12 | 6.011506397e-13 | 1.459449206e-12 | 6.128706917e-12 | 9.844114239e-12 | 6.370928633e-13 | 2.211149449e-12 | 7.39373146e-12 | 3.53973815e-14 | 2.266123148e-14 | 4.999999912e-15 | 3.230841836e-14 | 9.277030099e-15 | 8.771196269e-11 | 1.218164892e-12 | 1.8919931e-13 | 2.66621374e-14 | 2.013884529e-14 | 7.064409474e-11 | 3.312990941e-12 | 1 | 1 | 1 | 1 | 1 | 1 | 1 | 0 | 0 | 0 | 0 | 0 | 0 | 0 | 0 | 0 | 0 | 1.847461231e-08 | 23.76504387 | 0 | 0.2893209411 | 2.520383764 | 33.92980461 | 1.407122697 | 37.43696142 | 0.7926885058 | 0.01610759274 | 0 | 0 | 0 | 0 | 49.02 | 0 | 71.03 | 79.98 | 33.4 | 179.96 | 866.88 | 179.98 | 814.13 | 856.87 | 77.87 | 0.33 | Catalyst_01 | 199.0855 | 91.63894 | 95.40266 | 62.09623 | 55.85005 | 1.314823 | 27.62393 | 29.20018 | 67.76183 | 59.71023 | 1.103365 | 62.31491
11950.868 | 1769784571.3 | 30/01/2026_15:49:31,339 | 1 | 2 | 2.518818064e-06 | 7.16103068e-06 | 4.453897251e-10 | 5.920857988e-12 | 6.04644698e-13 | 1.460853465e-12 | 6.132767471e-12 | 9.833274819e-12 | 6.320146229e-13 | 2.207666125e-12 | 7.381465231e-12 | 4.41166133e-14 | 1.736760251e-14 | 4.999999912e-15 | 3.0418078e-14 | 4.999999912e-15 | 8.775009885e-11 | 1.21286336e-12 | 1.94596753e-13 | 1.977745868e-14 | 2.406164969e-14 | 7.033779809e-11 | 3.275483617e-12 | 1 | 1 | 1 | 1 | 1 | 1 | 1 | 0 | 0 | 0 | 0 | 0 | 0 | 0 | 0 | 0 | 0 | 1.539421065e-08 | 23.68990008 | 0 | 0.2923837354 | 2.522586386 | 33.98558735 | 1.392509663 | 37.46842757 | 0.7919962372 | 0.01788703777 | 0 | 0 | 0 | 0 | 49 | 0 | 71 | 79.97 | 33.39 | 179.95 | 864.45 | 179.95 | 813.53 | 855.99 | 77.87 | 0.33 | Catalyst_01 | 199.1811 | 91.63163 | 95.4504 | 62.14842 | 55.94187 | 1.313674 | 27.62173 | 29.21479 | 67.8242 | 59.79534 | 1.10248 | 62.3863
11956.604 | 1769784577.1 | 30/01/2026_15:49:37,075 | 1 | 2 | 2.515100277e-06 | 7.114533673e-06 | 4.45695536e-10 | 5.909661215e-12 | 6.07063282e-13 | 1.435729682e-12 | 6.070920242e-12 | 9.760550007e-12 | 6.237693196e-13 | 2.200689934e-12 | 7.358638004e-12 | 4.25498158e-14 | 7.383779325e-15 | 8.726468848e-15 | 1.749664121e-14 | 4.999999912e-15 | 8.78026124e-11 | 1.195395996e-12 | 1.98443421e-13 | 1.514498975e-14 | 3.112919942e-14 | 7.061799062e-11 | 3.236267808e-12 | 1 | 1 | 1 | 1 | 1 | 1 | 1 | 0 | 0 | 0 | 0 | 0 | 0 | 0 | 0 | 0 | 0 | 9.40227783e-09 | 23.75847594 | 0 | 0.2858777846 | 2.495785218 | 33.98118301 | 1.374418049 | 37.45609351 | 0.788210599 | 0.02200452205 | 0 | 0 | 0 | 0 | 48.99 | 0 | 71 | 80 | 33.39 | 179.94 | 862.81 | 179.93 | 813.11 | 853.43 | 77.87 | 0.33 | Catalyst_01 | 199.2767 | 91.72054 | 95.50951 | 62.12796 | 55.93462 | 1.307395 | 27.64853 | 29.23288 | 67.73615 | 59.7404 | 1.10226 | 62.30515
11962.34 | 1769784582.8 | 30/01/2026_15:49:42,811 | 1 | 2 | 2.508682883e-06 | 7.207846465e-06 | 4.462682446e-10 | 5.904898098e-12 | 6.004472635e-13 | 1.423075199e-12 | 6.040968507e-12 | 9.687678611e-12 | 6.152751377e-13 | 2.174412343e-12 | 7.323057959e-12 | 4.372224493e-14 | 4.999999912e-15 | 1.018994019e-14 | 1.048874969e-14 | 5.478888624e-15 | 8.788911959e-11 | 1.19034383e-12 | 1.976910524e-13 | 4.999999912e-15 | 3.294581066e-14 | 7.051072226e-11 | 3.216030307e-12 | 1 | 1 | 1 | 1 | 1 | 1 | 1 | 0 | 0 | 0 | 0 | 0 | 0 | 0 | 0 | 0 | 0 | 8.053553919e-09 | 23.72000763 | 0 | 0.2871843071 | 2.476264919 | 34.01450503 | 1.364831985 | 37.50171423 | 0.7786260031 | 0.02180889536 | 0 | 0 | 0 | 0 | 48.99 | 0 | 71 | 79.98 | 33.41 | 179.95 | 860.06 | 179.92 | 812.67 | 852.2 | 77.87 | 0.33 | Catalyst_01 | 199.3723 | 91.7853 | 95.54083 | 62.20363 | 55.98947 | 1.291497 | 27.66805 | 29.24247 | 67.7708 | 59.7684 | 1.102521 | 62.31209
11968.076 | 1769784588.5 | 30/01/2026_15:49:48,547 | 1 | 2 | 2.514953167e-06 | 7.205093425e-06 | 4.467076153e-10 | 5.909778743e-12 | 5.977813188e-13 | 1.405990884e-12 | 6.017652956e-12 | 9.648188498e-12 | 6.206342406e-13 | 2.153684566e-12 | 7.321908704e-12 | 4.040627018e-14 | 4.999999912e-15 | 1.356800584e-14 | 5.694258609e-15 | 5.445905161e-15 | 8.77155848e-11 | 1.195751397e-12 | 1.97848194e-13 | 4.999999912e-15 | 3.179908729e-14 | 7.036551203e-11 | 3.219499103e-12 | 1 | 1 | 1 | 1 | 1 | 1 | 1 | 0 | 0 | 0 | 0 | 0 | 0 | 0 | 0 | 0 | 0 | 8.209105541e-09 | 23.69466738 | 0 | 0.2918178941 | 2.467292575 | 33.97927086 | 1.367992197 | 37.57529363 | 0.7728715697 | 0.02099489397 | 0 | 0 | 0 | 0 | 49 | 0 | 71.01 | 80 | 33.41 | 179.98 | 861.59 | 179.9 | 813.5 | 851.63 | 77.87 | 0.33 | Catalyst_01 | 199.4679 | 91.81506 | 95.5305 | 62.32568 | 55.93147 | 1.281953 | 27.67702 | 29.23931 | 67.88176 | 59.70039 | 1.10583 | 62.24453
11973.812 | 1769784594.3 | 30/01/2026_15:49:54,283 | 1 | 2 | 2.505879138e-06 | 7.111800187e-06 | 4.467859693e-10 | 5.908832885e-12 | 5.950727649e-13 | 1.399093189e-12 | 6.028500182e-12 | 9.64653097e-12 | 6.194255178e-13 | 2.148994958e-12 | 7.34403597e-12 | 4.12638741e-14 | 4.999999912e-15 | 1.441010228e-14 | 4.999999912e-15 | 6.435449707e-15 | 8.787327116e-11 | 1.189678347e-12 | 1.895281891e-13 | 4.999999912e-15 | 3.966506892e-14 | 7.052925605e-11 | 3.237586848e-12 | 1 | 1 | 1 | 1 | 1 | 1 | 1 | 0 | 0 | 0 | 0 | 0 | 0 | 0 | 0 | 0 | 0 | 8.043581898e-09 | 23.71842273 | 0 | 0.283313951 | 2.46407823 | 33.999204 | 1.372892865 | 37.53189134 | 0.7701602702 | 0.02459475551 | 0 | 0 | 0 | 0 | 48.99 | 0 | 71 | 80.02 | 33.41 | 179.99 | 863.44 | 179.91 | 813.92 | 854.14 | 77.87 | 0.33 | Catalyst_01 | 199.5635 | 91.82573 | 95.51449 | 62.25369 | 55.96428 | 1.277455 | 27.68023 | 29.23441 | 67.79547 | 59.73718 | 1.103905 | 62.28012
11979.548 | 1769784600.0 | 30/01/2026_15:50:00,019 | 1 | 2 | 2.510392505e-06 | 7.130902304e-06 | 4.467365644e-10 | 5.914103408e-12 | 5.8675997e-13 | 1.400495605e-12 | 6.042268248e-12 | 9.679188007e-12 | 6.297920627e-13 | 2.14504998e-12 | 7.346050851e-12 | 3.168412459e-14 | 4.999999912e-15 | 5.408552702e-15 | 4.999999912e-15 | 1.07210993e-14 | 8.775634386e-11 | 1.194107638e-12 | 1.837475484e-13 | 4.999999912e-15 | 3.156382558e-14 | 7.042443712e-11 | 3.263159708e-12 | 1 | 1 | 1 | 1 | 1 | 1 | 1 | 0 | 0 | 0 | 0 | 0 | 0 | 0 | 0 | 0 | 0 | 7.989230346e-09 | 23.70007012 | 0 | 0.2810497613 | 2.474436828 | 33.97734939 | 1.385234387 | 37.553846 | 0.7702183211 | 0.02068799304 | 0 | 0 | 0 | 0 | 49 | 0 | 71.02 | 80.02 | 33.4 | 179.97 | 866.67 | 179.93 | 814.28 | 856.58 | 77.87 | 0.33 | Catalyst_01 | 199.6591 | 91.79136 | 95.47417 | 62.2901 | 55.92831 | 1.277552 | 27.66988 | 29.22207 | 67.86053 | 59.7226 | 1.105261 | 62.28151
11985.284 | 1769784605.8 | 30/01/2026_15:50:05,755 | 1 | 2 | 2.514228754e-06 | 7.04938202e-06 | 4.461253866e-10 | 5.914159353e-12 | 5.871359171e-13 | 1.414053987e-12 | 6.084797596e-12 | 9.737422674e-12 | 6.368658855e-13 | 2.158088378e-12 | 7.372377014e-12 | 2.773317329e-14 | 4.999999912e-15 | 1.433733706e-14 | 4.999999912e-15 | 1.778719045e-14 | 8.779260652e-11 | 1.201732398e-12 | 1.780309569e-13 | 4.999999912e-15 | 3.548663506e-14 | 7.050513645e-11 | 3.323305173e-12 | 1 | 1 | 1 | 1 | 1 | 1 | 1 | 0 | 0 | 0 | 0 | 0 | 0 | 0 | 0 | 0 | 0 | 7.903117645e-09 | 23.719177 | 0 | 0.2825058601 | 2.490323298 | 33.97185898 | 1.409672626 | 37.48881604 | 0.774888697 | 0.0227721704 | 0 | 0 | 0 | 0 | 48.99 | 0 | 71 | 80 | 33.4 | 179.96 | 867.34 | 179.94 | 814.29 | 857.15 | 77.87 | 0.33 | Catalyst_01 | 199.7547 | 91.73866 | 95.39433 | 62.18224 | 55.91927 | 1.285298 | 27.65399 | 29.19763 | 67.78193 | 59.75531 | 1.103526 | 62.33885
11991.02 | 1769784611.5 | 30/01/2026_15:50:11,491 | 1 | 2 | 2.517148005e-06 | 7.10906761e-06 | 4.45710413e-10 | 5.925362631e-12 | 5.879076522e-13 | 1.429164404e-12 | 6.135059908e-12 | 9.809427576e-12 | 6.487982894e-13 | 2.169063757e-12 | 7.377208219e-12 | 1.779641633e-14 | 4.999999912e-15 | 7.182961365e-15 | 4.999999912e-15 | 2.401701952e-14 | 8.798112239e-11 | 1.213686053e-12 | 1.712937246e-13 | 4.999999912e-15 | 2.985732186e-14 | 7.039769462e-11 | 3.340055446e-12 | 1 | 1 | 1 | 1 | 1 | 1 | 1 | 0 | 0 | 0 | 0 | 0 | 0 | 0 | 0 | 0 | 0 | 7.879853619e-09 | 23.6758336 | 0 | 0.2844630936 | 2.511095869 | 34.03065622 | 1.416271218 | 37.44175398 | 0.7792865922 | 0.01984071663 | 0 | 0 | 0 | 0 | 49 | 0 | 71 | 80 | 33.41 | 179.96 | 866.76 | 179.97 | 814.08 | 856.7 | 77.87 | 0.33 | Catalyst_01 | 199.8503 | 91.66975 | 95.37277 | 62.10418 | 56.01605 | 1.292593 | 27.63322 | 29.19103 | 67.74773 | 59.88756 | 1.100236 | 62.48068
11996.756 | 1769784617.2 | 30/01/2026_15:50:17,227 | 1 | 2 | 2.514458856e-06 | 7.158295375e-06 | 4.457113012e-10 | 5.942196821e-12 | 5.809686499e-13 | 1.441368617e-12 | 6.137448189e-12 | 9.804759435e-12 | 6.495893233e-13 | 2.174564131e-12 | 7.388463973e-12 | 1.493009919e-14 | 4.999999912e-15 | 6.202620679e-15 | 4.999999912e-15 | 2.07704083e-14 | 8.784122041e-11 | 1.217265546e-12 | 1.695605597e-13 | 7.844116321e-15 | 2.829102072e-14 | 7.043965411e-11 | 3.322926136e-12 | 1 | 1 | 1 | 1 | 1 | 1 | 1 | 0 | 0 | 0 | 0 | 0 | 0 | 0 | 0 | 0 | 0 | 7.912254446e-09 | 23.7005046 | 0 | 0.2836245308 | 2.513062634 | 33.99419424 | 1.410413937 | 37.45819208 | 0.7815478453 | 0.01879172607 | 0 | 0 | 0 | 0 | 49 | 0 | 71 | 80.02 | 33.43 | 179.96 | 865.6 | 179.98 | 813.83 | 855.81 | 77.87 | 0.33 | Catalyst_01 | 199.9459 | 91.66323 | 95.3919 | 62.13144 | 55.95604 | 1.296344 | 27.63125 | 29.19689 | 67.7823 | 59.8193 | 1.1019 | 62.41426
12002.492 | 1769784623.0 | 30/01/2026_15:50:22,963 | 1 | 2 | 2.520420367e-06 | 7.128170182e-06 | 4.459252967e-10 | 5.942349477e-12 | 5.747272233e-13 | 1.440878124e-12 | 6.062051468e-12 | 9.72866232e-12 | 6.477543653e-13 | 2.160266107e-12 | 7.392590012e-12 | 1.693297805e-14 | 6.816240145e-15 | 4.999999912e-15 | 4.999999912e-15 | 2.613389377e-14 | 8.807909957e-11 | 1.223230501e-12 | 1.692059578e-13 | 1.248580436e-14 | 2.305268945e-14 | 7.060584062e-11 | 3.261795348e-12 | 1 | 1 | 1 | 1 | 1 | 1 | 1 | 0 | 0 | 0 | 0 | 0 | 0 | 0 | 0 | 0 | 0 | 8.96229647e-09 | 23.72982998 | 0 | 0.2848211203 | 2.483808829 | 34.04967113 | 1.383402206 | 37.43486619 | 0.775789941 | 0.0164876221 | 0 | 0 | 0 | 0 | 49 | 0 | 71 | 80 | 33.42 | 179.96 | 862.55 | 180 | 813.06 | 853.27 | 77.87 | 0.33 | Catalyst_01 | 200.0415 | 91.76027 | 95.48016 | 62.09275 | 56.04735 | 1.286793 | 27.6605 | 29.2239 | 67.66845 | 59.85766 | 1.099419 | 62.41296
12008.228 | 1769784628.7 | 30/01/2026_15:50:28,699 | 1 | 2 | 2.51120764e-06 | 7.18026422e-06 | 4.466162717e-10 | 5.944867862e-12 | 5.731201104e-13 | 1.444344861e-12 | 6.023563159e-12 | 9.673980367e-12 | 6.408152546e-13 | 2.134235063e-12 | 7.38601888e-12 | 1.231068876e-14 | 1.816651891e-14 | 4.999999912e-15 | 6.819633359e-15 | 2.23381765e-14 | 8.792565981e-11 | 1.234569196e-12 | 1.70938147e-13 | 2.249727301e-14 | 2.199667992e-14 | 7.053014422e-11 | 3.217256973e-12 | 1 | 1 | 1 | 1 | 1 | 1 | 1 | 0 | 0 | 0 | 0 | 0 | 0 | 0 | 0 | 0 | 0 | 1.595392459e-08 | 23.72091409 | 0 | 0.2917774966 | 2.470395406 | 34.01241552 | 1.366185028 | 37.51900851 | 0.7670038172 | 0.0159032592 | 0 | 0 | 0 | 0 | 49 | 0 | 71.02 | 79.98 | 33.44 | 179.97 | 859.78 | 180.02 | 812.8 | 851.19 | 77.87 | 0.33 | Catalyst_01 | 200.1371 | 91.80477 | 95.53641 | 62.23232 | 55.98603 | 1.27222 | 27.67392 | 29.24112 | 67.78767 | 59.75999 | 1.103097 | 62.30122
12013.964 | 1769784634.4 | 30/01/2026_15:50:34,435 | 1 | 2 | 2.514314247e-06 | 7.177529369e-06 | 4.46962467e-10 | 5.94569706e-12 | 5.732607856e-13 | 1.452873737e-12 | 6.016736588e-12 | 9.703449849e-12 | 6.31590212e-13 | 2.126067117e-12 | 7.387773553e-12 | 1.141912052e-14 | 2.6953183e-14 | 4.999999912e-15 | 1.517554562e-14 | 2.52728797e-14 | 8.778745092e-11 | 1.23263769e-12 | 1.700660012e-13 | 3.059706622e-14 | 2.064720228e-14 | 7.040953931e-11 | 3.220092162e-12 | 1 | 1 | 1 | 1 | 1 | 1 | 1 | 0 | 0 | 0 | 0 | 0 | 0 | 0 | 0 | 0 | 0 | 2.098739851e-08 | 23.69455794 | 0 | 0.2843937953 | 2.477270079 | 33.97937672 | 1.369272994 | 37.56977207 | 0.7638930939 | 0.0164811524 | 0 | 0 | 0 | 0 | 49 | 0 | 71.01 | 80 | 33.41 | 179.97 | 860.45 | 180.02 | 813.12 | 851.76 | 77.87 | 0.33 | Catalyst_01 | 200.2327 | 91.78197 | 95.52632 | 62.31652 | 55.93164 | 1.26706 | 27.66704 | 29.23803 | 67.89626 | 59.71239 | 1.105664 | 62.26323
12019.7 | 1769784640.2 | 30/01/2026_15:50:40,171 | 1 | 2 | 2.514273092e-06 | 7.060195003e-06 | 4.468662662e-10 | 5.941950924e-12 | 5.791107611e-13 | 1.453962059e-12 | 6.034357909e-12 | 9.702559936e-12 | 6.282625787e-13 | 2.135601808e-12 | 7.386469041e-12 | 2.295034077e-14 | 3.583394906e-14 | 4.999999912e-15 | 3.206975836e-14 | 2.162705168e-14 | 8.768444998e-11 | 1.227301789e-12 | 1.7531644e-13 | 3.143333846e-14 | 2.170854303e-14 | 7.03773359e-11 | 3.232408048e-12 | 1 | 1 | 1 | 1 | 1 | 1 | 1 | 0 | 0 | 0 | 0 | 0 | 0 | 0 | 0 | 0 | 0 | 2.618930404e-08 | 23.69531421 | 0 | 0.2846961846 | 2.481377295 | 33.9505485 | 1.374718346 | 37.57989706 | 0.7671941218 | 0.01632203095 | 0 | 0 | 0 | 0 | 49 | 0 | 71.03 | 80.02 | 33.42 | 179.97 | 863.71 | 180.01 | 813.96 | 854.34 | 77.87 | 0.33 | Catalyst_01 | 200.3283 | 91.76834 | 95.50853 | 62.33331 | 55.88419 | 1.272535 | 27.66294 | 29.23258 | 67.92464 | 59.67175 | 1.106901 | 62.23151
12025.436 | 1769784645.9 | 30/01/2026_15:50:45,907 | 1 | 2 | 2.523828471e-06 | 7.103629287e-06 | 4.468438952e-10 | 5.928994708e-12 | 5.880241498e-13 | 1.457359082e-12 | 6.06415352e-12 | 9.754158418e-12 | 6.258250754e-13 | 2.163239206e-12 | 7.390416404e-12 | 2.93159831e-14 | 2.671209879e-14 | 4.999999912e-15 | 3.475659092e-14 | 1.714252892e-14 | 8.800484647e-11 | 1.223263569e-12 | 1.804325461e-13 | 3.985959173e-14 | 1.832611347e-14 | 7.064884788e-11 | 3.253083566e-12 | 1 | 1 | 1 | 1 | 1 | 1 | 1 | 0 | 0 | 0 | 0 | 0 | 0 | 0 | 0 | 0 | 0 | 2.072087647e-08 | 23.7288759 | 0 | 0.2857960879 | 2.488652897 | 33.9912645 | 1.379195172 | 37.48785213 | 0.7744190955 | 0.01470603658 | 0 | 0 | 0 | 0 | 49 | 0 | 71.01 | 80.02 | 33.42 | 179.98 | 865.47 | 180 | 814.19 | 855.67 | 77.87 | 0.33 | Catalyst_01 | 200.4239 | 91.7442 | 95.4939 | 62.18064 | 55.95121 | 1.284519 | 27.65566 | 29.22811 | 67.77609 | 59.75565 | 1.102867 | 62.31787
12031.172 | 1769784651.6 | 30/01/2026_15:50:51,643 | 1 | 2 | 2.511496859e-06 | 7.000919595e-06 | 4.463966974e-10 | 5.928087014e-12 | 5.983838642e-13 | 1.462957359e-12 | 6.101041113e-12 | 9.833881105e-12 | 6.240869909e-13 | 2.191618631e-12 | 7.387024152e-12 | 3.26712534e-14 | 2.763811247e-14 | 4.999999912e-15 | 3.357931676e-14 | 5.864035352e-15 | 8.773216875e-11 | 1.219051769e-12 | 1.94362484e-13 | 2.535631413e-14 | 2.296586519e-14 | 7.071877806e-11 | 3.293417839e-12 | 1 | 1 | 1 | 1 | 1 | 1 | 1 | 0 | 0 | 0 | 0 | 0 | 0 | 0 | 0 | 0 | 0 | 2.152370107e-08 | 23.76904863 | 0 | 0.2903581042 | 2.51199518 | 33.90910308 | 1.39823069 | 37.47729038 | 0.7843312149 | 0.01850655129 | 0 | 0 | 0 | 0 | 48.99 | 0 | 71 | 80 | 33.42 | 179.98 | 867.37 | 179.97 | 814.28 | 857.19 | 77.87 | 0.33 | Catalyst_01 | 200.5195 | 91.66677 | 95.43171 | 62.16312 | 55.81597 | 1.300961 | 27.63232 | 29.20907 | 67.81424 | 59.65566 | 1.105228 | 62.25239
12036.908 | 1769784657.4 | 30/01/2026_15:50:57,379 | 1 | 2 | 2.506627879e-06 | 7.174771326e-06 | 4.460578573e-10 | 5.909632592e-12 | 6.093087189e-13 | 1.464462015e-12 | 6.154459754e-12 | 9.871266131e-12 | 6.315077042e-13 | 2.207153514e-12 | 7.381446149e-12 | 3.855521859e-14 | 1.954026066e-14 | 7.30471134e-15 | 2.851997542e-14 | 4.999999912e-15 | 8.79226067e-11 | 1.209828245e-12 | 1.913113629e-13 | 2.226832e-14 | 2.212085834e-14 | 7.070010549e-11 | 3.312916781e-12 | 1 | 1 | 1 | 1 | 1 | 1 | 1 | 0 | 0 | 0 | 0 | 0 | 0 | 0 | 0 | 0 | 0 | 1.663169425e-08 | 23.74750454 | 0 | 0.2881722978 | 2.525369963 | 33.96217713 | 1.403752612 | 37.42495834 | 0.7896492662 | 0.01689014341 | 0 | 0 | 0 | 0 | 49 | 0 | 71 | 80 | 33.41 | 179.97 | 866.64 | 179.96 | 814.21 | 857.16 | 77.87 | 0.33 | Catalyst_01 | 200.6151 | 91.6224 | 95.41367 | 62.07632 | 55.90333 | 1.309782 | 27.61894 | 29.20355 | 67.75234 | 59.7689 | 1.10196 | 62.37085
12042.644 | 1769784663.1 | 30/01/2026_15:51:03,115 | 1 | 2 | 2.511832918e-06 | 7.22720597e-06 | 4.459184411e-10 | 5.912023041e-12 | 6.160046973e-13 | 1.455369787e-12 | 6.191905929e-12 | 9.870749183e-12 | 6.290803924e-13 | 2.212122629e-12 | 7.368300414e-12 | 4.250760985e-14 | 1.036069017e-14 | 9.072331035e-15 | 2.404757877e-14 | 4.999999912e-15 | 8.782225641e-11 | 1.200384844e-12 | 1.984264397e-13 | 5.575906083e-15 | 2.801355644e-14 | 7.06029471e-11 | 3.282461108e-12 | 1 | 1 | 1 | 1 | 1 | 1 | 1 | 0 | 0 | 0 | 0 | 0 | 0 | 0 | 0 | 0 | 0 | 1.12388328e-08 | 23.73521814 | 0 | 0.2927045695 | 2.534437033 | 33.95303028 | 1.391684252 | 37.44558003 | 0.7917794813 | 0.01884296988 | 0 | 0 | 0 | 0 | 49 | 0 | 71 | 80.03 | 33.42 | 179.97 | 862.32 | 179.92 | 813.39 | 854.46 | 77.87 | 0.33 | Catalyst_01 | 200.7107 | 91.59232 | 95.4531 | 62.11052 | 55.88828 | 1.313315 | 27.60988 | 29.21562 | 67.81193 | 59.74965 | 1.102864 | 62.35086
12048.38 | 1769784668.9 | 30/01/2026_15:51:08,851 | 1 | 2 | 2.514681228e-06 | 7.106352314e-06 | 4.459667635e-10 | 5.905875615e-12 | 6.098092951e-13 | 1.432309132e-12 | 6.096088911e-12 | 9.762747034e-12 | 6.288882718e-13 | 2.19700755e-12 | 7.349972193e-12 | 4.482627445e-14 | 4.999999912e-15 | 8.317548446e-15 | 1.288890056e-14 | 4.999999912e-15 | 8.779762334e-11 | 1.196434445e-12 | 2.041638749e-13 | 4.999999912e-15 | 2.600534466e-14 | 7.059851315e-11 | 3.243533263e-12 | 1 | 1 | 1 | 1 | 1 | 1 | 1 | 0 | 0 | 0 | 0 | 0 | 0 | 0 | 0 | 0 | 0 | 8.199914002e-09 | 23.74853164 | 0 | 0.2956050137 | 2.499790395 | 33.96965788 | 1.376609205 | 37.47397519 | 0.7872834201 | 0.01827042523 | 0 | 0 | 0 | 0 | 48.99 | 0 | 71.01 | 80.02 | 33.43 | 179.97 | 860.85 | 179.92 | 812.7 | 851.96 | 77.87 | 0.33 | Catalyst_01 | 200.8063 | 91.70726 | 95.50235 | 62.15762 | 55.91565 | 1.305857 | 27.64452 | 29.23069 | 67.7783 | 59.72665 | 1.10316 | 62.29638
12054.116 | 1769784674.6 | 30/01/2026_15:51:14,587 | 1 | 2 | 2.507722229e-06 | 7.114533673e-06 | 4.466780557e-10 | 5.900622005e-12 | 6.005856077e-13 | 1.413040691e-12 | 6.051127481e-12 | 9.693332075e-12 | 6.22906891e-13 | 2.165243245e-12 | 7.355327285e-12 | 4.209869961e-14 | 4.999999912e-15 | 1.077057619e-14 | 4.999999912e-15 | 4.999999912e-15 | 8.80521836e-11 | 1.195821979e-12 | 1.955882288e-13 | 4.999999912e-15 | 3.257957733e-14 | 7.045521805e-11 | 3.220795158e-12 | 1 | 1 | 1 | 1 | 1 | 1 | 1 | 0 | 0 | 0 | 0 | 0 | 0 | 0 | 0 | 0 | 0 | 8.196858402e-09 | 23.68379626 | 0 | 0.2911094411 | 2.47595401 | 34.05007166 | 1.365124895 | 37.50654771 | 0.7755603021 | 0.02133598303 | 0 | 0 | 0 | 0 | 49.01 | 0 | 71 | 79.98 | 33.42 | 179.96 | 859.74 | 179.92 | 812.63 | 851.24 | 77.87 | 0.33 | Catalyst_01 | 200.9019 | 91.78633 | 95.53987 | 62.21165 | 56.04801 | 1.286412 | 27.66836 | 29.24218 | 67.77877 | 59.83088 | 1.101512 | 62.37061
12059.852 | 1769784680.3 | 30/01/2026_15:51:20,323 | 1 | 2 | 2.51903748e-06 | 7.229984021e-06 | 4.467301806e-10 | 5.902518925e-12 | 5.932711462e-13 | 1.400832683e-12 | 6.031716793e-12 | 9.652582553e-12 | 6.280937684e-13 | 2.150132503e-12 | 7.357035987e-12 | 3.317186003e-14 | 4.999999912e-15 | 1.555390338e-14 | 4.999999912e-15 | 5.24314072e-15 | 8.786615879e-11 | 1.195892235e-12 | 1.881612542e-13 | 4.999999912e-15 | 3.457663368e-14 | 7.044146516e-11 | 3.22681183e-12 | 1 | 1 | 1 | 1 | 1 | 1 | 1 | 0 | 0 | 0 | 0 | 0 | 0 | 0 | 0 | 0 | 0 | 8.106831948e-09 | 23.69918698 | 0 | 0.2863146703 | 2.467209889 | 34.00915105 | 1.368856417 | 37.54242946 | 0.7715848475 | 0.02196216263 | 0 | 0 | 0 | 0 | 49 | 0 | 71 | 79.98 | 33.43 | 179.96 | 860.55 | 179.92 | 813.11 | 851.82 | 77.87 | 0.33 | Catalyst_01 | 200.9975 | 91.81534 | 95.52768 | 62.27117 | 55.98065 | 1.279818 | 27.6771 | 29.23844 | 67.82218 | 59.75371 | 1.103892 | 62.295
12065.588 | 1769784686.1 | 30/01/2026_15:51:26,059 | 1 | 2 | 2.511369075e-06 | 7.128170182e-06 | 4.468708736e-10 | 5.926533569e-12 | 5.838786486e-13 | 1.402738602e-12 | 6.033845298e-12 | 9.666254776e-12 | 6.299123007e-13 | 2.142769686e-12 | 7.363254971e-12 | 2.827889968e-14 | 4.999999912e-15 | 1.754513554e-14 | 4.999999912e-15 | 1.109169654e-14 | 8.792383488e-11 | 1.19931723e-12 | 1.89168749e-13 | 4.999999912e-15 | 3.689383461e-14 | 7.061640162e-11 | 3.250932943e-12 | 1 | 1 | 1 | 1 | 1 | 1 | 1 | 0 | 0 | 0 | 0 | 0 | 0 | 0 | 0 | 0 | 0 | 8.072800225e-09 | 23.73295562 | 0 | 0.2867724813 | 2.466658927 | 33.99364489 | 1.378294896 | 37.51518025 | 0.7684480239 | 0.02345403346 | 0 | 0 | 0 | 0 | 49 | 0 | 70.98 | 79.97 | 33.45 | 179.97 | 863.94 | 179.93 | 813.56 | 853.03 | 77.87 | 0.33 | Catalyst_01 | 201.0931 | 91.81717 | 95.49684 | 62.22597 | 55.95513 | 1.274615 | 27.67765 | 29.22901 | 67.77161 | 59.73579 | 1.103594 | 62.2841
12071.324 | 1769784691.8 | 30/01/2026_15:51:31,795 | 1 | 2 | 2.51554502e-06 | 7.141848073e-06 | 4.467664572e-10 | 5.915295163e-12 | 5.826732326e-13 | 1.403535599e-12 | 6.046871771e-12 | 9.692937425e-12 | 6.376497637e-13 | 2.141081149e-12 | 7.369827838e-12 | 2.249048997e-14 | 4.999999912e-15 | 1.183822395e-14 | 4.999999912e-15 | 1.656480332e-14 | 8.775567079e-11 | 1.203961735e-12 | 1.754774711e-13 | 4.999999912e-15 | 3.217647096e-14 | 7.046990769e-11 | 3.281642102e-12 | 1 | 1 | 1 | 1 | 1 | 1 | 1 | 0 | 0 | 0 | 0 | 0 | 0 | 0 | 0 | 0 | 0 | 7.896922485e-09 | 23.70922888 | 0 | 0.2803794886 | 2.476706306 | 33.96463809 | 1.392691783 | 37.54563804 | 0.7693173912 | 0.02122446445 | 0 | 0 | 0 | 0 | 49 | 0 | 70.98 | 80.02 | 33.45 | 179.97 | 865.64 | 179.96 | 814.16 | 855.77 | 77.87 | 0.33 | Catalyst_01 | 201.1887 | 91.78384 | 95.44981 | 62.27649 | 55.90738 | 1.276057 | 27.66761 | 29.21461 | 67.85126 | 59.71047 | 1.105433 | 62.27659
12077.06 | 1769784697.5 | 30/01/2026_15:51:37,531 | 1 | 2 | 2.510824515e-06 | 7.177529369e-06 | 4.462122061e-10 | 5.940777818e-12 | 5.810506156e-13 | 1.423989724e-12 | 6.104976767e-12 | 9.753606776e-12 | 6.440774563e-13 | 2.153473363e-12 | 7.377897772e-12 | 1.977357758e-14 | 4.999999912e-15 | 8.023106241e-15 | 4.999999912e-15 | 2.292463162e-14 | 8.782381072e-11 | 1.208713251e-12 | 1.742138877e-13 | 4.999999912e-15 | 2.654910932e-14 | 7.054081624e-11 | 3.328801861e-12 | 1 | 1 | 1 | 1 | 1 | 1 | 1 | 0 | 0 | 0 | 0 | 0 | 0 | 0 | 0 | 0 | 0 | 7.885815685e-09 | 23.72292843 | 0 | 0.283125013 | 2.496167751 | 33.97106028 | 1.412025288 | 37.48297585 | 0.7736517647 | 0.01745806256 | 0 | 0 | 0 | 0 | 49 | 0 | 71 | 79.98 | 33.44 | 179.98 | 867.41 | 179.98 | 814.24 | 856.76 | 77.87 | 0.33 | Catalyst_01 | 201.2843 | 91.71927 | 95.38664 | 62.17255 | 55.91796 | 1.283247 | 27.64814 | 29.19528 | 67.7857 | 59.76252 | 1.10338 | 62.35102
12082.796 | 1769784703.3 | 30/01/2026_15:51:43,267 | 1 | 2 | 2.513231721e-06 | 7.100908533e-06 | 4.458355629e-10 | 5.938839264e-12 | 5.823666202e-13 | 1.442139919e-12 | 6.158033718e-12 | 9.826187607e-12 | 6.503587274e-13 | 2.176957833e-12 | 7.399789115e-12 | 1.285882242e-14 | 4.999999912e-15 | 7.767473391e-15 | 4.999999912e-15 | 2.319676467e-14 | 8.782435196e-11 | 1.219065213e-12 | 1.644099895e-13 | 6.389862394e-15 | 2.707348201e-14 | 7.066549429e-11 | 3.346932106e-12 | 1 | 1 | 1 | 1 | 1 | 1 | 1 | 0 | 0 | 0 | 0 | 0 | 0 | 0 | 0 | 0 | 0 | 7.846692788e-09 | 23.75341612 | 0 | 0.2817491028 | 2.517744461 | 33.95387204 | 1.418848834 | 37.43285106 | 0.7816532798 | 0.01789927414 | 0 | 0 | 0 | 0 | 49.01 | 0 | 71.02 | 80.03 | 33.43 | 179.96 | 865.37 | 180.02 | 813.97 | 856.55 | 77.87 | 0.33 | Catalyst_01 | 201.3799 | 91.6477 | 95.36435 | 62.08941 | 55.88966 | 1.296519 | 27.62657 | 29.18845 | 67.74792 | 59.76214 | 1.102462 | 62.36948
12088.532 | 1769784709.0 | 30/01/2026_15:51:49,003 | 1 | 2 | 2.512252422e-06 | 7.106352314e-06 | 4.457873792e-10 | 5.944905158e-12 | 5.792616278e-13 | 1.45986966e-12 | 6.132382796e-12 | 9.826868486e-12 | 6.4886036e-13 | 2.181685605e-12 | 7.4014345e-12 | 7.920267971e-15 | 1.583670227e-14 | 4.999999912e-15 | 4.999999912e-15 | 2.383462453e-14 | 8.780506183e-11 | 1.22909224e-12 | 1.617474194e-13 | 1.393520817e-14 | 2.220865331e-14 | 7.050492135e-11 | 3.311901968e-12 | 1 | 1 | 1 | 1 | 1 | 1 | 1 | 0 | 0 | 0 | 0 | 0 | 0 | 0 | 0 | 0 | 0 | 1.435825465e-08 | 23.71875164 | 0 | 0.2813424188 | 2.517215182 | 33.97526709 | 1.406322011 | 37.45837512 | 0.7837469624 | 0.01637870571 | 0 | 0 | 0 | 0 | 49 | 0 | 71.01 | 80 | 33.44 | 179.95 | 863.88 | 180.03 | 813.3 | 854.3 | 77.87 | 0.33 | Catalyst_01 | 201.4755 | 91.64945 | 95.40527 | 62.13175 | 55.92488 | 1.299991 | 27.6271 | 29.20098 | 67.79282 | 59.78606 | 1.102519 | 62.38321
12094.268 | 1769784714.7 | 30/01/2026_15:51:54,739 | 1 | 2 | 2.512672154e-06 | 7.114533673e-06 | 4.460913305e-10 | 5.945368763e-12 | 5.807295291e-13 | 1.463062852e-12 | 6.068600917e-12 | 9.773527473e-12 | 6.46868518e-13 | 2.173118022e-12 | 7.404779047e-12 | 1.543020777e-14 | 2.337769091e-14 | 4.999999912e-15 | 5.922727112e-15 | 2.269470453e-14 | 8.797453738e-11 | 1.232123995e-12 | 1.657298973e-13 | 2.548485816e-14 | 2.153052212e-14 | 7.058090917e-11 | 3.272099822e-12 | 1 | 1 | 1 | 1 | 1 | 1 | 1 | 0 | 0 | 0 | 0 | 0 | 0 | 0 | 0 | 0 | 0 | 1.891299736e-08 | 23.72527323 | 0 | 0.2824016154 | 2.494821339 | 34.01511256 | 1.388891614 | 37.45408694 | 0.7801264541 | 0.01680069437 | 0 | 0 | 0 | 0 | 49 | 0 | 70.99 | 80 | 33.42 | 179.95 | 860.67 | 180.03 | 812.9 | 852.95 | 77.87 | 0.33 | Catalyst_01 | 201.5711 | 91.72374 | 95.46222 | 62.12463 | 55.99047 | 1.293986 | 27.64949 | 29.21841 | 67.73016 | 59.81426 | 1.101101 | 62.38324
12100.004 | 1769784720.5 | 30/01/2026_15:52:00,475 | 1 | 2 | 2.512231049e-06 | 7.098179594e-06 | 4.466501058e-10 | 5.949080204e-12 | 5.841283945e-13 | 1.453847568e-12 | 6.036128194e-12 | 9.702702183e-12 | 6.378184656e-13 | 2.167688555e-12 | 7.397659742e-12 | 2.069376707e-14 | 2.804363458e-14 | 4.999999912e-15 | 2.205585703e-14 | 2.081018666e-14 | 8.799023316e-11 | 1.230194657e-12 | 1.756540876e-13 | 3.184662278e-14 | 1.836928504e-14 | 7.046782602e-11 | 3.24818384e-12 | 1 | 1 | 1 | 1 | 1 | 1 | 1 | 0 | 0 | 0 | 0 | 0 | 0 | 0 | 0 | 0 | 0 | 2.167835622e-08 | 23.69177329 | 0 | 0.2884662799 | 2.476579667 | 34.02066016 | 1.378759158 | 37.50788382 | 0.7777279098 | 0.01411272642 | 0 | 0 | 0 | 0 | 49 | 0 | 71.01 | 79.98 | 33.44 | 179.97 | 859.79 | 180.02 | 812.59 | 851.17 | 77.87 | 0.33 | Catalyst_01 | 201.6667 | 91.78426 | 95.49533 | 62.21387 | 55.9996 | 1.290008 | 27.66773 | 29.22854 | 67.78272 | 59.79418 | 1.102503 | 62.34567
12105.74 | 1769784726.2 | 30/01/2026_15:52:06,211 | 1 | 2 | 2.509572369e-06 | 7.014345556e-06 | 4.467968218e-10 | 5.939161489e-12 | 5.808328536e-13 | 1.456547556e-12 | 6.015505368e-12 | 9.70206554e-12 | 6.347247489e-13 | 2.164552175e-12 | 7.401453582e-12 | 2.043667563e-14 | 3.242774498e-14 | 4.999999912e-15 | 2.351787994e-14 | 1.842264473e-14 | 8.785353695e-11 | 1.22951844e-12 | 1.754707355e-13 | 2.657579086e-14 | 2.455011495e-14 | 7.040412697e-11 | 3.235195532e-12 | 1 | 1 | 1 | 1 | 1 | 1 | 1 | 0 | 0 | 0 | 0 | 0 | 0 | 0 | 0 | 0 | 0 | 2.427399745e-08 | 23.68619203 | 0 | 0.2854770095 | 2.475435444 | 33.99244571 | 1.374770041 | 37.54475852 | 0.7769247894 | 0.01848779137 | 0 | 0 | 0 | 0 | 49.01 | 0 | 71.03 | 80 | 33.42 | 179.97 | 860.52 | 180.01 | 812.75 | 851.17 | 77.87 | 0.33 | Catalyst_01 | 201.7623 | 91.78805 | 95.50836 | 62.27503 | 55.95316 | 1.288676 | 27.66888 | 29.23253 | 67.84655 | 59.7392 | 1.104503 | 62.29078
12111.476 | 1769784731.9 | 30/01/2026_15:52:11,947 | 1 | 2 | 2.517148232e-06 | 7.087316135e-06 | 4.468366788e-10 | 5.931524369e-12 | 5.870442478e-13 | 1.443400521e-12 | 6.013122725e-12 | 9.700523371e-12 | 6.237683438e-13 | 2.180468913e-12 | 7.388672139e-12 | 2.878822397e-14 | 2.595150216e-14 | 4.999999912e-15 | 3.023957088e-14 | 1.052997648e-14 | 8.7823325e-11 | 1.22029665e-12 | 1.849030098e-13 | 2.924225396e-14 | 1.960671378e-14 | 7.043636507e-11 | 3.246029747e-12 | 1 | 1 | 1 | 1 | 1 | 1 | 1 | 0 | 0 | 0 | 0 | 0 | 0 | 0 | 0 | 0 | 0 | 2.04063005e-08 | 23.69507335 | 0 | 0.2860137592 | 2.474237907 | 33.97824651 | 1.379130257 | 37.54581802 | 0.7813223231 | 0.01587129852 | 0 | 0 | 0 | 0 | 49 | 0 | 70.99 | 79.98 | 33.43 | 179.97 | 862.06 | 179.99 | 813.56 | 853.1 | 77.87 | 0.33 | Catalyst_01 | 201.8579 | 91.79202 | 95.49411 | 62.27679 | 55.92978 | 1.29597 | 27.67007 | 29.22817 | 67.84553 | 59.71756 | 1.104996 | 62.27261
12117.212 | 1769784737.7 | 30/01/2026_15:52:17,683 | 1 | 2 | 2.510007562e-06 | 7.09002461e-06 | 4.466071124e-10 | 5.917555074e-12 | 5.946657554e-13 | 1.445496067e-12 | 6.050879416e-12 | 9.734800639e-12 | 6.229709673e-13 | 2.1897705e-12 | 7.370298816e-12 | 3.90795828e-14 | 1.802342455e-14 | 4.999999912e-15 | 3.080225826e-14 | 5.989673208e-15 | 8.784799971e-11 | 1.211018265e-12 | 1.896975144e-13 | 2.112402592e-14 | 2.229209113e-14 | 7.036972394e-11 | 3.273975925e-12 | 1 | 1 | 1 | 1 | 1 | 1 | 1 | 0 | 0 | 0 | 0 | 0 | 0 | 0 | 0 | 0 | 0 | 1.567722756e-08 | 23.67412535 | 0 | 0.2871123615 | 2.486485519 | 33.98891164 | 1.390071084 | 37.52945238 | 0.7844181557 | 0.01684266424 | 0 | 0 | 0 | 0 | 49 | 0 | 71 | 80.02 | 33.42 | 179.97 | 865.76 | 179.95 | 813.93 | 854.55 | 77.87 | 0.33 | Catalyst_01 | 201.9535 | 91.75139 | 95.45837 | 62.24964 | 55.94734 | 1.301105 | 27.65783 | 29.21723 | 67.84599 | 59.76066 | 1.104168 | 62.32833
12122.948 | 1769784743.4 | 30/01/2026_15:52:23,419 | 1 | 2 | 2.514104608e-06 | 7.071032542e-06 | 4.463242553e-10 | 5.916980014e-12 | 6.054960136e-13 | 1.442988849e-12 | 6.087211898e-12 | 9.786221312e-12 | 6.28135456e-13 | 2.207293159e-12 | 7.371383018e-12 | 4.444209757e-14 | 1.211666062e-14 | 5.577842401e-15 | 2.517489492e-14 | 4.999999912e-15 | 8.80337539e-11 | 1.204822483e-12 | 1.993306101e-13 | 1.347875397e-14 | 2.27922048e-14 | 7.049861389e-11 | 3.313382988e-12 | 1 | 1 | 1 | 1 | 1 | 1 | 1 | 0 | 0 | 0 | 0 | 0 | 0 | 0 | 0 | 0 | 0 | 1.228521319e-08 | 23.68753631 | 0 | 0.2920818209 | 2.497461063 | 34.01539969 | 1.40440981 | 37.45901882 | 0.7897421423 | 0.01712822316 | 0 | 0 | 0 | 0 | 49 | 0 | 71.01 | 80 | 33.43 | 179.96 | 867.22 | 179.92 | 814.2 | 857.2 | 77.87 | 0.33 | Catalyst_01 | 202.0491 | 91.71498 | 95.41152 | 62.13281 | 55.99094 | 1.309936 | 27.64685 | 29.20289 | 67.74554 | 59.83387 | 1.101237 | 62.4136
12128.684 | 1769784749.2 | 30/01/2026_15:52:29,155 | 1 | 2 | 2.507460067e-06 | 7.019722489e-06 | 4.458905467e-10 | 5.906498381e-12 | 6.094596399e-13 | 1.448225003e-12 | 6.17147479e-12 | 9.863025327e-12 | 6.315072163e-13 | 2.225412996e-12 | 7.362169901e-12 | 3.9084438e-14 | 6.704668965e-15 | 4.999999912e-15 | 2.016261134e-14 | 4.999999912e-15 | 8.761424919e-11 | 1.202625456e-12 | 1.928398169e-13 | 6.188548074e-15 | 2.848262804e-14 | 7.065315694e-11 | 3.325958215e-12 | 1 | 1 | 1 | 1 | 1 | 1 | 1 | 0 | 0 | 0 | 0 | 0 | 0 | 0 | 0 | 0 | 0 | 9.054748845e-09 | 23.76365609 | 0 | 0.2902571463 | 2.530292739 | 33.89015954 | 1.411084831 | 37.462032 | 0.7968831271 | 0.01966678207 | 0 | 0 | 0 | 0 | 49 | 0 | 71 | 80 | 33.44 | 179.96 | 866.49 | 179.91 | 813.94 | 856.48 | 77.87 | 0.33 | Catalyst_01 | 202.1447 | 91.60607 | 95.38971 | 62.13781 | 55.78479 | 1.32178 | 27.61402 | 29.19622 | 67.83154 | 59.65502 | 1.105396 | 62.27248
12134.42 | 1769784754.9 | 30/01/2026_15:52:34,891 | 1 | 2 | 2.517849452e-06 | 7.10906761e-06 | 4.455201486e-10 | 5.911824415e-12 | 6.05665366e-13 | 1.436153605e-12 | 6.165229351e-12 | 9.845618244e-12 | 6.328004527e-13 | 2.21749767e-12 | 7.344836545e-12 | 3.773301726e-14 | 4.999999912e-15 | 9.901323874e-15 | 8.306391328e-15 | 4.999999912e-15 | 8.77067724e-11 | 1.191582315e-12 | 1.96327492e-13 | 4.999999912e-15 | 2.751925681e-14 | 7.062388174e-11 | 3.312046167e-12 | 1 | 1 | 1 | 1 | 1 | 1 | 1 | 0 | 0 | 0 | 0 | 0 | 0 | 0 | 0 | 0 | 0 | 8.114923768e-09 | 23.75780745 | 0 | 0.2878192905 | 2.526083464 | 33.93861745 | 1.405337337 | 37.43796369 | 0.7944846909 | 0.01883459203 | 0 | 0 | 0 | 0 | 49 | 0 | 71 | 80.02 | 33.42 | 179.95 | 863.7 | 179.91 | 813.64 | 855.48 | 77.87 | 0.33 | Catalyst_01 | 202.2403 | 91.62003 | 95.40849 | 62.09789 | 55.86455 | 1.317802 | 27.61823 | 29.20196 | 67.77763 | 59.72985 | 1.103108 | 62.33586
12140.156 | 1769784760.6 | 30/01/2026_15:52:40,627 | 1 | 2 | 2.517600251e-06 | 7.098179594e-06 | 4.456811309e-10 | 5.908289916e-12 | 6.028882905e-13 | 1.421466894e-12 | 6.118413502e-12 | 9.784256738e-12 | 6.29493636e-13 | 2.190199194e-12 | 7.350675624e-12 | 4.228836384e-14 | 4.999999912e-15 | 8.534858137e-15 | 4.999999912e-15 | 6.637243449e-15 | 8.770036086e-11 | 1.188651933e-12 | 1.95442241e-13 | 4.999999912e-15 | 3.306027869e-14 | 7.058933299e-11 | 3.255809684e-12 | 1 | 1 | 1 | 1 | 1 | 1 | 1 | 0 | 0 | 0 | 0 | 0 | 0 | 0 | 0 | 0 | 0 | 8.100496897e-09 | 23.75727119 | 0 | 0.2855456682 | 2.508571932 | 33.95675501 | 1.382493305 | 37.46849993 | 0.7854038886 | 0.02201040233 | 0 | 0 | 0 | 0 | 49 | 0 | 70.99 | 79.98 | 33.42 | 179.95 | 862.08 | 179.92 | 812.86 | 852.88 | 77.87 | 0.33 | Catalyst_01 | 202.3359 | 91.67813 | 95.48313 | 62.14854 | 55.89441 | 1.30274 | 27.63574 | 29.22481 | 67.78993 | 59.71936 | 1.103418 | 62.29928
12145.892 | 1769784766.4 | 30/01/2026_15:52:46,363 | 1 | 2 | 2.517902658e-06 | 6.944786492e-06 | 4.462045178e-10 | 5.912751625e-12 | 5.924997905e-13 | 1.405016945e-12 | 6.055368446e-12 | 9.694105761e-12 | 6.239774322e-13 | 2.163500715e-12 | 7.347699706e-12 | 3.443207904e-14 | 4.999999912e-15 | 1.491263845e-14 | 4.999999912e-15 | 1.16917313e-14 | 8.789273476e-11 | 1.190691209e-12 | 1.825314666e-13 | 4.999999912e-15 | 3.169236791e-14 | 7.056301377e-11 | 3.227512875e-12 | 1 | 1 | 1 | 1 | 1 | 1 | 1 | 0 | 0 | 0 | 0 | 0 | 0 | 0 | 0 | 0 | 0 | 7.863844351e-09 | 23.73350826 | 0 | 0.2766693129 | 2.478772689 | 34.01533668 | 1.369297276 | 37.48885427 | 0.7755190917 | 0.02074352311 | 0 | 0 | 0 | 0 | 48.99 | 0 | 71 | 79.98 | 33.43 | 179.94 | 859.79 | 179.93 | 812.63 | 851.78 | 77.87 | 0.33 | Catalyst_01 | 202.4315 | 91.77698 | 95.52624 | 62.1823 | 55.99084 | 1.286344 | 27.66554 | 29.238 | 67.7537 | 59.77719 | 1.102116 | 62.32494
12151.628 | 1769784772.1 | 30/01/2026_15:52:52,099 | 1 | 2 | 2.519360351e-06 | 7.038577223e-06 | 4.464558723e-10 | 5.906895199e-12 | 5.853488809e-13 | 1.406756439e-12 | 6.054756956e-12 | 9.664706535e-12 | 6.274552817e-13 | 2.143058734e-12 | 7.352500553e-12 | 2.666602358e-14 | 4.999999912e-15 | 1.304121402e-14 | 4.999999912e-15 | 9.812551433e-15 | 8.789281802e-11 | 1.19389752e-12 | 1.83405564e-13 | 4.999999912e-15 | 3.103945798e-14 | 7.028467391e-11 | 3.236830725e-12 | 1 | 1 | 1 | 1 | 1 | 1 | 1 | 0 | 0 | 0 | 0 | 0 | 0 | 0 | 0 | 0 | 0 | 8.006918254e-09 | 23.66096671 | 0 | 0.2837371753 | 2.474711627 | 34.03979617 | 1.373527766 | 37.54179499 | 0.7695857188 | 0.01940213536 | 0 | 0 | 0 | 0 | 49 | 0 | 71.02 | 80.02 | 33.43 | 179.94 | 859.82 | 179.94 | 812.77 | 851.23 | 77.87 | 0.33 | Catalyst_01 | 202.5271 | 91.79045 | 95.51242 | 62.27011 | 56.0311 | 1.276502 | 27.6696 | 29.23377 | 67.83942 | 59.82035 | 1.10288 | 62.36548
12157.364 | 1769784777.8 | 30/01/2026_15:52:57,835 | 1 | 2 | 2.517621397e-06 | 7.136369277e-06 | 4.464865144e-10 | 5.916569751e-12 | 5.816186291e-13 | 1.403693676e-12 | 6.046265051e-12 | 9.6543884e-12 | 6.367135551e-13 | 2.136165593e-12 | 7.364269784e-12 | 1.909398949e-14 | 4.999999912e-15 | 1.025009138e-14 | 4.999999912e-15 | 1.589637235e-14 | 8.792011563e-11 | 1.202014833e-12 | 1.741784343e-13 | 4.999999912e-15 | 2.948236409e-14 | 7.021740828e-11 | 3.246657283e-12 | 1 | 1 | 1 | 1 | 1 | 1 | 1 | 0 | 0 | 0 | 0 | 0 | 0 | 0 | 0 | 0 | 0 | 7.909999048e-09 | 23.64135142 | 0 | 0.2815806297 | 2.471200424 | 34.0534535 | 1.37797444 | 37.5481971 | 0.7681339955 | 0.0184724232 | 0 | 0 | 0 | 0 | 49 | 0 | 71 | 80 | 33.43 | 179.98 | 862.29 | 179.96 | 813.59 | 851.98 | 77.87 | 0.33 | Catalyst_01 | 202.6227 | 91.8021 | 95.49789 | 62.28073 | 56.05358 | 1.274094 | 27.67311 | 29.22933 | 67.84238 | 59.84533 | 1.102625 | 62.3895
12163.1 | 1769784783.6 | 30/01/2026_15:53:03,571 | 1 | 2 | 2.511671028e-06 | 7.038577223e-06 | 4.464154879e-10 | 5.932898704e-12 | 5.771365373e-13 | 1.415050152e-12 | 6.04764936e-12 | 9.693868104e-12 | 6.381512614e-13 | 2.139817186e-12 | 7.376041618e-12 | 1.853517983e-14 | 4.999999912e-15 | 8.333071172e-15 | 4.999999912e-15 | 2.212086342e-14 | 8.773495125e-11 | 1.211625093e-12 | 1.68910567e-13 | 4.999999912e-15 | 2.745281046e-14 | 7.034740152e-11 | 3.276876817e-12 | 1 | 1 | 1 | 1 | 1 | 1 | 1 | 0 | 0 | 0 | 0 | 0 | 0 | 0 | 0 | 0 | 0 | 7.818374409e-09 | 23.68767999 | 0 | 0.2791425094 | 2.479675959 | 33.98401319 | 1.392400221 | 37.54633375 | 0.7695499261 | 0.01858403708 | 0 | 0 | 0 | 0 | 49 | 0 | 71 | 80.02 | 33.42 | 179.98 | 866.95 | 179.99 | 814.18 | 855.95 | 77.87 | 0.33 | Catalyst_01 | 202.7183 | 91.77398 | 95.45076 | 62.27764 | 55.93928 | 1.276443 | 27.66464 | 29.2149 | 67.8598 | 59.74734 | 1.104823 | 62.3129
12168.836 | 1769784789.3 | 30/01/2026_15:53:09,307 | 1 | 2 | 2.51561778e-06 | 7.106352314e-06 | 4.462048786e-10 | 5.94705795e-12 | 5.756317732e-13 | 1.436010599e-12 | 6.06768585e-12 | 9.752162619e-12 | 6.412936046e-13 | 2.159550967e-12 | 7.380810373e-12 | 1.167330494e-14 | 4.999999912e-15 | 4.999999912e-15 | 4.999999912e-15 | 2.484018816e-14 | 8.770997123e-11 | 1.217939812e-12 | 1.641364318e-13 | 1.195658664e-14 | 2.371482358e-14 | 7.038408051e-11 | 3.326747731e-12 | 1 | 1 | 1 | 1 | 1 | 1 | 1 | 0 | 0 | 0 | 0 | 0 | 0 | 0 | 0 | 0 | 0 | 7.73518562e-09 | 23.69413121 | 0 | 0.2760073829 | 2.493173255 | 33.9646135 | 1.41388114 | 37.51919412 | 0.7762459653 | 0.01736862169 | 0 | 0 | 0 | 0 | 49 | 0 | 71.01 | 80 | 33.41 | 179.96 | 867.33 | 180 | 814.16 | 857.15 | 77.87 | 0.33 | Catalyst_01 | 202.8139 | 91.72921 | 95.38058 | 62.23263 | 55.90734 | 1.28755 | 27.65114 | 29.19342 | 67.84385 | 59.74998 | 1.104655 | 62.33854
12174.572 | 1769784795.0 | 30/01/2026_15:53:15,043 | 1 | 2 | 2.514949529e-06 | 7.000919595e-06 | 4.455322777e-10 | 5.944160962e-12 | 5.784258706e-13 | 1.456379722e-12 | 6.162210932e-12 | 9.848281045e-12 | 6.481894557e-13 | 2.177689019e-12 | 7.400408411e-12 | 1.218166024e-14 | 1.159957242e-14 | 4.999999912e-15 | 4.999999912e-15 | 2.141362479e-14 | 8.770093679e-11 | 1.221158699e-12 | 1.649532968e-13 | 1.634555223e-14 | 2.138645536e-14 | 7.053553575e-11 | 3.343324315e-12 | 1 | 1 | 1 | 1 | 1 | 1 | 1 | 0 | 0 | 0 | 0 | 0 | 0 | 0 | 0 | 0 | 0 | 1.183491292e-08 | 23.73711352 | 0 | 0.2810372186 | 2.526693335 | 33.94603046 | 1.419749594 | 37.4498869 | 0.7825858326 | 0.01539610371 | 0 | 0 | 0 | 0 | 49.01 | 0 | 71.02 | 79.98 | 33.43 | 179.95 | 866.26 | 180.01 | 813.86 | 856.95 | 77.87 | 0.33 | Catalyst_01 | 202.9095 | 91.61801 | 95.3614 | 62.11767 | 55.87676 | 1.298065 | 27.61762 | 29.18755 | 67.80072 | 59.7587 | 1.103218 | 62.37278
12180.308 | 1769784800.8 | 30/01/2026_15:53:20,779 | 1 | 2 | 2.514622565e-06 | 7.043989172e-06 | 4.454133451e-10 | 5.945636778e-12 | 5.813398265e-13 | 1.472074307e-12 | 6.159207692e-12 | 9.842097623e-12 | 6.514719862e-13 | 2.196443548e-12 | 7.406560608e-12 | 1.165924081e-14 | 2.50512027e-14 | 4.999999912e-15 | 1.661088869e-14 | 1.881895112e-14 | 8.780784433e-11 | 1.228471318e-12 | 1.649450297e-13 | 2.645210372e-14 | 1.903238648e-14 | 7.061333462e-11 | 3.318512565e-12 | 1 | 1 | 1 | 1 | 1 | 1 | 1 | 0 | 0 | 0 | 0 | 0 | 0 | 0 | 0 | 0 | 0 | 1.985033993e-08 | 23.75064709 | 0 | 0.2826872143 | 2.524379733 | 33.96636598 | 1.408427604 | 37.42001733 | 0.788780503 | 0.01395473995 | 0 | 0 | 0 | 0 | 48.99 | 0 | 71.02 | 80.03 | 33.4 | 179.95 | 864.92 | 180.01 | 813.56 | 855.2 | 77.87 | 0.33 | Catalyst_01 | 203.0051 | 91.62568 | 95.39839 | 62.06812 | 55.91023 | 1.308341 | 27.61993 | 29.19887 | 67.74096 | 59.78015 | 1.101679 | 62.38381
12186.044 | 1769784806.5 | 30/01/2026_15:53:26,515 | 1 | 2 | 2.512268566e-06 | 6.987510915e-06 | 4.455355251e-10 | 5.939730045e-12 | 5.832984378e-13 | 1.469541286e-12 | 6.105686703e-12 | 9.817638889e-12 | 6.368081518e-13 | 2.186512039e-12 | 7.384086398e-12 | 1.57581298e-14 | 3.160651265e-14 | 4.999999912e-15 | 2.520740235e-14 | 1.76130608e-14 | 8.761331244e-11 | 1.229242728e-12 | 1.724860353e-13 | 2.92665096e-14 | 1.788082147e-14 | 7.051914608e-11 | 3.283699051e-12 | 1 | 1 | 1 | 1 | 1 | 1 | 1 | 0 | 0 | 0 | 0 | 0 | 0 | 0 | 0 | 0 | 0 | 2.373126124e-08 | 23.74806755 | 0 | 0.2829505618 | 2.515563462 | 33.93256182 | 1.396939939 | 37.47679555 | 0.7851972007 | 0.01501521725 | 0 | 0 | 0 | 0 | 49 | 0 | 71 | 80 | 33.4 | 179.96 | 861.77 | 179.99 | 812.79 | 853.92 | 77.87 | 0.33 | Catalyst_01 | 203.1007 | 91.65493 | 95.43593 | 62.1623 | 55.85459 | 1.302397 | 27.62875 | 29.21036 | 67.8221 | 59.69932 | 1.104449 | 62.29475
12191.78 | 1769784812.3 | 30/01/2026_15:53:32,251 | 1 | 2 | 2.51557185e-06 | 7.038577223e-06 | 4.461614411e-10 | 5.947587475e-12 | 5.887783208e-13 | 1.453590503e-12 | 6.055026272e-12 | 9.757674703e-12 | 6.33385976e-13 | 2.177818039e-12 | 7.385258204e-12 | 2.533012896e-14 | 2.262534269e-14 | 4.999999912e-15 | 3.304088502e-14 | 1.145696087e-14 | 8.790340678e-11 | 1.222527505e-12 | 1.780804101e-13 | 3.252476413e-14 | 1.741369296e-14 | 7.045633521e-11 | 3.241177292e-12 | 1 | 1 | 1 | 1 | 1 | 1 | 1 | 0 | 0 | 0 | 0 | 0 | 0 | 0 | 0 | 0 | 0 | 1.823904025e-08 | 23.70193821 | 0 | 0.279281923 | 2.492585634 | 34.01362665 | 1.37750556 | 37.48951372 | 0.7811991405 | 0.01477775717 | 0 | 0 | 0 | 0 | 49 | 0 | 71 | 80 | 33.41 | 179.97 | 860.44 | 179.98 | 812.58 | 851.61 | 77.87 | 0.33 | Catalyst_01 | 203.1963 | 91.73116 | 95.49942 | 62.18339 | 55.98802 | 1.295765 | 27.65173 | 29.2298 | 67.78874 | 59.79732 | 1.102191 | 62.35837
12197.516 | 1769784818.0 | 30/01/2026_15:53:37,987 | 1 | 2 | 2.514212611e-06 | 7.133651252e-06 | 4.462913372e-10 | 5.919651488e-12 | 5.941956996e-13 | 1.445815798e-12 | 6.032493949e-12 | 9.721992308e-12 | 6.282558024e-13 | 2.176316202e-12 | 7.369037672e-12 | 2.992282122e-14 | 2.601504996e-14 | 4.999999912e-15 | 3.072610661e-14 | 4.999999912e-15 | 8.7775405e-11 | 1.215864649e-12 | 1.885735762e-13 | 2.551832951e-14 | 2.13544443e-14 | 7.039049205e-11 | 3.241239091e-12 | 1 | 1 | 1 | 1 | 1 | 1 | 1 | 0 | 0 | 0 | 0 | 0 | 0 | 0 | 0 | 0 | 0 | 2.050476562e-08 | 23.69704815 | 0 | 0.2868785706 | 2.483865311 | 33.9861334 | 1.377845934 | 37.52833096 | 0.7808672487 | 0.01683162019 | 0 | 0 | 0 | 0 | 49 | 0 | 71 | 79.98 | 33.4 | 179.97 | 860.91 | 179.93 | 813.19 | 852.15 | 77.87 | 0.33 | Catalyst_01 | 203.2919 | 91.76009 | 95.49831 | 62.24778 | 55.94277 | 1.295215 | 27.66045 | 29.22946 | 67.83753 | 59.74019 | 1.104225 | 62.29932
12203.252 | 1769784823.7 | 30/01/2026_15:53:43,723 | 1 | 2 | 2.512818583e-06 | 7.043989172e-06 | 4.462842595e-10 | 5.91140201e-12 | 6.010464479e-13 | 1.443673197e-12 | 6.04849287e-12 | 9.707580226e-12 | 6.247996369e-13 | 2.182981009e-12 | 7.365720013e-12 | 3.854309585e-14 | 1.648186016e-14 | 6.011987444e-15 | 2.934217675e-14 | 9.085422776e-15 | 8.782032046e-11 | 1.212325054e-12 | 1.970036954e-13 | 2.102216682e-14 | 2.514725116e-14 | 7.038324784e-11 | 3.246204087e-12 | 1 | 1 | 1 | 1 | 1 | 1 | 1 | 0 | 0 | 0 | 0 | 0 | 0 | 0 | 0 | 0 | 0 | 1.490458105e-08 | 23.69095385 | 0 | 0.2972032552 | 2.482736697 | 33.99043497 | 1.378682055 | 37.52214409 | 0.7827088898 | 0.01777896898 | 0 | 0 | 0 | 0 | 48.99 | 0 | 71.02 | 80.02 | 33.39 | 179.96 | 864.45 | 179.91 | 813.99 | 853.44 | 77.87 | 0.33 | Catalyst_01 | 203.3875 | 91.76383 | 95.49558 | 62.23752 | 55.94985 | 1.29827 | 27.66158 | 29.22862 | 67.82358 | 59.74744 | 1.103903 | 62.30592
12208.988 | 1769784829.5 | 30/01/2026_15:53:49,459 | 1 | 2 | 2.50898006e-06 | 7.054786238e-06 | 4.46214482e-10 | 5.909191539e-12 | 6.009931051e-13 | 1.433470096e-12 | 6.054397001e-12 | 9.727694344e-12 | 6.223363838e-13 | 2.191976852e-12 | 7.365486693e-12 | 4.049406684e-14 | 7.376991203e-15 | 5.374598539e-15 | 2.29071658e-14 | 4.999999912e-15 | 8.773640842e-11 | 1.200754123e-12 | 2.020048354e-13 | 1.163401108e-14 | 2.520836458e-14 | 7.037541383e-11 | 3.270561556e-12 | 1 | 1 | 1 | 1 | 1 | 1 | 1 | 0 | 0 | 0 | 0 | 0 | 0 | 0 | 0 | 0 | 0 | 9.496126982e-09 | 23.69410905 | 0 | 0.2940168421 | 2.487675384 | 33.97058852 | 1.389539746 | 37.52546068 | 0.7857159585 | 0.0182623138 | 0 | 0 | 0 | 0 | 48.99 | 0 | 71.01 | 80.05 | 33.42 | 179.96 | 866.04 | 179.9 | 814.15 | 856.13 | 77.87 | 0.33 | Catalyst_01 | 203.4831 | 91.74745 | 95.4601 | 62.24302 | 55.91718 | 1.303257 | 27.65664 | 29.21776 | 67.84169 | 59.72914 | 1.104646 | 62.29926
12214.724 | 1769784835.2 | 30/01/2026_15:53:55,195 | 1 | 2 | 2.511756293e-06 | 7.046673545e-06 | 4.459213276e-10 | 5.91053595e-12 | 6.090633098e-13 | 1.436119019e-12 | 6.00900666e-12 | 9.795445705e-12 | 6.22709512e-13 | 2.200297236e-12 | 7.341252606e-12 | 4.246784673e-14 | 4.999999912e-15 | 7.522999354e-15 | 1.258718912e-14 | 4.999999912e-15 | 8.779470206e-11 | 1.194621225e-12 | 2.016521715e-13 | 4.999999912e-15 | 3.001110238e-14 | 7.068275132e-11 | 3.316129706e-12 | 1 | 1 | 1 | 1 | 1 | 1 | 1 | 0 | 0 | 0 | 0 | 0 | 0 | 0 | 0 | 0 | 0 | 7.905415787e-09 | 23.76366199 | 0 | 0.2787485012 | 2.488722376 | 33.95756491 | 1.40900172 | 37.45007219 | 0.7874793248 | 0.0247466064 | 0 | 0 | 0 | 0 | 49 | 0 | 71.01 | 80.02 | 33.41 | 179.94 | 867.4 | 179.9 | 814.16 | 856.96 | 77.87 | 0.33 | Catalyst_01 | 203.5787 | 91.74397 | 95.39652 | 62.11797 | 55.89574 | 1.306182 | 27.65559 | 29.1983 | 67.70796 | 59.72778 | 1.102849 | 62.31158
12220.46 | 1769784840.9 | 30/01/2026_15:54:00,931 | 1 | 2 | 2.508715852e-06 | 6.934149951e-06 | 4.454063784e-10 | 5.907234337e-12 | 6.12231728e-13 | 1.44108434e-12 | 6.215418805e-12 | 9.855598108e-12 | 6.391805488e-13 | 2.202920355e-12 | 7.362568021e-12 | 4.416366768e-14 | 4.999999912e-15 | 1.51755507e-14 | 4.999999912e-15 | 4.999999912e-15 | 8.789742545e-11 | 1.186107419e-12 | 1.980374279e-13 | 4.999999912e-15 | 3.685260783e-14 | 7.07066003e-11 | 3.335515024e-12 | 1 | 1 | 1 | 1 | 1 | 1 | 1 | 0 | 0 | 0 | 0 | 0 | 0 | 0 | 0 | 0 | 0 | 8.200507418e-09 | 23.7607586 | 0 | 0.2924987126 | 2.532120308 | 33.97228847 | 1.411841455 | 37.38885021 | 0.789244288 | 0.02196802642 | 0 | 0 | 0 | 0 | 49 | 0 | 71.01 | 80.02 | 33.4 | 179.95 | 867.06 | 179.9 | 814.05 | 856.95 | 77.87 | 0.33 | Catalyst_01 | 203.6743 | 91.60001 | 95.38724 | 62.01643 | 55.91998 | 1.30911 | 27.61219 | 29.19546 | 67.70352 | 59.80231 | 1.100569 | 62.41192
12226.196 | 1769784846.7 | 30/01/2026_15:54:06,667 | 1 | 2 | 2.51743927e-06 | 7.079157967e-06 | 4.452557212e-10 | 5.920875335e-12 | 6.10990967e-13 | 1.430438884e-12 | 6.179051194e-12 | 9.858649487e-12 | 6.396124407e-13 | 2.199609418e-12 | 7.349936632e-12 | 4.100194441e-14 | 4.999999912e-15 | 1.410935476e-14 | 4.999999912e-15 | 9.662181062e-15 | 8.776958327e-11 | 1.188139756e-12 | 1.890140063e-13 | 4.999999912e-15 | 4.156074898e-14 | 7.064893115e-11 | 3.322634052e-12 | 1 | 1 | 1 | 1 | 1 | 1 | 1 | 0 | 0 | 0 | 0 | 0 | 0 | 0 | 0 | 0 | 0 | 7.947411728e-09 | 23.760973 | 0 | 0.2800441522 | 2.529471606 | 33.95916506 | 1.409379312 | 37.40725938 | 0.7888362993 | 0.02629918631 | 0 | 0 | 0 | 0 | 49.01 | 0 | 71.02 | 80 | 33.42 | 179.96 | 864.8 | 179.9 | 813.53 | 855.13 | 77.87 | 0.33 | Catalyst_01 | 203.7699 | 91.60879 | 95.39528 | 62.04696 | 55.89838 | 1.308433 | 27.61484 | 29.19792 | 67.73035 | 59.77383 | 1.101536 | 62.38191
12231.932 | 1769784852.4 | 30/01/2026_15:54:12,403 | 1 | 2 | 2.509577826e-06 | 6.987510915e-06 | 4.454842606e-10 | 5.921953032e-12 | 5.986074266e-13 | 1.422500572e-12 | 6.115071557e-12 | 9.774898772e-12 | 6.450078102e-13 | 2.178799025e-12 | 7.362278322e-12 | 2.888814676e-14 | 4.999999912e-15 | 1.893439493e-14 | 4.999999912e-15 | 1.282632515e-14 | 8.787497119e-11 | 1.198284961e-12 | 1.845042538e-13 | 4.999999912e-15 | 3.835295051e-14 | 7.034096916e-11 | 3.277743962e-12 | 1 | 1 | 1 | 1 | 1 | 1 | 1 | 0 | 0 | 0 | 0 | 0 | 0 | 0 | 0 | 0 | 0 | 7.949376354e-09 | 23.68089729 | 0 | 0.2828741755 | 2.505501987 | 34.03159172 | 1.391781102 | 37.46142681 | 0.783081776 | 0.02448831616 | 0 | 0 | 0 | 0 | 49 | 0 | 71 | 79.98 | 33.42 | 179.98 | 863.22 | 179.91 | 813.11 | 853.81 | 77.87 | 0.33 | Catalyst_01 | 203.8655 | 91.68831 | 95.45278 | 62.13681 | 56.01759 | 1.298888 | 27.63881 | 29.21552 | 67.76961 | 59.85752 | 1.100784 | 62.4327
12237.668 | 1769784858.1 | 30/01/2026_15:54:18,139 | 1 | 2 | 2.513542995e-06 | 7.09002461e-06 | 4.460473935e-10 | 5.923927147e-12 | 5.815710869e-13 | 1.416376456e-12 | 6.060415191e-12 | 9.691691026e-12 | 6.407212001e-13 | 2.146887052e-12 | 7.361517645e-12 | 2.586661422e-14 | 4.999999912e-15 | 1.290539398e-14 | 4.999999912e-15 | 2.077138239e-14 | 8.779352939e-11 | 1.203344824e-12 | 1.729842262e-13 | 4.999999912e-15 | 2.973945892e-14 | 7.057843199e-11 | 3.261257367e-12 | 1 | 1 | 1 | 1 | 1 | 1 | 1 | 0 | 0 | 0 | 0 | 0 | 0 | 0 | 0 | 0 | 0 | 7.808163085e-09 | 23.74834744 | 0 | 0.2790134482 | 2.479892455 | 33.98435813 | 1.384186477 | 37.49026069 | 0.7716337038 | 0.01924753853 | 0 | 0 | 0 | 0 | 49 | 0 | 71 | 80 | 33.42 | 179.95 | 859.69 | 179.93 | 812.61 | 851.11 | 77.87 | 0.33 | Catalyst_01 | 203.9611 | 91.77327 | 95.47759 | 62.18463 | 55.93984 | 1.279899 | 27.66442 | 29.22311 | 67.75899 | 59.73955 | 1.103162 | 62.3003
12243.404 | 1769784863.9 | 30/01/2026_15:54:23,875 | 1 | 2 | 2.509913202e-06 | 7.092741726e-06 | 4.464275616e-10 | 5.935625689e-12 | 5.82699904e-13 | 1.416938723e-12 | 6.037565413e-12 | 9.66817338e-12 | 6.443200465e-13 | 2.142452665e-12 | 7.371250312e-12 | 1.52740149e-14 | 4.999999912e-15 | 1.310864293e-14 | 4.999999912e-15 | 2.155671915e-14 | 8.781006477e-11 | 1.214640801e-12 | 1.778674593e-13 | 4.999999912e-15 | 3.30355521e-14 | 7.063608032e-11 | 3.248023161e-12 | 1 | 1 | 1 | 1 | 1 | 1 | 1 | 0 | 0 | 0 | 0 | 0 | 0 | 0 | 0 | 0 | 0 | 7.982996312e-09 | 23.7573199 | 0 | 0.2883067076 | 2.470529341 | 33.97086441 | 1.378535531 | 37.50565184 | 0.7701251033 | 0.02125950885 | 0 | 0 | 0 | 0 | 49.01 | 0 | 71 | 80.02 | 33.42 | 179.94 | 861.09 | 179.95 | 813.25 | 852.29 | 77.87 | 0.33 | Catalyst_01 | 204.0567 | 91.80433 | 95.49606 | 62.21016 | 55.91763 | 1.277397 | 27.67378 | 29.22877 | 67.76387 | 59.70008 | 1.104054 | 62.25337
12249.14 | 1769784869.6 | 30/01/2026_15:54:29,611 | 1 | 2 | 2.512812443e-06 | 7.065607861e-06 | 4.463751035e-10 | 5.940090867e-12 | 5.720651275e-13 | 1.424271074e-12 | 6.044342978e-12 | 9.693199368e-12 | 6.481093873e-13 | 2.143537301e-12 | 7.396415078e-12 | 1.433879735e-14 | 7.652512386e-15 | 1.273610598e-14 | 4.999999912e-15 | 2.399373289e-14 | 8.777763238e-11 | 1.22446454e-12 | 1.652826368e-13 | 4.999999912e-15 | 2.913941739e-14 | 7.042011418e-11 | 3.263043048e-12 | 1 | 1 | 1 | 1 | 1 | 1 | 1 | 0 | 0 | 0 | 0 | 0 | 0 | 0 | 0 | 0 | 0 | 9.457926712e-09 | 23.70414126 | 0 | 0.2830295246 | 2.478393105 | 33.98608958 | 1.386354682 | 37.52961891 | 0.7713788711 | 0.01962875793 | 0 | 0 | 0 | 0 | 49.01 | 0 | 70.99 | 80 | 33.41 | 179.94 | 862.8 | 179.96 | 813.69 | 853.65 | 77.87 | 0.33 | Catalyst_01 | 204.1523 | 91.77824 | 95.47051 | 62.24992 | 55.94269 | 1.279477 | 27.66592 | 29.22095 | 67.82644 | 59.7433 | 1.104264 | 62.30425
12254.876 | 1769784875.3 | 30/01/2026_15:54:35,347 | 1 | 2 | 2.510126023e-06 | 7.084593562e-06 | 4.463309444e-10 | 5.945518817e-12 | 5.754130896e-13 | 1.436693863e-12 | 6.058629293e-12 | 9.721550821e-12 | 6.455938215e-13 | 2.14940175e-12 | 7.394582342e-12 | 1.153796771e-14 | 1.387020856e-14 | 7.700052957e-15 | 4.999999912e-15 | 1.813499912e-14 | 8.787121725e-11 | 1.231990096e-12 | 1.639817297e-13 | 1.914783029e-14 | 2.398307044e-14 | 7.03412259e-11 | 3.291923158e-12 | 1 | 1 | 1 | 1 | 1 | 1 | 1 | 0 | 0 | 0 | 0 | 0 | 0 | 0 | 0 | 0 | 0 | 1.331294915e-08 | 23.67243608 | 0 | 0.2852911633 | 2.485032308 | 34.013794 | 1.398168891 | 37.51747178 | 0.7729492921 | 0.01691364495 | 0 | 0 | 0 | 0 | 49.01 | 0 | 71 | 80 | 33.44 | 179.95 | 866.18 | 179.98 | 814.17 | 856.22 | 77.87 | 0.33 | Catalyst_01 | 204.2479 | 91.75621 | 95.43191 | 62.22977 | 55.9883 | 1.282081 | 27.65928 | 29.20913 | 67.82077 | 59.8114 | 1.103008 | 62.38023
12260.612 | 1769784881.1 | 30/01/2026_15:54:41,083 | 1 | 2 | 2.508316811e-06 | 7.084593562e-06 | 4.458971248e-10 | 5.942496929e-12 | 5.796055367e-13 | 1.455139828e-12 | 6.100021963e-12 | 9.791514821e-12 | 6.511814742e-13 | 2.170288688e-12 | 7.397685763e-12 | 1.845077639e-14 | 2.184242845e-14 | 8.380611743e-15 | 4.999999912e-15 | 2.209466469e-14 | 8.785643046e-11 | 1.223407443e-12 | 1.746063011e-13 | 2.329377536e-14 | 2.350721072e-14 | 7.062223722e-11 | 3.336611152e-12 | 1 | 1 | 1 | 1 | 1 | 1 | 1 | 0 | 0 | 0 | 0 | 0 | 0 | 0 | 0 | 0 | 0 | 1.811030154e-08 | 23.74361246 | 0 | 0.2878558161 | 2.502404771 | 33.96979613 | 1.415707944 | 37.44542023 | 0.7796745309 | 0.01710174978 | 0 | 0 | 0 | 0 | 49 | 0 | 71 | 80.03 | 33.44 | 179.98 | 867.11 | 179.98 | 814.2 | 856.96 | 77.87 | 0.33 | Catalyst_01 | 204.3435 | 91.69858 | 95.37461 | 62.11026 | 55.91587 | 1.293237 | 27.64191 | 29.19159 | 67.73306 | 59.77073 | 1.102315 | 62.36527
12266.348 | 1769784886.8 | 30/01/2026_15:54:46,819 | 1 | 2 | 2.507665158e-06 | 7.014345556e-06 | 4.454598912e-10 | 5.956977533e-12 | 5.916151358e-13 | 1.469394159e-12 | 6.185425869e-12 | 9.868072505e-12 | 6.561534085e-13 | 2.195028664e-12 | 7.389135311e-12 | 1.852159851e-14 | 2.857236949e-14 | 4.999999912e-15 | 1.734965727e-14 | 2.124966463e-14 | 8.775589977e-11 | 1.230329532e-12 | 1.734741365e-13 | 2.784669264e-14 | 2.035712568e-14 | 7.055050294e-11 | 3.354021054e-12 | 1 | 1 | 1 | 1 | 1 | 1 | 1 | 0 | 0 | 0 | 0 | 0 | 0 | 0 | 0 | 0 | 0 | 2.210239683e-08 | 23.73323842 | 0 | 0.2909645131 | 2.533338162 | 33.94451709 | 1.423811007 | 37.43039987 | 0.7888096688 | 0.0144213595 | 0 | 0 | 0 | 0 | 49 | 0 | 71 | 80.02 | 33.42 | 179.98 | 866.93 | 179.99 | 814.04 | 856.88 | 77.87 | 0.33 | Catalyst_01 | 204.4391 | 91.59597 | 95.34813 | 62.08534 | 55.87426 | 1.308389 | 27.61097 | 29.18349 | 67.78174 | 59.7673 | 1.102694 | 62.38792
12272.084 | 1769784892.6 | 30/01/2026_15:54:52,555 | 1 | 2 | 2.513017762e-06 | 7.000919595e-06 | 4.45218834e-10 | 5.945749535e-12 | 5.905459498e-13 | 1.483083188e-12 | 6.152651305e-12 | 9.880500931e-12 | 6.546167688e-13 | 2.206024209e-12 | 7.412051875e-12 | 2.617027214e-14 | 3.324461339e-14 | 4.999999912e-15 | 2.316280712e-14 | 1.900667734e-14 | 8.773322346e-11 | 1.229076086e-12 | 1.722226691e-13 | 3.633357314e-14 | 2.083832171e-14 | 7.042837147e-11 | 3.331003659e-12 | 1 | 1 | 1 | 1 | 1 | 1 | 1 | 0 | 0 | 0 | 0 | 0 | 0 | 0 | 0 | 0 | 0 | 2.471478061e-08 | 23.71011841 | 0 | 0.2831461081 | 2.533254231 | 33.96423167 | 1.416047974 | 37.43664182 | 0.7929588551 | 0.016496371 | 0 | 0 | 0 | 0 | 49.01 | 0 | 71.02 | 79.98 | 33.42 | 179.98 | 866.01 | 179.99 | 813.83 | 856.11 | 77.87 | 0.33 | Catalyst_01 | 204.5347 | 91.59624 | 95.3735 | 62.0957 | 55.90672 | 1.315271 | 27.61106 | 29.19125 | 67.79284 | 59.79375 | 1.102237 | 62.40745
12277.82 | 1769784898.3 | 30/01/2026_15:54:58,291 | 1 | 2 | 2.508685156e-06 | 7.06290848e-06 | 4.453426239e-10 | 5.936584991e-12 | 5.91586025e-13 | 1.470641751e-12 | 6.124811162e-12 | 9.833740593e-12 | 6.398433216e-13 | 2.204582437e-12 | 7.390218645e-12 | 2.563668882e-14 | 3.501998767e-14 | 4.999999912e-15 | 2.826385976e-14 | 1.665696728e-14 | 8.772303717e-11 | 1.229400262e-12 | 1.84252502e-13 | 3.568745641e-14 | 2.412713042e-14 | 7.060372426e-11 | 3.272068163e-12 | 1 | 1 | 1 | 1 | 1 | 1 | 1 | 0 | 0 | 0 | 0 | 0 | 0 | 0 | 0 | 0 | 0 | 2.594730233e-08 | 23.76134112 | 0 | 0.2929136937 | 2.519824668 | 33.94716375 | 1.390798411 | 37.43681785 | 0.7910384915 | 0.01825831782 | 0 | 0 | 0 | 0 | 48.99 | 0 | 71 | 80.02 | 33.42 | 179.94 | 860.16 | 179.96 | 812.74 | 852.39 | 77.87 | 0.33 | Catalyst_01 | 204.6303 | 91.6408 | 95.45599 | 62.09599 | 55.87862 | 1.312086 | 27.62449 | 29.2165 | 67.7602 | 59.72303 | 1.102797 | 62.31569
12283.556 | 1769784904.0 | 30/01/2026_15:55:04,027 | 1 | 2 | 2.513852905e-06 | 7.027796983e-06 | 4.459498326e-10 | 5.926012719e-12 | 5.973797303e-13 | 1.462160688e-12 | 6.062322953e-12 | 9.776420992e-12 | 6.289658464e-13 | 2.188530173e-12 | 7.370704741e-12 | 3.423804412e-14 | 3.101714374e-14 | 4.999999912e-15 | 3.368700176e-14 | 9.992032633e-15 | 8.789509398e-11 | 1.219000161e-12 | 1.877081796e-13 | 2.963177053e-14 | 1.913861796e-14 | 7.04518735e-11 | 3.241061065e-12 | 1 | 1 | 1 | 1 | 1 | 1 | 1 | 0 | 0 | 0 | 0 | 0 | 0 | 0 | 0 | 0 | 0 | 2.339927595e-08 | 23.70370351 | 0 | 0.2857078648 | 2.497938743 | 34.01081843 | 1.37725852 | 37.47764569 | 0.7845472022 | 0.01609922433 | 0 | 0 | 0 | 0 | 49 | 0 | 71.01 | 80 | 33.43 | 179.93 | 859.63 | 179.94 | 812.61 | 851.07 | 77.87 | 0.33 | Catalyst_01 | 204.7259 | 91.7134 | 95.50023 | 62.16371 | 55.9834 | 1.301319 | 27.64637 | 29.23004 | 67.7804 | 59.79775 | 1.101933 | 62.36216
12289.292 | 1769784909.8 | 30/01/2026_15:55:09,763 | 1 | 2 | 2.514658263e-06 | 6.95545441e-06 | 4.46390841e-10 | 5.905649667e-12 | 6.046646473e-13 | 1.443109954e-12 | 6.05883746e-12 | 9.749167619e-12 | 6.176820665e-13 | 2.176765495e-12 | 7.370368205e-12 | 4.066335484e-14 | 2.14660087e-14 | 4.999999912e-15 | 3.293707944e-14 | 4.999999912e-15 | 8.791867928e-11 | 1.207609642e-12 | 1.941043897e-13 | 3.011587697e-14 | 2.26224289e-14 | 7.054136442e-11 | 3.21302338e-12 | 1 | 1 | 1 | 1 | 1 | 1 | 1 | 0 | 0 | 0 | 0 | 0 | 0 | 0 | 0 | 0 | 0 | 1.773445166e-08 | 23.72061965 | 0 | 0.2870952155 | 2.490768649 | 34.00344809 | 1.363769118 | 37.49437863 | 0.7792133654 | 0.01744259457 | 0 | 0 | 0 | 0 | 49 | 0 | 70.98 | 79.98 | 33.43 | 179.92 | 859.96 | 179.92 | 812.87 | 851.39 | 77.87 | 0.33 | Catalyst_01 | 204.8215 | 91.73719 | 95.5443 | 62.19146 | 55.97127 | 1.292472 | 27.65354 | 29.24353 | 67.79308 | 59.76309 | 1.102664 | 62.31602
12295.028 | 1769784915.5 | 30/01/2026_15:55:15,499 | 1 | 2 | 2.508519628e-06 | 7.092741726e-06 | 4.464523751e-10 | 5.907203112e-12 | 6.041202694e-13 | 1.440578884e-12 | 6.079030074e-12 | 9.741517489e-12 | 6.166895879e-13 | 2.166767633e-12 | 7.359910424e-12 | 4.280836075e-14 | 1.007546368e-14 | 4.999999912e-15 | 2.259041444e-14 | 4.999999912e-15 | 8.78974879e-11 | 1.201968212e-12 | 1.960359772e-13 | 1.284233746e-14 | 2.517877434e-14 | 7.056872448e-11 | 3.220635347e-12 | 1 | 1 | 1 | 1 | 1 | 1 | 1 | 0 | 0 | 0 | 0 | 0 | 0 | 0 | 0 | 0 | 0 | 1.105071491e-08 | 23.72823312 | 0 | 0.2905558821 | 2.492204713 | 33.99429024 | 1.366253657 | 37.49778825 | 0.7757137471 | 0.01774186452 | 0 | 0 | 0 | 0 | 49 | 0 | 70.99 | 79.98 | 33.42 | 179.94 | 863 | 179.89 | 813.76 | 853.81 | 77.87 | 0.33 | Catalyst_01 | 204.9171 | 91.73242 | 95.53618 | 62.19712 | 55.95619 | 1.286667 | 27.65211 | 29.24105 | 67.80277 | 59.75111 | 1.103061 | 62.3074
12300.764 | 1769784921.2 | 30/01/2026_15:55:21,235 | 1 | 2 | 2.511463435e-06 | 7.01166573e-06 | 4.462941128e-10 | 5.898928481e-12 | 6.077753318e-13 | 1.437000475e-12 | 6.09369586e-12 | 9.777857343e-12 | 6.14999154e-13 | 2.166123184e-12 | 7.364179579e-12 | 4.206667837e-14 | 4.999999912e-15 | 9.915872512e-15 | 1.535259753e-14 | 4.999999912e-15 | 8.782029964e-11 | 1.190195837e-12 | 1.964080347e-13 | 4.999999912e-15 | 2.751441856e-14 | 7.057937568e-11 | 3.251566984e-12 | 1 | 1 | 1 | 1 | 1 | 1 | 1 | 0 | 0 | 0 | 0 | 0 | 0 | 0 | 0 | 0 | 0 | 7.936580324e-09 | 23.73592048 | 0 | 0.2837326022 | 2.501560473 | 33.97443803 | 1.379565813 | 37.4907998 | 0.7754572561 | 0.01958319287 | 0 | 0 | 0 | 0 | 49.01 | 0 | 71.01 | 80.02 | 33.45 | 179.98 | 864.84 | 179.88 | 814.04 | 855.21 | 77.87 | 0.33 | Catalyst_01 | 205.0127 | 91.70138 | 95.49269 | 62.18553 | 55.92352 | 1.286241 | 27.64275 | 29.22774 | 67.81307 | 59.74002 | 1.1035 | 62.31203
12306.5 | 1769784927.0 | 30/01/2026_15:55:26,971 | 1 | 2 | 2.518586598e-06 | 7.04938202e-06 | 4.458882152e-10 | 5.901608195e-12 | 6.050377213e-13 | 1.432590049e-12 | 6.135791528e-12 | 9.815763653e-12 | 6.216137089e-13 | 2.180528111e-12 | 7.353550061e-12 | 4.486846685e-14 | 4.999999912e-15 | 1.023796357e-14 | 4.999999912e-15 | 4.999999912e-15 | 8.766649212e-11 | 1.180059739e-12 | 1.950342963e-13 | 4.999999912e-15 | 3.224876014e-14 | 7.061520119e-11 | 3.294818845e-12 | 1 | 1 | 1 | 1 | 1 | 1 | 1 | 0 | 0 | 0 | 0 | 0 | 0 | 0 | 0 | 0 | 0 | 7.991978661e-09 | 23.75828754 | 0 | 0.2797827045 | 2.516282808 | 33.93376809 | 1.398230973 | 37.47371908 | 0.7811914479 | 0.02168182258 | 0 | 0 | 0 | 0 | 49 | 0 | 71.02 | 80 | 33.43 | 179.97 | 867.21 | 179.87 | 814.18 | 857.02 | 77.87 | 0.33 | Catalyst_01 | 205.1083 | 91.65255 | 95.43171 | 62.1572 | 55.85657 | 1.295753 | 27.62803 | 29.20907 | 67.8183 | 59.70355 | 1.104319 | 62.30004
12312.236 | 1769784932.7 | 30/01/2026_15:55:32,707 | 1 | 2 | 2.515203505e-06 | 6.968785328e-06 | 4.454638047e-10 | 5.908712755e-12 | 6.072937292e-13 | 1.429096967e-12 | 6.217128808e-12 | 9.886069394e-12 | 6.378903482e-13 | 2.183579706e-12 | 7.349511624e-12 | 3.531394537e-14 | 4.999999912e-15 | 9.550611577e-15 | 4.999999912e-15 | 8.173000579e-15 | 8.780503408e-11 | 1.188229961e-12 | 1.877343767e-13 | 4.999999912e-15 | 3.356379912e-14 | 7.061027457e-11 | 3.327646969e-12 | 1 | 1 | 1 | 1 | 1 | 1 | 1 | 0 | 0 | 0 | 0 | 0 | 0 | 0 | 0 | 0 | 0 | 8.022940012e-09 | 23.7435162 | 0 | 0.2827646985 | 2.540381646 | 33.96488016 | 1.410349768 | 37.4175759 | 0.7830969489 | 0.02130309098 | 0 | 0 | 0 | 0 | 49.01 | 0 | 71 | 80.03 | 33.43 | 179.97 | 866.85 | 179.88 | 814.14 | 857.17 | 77.87 | 0.33 | Catalyst_01 | 205.2039 | 91.5726 | 95.39211 | 62.06407 | 55.90778 | 1.298913 | 27.60393 | 29.19695 | 67.77581 | 59.7964 | 1.101655 | 62.41087
12317.972 | 1769784938.4 | 30/01/2026_15:55:38,443 | 1 | 2 | 2.515842198e-06 | 7.087316135e-06 | 4.450660951e-10 | 5.910824781e-12 | 6.019268742e-13 | 1.441243175e-12 | 6.218074233e-12 | 9.869769065e-12 | 6.383424063e-13 | 2.18599726e-12 | 7.357703856e-12 | 3.162931139e-14 | 4.999999912e-15 | 1.620779249e-14 | 4.999999912e-15 | 7.872249673e-15 | 8.773949622e-11 | 1.187593318e-12 | 1.848006747e-13 | 4.999999912e-15 | 3.370156056e-14 | 7.056916163e-11 | 3.310057523e-12 | 1 | 1 | 1 | 1 | 1 | 1 | 1 | 0 | 0 | 0 | 0 | 0 | 0 | 0 | 0 | 0 | 0 | 7.9611133e-09 | 23.7490741 | 0 | 0.2809030967 | 2.540471879 | 33.96811803 | 1.403946203 | 37.41406003 | 0.7845840053 | 0.02081746704 | 0 | 0 | 0 | 0 | 49 | 0 | 71 | 80 | 33.45 | 179.94 | 862.8 | 179.9 | 813.42 | 854.79 | 77.87 | 0.33 | Catalyst_01 | 205.2995 | 91.5723 | 95.41303 | 62.05824 | 55.91311 | 1.30138 | 27.60384 | 29.20336 | 67.76966 | 59.79545 | 1.101446 | 62.40581
12323.708 | 1769784944.2 | 30/01/2026_15:55:44,179 | 1 | 2 | 2.516272389e-06 | 7.068323157e-06 | 4.452336e-10 | 5.908446909e-12 | 5.948442693e-13 | 1.418106626e-12 | 6.169800781e-12 | 9.812503241e-12 | 6.403113716e-13 | 2.163792149e-12 | 7.368237097e-12 | 2.718747062e-14 | 4.999999912e-15 | 1.327163748e-14 | 4.999999912e-15 | 9.666539894e-15 | 8.772049753e-11 | 1.193887328e-12 | 1.743846089e-13 | 4.999999912e-15 | 3.274838422e-14 | 7.039045735e-11 | 3.272143624e-12 | 1 | 1 | 1 | 1 | 1 | 1 | 1 | 0 | 0 | 0 | 0 | 0 | 0 | 0 | 0 | 0 | 0 | 7.874174398e-09 | 23.71147854 | 0 | 0.2760462761 | 2.524205296 | 33.99710015 | 1.389544244 | 37.46226882 | 0.778019466 | 0.02061015199 | 0 | 0 | 0 | 0 | 48.99 | 0 | 71 | 80 | 33.45 | 179.93 | 861.24 | 179.94 | 812.67 | 852.21 | 77.87 | 0.33 | Catalyst_01 | 205.3951 | 91.62626 | 95.46009 | 62.1382 | 55.96082 | 1.290491 | 27.62011 | 29.21776 | 67.81702 | 59.81418 | 1.101925 | 62.40303
12329.444 | 1769784949.9 | 30/01/2026_15:55:49,915 | 1 | 2 | 2.513991376e-06 | 7.130902304e-06 | 4.459098923e-10 | 5.917398516e-12 | 5.836070559e-13 | 1.413711054e-12 | 6.063481748e-12 | 9.710897884e-12 | 6.352113388e-13 | 2.138103496e-12 | 7.380106942e-12 | 1.63867841e-14 | 4.999999912e-15 | 6.673626902e-15 | 4.999999912e-15 | 1.842021883e-14 | 8.777953364e-11 | 1.205665992e-12 | 1.735221396e-13 | 4.999999912e-15 | 3.226621918e-14 | 7.038731403e-11 | 3.240161178e-12 | 1 | 1 | 1 | 1 | 1 | 1 | 1 | 0 | 0 | 0 | 0 | 0 | 0 | 0 | 0 | 0 | 0 | 7.868324492e-09 | 23.70535127 | 0 | 0.2799375379 | 2.486656543 | 34.00962465 | 1.376753317 | 37.51053843 | 0.7688393437 | 0.02134352262 | 0 | 0 | 0 | 0 | 49 | 0 | 71 | 80 | 33.44 | 179.95 | 859.61 | 179.95 | 812.53 | 851.34 | 77.87 | 0.33 | Catalyst_01 | 205.4907 | 91.75083 | 95.50188 | 62.21827 | 55.98143 | 1.275264 | 27.65766 | 29.23055 | 67.81222 | 59.78326 | 1.102939 | 62.34079
12335.18 | 1769784955.7 | 30/01/2026_15:55:55,651 | 1 | 2 | 2.505663588e-06 | 7.014345556e-06 | 4.462076819e-10 | 5.929594489e-12 | 5.740015668e-13 | 1.423227096e-12 | 6.038826557e-12 | 9.705299932e-12 | 6.40555805e-13 | 2.126928408e-12 | 7.380400978e-12 | 1.340744227e-14 | 4.999999912e-15 | 5.265937765e-15 | 4.999999912e-15 | 2.334179704e-14 | 8.779541677e-11 | 1.219947537e-12 | 1.667611633e-13 | 4.999999912e-15 | 2.234836292e-14 | 7.041178057e-11 | 3.236851108e-12 | 1 | 1 | 1 | 1 | 1 | 1 | 1 | 0 | 0 | 0 | 0 | 0 | 0 | 0 | 0 | 0 | 0 | 7.831792929e-09 | 23.70715737 | 0 | 0.2803968112 | 2.481301553 | 34.00555499 | 1.375907938 | 37.52549921 | 0.765326271 | 0.01666095235 | 0 | 0 | 0 | 0 | 49 | 0 | 71 | 80.03 | 33.41 | 179.95 | 860.11 | 179.99 | 812.9 | 851.48 | 77.87 | 0.33 | Catalyst_01 | 205.5863 | 91.76859 | 95.50464 | 62.24308 | 55.97474 | 1.269437 | 27.66301 | 29.23139 | 67.82613 | 59.7696 | 1.103511 | 62.32388
12340.916 | 1769784961.4 | 30/01/2026_15:56:01,387 | 1 | 2 | 2.514881999e-06 | 7.065607861e-06 | 4.46384818e-10 | 5.94015245e-12 | 5.725166977e-13 | 1.43474425e-12 | 6.05548554e-12 | 9.696663611e-12 | 6.386617038e-13 | 2.141553644e-12 | 7.379310704e-12 | 1.570622023e-14 | 1.380083995e-14 | 4.999999912e-15 | 4.999999912e-15 | 2.168235277e-14 | 8.785320388e-11 | 1.225263489e-12 | 1.62216513e-13 | 9.194569747e-15 | 2.231101046e-14 | 7.048671369e-11 | 3.261714249e-12 | 1 | 1 | 1 | 1 | 1 | 1 | 1 | 0 | 0 | 0 | 0 | 0 | 0 | 0 | 0 | 0 | 0 | 1.317353868e-08 | 23.71438253 | 0 | 0.282113692 | 2.479944918 | 34.000361 | 1.384712173 | 37.51237693 | 0.7695286465 | 0.01540136763 | 0 | 0 | 0 | 0 | 49 | 0 | 71 | 79.97 | 33.46 | 179.97 | 863.21 | 180 | 813.33 | 852.53 | 77.87 | 0.33 | Catalyst_01 | 205.6819 | 91.77309 | 95.47588 | 62.22132 | 55.96619 | 1.276408 | 27.66437 | 29.22259 | 67.79909 | 59.76829 | 1.103293 | 62.32759
12346.652 | 1769784967.1 | 30/01/2026_15:56:07,123 | 1 | 2 | 2.515071628e-06 | 7.04938202e-06 | 4.463114323e-10 | 5.948446596e-12 | 5.711953805e-13 | 1.454227038e-12 | 6.056273538e-12 | 9.730633833e-12 | 6.399829668e-13 | 2.151948108e-12 | 7.401238476e-12 | 1.014919621e-14 | 1.947429034e-14 | 4.999999912e-15 | 5.511873781e-15 | 2.253997024e-14 | 8.778897054e-11 | 1.229245004e-12 | 1.646011344e-13 | 2.311429585e-14 | 2.546981994e-14 | 7.035384775e-11 | 3.293083688e-12 | 1 | 1 | 1 | 1 | 1 | 1 | 1 | 0 | 0 | 0 | 0 | 0 | 0 | 0 | 0 | 0 | 0 | 1.658859701e-08 | 23.68252332 | 0 | 0.2831079851 | 2.487713664 | 33.9895316 | 1.399452563 | 37.52476966 | 0.7735119348 | 0.01808734153 | 0 | 0 | 0 | 0 | 49 | 0 | 71 | 80.02 | 33.44 | 179.98 | 865.02 | 180.01 | 814.04 | 855.32 | 77.87 | 0.33 | Catalyst_01 | 205.7775 | 91.74732 | 95.42772 | 62.24187 | 55.94836 | 1.283015 | 27.6566 | 29.20785 | 67.84054 | 59.7729 | 1.10401 | 62.34682
12352.388 | 1769784972.9 | 30/01/2026_15:56:12,859 | 1 | 2 | 2.512767878e-06 | 7.025112609e-06 | 4.458581282e-10 | 5.944424206e-12 | 5.814499273e-13 | 1.468030016e-12 | 6.111006666e-12 | 9.809115326e-12 | 6.452101223e-13 | 2.176673338e-12 | 7.395467919e-12 | 1.330218657e-14 | 2.172310014e-14 | 4.999999912e-15 | 1.81180195e-14 | 1.660846448e-14 | 8.7658103e-11 | 1.22591336e-12 | 1.704919029e-13 | 2.938341709e-14 | 2.462579057e-14 | 7.050528911e-11 | 3.327765147e-12 | 1 | 1 | 1 | 1 | 1 | 1 | 1 | 0 | 0 | 0 | 0 | 0 | 0 | 0 | 0 | 0 | 0 | 1.785920772e-08 | 23.73106467 | 0 | 0.2827115107 | 2.511898453 | 33.93211266 | 1.41412711 | 37.48384814 | 0.7821737278 | 0.01795070917 | 0 | 0 | 0 | 0 | 49 | 0 | 71 | 79.98 | 33.44 | 179.98 | 867.25 | 180 | 814.15 | 856.42 | 77.87 | 0.33 | Catalyst_01 | 205.8731 | 91.66709 | 95.37977 | 62.174 | 55.85385 | 1.297382 | 27.63241 | 29.19317 | 67.82587 | 59.71273 | 1.104672 | 62.31627
12358.124 | 1769784978.6 | 30/01/2026_15:56:18,595 | 1 | 2 | 2.512726724e-06 | 7.006286069e-06 | 4.453629687e-10 | 5.945179678e-12 | 5.912140352e-13 | 1.481796998e-12 | 6.17525692e-12 | 9.883504605e-12 | 6.521142133e-13 | 2.203690572e-12 | 7.402516967e-12 | 2.289940529e-14 | 2.959344738e-14 | 4.999999912e-15 | 2.708270111e-14 | 1.941462704e-14 | 8.777763932e-11 | 1.225770245e-12 | 1.774406224e-13 | 3.466539935e-14 | 1.814954267e-14 | 7.052866624e-11 | 3.35863802e-12 | 1 | 1 | 1 | 1 | 1 | 1 | 1 | 0 | 0 | 0 | 0 | 0 | 0 | 0 | 0 | 0 | 0 | 2.255749712e-08 | 23.72640517 | 0 | 0.2880775217 | 2.534829996 | 33.95137013 | 1.425889847 | 37.42221178 | 0.7913864188 | 0.01407119829 | 0 | 0 | 0 | 0 | 49 | 0 | 71 | 80 | 33.44 | 179.93 | 865.76 | 179.98 | 813.99 | 856.75 | 77.87 | 0.33 | Catalyst_01 | 205.9687 | 91.59102 | 95.34134 | 62.07176 | 55.88554 | 1.312663 | 27.60948 | 29.18141 | 67.77058 | 59.78312 | 1.10223 | 62.40507
12363.86 | 1769784984.3 | 30/01/2026_15:56:24,331 | 1 | 2 | 2.512812671e-06 | 7.076446309e-06 | 4.451324309e-10 | 5.929695103e-12 | 5.966249088e-13 | 1.483370284e-12 | 6.166349983e-12 | 9.915562295e-12 | 6.471523079e-13 | 2.223463601e-12 | 7.408247626e-12 | 2.237115827e-14 | 3.201058803e-14 | 4.999999912e-15 | 3.413715572e-14 | 1.478069613e-14 | 8.770748711e-11 | 1.217894167e-12 | 1.836975938e-13 | 3.384999122e-14 | 2.120309984e-14 | 7.036150829e-11 | 3.335902951e-12 | 1 | 1 | 1 | 1 | 1 | 1 | 1 | 0 | 0 | 0 | 0 | 0 | 0 | 0 | 0 | 0 | 0 | 2.38898072e-08 | 23.6931083 | 0 | 0.2830363326 | 2.542852652 | 33.9592837 | 1.418369925 | 37.43786821 | 0.7983696548 | 0.0173932012 | 0 | 0 | 0 | 0 | 49 | 0 | 70.98 | 80.02 | 33.42 | 179.92 | 864.37 | 179.95 | 813.39 | 854.73 | 77.87 | 0.33 | Catalyst_01 | 206.0643 | 91.5644 | 95.36591 | 62.09773 | 55.89857 | 1.324246 | 27.60146 | 29.18893 | 67.81864 | 59.79759 | 1.102434 | 62.41893
12369.596 | 1769784990.1 | 30/01/2026_15:56:30,067 | 1 | 2 | 2.514342441e-06 | 7.060195003e-06 | 4.453464264e-10 | 5.92651362e-12 | 6.062051902e-13 | 1.463714133e-12 | 6.131895772e-12 | 9.84441955e-12 | 6.383657708e-13 | 2.216609491e-12 | 7.387370229e-12 | 3.102975776e-14 | 2.526706227e-14 | 4.999999912e-15 | 3.323782357e-14 | 5.045230625e-15 | 8.783008348e-11 | 1.219757802e-12 | 1.884134667e-13 | 3.16933437e-14 | 1.934137902e-14 | 7.057514989e-11 | 3.279388696e-12 | 1 | 1 | 1 | 1 | 1 | 1 | 1 | 0 | 0 | 0 | 0 | 0 | 0 | 0 | 0 | 0 | 0 | 2.006028768e-08 | 23.7424829 | 0 | 0.2888861955 | 2.521644647 | 33.97933065 | 1.39276596 | 37.42256111 | 0.7946557451 | 0.01557833816 | 0 | 0 | 0 | 0 | 49 | 0 | 71.01 | 80 | 33.42 | 179.93 | 861.17 | 179.92 | 812.98 | 853.42 | 77.87 | 0.33 | Catalyst_01 | 206.1599 | 91.63476 | 95.44956 | 62.07234 | 55.93157 | 1.318086 | 27.62267 | 29.21454 | 67.73886 | 59.78361 | 1.101333 | 62.37487
12375.332 | 1769784995.8 | 30/01/2026_15:56:35,803 | 1 | 2 | 2.514754669e-06 | 7.068323157e-06 | 4.457247627e-10 | 5.915808208e-12 | 6.069837016e-13 | 1.453471675e-12 | 6.057673026e-12 | 9.762661166e-12 | 6.274016137e-13 | 2.194773443e-12 | 7.365281128e-12 | 4.141474083e-14 | 1.725797782e-14 | 7.863035648e-15 | 2.89269612e-14 | 4.999999912e-15 | 8.795993794e-11 | 1.209319537e-12 | 1.926089225e-13 | 2.361828892e-14 | 2.442933314e-14 | 7.035947519e-11 | 3.241496047e-12 | 1 | 1 | 1 | 1 | 1 | 1 | 1 | 0 | 0 | 0 | 0 | 0 | 0 | 0 | 0 | 0 | 0 | 1.520194869e-08 | 23.6787139 | 0 | 0.2858815691 | 2.494572443 | 34.04706266 | 1.377138646 | 37.4682173 | 0.7867318685 | 0.01870649337 | 0 | 0 | 0 | 0 | 49 | 0 | 70.99 | 80 | 33.43 | 179.94 | 859.98 | 179.9 | 812.52 | 851.31 | 77.87 | 0.33 | Catalyst_01 | 206.2555 | 91.72457 | 95.50062 | 62.14807 | 56.04306 | 1.304942 | 27.64974 | 29.23016 | 67.7551 | 59.85781 | 1.100483 | 62.41608
12381.068 | 1769785001.5 | 30/01/2026_15:56:41,539 | 1 | 2 | 2.513104164e-06 | 7.084593562e-06 | 4.460906367e-10 | 5.909476467e-12 | 6.080688253e-13 | 1.443873558e-12 | 6.059853574e-12 | 9.74045844e-12 | 6.223358417e-13 | 2.180567359e-12 | 7.349430092e-12 | 4.352822356e-14 | 1.094278138e-14 | 8.059491388e-15 | 2.610818632e-14 | 4.999999912e-15 | 8.794304174e-11 | 1.203815259e-12 | 1.968567453e-13 | 1.351562024e-14 | 2.265832277e-14 | 7.03700917e-11 | 3.240540865e-12 | 1 | 1 | 1 | 1 | 1 | 1 | 1 | 0 | 0 | 0 | 0 | 0 | 0 | 0 | 0 | 0 | 0 | 1.149872571e-08 | 23.67843133 | 0 | 0.2896083792 | 2.490116802 | 34.03424009 | 1.375913007 | 37.49376094 | 0.7814087238 | 0.01696106853 | 0 | 0 | 0 | 0 | 49 | 0 | 71 | 80.03 | 33.45 | 179.96 | 860.17 | 179.88 | 812.62 | 851.08 | 77.87 | 0.33 | Catalyst_01 | 206.3511 | 91.73935 | 95.50462 | 62.19044 | 56.02195 | 1.296113 | 27.6542 | 29.23139 | 67.79037 | 59.82929 | 1.101648 | 62.38562
12386.804 | 1769785007.3 | 30/01/2026_15:56:47,275 | 1 | 2 | 2.512530727e-06 | 6.984834272e-06 | 4.463113767e-10 | 5.904445335e-12 | 6.082387198e-13 | 1.427859241e-12 | 6.065743827e-12 | 9.729862749e-12 | 6.230334174e-13 | 2.186534591e-12 | 7.33783867e-12 | 3.967574153e-14 | 4.999999912e-15 | 9.469121925e-15 | 1.202255695e-14 | 4.999999912e-15 | 8.77880893e-11 | 1.194945293e-12 | 1.971021545e-13 | 5.84463745e-15 | 2.744019645e-14 | 7.053702761e-11 | 3.250144511e-12 | 1 | 1 | 1 | 1 | 1 | 1 | 1 | 0 | 0 | 0 | 0 | 0 | 0 | 0 | 0 | 0 | 0 | 8.071917831e-09 | 23.72919489 | 0 | 0.2886562053 | 2.488398492 | 33.9721214 | 1.379441408 | 37.50528279 | 0.7833375188 | 0.01911118776 | 0 | 0 | 0 | 0 | 49 | 0 | 71.02 | 80.03 | 33.42 | 179.98 | 861.5 | 179.87 | 813.36 | 852.63 | 77.87 | 0.33 | Catalyst_01 | 206.4467 | 91.74505 | 95.4931 | 62.20955 | 55.9197 | 1.299312 | 27.65591 | 29.22786 | 67.80698 | 59.72199 | 1.104002 | 62.28635
12392.54 | 1769785013.0 | 30/01/2026_15:56:53,011 | 1 | 2 | 2.516416544e-06 | 7.027796983e-06 | 4.463846792e-10 | 5.907589522e-12 | 6.066951412e-13 | 1.421426236e-12 | 6.078854434e-12 | 9.736907461e-12 | 6.247127923e-13 | 2.180600318e-12 | 7.349032841e-12 | 4.129104692e-14 | 4.999999912e-15 | 1.153069e-14 | 4.999999912e-15 | 4.999999912e-15 | 8.782443522e-11 | 1.187986558e-12 | 1.895281891e-13 | 4.999999912e-15 | 3.154296485e-14 | 7.056664281e-11 | 3.274904436e-12 | 1 | 1 | 1 | 1 | 1 | 1 | 1 | 0 | 0 | 0 | 0 | 0 | 0 | 0 | 0 | 0 | 0 | 7.988006561e-09 | 23.72912772 | 0 | 0.2799936311 | 2.489926614 | 33.97764614 | 1.388856772 | 37.49515079 | 0.7811308088 | 0.02089388983 | 0 | 0 | 0 | 0 | 48.99 | 0 | 71 | 80.02 | 33.45 | 179.98 | 866.55 | 179.87 | 814.14 | 856.48 | 77.87 | 0.33 | Catalyst_01 | 206.5423 | 91.73998 | 95.46234 | 62.19275 | 55.9288 | 1.295652 | 27.65439 | 29.21844 | 67.79241 | 59.7432 | 1.103524 | 62.31346
12398.276 | 1769785018.7 | 30/01/2026_15:56:58,747 | 1 | 2 | 2.52380346e-06 | 7.025112609e-06 | 4.457560432e-10 | 5.908472496e-12 | 6.053573441e-13 | 1.423183186e-12 | 6.138718874e-12 | 9.797706049e-12 | 6.283848225e-13 | 2.184546164e-12 | 7.352397337e-12 | 4.044021587e-14 | 4.999999912e-15 | 1.623301035e-14 | 4.999999912e-15 | 5.887319441e-15 | 8.782213151e-11 | 1.190240072e-12 | 1.941684389e-13 | 4.999999912e-15 | 3.381603198e-14 | 7.027942117e-11 | 3.327825645e-12 | 1 | 1 | 1 | 1 | 1 | 1 | 1 | 0 | 0 | 0 | 0 | 0 | 0 | 0 | 0 | 0 | 0 | 8.120358995e-09 | 23.65950156 | 0 | 0.2880685785 | 2.512748663 | 34.00607955 | 1.412154581 | 37.48346295 | 0.7835713285 | 0.02165323058 | 0 | 0 | 0 | 0 | 49 | 0 | 71.01 | 80 | 33.44 | 179.96 | 867.28 | 179.9 | 814.15 | 857.07 | 77.87 | 0.33 | Catalyst_01 | 206.6379 | 91.66427 | 95.38622 | 62.17336 | 55.9756 | 1.2997 | 27.63156 | 29.19515 | 67.82726 | 59.84172 | 1.102258 | 62.43617
12404.012 | 1769785024.5 | 30/01/2026_15:57:04,483 | 1 | 2 | 2.513985919e-06 | 6.963447049e-06 | 4.454545066e-10 | 5.916402351e-12 | 6.012346654e-13 | 1.425641831e-12 | 6.215821694e-12 | 9.860839575e-12 | 6.416104085e-13 | 2.193772291e-12 | 7.369490435e-12 | 3.477890515e-14 | 4.999999912e-15 | 1.895380215e-14 | 4.999999912e-15 | 1.326095809e-14 | 8.783324762e-11 | 1.191889794e-12 | 1.831654809e-13 | 4.999999912e-15 | 3.632726105e-14 | 7.06898845e-11 | 3.35722357e-12 | 1 | 1 | 1 | 1 | 1 | 1 | 1 | 0 | 0 | 0 | 0 | 0 | 0 | 0 | 0 | 0 | 0 | 7.96417356e-09 | 23.75969115 | 0 | 0.2837119395 | 2.532992656 | 33.95596358 | 1.421630105 | 37.39951165 | 0.7865064369 | 0.02186322719 | 0 | 0 | 0 | 0 | 48.99 | 0 | 71 | 80.05 | 33.45 | 179.94 | 866.65 | 179.91 | 813.93 | 856.65 | 77.87 | 0.33 | Catalyst_01 | 206.7335 | 91.59711 | 95.35526 | 62.03411 | 55.89311 | 1.304569 | 27.61132 | 29.18567 | 67.72496 | 59.78479 | 1.101412 | 62.4026
12409.748 | 1769785030.2 | 30/01/2026_15:57:10,219 | 1 | 2 | 2.507660611e-06 | 7.043989172e-06 | 4.451054803e-10 | 5.918466238e-12 | 5.981141147e-13 | 1.433344329e-12 | 6.187725245e-12 | 9.870304227e-12 | 6.485231731e-13 | 2.19080548e-12 | 7.369933656e-12 | 2.127198225e-14 | 4.999999912e-15 | 1.290927678e-14 | 4.999999912e-15 | 1.222628362e-14 | 8.782066047e-11 | 1.196167514e-12 | 1.745267478e-13 | 4.999999912e-15 | 3.386065706e-14 | 7.048245321e-11 | 3.32987869e-12 | 1 | 1 | 1 | 1 | 1 | 1 | 1 | 0 | 0 | 0 | 0 | 0 | 0 | 0 | 0 | 0 | 0 | 7.813184856e-09 | 23.71723353 | 0 | 0.2744770301 | 2.534216825 | 33.99730257 | 1.412807827 | 37.41204919 | 0.7869782485 | 0.0220430793 | 0 | 0 | 0 | 0 | 49.01 | 0 | 70.98 | 80 | 33.46 | 179.93 | 864.15 | 179.94 | 813.69 | 855.76 | 77.87 | 0.33 | Catalyst_01 | 206.8291 | 91.59305 | 95.38408 | 62.05491 | 55.96115 | 1.305351 | 27.6101 | 29.19449 | 67.75067 | 59.84957 | 1.100442 | 62.45814
12415.484 | 1769785036.0 | 30/01/2026_15:57:15,955 | 1 | 2 | 2.514903827e-06 | 7.000919595e-06 | 4.453460656e-10 | 5.92099373e-12 | 5.904368249e-13 | 1.433317766e-12 | 6.155321912e-12 | 9.822915051e-12 | 6.482268606e-13 | 2.17844796e-12 | 7.383356947e-12 | 1.800111709e-14 | 4.999999912e-15 | 8.28408048e-15 | 4.999999912e-15 | 1.618111095e-14 | 8.790435047e-11 | 1.210543818e-12 | 1.752257329e-13 | 4.999999912e-15 | 3.23787492e-14 | 7.025534321e-11 | 3.29458856e-12 | 1 | 1 | 1 | 1 | 1 | 1 | 1 | 0 | 0 | 0 | 0 | 0 | 0 | 0 | 0 | 0 | 0 | 7.980048649e-09 | 23.65540561 | 0 | 0.2854301328 | 2.521455427 | 34.04360861 | 1.398774825 | 37.45360481 | 0.7832685964 | 0.02111639873 | 0 | 0 | 0 | 0 | 49 | 0 | 71 | 79.98 | 33.45 | 179.94 | 862.53 | 179.96 | 812.9 | 853.26 | 77.87 | 0.33 | Catalyst_01 | 206.9247 | 91.63539 | 95.42993 | 62.12383 | 56.03737 | 1.299198 | 27.62286 | 29.20853 | 67.79459 | 59.90283 | 1.100166 | 62.49026
12421.22 | 1769785041.7 | 30/01/2026_15:57:21,691 | 1 | 2 | 2.516421091e-06 | 7.017033568e-06 | 4.46068571e-10 | 5.932733905e-12 | 5.762216876e-13 | 1.430802742e-12 | 6.098808958e-12 | 9.732421466e-12 | 6.408220851e-13 | 2.150406372e-12 | 7.388406727e-12 | 1.446151548e-14 | 4.999999912e-15 | 4.999999912e-15 | 4.999999912e-15 | 2.23313833e-14 | 8.790299738e-11 | 1.219705543e-12 | 1.691870521e-13 | 4.999999912e-15 | 3.001886459e-14 | 7.04111075e-11 | 3.273021828e-12 | 1 | 1 | 1 | 1 | 1 | 1 | 1 | 0 | 0 | 0 | 0 | 0 | 0 | 0 | 0 | 0 | 0 | 7.969324675e-09 | 23.69187251 | 0 | 0.2878410461 | 2.493346136 | 34.01881499 | 1.388852617 | 37.48963597 | 0.7727383757 | 0.01910445809 | 0 | 0 | 0 | 0 | 49 | 0 | 71 | 80 | 33.43 | 179.96 | 859.94 | 179.99 | 812.5 | 852.01 | 77.87 | 0.33 | Catalyst_01 | 207.0203 | 91.72863 | 95.46235 | 62.1836 | 55.99656 | 1.281732 | 27.65097 | 29.21845 | 67.79082 | 59.81918 | 1.102027 | 62.38684
12426.956 | 1769785047.4 | 30/01/2026_15:57:27,427 | 1 | 2 | 2.51581082e-06 | 7.117252608e-06 | 4.463496517e-10 | 5.945942523e-12 | 5.740146314e-13 | 1.436915582e-12 | 6.045416338e-12 | 9.69795598e-12 | 6.409337579e-13 | 2.150500264e-12 | 7.386947824e-12 | 8.468894599e-15 | 8.076945349e-15 | 4.999999912e-15 | 4.999999912e-15 | 2.220235138e-14 | 8.782915367e-11 | 1.221743952e-12 | 1.688212965e-13 | 1.205068861e-14 | 2.18065295e-14 | 7.039763911e-11 | 3.268625821e-12 | 1 | 1 | 1 | 1 | 1 | 1 | 1 | 0 | 0 | 0 | 0 | 0 | 0 | 0 | 0 | 0 | 0 | 9.751171764e-09 | 23.69371982 | 0 | 0.2836696661 | 2.47943756 | 34.00248145 | 1.3886118 | 37.52332773 | 0.7730312994 | 0.01555938855 | 0 | 0 | 0 | 0 | 49 | 0 | 71.02 | 80 | 33.44 | 179.97 | 859.65 | 180 | 812.62 | 851.08 | 77.87 | 0.33 | Catalyst_01 | 207.1159 | 91.77477 | 95.46314 | 62.23948 | 55.96968 | 1.282218 | 27.66487 | 29.21869 | 67.81764 | 59.77558 | 1.103547 | 62.33667
12432.692 | 1769785053.2 | 30/01/2026_15:57:33,163 | 1 | 2 | 2.509862952e-06 | 7.068323157e-06 | 4.463121539e-10 | 5.934383193e-12 | 5.735839321e-13 | 1.4463901e-12 | 6.041267746e-12 | 9.717908769e-12 | 6.420669118e-13 | 2.148983031e-12 | 7.381047162e-12 | 9.208145992e-15 | 2.305414465e-14 | 4.999999912e-15 | 5.696200009e-15 | 2.126130455e-14 | 8.803292123e-11 | 1.224576647e-12 | 1.667257641e-13 | 2.328698046e-14 | 2.556101998e-14 | 7.05507805e-11 | 3.267286398e-12 | 1 | 1 | 1 | 1 | 1 | 1 | 1 | 0 | 0 | 0 | 0 | 0 | 0 | 0 | 0 | 0 | 0 | 1.872538476e-08 | 23.71340212 | 0 | 0.281790519 | 2.478681624 | 34.03718809 | 1.385896997 | 37.47089591 | 0.7715935031 | 0.01830347733 | 0 | 0 | 0 | 0 | 49 | 0 | 71 | 80.02 | 33.44 | 179.96 | 863.52 | 180.02 | 813.79 | 854.21 | 77.87 | 0.33 | Catalyst_01 | 207.2115 | 91.77728 | 95.47201 | 62.15251 | 56.0268 | 1.279833 | 27.66563 | 29.2214 | 67.72102 | 59.83294 | 1.100881 | 62.38808
12438.428 | 1769785058.9 | 30/01/2026_15:57:38,899 | 1 | 2 | 2.513744221e-06 | 7.071032542e-06 | 4.461998826e-10 | 5.942288762e-12 | 5.72548248e-13 | 1.455026854e-12 | 6.071873473e-12 | 9.746266294e-12 | 6.442889841e-13 | 2.17062761e-12 | 7.392997672e-12 | 1.333759932e-14 | 2.675285462e-14 | 4.999999912e-15 | 1.548356915e-14 | 2.161492895e-14 | 8.779706129e-11 | 1.22765448e-12 | 1.652884643e-13 | 2.655493691e-14 | 1.996178491e-14 | 7.056114026e-11 | 3.304231238e-12 | 1 | 1 | 1 | 1 | 1 | 1 | 1 | 0 | 0 | 0 | 0 | 0 | 0 | 0 | 0 | 0 | 0 | 2.084600296e-08 | 23.73331943 | 0 | 0.2816850152 | 2.49130784 | 33.96388011 | 1.402758503 | 37.48683886 | 0.7795759119 | 0.01490036516 | 0 | 0 | 0 | 0 | 49 | 0 | 71.02 | 79.98 | 33.47 | 179.95 | 866.7 | 180.02 | 814.12 | 855.56 | 77.87 | 0.33 | Catalyst_01 | 207.3071 | 91.7354 | 95.41692 | 62.17896 | 55.90614 | 1.293073 | 27.653 | 29.20454 | 67.78077 | 59.73504 | 1.103727 | 62.31595
12444.164 | 1769785064.6 | 30/01/2026_15:57:44,635 | 1 | 2 | 2.514312882e-06 | 7.100908533e-06 | 4.456940372e-10 | 5.933737009e-12 | 5.887570704e-13 | 1.471493608e-12 | 6.11774173e-12 | 9.824733908e-12 | 6.386247867e-13 | 2.194760432e-12 | 7.395999611e-12 | 1.963727473e-14 | 3.164386342e-14 | 4.999999912e-15 | 2.599758414e-14 | 1.784443463e-14 | 8.757516934e-11 | 1.224954816e-12 | 1.724515984e-13 | 3.39450622e-14 | 2.007190089e-14 | 7.049147377e-11 | 3.340472647e-12 | 1 | 1 | 1 | 1 | 1 | 1 | 1 | 0 | 0 | 0 | 0 | 0 | 0 | 0 | 0 | 0 | 0 | 2.37225844e-08 | 23.73549976 | 0 | 0.2826902509 | 2.51726828 | 33.9086363 | 1.419986273 | 37.4842465 | 0.788008322 | 0.01570940624 | 0 | 0 | 0 | 0 | 49 | 0 | 71 | 79.98 | 33.48 | 179.95 | 867.34 | 180.01 | 814.14 | 857.14 | 77.87 | 0.33 | Catalyst_01 | 207.4027 | 91.64928 | 95.36063 | 62.17466 | 55.8152 | 1.30706 | 27.62704 | 29.18732 | 67.83977 | 59.68322 | 1.105448 | 62.29611
12449.9 | 1769785070.4 | 30/01/2026_15:57:50,371 | 1 | 2 | 2.510072591e-06 | 7.073742381e-06 | 4.455133484e-10 | 5.943284059e-12 | 5.933385836e-13 | 1.477910784e-12 | 6.182487682e-12 | 9.925941145e-12 | 6.440367445e-13 | 2.220811642e-12 | 7.389712973e-12 | 2.830315023e-14 | 2.428672667e-14 | 4.999999912e-15 | 3.401538627e-14 | 1.129445929e-14 | 8.782406052e-11 | 1.221818003e-12 | 1.78701807e-13 | 3.290941873e-14 | 1.898581491e-14 | 7.059081791e-11 | 3.350836969e-12 | 1 | 1 | 1 | 1 | 1 | 1 | 1 | 0 | 0 | 0 | 0 | 0 | 0 | 0 | 0 | 0 | 0 | 1.925821951e-08 | 23.7309986 | 0 | 0.2809446869 | 2.542526046 | 33.9524771 | 1.422274746 | 37.41003871 | 0.7959243008 | 0.0157106347 | 0 | 0 | 0 | 0 | 49 | 0 | 71 | 80.02 | 33.46 | 179.96 | 866.68 | 179.99 | 813.92 | 857.15 | 77.87 | 0.33 | Catalyst_01 | 207.4983 | 91.56549 | 95.35315 | 62.05157 | 55.88737 | 1.32019 | 27.60179 | 29.18503 | 67.76742 | 59.78937 | 1.101835 | 62.41361
12455.636 | 1769785076.1 | 30/01/2026_15:57:56,107 | 1 | 2 | 2.522293471e-06 | 7.079157967e-06 | 4.451407853e-10 | 5.934338524e-12 | 6.002683702e-13 | 1.477290837e-12 | 6.176426991e-12 | 9.922895838e-12 | 6.398543804e-13 | 2.234437461e-12 | 7.400231469e-12 | 3.347308867e-14 | 2.526948818e-14 | 4.999999912e-15 | 3.467218916e-14 | 7.147060721e-15 | 8.779681149e-11 | 1.214700215e-12 | 1.855054738e-13 | 2.925098179e-14 | 2.002291189e-14 | 7.065642516e-11 | 3.333523561e-12 | 1 | 1 | 1 | 1 | 1 | 1 | 1 | 0 | 0 | 0 | 0 | 0 | 0 | 0 | 0 | 0 | 0 | 1.988826306e-08 | 23.75851044 | 0 | 0.2812544023 | 2.542072949 | 33.95096436 | 1.415301262 | 37.38717946 | 0.8003480331 | 0.01652209287 | 0 | 0 | 0 | 0 | 49.02 | 0 | 71 | 79.97 | 33.47 | 179.96 | 865.6 | 179.98 | 813.66 | 855.74 | 77.87 | 0.33 | Catalyst_01 | 207.5939 | 91.56699 | 95.37594 | 62.01365 | 55.88488 | 1.327527 | 27.60224 | 29.192 | 67.7249 | 59.77889 | 1.101211 | 62.3989
12461.372 | 1769785081.8 | 30/01/2026_15:58:01,843 | 1 | 2 | 2.515466804e-06 | 6.990188922e-06 | 4.4547252e-10 | 5.922087473e-12 | 6.096036761e-13 | 1.463344311e-12 | 6.183978243e-12 | 9.862503175e-12 | 6.287970904e-13 | 2.223376431e-12 | 7.371045614e-12 | 4.051686558e-14 | 1.630189107e-14 | 4.999999912e-15 | 2.351981965e-14 | 4.999999912e-15 | 8.792809536e-11 | 1.209997272e-12 | 1.952792583e-13 | 1.607293807e-14 | 2.372161e-14 | 7.060252383e-11 | 3.274920916e-12 | 1 | 1 | 1 | 1 | 1 | 1 | 1 | 0 | 0 | 0 | 0 | 0 | 0 | 0 | 0 | 0 | 0 | 1.488194435e-08 | 23.73535813 | 0 | 0.2954240908 | 2.531546081 | 33.99375082 | 1.388680075 | 37.40847196 | 0.7955660726 | 0.01645784475 | 0 | 0 | 0 | 0 | 49.01 | 0 | 71.02 | 80.02 | 33.45 | 179.97 | 862.4 | 179.95 | 812.87 | 853.16 | 77.87 | 0.33 | Catalyst_01 | 207.6895 | 91.60191 | 95.46291 | 62.04897 | 55.95531 | 1.319596 | 27.61277 | 29.21862 | 67.73764 | 59.8151 | 1.100451 | 62.40818
12467.108 | 1769785087.6 | 30/01/2026_15:58:07,579 | 1 | 2 | 2.518489737e-06 | 7.027796983e-06 | 4.461138403e-10 | 5.912775911e-12 | 6.093945877e-13 | 1.437278898e-12 | 6.086183207e-12 | 9.790766288e-12 | 6.235781748e-13 | 2.205046692e-12 | 7.367703669e-12 | 4.32473576e-14 | 7.992062483e-15 | 5.787877773e-15 | 2.349895723e-14 | 4.999999912e-15 | 8.777494703e-11 | 1.204788005e-12 | 1.989061449e-13 | 7.572959051e-15 | 2.285477851e-14 | 7.029034993e-11 | 3.246138167e-12 | 1 | 1 | 1 | 1 | 1 | 1 | 1 | 0 | 0 | 0 | 0 | 0 | 0 | 0 | 0 | 0 | 0 | 9.797041056e-09 | 23.66742401 | 0 | 0.2903091162 | 2.506113888 | 33.99156444 | 1.380035909 | 37.51950792 | 0.7902346031 | 0.01789675095 | 0 | 0 | 0 | 0 | 49 | 0 | 71 | 80.02 | 33.47 | 179.96 | 860.9 | 179.94 | 812.55 | 851.97 | 77.87 | 0.33 | Catalyst_01 | 207.7851 | 91.68628 | 95.49115 | 62.23315 | 55.95171 | 1.310752 | 27.6382 | 29.22727 | 67.87618 | 59.77541 | 1.103789 | 62.34849
12472.844 | 1769785093.3 | 30/01/2026_15:58:13,315 | 1 | 2 | 2.514415655e-06 | 6.990188922e-06 | 4.462129e-10 | 5.912036485e-12 | 6.067752095e-13 | 1.423721926e-12 | 6.083122287e-12 | 9.741994537e-12 | 6.19063069e-13 | 2.1828032e-12 | 7.352289784e-12 | 4.145257949e-14 | 4.999999912e-15 | 1.100147059e-14 | 1.362476213e-14 | 4.999999912e-15 | 8.799402179e-11 | 1.19762826e-12 | 1.962731735e-13 | 4.999999912e-15 | 3.316748596e-14 | 7.047368938e-11 | 3.238152151e-12 | 1 | 1 | 1 | 1 | 1 | 1 | 1 | 0 | 0 | 0 | 0 | 0 | 0 | 0 | 0 | 0 | 0 | 8.073764765e-09 | 23.69618869 | 0 | 0.2895485282 | 2.49146529 | 34.0342742 | 1.373342222 | 37.47745995 | 0.7813208695 | 0.0219182657 | 0 | 0 | 0 | 0 | 49.01 | 0 | 71.02 | 80.02 | 33.46 | 179.97 | 860.19 | 179.9 | 812.89 | 851.59 | 77.87 | 0.33 | Catalyst_01 | 207.8807 | 91.73487 | 95.51302 | 62.1634 | 56.02201 | 1.295967 | 27.65285 | 29.23396 | 67.7642 | 59.82806 | 1.101168 | 62.38366
12478.58 | 1769785099.1 | 30/01/2026_15:58:19,051 | 1 | 2 | 2.507694489e-06 | 7.038577223e-06 | 4.46735815e-10 | 5.906693103e-12 | 6.045015833e-13 | 1.415959147e-12 | 6.080143333e-12 | 9.74086263e-12 | 6.220108521e-13 | 2.175954295e-12 | 7.333521811e-12 | 4.265410589e-14 | 4.999999912e-15 | 1.238539199e-14 | 4.999999912e-15 | 4.999999912e-15 | 8.795100065e-11 | 1.192673239e-12 | 1.951230654e-13 | 4.999999912e-15 | 3.02517004e-14 | 7.066400937e-11 | 3.257219581e-12 | 1 | 1 | 1 | 1 | 1 | 1 | 1 | 0 | 0 | 0 | 0 | 0 | 0 | 0 | 0 | 0 | 0 | 8.130392808e-09 | 23.73712494 | 0 | 0.2870132184 | 2.488035744 | 33.98926257 | 1.379970949 | 37.48690737 | 0.7785474667 | 0.02035474057 | 0 | 0 | 0 | 0 | 49.01 | 0 | 71 | 80 | 33.48 | 179.97 | 863.6 | 179.88 | 813.77 | 854.19 | 77.87 | 0.33 | Catalyst_01 | 207.9763 | 91.74625 | 95.49137 | 62.17907 | 55.94792 | 1.291367 | 27.65628 | 29.22733 | 67.77287 | 59.7523 | 1.102904 | 62.31484
12484.316 | 1769785104.8 | 30/01/2026_15:58:24,787 | 1 | 2 | 2.515324923e-06 | 7.065607861e-06 | 4.462722969e-10 | 5.900347485e-12 | 5.968175173e-13 | 1.42368322e-12 | 6.123821068e-12 | 9.747960251e-12 | 6.342362616e-13 | 2.174698355e-12 | 7.359037858e-12 | 3.821032032e-14 | 4.999999912e-15 | 1.136818335e-14 | 4.999999912e-15 | 1.191147367e-14 | 8.792943457e-11 | 1.189356773e-12 | 1.854346619e-13 | 4.999999912e-15 | 3.488465213e-14 | 7.059169221e-11 | 3.280913952e-12 | 1 | 1 | 1 | 1 | 1 | 1 | 1 | 0 | 0 | 0 | 0 | 0 | 0 | 0 | 0 | 0 | 0 | 7.983978367e-09 | 23.7263898 | 0 | 0.2844679165 | 2.497471392 | 33.99641722 | 1.389283991 | 37.4677173 | 0.7795466518 | 0.02122223238 | 0 | 0 | 0 | 0 | 49.01 | 0 | 71 | 80.02 | 33.46 | 179.97 | 865.38 | 179.89 | 814.03 | 855.56 | 77.87 | 0.33 | Catalyst_01 | 208.0719 | 91.71495 | 95.46094 | 62.14724 | 55.95969 | 1.293024 | 27.64684 | 29.21802 | 67.7613 | 59.78458 | 1.102108 | 62.35748
12490.052 | 1769785110.5 | 30/01/2026_15:58:30,523 | 1 | 2 | 2.507682893e-06 | 7.025112609e-06 | 4.460654346e-10 | 5.913558705e-12 | 6.022916541e-13 | 1.420858548e-12 | 6.133025511e-12 | 9.81522242e-12 | 6.391515464e-13 | 2.182913789e-12 | 7.349695505e-12 | 3.582812148e-14 | 4.999999912e-15 | 1.15665771e-14 | 4.999999912e-15 | 9.280902734e-15 | 8.780676186e-11 | 1.186390396e-12 | 1.828001861e-13 | 4.999999912e-15 | 2.966183682e-14 | 7.043350625e-11 | 3.338029506e-12 | 1 | 1 | 1 | 1 | 1 | 1 | 1 | 0 | 0 | 0 | 0 | 0 | 0 | 0 | 0 | 0 | 0 | 7.837017638e-09 | 23.69176107 | 0 | 0.2736780369 | 2.513296053 | 33.98057339 | 1.415893278 | 37.47925347 | 0.7832972468 | 0.02007932815 | 0 | 0 | 0 | 0 | 49 | 0 | 71.02 | 79.98 | 33.47 | 179.97 | 867.36 | 179.89 | 814.13 | 857.16 | 77.87 | 0.33 | Catalyst_01 | 208.1675 | 91.66245 | 95.374 | 62.16638 | 55.93361 | 1.299246 | 27.63102 | 29.19141 | 67.82098 | 59.80134 | 1.102961 | 62.40124
12495.788 | 1769785116.3 | 30/01/2026_15:58:36,259 | 1 | 2 | 2.512811307e-06 | 6.982158084e-06 | 4.456537916e-10 | 5.926133282e-12 | 5.947035399e-13 | 1.430948676e-12 | 6.224873481e-12 | 9.884989528e-12 | 6.429898389e-13 | 2.191376421e-12 | 7.376594995e-12 | 3.012023411e-14 | 4.999999912e-15 | 1.105483028e-14 | 4.999999912e-15 | 1.790020836e-14 | 8.772712418e-11 | 1.193249926e-12 | 1.846653391e-13 | 4.999999912e-15 | 3.103605968e-14 | 7.072997049e-11 | 3.363831132e-12 | 1 | 1 | 1 | 1 | 1 | 1 | 1 | 0 | 0 | 0 | 0 | 0 | 0 | 0 | 0 | 0 | 0 | 7.965715987e-09 | 23.77425937 | 0 | 0.2846516651 | 2.539729968 | 33.91489994 | 1.425280521 | 37.41782144 | 0.7858287876 | 0.01945633178 | 0 | 0 | 0 | 0 | 49 | 0 | 71 | 80 | 33.46 | 179.97 | 867.32 | 179.9 | 814.07 | 857.17 | 77.87 | 0.33 | Catalyst_01 | 208.2631 | 91.57476 | 95.34333 | 62.06448 | 55.82551 | 1.303445 | 27.60458 | 29.18202 | 67.77466 | 59.72342 | 1.103286 | 62.35211
12501.524 | 1769785122.0 | 30/01/2026_15:58:41,995 | 1 | 2 | 2.519060672e-06 | 7.06290848e-06 | 4.452224422e-10 | 5.930083681e-12 | 5.949267229e-13 | 1.437681354e-12 | 6.206712661e-12 | 9.873280145e-12 | 6.560656966e-13 | 2.190739994e-12 | 7.390235125e-12 | 2.08727519e-14 | 4.999999912e-15 | 9.85571962e-15 | 4.999999912e-15 | 1.783424482e-14 | 8.782188865e-11 | 1.206863168e-12 | 1.736599146e-13 | 4.999999912e-15 | 2.710500349e-14 | 7.055209889e-11 | 3.342744918e-12 | 1 | 1 | 1 | 1 | 1 | 1 | 1 | 0 | 0 | 0 | 0 | 0 | 0 | 0 | 0 | 0 | 0 | 7.918100956e-09 | 23.73225651 | 0 | 0.2827548703 | 2.536810724 | 33.97812632 | 1.417613673 | 37.40802329 | 0.787292727 | 0.01760590509 | 0 | 0 | 0 | 0 | 49 | 0 | 71 | 80 | 33.47 | 179.97 | 865.58 | 179.92 | 813.66 | 855.74 | 77.87 | 0.33 | Catalyst_01 | 208.3587 | 91.58445 | 95.36838 | 62.04823 | 55.92959 | 1.305873 | 27.6075 | 29.18969 | 67.74974 | 59.82361 | 1.100944 | 62.43875
12507.26 | 1769785127.7 | 30/01/2026_15:58:47,731 | 1 | 2 | 2.512324045e-06 | 7.073742381e-06 | 4.455302516e-10 | 5.93760284e-12 | 5.863931844e-13 | 1.44429e-12 | 6.180405146e-12 | 9.843906072e-12 | 6.534597624e-13 | 2.183292826e-12 | 7.399030173e-12 | 1.863946822e-14 | 4.999999912e-15 | 7.044224145e-15 | 4.999999912e-15 | 2.593112425e-14 | 8.791232325e-11 | 1.21591257e-12 | 1.663837796e-13 | 4.999999912e-15 | 2.964486228e-14 | 7.056497053e-11 | 3.29651844e-12 | 1 | 1 | 1 | 1 | 1 | 1 | 1 | 0 | 0 | 0 | 0 | 0 | 0 | 0 | 0 | 0 | 0 | 7.815426624e-09 | 23.72745824 | 0 | 0.2819428867 | 2.526645639 | 34.00051935 | 1.39797023 | 37.41907105 | 0.7842767327 | 0.01917719755 | 0 | 0 | 0 | 0 | 49 | 0 | 71 | 80 | 33.46 | 179.95 | 864.13 | 179.94 | 813.27 | 854.51 | 77.87 | 0.33 | Catalyst_01 | 208.4543 | 91.61817 | 95.43256 | 62.06655 | 55.96645 | 1.30087 | 27.61767 | 29.20933 | 67.74481 | 59.83163 | 1.100544 | 62.42655
12512.996 | 1769785133.5 | 30/01/2026_15:58:53,467 | 1 | 2 | 2.510584636e-06 | 7.008972261e-06 | 4.461573333e-10 | 5.948471316e-12 | 5.764603205e-13 | 1.449051057e-12 | 6.082132627e-12 | 9.752741149e-12 | 6.463694055e-13 | 2.162407189e-12 | 7.407342968e-12 | 8.931650721e-15 | 9.269261113e-15 | 7.845083632e-15 | 4.999999912e-15 | 2.192002683e-14 | 8.793382689e-11 | 1.226900092e-12 | 1.634961291e-13 | 1.047225119e-14 | 2.254481188e-14 | 7.053666679e-11 | 3.274892944e-12 | 1 | 1 | 1 | 1 | 1 | 1 | 1 | 0 | 0 | 0 | 0 | 0 | 0 | 0 | 0 | 0 | 0 | 1.041491777e-08 | 23.71792711 | 0 | 0.2812028729 | 2.493496772 | 34.01133052 | 1.389871068 | 37.47116468 | 0.7767177726 | 0.01616702103 | 0 | 0 | 0 | 0 | 49.01 | 0 | 71 | 80 | 33.46 | 179.96 | 859.89 | 179.97 | 812.51 | 851.23 | 77.87 | 0.33 | Catalyst_01 | 208.5499 | 91.72814 | 95.45902 | 62.15296 | 55.98424 | 1.288332 | 27.65082 | 29.21743 | 67.75779 | 59.80724 | 1.101726 | 62.37645
12518.732 | 1769785139.2 | 30/01/2026_15:58:59,203 | 1 | 2 | 2.515944516e-06 | 7.125447155e-06 | 4.466131354e-10 | 5.948155163e-12 | 5.823909063e-13 | 1.445177528e-12 | 6.054095159e-12 | 9.753637134e-12 | 6.420221885e-13 | 2.160118438e-12 | 7.389876037e-12 | 1.408411995e-14 | 1.664920338e-14 | 4.999999912e-15 | 6.967095019e-15 | 1.700621421e-14 | 8.78181694e-11 | 1.22819528e-12 | 1.677696475e-13 | 2.170562754e-14 | 2.41116043e-14 | 7.054754003e-11 | 3.261794047e-12 | 1 | 1 | 1 | 1 | 1 | 1 | 1 | 0 | 0 | 0 | 0 | 0 | 0 | 0 | 0 | 0 | 0 | 1.48969862e-08 | 23.72338782 | 0 | 0.2801780662 | 2.490017778 | 33.9724747 | 1.385615635 | 37.51323687 | 0.7756665653 | 0.01835669241 | 0 | 0 | 0 | 0 | 49 | 0 | 71.02 | 80.03 | 33.46 | 179.96 | 860.45 | 179.99 | 812.98 | 851.74 | 77.87 | 0.33 | Catalyst_01 | 208.6455 | 91.73968 | 95.47292 | 62.22274 | 55.92028 | 1.286589 | 27.65429 | 29.22169 | 67.82534 | 59.73079 | 1.104224 | 62.29976
12524.468 | 1769785144.9 | 30/01/2026_15:59:04,939 | 1 | 2 | 2.513553682e-06 | 7.046673545e-06 | 4.464797143e-10 | 5.944938552e-12 | 5.807169524e-13 | 1.454720133e-12 | 6.06727342e-12 | 9.746853498e-12 | 6.408662663e-13 | 2.166323978e-12 | 7.403470198e-12 | 1.897805101e-14 | 2.438373058e-14 | 4.999999912e-15 | 1.578430989e-14 | 2.088342791e-14 | 8.789542705e-11 | 1.231342936e-12 | 1.693553609e-13 | 3.268046573e-14 | 2.346015296e-14 | 7.054906659e-11 | 3.265618028e-12 | 1 | 1 | 1 | 1 | 1 | 1 | 1 | 0 | 0 | 0 | 0 | 0 | 0 | 0 | 0 | 0 | 0 | 1.949423041e-08 | 23.71924811 | 0 | 0.2854457953 | 2.490084742 | 33.98714895 | 1.386168305 | 37.4939765 | 0.7774937761 | 0.01714693792 | 0 | 0 | 0 | 0 | 49 | 0 | 71 | 80 | 33.46 | 179.98 | 861.92 | 180 | 813.44 | 852.92 | 77.87 | 0.33 | Catalyst_01 | 208.7411 | 91.73945 | 95.47112 | 62.1908 | 55.94444 | 1.289619 | 27.65423 | 29.22113 | 67.79068 | 59.75725 | 1.103181 | 62.32493
12530.204 | 1769785150.7 | 30/01/2026_15:59:10,675 | 1 | 2 | 2.515751703e-06 | 7.030498637e-06 | 4.462252789e-10 | 5.941375864e-12 | 5.867818709e-13 | 1.461902539e-12 | 6.064359084e-12 | 9.787592611e-12 | 6.404564379e-13 | 2.183478008e-12 | 7.402278443e-12 | 2.102264116e-14 | 3.186505422e-14 | 4.999999912e-15 | 2.587340234e-14 | 1.495726184e-14 | 8.793241829e-11 | 1.227648083e-12 | 1.759732361e-13 | 3.487252262e-14 | 2.158921811e-14 | 7.044333172e-11 | 3.29487956e-12 | 1 | 1 | 1 | 1 | 1 | 1 | 1 | 0 | 0 | 0 | 0 | 0 | 0 | 0 | 0 | 0 | 0 | 2.389221905e-08 | 23.68807096 | 0 | 0.2822984586 | 2.497327369 | 34.00626494 | 1.39927438 | 37.47898218 | 0.7833583964 | 0.01745217544 | 0 | 0 | 0 | 0 | 49 | 0 | 71 | 80.03 | 33.47 | 180 | 865.5 | 180.01 | 814.05 | 855.69 | 77.87 | 0.33 | Catalyst_01 | 208.8367 | 91.71543 | 95.4283 | 62.16593 | 55.9759 | 1.299347 | 27.64699 | 29.20803 | 67.78132 | 59.81226 | 1.10212 | 62.38989
12535.94 | 1769785156.4 | 30/01/2026_15:59:16,411 | 1 | 2 | 2.511108733e-06 | 7.041282515e-06 | 4.461553349e-10 | 5.934661183e-12 | 5.941772682e-13 | 1.468135943e-12 | 6.121041608e-12 | 9.847835221e-12 | 6.398771487e-13 | 2.206890703e-12 | 7.406911889e-12 | 2.445018878e-14 | 3.091527278e-14 | 4.999999912e-15 | 3.531200058e-14 | 1.470599121e-14 | 8.773046178e-11 | 1.227476237e-12 | 1.799712452e-13 | 3.376363791e-14 | 1.67200255e-14 | 7.065069363e-11 | 3.332019339e-12 | 1 | 1 | 1 | 1 | 1 | 1 | 1 | 0 | 0 | 0 | 0 | 0 | 0 | 0 | 0 | 0 | 0 | 2.329119214e-08 | 23.75164319 | 0 | 0.2860434336 | 2.517889557 | 33.91235925 | 1.414433954 | 37.46423231 | 0.7909565497 | 0.01450908192 | 0 | 0 | 0 | 0 | 49 | 0 | 71 | 80.02 | 33.46 | 179.99 | 867.31 | 180.01 | 814.13 | 856.66 | 77.87 | 0.33 | Catalyst_01 | 208.9323 | 91.64722 | 95.37877 | 62.14146 | 55.82133 | 1.31195 | 27.62642 | 29.19287 | 67.80507 | 59.68459 | 1.104737 | 62.29412
12541.676 | 1769785162.1 | 30/01/2026_15:59:22,147 | 1 | 2 | 2.513703976e-06 | 7.000919595e-06 | 4.454165092e-10 | 5.938232111e-12 | 6.032617982e-13 | 1.474147085e-12 | 6.201876686e-12 | 9.939505816e-12 | 6.387207928e-13 | 2.227275222e-12 | 7.398728331e-12 | 3.400423931e-14 | 2.606063897e-14 | 4.999999912e-15 | 3.356960299e-14 | 5.633139253e-15 | 8.790818767e-11 | 1.216626084e-12 | 1.875131859e-13 | 2.26068994e-14 | 2.438033567e-14 | 7.056690648e-11 | 3.350055259e-12 | 1 | 1 | 1 | 1 | 1 | 1 | 1 | 0 | 0 | 0 | 0 | 0 | 0 | 0 | 0 | 0 | 0 | 2.048052785e-08 | 23.71757324 | 0 | 0.2857226131 | 2.547152768 | 33.97564565 | 1.42106124 | 37.39291624 | 0.7974445973 | 0.01833259138 | 0 | 0 | 0 | 0 | 49.01 | 0 | 71 | 80 | 33.46 | 179.97 | 867.2 | 180 | 814.06 | 857.08 | 77.87 | 0.33 | Catalyst_01 | 209.0279 | 91.55014 | 95.35712 | 62.02317 | 55.9255 | 1.322712 | 27.59716 | 29.18624 | 67.74776 | 59.83376 | 1.10058 | 62.45737
12547.412 | 1769785167.9 | 30/01/2026_15:59:27,883 | 1 | 2 | 2.516159611e-06 | 7.035880571e-06 | 4.45286169e-10 | 5.917604514e-12 | 6.173512764e-13 | 1.467746823e-12 | 6.208516774e-12 | 9.930091471e-12 | 6.3772826e-13 | 2.244716132e-12 | 7.388463105e-12 | 4.516388823e-14 | 1.044023673e-14 | 5.438136175e-15 | 2.934265786e-14 | 4.999999912e-15 | 8.777311516e-11 | 1.20551106e-12 | 1.969188159e-13 | 2.335876989e-14 | 2.364982057e-14 | 7.060095564e-11 | 3.339273736e-12 | 1 | 1 | 1 | 1 | 1 | 1 | 1 | 0 | 0 | 0 | 0 | 0 | 0 | 0 | 0 | 0 | 0 | 1.120217098e-08 | 23.74136629 | 0 | 0.2908509665 | 2.548528388 | 33.93971468 | 1.416704513 | 37.40218103 | 0.8036735872 | 0.01753052999 | 0 | 0 | 0 | 0 | 49.01 | 0 | 71.02 | 79.98 | 33.47 | 179.94 | 865.36 | 180 | 813.9 | 856.53 | 77.87 | 0.33 | Catalyst_01 | 209.1235 | 91.54557 | 95.37135 | 62.03854 | 55.86636 | 1.333043 | 27.59578 | 29.1906 | 67.76793 | 59.76735 | 1.102018 | 62.39332
12553.148 | 1769785173.6 | 30/01/2026_15:59:33,619 | 1 | 2 | 2.519188001e-06 | 7.022413229e-06 | 4.454533409e-10 | 5.914595636e-12 | 6.194326736e-13 | 1.450766915e-12 | 6.181148475e-12 | 9.867316166e-12 | 6.399961399e-13 | 2.232477658e-12 | 7.378516201e-12 | 4.666518298e-14 | 9.000045243e-15 | 1.211228824e-14 | 2.465440504e-14 | 4.999999912e-15 | 8.770306009e-11 | 1.197396457e-12 | 1.985908589e-13 | 1.016810876e-14 | 2.489888246e-14 | 7.060928231e-11 | 3.289942537e-12 | 1 | 1 | 1 | 1 | 1 | 1 | 1 | 0 | 0 | 0 | 0 | 0 | 0 | 0 | 0 | 0 | 0 | 1.034721834e-08 | 23.75535134 | 0 | 0.2892430708 | 2.534277746 | 33.93374373 | 1.396397527 | 37.43438974 | 0.800171809 | 0.01749542235 | 0 | 0 | 0 | 0 | 48.99 | 0 | 71 | 80.02 | 33.45 | 179.96 | 860.67 | 179.96 | 812.82 | 852.98 | 77.87 | 0.33 | Catalyst_01 | 209.2191 | 91.59285 | 95.4377 | 62.09196 | 55.85653 | 1.327235 | 27.61003 | 29.2109 | 67.79128 | 59.72049 | 1.103161 | 62.32661
12558.884 | 1769785179.4 | 30/01/2026_15:59:39,355 | 1 | 2 | 2.516651193e-06 | 7.079157967e-06 | 4.456933989e-10 | 5.918569454e-12 | 6.114716481e-13 | 1.429691218e-12 | 6.100989939e-12 | 9.776597067e-12 | 6.265457988e-13 | 2.202304094e-12 | 7.360555741e-12 | 4.752281061e-14 | 4.999999912e-15 | 1.530991046e-14 | 1.299318387e-14 | 4.999999912e-15 | 8.794048822e-11 | 1.19392907e-12 | 2.00327412e-13 | 4.999999912e-15 | 3.531442649e-14 | 7.043434586e-11 | 3.247536788e-12 | 1 | 1 | 1 | 1 | 1 | 1 | 1 | 0 | 0 | 0 | 0 | 0 | 0 | 0 | 0 | 0 | 0 | 8.053251298e-09 | 23.69624365 | 0 | 0.2884612808 | 2.502628166 | 34.03238812 | 1.378566013 | 37.45420207 | 0.7889331415 | 0.0235141346 | 0 | 0 | 0 | 0 | 49 | 0 | 71 | 79.98 | 33.45 | 179.97 | 859.78 | 179.93 | 812.52 | 851.15 | 77.87 | 0.33 | Catalyst_01 | 209.3147 | 91.69784 | 95.49596 | 62.12482 | 56.0189 | 1.308594 | 27.64168 | 29.22874 | 67.74949 | 59.84199 | 1.100546 | 62.40753
12564.62 | 1769785185.1 | 30/01/2026_15:59:45,091 | 1 | 2 | 2.527516926e-06 | 7.019722489e-06 | 4.460484204e-10 | 5.909861142e-12 | 6.055101082e-13 | 1.421587457e-12 | 6.119371936e-12 | 9.742590415e-12 | 6.249033951e-13 | 2.174572588e-12 | 7.350784911e-12 | 3.948511169e-14 | 4.999999912e-15 | 9.371616574e-15 | 7.097583833e-15 | 4.999999912e-15 | 8.786905231e-11 | 1.19226894e-12 | 1.964924263e-13 | 4.999999912e-15 | 3.412987801e-14 | 7.064588498e-11 | 3.239167615e-12 | 1 | 1 | 1 | 1 | 1 | 1 | 1 | 0 | 0 | 0 | 0 | 0 | 0 | 0 | 0 | 0 | 0 | 8.201455297e-09 | 23.75425267 | 0 | 0.2921462427 | 2.498024945 | 33.98716086 | 1.37307158 | 37.46493136 | 0.7790457078 | 0.02106820303 | 0 | 0 | 0 | 0 | 49.01 | 0 | 71.02 | 80 | 33.43 | 180 | 860.46 | 179.92 | 812.68 | 851.14 | 77.87 | 0.33 | Catalyst_01 | 209.4103 | 91.71311 | 95.51391 | 62.14262 | 55.94446 | 1.292194 | 27.64629 | 29.23423 | 67.75762 | 59.75185 | 1.102326 | 62.31646
12570.356 | 1769785190.8 | 30/01/2026_15:59:50,827 | 1 | 2 | 2.517813527e-06 | 7.076446309e-06 | 4.461301883e-10 | 5.905009988e-12 | 6.022925214e-13 | 1.414666019e-12 | 6.099647697e-12 | 9.752064607e-12 | 6.23325393e-13 | 2.159713164e-12 | 7.355826018e-12 | 3.471147455e-14 | 4.999999912e-15 | 1.480009827e-14 | 4.999999912e-15 | 5.238285527e-15 | 8.786780331e-11 | 1.187745648e-12 | 1.939423692e-13 | 4.999999912e-15 | 3.275177235e-14 | 7.038886835e-11 | 3.240685281e-12 | 1 | 1 | 1 | 1 | 1 | 1 | 1 | 0 | 0 | 0 | 0 | 0 | 0 | 0 | 0 | 0 | 0 | 8.068513627e-09 | 23.68839891 | 0 | 0.2842536064 | 2.498567782 | 34.02014106 | 1.375390302 | 37.50271473 | 0.7745438048 | 0.02147811396 | 0 | 0 | 0 | 0 | 49 | 0 | 71.01 | 80 | 33.45 | 180.02 | 862.12 | 179.91 | 813.49 | 853.09 | 77.87 | 0.33 | Catalyst_01 | 209.5059 | 91.71131 | 95.50633 | 62.20529 | 55.99874 | 1.284726 | 27.64574 | 29.23191 | 67.82728 | 59.81284 | 1.102368 | 62.37546
12576.092 | 1769785196.6 | 30/01/2026_15:59:56,563 | 1 | 2 | 2.516001359e-06 | 7.054786238e-06 | 4.462044345e-10 | 5.906890428e-12 | 5.960631836e-13 | 1.419799174e-12 | 6.125987304e-12 | 9.781464701e-12 | 6.348595694e-13 | 2.150839186e-12 | 7.350483069e-12 | 3.368021194e-14 | 4.999999912e-15 | 1.115718066e-14 | 4.999999912e-15 | 9.375978794e-15 | 8.767604004e-11 | 1.187894184e-12 | 1.854797511e-13 | 4.999999912e-15 | 3.418080841e-14 | 7.041180139e-11 | 3.274407655e-12 | 1 | 1 | 1 | 1 | 1 | 1 | 1 | 0 | 0 | 0 | 0 | 0 | 0 | 0 | 0 | 0 | 0 | 7.938312695e-09 | 23.70498172 | 0 | 0.2790104588 | 2.509630801 | 33.95913635 | 1.390291268 | 37.52331198 | 0.7727931853 | 0.02213070496 | 0 | 0 | 0 | 0 | 48.99 | 0 | 71 | 80.03 | 33.47 | 180.02 | 865.73 | 179.9 | 813.88 | 854.53 | 77.87 | 0.33 | Catalyst_01 | 209.6015 | 91.67461 | 95.45765 | 62.23946 | 55.89833 | 1.281823 | 27.63468 | 29.21701 | 67.8917 | 59.73285 | 1.104955 | 62.31778
12581.828 | 1769785202.3 | 30/01/2026_16:00:02,299 | 1 | 2 | 2.510921149e-06 | 6.99822931e-06 | 4.455356084e-10 | 5.914379663e-12 | 5.986393564e-13 | 1.423817119e-12 | 6.211216437e-12 | 9.828744589e-12 | 6.370146923e-13 | 2.163351746e-12 | 7.377536949e-12 | 2.526657269e-14 | 4.999999912e-15 | 1.548744856e-14 | 4.999999912e-15 | 7.625342957e-15 | 8.782397032e-11 | 1.198941771e-12 | 1.789947585e-13 | 4.999999912e-15 | 3.227106082e-14 | 7.07459924e-11 | 3.317143435e-12 | 1 | 1 | 1 | 1 | 1 | 1 | 1 | 0 | 0 | 0 | 0 | 0 | 0 | 0 | 0 | 0 | 0 | 8.084830975e-09 | 23.78179807 | 0 | 0.2864598924 | 2.527469884 | 33.95924764 | 1.404591499 | 37.41137899 | 0.7759808355 | 0.01891248262 | 0 | 0 | 0 | 0 | 48.99 | 0 | 70.99 | 80.02 | 33.46 | 180 | 866.93 | 179.9 | 814.18 | 856.81 | 77.87 | 0.33 | Catalyst_01 | 209.6971 | 91.61543 | 95.41093 | 62.05379 | 55.89851 | 1.28711 | 27.61684 | 29.20271 | 67.7329 | 59.76683 | 1.101655 | 62.37087
12587.564 | 1769785208.0 | 30/01/2026_16:00:08,035 | 1 | 2 | 2.504014219e-06 | 7.027796983e-06 | 4.452034852e-10 | 5.927419146e-12 | 5.965419673e-13 | 1.441906382e-12 | 6.225197875e-12 | 9.904290929e-12 | 6.479484375e-13 | 2.178831551e-12 | 7.383515674e-12 | 1.739088406e-14 | 4.999999912e-15 | 8.531468311e-15 | 4.999999912e-15 | 1.739476686e-14 | 8.771745136e-11 | 1.209634823e-12 | 1.678768479e-13 | 4.999999912e-15 | 3.234285872e-14 | 7.069956426e-11 | 3.355080536e-12 | 1 | 1 | 1 | 1 | 1 | 1 | 1 | 0 | 0 | 0 | 0 | 0 | 0 | 0 | 0 | 0 | 0 | 7.864963975e-09 | 23.77650215 | 0 | 0.2793790466 | 2.54548422 | 33.9323764 | 1.422718477 | 37.39907275 | 0.7824051739 | 0.0207754084 | 0 | 0 | 0 | 0 | 49 | 0 | 71.02 | 80 | 33.46 | 179.93 | 866.55 | 179.93 | 813.94 | 856.6 | 77.87 | 0.33 | Catalyst_01 | 209.7927 | 91.55567 | 95.3517 | 62.03338 | 55.85428 | 1.297766 | 27.59883 | 29.18458 | 67.75482 | 59.75755 | 1.102165 | 62.38613
12593.3 | 1769785213.8 | 30/01/2026_16:00:13,771 | 1 | 2 | 2.508307261e-06 | 6.982158084e-06 | 4.44762116e-10 | 5.940145077e-12 | 5.848429922e-13 | 1.453795634e-12 | 6.235094906e-12 | 9.918227697e-12 | 6.526429787e-13 | 2.18293222e-12 | 7.396186094e-12 | 1.888589044e-14 | 4.999999912e-15 | 9.378409778e-15 | 4.999999912e-15 | 2.048081621e-14 | 8.782904265e-11 | 1.218462289e-12 | 1.683687369e-13 | 4.999999912e-15 | 2.970502194e-14 | 7.056170925e-11 | 3.342850736e-12 | 1 | 1 | 1 | 1 | 1 | 1 | 1 | 0 | 0 | 0 | 0 | 0 | 0 | 0 | 0 | 0 | 0 | 7.929365676e-09 | 23.74032112 | 0 | 0.2846694979 | 2.550851564 | 33.98603223 | 1.418429431 | 37.37671654 | 0.7844818716 | 0.01938217391 | 0 | 0 | 0 | 0 | 49 | 0 | 71 | 79.98 | 33.46 | 179.93 | 863.89 | 179.95 | 813.67 | 855.62 | 77.87 | 0.33 | Catalyst_01 | 209.8883 | 91.53787 | 95.36572 | 61.9963 | 55.9426 | 1.30121 | 27.59346 | 29.18887 | 67.72749 | 59.85318 | 1.099767 | 62.47622
12599.036 | 1769785219.5 | 30/01/2026_16:00:19,507 | 1 | 2 | 2.512657147e-06 | 6.976801615e-06 | 4.450651792e-10 | 5.950258081e-12 | 5.82411723e-13 | 1.462381648e-12 | 6.168364864e-12 | 9.85869112e-12 | 6.592031066e-13 | 2.171732629e-12 | 7.40137205e-12 | 1.825529474e-14 | 8.487805456e-15 | 4.999999912e-15 | 4.999999912e-15 | 2.577202435e-14 | 8.780803168e-11 | 1.220179448e-12 | 1.65848265e-13 | 7.800936275e-15 | 2.505410294e-14 | 7.043060579e-11 | 3.304380857e-12 | 1 | 1 | 1 | 1 | 1 | 1 | 1 | 0 | 0 | 0 | 0 | 0 | 0 | 0 | 0 | 0 | 0 | 9.887483972e-09 | 23.7119371 | 0 | 0.2802225822 | 2.5315008 | 34.00301259 | 1.404166735 | 37.42599587 | 0.7818198791 | 0.01757797435 | 0 | 0 | 0 | 0 | 49 | 0 | 71.01 | 80.02 | 33.47 | 179.95 | 862.23 | 179.97 | 812.86 | 852.99 | 77.87 | 0.33 | Catalyst_01 | 209.9839 | 91.60206 | 95.41231 | 62.07804 | 55.97055 | 1.296795 | 27.61281 | 29.20313 | 67.76926 | 59.84766 | 1.100667 | 62.44884
12604.772 | 1769785225.2 | 30/01/2026_16:00:25,243 | 1 | 2 | 2.514203743e-06 | 7.025112609e-06 | 4.454874247e-10 | 5.943282325e-12 | 5.801736045e-13 | 1.453385264e-12 | 6.102475296e-12 | 9.79135089e-12 | 6.436855172e-13 | 2.16267824e-12 | 7.395017758e-12 | 1.262356241e-14 | 2.161880836e-14 | 4.999999912e-15 | 4.999999912e-15 | 1.786237648e-14 | 8.793926698e-11 | 1.232070435e-12 | 1.616484724e-13 | 2.043134271e-14 | 2.373373443e-14 | 7.048402834e-11 | 3.265267397e-12 | 1 | 1 | 1 | 1 | 1 | 1 | 1 | 0 | 0 | 0 | 0 | 0 | 0 | 0 | 0 | 0 | 0 | 1.79072186e-08 | 23.71508602 | 0 | 0.2813716622 | 2.506235236 | 34.03676477 | 1.386874975 | 37.43872056 | 0.7770422275 | 0.01736401862 | 0 | 0 | 0 | 0 | 49 | 0 | 71 | 80 | 33.48 | 179.99 | 859.79 | 179.98 | 812.58 | 851.83 | 77.87 | 0.33 | Catalyst_01 | 210.0795 | 91.68588 | 95.46881 | 62.09914 | 56.02611 | 1.28887 | 27.63808 | 29.22043 | 67.73033 | 59.86222 | 1.099949 | 62.43435
12610.508 | 1769785231.0 | 30/01/2026_16:00:30,979 | 1 | 2 | 2.514846983e-06 | 7.079157967e-06 | 4.457392233e-10 | 5.952927387e-12 | 5.790627851e-13 | 1.455782326e-12 | 6.08468614e-12 | 9.753952854e-12 | 6.385196191e-13 | 2.156691492e-12 | 7.40152991e-12 | 1.374603014e-14 | 2.612903519e-14 | 4.999999912e-15 | 1.489468813e-14 | 2.179051888e-14 | 8.780273036e-11 | 1.233610219e-12 | 1.701499049e-13 | 2.570605065e-14 | 2.113081913e-14 | 7.064318575e-11 | 3.268472949e-12 | 1 | 1 | 1 | 1 | 1 | 1 | 1 | 0 | 0 | 0 | 0 | 0 | 0 | 0 | 0 | 0 | 0 | 2.061068163e-08 | 23.76641964 | 0 | 0.2884907608 | 2.496352841 | 33.97230723 | 1.388447433 | 37.45688412 | 0.7745505992 | 0.01546031306 | 0 | 0 | 0 | 0 | 49.01 | 0 | 71 | 79.98 | 33.46 | 180 | 859.66 | 179.99 | 812.67 | 851.09 | 77.87 | 0.33 | Catalyst_01 | 210.1751 | 91.71866 | 95.46367 | 62.12927 | 55.92001 | 1.284738 | 27.64796 | 29.21885 | 67.73897 | 59.74013 | 1.102571 | 62.31457
12616.244 | 1769785236.7 | 30/01/2026_16:00:36,715 | 1 | 2 | 2.510075092e-06 | 6.904983366e-06 | 4.458593217e-10 | 5.941098308e-12 | 5.780572418e-13 | 1.460790039e-12 | 6.066384374e-12 | 9.770644363e-12 | 6.394154412e-13 | 2.170711744e-12 | 7.379457288e-12 | 1.806659443e-14 | 3.141199323e-14 | 4.999999912e-15 | 2.970064787e-14 | 1.92113764e-14 | 8.785479982e-11 | 1.230633325e-12 | 1.735934936e-13 | 2.592870343e-14 | 1.981287144e-14 | 7.036869698e-11 | 3.263434878e-12 | 1 | 1 | 1 | 1 | 1 | 1 | 1 | 0 | 0 | 0 | 0 | 0 | 0 | 0 | 0 | 0 | 0 | 2.356126276e-08 | 23.68755095 | 0 | 0.2838773793 | 2.498062183 | 34.01059473 | 1.387499957 | 37.48786079 | 0.7797940972 | 0.01605916023 | 0 | 0 | 0 | 0 | 49.01 | 0 | 71 | 80 | 33.47 | 180.01 | 861.98 | 179.99 | 813.01 | 851.77 | 77.87 | 0.33 | Catalyst_01 | 210.2707 | 91.71299 | 95.46677 | 62.18065 | 55.98303 | 1.293435 | 27.64625 | 29.2198 | 67.79918 | 59.80826 | 1.102241 | 62.37885
12621.98 | 1769785242.5 | 30/01/2026_16:00:42,451 | 1 | 2 | 2.512170568e-06 | 7.100908533e-06 | 4.457555436e-10 | 5.93456664e-12 | 5.867085246e-13 | 1.461494012e-12 | 6.079429061e-12 | 9.795867242e-12 | 6.376317118e-13 | 2.187069536e-12 | 7.39266634e-12 | 2.354553049e-14 | 3.380972667e-14 | 4.999999912e-15 | 2.547029766e-14 | 1.426311834e-14 | 8.7884304e-11 | 1.223259666e-12 | 1.759387991e-13 | 3.13455418e-14 | 2.307597608e-14 | 7.058427454e-11 | 3.285425534e-12 | 1 | 1 | 1 | 1 | 1 | 1 | 1 | 0 | 0 | 0 | 0 | 0 | 0 | 0 | 0 | 0 | 0 | 2.504841684e-08 | 23.73688272 | 0 | 0.2809106713 | 2.502041919 | 33.99213555 | 1.395155986 | 37.44296862 | 0.7843892244 | 0.01801884245 | 0 | 0 | 0 | 0 | 49 | 0 | 71.02 | 79.98 | 33.47 | 180 | 863.87 | 179.98 | 813.89 | 854.47 | 77.87 | 0.33 | Catalyst_01 | 210.3663 | 91.69979 | 95.44175 | 62.10619 | 55.95265 | 1.301057 | 27.64227 | 29.21215 | 67.72774 | 59.78803 | 1.101519 | 62.36762
12627.716 | 1769785248.2 | 30/01/2026_16:00:48,187 | 1 | 2 | 2.513782192e-06 | 6.976801615e-06 | 4.457516301e-10 | 5.924871271e-12 | 6.032044981e-13 | 1.468585019e-12 | 6.12312848e-12 | 9.85599883e-12 | 6.300388813e-13 | 2.203168203e-12 | 7.383192148e-12 | 3.353566069e-14 | 2.885177177e-14 | 4.999999912e-15 | 3.124997955e-14 | 4.999999912e-15 | 8.782199967e-11 | 1.219007967e-12 | 1.878517551e-13 | 3.238699592e-14 | 1.726428652e-14 | 7.054742207e-11 | 3.328558132e-12 | 1 | 1 | 1 | 1 | 1 | 1 | 1 | 0 | 0 | 0 | 0 | 0 | 0 | 0 | 0 | 0 | 0 | 2.220579586e-08 | 23.72507536 | 0 | 0.2870776876 | 2.520493953 | 33.96356074 | 1.41310759 | 37.44391261 | 0.7891468988 | 0.01494861582 | 0 | 0 | 0 | 0 | 49 | 0 | 71.01 | 80.02 | 33.46 | 179.97 | 867.45 | 179.98 | 814.17 | 857.24 | 77.87 | 0.33 | Catalyst_01 | 210.4619 | 91.63858 | 95.3831 | 62.10776 | 55.90561 | 1.308948 | 27.62382 | 29.19419 | 67.77469 | 59.77605 | 1.102473 | 62.3805
12633.452 | 1769785253.9 | 30/01/2026_16:00:53,923 | 1 | 2 | 2.511938646e-06 | 7.065607861e-06 | 4.452304359e-10 | 5.926585611e-12 | 6.107522799e-13 | 1.465088467e-12 | 6.182488549e-12 | 9.921628623e-12 | 6.325903885e-13 | 2.232229809e-12 | 7.389295772e-12 | 4.018507261e-14 | 1.37697945e-14 | 4.999999912e-15 | 2.985101993e-14 | 7.51426475e-15 | 8.769555915e-11 | 1.210629795e-12 | 1.915849342e-13 | 2.140682481e-14 | 2.016503385e-14 | 7.078910375e-11 | 3.359280952e-12 | 1 | 1 | 1 | 1 | 1 | 1 | 1 | 0 | 0 | 0 | 0 | 0 | 0 | 0 | 0 | 0 | 0 | 1.311613091e-08 | 23.79803517 | 0 | 0.286706992 | 2.541775045 | 33.90211986 | 1.425597982 | 37.38801659 | 0.7988425016 | 0.01634549006 | 0 | 0 | 0 | 0 | 49 | 0 | 70.98 | 79.98 | 33.47 | 179.95 | 866.59 | 179.95 | 814.09 | 857.16 | 77.87 | 0.33 | Catalyst_01 | 210.5575 | 91.56798 | 95.34229 | 62.01504 | 55.80448 | 1.32503 | 27.60254 | 29.1817 | 67.72569 | 59.7034 | 1.102822 | 62.33496
12639.188 | 1769785259.7 | 30/01/2026_16:00:59,659 | 1 | 2 | 2.507056251e-06 | 7.035880571e-06 | 4.449091373e-10 | 5.911058535e-12 | 6.154837382e-13 | 1.459790839e-12 | 6.208802569e-12 | 9.921809901e-12 | 6.361557873e-13 | 2.243117801e-12 | 7.384627632e-12 | 4.564605326e-14 | 6.219109022e-15 | 4.999999912e-15 | 2.293287156e-14 | 4.999999912e-15 | 8.785751293e-11 | 1.199287848e-12 | 1.966908353e-13 | 1.557524861e-14 | 2.651079294e-14 | 7.064848012e-11 | 3.344760666e-12 | 1 | 1 | 1 | 1 | 1 | 1 | 1 | 0 | 0 | 0 | 0 | 0 | 0 | 0 | 0 | 0 | 0 | 8.70823904e-09 | 23.75320019 | 0 | 0.2897539832 | 2.545756559 | 33.96923933 | 1.418163413 | 37.3644498 | 0.8028773244 | 0.01876826216 | 0 | 0 | 0 | 0 | 49 | 0 | 71.01 | 80.02 | 33.46 | 179.96 | 865.42 | 179.96 | 813.66 | 855.61 | 77.87 | 0.33 | Catalyst_01 | 210.6531 | 91.55477 | 95.36658 | 61.97595 | 55.91496 | 1.331723 | 27.59856 | 29.18914 | 67.69276 | 59.81796 | 1.09995 | 62.43976
12644.924 | 1769785265.4 | 30/01/2026_16:01:05,395 | 1 | 2 | 2.514938842e-06 | 7.05208322e-06 | 4.449903779e-10 | 5.909420522e-12 | 6.118145812e-13 | 1.449140504e-12 | 6.216513849e-12 | 9.875365282e-12 | 6.3253504e-13 | 2.225888094e-12 | 7.364643617e-12 | 4.901829471e-14 | 4.999999912e-15 | 1.022777715e-14 | 9.622401007e-15 | 4.999999912e-15 | 8.786567307e-11 | 1.193951947e-12 | 1.981576931e-13 | 4.999999912e-15 | 3.465230083e-14 | 7.064692581e-11 | 3.291442856e-12 | 1 | 1 | 1 | 1 | 1 | 1 | 1 | 0 | 0 | 0 | 0 | 0 | 0 | 0 | 0 | 0 | 0 | 8.196887396e-09 | 23.75766379 | 0 | 0.2943107325 | 2.539385918 | 33.98427245 | 1.395142494 | 37.38020334 | 0.7969681145 | 0.0216240372 | 0 | 0 | 0 | 0 | 49 | 0 | 71 | 80.02 | 33.48 | 179.98 | 862.32 | 179.94 | 812.88 | 854.35 | 77.87 | 0.33 | Catalyst_01 | 210.7487 | 91.5759 | 95.4418 | 62.00208 | 55.9397 | 1.321921 | 27.60493 | 29.21216 | 67.70567 | 59.81347 | 1.099927 | 62.41612
12650.66 | 1769785271.1 | 30/01/2026_16:01:11,131 | 1 | 2 | 2.50762082e-06 | 7.06290848e-06 | 4.457033631e-10 | 5.91237519e-12 | 6.064147665e-13 | 1.428637265e-12 | 6.125455178e-12 | 9.778635367e-12 | 6.343842552e-13 | 2.19794365e-12 | 7.34983515e-12 | 4.221948312e-14 | 4.999999912e-15 | 1.379793462e-14 | 4.999999912e-15 | 5.446869084e-15 | 8.79090481e-11 | 1.190715495e-12 | 1.965317151e-13 | 4.999999912e-15 | 4.152484834e-14 | 7.040699274e-11 | 3.257004475e-12 | 1 | 1 | 1 | 1 | 1 | 1 | 1 | 0 | 0 | 0 | 0 | 0 | 0 | 0 | 0 | 0 | 0 | 8.14154199e-09 | 23.68989486 | 0 | 0.2887802416 | 2.507016847 | 34.02607356 | 1.381894846 | 37.45998445 | 0.7882173202 | 0.0259868421 | 0 | 0 | 0 | 0 | 49 | 0 | 71 | 80 | 33.47 | 179.98 | 860.75 | 179.93 | 812.6 | 851.88 | 77.87 | 0.33 | Catalyst_01 | 210.8443 | 91.68328 | 95.48508 | 62.13442 | 56.00851 | 1.307406 | 27.6373 | 29.22541 | 67.77071 | 59.839 | 1.10092 | 62.40984
12656.396 | 1769785276.9 | 30/01/2026_16:01:16,867 | 1 | 2 | 2.507923455e-06 | 7.000919595e-06 | 4.46011672e-10 | 5.905274967e-12 | 5.983004348e-13 | 1.421671483e-12 | 6.116256373e-12 | 9.753989283e-12 | 6.287554028e-13 | 2.172446251e-12 | 7.348613038e-12 | 3.76035127e-14 | 4.999999912e-15 | 1.293837914e-14 | 4.999999912e-15 | 8.615380477e-15 | 8.790675826e-11 | 1.198307838e-12 | 1.884173563e-13 | 4.999999912e-15 | 3.976888128e-14 | 7.045065226e-11 | 3.261001929e-12 | 1 | 1 | 1 | 1 | 1 | 1 | 1 | 0 | 0 | 0 | 0 | 0 | 0 | 0 | 0 | 0 | 0 | 8.128203592e-09 | 23.698899 | 0 | 0.2898105592 | 2.499785535 | 34.015361 | 1.382759501 | 37.47718451 | 0.7789723257 | 0.02460094403 | 0 | 0 | 0 | 0 | 49 | 0 | 70.98 | 80.03 | 33.48 | 179.97 | 859.71 | 179.93 | 812.68 | 851.2 | 77.87 | 0.33 | Catalyst_01 | 210.9399 | 91.70727 | 95.48226 | 62.16294 | 55.99088 | 1.292072 | 27.64453 | 29.22454 | 67.78409 | 59.81347 | 1.101772 | 62.38173
12662.132 | 1769785282.6 | 30/01/2026_16:01:22,603 | 1 | 2 | 2.516086397e-06 | 6.995547665e-06 | 4.462297476e-10 | 5.919741693e-12 | 5.928728645e-13 | 1.413554712e-12 | 6.080580917e-12 | 9.733261939e-12 | 6.290091061e-13 | 2.162563748e-12 | 7.360267777e-12 | 3.46945034e-14 | 4.999999912e-15 | 1.306789556e-14 | 4.999999912e-15 | 1.000221905e-14 | 8.786769229e-11 | 1.199559007e-12 | 1.87413751e-13 | 4.999999912e-15 | 3.57422696e-14 | 7.064236002e-11 | 3.267587373e-12 | 1 | 1 | 1 | 1 | 1 | 1 | 1 | 0 | 0 | 0 | 0 | 0 | 0 | 0 | 0 | 0 | 0 | 8.064342413e-09 | 23.74954979 | 0 | 0.2857369992 | 2.488379902 | 33.98332922 | 1.385759608 | 37.4740568 | 0.7752455467 | 0.02313063707 | 0 | 0 | 0 | 0 | 49 | 0 | 71 | 79.98 | 33.45 | 179.97 | 860.46 | 179.93 | 813.03 | 851.79 | 77.87 | 0.33 | Catalyst_01 | 211.0355 | 91.74511 | 95.47245 | 62.15776 | 55.93815 | 1.28589 | 27.65593 | 29.22154 | 67.75048 | 59.74831 | 1.102719 | 62.31517
12667.868 | 1769785288.3 | 30/01/2026_16:01:28,339 | 1 | 2 | 2.507619683e-06 | 7.136369277e-06 | 4.461057634e-10 | 5.925724321e-12 | 5.920589539e-13 | 1.41507498e-12 | 6.115637944e-12 | 9.743247008e-12 | 6.43211233e-13 | 2.158268789e-12 | 7.372370076e-12 | 2.733784438e-14 | 4.999999912e-15 | 1.261871568e-14 | 4.999999912e-15 | 1.634409195e-14 | 8.780145361e-11 | 1.201828134e-12 | 1.793314168e-13 | 4.999999912e-15 | 3.868860934e-14 | 7.050862671e-11 | 3.28562828e-12 | 1 | 1 | 1 | 1 | 1 | 1 | 1 | 0 | 0 | 0 | 0 | 0 | 0 | 0 | 0 | 0 | 0 | 7.971153678e-09 | 23.72102272 | 0 | 0.2847620397 | 2.497574581 | 33.97779124 | 1.39372758 | 37.48827916 | 0.7754885925 | 0.02360066803 | 0 | 0 | 0 | 0 | 49 | 0 | 71.01 | 79.98 | 33.45 | 179.98 | 865.62 | 179.93 | 814.12 | 855.81 | 77.87 | 0.33 | Catalyst_01 | 211.1311 | 91.71461 | 95.44642 | 62.18135 | 55.92903 | 1.286293 | 27.64674 | 29.21357 | 67.79874 | 59.7566 | 1.103317 | 62.3343
12673.604 | 1769785294.1 | 30/01/2026_16:01:34,075 | 1 | 2 | 2.516155064e-06 | 6.958112408e-06 | 4.457861857e-10 | 5.936301797e-12 | 5.874715319e-13 | 1.427405178e-12 | 6.130689272e-12 | 9.790610163e-12 | 6.464315845e-13 | 2.170643656e-12 | 7.374531541e-12 | 2.378855102e-14 | 4.999999912e-15 | 9.535083769e-15 | 4.999999912e-15 | 2.220914628e-14 | 8.784554334e-11 | 1.209945772e-12 | 1.75366896e-13 | 4.999999912e-15 | 3.420020547e-14 | 7.064927116e-11 | 3.33108801e-12 | 1 | 1 | 1 | 1 | 1 | 1 | 1 | 0 | 0 | 0 | 0 | 0 | 0 | 0 | 0 | 0 | 0 | 7.915445594e-09 | 23.75169643 | 0 | 0.2846585123 | 2.506540385 | 33.96794056 | 1.412455297 | 37.43578918 | 0.7793730687 | 0.02185975042 | 0 | 0 | 0 | 0 | 49 | 0 | 71 | 80 | 33.46 | 180 | 867.52 | 179.95 | 814.22 | 857.32 | 77.87 | 0.33 | Catalyst_01 | 211.2267 | 91.68486 | 95.38523 | 62.09428 | 55.91282 | 1.292737 | 27.63777 | 29.19485 | 67.72577 | 59.76839 | 1.102092 | 62.36367
12679.34 | 1769785299.8 | 30/01/2026_16:01:39,811 | 1 | 2 | 2.512455922e-06 | 7.022413229e-06 | 4.45446402e-10 | 5.936450116e-12 | 5.916616481e-13 | 1.445848649e-12 | 6.198626681e-12 | 9.877125159e-12 | 6.554820163e-13 | 2.185724908e-12 | 7.392406132e-12 | 2.180265009e-14 | 4.999999912e-15 | 1.240770284e-14 | 4.999999912e-15 | 2.525250347e-14 | 8.782335276e-11 | 1.221635098e-12 | 1.741027841e-13 | 4.999999912e-15 | 3.045639099e-14 | 7.065046465e-11 | 3.370784771e-12 | 1 | 1 | 1 | 1 | 1 | 1 | 1 | 0 | 0 | 0 | 0 | 0 | 0 | 0 | 0 | 0 | 0 | 8.004144352e-09 | 23.75072421 | 0 | 0.2920417687 | 2.533838027 | 33.94853293 | 1.428919144 | 37.4042575 | 0.7850804141 | 0.01980767682 | 0 | 0 | 0 | 0 | 49 | 0 | 71 | 80 | 33.47 | 179.99 | 867.41 | 179.96 | 814.15 | 857.26 | 77.87 | 0.33 | Catalyst_01 | 211.3223 | 91.59431 | 95.33144 | 62.04198 | 55.88087 | 1.302203 | 27.61047 | 29.17838 | 67.73563 | 59.78027 | 1.101793 | 62.40376
12685.076 | 1769785305.5 | 30/01/2026_16:01:45,547 | 1 | 2 | 2.51465076e-06 | 7.008972261e-06 | 4.448776347e-10 | 5.955016862e-12 | 5.879659281e-13 | 1.469656536e-12 | 6.212686181e-12 | 9.90207482e-12 | 6.569222705e-13 | 2.20343817e-12 | 7.390110225e-12 | 2.118999454e-14 | 4.999999912e-15 | 7.867880677e-15 | 4.999999912e-15 | 2.702254144e-14 | 8.772912952e-11 | 1.224809859e-12 | 1.730128492e-13 | 7.278028955e-15 | 2.619986239e-14 | 7.055625528e-11 | 3.375157142e-12 | 1 | 1 | 1 | 1 | 1 | 1 | 1 | 0 | 0 | 0 | 0 | 0 | 0 | 0 | 0 | 0 | 0 | 7.974532652e-09 | 23.74320257 | 0 | 0.2913405388 | 2.544596161 | 33.94645442 | 1.433063179 | 37.39414593 | 0.7919490903 | 0.01764466721 | 0 | 0 | 0 | 0 | 49 | 0 | 71 | 80 | 33.47 | 179.98 | 865.6 | 179.97 | 813.72 | 855.77 | 77.87 | 0.33 | Catalyst_01 | 211.4179 | 91.55862 | 95.3179 | 62.02521 | 55.87745 | 1.313596 | 27.59972 | 29.17424 | 67.74371 | 59.7923 | 1.101563 | 62.42487
12690.812 | 1769785311.3 | 30/01/2026_16:01:51,283 | 1 | 2 | 2.510096692e-06 | 7.111800187e-06 | 4.451339852e-10 | 5.953610435e-12 | 5.869181009e-13 | 1.469235541e-12 | 6.188817254e-12 | 9.869549622e-12 | 6.62954663e-13 | 2.201915083e-12 | 7.405335026e-12 | 1.813790275e-14 | 1.878208147e-14 | 8.486836451e-15 | 4.999999912e-15 | 2.75794097e-14 | 8.781130684e-11 | 1.231661257e-12 | 1.709270204e-13 | 2.182059533e-14 | 2.722627828e-14 | 7.052633477e-11 | 3.32621322e-12 | 1 | 1 | 1 | 1 | 1 | 1 | 1 | 0 | 0 | 0 | 0 | 0 | 0 | 0 | 0 | 0 | 0 | 1.629737223e-08 | 23.72966787 | 0 | 0.2930089467 | 2.534798172 | 33.97366508 | 1.412220971 | 37.40932336 | 0.7918397505 | 0.018235385 | 0 | 0 | 0 | 0 | 49 | 0 | 71 | 80.03 | 33.46 | 179.94 | 864.13 | 179.98 | 813.34 | 854.51 | 77.87 | 0.33 | Catalyst_01 | 211.5135 | 91.59112 | 95.386 | 62.05038 | 55.92224 | 1.313415 | 27.60951 | 29.19508 | 67.74716 | 59.80795 | 1.101127 | 62.41922
12696.548 | 1769785317.0 | 30/01/2026_16:01:57,019 | 1 | 2 | 2.513799473e-06 | 7.030498637e-06 | 4.455338876e-10 | 5.944373899e-12 | 5.863846192e-13 | 1.470617031e-12 | 6.094548043e-12 | 9.78600187e-12 | 6.526458519e-13 | 2.181332155e-12 | 7.395495674e-12 | 1.687670457e-14 | 2.48746336e-14 | 4.999999912e-15 | 1.546028083e-14 | 2.823135741e-14 | 8.78010234e-11 | 1.232691466e-12 | 1.721920675e-13 | 2.925194741e-14 | 2.49794048e-14 | 7.06799827e-11 | 3.278714106e-12 | 1 | 1 | 1 | 1 | 1 | 1 | 1 | 0 | 0 | 0 | 0 | 0 | 0 | 0 | 0 | 0 | 0 | 1.977095209e-08 | 23.77416925 | 0 | 0.289434025 | 2.503808782 | 33.96133203 | 1.392563258 | 37.43279039 | 0.7838985657 | 0.018161409 | 0 | 0 | 0 | 0 | 49 | 0 | 71.02 | 80 | 33.45 | 179.94 | 860.84 | 179.98 | 812.64 | 851.96 | 77.87 | 0.33 | Catalyst_01 | 211.6091 | 91.69393 | 95.45023 | 62.08931 | 55.90194 | 1.300243 | 27.6405 | 29.21474 | 67.71365 | 59.73298 | 1.102218 | 62.31555
12702.284 | 1769785322.8 | 30/01/2026_16:02:02,755 | 1 | 2 | 2.515005235e-06 | 7.038577223e-06 | 4.457759994e-10 | 5.943200359e-12 | 5.823447735e-13 | 1.468496331e-12 | 6.071359127e-12 | 9.764315224e-12 | 6.403618955e-13 | 2.182479024e-12 | 7.39291961e-12 | 1.921476623e-14 | 2.85709092e-14 | 5.764594531e-15 | 2.576522776e-14 | 2.230761216e-14 | 8.783723054e-11 | 1.232749796e-12 | 1.737831342e-13 | 3.466346473e-14 | 2.266850919e-14 | 7.050392908e-11 | 3.268579851e-12 | 1 | 1 | 1 | 1 | 1 | 1 | 1 | 0 | 0 | 0 | 0 | 0 | 0 | 0 | 0 | 0 | 0 | 2.191362993e-08 | 23.72418962 | 0 | 0.2875680863 | 2.496785845 | 33.98833233 | 1.388926023 | 37.46689326 | 0.7835563618 | 0.01713932726 | 0 | 0 | 0 | 0 | 49 | 0 | 71 | 80.02 | 33.46 | 179.97 | 859.86 | 179.98 | 812.55 | 851.24 | 77.87 | 0.33 | Catalyst_01 | 211.7047 | 91.71722 | 95.46211 | 62.14587 | 55.94639 | 1.299675 | 27.64753 | 29.21838 | 67.75813 | 59.76927 | 1.102346 | 62.34245
12708.02 | 1769785328.5 | 30/01/2026_16:02:08,491 | 1 | 2 | 2.509349542e-06 | 7.046673545e-06 | 4.45944448e-10 | 5.939611216e-12 | 5.917786335e-13 | 1.46209531e-12 | 6.057422793e-12 | 9.769657305e-12 | 6.360989751e-13 | 2.189291283e-12 | 7.385186213e-12 | 2.491150156e-14 | 3.309956747e-14 | 4.999999912e-15 | 3.575390445e-14 | 1.437177065e-14 | 8.779552085e-11 | 1.224858431e-12 | 1.792838745e-13 | 3.434135842e-14 | 1.59162573e-14 | 7.060758922e-11 | 3.267831752e-12 | 1 | 1 | 1 | 1 | 1 | 1 | 1 | 0 | 0 | 0 | 0 | 0 | 0 | 0 | 0 | 0 | 0 | 2.452027668e-08 | 23.75092829 | 0 | 0.2816698676 | 2.495142026 | 33.9643585 | 1.388662915 | 37.4690691 | 0.7852469394 | 0.01419785189 | 0 | 0 | 0 | 0 | 49 | 0 | 71 | 80 | 33.44 | 180 | 861.84 | 179.98 | 813.48 | 852.96 | 77.87 | 0.33 | Catalyst_01 | 211.8003 | 91.72268 | 95.46297 | 62.14948 | 55.90692 | 1.302479 | 27.64917 | 29.21864 | 67.75803 | 59.72511 | 1.103188 | 62.29985
12713.756 | 1769785334.2 | 30/01/2026_16:02:14,227 | 1 | 2 | 2.510999138e-06 | 7.046673545e-06 | 4.457528791e-10 | 5.938350072e-12 | 5.936727889e-13 | 1.462101707e-12 | 6.072826703e-12 | 9.784663531e-12 | 6.327232575e-13 | 2.197468336e-12 | 7.382195549e-12 | 3.396543504e-14 | 2.83346751e-14 | 4.999999912e-15 | 3.580872442e-14 | 1.217195493e-14 | 8.788546974e-11 | 1.210108728e-12 | 1.888345573e-13 | 3.646454137e-14 | 2.146988303e-14 | 7.047212813e-11 | 3.282041089e-12 | 1 | 1 | 1 | 1 | 1 | 1 | 1 | 0 | 0 | 0 | 0 | 0 | 0 | 0 | 0 | 0 | 0 | 2.165636578e-08 | 23.7084758 | 0 | 0.281047494 | 2.499995264 | 34.00353781 | 1.39438886 | 37.45734284 | 0.7877981447 | 0.01701528655 | 0 | 0 | 0 | 0 | 49 | 0 | 71 | 80 | 33.44 | 180 | 865.59 | 179.97 | 814.11 | 855.71 | 77.87 | 0.33 | Catalyst_01 | 211.8959 | 91.70658 | 95.44426 | 62.13003 | 55.97141 | 1.306711 | 27.64432 | 29.21291 | 67.74872 | 59.80513 | 1.101572 | 62.38175
12719.492 | 1769785340.0 | 30/01/2026_16:02:19,963 | 1 | 2 | 2.508887974e-06 | 6.987510915e-06 | 4.458519665e-10 | 5.918213402e-12 | 6.046762483e-13 | 1.459915088e-12 | 6.108002559e-12 | 9.845903606e-12 | 6.282703307e-13 | 2.209381766e-12 | 7.386302507e-12 | 3.731245862e-14 | 2.495272835e-14 | 4.999999912e-15 | 3.033124018e-14 | 5.549702272e-15 | 8.765996956e-11 | 1.208866991e-12 | 1.954141059e-13 | 2.573273049e-14 | 2.461899398e-14 | 7.055118295e-11 | 3.315925225e-12 | 1 | 1 | 1 | 1 | 1 | 1 | 1 | 0 | 0 | 0 | 0 | 0 | 0 | 0 | 0 | 0 | 0 | 1.986076988e-08 | 23.739497 | 0 | 0.2864811433 | 2.517970179 | 33.92063743 | 1.409014007 | 37.47297687 | 0.7915407295 | 0.01949531419 | 0 | 0 | 0 | 0 | 49.01 | 0 | 70.98 | 80.02 | 33.47 | 179.99 | 867.41 | 179.96 | 814.2 | 856.71 | 77.87 | 0.33 | Catalyst_01 | 211.9915 | 91.64695 | 95.39648 | 62.15597 | 55.83496 | 1.312919 | 27.62634 | 29.19829 | 67.8211 | 59.69355 | 1.104725 | 62.29896
12725.228 | 1769785345.7 | 30/01/2026_16:02:25,699 | 1 | 2 | 2.509101478e-06 | 7.087316135e-06 | 4.452426761e-10 | 5.916398881e-12 | 6.146721587e-13 | 1.461022275e-12 | 6.179305331e-12 | 9.908300742e-12 | 6.349541119e-13 | 2.235503883e-12 | 7.387420536e-12 | 4.511392345e-14 | 9.396837827e-15 | 7.212060335e-15 | 2.722821968e-14 | 4.999999912e-15 | 8.759931669e-11 | 1.200441764e-12 | 2.012306337e-13 | 1.383625101e-14 | 2.403060254e-14 | 7.070521252e-11 | 3.348497911e-12 | 1 | 1 | 1 | 1 | 1 | 1 | 1 | 0 | 0 | 0 | 0 | 0 | 0 | 0 | 0 | 0 | 0 | 1.059048899e-08 | 23.78650887 | 0 | 0.2899911306 | 2.54086213 | 33.88799948 | 1.421835295 | 37.41498816 | 0.8007091027 | 0.01829970001 | 0 | 0 | 0 | 0 | 49 | 0 | 71 | 79.98 | 33.45 | 179.96 | 867.33 | 179.95 | 814.14 | 857.19 | 77.87 | 0.33 | Catalyst_01 | 212.0871 | 91.57101 | 95.35459 | 62.05978 | 55.78123 | 1.328126 | 27.60345 | 29.18547 | 67.7723 | 59.67362 | 1.104078 | 62.30402
12730.964 | 1769785351.4 | 30/01/2026_16:02:31,435 | 1 | 2 | 2.521817123e-06 | 6.958112408e-06 | 4.4482662e-10 | 5.907847128e-12 | 6.200298521e-13 | 1.45382404e-12 | 6.229009496e-12 | 9.936957507e-12 | 6.427604217e-13 | 2.239716876e-12 | 7.367972552e-12 | 4.705277509e-14 | 4.999999912e-15 | 1.172374914e-14 | 1.57944997e-14 | 4.999999912e-15 | 8.76445444e-11 | 1.193847213e-12 | 2.006102126e-13 | 4.999999912e-15 | 2.964437777e-14 | 7.072780556e-11 | 3.343581922e-12 | 1 | 1 | 1 | 1 | 1 | 1 | 1 | 0 | 0 | 0 | 0 | 0 | 0 | 0 | 0 | 0 | 0 | 8.076252931e-09 | 23.79265422 | 0 | 0.2911352509 | 2.55417056 | 33.90706152 | 1.418673652 | 37.37888386 | 0.8027269802 | 0.02037249829 | 0 | 0 | 0 | 0 | 49 | 0 | 71.03 | 80 | 33.44 | 179.94 | 865.56 | 179.94 | 813.97 | 856.66 | 77.87 | 0.33 | Catalyst_01 | 212.1827 | 91.52686 | 95.36492 | 61.99989 | 55.81261 | 1.331473 | 27.59014 | 29.18863 | 67.73956 | 59.71785 | 1.102392 | 62.3521
12736.7 | 1769785357.2 | 30/01/2026_16:02:37,171 | 1 | 2 | 2.508420039e-06 | 7.068323157e-06 | 4.451215785e-10 | 5.914469435e-12 | 6.134857704e-13 | 1.446434118e-12 | 6.221760086e-12 | 9.879063713e-12 | 6.399145536e-13 | 2.221317314e-12 | 7.35179452e-12 | 4.423788132e-14 | 4.999999912e-15 | 1.490051063e-14 | 4.999999912e-15 | 4.999999912e-15 | 8.779895561e-11 | 1.193036338e-12 | 1.972617219e-13 | 4.999999912e-15 | 3.357009766e-14 | 7.062742752e-11 | 3.309294895e-12 | 1 | 1 | 1 | 1 | 1 | 1 | 1 | 0 | 0 | 0 | 0 | 0 | 0 | 0 | 0 | 0 | 0 | 8.226014342e-09 | 23.75440477 | 0 | 0.2933225665 | 2.541200141 | 33.96461146 | 1.402984496 | 37.3969649 | 0.7961693904 | 0.02089242397 | 0 | 0 | 0 | 0 | 48.99 | 0 | 71 | 80.02 | 33.46 | 179.94 | 864.09 | 179.93 | 813.33 | 854.49 | 77.87 | 0.33 | Catalyst_01 | 212.2783 | 91.56989 | 95.41618 | 62.02989 | 55.90734 | 1.320596 | 27.60311 | 29.20432 | 67.74049 | 59.78903 | 1.101057 | 62.39965
12742.436 | 1769785362.9 | 30/01/2026_16:02:42,907 | 1 | 2 | 2.506627879e-06 | 7.006286069e-06 | 4.454423774e-10 | 5.902796481e-12 | 6.09744785e-13 | 1.420579583e-12 | 6.135634969e-12 | 9.807151619e-12 | 6.354032968e-13 | 2.18548183e-12 | 7.348752683e-12 | 3.972861672e-14 | 4.999999912e-15 | 1.432617825e-14 | 4.999999912e-15 | 1.004974946e-14 | 8.782979899e-11 | 1.194530477e-12 | 1.903135445e-13 | 4.999999912e-15 | 3.657368326e-14 | 7.057571194e-11 | 3.263143011e-12 | 1 | 1 | 1 | 1 | 1 | 1 | 1 | 0 | 0 | 0 | 0 | 0 | 0 | 0 | 0 | 0 | 0 | 8.04156024e-09 | 23.74425206 | 0 | 0.2857755183 | 2.514180775 | 33.9926969 | 1.384597642 | 37.43512785 | 0.7840151187 | 0.0239168746 | 0 | 0 | 0 | 0 | 49 | 0 | 71 | 80.02 | 33.48 | 179.95 | 860.89 | 179.94 | 812.93 | 853.15 | 77.87 | 0.33 | Catalyst_01 | 212.3739 | 91.65952 | 95.47625 | 62.09319 | 55.95357 | 1.300436 | 27.63013 | 29.2227 | 67.7433 | 59.79068 | 1.10127 | 62.37114
12748.172 | 1769785368.6 | 30/01/2026_16:02:48,643 | 1 | 2 | 2.516748282e-06 | 7.033185284e-06 | 4.460196934e-10 | 5.913864884e-12 | 5.956009882e-13 | 1.41260224e-12 | 6.09659068e-12 | 9.736261276e-12 | 6.409983221e-13 | 2.16509601e-12 | 7.354615181e-12 | 2.81576215e-14 | 4.999999912e-15 | 1.624417086e-14 | 4.999999912e-15 | 1.313192109e-14 | 8.781490118e-11 | 1.195980923e-12 | 1.859721415e-13 | 4.999999912e-15 | 3.580241572e-14 | 7.049023171e-11 | 3.272979327e-12 | 1 | 1 | 1 | 1 | 1 | 1 | 1 | 0 | 0 | 0 | 0 | 0 | 0 | 0 | 0 | 0 | 0 | 7.996667344e-09 | 23.71829861 | 0 | 0.2849763834 | 2.493787605 | 33.9896568 | 1.388688053 | 37.4873213 | 0.7777475643 | 0.02263275884 | 0 | 0 | 0 | 0 | 49 | 0 | 70.99 | 80.02 | 33.46 | 179.98 | 860.44 | 179.94 | 812.71 | 851.19 | 77.87 | 0.33 | Catalyst_01 | 212.4695 | 91.72717 | 95.46289 | 62.17976 | 55.94857 | 1.29004 | 27.65052 | 29.21861 | 67.78772 | 59.76819 | 1.102904 | 62.3393
12753.908 | 1769785374.4 | 30/01/2026_16:02:54,379 | 1 | 2 | 2.515374945e-06 | 7.046673545e-06 | 4.457640368e-10 | 5.926860565e-12 | 5.877519608e-13 | 1.411070696e-12 | 6.089259305e-12 | 9.731988652e-12 | 6.42784762e-13 | 2.154817557e-12 | 7.366703601e-12 | 2.357220186e-14 | 4.999999912e-15 | 1.299367515e-14 | 4.999999912e-15 | 1.590024838e-14 | 8.789476785e-11 | 1.204659419e-12 | 1.792697935e-13 | 4.999999912e-15 | 3.363849048e-14 | 7.044995143e-11 | 3.278385376e-12 | 1 | 1 | 1 | 1 | 1 | 1 | 1 | 0 | 0 | 0 | 0 | 0 | 0 | 0 | 0 | 0 | 0 | 7.96833165e-09 | 23.70704082 | 0 | 0.2841469642 | 2.491438749 | 34.02353318 | 1.391368974 | 37.46864003 | 0.7744954323 | 0.02152932737 | 0 | 0 | 0 | 0 | 48.99 | 0 | 71 | 80 | 33.47 | 179.99 | 861.89 | 179.96 | 813.5 | 853.02 | 77.87 | 0.33 | Catalyst_01 | 212.5651 | 91.73496 | 95.45413 | 62.14877 | 56.00433 | 1.284646 | 27.65287 | 29.21593 | 67.74818 | 59.82811 | 1.101257 | 62.39561
12759.644 | 1769785380.1 | 30/01/2026_16:03:00,115 | 1 | 2 | 2.504790018e-06 | 6.990188922e-06 | 4.459012326e-10 | 5.940390974e-12 | 5.814255869e-13 | 1.419001635e-12 | 6.085667994e-12 | 9.730446483e-12 | 6.458319123e-13 | 2.153718827e-12 | 7.36339982e-12 | 2.439198068e-14 | 4.999999912e-15 | 1.023552919e-14 | 4.999999912e-15 | 1.844301418e-14 | 8.781232685e-11 | 1.212218043e-12 | 1.763002044e-13 | 4.999999912e-15 | 3.204841313e-14 | 7.035127342e-11 | 3.29903444e-12 | 1 | 1 | 1 | 1 | 1 | 1 | 1 | 0 | 0 | 0 | 0 | 0 | 0 | 0 | 0 | 0 | 0 | 7.985618305e-09 | 23.68526916 | 0 | 0.2859815637 | 2.491710278 | 34.00524761 | 1.401268646 | 37.49793282 | 0.7747525424 | 0.02067401412 | 0 | 0 | 0 | 0 | 48.99 | 0 | 71 | 80.02 | 33.48 | 179.99 | 865.63 | 179.98 | 813.91 | 854.46 | 77.87 | 0.33 | Catalyst_01 | 212.6607 | 91.73406 | 95.42178 | 62.19736 | 55.97423 | 1.285073 | 27.6526 | 29.20603 | 67.80182 | 59.80666 | 1.10271 | 62.38225
12765.38 | 1769785385.9 | 30/01/2026_16:03:05,851 | 1 | 2 | 2.524682259e-06 | 7.043989172e-06 | 4.458735881e-10 | 5.931500083e-12 | 5.860599549e-13 | 1.434156396e-12 | 6.121485697e-12 | 9.777291823e-12 | 6.575989211e-13 | 2.159874276e-12 | 7.39241654e-12 | 1.395800522e-14 | 4.999999912e-15 | 4.999999912e-15 | 4.999999912e-15 | 2.686490014e-14 | 8.778346106e-11 | 1.215781165e-12 | 1.660602537e-13 | 4.999999912e-15 | 3.074937969e-14 | 7.060517448e-11 | 3.335820552e-12 | 1 | 1 | 1 | 1 | 1 | 1 | 1 | 0 | 0 | 0 | 0 | 0 | 0 | 0 | 0 | 0 | 0 | 7.816840894e-09 | 23.74636294 | 0 | 0.2825444822 | 2.503848756 | 33.95580151 | 1.414819702 | 37.45693879 | 0.776985666 | 0.01984364535 | 0 | 0 | 0 | 0 | 49.01 | 0 | 70.99 | 80.02 | 33.47 | 179.99 | 866.85 | 179.99 | 814.21 | 856.74 | 77.87 | 0.33 | Catalyst_01 | 212.7563 | 91.69379 | 95.37751 | 62.12936 | 55.89284 | 1.288777 | 27.64046 | 29.19248 | 67.75744 | 59.74669 | 1.103109 | 62.34315
12771.116 | 1769785391.6 | 30/01/2026_16:03:11,587 | 1 | 2 | 2.506830015e-06 | 7.04938202e-06 | 4.453033775e-10 | 5.946877105e-12 | 5.858553117e-13 | 1.466614807e-12 | 6.18185364e-12 | 9.883454298e-12 | 6.569169579e-13 | 2.193981758e-12 | 7.380854608e-12 | 1.577898206e-14 | 1.428883087e-14 | 4.999999912e-15 | 4.999999912e-15 | 2.383511581e-14 | 8.775367238e-11 | 1.22675264e-12 | 1.709371983e-13 | 1.675689176e-14 | 3.013334618e-14 | 7.038685607e-11 | 3.375739358e-12 | 1 | 1 | 1 | 1 | 1 | 1 | 1 | 0 | 0 | 0 | 0 | 0 | 0 | 0 | 0 | 0 | 0 | 1.357237886e-08 | 23.69128661 | 0 | 0.2893982194 | 2.536091795 | 33.96495316 | 1.433660602 | 37.43754822 | 0.7889439362 | 0.02043148011 | 0 | 0 | 0 | 0 | 49 | 0 | 71 | 80 | 33.48 | 179.99 | 867.27 | 180 | 814.21 | 857.23 | 77.87 | 0.33 | Catalyst_01 | 212.8519 | 91.58683 | 95.31595 | 62.0972 | 55.9079 | 1.308612 | 27.60822 | 29.17364 | 67.80145 | 59.81655 | 1.102241 | 62.4423
12776.852 | 1769785397.3 | 30/01/2026_16:03:17,323 | 1 | 2 | 2.506686769e-06 | 7.038577223e-06 | 4.449215441e-10 | 5.962140504e-12 | 5.898779186e-13 | 1.475140864e-12 | 6.21986013e-12 | 9.934548843e-12 | 6.569077422e-13 | 2.213269065e-12 | 7.408178238e-12 | 1.572319816e-14 | 2.100857872e-14 | 4.999999912e-15 | 4.999999912e-15 | 2.267336099e-14 | 8.775033478e-11 | 1.229228958e-12 | 1.711414349e-13 | 2.102798255e-14 | 3.054710144e-14 | 7.047606249e-11 | 3.372486535e-12 | 1 | 1 | 1 | 1 | 1 | 1 | 1 | 0 | 0 | 0 | 0 | 0 | 0 | 0 | 0 | 0 | 0 | 1.762901311e-08 | 23.71705171 | 0 | 0.2884685004 | 2.55213706 | 33.95830154 | 1.432571761 | 37.39784124 | 0.7952440857 | 0.0208115989 | 0 | 0 | 0 | 0 | 49 | 0 | 71 | 79.98 | 33.45 | 179.98 | 866.55 | 180 | 813.95 | 856.58 | 77.87 | 0.33 | Catalyst_01 | 212.9475 | 91.5336 | 95.31951 | 62.03134 | 55.89695 | 1.319062 | 27.59218 | 29.17473 | 67.76892 | 59.8206 | 1.101287 | 62.45597
12782.588 | 1769785403.1 | 30/01/2026_16:03:23,059 | 1 | 2 | 2.50879566e-06 | 6.9714647e-06 | 4.449080826e-10 | 5.959787351e-12 | 5.86638702e-13 | 1.484690084e-12 | 6.208225774e-12 | 9.905346508e-12 | 6.533346455e-13 | 2.215016148e-12 | 7.406695049e-12 | 2.003357942e-14 | 2.984762502e-14 | 4.999999912e-15 | 1.729387168e-14 | 1.735208318e-14 | 8.790874972e-11 | 1.235136017e-12 | 1.669901061e-13 | 2.936643577e-14 | 2.4985229e-14 | 7.049630324e-11 | 3.319184988e-12 | 1 | 1 | 1 | 1 | 1 | 1 | 1 | 0 | 0 | 0 | 0 | 0 | 0 | 0 | 0 | 0 | 0 | 2.282594979e-08 | 23.71463544 | 0 | 0.2867300879 | 2.544751119 | 34.0079236 | 1.409156536 | 37.38227956 | 0.7952442737 | 0.01728422981 | 0 | 0 | 0 | 0 | 49 | 0 | 70.98 | 79.98 | 33.48 | 179.97 | 862.28 | 180 | 812.88 | 853.05 | 77.87 | 0.33 | Catalyst_01 | 213.0431 | 91.55811 | 95.39601 | 62.00553 | 55.97863 | 1.319062 | 27.59956 | 29.19814 | 67.7226 | 59.87552 | 1.099223 | 62.48695
12788.324 | 1769785408.8 | 30/01/2026_16:03:28,795 | 1 | 2 | 2.508635134e-06 | 7.041282515e-06 | 4.454868141e-10 | 5.951342284e-12 | 5.88511065e-13 | 1.470570519e-12 | 6.124428222e-12 | 9.842748144e-12 | 6.455773416e-13 | 2.196639572e-12 | 7.41302332e-12 | 2.141313182e-14 | 3.22671848e-14 | 4.999999912e-15 | 2.67838933e-14 | 2.015969246e-14 | 8.78969883e-11 | 1.234007037e-12 | 1.777801539e-13 | 3.305883535e-14 | 2.378418372e-14 | 7.059863805e-11 | 3.274178238e-12 | 1 | 1 | 1 | 1 | 1 | 1 | 1 | 0 | 0 | 0 | 0 | 0 | 0 | 0 | 0 | 0 | 0 | 2.419917524e-08 | 23.7413799 | 0 | 0.2888829007 | 2.518804589 | 33.98986515 | 1.390800559 | 37.4189763 | 0.7882101526 | 0.01822676186 | 0 | 0 | 0 | 0 | 49 | 0 | 71 | 79.98 | 33.49 | 179.96 | 859.9 | 179.99 | 812.62 | 851.93 | 77.87 | 0.33 | Catalyst_01 | 213.1387 | 91.64418 | 95.45598 | 62.0664 | 55.94891 | 1.307394 | 27.62551 | 29.2165 | 67.72541 | 59.79709 | 1.100886 | 62.3843
12794.06 | 1769785414.5 | 30/01/2026_16:03:34,531 | 1 | 2 | 2.510450258e-06 | 6.990188922e-06 | 4.458889091e-10 | 5.924929384e-12 | 5.907409978e-13 | 1.465533857e-12 | 6.075401033e-12 | 9.793191431e-12 | 6.35715276e-13 | 2.194837411e-12 | 7.399505488e-12 | 2.689691121e-14 | 3.42778174e-14 | 4.999999912e-15 | 3.089393094e-14 | 1.083120681e-14 | 8.799363321e-11 | 1.223954965e-12 | 1.827555576e-13 | 3.323005797e-14 | 2.048615252e-14 | 7.058692519e-11 | 3.254579765e-12 | 1 | 1 | 1 | 1 | 1 | 1 | 1 | 0 | 0 | 0 | 0 | 0 | 0 | 0 | 0 | 0 | 0 | 2.538782427e-08 | 23.7278623 | 0 | 0.2858049813 | 2.500258346 | 34.01755837 | 1.381325224 | 37.43823314 | 0.7865140362 | 0.01675108749 | 0 | 0 | 0 | 0 | 49 | 0 | 71 | 79.98 | 33.47 | 179.97 | 859.78 | 179.99 | 812.73 | 851.22 | 77.87 | 0.33 | Catalyst_01 | 213.2343 | 91.7057 | 95.48694 | 62.09834 | 55.99449 | 1.304581 | 27.64405 | 29.22598 | 67.7148 | 59.81632 | 1.100556 | 62.38376
12799.796 | 1769785420.3 | 30/01/2026_16:03:40,267 | 1 | 2 | 2.523078365e-06 | 7.060195003e-06 | 4.46056081e-10 | 5.929094021e-12 | 5.982392858e-13 | 1.454616917e-12 | 6.072126309e-12 | 9.784062449e-12 | 6.256189143e-13 | 2.197840217e-12 | 7.384597274e-12 | 3.867745222e-14 | 2.69541537e-14 | 4.999999912e-15 | 3.443207227e-14 | 5.354704276e-15 | 8.782668343e-11 | 1.213470188e-12 | 1.915441953e-13 | 2.621683523e-14 | 2.235175275e-14 | 7.053767986e-11 | 3.264142862e-12 | 1 | 1 | 1 | 1 | 1 | 1 | 1 | 0 | 0 | 0 | 0 | 0 | 0 | 0 | 0 | 0 | 0 | 2.100141248e-08 | 23.72641117 | 0 | 0.2851709274 | 2.49976079 | 33.97589396 | 1.386639639 | 37.47662163 | 0.787188627 | 0.01770044556 | 0 | 0 | 0 | 0 | 49 | 0 | 71.02 | 80.02 | 33.48 | 180 | 862.12 | 179.97 | 813.53 | 851.9 | 77.87 | 0.33 | Catalyst_01 | 213.3299 | 91.70736 | 95.46958 | 62.16201 | 55.92591 | 1.3057 | 27.64455 | 29.22066 | 67.78302 | 59.74812 | 1.103036 | 62.32311
12805.532 | 1769785426.0 | 30/01/2026_16:03:46,003 | 1 | 2 | 2.51229676e-06 | 7.057490166e-06 | 4.460246339e-10 | 5.913699651e-12 | 6.005956908e-13 | 1.450948845e-12 | 6.08518444e-12 | 9.783607084e-12 | 6.245740687e-13 | 2.198721673e-12 | 7.370640556e-12 | 4.033544806e-14 | 1.130852258e-14 | 4.999999912e-15 | 2.488675634e-14 | 4.999999912e-15 | 8.776586402e-11 | 1.204625484e-12 | 1.969411233e-13 | 1.365628785e-14 | 2.33034688e-14 | 7.055420137e-11 | 3.283147625e-12 | 1 | 1 | 1 | 1 | 1 | 1 | 1 | 0 | 0 | 0 | 0 | 0 | 0 | 0 | 0 | 0 | 0 | 1.176052669e-08 | 23.73506166 | 0 | 0.2897848417 | 2.501752939 | 33.95617718 | 1.39405046 | 37.47973464 | 0.7875116252 | 0.01768098883 | 0 | 0 | 0 | 0 | 49 | 0 | 71 | 80.03 | 33.49 | 180 | 863.97 | 179.96 | 813.92 | 854.57 | 77.87 | 0.33 | Catalyst_01 | 213.4255 | 91.70075 | 95.44537 | 62.16717 | 55.89346 | 1.306236 | 27.64256 | 29.21325 | 67.79353 | 59.72332 | 1.103768 | 62.30613
12811.268 | 1769785431.7 | 30/01/2026_16:03:51,739 | 1 | 2 | 2.512608035e-06 | 7.01166573e-06 | 4.459334846e-10 | 5.913262935e-12 | 6.104578106e-13 | 1.439733315e-12 | 6.122125376e-12 | 9.823197811e-12 | 6.275751945e-13 | 2.208068147e-12 | 7.357529516e-12 | 4.726183976e-14 | 4.999999912e-15 | 4.999999912e-15 | 2.04779058e-14 | 6.919075027e-15 | 8.788535177e-11 | 1.201019969e-12 | 1.959724294e-13 | 7.69519607e-15 | 2.834776684e-14 | 7.056442236e-11 | 3.317698763e-12 | 1 | 1 | 1 | 1 | 1 | 1 | 1 | 0 | 0 | 0 | 0 | 0 | 0 | 0 | 0 | 0 | 0 | 7.979783935e-09 | 23.72102074 | 0 | 0.2891104065 | 2.511987361 | 33.97767385 | 1.406981029 | 37.44519832 | 0.7903168818 | 0.02011644065 | 0 | 0 | 0 | 0 | 49 | 0 | 70.99 | 79.98 | 33.49 | 179.98 | 866.89 | 179.95 | 814.2 | 855.86 | 77.87 | 0.33 | Catalyst_01 | 213.5211 | 91.66679 | 95.40312 | 62.10989 | 55.92884 | 1.310889 | 27.63233 | 29.20032 | 67.75615 | 59.78549 | 1.102053 | 62.37965
12817.004 | 1769785437.5 | 30/01/2026_16:03:57,475 | 1 | 2 | 2.511598268e-06 | 7.076446309e-06 | 4.45324333e-10 | 5.905447138e-12 | 6.183659812e-13 | 1.443153539e-12 | 6.207607779e-12 | 9.885248002e-12 | 6.361333444e-13 | 2.223964285e-12 | 7.343877242e-12 | 4.644837303e-14 | 4.999999912e-15 | 1.27414372e-14 | 5.880526236e-15 | 4.999999912e-15 | 8.771198351e-11 | 1.195089709e-12 | 1.960728265e-13 | 4.999999912e-15 | 3.185729539e-14 | 7.074205804e-11 | 3.351200177e-12 | 1 | 1 | 1 | 1 | 1 | 1 | 1 | 0 | 0 | 0 | 0 | 0 | 0 | 0 | 0 | 0 | 0 | 8.210151549e-09 | 23.78398522 | 0 | 0.2927628904 | 2.538418815 | 33.9165469 | 1.420297349 | 37.40086064 | 0.7964679491 | 0.02063154309 | 0 | 0 | 0 | 0 | 49 | 0 | 71 | 79.98 | 33.47 | 179.96 | 867.43 | 179.95 | 814.2 | 857.24 | 77.87 | 0.33 | Catalyst_01 | 213.6167 | 91.57911 | 95.35961 | 62.03635 | 55.82822 | 1.321092 | 27.60589 | 29.187 | 67.74072 | 59.7197 | 1.102732 | 62.34446
12822.74 | 1769785443.2 | 30/01/2026_16:04:03,211 | 1 | 2 | 2.511954108e-06 | 6.97948326e-06 | 4.449278723e-10 | 5.917182109e-12 | 6.181905031e-13 | 1.439840434e-12 | 6.249662246e-12 | 9.914464215e-12 | 6.421666042e-13 | 2.229370985e-12 | 7.3625845e-12 | 4.209335991e-14 | 4.999999912e-15 | 1.271718326e-14 | 4.999999912e-15 | 9.992999944e-15 | 8.767660209e-11 | 1.188107663e-12 | 1.889955884e-13 | 4.999999912e-15 | 3.801872486e-14 | 7.057215923e-11 | 3.360900967e-12 | 1 | 1 | 1 | 1 | 1 | 1 | 1 | 0 | 0 | 0 | 0 | 0 | 0 | 0 | 0 | 0 | 0 | 8.019836738e-09 | 23.7470481 | 0 | 0.2846535975 | 2.552878289 | 33.93382162 | 1.425349857 | 37.39746343 | 0.7994069071 | 0.02325418332 | 0 | 0 | 0 | 0 | 49 | 0 | 70.97 | 79.98 | 33.49 | 179.95 | 865.34 | 179.96 | 813.66 | 855.56 | 77.87 | 0.33 | Catalyst_01 | 213.7123 | 91.53114 | 95.34311 | 62.03071 | 55.85666 | 1.325966 | 27.59143 | 29.18195 | 67.77006 | 59.77065 | 1.10207 | 62.40501
12828.476 | 1769785448.9 | 30/01/2026_16:04:08,947 | 1 | 2 | 2.513341997e-06 | 7.106352314e-06 | 4.449680069e-10 | 5.920785997e-12 | 6.038696019e-13 | 1.429006219e-12 | 6.231522243e-12 | 9.894418618e-12 | 6.45454122e-13 | 2.217705837e-12 | 7.365700931e-12 | 3.490115233e-14 | 4.999999912e-15 | 1.660409718e-14 | 4.999999912e-15 | 1.361990863e-14 | 8.778857502e-11 | 1.195617065e-12 | 1.87540833e-13 | 4.999999912e-15 | 3.522323492e-14 | 7.057791157e-11 | 3.328760878e-12 | 1 | 1 | 1 | 1 | 1 | 1 | 1 | 0 | 0 | 0 | 0 | 0 | 0 | 0 | 0 | 0 | 0 | 8.044808893e-09 | 23.74309151 | 0 | 0.2874415526 | 2.545297573 | 33.96817739 | 1.411662566 | 37.39144458 | 0.7955686669 | 0.02196842797 | 0 | 0 | 0 | 0 | 49 | 0 | 71.02 | 80 | 33.49 | 179.97 | 862.11 | 179.97 | 812.88 | 854.28 | 77.87 | 0.33 | Catalyst_01 | 213.8079 | 91.55629 | 95.38782 | 62.02073 | 55.91321 | 1.3196 | 27.59901 | 29.19564 | 67.74054 | 59.80876 | 1.100779 | 62.42655
12834.212 | 1769785454.7 | 30/01/2026_16:04:14,683 | 1 | 2 | 2.506347982e-06 | 6.92087724e-06 | 4.453105384e-10 | 5.919389111e-12 | 5.96381397e-13 | 1.416640134e-12 | 6.150287744e-12 | 9.786345345e-12 | 6.457484829e-13 | 2.177155591e-12 | 7.367038403e-12 | 2.870528251e-14 | 4.999999912e-15 | 1.623689484e-14 | 4.999999912e-15 | 1.79482436e-14 | 8.777356619e-11 | 1.197776253e-12 | 1.81253775e-13 | 4.999999912e-15 | 3.872888745e-14 | 7.035471511e-11 | 3.285536556e-12 | 1 | 1 | 1 | 1 | 1 | 1 | 1 | 0 | 0 | 0 | 0 | 0 | 0 | 0 | 0 | 0 | 0 | 7.934338374e-09 | 23.69523529 | 0 | 0.2845043744 | 2.514549033 | 34.00321057 | 1.395086931 | 37.46199875 | 0.7828829766 | 0.02374796933 | 0 | 0 | 0 | 0 | 49 | 0 | 71 | 80 | 33.5 | 179.98 | 860.68 | 179.97 | 812.62 | 851.82 | 77.87 | 0.33 | Catalyst_01 | 213.9035 | 91.6583 | 95.44198 | 62.13776 | 55.97088 | 1.298558 | 27.62976 | 29.21221 | 67.79283 | 59.8206 | 1.101719 | 62.40632
12839.948 | 1769785460.4 | 30/01/2026_16:04:20,419 | 1 | 2 | 2.506616966e-06 | 7.027796983e-06 | 4.459554115e-10 | 5.924707339e-12 | 5.827988374e-13 | 1.4228061e-12 | 6.083998322e-12 | 9.753232943e-12 | 6.458721904e-13 | 2.160642975e-12 | 7.371679656e-12 | 1.628297852e-14 | 4.999999912e-15 | 9.092217674e-15 | 4.999999912e-15 | 2.497941158e-14 | 8.787519323e-11 | 1.212042619e-12 | 1.735968682e-13 | 4.999999912e-15 | 3.181314804e-14 | 7.049619916e-11 | 3.276458098e-12 | 1 | 1 | 1 | 1 | 1 | 1 | 1 | 0 | 0 | 0 | 0 | 0 | 0 | 0 | 0 | 0 | 0 | 7.849759204e-09 | 23.7154048 | 0 | 0.2830460847 | 2.494354769 | 34.00354092 | 1.390693699 | 37.47328688 | 0.7764770432 | 0.02145855811 | 0 | 0 | 0 | 0 | 49.01 | 0 | 71 | 80 | 33.48 | 179.98 | 859.78 | 179.98 | 812.77 | 851.2 | 77.87 | 0.33 | Catalyst_01 | 213.9991 | 91.72529 | 95.45633 | 62.15648 | 55.97142 | 1.287933 | 27.64996 | 29.21661 | 67.76373 | 59.79531 | 1.102041 | 62.36639
12845.684 | 1769785466.2 | 30/01/2026_16:04:26,155 | 1 | 2 | 2.515551841e-06 | 7.000919595e-06 | 4.459810576e-10 | 5.927097788e-12 | 5.78594193e-13 | 1.432610432e-12 | 6.073430821e-12 | 9.738010745e-12 | 6.424669282e-13 | 2.150791698e-12 | 7.3794304e-12 | 1.108296533e-14 | 4.999999912e-15 | 1.061729033e-14 | 4.999999912e-15 | 2.047790919e-14 | 8.780366018e-11 | 1.216074767e-12 | 1.671356602e-13 | 4.999999912e-15 | 2.727672079e-14 | 7.06225009e-11 | 3.268963659e-12 | 1 | 1 | 1 | 1 | 1 | 1 | 1 | 0 | 0 | 0 | 0 | 0 | 0 | 0 | 0 | 0 | 0 | 7.821423913e-09 | 23.75660409 | 0 | 0.2793710268 | 2.49047886 | 33.97788932 | 1.387632054 | 37.47366494 | 0.7728385731 | 0.01884892085 | 0 | 0 | 0 | 0 | 48.99 | 0 | 71 | 80 | 33.49 | 179.99 | 860.62 | 179.98 | 813.13 | 852 | 77.87 | 0.33 | Catalyst_01 | 214.0947 | 91.73815 | 95.46634 | 62.15711 | 55.9292 | 1.281898 | 27.65383 | 29.21967 | 67.75492 | 59.74292 | 1.102884 | 62.31275
12851.42 | 1769785471.9 | 30/01/2026_16:04:31,891 | 1 | 2 | 2.506811143e-06 | 7.000919595e-06 | 4.460719849e-10 | 5.937189108e-12 | 5.729056552e-13 | 1.445673225e-12 | 6.112951291e-12 | 9.767822835e-12 | 6.44085642e-13 | 2.137984668e-12 | 7.401414551e-12 | 9.372104465e-15 | 6.834190467e-15 | 4.999999912e-15 | 4.999999912e-15 | 2.128556188e-14 | 8.788377664e-11 | 1.221492634e-12 | 1.688940464e-13 | 8.976285969e-15 | 2.924856944e-14 | 7.058856971e-11 | 3.278258524e-12 | 1 | 1 | 1 | 1 | 1 | 1 | 1 | 0 | 0 | 0 | 0 | 0 | 0 | 0 | 0 | 0 | 0 | 9.058507493e-09 | 23.73697362 | 0 | 0.286290691 | 2.501372582 | 33.991558 | 1.39068667 | 37.46713074 | 0.7683266506 | 0.01921637033 | 0 | 0 | 0 | 0 | 48.99 | 0 | 70.99 | 79.98 | 33.48 | 180 | 864.2 | 180 | 813.98 | 854.67 | 77.87 | 0.33 | Catalyst_01 | 214.1903 | 91.70201 | 95.45636 | 62.14627 | 55.9517 | 1.274414 | 27.64294 | 29.21661 | 67.7698 | 59.78161 | 1.102248 | 62.35821
12857.156 | 1769785477.6 | 30/01/2026_16:04:37,627 | 1 | 2 | 2.50619064e-06 | 6.9714647e-06 | 4.46017806e-10 | 5.942140877e-12 | 5.81151609e-13 | 1.465260096e-12 | 6.157359778e-12 | 9.844670218e-12 | 6.43322689e-13 | 2.152532493e-12 | 7.407524247e-12 | 1.48180469e-14 | 1.362669844e-14 | 4.999999912e-15 | 4.999999912e-15 | 2.259477836e-14 | 8.770231069e-11 | 1.228133589e-12 | 1.663556716e-13 | 2.358432968e-14 | 2.309538499e-14 | 7.060362711e-11 | 3.315749585e-12 | 1 | 1 | 1 | 1 | 1 | 1 | 1 | 0 | 0 | 0 | 0 | 0 | 0 | 0 | 0 | 0 | 0 | 1.3128625e-08 | 23.74939176 | 0 | 0.2860591133 | 2.52489922 | 33.92894501 | 1.407672286 | 37.47394839 | 0.7733361933 | 0.01650407493 | 0 | 0 | 0 | 0 | 49 | 0 | 71.02 | 80.02 | 33.5 | 180 | 865.87 | 180 | 814.16 | 855.98 | 77.87 | 0.33 | Catalyst_01 | 214.2859 | 91.62396 | 95.40086 | 62.15758 | 55.84863 | 1.282723 | 27.61941 | 29.19963 | 67.83987 | 59.71404 | 1.104483 | 62.32183
12862.892 | 1769785483.4 | 30/01/2026_16:04:43,363 | 1 | 2 | 2.512469564e-06 | 7.081886906e-06 | 4.454826508e-10 | 5.949301381e-12 | 5.954268112e-13 | 1.477414436e-12 | 6.212745596e-12 | 9.935836008e-12 | 6.507836262e-13 | 2.178824178e-12 | 7.398593023e-12 | 1.147539061e-14 | 2.395929592e-14 | 4.999999912e-15 | 1.86855502e-14 | 2.095182751e-14 | 8.783990202e-11 | 1.227230015e-12 | 1.683410491e-13 | 2.695123652e-14 | 2.796407786e-14 | 7.057548296e-11 | 3.355850754e-12 | 1 | 1 | 1 | 1 | 1 | 1 | 1 | 0 | 0 | 0 | 0 | 0 | 0 | 0 | 0 | 0 | 0 | 1.913845317e-08 | 23.72699273 | 0 | 0.2820346305 | 2.549121683 | 33.96060415 | 1.423864739 | 37.40879065 | 0.7823437969 | 0.01968891375 | 0 | 0 | 0 | 0 | 49.01 | 0 | 71.02 | 79.97 | 33.49 | 179.98 | 867.21 | 180 | 814.14 | 857.11 | 77.87 | 0.33 | Catalyst_01 | 214.3815 | 91.54361 | 95.34796 | 62.0495 | 55.90074 | 1.297664 | 27.59519 | 29.18344 | 67.78136 | 59.8123 | 1.101535 | 62.44047
12868.628 | 1769785489.1 | 30/01/2026_16:04:49,099 | 1 | 2 | 2.513742402e-06 | 7.10906761e-06 | 4.450761704e-10 | 5.944548673e-12 | 5.95432178e-13 | 1.492631539e-12 | 6.24396498e-12 | 9.977230847e-12 | 6.484062961e-13 | 2.209746058e-12 | 7.437541034e-12 | 1.818835203e-14 | 3.076151259e-14 | 5.281457102e-15 | 2.4975522e-14 | 1.908088759e-14 | 8.760400044e-11 | 1.230467876e-12 | 1.727314987e-13 | 3.40561421e-14 | 2.506866513e-14 | 7.06671735e-11 | 3.350485904e-12 | 1 | 1 | 1 | 1 | 1 | 1 | 1 | 0 | 0 | 0 | 0 | 0 | 0 | 0 | 0 | 0 | 0 | 2.326542513e-08 | 23.77608154 | 0 | 0.2862410204 | 2.565628316 | 33.88978963 | 1.423167534 | 37.40195038 | 0.7931054733 | 0.0184104695 | 0 | 0 | 0 | 0 | 48.99 | 0 | 71 | 79.98 | 33.5 | 179.97 | 865.2 | 179.98 | 813.64 | 855.46 | 77.87 | 0.33 | Catalyst_01 | 214.4771 | 91.48885 | 95.35024 | 62.03815 | 55.78418 | 1.315514 | 27.57868 | 29.18413 | 67.80953 | 59.70421 | 1.103635 | 62.34992
12874.364 | 1769785494.8 | 30/01/2026_16:04:54,835 | 1 | 2 | 2.509041451e-06 | 7.054786238e-06 | 4.450527724e-10 | 5.95216541e-12 | 5.997168365e-13 | 1.491846468e-12 | 6.23175166e-12 | 9.970652776e-12 | 6.466527617e-13 | 2.222824355e-12 | 7.402268902e-12 | 2.54494471e-14 | 3.205810996e-14 | 4.999999912e-15 | 3.220169899e-14 | 1.644644571e-14 | 8.770806303e-11 | 1.229139295e-12 | 1.785489887e-13 | 3.604737765e-14 | 2.163481389e-14 | 7.044916733e-11 | 3.318936922e-12 | 1 | 1 | 1 | 1 | 1 | 1 | 1 | 0 | 0 | 0 | 0 | 0 | 0 | 0 | 0 | 0 | 0 | 2.399947638e-08 | 23.71325476 | 0 | 0.2863222221 | 2.564050009 | 33.94649547 | 1.410965119 | 37.41717551 | 0.7977459042 | 0.01686999241 | 0 | 0 | 0 | 0 | 48.99 | 0 | 70.97 | 80.03 | 33.51 | 179.98 | 863.68 | 179.97 | 813.23 | 854.13 | 77.87 | 0.33 | Catalyst_01 | 214.5727 | 91.49408 | 95.3901 | 62.06341 | 55.87752 | 1.323211 | 27.58026 | 29.19634 | 67.83325 | 59.78959 | 1.10224 | 62.42058
12880.1 | 1769785500.6 | 30/01/2026_16:05:00,571 | 1 | 2 | 2.51019128e-06 | 6.936815225e-06 | 4.455538161e-10 | 5.934467761e-12 | 5.99261309e-13 | 1.473769132e-12 | 6.164150787e-12 | 9.87368607e-12 | 6.333039562e-13 | 2.204539502e-12 | 7.396836615e-12 | 2.957307793e-14 | 2.522679263e-14 | 4.999999912e-15 | 3.541338704e-14 | 1.271961001e-14 | 8.788209049e-11 | 1.224013512e-12 | 1.856374348e-13 | 3.126114005e-14 | 1.967753082e-14 | 7.064412944e-11 | 3.27446772e-12 | 1 | 1 | 1 | 1 | 1 | 1 | 1 | 0 | 0 | 0 | 0 | 0 | 0 | 0 | 0 | 0 | 0 | 1.99552016e-08 | 23.75013797 | 0 | 0.2902930777 | 2.531030681 | 33.97361329 | 1.389727977 | 37.41533948 | 0.7896007139 | 0.01541518809 | 0 | 0 | 0 | 0 | 49 | 0 | 71 | 80.02 | 33.51 | 179.99 | 860.56 | 179.96 | 812.6 | 851.74 | 77.87 | 0.33 | Catalyst_01 | 214.6683 | 91.60362 | 95.45949 | 62.06036 | 55.92216 | 1.309701 | 27.61328 | 29.21757 | 67.74881 | 59.78023 | 1.101306 | 62.37591
12885.836 | 1769785506.3 | 30/01/2026_16:05:06,307 | 1 | 2 | 2.511500952e-06 | 6.84962788e-06 | 4.460218306e-10 | 5.924248939e-12 | 6.071676365e-13 | 1.460429e-12 | 6.107153845e-12 | 9.809851716e-12 | 6.292404748e-13 | 2.196772278e-12 | 7.379051363e-12 | 3.89675339e-14 | 2.358481757e-14 | 4.999999912e-15 | 3.245975944e-14 | 8.271954356e-15 | 8.789278333e-11 | 1.214220239e-12 | 1.920108088e-13 | 2.539317531e-14 | 2.149705076e-14 | 7.056129986e-11 | 3.262493574e-12 | 1 | 1 | 1 | 1 | 1 | 1 | 1 | 0 | 0 | 0 | 0 | 0 | 0 | 0 | 0 | 0 | 0 | 1.901716336e-08 | 23.7250762 | 0 | 0.2890702485 | 2.509576999 | 33.9854692 | 1.384752188 | 37.45951264 | 0.7868037603 | 0.01662217259 | 0 | 0 | 0 | 0 | 49.01 | 0 | 71.02 | 80.03 | 33.51 | 179.99 | 859.79 | 179.95 | 812.59 | 851.19 | 77.87 | 0.33 | Catalyst_01 | 214.7639 | 91.67479 | 95.47575 | 62.13363 | 55.94167 | 1.305062 | 27.63474 | 29.22255 | 67.77614 | 59.77329 | 1.102221 | 62.35192
12891.572 | 1769785512.0 | 30/01/2026_16:05:12,043 | 1 | 2 | 2.51501865e-06 | 7.025112609e-06 | 4.46179621e-10 | 5.912736013e-12 | 6.108657959e-13 | 1.448261216e-12 | 6.096255011e-12 | 9.794177622e-12 | 6.234176586e-13 | 2.203613377e-12 | 7.383468836e-12 | 4.506008603e-14 | 1.428688778e-14 | 7.85284923e-15 | 2.91030424e-14 | 4.999999912e-15 | 8.792191281e-11 | 1.206327139e-12 | 1.953636498e-13 | 1.86913761e-14 | 2.443854885e-14 | 7.061267543e-11 | 3.262742073e-12 | 1 | 1 | 1 | 1 | 1 | 1 | 1 | 0 | 0 | 0 | 0 | 0 | 0 | 0 | 0 | 0 | 0 | 1.346849916e-08 | 23.73303749 | 0 | 0.2883020189 | 2.503247107 | 33.98561984 | 1.383867487 | 37.45814026 | 0.7883253673 | 0.01818591477 | 0 | 0 | 0 | 0 | 49 | 0 | 71 | 80 | 33.51 | 179.99 | 860.8 | 179.94 | 813.19 | 852.11 | 77.87 | 0.33 | Catalyst_01 | 214.8595 | 91.69579 | 95.47864 | 62.13136 | 55.94192 | 1.307586 | 27.64107 | 29.22343 | 67.75813 | 59.76597 | 1.102176 | 62.34029
12897.308 | 1769785517.8 | 30/01/2026_16:05:17,779 | 1 | 2 | 2.508048283e-06 | 7.06290848e-06 | 4.461348235e-10 | 5.911245018e-12 | 6.09119092e-13 | 1.436912221e-12 | 6.111397846e-12 | 9.796372047e-12 | 6.265972984e-13 | 2.196160137e-12 | 7.370942398e-12 | 4.806900117e-14 | 5.211610765e-15 | 1.149819274e-14 | 1.729968911e-14 | 4.999999912e-15 | 8.790825012e-11 | 1.200911224e-12 | 2.013567942e-13 | 4.999999912e-15 | 3.264360624e-14 | 7.064964586e-11 | 3.278495747e-12 | 1 | 1 | 1 | 1 | 1 | 1 | 1 | 0 | 0 | 0 | 0 | 0 | 0 | 0 | 0 | 0 | 0 | 8.244242556e-09 | 23.74259985 | 0 | 0.2940247432 | 2.504891051 | 33.97640196 | 1.389933884 | 37.45079263 | 0.7859983729 | 0.02218859874 | 0 | 0 | 0 | 0 | 49 | 0 | 71.02 | 80 | 33.51 | 179.97 | 862.55 | 179.94 | 813.64 | 853.42 | 77.87 | 0.33 | Catalyst_01 | 214.9551 | 91.69034 | 95.45882 | 62.11917 | 55.92675 | 1.303726 | 27.63942 | 29.21737 | 67.74887 | 59.75786 | 1.102259 | 62.33781
12903.044 | 1769785523.5 | 30/01/2026_16:05:23,515 | 1 | 2 | 2.511105549e-06 | 6.99822931e-06 | 4.459630998e-10 | 5.913469801e-12 | 6.050094778e-13 | 1.434191849e-12 | 6.14125157e-12 | 9.83148632e-12 | 6.362076664e-13 | 2.203820459e-12 | 7.349400602e-12 | 4.440959184e-14 | 4.999999912e-15 | 1.413700022e-14 | 4.999999912e-15 | 4.999999912e-15 | 8.783894445e-11 | 1.199931322e-12 | 1.936401614e-13 | 4.999999912e-15 | 3.846838755e-14 | 7.053885254e-11 | 3.333994972e-12 | 1 | 1 | 1 | 1 | 1 | 1 | 1 | 0 | 0 | 0 | 0 | 0 | 0 | 0 | 0 | 0 | 0 | 8.183180871e-09 | 23.71496717 | 0 | 0.2901968643 | 2.516287503 | 33.96705543 | 1.413636584 | 37.45206679 | 0.7896943389 | 0.02517325105 | 0 | 0 | 0 | 0 | 49 | 0 | 70.94 | 80 | 33.51 | 179.96 | 867.08 | 179.94 | 814.21 | 856.94 | 77.87 | 0.33 | Catalyst_01 | 215.0507 | 91.65253 | 95.38137 | 62.12128 | 55.91136 | 1.309856 | 27.62802 | 29.19366 | 67.77912 | 59.77833 | 1.1026 | 62.3802
12908.78 | 1769785529.3 | 30/01/2026_16:05:29,251 | 1 | 2 | 2.524613137e-06 | 7.006286069e-06 | 4.455048275e-10 | 5.928554956e-12 | 6.141924534e-13 | 1.438246549e-12 | 6.207601273e-12 | 9.891100092e-12 | 6.370705287e-13 | 2.21756489e-12 | 7.363479618e-12 | 4.20710389e-14 | 4.999999912e-15 | 1.628442864e-14 | 4.999999912e-15 | 7.091275131e-15 | 8.762787024e-11 | 1.187858405e-12 | 1.952734307e-13 | 4.999999912e-15 | 3.09880363e-14 | 7.059677842e-11 | 3.362828462e-12 | 1 | 1 | 1 | 1 | 1 | 1 | 1 | 0 | 0 | 0 | 0 | 0 | 0 | 0 | 0 | 0 | 0 | 8.062780149e-09 | 23.75027533 | 0 | 0.2845910071 | 2.541146026 | 33.9090064 | 1.426965169 | 37.438087 | 0.794855241 | 0.02032114665 | 0 | 0 | 0 | 0 | 49 | 0 | 71 | 80 | 33.51 | 179.98 | 867.15 | 179.95 | 814.1 | 857.07 | 77.87 | 0.33 | Catalyst_01 | 215.1463 | 91.57006 | 95.33783 | 62.09809 | 55.81581 | 1.318417 | 27.60317 | 29.18034 | 67.81484 | 59.7163 | 1.104075 | 62.34751
12914.516 | 1769785535.0 | 30/01/2026_16:05:34,987 | 1 | 2 | 2.508364105e-06 | 7.01166573e-06 | 4.450359248e-10 | 5.916226276e-12 | 6.073344952e-13 | 1.437886594e-12 | 6.253069243e-12 | 9.937175215e-12 | 6.462335007e-13 | 2.222595372e-12 | 7.372377014e-12 | 3.715722798e-14 | 4.999999912e-15 | 1.409867706e-14 | 4.999999912e-15 | 1.079628533e-14 | 8.775730143e-11 | 1.188817816e-12 | 1.957672577e-13 | 4.999999912e-15 | 3.341632391e-14 | 7.051741135e-11 | 3.363410678e-12 | 1 | 1 | 1 | 1 | 1 | 1 | 1 | 0 | 0 | 0 | 0 | 0 | 0 | 0 | 0 | 0 | 0 | 8.110378368e-09 | 23.72357732 | 0 | 0.2892343877 | 2.55667496 | 33.95445438 | 1.426330046 | 37.39786073 | 0.7972654791 | 0.02140448156 | 0 | 0 | 0 | 0 | 48.99 | 0 | 71.01 | 79.95 | 33.5 | 179.99 | 866.31 | 179.96 | 813.89 | 856.4 | 77.87 | 0.33 | Catalyst_01 | 215.2419 | 91.51855 | 95.3399 | 62.03137 | 55.89062 | 1.322414 | 27.58764 | 29.18097 | 67.78011 | 59.81202 | 1.101413 | 62.44683
12920.252 | 1769785540.7 | 30/01/2026_16:05:40,723 | 1 | 2 | 2.505122893e-06 | 7.022413229e-06 | 4.451435054e-10 | 5.925273293e-12 | 6.026354546e-13 | 1.436183637e-12 | 6.219583442e-12 | 9.899591563e-12 | 6.502932958e-13 | 2.206041122e-12 | 7.379856275e-12 | 3.035889411e-14 | 4.999999912e-15 | 9.473480756e-15 | 4.999999912e-15 | 1.277587248e-14 | 8.782414379e-11 | 1.197361437e-12 | 1.836796503e-13 | 4.999999912e-15 | 3.408427376e-14 | 7.064094448e-11 | 3.33352226e-12 | 1 | 1 | 1 | 1 | 1 | 1 | 1 | 0 | 0 | 0 | 0 | 0 | 0 | 0 | 0 | 0 | 0 | 7.991118463e-09 | 23.75300487 | 0 | 0.2833079369 | 2.54313386 | 33.96844801 | 1.413367187 | 37.38801742 | 0.7916609212 | 0.02187542455 | 0 | 0 | 0 | 0 | 49 | 0 | 71 | 80.02 | 33.51 | 180 | 863.51 | 179.98 | 813.17 | 854.04 | 77.87 | 0.33 | Catalyst_01 | 215.3375 | 91.56347 | 95.38225 | 62.01504 | 55.91366 | 1.313118 | 27.60118 | 29.19393 | 67.72902 | 59.80875 | 1.100669 | 62.42624
12925.988 | 1769785546.5 | 30/01/2026_16:05:46,459 | 1 | 2 | 2.509129445e-06 | 7.065607861e-06 | 4.45483761e-10 | 5.927701038e-12 | 5.848725367e-13 | 1.428927181e-12 | 6.184077556e-12 | 9.803898145e-12 | 6.493721034e-13 | 2.182509598e-12 | 7.390514416e-12 | 2.269712365e-14 | 4.999999912e-15 | 1.301113927e-14 | 4.999999912e-15 | 2.148638154e-14 | 8.786805311e-11 | 1.210045627e-12 | 1.756802576e-13 | 4.999999912e-15 | 3.028371824e-14 | 7.044120148e-11 | 3.299584564e-12 | 1 | 1 | 1 | 1 | 1 | 1 | 1 | 0 | 0 | 0 | 0 | 0 | 0 | 0 | 0 | 0 | 0 | 8.017974661e-09 | 23.70355231 | 0 | 0.2907612142 | 2.520864571 | 34.00395258 | 1.399221024 | 37.44301861 | 0.7842703021 | 0.01816930498 | 0 | 0 | 0 | 0 | 49 | 0 | 71 | 80 | 33.5 | 179.98 | 860.52 | 179.99 | 812.8 | 852.71 | 77.87 | 0.33 | Catalyst_01 | 215.4331 | 91.63735 | 95.42847 | 62.10627 | 55.9721 | 1.300859 | 27.62345 | 29.20808 | 67.77398 | 59.8329 | 1.101137 | 62.42474
12931.724 | 1769785552.2 | 30/01/2026_16:05:52,195 | 1 | 2 | 2.51521169e-06 | 6.995547665e-06 | 4.460025682e-10 | 5.940438679e-12 | 5.779611815e-13 | 1.433064171e-12 | 6.093718412e-12 | 9.751398473e-12 | 6.497930449e-13 | 2.16300762e-12 | 7.37660627e-12 | 2.109637877e-14 | 4.999999912e-15 | 7.122320583e-15 | 4.999999912e-15 | 2.542325007e-14 | 8.793653306e-11 | 1.213928263e-12 | 1.709051737e-13 | 4.999999912e-15 | 2.888862448e-14 | 7.058711948e-11 | 3.278219493e-12 | 1 | 1 | 1 | 1 | 1 | 1 | 1 | 0 | 0 | 0 | 0 | 0 | 0 | 0 | 0 | 0 | 0 | 7.831656464e-09 | 23.7316781 | 0 | 0.2820964635 | 2.494195902 | 34.00772831 | 1.390624832 | 37.45487834 | 0.7771395971 | 0.01923452987 | 0 | 0 | 0 | 0 | 49 | 0 | 70.99 | 80.02 | 33.5 | 179.98 | 859.73 | 180 | 812.57 | 851.15 | 77.87 | 0.33 | Catalyst_01 | 215.5287 | 91.72582 | 95.45656 | 62.12595 | 55.97831 | 1.289032 | 27.65012 | 29.21668 | 67.73006 | 59.80244 | 1.101364 | 62.37291
12937.46 | 1769785557.9 | 30/01/2026_16:05:57,931 | 1 | 2 | 2.513504796e-06 | 7.035880571e-06 | 4.461452319e-10 | 5.943238957e-12 | 5.766515195e-13 | 1.442034101e-12 | 6.081141667e-12 | 9.765434121e-12 | 6.487841406e-13 | 2.156247403e-12 | 7.391651527e-12 | 1.867294127e-14 | 7.263963126e-15 | 4.999999912e-15 | 4.999999912e-15 | 2.379533236e-14 | 8.784646621e-11 | 1.2251529e-12 | 1.678162139e-13 | 1.006964118e-14 | 2.66553425e-14 | 7.04101985e-11 | 3.28360299e-12 | 1 | 1 | 1 | 1 | 1 | 1 | 1 | 0 | 0 | 0 | 0 | 0 | 0 | 0 | 0 | 0 | 0 | 9.245746433e-09 | 23.69230414 | 0 | 0.2835386426 | 2.49732713 | 33.99979294 | 1.394888325 | 37.49703739 | 0.7753942777 | 0.01902011537 | 0 | 0 | 0 | 0 | 49 | 0 | 71.02 | 80 | 33.52 | 179.96 | 860.89 | 179.99 | 812.78 | 851.3 | 77.87 | 0.33 | Catalyst_01 | 215.6243 | 91.71543 | 95.44263 | 62.19587 | 55.96525 | 1.286137 | 27.64699 | 29.21241 | 67.81397 | 59.79626 | 1.102861 | 62.37202
12943.196 | 1769785563.7 | 30/01/2026_16:06:03,667 | 1 | 2 | 2.510418426e-06 | 7.081886906e-06 | 4.460819769e-10 | 5.953366272e-12 | 5.796012541e-13 | 1.455174306e-12 | 6.097504012e-12 | 9.78449613e-12 | 6.433595518e-13 | 2.166615411e-12 | 7.402229003e-12 | 9.123261432e-15 | 1.756745486e-14 | 4.999999912e-15 | 6.333102716e-15 | 1.21035638e-14 | 8.794080048e-11 | 1.234746138e-12 | 1.632220834e-13 | 1.7652829e-14 | 2.137044644e-14 | 7.061161378e-11 | 3.304832319e-12 | 1 | 1 | 1 | 1 | 1 | 1 | 1 | 0 | 0 | 0 | 0 | 0 | 0 | 0 | 0 | 0 | 0 | 1.555903358e-08 | 23.73311918 | 0 | 0.2832224012 | 2.500545271 | 34.00030095 | 1.402104427 | 37.4497529 | 0.777543452 | 0.01580793999 | 0 | 0 | 0 | 0 | 49 | 0 | 71 | 79.98 | 33.51 | 179.99 | 866.19 | 179.99 | 814.01 | 854.98 | 77.87 | 0.33 | Catalyst_01 | 215.7199 | 91.70475 | 95.41905 | 62.11744 | 55.96609 | 1.289702 | 27.64377 | 29.2052 | 67.73634 | 59.80813 | 1.101454 | 62.39003
12948.932 | 1769785569.4 | 30/01/2026_16:06:09,403 | 1 | 2 | 2.509492106e-06 | 7.04938202e-06 | 4.46037679e-10 | 5.955519064e-12 | 5.803889812e-13 | 1.467545486e-12 | 6.121999175e-12 | 9.817895628e-12 | 6.45313501e-13 | 2.18604735e-12 | 7.400841225e-12 | 1.591819531e-14 | 2.67722449e-14 | 4.999999912e-15 | 1.156804416e-14 | 2.194089772e-14 | 8.765765891e-11 | 1.229715006e-12 | 1.711540252e-13 | 2.780837287e-14 | 1.689222899e-14 | 7.063644114e-11 | 3.346465466e-12 | 1 | 1 | 1 | 1 | 1 | 1 | 1 | 0 | 0 | 0 | 0 | 0 | 0 | 0 | 0 | 0 | 0 | 2.100230134e-08 | 23.75903266 | 0 | 0.2866789189 | 2.513386343 | 33.9064759 | 1.421248673 | 37.47389146 | 0.7848124786 | 0.01347500582 | 0 | 0 | 0 | 0 | 49 | 0 | 71.02 | 80.02 | 33.51 | 180 | 867.21 | 179.98 | 814.23 | 857.04 | 77.87 | 0.33 | Catalyst_01 | 215.8155 | 91.66215 | 95.3565 | 62.15748 | 55.81165 | 1.301759 | 27.63093 | 29.18605 | 67.8115 | 59.67666 | 1.105213 | 62.28824
12954.668 | 1769785575.1 | 30/01/2026_16:06:15,139 | 1 | 2 | 2.510628747e-06 | 6.97948326e-06 | 4.456466307e-10 | 5.951734765e-12 | 5.937043392e-13 | 1.484130418e-12 | 6.200811566e-12 | 9.934924411e-12 | 6.508074244e-13 | 2.218107859e-12 | 7.407837364e-12 | 1.985216191e-14 | 3.051605938e-14 | 4.999999912e-15 | 2.401217449e-14 | 1.456677965e-14 | 8.790616152e-11 | 1.231058658e-12 | 1.70681557e-13 | 3.083426594e-14 | 1.942529457e-14 | 7.078750086e-11 | 3.370579206e-12 | 1 | 1 | 1 | 1 | 1 | 1 | 1 | 0 | 0 | 0 | 0 | 0 | 0 | 0 | 0 | 0 | 0 | 2.311971374e-08 | 23.76880265 | 0 | 0.2829342885 | 2.543580103 | 33.94355036 | 1.428481048 | 37.37687363 | 0.7946300162 | 0.01529653305 | 0 | 0 | 0 | 0 | 49.01 | 0 | 71 | 80.02 | 33.52 | 180.01 | 867.25 | 179.98 | 814.21 | 857.35 | 77.87 | 0.33 | Catalyst_01 | 215.9111 | 91.56199 | 95.33287 | 61.99656 | 55.87267 | 1.318043 | 27.60073 | 29.17882 | 67.70993 | 59.78129 | 1.101148 | 62.41087
12960.404 | 1769785580.9 | 30/01/2026_16:06:20,875 | 1 | 2 | 2.515020697e-06 | 7.111800187e-06 | 4.451157776e-10 | 5.940308575e-12 | 6.044152808e-13 | 1.48819184e-12 | 6.231942046e-12 | 9.974957492e-12 | 6.458892665e-13 | 2.240367614e-12 | 7.414064154e-12 | 2.736937433e-14 | 2.970938925e-14 | 4.999999912e-15 | 3.412550732e-14 | 1.330218487e-14 | 8.765837362e-11 | 1.216922071e-12 | 1.741532537e-13 | 3.061356642e-14 | 2.263115673e-14 | 7.064956953e-11 | 3.383608064e-12 | 1 | 1 | 1 | 1 | 1 | 1 | 1 | 0 | 0 | 0 | 0 | 0 | 0 | 0 | 0 | 0 | 0 | 2.23957446e-08 | 23.76048177 | 0 | 0.2760730225 | 2.561379447 | 33.90117648 | 1.43633367 | 37.39100902 | 0.8029324858 | 0.01723226701 | 0 | 0 | 0 | 0 | 49 | 0 | 71.02 | 80.02 | 33.53 | 180 | 866.41 | 179.97 | 813.93 | 856.46 | 77.87 | 0.33 | Catalyst_01 | 216.0067 | 91.50294 | 95.30722 | 62.02001 | 55.80292 | 1.331814 | 27.58293 | 29.17097 | 67.77925 | 59.73365 | 1.102941 | 62.38335
12966.14 | 1769785586.6 | 30/01/2026_16:06:26,611 | 1 | 2 | 2.512060064e-06 | 7.035880571e-06 | 4.451007063e-10 | 5.934330284e-12 | 6.048824094e-13 | 1.47939007e-12 | 6.221922717e-12 | 9.949596702e-12 | 6.434187493e-13 | 2.243075517e-12 | 7.395906804e-12 | 3.227591602e-14 | 2.34242557e-14 | 4.999999912e-15 | 3.211292994e-14 | 9.679158991e-15 | 8.782321398e-11 | 1.21708069e-12 | 1.827502315e-13 | 2.816635949e-14 | 2.232992979e-14 | 7.066758984e-11 | 3.331389201e-12 | 1 | 1 | 1 | 1 | 1 | 1 | 1 | 0 | 0 | 0 | 0 | 0 | 0 | 0 | 0 | 0 | 0 | 1.882889106e-08 | 23.75627895 | 0 | 0.2843358919 | 2.554070368 | 33.95094088 | 1.413375848 | 37.37469335 | 0.8033296118 | 0.01683588789 | 0 | 0 | 0 | 0 | 48.99 | 0 | 71.03 | 79.98 | 33.52 | 179.99 | 863.46 | 179.96 | 813.62 | 855.4 | 77.87 | 0.33 | Catalyst_01 | 216.1023 | 91.52719 | 95.38223 | 61.99294 | 55.88484 | 1.332473 | 27.59024 | 29.19393 | 67.73172 | 59.78945 | 1.100844 | 62.41544
12971.876 | 1769785592.3 | 30/01/2026_16:06:32,347 | 1 | 2 | 2.512140327e-06 | 6.995547665e-06 | 4.454486779e-10 | 5.92052839e-12 | 6.079044061e-13 | 1.466953945e-12 | 6.201479434e-12 | 9.865335979e-12 | 6.305633099e-13 | 2.223543615e-12 | 7.380352406e-12 | 3.394361208e-14 | 1.812238002e-14 | 4.999999912e-15 | 3.10021106e-14 | 4.999999912e-15 | 8.782976429e-11 | 1.210822458e-12 | 1.919889757e-13 | 2.003551913e-14 | 2.477761614e-14 | 7.049818368e-11 | 3.285960046e-12 | 1 | 1 | 1 | 1 | 1 | 1 | 1 | 0 | 0 | 0 | 0 | 0 | 0 | 0 | 0 | 0 | 0 | 1.58713938e-08 | 23.71671607 | 0 | 0.2944924438 | 2.536866752 | 33.9757546 | 1.393919459 | 37.43135625 | 0.7962917953 | 0.01642108452 | 0 | 0 | 0 | 0 | 49 | 0 | 71 | 79.98 | 33.51 | 179.99 | 861.83 | 179.95 | 812.81 | 852.75 | 77.87 | 0.33 | Catalyst_01 | 216.1979 | 91.58426 | 95.44579 | 62.08693 | 55.92568 | 1.320799 | 27.60745 | 29.21338 | 67.79214 | 59.79454 | 1.101708 | 62.39594
12977.612 | 1769785598.1 | 30/01/2026_16:06:38,083 | 1 | 2 | 2.511239018e-06 | 7.035880571e-06 | 4.460184166e-10 | 5.919794602e-12 | 6.054940078e-13 | 1.44282752e-12 | 6.123256849e-12 | 9.790742002e-12 | 6.314126197e-13 | 2.202172689e-12 | 7.365772055e-12 | 4.209821172e-14 | 1.129785759e-14 | 4.999999912e-15 | 2.162802069e-14 | 4.999999912e-15 | 8.792674921e-11 | 1.208284015e-12 | 1.922019401e-13 | 1.38318854e-14 | 2.342086418e-14 | 7.03147332e-11 | 3.256044523e-12 | 1 | 1 | 1 | 1 | 1 | 1 | 1 | 0 | 0 | 0 | 0 | 0 | 0 | 0 | 0 | 0 | 0 | 1.182827687e-08 | 23.66009953 | 0 | 0.2918302101 | 2.509844889 | 34.02735003 | 1.382099178 | 37.48711168 | 0.7893992154 | 0.0164824371 | 0 | 0 | 0 | 0 | 49 | 0 | 71 | 80 | 33.51 | 179.99 | 859.83 | 179.94 | 812.8 | 851.3 | 77.87 | 0.33 | Catalyst_01 | 216.2935 | 91.6739 | 95.48441 | 62.17941 | 56.01061 | 1.309367 | 27.63447 | 29.2252 | 67.82673 | 59.84444 | 1.101676 | 62.41693
12983.348 | 1769785603.8 | 30/01/2026_16:06:43,819 | 1 | 2 | 2.523214789e-06 | 7.079157967e-06 | 4.461567782e-10 | 5.917333464e-12 | 6.044957286e-13 | 1.43181929e-12 | 6.072623741e-12 | 9.779272878e-12 | 6.253093746e-13 | 2.199643462e-12 | 7.340277691e-12 | 3.893066764e-14 | 4.999999912e-15 | 6.36851547e-15 | 1.519688916e-14 | 4.999999912e-15 | 8.781721877e-11 | 1.198556337e-12 | 1.970575396e-13 | 4.999999912e-15 | 3.214349089e-14 | 7.04457187e-11 | 3.262332678e-12 | 1 | 1 | 1 | 1 | 1 | 1 | 1 | 0 | 0 | 0 | 0 | 0 | 0 | 0 | 0 | 0 | 0 | 8.005203857e-09 | 23.7004265 | 0 | 0.2855035279 | 2.498779135 | 33.98710119 | 1.385792507 | 37.49474944 | 0.7879764495 | 0.02304197663 | 0 | 0 | 0 | 0 | 49 | 0 | 71 | 80.02 | 33.52 | 180 | 862.61 | 179.93 | 813.19 | 852.14 | 77.87 | 0.33 | Catalyst_01 | 216.3891 | 91.71061 | 95.47235 | 62.19208 | 55.94436 | 1.307007 | 27.64553 | 29.22151 | 67.8134 | 59.7659 | 1.103205 | 62.33855
12989.084 | 1769785609.6 | 30/01/2026_16:06:49,555 | 1 | 2 | 2.518790325e-06 | 7.057490166e-06 | 4.461916114e-10 | 5.906154472e-12 | 6.100343754e-13 | 1.427778577e-12 | 6.120320396e-12 | 9.776737579e-12 | 6.246622685e-13 | 2.186595956e-12 | 7.361138608e-12 | 3.515386631e-14 | 4.999999912e-15 | 7.357102869e-15 | 4.999999912e-15 | 4.999999912e-15 | 8.782834182e-11 | 1.191979458e-12 | 1.91619832e-13 | 4.999999912e-15 | 3.161863539e-14 | 7.065367735e-11 | 3.285353109e-12 | 1 | 1 | 1 | 1 | 1 | 1 | 1 | 0 | 0 | 0 | 0 | 0 | 0 | 0 | 0 | 0 | 0 | 8.111306385e-09 | 23.75071698 | 0 | 0.2861884926 | 2.503446953 | 33.96375768 | 1.392445313 | 37.466731 | 0.7828500432 | 0.02057003728 | 0 | 0 | 0 | 0 | 49 | 0 | 71.03 | 80.03 | 33.52 | 179.99 | 864.46 | 179.94 | 814.01 | 854.93 | 77.87 | 0.33 | Catalyst_01 | 216.4847 | 91.69513 | 95.45061 | 62.14561 | 55.90594 | 1.298504 | 27.64087 | 29.21486 | 67.77416 | 59.73675 | 1.103139 | 62.31876
12994.82 | 1769785615.3 | 30/01/2026_16:06:55,291 | 1 | 2 | 2.512461151e-06 | 7.008972261e-06 | 4.460418424e-10 | 5.913916926e-12 | 6.011152405e-13 | 1.426161056e-12 | 6.146356427e-12 | 9.820747514e-12 | 6.337318365e-13 | 2.201691954e-12 | 7.365758177e-12 | 4.093645182e-14 | 4.999999912e-15 | 1.056684444e-14 | 4.999999912e-15 | 1.03689335e-14 | 8.786360528e-11 | 1.191857919e-12 | 1.917561704e-13 | 4.999999912e-15 | 3.200717279e-14 | 7.074309888e-11 | 3.320965248e-12 | 1 | 1 | 1 | 1 | 1 | 1 | 1 | 0 | 0 | 0 | 0 | 0 | 0 | 0 | 0 | 0 | 0 | 8.053171156e-09 | 23.76569417 | 0 | 0.2855041715 | 2.513432522 | 33.95338708 | 1.406800832 | 37.43060596 | 0.788179671 | 0.02109688079 | 0 | 0 | 0 | 0 | 49 | 0 | 71 | 80.03 | 33.51 | 179.99 | 867.11 | 179.95 | 814.16 | 856.15 | 77.87 | 0.33 | Catalyst_01 | 216.5803 | 91.662 | 95.40371 | 62.08569 | 55.88886 | 1.307344 | 27.63088 | 29.2005 | 67.73329 | 59.74408 | 1.102412 | 62.34175
13000.556 | 1769785621.0 | 30/01/2026_16:07:01,027 | 1 | 2 | 2.520279622e-06 | 6.405256045e-06 | 4.455179836e-10 | 5.919754704e-12 | 6.023153981e-13 | 1.432285714e-12 | 6.217368634e-12 | 9.869494978e-12 | 6.465562677e-13 | 2.211074206e-12 | 7.375680795e-12 | 3.111949581e-14 | 4.999999912e-15 | 1.327647573e-14 | 4.999999912e-15 | 1.302423609e-14 | 8.783380967e-11 | 1.192924015e-12 | 1.807459076e-13 | 4.999999912e-15 | 3.622248985e-14 | 7.065765334e-11 | 3.38149799e-12 | 1 | 1 | 1 | 1 | 1 | 1 | 1 | 0 | 0 | 0 | 0 | 0 | 0 | 0 | 0 | 0 | 0 | 7.946144887e-09 | 23.74628137 | 0 | 0.2822693202 | 2.534213505 | 33.95196478 | 1.431706039 | 37.40030164 | 0.7926589355 | 0.02186594777 | 0 | 0 | 0 | 0 | 49 | 0 | 71.01 | 80.03 | 33.51 | 179.98 | 867.45 | 179.96 | 814.18 | 857.27 | 77.87 | 0.33 | Catalyst_01 | 216.6759 | 91.59306 | 95.32234 | 62.03542 | 55.88652 | 1.314774 | 27.6101 | 29.1756 | 67.72939 | 59.78964 | 1.101565 | 62.41461
13006.292 | 1769785626.8 | 30/01/2026_16:07:06,763 | 1 | 2 | 2.518135034e-06 | 6.370979463e-06 | 4.449053626e-10 | 5.929215018e-12 | 6.03475657e-13 | 1.440217303e-12 | 6.246659006e-12 | 9.927176269e-12 | 6.610930336e-13 | 2.21351713e-12 | 7.38051547e-12 | 2.775694781e-14 | 4.999999912e-15 | 8.703182218e-15 | 4.999999912e-15 | 1.679036142e-14 | 8.766558313e-11 | 1.196344564e-12 | 1.811552888e-13 | 4.999999912e-15 | 3.697727413e-14 | 7.058375412e-11 | 3.377312969e-12 | 1 | 1 | 1 | 1 | 1 | 1 | 1 | 0 | 0 | 0 | 0 | 0 | 0 | 0 | 0 | 0 | 0 | 7.929348375e-09 | 23.75061045 | 0 | 0.282290086 | 2.554317084 | 33.92786111 | 1.432841629 | 37.39416654 | 0.7956271022 | 0.02319313881 | 0 | 0 | 0 | 0 | 49 | 0 | 71.01 | 79.98 | 33.53 | 179.97 | 866.25 | 179.98 | 814.09 | 857.05 | 77.87 | 0.33 | Catalyst_01 | 216.7715 | 91.52637 | 95.31863 | 62.02524 | 55.84685 | 1.319697 | 27.59 | 29.17446 | 67.76762 | 59.76955 | 1.102167 | 62.4099
13012.028 | 1769785632.5 | 30/01/2026_16:07:12,499 | 1 | 2 | 2.510341574e-06 | 6.388098427e-06 | 4.44857845e-10 | 5.930285776e-12 | 5.945682857e-13 | 1.444696034e-12 | 6.229572413e-12 | 9.912370404e-12 | 6.600262871e-13 | 2.207803601e-12 | 7.402857841e-12 | 1.952861565e-14 | 4.999999912e-15 | 1.019963871e-14 | 4.999999912e-15 | 2.526803297e-14 | 8.781012029e-11 | 1.213712724e-12 | 1.709265325e-13 | 4.999999912e-15 | 3.482983894e-14 | 7.059752088e-11 | 3.351805595e-12 | 1 | 1 | 1 | 1 | 1 | 1 | 1 | 0 | 0 | 0 | 0 | 0 | 0 | 0 | 0 | 0 | 0 | 7.87697225e-09 | 23.74648211 | 0 | 0.2850976833 | 2.54770027 | 33.96741532 | 1.42155442 | 37.37532472 | 0.7933101054 | 0.02224445305 | 0 | 0 | 0 | 0 | 48.99 | 0 | 71.01 | 80.02 | 33.53 | 179.98 | 864.98 | 179.99 | 813.57 | 855.26 | 77.87 | 0.33 | Catalyst_01 | 216.8671 | 91.54832 | 95.35551 | 61.99399 | 55.91196 | 1.315854 | 27.59661 | 29.18575 | 67.71723 | 59.82037 | 1.100329 | 62.44553
13017.764 | 1769785638.2 | 30/01/2026_16:07:18,235 | 1 | 2 | 2.507822046e-06 | 6.494248737e-06 | 4.450934898e-10 | 5.950045578e-12 | 5.841128904e-13 | 1.448205163e-12 | 6.200913047e-12 | 9.840821734e-12 | 6.572564758e-13 | 2.183496006e-12 | 7.401192506e-12 | 1.59691274e-14 | 4.999999912e-15 | 7.152395335e-15 | 4.999999912e-15 | 2.635750877e-14 | 8.77399195e-11 | 1.209681769e-12 | 1.683332971e-13 | 4.999999912e-15 | 2.494884894e-14 | 7.052448903e-11 | 3.30964596e-12 | 1 | 1 | 1 | 1 | 1 | 1 | 1 | 0 | 0 | 0 | 0 | 0 | 0 | 0 | 0 | 0 | 0 | 7.805736054e-09 | 23.74056816 | 0 | 0.2814404391 | 2.532924352 | 33.97147106 | 1.405134484 | 37.42419245 | 0.7855342945 | 0.01565430558 | 0 | 0 | 0 | 0 | 48.99 | 0 | 71 | 80.02 | 33.53 | 180 | 860.41 | 180.01 | 812.58 | 851.66 | 77.87 | 0.33 | Catalyst_01 | 216.9627 | 91.59734 | 95.40915 | 62.07505 | 55.91863 | 1.302956 | 27.61139 | 29.20217 | 67.76949 | 59.79466 | 1.101636 | 62.40086
13023.5 | 1769785644.0 | 30/01/2026_16:07:23,971 | 1 | 2 | 2.508156285e-06 | 6.447124633e-06 | 4.456140734e-10 | 5.950897761e-12 | 5.793291194e-13 | 1.445144351e-12 | 6.067800342e-12 | 9.773102466e-12 | 6.475306944e-13 | 2.164661029e-12 | 7.386182811e-12 | 1.536666166e-14 | 1.06556101e-14 | 4.999999912e-15 | 4.999999912e-15 | 2.706668711e-14 | 8.776997185e-11 | 1.222574125e-12 | 1.624221591e-13 | 1.266188218e-14 | 2.240220542e-14 | 7.049985595e-11 | 3.286178404e-12 | 1 | 1 | 1 | 1 | 1 | 1 | 1 | 0 | 0 | 0 | 0 | 0 | 0 | 0 | 0 | 0 | 0 | 1.10793176e-08 | 23.73137109 | 0 | 0.2741267199 | 2.498270735 | 33.98832856 | 1.39737291 | 37.46708499 | 0.778435284 | 0.01744238913 | 0 | 0 | 0 | 0 | 49 | 0 | 71 | 80 | 33.52 | 180.01 | 859.98 | 180 | 812.84 | 851.19 | 77.87 | 0.33 | Catalyst_01 | 217.0583 | 91.7123 | 95.43451 | 62.14619 | 55.94638 | 1.291181 | 27.64604 | 29.20993 | 67.76211 | 59.7797 | 1.102352 | 62.35879
13029.236 | 1769785649.7 | 30/01/2026_16:07:29,707 | 1 | 2 | 2.506890951e-06 | 6.459488304e-06 | 4.457864911e-10 | 5.952438195e-12 | 5.773412889e-13 | 1.458589543e-12 | 6.074624744e-12 | 9.783614023e-12 | 6.435483114e-13 | 2.167209337e-12 | 7.395778434e-12 | 1.484764053e-14 | 1.519688577e-14 | 4.999999912e-15 | 9.795089002e-15 | 2.139032969e-14 | 8.799168338e-11 | 1.226416863e-12 | 1.664453894e-13 | 2.183660086e-14 | 2.388944281e-14 | 7.067933738e-11 | 3.290896635e-12 | 1 | 1 | 1 | 1 | 1 | 1 | 1 | 0 | 0 | 0 | 0 | 0 | 0 | 0 | 0 | 0 | 0 | 1.389094432e-08 | 23.75230788 | 0 | 0.2782329401 | 2.496480276 | 34.01531241 | 1.396590251 | 37.41987519 | 0.7776677925 | 0.01810640368 | 0 | 0 | 0 | 0 | 49 | 0 | 70.99 | 80 | 33.52 | 180.01 | 861.05 | 179.99 | 813.25 | 852.34 | 77.87 | 0.33 | Catalyst_01 | 217.1539 | 91.71824 | 95.43707 | 62.06789 | 55.9908 | 1.289908 | 27.64783 | 29.21071 | 67.67235 | 59.82445 | 1.100089 | 62.39897
13034.972 | 1769785655.4 | 30/01/2026_16:07:35,443 | 1 | 2 | 2.508355465e-06 | 6.504217254e-06 | 4.456879588e-10 | 5.95123343e-12 | 5.818058166e-13 | 1.465898583e-12 | 6.103286713e-12 | 9.799725267e-12 | 6.442311962e-13 | 2.178983122e-12 | 7.410690984e-12 | 1.784928135e-14 | 3.103557518e-14 | 4.999999912e-15 | 1.630480148e-14 | 2.005346437e-14 | 8.781238237e-11 | 1.226254233e-12 | 1.663056899e-13 | 2.42872027e-14 | 2.279705152e-14 | 7.044494849e-11 | 3.290388578e-12 | 1 | 1 | 1 | 1 | 1 | 1 | 1 | 0 | 0 | 0 | 0 | 0 | 0 | 0 | 0 | 0 | 0 | 2.336953027e-08 | 23.70886832 | 0 | 0.2783418993 | 2.50897606 | 33.99268928 | 1.39833492 | 37.46544016 | 0.7827938049 | 0.01697694076 | 0 | 0 | 0 | 0 | 49 | 0 | 70.99 | 79.98 | 33.52 | 180.01 | 864.72 | 179.98 | 814.03 | 853.68 | 77.87 | 0.33 | Catalyst_01 | 217.2495 | 91.67678 | 95.43137 | 62.14346 | 55.95356 | 1.29841 | 27.63534 | 29.20897 | 67.78539 | 59.79964 | 1.102162 | 62.38517
13040.708 | 1769785661.2 | 30/01/2026_16:07:41,179 | 1 | 2 | 2.511740604e-06 | 6.395438504e-06 | 4.455618652e-10 | 5.947119533e-12 | 5.863986055e-13 | 1.473198299e-12 | 6.132577952e-12 | 9.853301335e-12 | 6.43711267e-13 | 2.204525191e-12 | 7.398442969e-12 | 2.131854026e-14 | 3.083378144e-14 | 4.999999912e-15 | 2.745765888e-14 | 1.397255724e-14 | 8.779676985e-11 | 1.229114141e-12 | 1.755881004e-13 | 3.164483243e-14 | 1.937436248e-14 | 7.080889347e-11 | 3.339951362e-12 | 1 | 1 | 1 | 1 | 1 | 1 | 1 | 0 | 0 | 0 | 0 | 0 | 0 | 0 | 0 | 0 | 0 | 2.331758806e-08 | 23.79585763 | 0 | 0.2846776934 | 2.519536034 | 33.92986303 | 1.417225536 | 37.4015754 | 0.7902044914 | 0.01554541082 | 0 | 0 | 0 | 0 | 48.99 | 0 | 71 | 80 | 33.53 | 180.01 | 866.27 | 179.97 | 814.18 | 856.26 | 77.87 | 0.33 | Catalyst_01 | 217.3451 | 91.64175 | 95.36965 | 62.03753 | 55.85014 | 1.310702 | 27.62478 | 29.19008 | 67.69571 | 59.72006 | 1.10232 | 62.33024
13046.444 | 1769785666.9 | 30/01/2026_16:07:46,915 | 1 | 2 | 2.518468818e-06 | 6.380751984e-06 | 4.451470026e-10 | 5.944355251e-12 | 6.025298533e-13 | 1.483293089e-12 | 6.205467563e-12 | 9.934659866e-12 | 6.391491069e-13 | 2.224913396e-12 | 7.414727686e-12 | 2.430806343e-14 | 2.649284261e-14 | 4.999999912e-15 | 3.41027052e-14 | 1.327550418e-14 | 8.787948147e-11 | 1.219914469e-12 | 1.806246667e-13 | 3.792510739e-14 | 1.958148745e-14 | 7.081294578e-11 | 3.37483882e-12 | 1 | 1 | 1 | 1 | 1 | 1 | 1 | 0 | 0 | 0 | 0 | 0 | 0 | 0 | 0 | 0 | 0 | 2.060116668e-08 | 23.78705262 | 0 | 0.2837055443 | 2.545348993 | 33.94312063 | 1.43054977 | 37.34996017 | 0.7962537959 | 0.01519707571 | 0 | 0 | 0 | 0 | 49.01 | 0 | 70.99 | 80.02 | 33.54 | 179.97 | 867.49 | 179.95 | 814.18 | 857.05 | 77.87 | 0.33 | Catalyst_01 | 217.4407 | 91.55612 | 95.32612 | 61.95192 | 55.87197 | 1.320736 | 27.59896 | 29.17675 | 67.66551 | 59.78458 | 1.100369 | 62.41648
13052.18 | 1769785672.7 | 30/01/2026_16:07:52,651 | 1 | 2 | 2.514995003e-06 | 6.461971225e-06 | 4.449587088e-10 | 5.939508e-12 | 6.139950202e-13 | 1.484177906e-12 | 6.240091343e-12 | 9.986259215e-12 | 6.493453236e-13 | 2.249047086e-12 | 7.386571389e-12 | 3.033464186e-14 | 2.651224475e-14 | 4.999999912e-15 | 3.397853017e-14 | 4.999999912e-15 | 8.773050342e-11 | 1.215735086e-12 | 1.876232866e-13 | 2.45797052e-14 | 2.043521704e-14 | 7.056562279e-11 | 3.357642506e-12 | 1 | 1 | 1 | 1 | 1 | 1 | 1 | 0 | 0 | 0 | 0 | 0 | 0 | 0 | 0 | 0 | 0 | 2.07326466e-08 | 23.73635777 | 0 | 0.2848037259 | 2.565705529 | 33.93482475 | 1.425769717 | 37.38533689 | 0.8063017778 | 0.01621603143 | 0 | 0 | 0 | 0 | 49 | 0 | 71 | 80 | 33.52 | 179.96 | 867.13 | 179.95 | 814.08 | 857.04 | 77.87 | 0.33 | Catalyst_01 | 217.5363 | 91.48859 | 95.34173 | 62.0106 | 55.85831 | 1.337403 | 27.57861 | 29.18153 | 67.7796 | 59.78637 | 1.101681 | 62.42847
13057.916 | 1769785678.4 | 30/01/2026_16:07:58,387 | 1 | 2 | 2.513046411e-06 | 6.459488304e-06 | 4.449932645e-10 | 5.924693462e-12 | 6.146236948e-13 | 1.474912965e-12 | 6.232642874e-12 | 9.957208669e-12 | 6.437573998e-13 | 2.252073961e-12 | 7.375804828e-12 | 3.981883928e-14 | 1.399729738e-14 | 6.938477164e-15 | 2.896478969e-14 | 4.999999912e-15 | 8.780590838e-11 | 1.211398495e-12 | 1.927922747e-13 | 2.528597313e-14 | 2.310507674e-14 | 7.04539968e-11 | 3.333757532e-12 | 1 | 1 | 1 | 1 | 1 | 1 | 1 | 0 | 0 | 0 | 0 | 0 | 0 | 0 | 0 | 0 | 0 | 1.334438767e-08 | 23.70409647 | 0 | 0.2907759803 | 2.559267651 | 33.97039008 | 1.415198616 | 37.39661007 | 0.8070492802 | 0.0171528399 | 0 | 0 | 0 | 0 | 49 | 0 | 71 | 80 | 33.5 | 179.98 | 863.29 | 179.92 | 813.13 | 853.85 | 77.87 | 0.33 | Catalyst_01 | 217.6319 | 91.50995 | 95.37627 | 62.0293 | 55.91685 | 1.338643 | 27.58504 | 29.1921 | 67.78421 | 59.8311 | 1.100859 | 62.45901
13063.652 | 1769785684.1 | 30/01/2026_16:08:04,123 | 1 | 2 | 2.512055062e-06 | 6.429847417e-06 | 4.452490598e-10 | 5.917604514e-12 | 6.124524716e-13 | 1.458276859e-12 | 6.196111332e-12 | 9.884287833e-12 | 6.324977976e-13 | 2.223496994e-12 | 7.364496166e-12 | 4.205406775e-14 | 9.247438156e-15 | 4.999999912e-15 | 2.593791576e-14 | 4.999999912e-15 | 8.78432882e-11 | 1.202050178e-12 | 1.935780773e-13 | 1.138565425e-14 | 2.123462979e-14 | 7.065449614e-11 | 3.287243524e-12 | 1 | 1 | 1 | 1 | 1 | 1 | 1 | 0 | 0 | 0 | 0 | 0 | 0 | 0 | 0 | 0 | 0 | 1.048117135e-08 | 23.75792189 | 0 | 0.2885362502 | 2.538468353 | 33.97159443 | 1.394296484 | 37.39824581 | 0.7960846364 | 0.01534249603 | 0 | 0 | 0 | 0 | 49.01 | 0 | 71.02 | 80.02 | 33.51 | 180 | 860.36 | 179.92 | 812.56 | 851.58 | 77.87 | 0.33 | Catalyst_01 | 217.7275 | 91.57895 | 95.44456 | 62.03201 | 55.91883 | 1.320456 | 27.60584 | 29.213 | 67.7361 | 59.7893 | 1.100868 | 62.39235
13069.388 | 1769785689.9 | 30/01/2026_16:08:09,859 | 1 | 2 | 2.514566404e-06 | 6.509204013e-06 | 4.457895164e-10 | 5.921938287e-12 | 6.098398696e-13 | 1.433234174e-12 | 6.113347675e-12 | 9.808133472e-12 | 6.244134983e-13 | 2.206735879e-12 | 7.358238151e-12 | 4.126339976e-14 | 4.999999912e-15 | 4.999999912e-15 | 1.479379295e-14 | 4.999999912e-15 | 8.782374827e-11 | 1.191470642e-12 | 1.971841744e-13 | 4.999999912e-15 | 2.681978378e-14 | 7.062249396e-11 | 3.265577262e-12 | 1 | 1 | 1 | 1 | 1 | 1 | 1 | 0 | 0 | 0 | 0 | 0 | 0 | 0 | 0 | 0 | 0 | 7.96170135e-09 | 23.7495008 | 0 | 0.2826705444 | 2.510217159 | 33.97651979 | 1.386197416 | 37.44749204 | 0.7899113789 | 0.01936658878 | 0 | 0 | 0 | 0 | 48.99 | 0 | 71.02 | 79.98 | 33.53 | 180.02 | 859.71 | 179.92 | 812.61 | 851.14 | 77.87 | 0.33 | Catalyst_01 | 217.8231 | 91.67267 | 95.47102 | 62.11369 | 55.92694 | 1.310216 | 27.6341 | 29.2211 | 67.75596 | 59.75974 | 1.102158 | 62.34062
13075.124 | 1769785695.6 | 30/01/2026_16:08:15,595 | 1 | 2 | 2.509634896e-06 | 6.457020845e-06 | 4.460175285e-10 | 5.903555856e-12 | 6.098243655e-13 | 1.42273335e-12 | 6.111313278e-12 | 9.776742783e-12 | 6.318758993e-13 | 2.193339911e-12 | 7.343249273e-12 | 4.321145695e-14 | 4.999999912e-15 | 1.488304651e-14 | 4.999999912e-15 | 4.999999912e-15 | 8.786391753e-11 | 1.195999463e-12 | 1.946889237e-13 | 4.999999912e-15 | 3.328875397e-14 | 7.042898209e-11 | 3.268851552e-12 | 1 | 1 | 1 | 1 | 1 | 1 | 1 | 0 | 0 | 0 | 0 | 0 | 0 | 0 | 0 | 0 | 0 | 8.164762183e-09 | 23.69427401 | 0 | 0.2897913362 | 2.503977013 | 34.00325238 | 1.386866063 | 37.48206344 | 0.7863678647 | 0.02199764745 | 0 | 0 | 0 | 0 | 49 | 0 | 71 | 80.02 | 33.51 | 180.03 | 861.14 | 179.95 | 813.26 | 852.32 | 77.87 | 0.33 | Catalyst_01 | 217.9187 | 91.69337 | 95.46884 | 62.17104 | 55.97095 | 1.304339 | 27.64034 | 29.22044 | 67.8032 | 59.8009 | 1.102308 | 62.37545
13080.86 | 1769785701.3 | 30/01/2026_16:08:21,331 | 1 | 2 | 2.512327228e-06 | 6.417540135e-06 | 4.460015968e-10 | 5.904842587e-12 | 6.003785251e-13 | 1.42332294e-12 | 6.113747529e-12 | 9.783997397e-12 | 6.344112518e-13 | 2.1883142e-12 | 7.344332607e-12 | 3.717469041e-14 | 4.999999912e-15 | 1.599046924e-14 | 4.999999912e-15 | 4.999999912e-15 | 8.771789545e-11 | 1.193385451e-12 | 1.888908002e-13 | 4.999999912e-15 | 3.492782371e-14 | 7.065906887e-11 | 3.293718813e-12 | 1 | 1 | 1 | 1 | 1 | 1 | 1 | 0 | 0 | 0 | 0 | 0 | 0 | 0 | 0 | 0 | 0 | 8.050127284e-09 | 23.76370589 | 0 | 0.2830836737 | 2.504950424 | 33.93901854 | 1.397155963 | 37.46923042 | 0.7846419325 | 0.02299965857 | 0 | 0 | 0 | 0 | 49 | 0 | 71 | 79.97 | 33.5 | 180.02 | 862.85 | 179.95 | 813.7 | 853.68 | 77.87 | 0.33 | Catalyst_01 | 218.0143 | 91.69014 | 95.43522 | 62.14975 | 55.86521 | 1.301476 | 27.63936 | 29.21015 | 67.78237 | 59.69976 | 1.104016 | 62.28826
13086.596 | 1769785707.1 | 30/01/2026_16:08:27,067 | 1 | 2 | 2.519758482e-06 | 6.496737569e-06 | 4.458157177e-10 | 5.917864723e-12 | 5.987506498e-13 | 1.423504977e-12 | 6.138295167e-12 | 9.825757395e-12 | 6.430477353e-13 | 2.188029055e-12 | 7.372651101e-12 | 3.123736892e-14 | 4.999999912e-15 | 1.160151212e-14 | 4.999999912e-15 | 1.23931525e-14 | 8.782734956e-11 | 1.196736178e-12 | 1.895912762e-13 | 4.999999912e-15 | 3.561856891e-14 | 7.055899615e-11 | 3.331490465e-12 | 1 | 1 | 1 | 1 | 1 | 1 | 1 | 0 | 0 | 0 | 0 | 0 | 0 | 0 | 0 | 0 | 0 | 8.035530183e-09 | 23.72639616 | 0 | 0.2855604638 | 2.515062531 | 33.96968758 | 1.412958591 | 37.44592103 | 0.7850850358 | 0.02360364258 | 0 | 0 | 0 | 0 | 49.01 | 0 | 71 | 80 | 33.49 | 180.01 | 866.29 | 179.99 | 814.2 | 856.34 | 77.87 | 0.33 | Catalyst_01 | 218.1099 | 91.65659 | 95.38359 | 62.11109 | 55.9157 | 1.302211 | 27.62925 | 29.19434 | 67.765 | 59.78096 | 1.102333 | 62.3814
13092.332 | 1769785712.8 | 30/01/2026_16:08:32,803 | 1 | 2 | 2.517295343e-06 | 6.42000623e-06 | 4.454404068e-10 | 5.931518297e-12 | 5.918668333e-13 | 1.437471886e-12 | 6.221460847e-12 | 9.887436356e-12 | 6.544551142e-13 | 2.195807772e-12 | 7.372695336e-12 | 2.754545385e-14 | 4.999999912e-15 | 1.045139385e-14 | 4.999999912e-15 | 1.717260367e-14 | 8.776392807e-11 | 1.20127313e-12 | 1.814599225e-13 | 4.999999912e-15 | 3.146874783e-14 | 7.059846457e-11 | 3.384542863e-12 | 1 | 1 | 1 | 1 | 1 | 1 | 1 | 0 | 0 | 0 | 0 | 0 | 0 | 0 | 0 | 0 | 0 | 8.00684652e-09 | 23.73937829 | 0 | 0.2866782668 | 2.540035934 | 33.94013486 | 1.4346067 | 37.4141311 | 0.7885959705 | 0.0197742416 | 0 | 0 | 0 | 0 | 49 | 0 | 71 | 80 | 33.5 | 179.97 | 867.29 | 180 | 814.24 | 857.11 | 77.87 | 0.33 | Catalyst_01 | 218.2055 | 91.57375 | 95.31286 | 62.05836 | 55.86705 | 1.308034 | 27.60428 | 29.17269 | 67.76872 | 59.77799 | 1.102357 | 62.4095
13098.068 | 1769785718.5 | 30/01/2026_16:08:38,539 | 1 | 2 | 2.504138138e-06 | 6.4347837e-06 | 4.450165791e-10 | 5.935882862e-12 | 5.950897869e-13 | 1.451232363e-12 | 6.250711754e-12 | 9.953148548e-12 | 6.620631235e-13 | 2.211101311e-12 | 7.396600693e-12 | 1.970469516e-14 | 4.999999912e-15 | 9.494824293e-15 | 4.999999912e-15 | 2.264231046e-14 | 8.766769949e-11 | 1.206932883e-12 | 1.765858916e-13 | 4.999999912e-15 | 3.727607009e-14 | 7.068606117e-11 | 3.387969592e-12 | 1 | 1 | 1 | 1 | 1 | 1 | 1 | 0 | 0 | 0 | 0 | 0 | 0 | 0 | 0 | 0 | 0 | 7.891699819e-09 | 23.77211659 | 0 | 0.2835486994 | 2.558462966 | 33.90698516 | 1.437109001 | 37.3829136 | 0.7944399049 | 0.02401063382 | 0 | 0 | 0 | 0 | 49 | 0 | 71.02 | 80 | 33.5 | 179.96 | 866.22 | 180.03 | 813.87 | 856.26 | 77.87 | 0.33 | Catalyst_01 | 218.3011 | 91.51262 | 95.30469 | 62.00658 | 55.81248 | 1.317728 | 27.58585 | 29.17019 | 67.75741 | 59.74163 | 1.102514 | 62.38938
13103.804 | 1769785724.3 | 30/01/2026_16:08:44,275 | 1 | 2 | 2.506350029e-06 | 6.397896868e-06 | 4.448943158e-10 | 5.941809544e-12 | 5.911858459e-13 | 1.45314186e-12 | 6.225248615e-12 | 9.927849341e-12 | 6.625228794e-13 | 2.2019372e-12 | 7.39789046e-12 | 1.265169745e-14 | 4.999999912e-15 | 4.999999912e-15 | 4.999999912e-15 | 1.636543887e-14 | 8.774533183e-11 | 1.223105384e-12 | 1.646685717e-13 | 4.999999912e-15 | 3.31684448e-14 | 7.075773995e-11 | 3.359914777e-12 | 1 | 1 | 1 | 1 | 1 | 1 | 1 | 0 | 0 | 0 | 0 | 0 | 0 | 0 | 0 | 0 | 0 | 7.941424374e-09 | 23.79116948 | 0 | 0.2818959477 | 2.549444981 | 33.93515173 | 1.425279509 | 37.36503776 | 0.7912510267 | 0.02195044884 | 0 | 0 | 0 | 0 | 49 | 0 | 71 | 80 | 33.49 | 179.96 | 863.19 | 180.03 | 813.14 | 853.81 | 77.87 | 0.33 | Catalyst_01 | 218.3967 | 91.54253 | 95.34333 | 61.97693 | 55.85885 | 1.312438 | 27.59487 | 29.18202 | 67.70288 | 59.7693 | 1.101072 | 62.40143
13109.54 | 1769785730.0 | 30/01/2026_16:08:50,011 | 1 | 2 | 2.507103318e-06 | 6.521687283e-06 | 4.451434221e-10 | 5.953716253e-12 | 5.838301305e-13 | 1.460483969e-12 | 6.164197625e-12 | 9.850816343e-12 | 6.578972935e-13 | 2.190037431e-12 | 7.408369924e-12 | 9.318260275e-15 | 1.163498348e-14 | 4.999999912e-15 | 4.999999912e-15 | 1.982305785e-14 | 8.779781763e-11 | 1.224680947e-12 | 1.681494435e-13 | 1.367229761e-14 | 2.259380766e-14 | 7.061064927e-11 | 3.309328723e-12 | 1 | 1 | 1 | 1 | 1 | 1 | 1 | 0 | 0 | 0 | 0 | 0 | 0 | 0 | 0 | 0 | 0 | 1.192869227e-08 | 23.75651963 | 0 | 0.2839163088 | 2.527501258 | 33.97603711 | 1.405367727 | 37.40798767 | 0.7873790336 | 0.01611609755 | 0 | 0 | 0 | 0 | 49 | 0 | 71 | 80.02 | 33.51 | 180 | 861.57 | 180.03 | 812.76 | 852.54 | 77.87 | 0.33 | Catalyst_01 | 218.4923 | 91.61533 | 95.40839 | 62.04817 | 55.92615 | 1.306016 | 27.61681 | 29.20193 | 67.72684 | 59.79723 | 1.101011 | 62.39983
13115.276 | 1769785735.7 | 30/01/2026_16:08:55,747 | 1 | 2 | 2.51557708e-06 | 6.45454702e-06 | 4.458273195e-10 | 5.959282113e-12 | 5.82962823e-13 | 1.456572168e-12 | 6.112879734e-12 | 9.782039762e-12 | 6.497790587e-13 | 2.178321976e-12 | 7.383974508e-12 | 1.273901469e-14 | 2.093484789e-14 | 4.999999912e-15 | 5.230042202e-15 | 2.471843903e-14 | 8.775696142e-11 | 1.221203911e-12 | 1.705457065e-13 | 2.376380918e-14 | 2.425664683e-14 | 7.039926281e-11 | 3.297791077e-12 | 1 | 1 | 1 | 1 | 1 | 1 | 1 | 0 | 0 | 0 | 0 | 0 | 0 | 0 | 0 | 0 | 0 | 1.746288357e-08 | 23.69918925 | 0 | 0.2835821409 | 2.507519821 | 33.9792217 | 1.401554051 | 37.48734315 | 0.7832587072 | 0.01683142418 | 0 | 0 | 0 | 0 | 49 | 0 | 71 | 80 | 33.51 | 180.01 | 859.7 | 180.01 | 812.61 | 851.13 | 77.87 | 0.33 | Catalyst_01 | 218.5879 | 91.68162 | 95.42085 | 62.17979 | 55.93139 | 1.299182 | 27.63679 | 29.20575 | 67.82144 | 59.7778 | 1.103243 | 62.36591
13121.012 | 1769785741.5 | 30/01/2026_16:09:01,483 | 1 | 2 | 2.516494078e-06 | 6.4347837e-06 | 4.457582081e-10 | 5.955475696e-12 | 5.862380893e-13 | 1.465288069e-12 | 6.090503969e-12 | 9.772956749e-12 | 6.472857732e-13 | 2.178275355e-12 | 7.407230211e-12 | 2.148201593e-14 | 2.542859315e-14 | 4.999999912e-15 | 2.327096984e-14 | 1.851723459e-14 | 8.783872935e-11 | 1.234475521e-12 | 1.689760257e-13 | 2.741934081e-14 | 2.056231094e-14 | 7.042207095e-11 | 3.292529877e-12 | 1 | 1 | 1 | 1 | 1 | 1 | 1 | 0 | 0 | 0 | 0 | 0 | 0 | 0 | 0 | 0 | 0 | 2.005918022e-08 | 23.70139567 | 0 | 0.2854585985 | 2.501543416 | 33.99723425 | 1.399132961 | 37.47178993 | 0.7828449057 | 0.01534149905 | 0 | 0 | 0 | 0 | 48.99 | 0 | 70.99 | 80 | 33.52 | 180.02 | 859.94 | 180.01 | 812.86 | 851.39 | 77.87 | 0.33 | Catalyst_01 | 218.6835 | 91.70144 | 95.42876 | 62.154 | 55.96104 | 1.298495 | 27.64277 | 29.20817 | 67.77865 | 59.80066 | 1.102201 | 62.38173
13126.748 | 1769785747.2 | 30/01/2026_16:09:07,219 | 1 | 2 | 2.512142146e-06 | 6.424921594e-06 | 4.459262126e-10 | 5.950645358e-12 | 5.886745627e-13 | 1.470217828e-12 | 6.050038075e-12 | 9.821911513e-12 | 6.392097138e-13 | 2.192175261e-12 | 7.387942688e-12 | 2.712392959e-14 | 3.288274058e-14 | 4.999999912e-15 | 2.598690984e-14 | 1.845465919e-14 | 8.79016443e-11 | 1.227344506e-12 | 1.758422645e-13 | 3.523827484e-14 | 2.112063101e-14 | 7.060010215e-11 | 3.300476429e-12 | 1 | 1 | 1 | 1 | 1 | 1 | 1 | 0 | 0 | 0 | 0 | 0 | 0 | 0 | 0 | 0 | 0 | 2.435412613e-08 | 23.73300687 | 0 | 0.2758360038 | 2.501218727 | 33.98744754 | 1.402641989 | 37.44304383 | 0.7859470814 | 0.01887800094 | 0 | 0 | 0 | 0 | 48.99 | 0 | 71.02 | 80 | 33.5 | 180.02 | 862.91 | 179.98 | 813.74 | 853.75 | 77.87 | 0.33 | Catalyst_01 | 218.7791 | 91.70252 | 95.4173 | 62.10632 | 55.94493 | 1.303641 | 27.64309 | 29.20466 | 67.72586 | 59.78679 | 1.101673 | 62.37087
13132.484 | 1769785753.0 | 30/01/2026_16:09:12,955 | 1 | 2 | 2.512342462e-06 | 6.476845101e-06 | 4.457950953e-10 | 5.9281525e-12 | 6.00535626e-13 | 1.468946926e-12 | 6.142156228e-12 | 9.862870937e-12 | 6.381367331e-13 | 2.21588763e-12 | 7.387536763e-12 | 3.50908064e-14 | 2.93203504e-14 | 4.999999912e-15 | 3.606096406e-14 | 6.987471243e-15 | 8.783381661e-11 | 1.222258839e-12 | 1.80772579e-13 | 2.675527206e-14 | 1.835764342e-14 | 7.05558667e-11 | 3.330457438e-12 | 1 | 1 | 1 | 1 | 1 | 1 | 1 | 0 | 0 | 0 | 0 | 0 | 0 | 0 | 0 | 0 | 0 | 2.236080976e-08 | 23.72280552 | 0 | 0.2842725043 | 2.524331509 | 33.96023666 | 1.413292959 | 37.43926726 | 0.7939367146 | 0.01497265821 | 0 | 0 | 0 | 0 | 49 | 0 | 71.02 | 80.02 | 33.52 | 179.99 | 864.79 | 179.97 | 814.08 | 855.19 | 77.87 | 0.33 | Catalyst_01 | 218.8747 | 91.62584 | 95.3825 | 62.10005 | 55.90014 | 1.316893 | 27.61998 | 29.19401 | 67.77569 | 59.77443 | 1.102444 | 62.38165
13138.22 | 1769785758.7 | 30/01/2026_16:09:18,691 | 1 | 2 | 2.511575531e-06 | 6.373421002e-06 | 4.4532808e-10 | 5.918835734e-12 | 6.095070737e-13 | 1.468783537e-12 | 6.211690017e-12 | 9.933405661e-12 | 6.370283532e-13 | 2.239366895e-12 | 7.368563225e-12 | 3.940167216e-14 | 2.363089786e-14 | 4.999999912e-15 | 3.50864391e-14 | 4.999999912e-15 | 8.761507492e-11 | 1.20051343e-12 | 1.930095759e-13 | 2.417030877e-14 | 2.332432953e-14 | 7.062571361e-11 | 3.361577943e-12 | 1 | 1 | 1 | 1 | 1 | 1 | 1 | 0 | 0 | 0 | 0 | 0 | 0 | 0 | 0 | 0 | 0 | 1.895585552e-08 | 23.75869453 | 0 | 0.2834091365 | 2.550890709 | 33.89384741 | 1.426865016 | 37.42089923 | 0.8021336091 | 0.01730978214 | 0 | 0 | 0 | 0 | 49 | 0 | 70.99 | 80.02 | 33.53 | 179.96 | 867.21 | 179.93 | 814.27 | 857.41 | 77.87 | 0.33 | Catalyst_01 | 218.9703 | 91.53774 | 95.33815 | 62.06958 | 55.79086 | 1.330489 | 27.59342 | 29.18044 | 67.80765 | 59.69974 | 1.104062 | 62.33843
13143.956 | 1769785764.4 | 30/01/2026_16:09:24,427 | 1 | 2 | 2.513948857e-06 | 6.361214673e-06 | 4.448700852e-10 | 5.920324127e-12 | 6.230964637e-13 | 1.466710759e-12 | 6.24824411e-12 | 9.969253721e-12 | 6.362186711e-13 | 2.253792639e-12 | 7.370592851e-12 | 4.986523618e-14 | 1.214964408e-14 | 4.999999912e-15 | 1.782697559e-14 | 5.063657826e-15 | 8.773956561e-11 | 1.196321904e-12 | 2.006480648e-13 | 1.452457708e-14 | 2.507594115e-14 | 7.054681839e-11 | 3.356521441e-12 | 1 | 1 | 1 | 1 | 1 | 1 | 1 | 0 | 0 | 0 | 0 | 0 | 0 | 0 | 0 | 0 | 0 | 1.236459889e-08 | 23.73318674 | 0 | 0.290872332 | 2.563477027 | 33.94438161 | 1.424422801 | 37.38369219 | 0.8069200517 | 0.01797632763 | 0 | 0 | 0 | 0 | 48.99 | 0 | 71 | 80.02 | 33.51 | 179.96 | 866.3 | 179.92 | 813.94 | 856.36 | 77.87 | 0.33 | Catalyst_01 | 219.0659 | 91.49598 | 95.34613 | 62.00787 | 55.87404 | 1.338428 | 27.58084 | 29.18288 | 67.77114 | 59.79944 | 1.101322 | 62.43831
13149.692 | 1769785770.2 | 30/01/2026_16:09:30,163 | 1 | 2 | 2.511817229e-06 | 6.427390872e-06 | 4.447949509e-10 | 5.912321414e-12 | 6.21901673e-13 | 1.458187846e-12 | 6.267228923e-12 | 9.964578641e-12 | 6.404140998e-13 | 2.236838319e-12 | 7.371291945e-12 | 4.647408218e-14 | 4.999999912e-15 | 1.520028576e-14 | 1.204535569e-14 | 1.017490027e-14 | 8.766497944e-11 | 1.189690599e-12 | 1.957027205e-13 | 4.999999912e-15 | 3.895346637e-14 | 7.087740117e-11 | 3.319276711e-12 | 1 | 1 | 1 | 1 | 1 | 1 | 1 | 0 | 0 | 0 | 0 | 0 | 0 | 0 | 0 | 0 | 0 | 7.962474647e-09 | 23.82764526 | 0 | 0.2863420488 | 2.564734404 | 33.89716137 | 1.407313066 | 37.35273787 | 0.8010176756 | 0.02490074259 | 0 | 0 | 0 | 0 | 48.99 | 0 | 71 | 79.98 | 33.52 | 179.99 | 863.28 | 179.92 | 813.62 | 855.24 | 77.87 | 0.33 | Catalyst_01 | 219.1615 | 91.49181 | 95.40203 | 61.95653 | 55.79631 | 1.328638 | 27.57958 | 29.19999 | 67.71811 | 59.69958 | 1.101943 | 62.33449
13155.428 | 1769785775.9 | 30/01/2026_16:09:35,899 | 1 | 2 | 2.523530611e-06 | 6.43972453e-06 | 4.451348734e-10 | 5.910737611e-12 | 6.148725734e-13 | 1.443072983e-12 | 6.23612403e-12 | 9.914486766e-12 | 6.351623329e-13 | 2.19913302e-12 | 7.363040733e-12 | 4.23747036e-14 | 4.999999912e-15 | 1.600987816e-14 | 4.999999912e-15 | 7.045677654e-15 | 8.773322346e-11 | 1.192525787e-12 | 1.938094731e-13 | 4.999999912e-15 | 3.404303681e-14 | 7.072541164e-11 | 3.271844818e-12 | 1 | 1 | 1 | 1 | 1 | 1 | 1 | 0 | 0 | 0 | 0 | 0 | 0 | 0 | 0 | 0 | 0 | 8.111649962e-09 | 23.78734695 | 0 | 0.2877680664 | 2.551651281 | 33.94394987 | 1.387869095 | 37.39795514 | 0.7882483026 | 0.02201804337 | 0 | 0 | 0 | 0 | 49 | 0 | 70.99 | 80 | 33.52 | 179.99 | 861.66 | 179.92 | 812.82 | 852.57 | 77.87 | 0.33 | Catalyst_01 | 219.2571 | 91.53521 | 95.46556 | 62.03153 | 55.87333 | 1.307458 | 27.59266 | 29.21943 | 67.76794 | 59.74775 | 1.101756 | 62.35797
13161.164 | 1769785781.6 | 30/01/2026_16:09:41,635 | 1 | 2 | 2.523148851e-06 | 6.349031537e-06 | 4.4554746e-10 | 5.914966867e-12 | 6.061795488e-13 | 1.428310703e-12 | 6.195528899e-12 | 9.843198305e-12 | 6.354082299e-13 | 2.17019523e-12 | 7.35751824e-12 | 3.871481315e-14 | 4.999999912e-15 | 1.223356133e-14 | 4.999999912e-15 | 1.218311883e-14 | 8.776736976e-11 | 1.18590695e-12 | 1.954175211e-13 | 4.999999912e-15 | 3.865659827e-14 | 7.056888407e-11 | 3.258377726e-12 | 1 | 1 | 1 | 1 | 1 | 1 | 1 | 0 | 0 | 0 | 0 | 0 | 0 | 0 | 0 | 0 | 0 | 8.063424374e-09 | 23.74405229 | 0 | 0.2874546063 | 2.531739699 | 33.97006914 | 1.382429829 | 37.44680663 | 0.7788631214 | 0.02387576968 | 0 | 0 | 0 | 0 | 49 | 0 | 71 | 80.03 | 33.51 | 179.99 | 859.69 | 179.93 | 812.62 | 851.57 | 77.87 | 0.33 | Catalyst_01 | 219.3527 | 91.60127 | 95.48333 | 62.11256 | 55.91632 | 1.291891 | 27.61257 | 29.22487 | 67.80753 | 59.76706 | 1.102347 | 62.35923
13166.9 | 1769785787.4 | 30/01/2026_16:09:47,371 | 1 | 2 | 2.516179165e-06 | 6.506710179e-06 | 4.458536595e-10 | 5.908684132e-12 | 5.968452729e-13 | 1.417651261e-12 | 6.14144716e-12 | 9.79578918e-12 | 6.373199494e-13 | 2.152573692e-12 | 7.371863536e-12 | 3.298947012e-14 | 4.999999912e-15 | 9.764046939e-15 | 4.999999912e-15 | 1.541420732e-14 | 8.779606903e-11 | 1.19287902e-12 | 1.861685583e-13 | 4.999999912e-15 | 3.247334246e-14 | 7.069927976e-11 | 3.258958641e-12 | 1 | 1 | 1 | 1 | 1 | 1 | 1 | 0 | 0 | 0 | 0 | 0 | 0 | 0 | 0 | 0 | 0 | 7.96477788e-09 | 23.77482614 | 0 | 0.2835002851 | 2.511958364 | 33.96399695 | 1.382080206 | 37.45182024 | 0.7727057156 | 0.02108390367 | 0 | 0 | 0 | 0 | 49 | 0 | 71 | 80 | 33.51 | 180 | 859.95 | 179.94 | 812.89 | 851.37 | 77.87 | 0.33 | Catalyst_01 | 219.4483 | 91.66689 | 95.48448 | 62.12087 | 55.90633 | 1.281677 | 27.63235 | 29.22522 | 67.76806 | 59.73522 | 1.102692 | 62.3161
13172.636 | 1769785793.1 | 30/01/2026_16:09:53,107 | 1 | 2 | 2.513828122e-06 | 6.484294772e-06 | 4.459741187e-10 | 5.919607686e-12 | 5.957765206e-13 | 1.420296281e-12 | 6.136524015e-12 | 9.800288185e-12 | 6.406305065e-13 | 2.150884288e-12 | 7.378488445e-12 | 2.23939587e-14 | 4.999999912e-15 | 9.549158068e-15 | 4.999999912e-15 | 2.154410683e-14 | 8.780176586e-11 | 1.19995756e-12 | 1.767372327e-13 | 4.999999912e-15 | 3.372143534e-14 | 7.066205954e-11 | 3.28049545e-12 | 1 | 1 | 1 | 1 | 1 | 1 | 1 | 0 | 0 | 0 | 0 | 0 | 0 | 0 | 0 | 0 | 0 | 7.819443852e-09 | 23.76023869 | 0 | 0.2792852558 | 2.511304861 | 33.96262193 | 1.391353786 | 37.45808389 | 0.7723395828 | 0.02197203528 | 0 | 0 | 0 | 0 | 49 | 0 | 71.01 | 80.02 | 33.51 | 180 | 864.7 | 179.98 | 814.07 | 855.1 | 77.87 | 0.33 | Catalyst_01 | 219.5439 | 91.66906 | 95.45418 | 62.13126 | 55.90407 | 1.28107 | 27.63301 | 29.21595 | 67.77779 | 59.74186 | 1.102921 | 62.32802
13178.372 | 1769785798.8 | 30/01/2026_16:09:58,843 | 1 | 2 | 2.513598702e-06 | 6.46940407e-06 | 4.457780256e-10 | 5.920829365e-12 | 5.87855719e-13 | 1.434669657e-12 | 6.164364592e-12 | 9.815435791e-12 | 6.439517973e-13 | 2.161078174e-12 | 7.388370298e-12 | 2.328019234e-14 | 4.999999912e-15 | 8.522252592e-15 | 4.999999912e-15 | 1.740883777e-14 | 8.765285026e-11 | 1.204551758e-12 | 1.704928516e-13 | 4.999999912e-15 | 3.063393926e-14 | 7.069085595e-11 | 3.31741969e-12 | 1 | 1 | 1 | 1 | 1 | 1 | 1 | 0 | 0 | 0 | 0 | 0 | 0 | 0 | 0 | 0 | 0 | 7.86493983e-09 | 23.78029272 | 0 | 0.2795696066 | 2.519955602 | 33.91825504 | 1.407172891 | 37.45763212 | 0.7763686501 | 0.01950985175 | 0 | 0 | 0 | 0 | 49 | 0 | 71 | 79.98 | 33.52 | 180 | 867.27 | 180 | 814.22 | 856.32 | 77.87 | 0.33 | Catalyst_01 | 219.6395 | 91.64036 | 95.40249 | 62.13051 | 55.83104 | 1.287753 | 27.62436 | 29.20013 | 67.7982 | 59.68951 | 1.10435 | 62.29527
13184.108 | 1769785804.6 | 30/01/2026_16:10:04,579 | 1 | 2 | 2.506186775e-06 | 6.432318514e-06 | 4.454431546e-10 | 5.939704457e-12 | 5.869045484e-13 | 1.448643289e-12 | 6.203394569e-12 | 9.901763437e-12 | 6.513536455e-13 | 2.175255635e-12 | 7.39602303e-12 | 1.42340126e-14 | 4.999999912e-15 | 5.723852246e-15 | 4.999999912e-15 | 1.90886498e-14 | 8.791984502e-11 | 1.21344948e-12 | 1.725801305e-13 | 4.999999912e-15 | 2.679165212e-14 | 7.060725615e-11 | 3.375077344e-12 | 1 | 1 | 1 | 1 | 1 | 1 | 1 | 0 | 0 | 0 | 0 | 0 | 0 | 0 | 0 | 0 | 0 | 7.926756985e-09 | 23.73021393 | 0 | 0.28312783 | 2.538504741 | 33.98486386 | 1.430527007 | 37.39411446 | 0.780978593 | 0.01829750812 | 0 | 0 | 0 | 0 | 49 | 0 | 71 | 80.02 | 33.51 | 179.99 | 867.56 | 180.02 | 814.25 | 857.37 | 77.87 | 0.33 | Catalyst_01 | 219.7351 | 91.57883 | 95.32619 | 62.02516 | 55.94068 | 1.2954 | 27.60581 | 29.17677 | 67.72871 | 59.85086 | 1.100317 | 62.47389
13189.844 | 1769785810.3 | 30/01/2026_16:10:10,315 | 1 | 2 | 2.514633252e-06 | 6.457020845e-06 | 4.446967239e-10 | 5.951924717e-12 | 5.882759015e-13 | 1.463932274e-12 | 6.257777282e-12 | 9.95619559e-12 | 6.573719975e-13 | 2.196872025e-12 | 7.396829677e-12 | 1.114263202e-14 | 7.397848542e-15 | 4.999999912e-15 | 4.999999912e-15 | 2.646713855e-14 | 8.771571663e-11 | 1.226023948e-12 | 1.648786088e-13 | 8.142922439e-15 | 2.906325896e-14 | 7.071177671e-11 | 3.38590397e-12 | 1 | 1 | 1 | 1 | 1 | 1 | 1 | 0 | 0 | 0 | 0 | 0 | 0 | 0 | 0 | 0 | 0 | 9.347804503e-09 | 23.78258219 | 0 | 0.2860363611 | 2.560774529 | 33.92636828 | 1.436620316 | 37.35902743 | 0.7892982274 | 0.01922403848 | 0 | 0 | 0 | 0 | 49 | 0 | 71 | 80 | 33.52 | 179.98 | 866.27 | 180.02 | 814.13 | 857.1 | 77.87 | 0.33 | Catalyst_01 | 219.8307 | 91.50495 | 95.30628 | 61.96696 | 55.84439 | 1.309199 | 27.58354 | 29.17068 | 67.71979 | 59.7777 | 1.10118 | 62.42429
13195.58 | 1769785816.1 | 30/01/2026_16:10:16,051 | 1 | 2 | 2.508155831e-06 | 6.464440503e-06 | 4.445308288e-10 | 5.950584643e-12 | 5.902155934e-13 | 1.482186119e-12 | 6.252564005e-12 | 9.968080181e-12 | 6.594476484e-13 | 2.207135516e-12 | 7.406129529e-12 | 9.780052473e-15 | 2.541112733e-14 | 4.999999912e-15 | 6.9084058e-15 | 2.176335623e-14 | 8.772583354e-11 | 1.223623416e-12 | 1.672938047e-13 | 2.30750003e-14 | 2.657918915e-14 | 7.07924136e-11 | 3.359411273e-12 | 1 | 1 | 1 | 1 | 1 | 1 | 1 | 0 | 0 | 0 | 0 | 0 | 0 | 0 | 0 | 0 | 0 | 2.015122813e-08 | 23.80637083 | 0 | 0.282510095 | 2.563158396 | 33.92919956 | 1.425675244 | 37.33979458 | 0.7928170096 | 0.01845268104 | 0 | 0 | 0 | 0 | 49 | 0 | 71 | 80 | 33.51 | 179.97 | 864.97 | 180.04 | 813.61 | 855.27 | 77.87 | 0.33 | Catalyst_01 | 219.9263 | 91.49704 | 95.34204 | 61.93506 | 55.84905 | 1.315036 | 27.58115 | 29.18163 | 67.69078 | 59.77367 | 1.100521 | 62.41486
13201.316 | 1769785821.8 | 30/01/2026_16:10:21,787 | 1 | 2 | 2.506292503e-06 | 6.402802683e-06 | 4.450179114e-10 | 5.956135325e-12 | 5.931702612e-13 | 1.480093934e-12 | 6.197780136e-12 | 9.921586122e-12 | 6.475588837e-13 | 2.207688025e-12 | 7.399738808e-12 | 1.502226484e-14 | 2.784766165e-14 | 4.999999912e-15 | 1.943839309e-14 | 1.884078085e-14 | 8.781696897e-11 | 1.228114724e-12 | 1.680539117e-13 | 3.137125095e-14 | 1.7886151e-14 | 7.065509289e-11 | 3.301837536e-12 | 1 | 1 | 1 | 1 | 1 | 1 | 1 | 0 | 0 | 0 | 0 | 0 | 0 | 0 | 0 | 0 | 0 | 2.14525722e-08 | 23.76279451 | 0 | 0.2792950004 | 2.546789007 | 33.97026268 | 1.402412486 | 37.38432655 | 0.7921236307 | 0.01449408276 | 0 | 0 | 0 | 0 | 49 | 0 | 71 | 79.98 | 33.51 | 180 | 861.77 | 180.04 | 813.19 | 853.95 | 77.87 | 0.33 | Catalyst_01 | 220.0219 | 91.55134 | 95.41805 | 62.00892 | 55.91664 | 1.313886 | 27.59752 | 29.20489 | 67.73131 | 59.80426 | 1.100502 | 62.41721
13207.052 | 1769785827.5 | 30/01/2026_16:10:27,523 | 1 | 2 | 2.51655888e-06 | 6.486787242e-06 | 4.456845171e-10 | 5.945367462e-12 | 5.928137755e-13 | 1.474390163e-12 | 6.13227958e-12 | 9.84652377e-12 | 6.443675888e-13 | 2.194135281e-12 | 7.403208255e-12 | 2.763665558e-14 | 3.07683024e-14 | 4.999999912e-15 | 3.419486916e-14 | 1.295244921e-14 | 8.787567202e-11 | 1.223132489e-12 | 1.729536517e-13 | 3.159875383e-14 | 1.838141117e-14 | 7.06890449e-11 | 3.288675538e-12 | 1 | 1 | 1 | 1 | 1 | 1 | 1 | 0 | 0 | 0 | 0 | 0 | 0 | 0 | 0 | 0 | 0 | 2.30597306e-08 | 23.76084617 | 0 | 0.2770637104 | 2.51999934 | 33.97261206 | 1.39585197 | 37.4192028 | 0.7869138592 | 0.0148835236 | 0 | 0 | 0 | 0 | 49.01 | 0 | 71.01 | 80 | 33.51 | 179.99 | 860.37 | 180.02 | 812.61 | 851.62 | 77.87 | 0.33 | Catalyst_01 | 220.1175 | 91.64022 | 95.43948 | 62.06677 | 55.92051 | 1.305244 | 27.62431 | 29.21145 | 67.72875 | 59.7733 | 1.101452 | 62.36618
13212.788 | 1769785833.3 | 30/01/2026_16:10:33,259 | 1 | 2 | 2.509396154e-06 | 6.407710771e-06 | 4.45807391e-10 | 5.942736754e-12 | 5.932818798e-13 | 1.468870273e-12 | 6.10740061e-12 | 9.813752241e-12 | 6.396588988e-13 | 2.197801403e-12 | 7.390451098e-12 | 2.604026783e-14 | 3.068534738e-14 | 4.999999912e-15 | 3.147311513e-14 | 1.133278245e-14 | 8.780307037e-11 | 1.221619702e-12 | 1.822831166e-13 | 3.310297593e-14 | 2.308712812e-14 | 7.052951279e-11 | 3.274841769e-12 | 1 | 1 | 1 | 1 | 1 | 1 | 1 | 0 | 0 | 0 | 0 | 0 | 0 | 0 | 0 | 0 | 0 | 2.319679315e-08 | 23.72749524 | 0 | 0.2843385108 | 2.511916133 | 33.9710689 | 1.391381343 | 37.46141841 | 0.7884511414 | 0.01755340994 | 0 | 0 | 0 | 0 | 49 | 0 | 71 | 80 | 33.51 | 180.01 | 861.04 | 180 | 813.28 | 852.31 | 77.87 | 0.33 | Catalyst_01 | 220.2131 | 91.66703 | 95.45409 | 62.13679 | 55.91797 | 1.307794 | 27.6324 | 29.21592 | 67.78532 | 59.75739 | 1.102745 | 62.34298
13218.524 | 1769785839.0 | 30/01/2026_16:10:38,995 | 1 | 2 | 2.516375162e-06 | 6.476845101e-06 | 4.458804159e-10 | 5.922525057e-12 | 6.022324024e-13 | 1.467065944e-12 | 6.115616694e-12 | 9.820247913e-12 | 6.324856004e-13 | 2.205184169e-12 | 7.380650778e-12 | 3.006445529e-14 | 3.118206783e-14 | 4.999999912e-15 | 3.135670231e-14 | 8.461132389e-15 | 8.777605726e-11 | 1.216174947e-12 | 1.883407438e-13 | 2.315697953e-14 | 2.25089214e-14 | 7.039759053e-11 | 3.287076991e-12 | 1 | 1 | 1 | 1 | 1 | 1 | 1 | 0 | 0 | 0 | 0 | 0 | 0 | 0 | 0 | 0 | 0 | 2.358342291e-08 | 23.69327192 | 0 | 0.2882507256 | 2.515334877 | 33.97199019 | 1.396427221 | 37.48346556 | 0.7906620464 | 0.01713797053 | 0 | 0 | 0 | 0 | 49 | 0 | 71.02 | 80 | 33.51 | 180 | 864.77 | 179.97 | 813.75 | 853.71 | 77.87 | 0.33 | Catalyst_01 | 220.3087 | 91.65569 | 95.4376 | 62.17336 | 55.91949 | 1.311461 | 27.62898 | 29.21087 | 67.83361 | 59.76791 | 1.103364 | 62.35843
13224.26 | 1769785844.7 | 30/01/2026_16:10:44,731 | 1 | 2 | 2.510563263e-06 | 6.479334388e-06 | 4.459556613e-10 | 5.917932377e-12 | 6.081333354e-13 | 1.459811655e-12 | 6.156372721e-12 | 9.858798673e-12 | 6.316284843e-13 | 2.22175685e-12 | 7.377173525e-12 | 3.476047371e-14 | 1.606760176e-14 | 4.999999912e-15 | 3.073240515e-14 | 4.999999912e-15 | 8.79254794e-11 | 1.208528937e-12 | 1.887409228e-13 | 2.070492418e-14 | 2.484164675e-14 | 7.075470071e-11 | 3.309349539e-12 | 1 | 1 | 1 | 1 | 1 | 1 | 1 | 0 | 0 | 0 | 0 | 0 | 0 | 0 | 0 | 0 | 0 | 1.448165075e-08 | 23.76227639 | 0 | 0.2856871505 | 2.522861248 | 33.96020697 | 1.401995367 | 37.41123635 | 0.7944779643 | 0.01788261329 | 0 | 0 | 0 | 0 | 49.01 | 0 | 71.01 | 80.03 | 33.52 | 179.99 | 866.32 | 179.95 | 814.23 | 856.33 | 77.87 | 0.33 | Catalyst_01 | 220.4043 | 91.63072 | 95.41941 | 62.05356 | 55.90009 | 1.317791 | 27.62145 | 29.20531 | 67.72134 | 59.76094 | 1.10162 | 62.36059
13229.996 | 1769785850.5 | 30/01/2026_16:10:50,467 | 1 | 2 | 2.509392289e-06 | 6.353905974e-06 | 4.453627467e-10 | 5.914643341e-12 | 6.150826376e-13 | 1.460105582e-12 | 6.206504494e-12 | 9.911222884e-12 | 6.355605603e-13 | 2.232710761e-12 | 7.365719146e-12 | 4.214430047e-14 | 8.495572748e-15 | 4.999999912e-15 | 2.576426553e-14 | 4.999999912e-15 | 8.763337278e-11 | 1.198122005e-12 | 1.965942735e-13 | 8.98840701e-15 | 2.563232151e-14 | 7.053151119e-11 | 3.355394738e-12 | 1 | 1 | 1 | 1 | 1 | 1 | 1 | 0 | 0 | 0 | 0 | 0 | 0 | 0 | 0 | 0 | 0 | 1.003710217e-08 | 23.73502308 | 0 | 0.2888454654 | 2.546338215 | 33.91206495 | 1.424290284 | 37.43621158 | 0.8000418261 | 0.01810213906 | 0 | 0 | 0 | 0 | 49 | 0 | 71 | 80.02 | 33.52 | 179.98 | 867.52 | 179.94 | 814.26 | 857.1 | 77.87 | 0.33 | Catalyst_01 | 220.4999 | 91.55284 | 95.34657 | 62.09498 | 55.82085 | 1.32702 | 27.59797 | 29.18301 | 67.8242 | 59.72433 | 1.10392 | 62.35669
13235.732 | 1769785856.2 | 30/01/2026_16:10:56,203 | 1 | 2 | 2.510838613e-06 | 6.476845101e-06 | 4.449284274e-10 | 5.913949452e-12 | 6.221181881e-13 | 1.460105582e-12 | 6.256065544e-12 | 9.965266459e-12 | 6.364647307e-13 | 2.243100887e-12 | 7.357901614e-12 | 4.417773859e-14 | 4.999999912e-15 | 8.161845155e-15 | 1.193767239e-14 | 4.999999912e-15 | 8.777784055e-11 | 1.191501758e-12 | 1.958240156e-13 | 4.999999912e-15 | 2.545381102e-14 | 7.070580232e-11 | 3.375672788e-12 | 1 | 1 | 1 | 1 | 1 | 1 | 1 | 0 | 0 | 0 | 0 | 0 | 0 | 0 | 0 | 0 | 0 | 8.044205233e-09 | 23.76795552 | 0 | 0.2871491438 | 2.561296938 | 33.9364744 | 1.43067172 | 37.36061871 | 0.8027323672 | 0.01761261892 | 0 | 0 | 0 | 0 | 49 | 0 | 71 | 80 | 33.5 | 179.97 | 867.15 | 179.92 | 814.12 | 857.04 | 77.87 | 0.33 | Catalyst_01 | 220.5955 | 91.50322 | 95.32572 | 61.9696 | 55.86103 | 1.331482 | 27.58302 | 29.17663 | 67.72396 | 59.78979 | 1.100899 | 62.43199
13241.468 | 1769785861.9 | 30/01/2026_16:11:01,939 | 1 | 2 | 2.510112836e-06 | 6.444654446e-06 | 4.448696134e-10 | 5.90815244e-12 | 6.196156869e-13 | 1.452833947e-12 | 6.26261586e-12 | 9.976763339e-12 | 6.436792831e-13 | 2.238896568e-12 | 7.372431658e-12 | 4.581194975e-14 | 4.999999912e-15 | 9.8542695e-15 | 4.999999912e-15 | 4.999999912e-15 | 8.775734306e-11 | 1.189375529e-12 | 1.930343228e-13 | 4.999999912e-15 | 3.443402044e-14 | 7.067750551e-11 | 3.357188225e-12 | 1 | 1 | 1 | 1 | 1 | 1 | 1 | 0 | 0 | 0 | 0 | 0 | 0 | 0 | 0 | 0 | 0 | 8.076045961e-09 | 23.76392164 | 0 | 0.2844450923 | 2.565249225 | 33.94039317 | 1.423228814 | 37.36344542 | 0.8020820661 | 0.02282190943 | 0 | 0 | 0 | 0 | 49 | 0 | 71.01 | 80 | 33.53 | 179.97 | 864.86 | 179.91 | 813.91 | 856.3 | 77.87 | 0.33 | Catalyst_01 | 220.6911 | 91.49011 | 95.35003 | 61.97429 | 55.86748 | 1.330404 | 27.57906 | 29.18407 | 67.73879 | 59.79302 | 1.100855 | 62.4327
13247.204 | 1769785867.7 | 30/01/2026_16:11:07,675 | 1 | 2 | 2.514217385e-06 | 6.516698249e-06 | 4.449856317e-10 | 5.915654685e-12 | 6.095342872e-13 | 1.438334369e-12 | 6.217712976e-12 | 9.888135449e-12 | 6.399931041e-13 | 2.21471127e-12 | 7.3575087e-12 | 3.36098811e-14 | 4.999999912e-15 | 1.624804857e-14 | 4.999999912e-15 | 5.851908381e-15 | 8.770255355e-11 | 1.18364834e-12 | 1.870722544e-13 | 4.999999912e-15 | 3.572480717e-14 | 7.055690754e-11 | 3.305031162e-12 | 1 | 1 | 1 | 1 | 1 | 1 | 1 | 0 | 0 | 0 | 0 | 0 | 0 | 0 | 0 | 0 | 0 | 7.921945871e-09 | 23.74742549 | 0 | 0.2770610143 | 2.54452698 | 33.96084861 | 1.402627642 | 37.41112374 | 0.7944886322 | 0.02260653632 | 0 | 0 | 0 | 0 | 49 | 0 | 71 | 79.98 | 33.52 | 179.97 | 863.29 | 179.91 | 813.18 | 853.92 | 77.87 | 0.33 | Catalyst_01 | 220.7867 | 91.55885 | 95.41734 | 62.05337 | 55.90115 | 1.317809 | 27.59979 | 29.20467 | 67.7743 | 59.78553 | 1.101596 | 62.39835
13252.94 | 1769785873.4 | 30/01/2026_16:11:13,411 | 1 | 2 | 2.508768148e-06 | 6.486787242e-06 | 4.454067948e-10 | 5.922573196e-12 | 6.007801136e-13 | 1.418795962e-12 | 6.150682394e-12 | 9.80703279e-12 | 6.378244287e-13 | 2.184639188e-12 | 7.370200804e-12 | 2.931840561e-14 | 4.999999912e-15 | 1.410643927e-14 | 4.999999912e-15 | 9.61270248e-15 | 8.779211386e-11 | 1.193684041e-12 | 1.82984514e-13 | 4.999999912e-15 | 3.496469336e-14 | 7.066248281e-11 | 3.290267364e-12 | 1 | 1 | 1 | 1 | 1 | 1 | 1 | 0 | 0 | 0 | 0 | 0 | 0 | 0 | 0 | 0 | 0 | 7.949856365e-09 | 23.76817429 | 0 | 0.2795277418 | 2.515562424 | 33.97332346 | 1.395754141 | 37.42318092 | 0.7837434728 | 0.02225548856 | 0 | 0 | 0 | 0 | 49.01 | 0 | 71 | 80 | 33.52 | 180.01 | 859.79 | 179.93 | 812.67 | 851.22 | 77.87 | 0.33 | Catalyst_01 | 220.8823 | 91.65494 | 95.4398 | 62.07337 | 55.92168 | 1.299986 | 27.62875 | 29.21155 | 67.72507 | 59.76979 | 1.101546 | 62.35989
13258.676 | 1769785879.1 | 30/01/2026_16:11:19,147 | 1 | 2 | 2.505864131e-06 | 6.476845101e-06 | 4.457771097e-10 | 5.915422666e-12 | 5.930209123e-13 | 1.416403778e-12 | 6.076395897e-12 | 9.789468715e-12 | 6.382376181e-13 | 2.168210273e-12 | 7.368696799e-12 | 2.052496695e-14 | 4.999999912e-15 | 1.437808274e-14 | 4.999999912e-15 | 1.535987185e-14 | 8.770858345e-11 | 1.197754894e-12 | 1.829631553e-13 | 4.999999912e-15 | 3.346677319e-14 | 7.056462359e-11 | 3.287196253e-12 | 1 | 1 | 1 | 1 | 1 | 1 | 1 | 0 | 0 | 0 | 0 | 0 | 0 | 0 | 0 | 0 | 0 | 7.82586493e-09 | 23.74780898 | 0 | 0.2758523704 | 2.501507582 | 33.95931965 | 1.396765205 | 37.47360742 | 0.7786832309 | 0.02400051893 | 0 | 0 | 0 | 0 | 49 | 0 | 71.02 | 80 | 33.53 | 180.01 | 861.24 | 179.97 | 813.33 | 851.5 | 77.87 | 0.33 | Catalyst_01 | 220.9779 | 91.70156 | 95.4365 | 62.15701 | 55.89863 | 1.291592 | 27.6428 | 29.21054 | 67.78185 | 59.73144 | 1.103485 | 62.31537
13264.412 | 1769785884.9 | 30/01/2026_16:11:24,883 | 1 | 2 | 2.511883849e-06 | 6.466932518e-06 | 4.457940961e-10 | 5.925974555e-12 | 5.929484876e-13 | 1.427513489e-12 | 6.123414276e-12 | 9.774386162e-12 | 6.469316727e-13 | 2.159339114e-12 | 7.373219223e-12 | 1.693685238e-14 | 4.999999912e-15 | 1.264878874e-14 | 4.999999912e-15 | 2.171388103e-14 | 8.792409162e-11 | 1.214600144e-12 | 1.7419837e-13 | 4.999999912e-15 | 3.344107082e-14 | 7.038064576e-11 | 3.304357656e-12 | 1 | 1 | 1 | 1 | 1 | 1 | 1 | 0 | 0 | 0 | 0 | 0 | 0 | 0 | 0 | 0 | 0 | 7.953371542e-09 | 23.68060181 | 0 | 0.2879412147 | 2.50455496 | 34.02374781 | 1.401795599 | 37.46554308 | 0.7762168919 | 0.02127801473 | 0 | 0 | 0 | 0 | 49 | 0 | 71.02 | 79.98 | 33.53 | 180 | 862.96 | 179.98 | 813.77 | 853.79 | 77.87 | 0.33 | Catalyst_01 | 221.0735 | 91.69145 | 95.42006 | 62.14364 | 56.00468 | 1.287501 | 27.63976 | 29.20551 | 67.77473 | 59.85327 | 1.101159 | 62.43472
13270.148 | 1769785890.6 | 30/01/2026_16:11:30,619 | 1 | 2 | 2.505436669e-06 | 6.390539966e-06 | 4.45743692e-10 | 5.935721532e-12 | 5.824267934e-13 | 1.436877635e-12 | 6.133155182e-12 | 9.799524907e-12 | 6.490916745e-13 | 2.176418334e-12 | 7.382886837e-12 | 1.400942689e-14 | 4.999999912e-15 | 5.611793175e-15 | 4.999999912e-15 | 1.992734794e-14 | 8.771841586e-11 | 1.220489313e-12 | 1.688785152e-13 | 4.999999912e-15 | 2.715691306e-14 | 7.059233753e-11 | 3.339076411e-12 | 1 | 1 | 1 | 1 | 1 | 1 | 1 | 0 | 0 | 0 | 0 | 0 | 0 | 0 | 0 | 0 | 0 | 7.969127689e-09 | 23.74904182 | 0 | 0.2858485615 | 2.511065238 | 33.94131527 | 1.417088309 | 37.45753978 | 0.7820657492 | 0.01821416754 | 0 | 0 | 0 | 0 | 49.01 | 0 | 71 | 80 | 33.52 | 179.99 | 866.29 | 180.01 | 814.2 | 855.2 | 77.87 | 0.33 | Catalyst_01 | 221.1691 | 91.66985 | 95.3701 | 62.13036 | 55.86899 | 1.297203 | 27.63325 | 29.19021 | 67.77622 | 59.73117 | 1.103597 | 62.33492
13275.884 | 1769785896.4 | 30/01/2026_16:11:36,355 | 1 | 2 | 2.510103513e-06 | 6.506710179e-06 | 4.454596136e-10 | 5.948885048e-12 | 5.879590434e-13 | 1.459484551e-12 | 6.197890725e-12 | 9.871875019e-12 | 6.587645468e-13 | 2.190930163e-12 | 7.396992741e-12 | 1.497424146e-14 | 1.149721526e-14 | 6.18079264e-15 | 4.999999912e-15 | 2.755904364e-14 | 8.783756361e-11 | 1.226310936e-12 | 1.705030431e-13 | 1.140020627e-14 | 2.545187639e-14 | 7.070313779e-11 | 3.39695958e-12 | 1 | 1 | 1 | 1 | 1 | 1 | 1 | 0 | 0 | 0 | 0 | 0 | 0 | 0 | 0 | 0 | 0 | 1.190478638e-08 | 23.76084316 | 0 | 0.2923650504 | 2.531666999 | 33.94120025 | 1.439510019 | 37.39346232 | 0.7868677522 | 0.01666761693 | 0 | 0 | 0 | 0 | 49 | 0 | 70.99 | 80.02 | 33.54 | 179.97 | 867.19 | 180.02 | 814.23 | 857.05 | 77.87 | 0.33 | Catalyst_01 | 221.2647 | 91.60151 | 95.29684 | 62.02408 | 55.8688 | 1.305168 | 27.61265 | 29.16779 | 67.71076 | 59.77622 | 1.101713 | 62.40555
13281.62 | 1769785902.1 | 30/01/2026_16:11:42,091 | 1 | 2 | 2.516151426e-06 | 6.373421002e-06 | 4.449975388e-10 | 5.944639746e-12 | 5.875157132e-13 | 1.47625369e-12 | 6.251957719e-12 | 9.973446548e-12 | 6.619709121e-13 | 2.215823011e-12 | 7.409785459e-12 | 1.639163252e-14 | 2.139373138e-14 | 4.999999912e-15 | 4.999999912e-15 | 2.061372923e-14 | 8.775837695e-11 | 1.225003931e-12 | 1.751161472e-13 | 1.563879641e-14 | 2.315164323e-14 | 7.063567786e-11 | 3.400865744e-12 | 1 | 1 | 1 | 1 | 1 | 1 | 1 | 0 | 0 | 0 | 0 | 0 | 0 | 0 | 0 | 0 | 0 | 1.793365875e-08 | 23.7511098 | 0 | 0.2912356373 | 2.562246335 | 33.93079052 | 1.442655051 | 37.37408248 | 0.7958566694 | 0.0166884454 | 0 | 0 | 0 | 0 | 49 | 0 | 71.02 | 80 | 33.55 | 179.97 | 866.97 | 180.05 | 814.06 | 857.25 | 77.87 | 0.33 | Catalyst_01 | 221.3603 | 91.50007 | 95.28657 | 61.99193 | 55.85167 | 1.320078 | 27.58207 | 29.16465 | 67.75069 | 59.7934 | 1.10148 | 62.44392
13287.356 | 1769785907.8 | 30/01/2026_16:11:47,827 | 1 | 2 | 2.514929292e-06 | 6.481825039e-06 | 4.448183211e-10 | 5.955192069e-12 | 5.988844403e-13 | 1.490340728e-12 | 6.248575442e-12 | 9.980152121e-12 | 6.584167348e-13 | 2.226078263e-12 | 7.408263239e-12 | 1.52201724e-14 | 2.717631689e-14 | 4.999999912e-15 | 1.800644323e-14 | 2.30163043e-14 | 8.772409882e-11 | 1.224767683e-12 | 1.709759992e-13 | 3.177094547e-14 | 2.057541285e-14 | 7.062904428e-11 | 3.376280809e-12 | 1 | 1 | 1 | 1 | 1 | 1 | 1 | 0 | 0 | 0 | 0 | 0 | 0 | 0 | 0 | 0 | 0 | 2.106767003e-08 | 23.75637461 | 0 | 0.2825122555 | 2.565366999 | 33.92988817 | 1.433463275 | 37.37069596 | 0.7992606946 | 0.01560115336 | 0 | 0 | 0 | 0 | 48.99 | 0 | 71.01 | 80 | 33.54 | 179.97 | 866.02 | 180.06 | 813.84 | 856.17 | 77.87 | 0.33 | Catalyst_01 | 221.4559 | 91.48971 | 95.3166 | 61.98631 | 55.85018 | 1.325724 | 27.57895 | 29.17384 | 67.75222 | 59.78542 | 1.101409 | 62.43245
13293.092 | 1769785913.6 | 30/01/2026_16:11:53,563 | 1 | 2 | 2.51360666e-06 | 6.449602552e-06 | 4.449494384e-10 | 5.948577134e-12 | 5.913803518e-13 | 1.487423466e-12 | 6.200209183e-12 | 9.920333652e-12 | 6.507302835e-13 | 2.225011841e-12 | 7.41109691e-12 | 2.241191241e-14 | 3.418178419e-14 | 4.999999912e-15 | 2.205488464e-14 | 1.988175046e-14 | 8.787082173e-11 | 1.227876958e-12 | 1.750224992e-13 | 3.284296731e-14 | 2.374683295e-14 | 7.070054958e-11 | 3.323554973e-12 | 1 | 1 | 1 | 1 | 1 | 1 | 1 | 0 | 0 | 0 | 0 | 0 | 0 | 0 | 0 | 0 | 0 | 2.534708777e-08 | 23.76759199 | 0 | 0.2864187014 | 2.544852891 | 33.96852131 | 1.410361941 | 37.3617934 | 0.7978805117 | 0.01745855757 | 0 | 0 | 0 | 0 | 49 | 0 | 71 | 79.98 | 33.53 | 179.96 | 861.54 | 180.06 | 812.74 | 852.45 | 77.87 | 0.33 | Catalyst_01 | 221.5515 | 91.55777 | 95.39207 | 61.97155 | 55.91378 | 1.323435 | 27.59946 | 29.19694 | 67.68573 | 59.80753 | 1.099895 | 62.42424
13298.828 | 1769785919.3 | 30/01/2026_16:11:59,299 | 1 | 2 | 2.513015488e-06 | 6.43972453e-06 | 4.454374092e-10 | 5.940276916e-12 | 5.940137705e-13 | 1.476052028e-12 | 6.136363986e-12 | 9.843912144e-12 | 6.399911525e-13 | 2.209860333e-12 | 7.399186298e-12 | 2.527432982e-14 | 3.032300024e-14 | 4.999999912e-15 | 3.340031837e-14 | 1.350057863e-14 | 8.780215444e-11 | 1.23002357e-12 | 1.745185214e-13 | 3.224001876e-14 | 2.211552034e-14 | 7.057415763e-11 | 3.289888978e-12 | 1 | 1 | 1 | 1 | 1 | 1 | 1 | 0 | 0 | 0 | 0 | 0 | 0 | 0 | 0 | 0 | 0 | 2.292882264e-08 | 23.74196746 | 0 | 0.2846346547 | 2.522286242 | 33.96721758 | 1.397372176 | 37.42924335 | 0.792495224 | 0.01678274044 | 0 | 0 | 0 | 0 | 49 | 0 | 70.98 | 79.98 | 33.53 | 179.96 | 859.75 | 180.03 | 812.64 | 851.19 | 77.87 | 0.33 | Catalyst_01 | 221.6471 | 91.63263 | 95.43451 | 62.08343 | 55.91163 | 1.314502 | 27.62203 | 29.20993 | 67.75253 | 59.76781 | 1.101923 | 62.36357
13304.564 | 1769785925.0 | 30/01/2026_16:12:05,035 | 1 | 2 | 2.514349944e-06 | 6.496737569e-06 | 4.458288461e-10 | 5.936884664e-12 | 5.942140768e-13 | 1.464040152e-12 | 6.108600171e-12 | 9.82038062e-12 | 6.314000429e-13 | 2.215780727e-12 | 7.383399447e-12 | 3.963110629e-14 | 2.78767674e-14 | 4.999999912e-15 | 3.966603792e-14 | 9.168371018e-15 | 8.771789545e-11 | 1.215483226e-12 | 1.882058962e-13 | 2.649138741e-14 | 2.154749327e-14 | 7.058823664e-11 | 3.286629866e-12 | 1 | 1 | 1 | 1 | 1 | 1 | 1 | 0 | 0 | 0 | 0 | 0 | 0 | 0 | 0 | 0 | 0 | 2.143803006e-08 | 23.74712311 | 0 | 0.2839293342 | 2.513348203 | 33.93619028 | 1.396491085 | 37.46364347 | 0.7938238063 | 0.01694370249 | 0 | 0 | 0 | 0 | 49 | 0 | 71 | 80 | 33.52 | 179.97 | 860.13 | 180.01 | 812.91 | 851.54 | 77.87 | 0.33 | Catalyst_01 | 221.7427 | 91.66228 | 95.43739 | 62.14048 | 55.86056 | 1.316706 | 27.63096 | 29.21081 | 67.79286 | 59.7029 | 1.103944 | 62.29634
13310.3 | 1769785930.8 | 30/01/2026_16:12:10,771 | 1 | 2 | 2.506645615e-06 | 6.378300441e-06 | 4.457653968e-10 | 5.919805878e-12 | 6.02962992e-13 | 1.455440586e-12 | 6.114052407e-12 | 9.840937093e-12 | 6.310837269e-13 | 2.216388097e-12 | 7.382605811e-12 | 4.264052626e-14 | 1.466912834e-14 | 4.999999912e-15 | 3.179423887e-14 | 6.570305823e-15 | 8.785441125e-11 | 1.210197957e-12 | 1.959185716e-13 | 2.340824678e-14 | 2.039302294e-14 | 7.068341051e-11 | 3.285834495e-12 | 1 | 1 | 1 | 1 | 1 | 1 | 1 | 0 | 0 | 0 | 0 | 0 | 0 | 0 | 0 | 0 | 0 | 1.367870301e-08 | 23.75956004 | 0 | 0.2885101383 | 2.515414158 | 33.96181438 | 1.394545836 | 37.42809559 | 0.7933471432 | 0.01679441296 | 0 | 0 | 0 | 0 | 48.99 | 0 | 71 | 80.02 | 33.52 | 179.97 | 863.09 | 179.97 | 813.77 | 853.91 | 77.87 | 0.33 | Catalyst_01 | 221.8383 | 91.65543 | 95.44375 | 62.08152 | 55.90274 | 1.315915 | 27.6289 | 29.21276 | 67.7336 | 59.74811 | 1.102064 | 62.33871
13316.036 | 1769785936.5 | 30/01/2026_16:12:16,507 | 1 | 2 | 2.510903187e-06 | 6.46940407e-06 | 4.458334257e-10 | 5.910408447e-12 | 6.139372864e-13 | 1.448855142e-12 | 6.152994347e-12 | 9.844270364e-12 | 6.343997051e-13 | 2.218757513e-12 | 7.370629281e-12 | 4.534142972e-14 | 1.113778022e-14 | 5.774780949e-15 | 2.109540637e-14 | 4.999999912e-15 | 8.7831388e-11 | 1.199924058e-12 | 1.965802196e-13 | 9.76404355e-15 | 3.240349273e-14 | 7.066061625e-11 | 3.319716464e-12 | 1 | 1 | 1 | 1 | 1 | 1 | 1 | 0 | 0 | 0 | 0 | 0 | 0 | 0 | 0 | 0 | 0 | 1.170445231e-08 | 23.74910391 | 0 | 0.2903526168 | 2.521023169 | 33.94943655 | 1.407174001 | 37.42995221 | 0.7943262003 | 0.02177351169 | 0 | 0 | 0 | 0 | 49 | 0 | 71 | 80 | 33.53 | 179.99 | 864.94 | 179.95 | 814.05 | 855.3 | 77.87 | 0.33 | Catalyst_01 | 221.9339 | 91.63682 | 95.40249 | 62.0846 | 55.88236 | 1.317539 | 27.62329 | 29.20013 | 67.75072 | 59.7455 | 1.102521 | 62.34836
13321.772 | 1769785942.2 | 30/01/2026_16:12:22,243 | 1 | 2 | 2.511777893e-06 | 6.442177892e-06 | 4.454236424e-10 | 5.916674269e-12 | 6.130316524e-13 | 1.451814688e-12 | 6.207845436e-12 | 9.901027047e-12 | 6.379471062e-13 | 2.225599262e-12 | 7.363854318e-12 | 4.522743942e-14 | 4.999999912e-15 | 1.211035192e-14 | 9.378413167e-15 | 6.475719348e-15 | 8.769533016e-11 | 1.195102936e-12 | 2.002537134e-13 | 4.999999912e-15 | 3.024441591e-14 | 7.059638985e-11 | 3.374165747e-12 | 1 | 1 | 1 | 1 | 1 | 1 | 1 | 0 | 0 | 0 | 0 | 0 | 0 | 0 | 0 | 0 | 0 | 8.181371874e-09 | 23.74413358 | 0 | 0.2938157144 | 2.542043814 | 33.91864825 | 1.431023596 | 37.42182698 | 0.7974342375 | 0.02016062892 | 0 | 0 | 0 | 0 | 49 | 0 | 71 | 79.98 | 33.51 | 179.98 | 867.27 | 179.92 | 814.19 | 857.1 | 77.87 | 0.33 | Catalyst_01 | 222.0295 | 91.56709 | 95.32457 | 62.07112 | 55.83168 | 1.322694 | 27.60227 | 29.17628 | 67.78759 | 59.73849 | 1.103282 | 62.37154
13327.508 | 1769785948.0 | 30/01/2026_16:12:27,979 | 1 | 2 | 2.52112909e-06 | 6.432318514e-06 | 4.449193514e-10 | 5.915512004e-12 | 6.188074142e-13 | 1.450521777e-12 | 6.271140725e-12 | 9.971691875e-12 | 6.390506071e-13 | 2.238732854e-12 | 7.360804674e-12 | 4.30072407e-14 | 4.999999912e-15 | 1.015792065e-14 | 4.999999912e-15 | 6.312241989e-15 | 8.773005239e-11 | 1.18822595e-12 | 1.940675268e-13 | 4.999999912e-15 | 3.354632652e-14 | 7.056279866e-11 | 3.383001561e-12 | 1 | 1 | 1 | 1 | 1 | 1 | 1 | 0 | 0 | 0 | 0 | 0 | 0 | 0 | 0 | 0 | 0 | 8.096208758e-09 | 23.73429348 | 0 | 0.2861722576 | 2.566019337 | 33.94002793 | 1.434435346 | 37.38169552 | 0.8019367837 | 0.02172895956 | 0 | 0 | 0 | 0 | 49 | 0 | 71.01 | 80 | 33.53 | 179.98 | 865.91 | 179.89 | 813.77 | 856.04 | 77.87 | 0.33 | Catalyst_01 | 222.1251 | 91.48755 | 95.31342 | 62.00456 | 55.86687 | 1.330163 | 27.57829 | 29.17287 | 67.77377 | 59.805 | 1.101404 | 62.45181
13333.244 | 1769785953.7 | 30/01/2026_16:12:33,715 | 1 | 2 | 2.518736665e-06 | 6.466932518e-06 | 4.447338331e-10 | 5.917432343e-12 | 6.171770994e-13 | 1.442100562e-12 | 6.269876545e-12 | 9.968158243e-12 | 6.467745176e-13 | 2.231070363e-12 | 7.355284784e-12 | 3.941525519e-14 | 4.999999912e-15 | 1.594536135e-14 | 4.999999912e-15 | 8.673112548e-15 | 8.77397599e-11 | 1.188547633e-12 | 1.874641799e-13 | 4.999999912e-15 | 3.60740558e-14 | 7.070954239e-11 | 3.363622748e-12 | 1 | 1 | 1 | 1 | 1 | 1 | 1 | 0 | 0 | 0 | 0 | 0 | 0 | 0 | 0 | 0 | 0 | 7.956610052e-09 | 23.77581832 | 0 | 0.2802085761 | 2.56463077 | 33.93742028 | 1.425944346 | 37.35476479 | 0.7997665251 | 0.02313796352 | 0 | 0 | 0 | 0 | 49 | 0 | 71 | 80.02 | 33.53 | 179.96 | 862.96 | 179.89 | 813.41 | 854.89 | 77.87 | 0.33 | Catalyst_01 | 222.2207 | 91.49216 | 95.34116 | 61.95989 | 55.86258 | 1.326563 | 27.57968 | 29.18136 | 67.72153 | 59.78999 | 1.100695 | 62.43126
13338.98 | 1769785959.5 | 30/01/2026_16:12:39,451 | 1 | 2 | 2.513314939e-06 | 6.457020845e-06 | 4.450226854e-10 | 5.911446679e-12 | 6.04398801e-13 | 1.431303101e-12 | 6.225292851e-12 | 9.889666343e-12 | 6.50021161e-13 | 2.20847971e-12 | 7.363185582e-12 | 2.661945032e-14 | 4.999999912e-15 | 1.231941998e-14 | 4.999999912e-15 | 1.393375297e-14 | 8.784508537e-11 | 1.195963901e-12 | 1.808288491e-13 | 4.999999912e-15 | 3.865708277e-14 | 7.067210706e-11 | 3.325002816e-12 | 1 | 1 | 1 | 1 | 1 | 1 | 1 | 0 | 0 | 0 | 0 | 0 | 0 | 0 | 0 | 0 | 0 | 7.956066448e-09 | 23.76154251 | 0 | 0.2831314922 | 2.541889688 | 33.97411711 | 1.408896169 | 37.37578598 | 0.7924198994 | 0.02387692935 | 0 | 0 | 0 | 0 | 49 | 0 | 70.99 | 79.98 | 33.52 | 179.97 | 861.29 | 179.9 | 812.68 | 852.33 | 77.87 | 0.33 | Catalyst_01 | 222.3163 | 91.5676 | 95.39686 | 61.99476 | 55.92299 | 1.314377 | 27.60242 | 29.19841 | 67.70381 | 59.81271 | 1.100125 | 62.42617
13344.716 | 1769785965.2 | 30/01/2026_16:12:45,187 | 1 | 2 | 2.517452231e-06 | 6.38319716e-06 | 4.455460167e-10 | 5.932183564e-12 | 5.906764878e-13 | 1.432491929e-12 | 6.182453421e-12 | 9.825526677e-12 | 6.470907794e-13 | 2.186718905e-12 | 7.380489449e-12 | 2.48882234e-14 | 4.999999912e-15 | 1.844641247e-14 | 4.999999912e-15 | 2.17061239e-14 | 8.7790053e-11 | 1.198251025e-12 | 1.755875989e-13 | 4.999999912e-15 | 3.364674059e-14 | 7.042967598e-11 | 3.295759282e-12 | 1 | 1 | 1 | 1 | 1 | 1 | 1 | 0 | 0 | 0 | 0 | 0 | 0 | 0 | 0 | 0 | 0 | 7.791788446e-09 | 23.7038817 | 0 | 0.2793259357 | 2.525963166 | 33.9869752 | 1.398630493 | 37.45523061 | 0.7856325019 | 0.02079384036 | 0 | 0 | 0 | 0 | 49 | 0 | 71 | 80 | 33.52 | 179.97 | 859.77 | 179.92 | 812.54 | 851.47 | 77.87 | 0.33 | Catalyst_01 | 222.4119 | 91.62043 | 95.4304 | 62.12653 | 55.94415 | 1.303119 | 27.61835 | 29.20867 | 67.8086 | 59.80777 | 1.102047 | 62.40422
13350.452 | 1769785970.9 | 30/01/2026_16:12:50,923 | 1 | 2 | 2.504386885e-06 | 6.464440503e-06 | 4.457788583e-10 | 5.929763191e-12 | 5.867003389e-13 | 1.428512148e-12 | 6.126450042e-12 | 9.786385244e-12 | 6.516403086e-13 | 2.170281749e-12 | 7.378153644e-12 | 1.784637095e-14 | 4.999999912e-15 | 1.349621302e-14 | 4.999999912e-15 | 1.721771326e-14 | 8.767842008e-11 | 1.204907918e-12 | 1.75765652e-13 | 4.999999912e-15 | 3.129267001e-14 | 7.065487084e-11 | 3.296728559e-12 | 1 | 1 | 1 | 1 | 1 | 1 | 1 | 0 | 0 | 0 | 0 | 0 | 0 | 0 | 0 | 0 | 0 | 7.885784777e-09 | 23.77178659 | 0 | 0.2804370865 | 2.508714797 | 33.93456876 | 1.399435312 | 37.46370409 | 0.7802861939 | 0.02053151606 | 0 | 0 | 0 | 0 | 48.99 | 0 | 71 | 79.98 | 33.54 | 179.98 | 860.24 | 179.95 | 812.92 | 851.64 | 77.87 | 0.33 | Catalyst_01 | 222.5075 | 91.67765 | 95.42777 | 62.14058 | 55.85789 | 1.294251 | 27.6356 | 29.20787 | 67.78161 | 59.69828 | 1.103998 | 62.29089
13356.188 | 1769785976.7 | 30/01/2026_16:12:56,659 | 1 | 2 | 2.514430889e-06 | 6.501718417e-06 | 4.458431124e-10 | 5.939779051e-12 | 5.820620678e-13 | 1.43208145e-12 | 6.132921861e-12 | 9.789162536e-12 | 6.47034943e-13 | 2.17208326e-12 | 7.38472998e-12 | 1.650076763e-14 | 4.999999912e-15 | 6.434482396e-15 | 4.999999912e-15 | 2.402526623e-14 | 8.783103411e-11 | 1.216290632e-12 | 1.6564598e-13 | 4.999999912e-15 | 2.581810295e-14 | 7.063160473e-11 | 3.306957572e-12 | 1 | 1 | 1 | 1 | 1 | 1 | 1 | 0 | 0 | 0 | 0 | 0 | 0 | 0 | 0 | 0 | 0 | 7.828252836e-09 | 23.75019427 | 0 | 0.2807303956 | 2.508148631 | 33.97154593 | 1.402717779 | 37.44692756 | 0.7800395084 | 0.01718353284 | 0 | 0 | 0 | 0 | 49 | 0 | 71.02 | 80.03 | 33.53 | 179.99 | 863.3 | 179.96 | 813.35 | 852.71 | 77.87 | 0.33 | Catalyst_01 | 222.6031 | 91.67953 | 95.41705 | 62.11276 | 55.91875 | 1.293842 | 27.63616 | 29.20458 | 67.74987 | 59.76618 | 1.102303 | 62.35622
13361.924 | 1769785982.4 | 30/01/2026_16:13:02,395 | 1 | 2 | 2.506983719e-06 | 6.521687283e-06 | 4.459774217e-10 | 5.947359792e-12 | 5.849059843e-13 | 1.451315196e-12 | 6.158182905e-12 | 9.838688891e-12 | 6.530939526e-13 | 2.177560215e-12 | 7.395304855e-12 | 1.196386265e-14 | 5.15727699e-15 | 4.999999912e-15 | 4.999999912e-15 | 2.374149664e-14 | 8.77546924e-11 | 1.219800194e-12 | 1.690972937e-13 | 1.215012859e-14 | 2.289164477e-14 | 7.065123486e-11 | 3.340762129e-12 | 1 | 1 | 1 | 1 | 1 | 1 | 1 | 0 | 0 | 0 | 0 | 0 | 0 | 0 | 0 | 0 | 0 | 7.983979126e-09 | 23.75330679 | 0 | 0.2838435775 | 2.521522793 | 33.93292047 | 1.417265948 | 37.45231427 | 0.7822357383 | 0.01604496424 | 0 | 0 | 0 | 0 | 49 | 0 | 71 | 80 | 33.53 | 179.99 | 865.22 | 179.99 | 814.05 | 855.43 | 77.87 | 0.33 | Catalyst_01 | 222.6987 | 91.63516 | 95.36952 | 62.12169 | 55.85518 | 1.297485 | 27.62279 | 29.19004 | 67.79242 | 59.72757 | 1.103716 | 62.33861
13367.66 | 1769785988.1 | 30/01/2026_16:13:08,131 | 1 | 2 | 2.508812486e-06 | 6.422467322e-06 | 4.454633884e-10 | 5.954613105e-12 | 5.832926373e-13 | 1.477195861e-12 | 6.206050864e-12 | 9.90982383e-12 | 6.521519978e-13 | 2.207038588e-12 | 7.410824558e-12 | 9.995424153e-15 | 2.198649012e-14 | 4.999999912e-15 | 9.153331101e-15 | 2.072917813e-14 | 8.787497813e-11 | 1.232290745e-12 | 1.651808031e-13 | 2.644142263e-14 | 1.69611114e-14 | 7.076430414e-11 | 3.391349701e-12 | 1 | 1 | 1 | 1 | 1 | 1 | 1 | 0 | 0 | 0 | 0 | 0 | 0 | 0 | 0 | 0 | 0 | 1.814511593e-08 | 23.77069033 | 0 | 0.2863815736 | 2.539931882 | 33.94485421 | 1.437143905 | 37.37653377 | 0.7913456887 | 0.01285055947 | 0 | 0 | 0 | 0 | 49 | 0 | 70.99 | 80.02 | 33.53 | 179.97 | 867.4 | 180.04 | 814.12 | 857.24 | 77.87 | 0.33 | Catalyst_01 | 222.7943 | 91.57409 | 95.30457 | 61.996 | 55.87482 | 1.312595 | 27.60438 | 29.17016 | 67.70037 | 59.78887 | 1.101096 | 62.42127
13373.396 | 1769785993.9 | 30/01/2026_16:13:13,867 | 1 | 2 | 2.516271934e-06 | 6.449602552e-06 | 4.45072007e-10 | 5.954307793e-12 | 5.970348456e-13 | 1.492701687e-12 | 6.259535858e-12 | 1.000497168e-11 | 6.537945099e-13 | 2.233400314e-12 | 7.427713826e-12 | 1.598804504e-14 | 2.651224645e-14 | 4.999999912e-15 | 2.242209036e-14 | 1.561938919e-14 | 8.768853005e-11 | 1.224982572e-12 | 1.686723542e-13 | 3.105643252e-14 | 1.593759914e-14 | 7.067775531e-11 | 3.399567303e-12 | 1 | 1 | 1 | 1 | 1 | 1 | 1 | 0 | 0 | 0 | 0 | 0 | 0 | 0 | 0 | 0 | 0 | 2.063154504e-08 | 23.76373516 | 0 | 0.2784159311 | 2.570722019 | 33.90480235 | 1.442822967 | 37.37708883 | 0.8010008886 | 0.01334677632 | 0 | 0 | 0 | 0 | 49 | 0 | 71 | 80 | 33.52 | 179.96 | 865.85 | 180.05 | 813.99 | 856.83 | 77.87 | 0.33 | Catalyst_01 | 222.8899 | 91.47195 | 95.28602 | 61.99692 | 55.80889 | 1.32861 | 27.57359 | 29.16448 | 67.77697 | 59.75671 | 1.102413 | 62.41537
13379.132 | 1769785999.6 | 30/01/2026_16:13:19,603 | 1 | 2 | 2.518684596e-06 | 6.43972453e-06 | 4.448609814e-10 | 5.943756338e-12 | 6.003652978e-13 | 1.492890989e-12 | 6.27338112e-12 | 1.002711976e-11 | 6.49773204e-13 | 2.246956093e-12 | 7.409704794e-12 | 2.245410312e-14 | 2.959829918e-14 | 4.999999912e-15 | 3.188397354e-14 | 1.643916631e-14 | 8.775652427e-11 | 1.224246182e-12 | 1.793333548e-13 | 3.181024102e-14 | 2.12278332e-14 | 7.07034431e-11 | 3.369989617e-12 | 1 | 1 | 1 | 1 | 1 | 1 | 1 | 0 | 0 | 0 | 0 | 0 | 0 | 0 | 0 | 0 | 0 | 2.250448346e-08 | 23.76724831 | 0 | 0.2853108029 | 2.576983647 | 33.9186977 | 1.430016137 | 37.35234388 | 0.8050604236 | 0.01663724357 | 0 | 0 | 0 | 0 | 49.01 | 0 | 71 | 80.02 | 33.54 | 179.95 | 864.47 | 180.04 | 813.38 | 854.8 | 77.87 | 0.33 | Catalyst_01 | 222.9855 | 91.45118 | 95.32786 | 61.95587 | 55.83176 | 1.335344 | 27.56733 | 29.17729 | 67.74749 | 59.7743 | 1.101232 | 62.42747
13384.868 | 1769786005.3 | 30/01/2026_16:13:25,339 | 1 | 2 | 2.509453907e-06 | 6.388098427e-06 | 4.449396129e-10 | 5.948875073e-12 | 6.024977609e-13 | 1.479667517e-12 | 6.213209634e-12 | 9.955264911e-12 | 6.453823478e-13 | 2.236614323e-12 | 7.39676289e-12 | 2.998247267e-14 | 2.857769902e-14 | 4.999999912e-15 | 3.337412134e-14 | 9.814977336e-15 | 8.799218298e-11 | 1.219521771e-12 | 1.841200803e-13 | 2.991650574e-14 | 1.888394565e-14 | 7.062188334e-11 | 3.321469185e-12 | 1 | 1 | 1 | 1 | 1 | 1 | 1 | 0 | 0 | 0 | 0 | 0 | 0 | 0 | 0 | 0 | 0 | 2.190989878e-08 | 23.73387697 | 0 | 0.2833029418 | 2.552641149 | 34.00755807 | 1.409272982 | 37.349802 | 0.8010755488 | 0.01541333623 | 0 | 0 | 0 | 0 | 49 | 0 | 71.01 | 80 | 33.54 | 179.95 | 861.17 | 180.03 | 812.96 | 853.46 | 77.87 | 0.33 | Catalyst_01 | 223.0811 | 91.53193 | 95.39563 | 61.95166 | 55.97803 | 1.328734 | 27.59167 | 29.19803 | 67.68311 | 59.88332 | 1.098279 | 62.49953
13390.604 | 1769786011.1 | 30/01/2026_16:13:31,075 | 1 | 2 | 2.516549557e-06 | 6.447124633e-06 | 4.457326452e-10 | 5.927694967e-12 | 6.064147665e-13 | 1.471983451e-12 | 6.146843451e-12 | 9.858678977e-12 | 6.354164157e-13 | 2.22404083e-12 | 7.38027868e-12 | 4.003081774e-14 | 2.144272376e-14 | 4.999999912e-15 | 3.285946073e-14 | 4.999999912e-15 | 8.786229383e-11 | 1.212611717e-12 | 1.880040719e-13 | 2.424451902e-14 | 2.506332883e-14 | 7.059064444e-11 | 3.281228804e-12 | 1 | 1 | 1 | 1 | 1 | 1 | 1 | 0 | 0 | 0 | 0 | 0 | 0 | 0 | 0 | 0 | 0 | 1.767096852e-08 | 23.73278024 | 0 | 0.2845065094 | 2.525268582 | 33.97327407 | 1.392487511 | 37.43188125 | 0.7964067207 | 0.0184828154 | 0 | 0 | 0 | 0 | 49.01 | 0 | 71 | 80 | 33.54 | 179.96 | 860.04 | 180.02 | 812.5 | 851.37 | 77.87 | 0.33 | Catalyst_01 | 223.1767 | 91.62274 | 95.45047 | 62.0878 | 55.9216 | 1.32099 | 27.61904 | 29.21481 | 67.76462 | 59.77647 | 1.101804 | 62.37041
13396.34 | 1769786016.8 | 30/01/2026_16:13:36,811 | 1 | 2 | 2.510427294e-06 | 6.516698249e-06 | 4.458106106e-10 | 5.916976978e-12 | 6.12692026e-13 | 1.455123023e-12 | 6.130131125e-12 | 9.820698942e-12 | 6.311230293e-13 | 2.212337518e-12 | 7.377751188e-12 | 4.214234891e-14 | 1.425244573e-14 | 4.999999912e-15 | 2.479217325e-14 | 4.999999912e-15 | 8.781610855e-11 | 1.212555989e-12 | 1.956765235e-13 | 1.44076679e-14 | 2.04808196e-14 | 7.065782681e-11 | 3.281653378e-12 | 1 | 1 | 1 | 1 | 1 | 1 | 1 | 0 | 0 | 0 | 0 | 0 | 0 | 0 | 0 | 0 | 0 | 1.36282657e-08 | 23.75745274 | 0 | 0.2950034216 | 2.515144654 | 33.95472206 | 1.392324864 | 37.442327 | 0.7922062358 | 0.01551533239 | 0 | 0 | 0 | 0 | 49 | 0 | 71 | 80.02 | 33.54 | 179.98 | 860.17 | 179.98 | 812.6 | 851.12 | 77.87 | 0.33 | Catalyst_01 | 223.2723 | 91.65632 | 95.451 | 62.10513 | 55.89106 | 1.314023 | 27.62917 | 29.21498 | 67.75869 | 59.73302 | 1.102713 | 62.32294
13402.076 | 1769786022.5 | 30/01/2026_16:13:42,547 | 1 | 2 | 2.513759455e-06 | 6.457020845e-06 | 4.459457803e-10 | 5.919057345e-12 | 6.154434601e-13 | 1.442070638e-12 | 6.123535273e-12 | 9.825725303e-12 | 6.285230583e-13 | 2.211700875e-12 | 7.366873604e-12 | 4.40671398e-14 | 4.999999912e-15 | 8.710944428e-15 | 1.337155179e-14 | 4.999999912e-15 | 8.768388793e-11 | 1.197528405e-12 | 2.007406963e-13 | 4.999999912e-15 | 2.5385901e-14 | 7.057315149e-11 | 3.298030469e-12 | 1 | 1 | 1 | 1 | 1 | 1 | 1 | 0 | 0 | 0 | 0 | 0 | 0 | 0 | 0 | 0 | 0 | 8.095181455e-09 | 23.74299144 | 0 | 0.2898620311 | 2.516262719 | 33.929758 | 1.400576557 | 37.47591397 | 0.7922418165 | 0.0187048696 | 0 | 0 | 0 | 0 | 49 | 0 | 71 | 79.98 | 33.56 | 179.99 | 861.5 | 179.97 | 813.33 | 852.67 | 77.87 | 0.33 | Catalyst_01 | 223.3679 | 91.65261 | 95.42404 | 62.16084 | 55.84997 | 1.314082 | 27.62805 | 29.20672 | 67.82222 | 59.69894 | 1.104515 | 62.29727
13407.812 | 1769786028.3 | 30/01/2026_16:13:48,283 | 1 | 2 | 2.515223969e-06 | 6.427390872e-06 | 4.459659309e-10 | 5.930745912e-12 | 6.18772015e-13 | 1.433555531e-12 | 6.173273698e-12 | 9.858649487e-12 | 6.399620959e-13 | 2.215243397e-12 | 7.362520316e-12 | 4.50304907e-14 | 4.999999912e-15 | 8.351018106e-15 | 5.910119873e-15 | 4.999999912e-15 | 8.778290594e-11 | 1.194120215e-12 | 1.979030275e-13 | 4.999999912e-15 | 2.573225107e-14 | 7.060431406e-11 | 3.324066716e-12 | 1 | 1 | 1 | 1 | 1 | 1 | 1 | 0 | 0 | 0 | 0 | 0 | 0 | 0 | 0 | 0 | 0 | 8.17136006e-09 | 23.73565224 | 0 | 0.2886545604 | 2.527771341 | 33.94525376 | 1.409861539 | 37.44989934 | 0.7937795496 | 0.01780805881 | 0 | 0 | 0 | 0 | 49 | 0 | 71.01 | 80.02 | 33.55 | 179.98 | 866.66 | 179.92 | 814.16 | 856.58 | 77.87 | 0.33 | Catalyst_01 | 223.4635 | 91.61443 | 95.39371 | 62.11769 | 55.87548 | 1.316632 | 27.61654 | 29.19744 | 67.80338 | 59.74806 | 1.103244 | 62.357
13413.548 | 1769786034.0 | 30/01/2026_16:13:54,019 | 1 | 2 | 2.515543201e-06 | 6.464440503e-06 | 4.455475711e-10 | 5.919070355e-12 | 6.146629429e-13 | 1.436514969e-12 | 6.224885624e-12 | 9.900715664e-12 | 6.384025253e-13 | 2.221188728e-12 | 7.372860135e-12 | 4.033545145e-14 | 4.999999912e-15 | 1.969839324e-14 | 4.999999912e-15 | 6.698372122e-15 | 8.76336434e-11 | 1.190046109e-12 | 1.918070737e-13 | 4.999999912e-15 | 3.539544011e-14 | 7.040799888e-11 | 3.380054483e-12 | 1 | 1 | 1 | 1 | 1 | 1 | 1 | 0 | 0 | 0 | 0 | 0 | 0 | 0 | 0 | 0 | 0 | 8.070444821e-09 | 23.69812658 | 0 | 0.2857560042 | 2.54630097 | 33.92416502 | 1.434167096 | 37.45819473 | 0.7965303158 | 0.02233051155 | 0 | 0 | 0 | 0 | 49 | 0 | 71 | 80 | 33.56 | 179.97 | 867.48 | 179.91 | 814.14 | 857.21 | 77.87 | 0.33 | Catalyst_01 | 223.5591 | 91.55296 | 95.3143 | 62.13145 | 55.84076 | 1.321195 | 27.59801 | 29.17313 | 67.86394 | 59.756 | 1.104174 | 62.3928
13419.284 | 1769786039.8 | 30/01/2026_16:13:59,755 | 1 | 2 | 2.507651516e-06 | 6.4347837e-06 | 4.450140811e-10 | 5.924883414e-12 | 6.175642137e-13 | 1.44493445e-12 | 6.26559785e-12 | 9.962542076e-12 | 6.544882908e-13 | 2.232299198e-12 | 7.380601338e-12 | 3.362830915e-14 | 4.999999912e-15 | 1.564170682e-14 | 4.999999912e-15 | 7.174223374e-15 | 8.774009991e-11 | 1.193927119e-12 | 1.900283045e-13 | 4.999999912e-15 | 3.619338919e-14 | 7.04947628e-11 | 3.402182182e-12 | 1 | 1 | 1 | 1 | 1 | 1 | 1 | 0 | 0 | 0 | 0 | 0 | 0 | 0 | 0 | 0 | 0 | 8.078293153e-09 | 23.71360062 | 0 | 0.2859111402 | 2.562756521 | 33.94488862 | 1.442663226 | 37.39176799 | 0.8011305682 | 0.02301393163 | 0 | 0 | 0 | 0 | 49 | 0 | 71.01 | 79.98 | 33.56 | 179.97 | 866.95 | 179.91 | 814 | 856.88 | 77.87 | 0.33 | Catalyst_01 | 223.6547 | 91.49837 | 95.28654 | 62.02127 | 55.87488 | 1.328825 | 27.58156 | 29.16464 | 67.78401 | 59.81879 | 1.101543 | 62.46798
13425.02 | 1769786045.5 | 30/01/2026_16:14:05,491 | 1 | 2 | 2.509347496e-06 | 6.370979463e-06 | 4.44962539e-10 | 5.924556418e-12 | 6.042910855e-13 | 1.44747853e-12 | 6.280473537e-12 | 9.98700081e-12 | 6.542054225e-13 | 2.225043283e-12 | 7.388825662e-12 | 2.762355537e-14 | 4.999999912e-15 | 1.452263907e-14 | 4.999999912e-15 | 1.416562146e-14 | 8.768360343e-11 | 1.201723616e-12 | 1.86260702e-13 | 4.999999912e-15 | 3.414685255e-14 | 7.06301545e-11 | 3.386239206e-12 | 1 | 1 | 1 | 1 | 1 | 1 | 1 | 0 | 0 | 0 | 0 | 0 | 0 | 0 | 0 | 0 | 0 | 8.059150964e-09 | 23.75470966 | 0 | 0.2880347133 | 2.570026171 | 33.91466826 | 1.436101322 | 37.38074369 | 0.7984921548 | 0.02230054105 | 0 | 0 | 0 | 0 | 49 | 0 | 71 | 80.03 | 33.56 | 179.97 | 864.44 | 179.92 | 813.41 | 856.03 | 77.87 | 0.33 | Catalyst_01 | 223.7503 | 91.47426 | 95.30798 | 62.00298 | 55.82513 | 1.324449 | 27.57429 | 29.1712 | 67.78189 | 59.76628 | 1.1022 | 62.4194
13430.756 | 1769786051.2 | 30/01/2026_16:14:11,227 | 1 | 2 | 2.509077149e-06 | 6.334458249e-06 | 4.451315427e-10 | 5.933648971e-12 | 5.985870979e-13 | 1.442799005e-12 | 6.225194839e-12 | 9.900686174e-12 | 6.590256227e-13 | 2.199536126e-12 | 7.39652263e-12 | 2.293433184e-14 | 4.999999912e-15 | 1.103251605e-14 | 4.999999912e-15 | 2.197970199e-14 | 8.781477628e-11 | 1.210469116e-12 | 1.777723747e-13 | 4.999999912e-15 | 2.630658007e-14 | 7.045185962e-11 | 3.336927306e-12 | 1 | 1 | 1 | 1 | 1 | 1 | 1 | 0 | 0 | 0 | 0 | 0 | 0 | 0 | 0 | 0 | 0 | 7.967171287e-09 | 23.70727907 | 0 | 0.287968141 | 2.546330075 | 33.9830656 | 1.415967069 | 37.41337107 | 0.7907600224 | 0.01740530304 | 0 | 0 | 0 | 0 | 49 | 0 | 70.98 | 80 | 33.55 | 179.97 | 862.82 | 179.93 | 812.99 | 853.48 | 77.87 | 0.33 | Catalyst_01 | 223.8459 | 91.55287 | 95.37376 | 62.0571 | 55.93772 | 1.311624 | 27.59798 | 29.19133 | 67.7828 | 59.8406 | 1.100942 | 62.45984
13436.492 | 1769786057.0 | 30/01/2026_16:14:16,963 | 1 | 2 | 2.512565743e-06 | 6.457020845e-06 | 4.454875913e-10 | 5.938719568e-12 | 5.843258277e-13 | 1.44473333e-12 | 6.160094136e-12 | 9.839379311e-12 | 6.540894671e-13 | 2.185226392e-12 | 7.402786717e-12 | 1.856088898e-14 | 4.999999912e-15 | 9.200873367e-15 | 4.999999912e-15 | 2.816150599e-14 | 8.78343509e-11 | 1.218699946e-12 | 1.721610457e-13 | 4.999999912e-15 | 3.251554841e-14 | 7.065093649e-11 | 3.30433055e-12 | 1 | 1 | 1 | 1 | 1 | 1 | 1 | 0 | 0 | 0 | 0 | 0 | 0 | 0 | 0 | 0 | 0 | 7.880175467e-09 | 23.75711197 | 0 | 0.2865156029 | 2.522422622 | 33.96770622 | 1.401954713 | 37.4169568 | 0.7850254002 | 0.02149263815 | 0 | 0 | 0 | 0 | 49 | 0 | 71 | 80.02 | 33.56 | 179.98 | 860.09 | 179.96 | 812.53 | 852.24 | 77.87 | 0.33 | Catalyst_01 | 223.9415 | 91.63218 | 95.41954 | 62.06305 | 55.91243 | 1.302112 | 27.62189 | 29.20535 | 67.73062 | 59.77364 | 1.101545 | 62.37214
13442.228 | 1769786062.7 | 30/01/2026_16:14:22,699 | 1 | 2 | 2.51557708e-06 | 6.422467322e-06 | 4.458517722e-10 | 5.945196158e-12 | 5.789420592e-13 | 1.448218932e-12 | 6.150364506e-12 | 9.821430128e-12 | 6.524367635e-13 | 2.171410404e-12 | 7.403800663e-12 | 1.509793707e-14 | 9.308073856e-15 | 6.506278602e-15 | 4.999999912e-15 | 2.048421281e-14 | 8.782979899e-11 | 1.224525255e-12 | 1.668858465e-13 | 8.838522836e-15 | 2.439198237e-14 | 7.057875812e-11 | 3.308794861e-12 | 1 | 1 | 1 | 1 | 1 | 1 | 1 | 0 | 0 | 0 | 0 | 0 | 0 | 0 | 0 | 0 | 0 | 1.054168319e-08 | 23.73497291 | 0 | 0.2850495618 | 2.517782098 | 33.97196316 | 1.403968517 | 37.45051115 | 0.7803005682 | 0.01673299989 | 0 | 0 | 0 | 0 | 49 | 0 | 71 | 80 | 33.54 | 179.98 | 859.68 | 179.97 | 812.64 | 851.13 | 77.87 | 0.33 | Catalyst_01 | 224.0371 | 91.64757 | 95.41296 | 62.1187 | 55.91944 | 1.294275 | 27.62653 | 29.20333 | 67.77998 | 59.77837 | 1.102395 | 62.37483
13447.964 | 1769786068.4 | 30/01/2026_16:14:28,435 | 1 | 2 | 2.51629649e-06 | 6.361214673e-06 | 4.460540826e-10 | 5.958913918e-12 | 5.848691214e-13 | 1.463267116e-12 | 6.145141687e-12 | 9.823861342e-12 | 6.514777866e-13 | 2.169713628e-12 | 7.39963299e-12 | 1.264684734e-14 | 1.823879623e-14 | 4.999999912e-15 | 4.999999912e-15 | 1.988029187e-14 | 8.778827665e-11 | 1.226051812e-12 | 1.701547567e-13 | 1.900716014e-14 | 2.730000572e-14 | 7.050449113e-11 | 3.304758377e-12 | 1 | 1 | 1 | 1 | 1 | 1 | 1 | 0 | 0 | 0 | 0 | 0 | 0 | 0 | 0 | 0 | 0 | 1.594060682e-08 | 23.71564132 | 0 | 0.2858724787 | 2.518669615 | 33.96369826 | 1.40325598 | 37.47624849 | 0.7798278049 | 0.01854634346 | 0 | 0 | 0 | 0 | 49 | 0 | 71 | 80 | 33.57 | 179.98 | 863.34 | 180.01 | 813.79 | 854.08 | 77.87 | 0.33 | Catalyst_01 | 224.1327 | 91.64463 | 95.41529 | 62.16139 | 55.90584 | 1.293491 | 27.62564 | 29.20405 | 67.82874 | 59.76401 | 1.103421 | 62.36151
13453.7 | 1769786074.2 | 30/01/2026_16:14:34,171 | 1 | 2 | 2.515723281e-06 | 6.422467322e-06 | 4.460133096e-10 | 5.953669415e-12 | 5.860857047e-13 | 1.471426279e-12 | 6.187812849e-12 | 9.865017657e-12 | 6.555893523e-13 | 2.176844425e-12 | 7.417440794e-12 | 1.759268119e-14 | 3.037150135e-14 | 4.999999912e-15 | 1.243923279e-14 | 1.935447245e-14 | 8.774062032e-11 | 1.229125092e-12 | 1.664119146e-13 | 2.510164521e-14 | 2.491149648e-14 | 7.059265672e-11 | 3.322458411e-12 | 1 | 1 | 1 | 1 | 1 | 1 | 1 | 0 | 0 | 0 | 0 | 0 | 0 | 0 | 0 | 0 | 0 | 2.315413146e-08 | 23.73831863 | 0 | 0.2851301491 | 2.532947822 | 33.93162754 | 1.409866635 | 37.46133645 | 0.7822986926 | 0.01682226589 | 0 | 0 | 0 | 0 | 49 | 0 | 71 | 79.98 | 33.56 | 179.96 | 866.55 | 180.02 | 814.16 | 855.44 | 77.87 | 0.33 | Catalyst_01 | 224.2283 | 91.59726 | 95.39369 | 62.13666 | 55.85305 | 1.297589 | 27.61136 | 29.19743 | 67.83681 | 59.72953 | 1.104024 | 62.3431
13459.436 | 1769786079.9 | 30/01/2026_16:14:39,907 | 1 | 2 | 2.513976597e-06 | 6.4347837e-06 | 4.454420721e-10 | 5.95053477e-12 | 5.938076636e-13 | 1.488494441e-12 | 6.236415464e-12 | 9.964635887e-12 | 6.462384881e-13 | 2.20051386e-12 | 7.422713486e-12 | 2.396608743e-14 | 3.055535154e-14 | 4.999999912e-15 | 2.46413116e-14 | 1.688398397e-14 | 8.786326527e-11 | 1.222760391e-12 | 1.718850485e-13 | 2.964729157e-14 | 2.452100921e-14 | 7.087741505e-11 | 3.364419637e-12 | 1 | 1 | 1 | 1 | 1 | 1 | 1 | 0 | 0 | 0 | 0 | 0 | 0 | 0 | 0 | 0 | 0 | 2.305960684e-08 | 23.79852604 | 0 | 0.280257423 | 2.555470221 | 33.92690657 | 1.425625095 | 37.35867497 | 0.7882599757 | 0.01768617792 | 0 | 0 | 0 | 0 | 49 | 0 | 71 | 80.02 | 33.56 | 179.96 | 867.35 | 180.02 | 814.18 | 857.14 | 77.87 | 0.33 | Catalyst_01 | 224.3239 | 91.52255 | 95.34221 | 61.96637 | 55.84528 | 1.307477 | 27.58884 | 29.18168 | 67.70613 | 59.76149 | 1.101152 | 62.39835
13465.172 | 1769786085.6 | 30/01/2026_16:14:45,643 | 1 | 2 | 2.518625706e-06 | 6.474364e-06 | 4.451084779e-10 | 5.945127637e-12 | 6.091164899e-13 | 1.495890868e-12 | 6.295594254e-12 | 1.005171901e-11 | 6.477693273e-13 | 2.226438218e-12 | 7.425096128e-12 | 2.329861869e-14 | 3.298460815e-14 | 4.999999912e-15 | 2.85684833e-14 | 1.418307881e-14 | 8.75914688e-11 | 1.224910364e-12 | 1.812508612e-13 | 3.582910065e-14 | 2.120697586e-14 | 7.061738e-11 | 3.387243827e-12 | 1 | 1 | 1 | 1 | 1 | 1 | 1 | 0 | 0 | 0 | 0 | 0 | 0 | 0 | 0 | 0 | 0 | 2.465214297e-08 | 23.75433811 | 0 | 0.287676339 | 2.587456548 | 33.8757329 | 1.438433788 | 37.39718725 | 0.7984580711 | 0.01657063003 | 0 | 0 | 0 | 0 | 48.99 | 0 | 70.99 | 80.02 | 33.58 | 179.96 | 866.82 | 180.01 | 813.98 | 856.79 | 77.87 | 0.33 | Catalyst_01 | 224.4195 | 91.41644 | 95.30036 | 62.03025 | 55.76104 | 1.324393 | 27.55686 | 29.16887 | 67.8546 | 59.71847 | 1.103952 | 62.38785
13470.908 | 1769786091.4 | 30/01/2026_16:14:51,379 | 1 | 2 | 2.511448201e-06 | 6.531690815e-06 | 4.447302804e-10 | 5.939953824e-12 | 6.147439871e-13 | 1.496469615e-12 | 6.30634954e-12 | 1.007633907e-11 | 6.485343404e-13 | 2.23959371e-12 | 7.412618262e-12 | 3.309375343e-14 | 3.067613505e-14 | 4.999999912e-15 | 3.527465321e-14 | 1.155639745e-14 | 8.773395899e-11 | 1.215673178e-12 | 1.878677742e-13 | 2.858448545e-14 | 2.285671652e-14 | 7.07367151e-11 | 3.352324494e-12 | 1 | 1 | 1 | 1 | 1 | 1 | 1 | 0 | 0 | 0 | 0 | 0 | 0 | 0 | 0 | 0 | 0 | 2.315234679e-08 | 23.7785233 | 0 | 0.2843722078 | 2.592731372 | 33.91187144 | 1.422826564 | 37.34153972 | 0.8024293526 | 0.01793631405 | 0 | 0 | 0 | 0 | 49.01 | 0 | 71 | 80.02 | 33.57 | 179.97 | 865.78 | 179.99 | 813.72 | 855.9 | 77.87 | 0.33 | Catalyst_01 | 224.5151 | 91.39894 | 95.35135 | 61.93795 | 55.82053 | 1.33098 | 27.55158 | 29.18447 | 67.7666 | 59.77129 | 1.101135 | 62.43032
13476.644 | 1769786097.1 | 30/01/2026_16:14:57,115 | 1 | 2 | 2.515864026e-06 | 6.422467322e-06 | 4.453351299e-10 | 5.929421017e-12 | 6.185610834e-13 | 1.485086468e-12 | 6.254810038e-12 | 1.0014687e-11 | 6.404670631e-13 | 2.236691518e-12 | 7.383933742e-12 | 4.257455255e-14 | 1.785897819e-14 | 4.999999912e-15 | 3.127034899e-14 | 8.176874061e-15 | 8.788132722e-11 | 1.208176354e-12 | 1.873191814e-13 | 2.789810754e-14 | 1.913570417e-14 | 7.088012816e-11 | 3.31582678e-12 | 1 | 1 | 1 | 1 | 1 | 1 | 1 | 0 | 0 | 0 | 0 | 0 | 0 | 0 | 0 | 0 | 0 | 1.541200332e-08 | 23.7973028 | 0 | 0.2795157978 | 2.569550454 | 33.93577959 | 1.405431534 | 37.34828492 | 0.7998842841 | 0.01593222569 | 0 | 0 | 0 | 0 | 49 | 0 | 71 | 79.97 | 33.56 | 179.97 | 862.65 | 179.96 | 812.93 | 853.37 | 77.87 | 0.33 | Catalyst_01 | 224.6107 | 91.47584 | 95.40818 | 61.94914 | 55.85988 | 1.326758 | 27.57476 | 29.20187 | 67.72186 | 59.77068 | 1.100558 | 62.40289
13482.38 | 1769786102.9 | 30/01/2026_16:15:02,851 | 1 | 2 | 2.514553444e-06 | 6.452074103e-06 | 4.455977809e-10 | 5.917516477e-12 | 6.151373898e-13 | 1.459700416e-12 | 6.189746198e-12 | 9.889235264e-12 | 6.317676959e-13 | 2.212320604e-12 | 7.376314837e-12 | 4.184403068e-14 | 1.104366808e-14 | 4.999999912e-15 | 2.523116332e-14 | 4.999999912e-15 | 8.781793348e-11 | 1.204733036e-12 | 1.977511714e-13 | 1.35466623e-14 | 2.557265651e-14 | 7.059784007e-11 | 3.291240978e-12 | 1 | 1 | 1 | 1 | 1 | 1 | 1 | 0 | 0 | 0 | 0 | 0 | 0 | 0 | 0 | 0 | 0 | 1.164750867e-08 | 23.73929264 | 0 | 0.292507515 | 2.538216529 | 33.95912513 | 1.396284297 | 37.42736033 | 0.7922487741 | 0.01817564024 | 0 | 0 | 0 | 0 | 48.99 | 0 | 70.99 | 80.02 | 33.56 | 179.97 | 861.11 | 179.94 | 812.61 | 852.15 | 77.87 | 0.33 | Catalyst_01 | 224.7063 | 91.57978 | 95.43807 | 62.0803 | 55.89831 | 1.314093 | 27.6061 | 29.21102 | 67.78822 | 59.76918 | 1.10213 | 62.37468
13488.116 | 1769786108.6 | 30/01/2026_16:15:08,587 | 1 | 2 | 2.512405217e-06 | 6.437250249e-06 | 4.458578784e-10 | 5.911124021e-12 | 6.1197423e-13 | 1.451356613e-12 | 6.195512853e-12 | 9.844581747e-12 | 6.219861865e-13 | 2.205185687e-12 | 7.373567902e-12 | 4.689996696e-14 | 4.999999912e-15 | 5.986754332e-15 | 1.6091854e-14 | 4.999999912e-15 | 8.777290006e-11 | 1.196521289e-12 | 1.948518929e-13 | 4.999999912e-15 | 3.047337231e-14 | 7.076093184e-11 | 3.271423063e-12 | 1 | 1 | 1 | 1 | 1 | 1 | 1 | 0 | 0 | 0 | 0 | 0 | 0 | 0 | 0 | 0 | 0 | 8.091368987e-09 | 23.78397948 | 0 | 0.2919732274 | 2.529836321 | 33.93177046 | 1.386291334 | 37.43424361 | 0.7887186771 | 0.01922144325 | 0 | 0 | 0 | 0 | 49 | 0 | 70.98 | 80 | 33.57 | 179.96 | 860.32 | 179.91 | 812.94 | 851.69 | 77.87 | 0.33 | Catalyst_01 | 224.8019 | 91.60758 | 95.47072 | 62.09172 | 55.85328 | 1.308238 | 27.61448 | 29.22101 | 67.78011 | 59.70173 | 1.103221 | 62.29941
13493.852 | 1769786114.3 | 30/01/2026_16:15:14,323 | 1 | 2 | 2.510221975e-06 | 6.412623407e-06 | 4.459642933e-10 | 5.90789917e-12 | 6.103899395e-13 | 1.437387427e-12 | 6.172330442e-12 | 9.842089817e-12 | 6.280622181e-13 | 2.194621438e-12 | 7.365277659e-12 | 4.409719253e-14 | 4.999999912e-15 | 1.331624901e-14 | 4.999999912e-15 | 6.53295167e-15 | 8.795161821e-11 | 1.187693715e-12 | 1.946025535e-13 | 4.999999912e-15 | 3.09962864e-14 | 7.082208431e-11 | 3.286771679e-12 | 1 | 1 | 1 | 1 | 1 | 1 | 1 | 0 | 0 | 0 | 0 | 0 | 0 | 0 | 0 | 0 | 0 | 8.067079315e-09 | 23.7809233 | 0 | 0.2853630767 | 2.521645767 | 33.97392054 | 1.39133404 | 37.40675188 | 0.7849243698 | 0.02021640877 | 0 | 0 | 0 | 0 | 49 | 0 | 71.01 | 79.98 | 33.57 | 179.95 | 863.53 | 179.9 | 813.79 | 854.19 | 77.87 | 0.33 | Catalyst_01 | 224.8975 | 91.63475 | 95.45424 | 62.04612 | 55.92266 | 1.301944 | 27.62267 | 29.21597 | 67.71025 | 59.77258 | 1.101043 | 62.36361
13499.588 | 1769786120.1 | 30/01/2026_16:15:20,059 | 1 | 2 | 2.509321348e-06 | 6.544224561e-06 | 4.457873792e-10 | 5.905089785e-12 | 6.042091198e-13 | 1.431466816e-12 | 6.211491824e-12 | 9.864468617e-12 | 6.394954553e-13 | 2.192808435e-12 | 7.377657513e-12 | 3.70936734e-14 | 4.999999912e-15 | 1.240527524e-14 | 4.999999912e-15 | 7.818405482e-15 | 8.786718575e-11 | 1.190193885e-12 | 1.914486094e-13 | 4.999999912e-15 | 3.406681133e-14 | 7.05325312e-11 | 3.325882755e-12 | 1 | 1 | 1 | 1 | 1 | 1 | 1 | 0 | 0 | 0 | 0 | 0 | 0 | 0 | 0 | 0 | 0 | 8.12672172e-09 | 23.71342851 | 0 | 0.2889571013 | 2.534413451 | 33.97762215 | 1.408780312 | 37.43677551 | 0.7861939232 | 0.02105759003 | 0 | 0 | 0 | 0 | 49 | 0 | 70.99 | 80 | 33.55 | 179.96 | 865.3 | 179.9 | 814.04 | 855.57 | 77.87 | 0.33 | Catalyst_01 | 224.9931 | 91.5924 | 95.39724 | 62.09592 | 55.92876 | 1.30405 | 27.6099 | 29.19852 | 67.79593 | 59.81089 | 1.101807 | 62.41944
13505.324 | 1769786125.8 | 30/01/2026_16:15:25,795 | 1 | 2 | 2.512618039e-06 | 6.422467322e-06 | 4.452950786e-10 | 5.913799398e-12 | 6.072665157e-13 | 1.43236074e-12 | 6.23601084e-12 | 9.916269195e-12 | 6.434841809e-13 | 2.209897846e-12 | 7.375921054e-12 | 4.012006791e-14 | 4.999999912e-15 | 1.031702732e-14 | 4.999999912e-15 | 9.354635258e-15 | 8.775737775e-11 | 1.188876038e-12 | 1.834405024e-13 | 4.999999912e-15 | 3.890154664e-14 | 7.061906615e-11 | 3.378068658e-12 | 1 | 1 | 1 | 1 | 1 | 1 | 1 | 0 | 0 | 0 | 0 | 0 | 0 | 0 | 0 | 0 | 0 | 7.951762016e-09 | 23.74475462 | 0 | 0.2796258087 | 2.547934783 | 33.94171467 | 1.431476753 | 37.39940284 | 0.7923419652 | 0.02427070974 | 0 | 0 | 0 | 0 | 49 | 0 | 70.99 | 80 | 33.56 | 179.97 | 867.33 | 179.91 | 814.13 | 857.14 | 77.87 | 0.33 | Catalyst_01 | 225.0887 | 91.54754 | 95.32309 | 62.03393 | 55.86965 | 1.314248 | 27.59638 | 29.17582 | 67.76143 | 59.7858 | 1.101871 | 62.41995
13511.06 | 1769786131.5 | 30/01/2026_16:15:31,531 | 1 | 2 | 2.512293804e-06 | 6.479334388e-06 | 4.448449942e-10 | 5.923108792e-12 | 6.053315943e-13 | 1.446704952e-12 | 6.288695693e-12 | 9.978799904e-12 | 6.518309113e-13 | 2.223652252e-12 | 7.384323188e-12 | 2.434492969e-14 | 4.999999912e-15 | 9.144604968e-15 | 4.999999912e-15 | 1.274191663e-14 | 8.7696371e-11 | 1.194801094e-12 | 1.734513412e-13 | 4.999999912e-15 | 3.753510293e-14 | 7.069177188e-11 | 3.411715355e-12 | 1 | 1 | 1 | 1 | 1 | 1 | 1 | 0 | 0 | 0 | 0 | 0 | 0 | 0 | 0 | 0 | 0 | 7.844476213e-09 | 23.76886302 | 0 | 0.2757990946 | 2.568559754 | 33.91721126 | 1.445673131 | 37.36098161 | 0.7976149569 | 0.02330663696 | 0 | 0 | 0 | 0 | 49 | 0 | 71.01 | 80 | 33.55 | 180 | 867.29 | 179.92 | 814.06 | 857.15 | 77.87 | 0.33 | Catalyst_01 | 225.1843 | 91.47912 | 95.2767 | 61.9702 | 55.82932 | 1.322994 | 27.57575 | 29.16163 | 67.74245 | 59.7793 | 1.101535 | 62.43693
13516.796 | 1769786137.3 | 30/01/2026_16:15:37,267 | 1 | 2 | 2.517076155e-06 | 6.400342045e-06 | 4.445677437e-10 | 5.939159321e-12 | 6.005904324e-13 | 1.458345705e-12 | 6.294020426e-12 | 9.998788256e-12 | 6.600879782e-13 | 2.220288623e-12 | 7.397096824e-12 | 2.115992318e-14 | 4.999999912e-15 | 1.133422241e-14 | 4.999999912e-15 | 1.912648845e-14 | 8.774146687e-11 | 1.209094565e-12 | 1.688867687e-13 | 4.999999912e-15 | 3.006979838e-14 | 7.07521472e-11 | 3.391140016e-12 | 1 | 1 | 1 | 1 | 1 | 1 | 1 | 0 | 0 | 0 | 0 | 0 | 0 | 0 | 0 | 0 | 0 | 7.824199824e-09 | 23.78707211 | 0 | 0.2784144411 | 2.573870459 | 33.92938592 | 1.437720893 | 37.33408725 | 0.7970867858 | 0.01969300056 | 0 | 0 | 0 | 0 | 49 | 0 | 71.02 | 80.02 | 33.56 | 180 | 865.48 | 179.95 | 813.65 | 855.71 | 77.87 | 0.33 | Catalyst_01 | 225.2799 | 91.46151 | 95.30269 | 61.92559 | 55.84936 | 1.322118 | 27.57044 | 29.16958 | 67.70673 | 59.79798 | 1.100347 | 62.45262
13522.532 | 1769786143.0 | 30/01/2026_16:15:43,003 | 1 | 2 | 2.515763072e-06 | 6.353905974e-06 | 4.449606239e-10 | 5.944079864e-12 | 5.947705436e-13 | 1.459207971e-12 | 6.241493867e-12 | 9.945949446e-12 | 6.555388827e-13 | 2.207970785e-12 | 7.400613976e-12 | 1.806223221e-14 | 4.999999912e-15 | 8.457735787e-15 | 4.999999912e-15 | 2.351059885e-14 | 8.773043403e-11 | 1.20962127e-12 | 1.681620609e-13 | 4.999999912e-15 | 2.767060805e-14 | 7.053143486e-11 | 3.34376732e-12 | 1 | 1 | 1 | 1 | 1 | 1 | 1 | 0 | 0 | 0 | 0 | 0 | 0 | 0 | 0 | 0 | 0 | 7.73882721e-09 | 23.73349232 | 0 | 0.2762563201 | 2.558479423 | 33.9563495 | 1.419697381 | 37.39822047 | 0.7932605991 | 0.01891082066 | 0 | 0 | 0 | 0 | 49 | 0 | 71 | 80 | 33.55 | 179.95 | 860.92 | 179.99 | 812.57 | 851.99 | 77.87 | 0.33 | Catalyst_01 | 225.3755 | 91.51256 | 95.36157 | 62.03197 | 55.89374 | 1.315772 | 27.58583 | 29.1876 | 67.78519 | 59.81028 | 1.101362 | 62.44201
13528.268 | 1769786148.7 | 30/01/2026_16:15:48,739 | 1 | 2 | 2.507172439e-06 | 6.452074103e-06 | 4.45401882e-10 | 5.946374036e-12 | 5.846790066e-13 | 1.459522499e-12 | 6.168608593e-12 | 9.856368326e-12 | 6.533249419e-13 | 2.188814017e-12 | 7.405142471e-12 | 1.284281858e-14 | 1.252848465e-14 | 4.999999912e-15 | 4.999999912e-15 | 2.190790748e-14 | 8.783850036e-11 | 1.223612899e-12 | 1.656086157e-13 | 8.64400172e-15 | 2.755419184e-14 | 7.061529139e-11 | 3.316651424e-12 | 1 | 1 | 1 | 1 | 1 | 1 | 1 | 0 | 0 | 0 | 0 | 0 | 0 | 0 | 0 | 0 | 0 | 1.240753969e-08 | 23.74731791 | 0 | 0.2823477023 | 2.527647718 | 33.97610786 | 1.407442118 | 37.41290433 | 0.7862220211 | 0.01880123312 | 0 | 0 | 0 | 0 | 49 | 0 | 71 | 80.02 | 33.55 | 179.94 | 859.89 | 180 | 812.51 | 851.28 | 77.87 | 0.33 | Catalyst_01 | 225.4711 | 91.61484 | 95.40161 | 62.05632 | 55.92626 | 1.304097 | 27.61666 | 29.19986 | 67.7361 | 59.79969 | 1.101153 | 62.40361
13534.004 | 1769786154.5 | 30/01/2026_16:15:54,475 | 1 | 2 | 2.507166073e-06 | 6.531690815e-06 | 4.457409442e-10 | 5.954692902e-12 | 5.830748211e-13 | 1.463108714e-12 | 6.150866275e-12 | 9.839198033e-12 | 6.506672913e-13 | 2.183637819e-12 | 7.392282966e-12 | 1.095926972e-14 | 1.731182031e-14 | 4.999999912e-15 | 7.486129704e-15 | 2.070346898e-14 | 8.784319799e-11 | 1.225720372e-12 | 1.678559906e-13 | 2.251959232e-14 | 1.884466196e-14 | 7.062383317e-11 | 3.306431084e-12 | 1 | 1 | 1 | 1 | 1 | 1 | 1 | 0 | 0 | 0 | 0 | 0 | 0 | 0 | 0 | 0 | 0 | 1.529270531e-08 | 23.74566638 | 0 | 0.2830424605 | 2.521554015 | 33.97196993 | 1.403333513 | 37.43493289 | 0.7841323379 | 0.01415509186 | 0 | 0 | 0 | 0 | 49 | 0 | 71.02 | 80.02 | 33.54 | 179.95 | 860.5 | 180.01 | 812.99 | 851.85 | 77.87 | 0.33 | Catalyst_01 | 225.5667 | 91.63506 | 95.41504 | 62.09286 | 55.91945 | 1.300631 | 27.62276 | 29.20397 | 67.76103 | 59.78168 | 1.101936 | 62.38
13539.74 | 1769786160.2 | 30/01/2026_16:16:00,211 | 1 | 2 | 2.506072633e-06 | 6.447124633e-06 | 4.458910463e-10 | 5.956140962e-12 | 5.866858648e-13 | 1.472445538e-12 | 6.152643499e-12 | 9.863385282e-12 | 6.490626179e-13 | 2.19225701e-12 | 7.413166435e-12 | 1.903286759e-14 | 2.564541664e-14 | 4.999999912e-15 | 2.027854135e-14 | 1.64910708e-14 | 8.772982341e-11 | 1.221977597e-12 | 1.667403059e-13 | 2.944841162e-14 | 2.42367602e-14 | 7.044208966e-11 | 3.324573906e-12 | 1 | 1 | 1 | 1 | 1 | 1 | 1 | 0 | 0 | 0 | 0 | 0 | 0 | 0 | 0 | 0 | 0 | 2.005842547e-08 | 23.70245269 | 0 | 0.2747688323 | 2.528571133 | 33.95311704 | 1.412546185 | 37.47372232 | 0.7874406203 | 0.01777906249 | 0 | 0 | 0 | 0 | 49 | 0 | 71 | 79.98 | 33.54 | 179.98 | 861.97 | 180.01 | 813.44 | 853.04 | 77.87 | 0.33 | Catalyst_01 | 225.6623 | 91.61178 | 95.38494 | 62.1572 | 55.88842 | 1.306118 | 27.61574 | 29.19476 | 67.84848 | 59.76557 | 1.10369 | 62.37568
13545.476 | 1769786165.9 | 30/01/2026_16:16:05,947 | 1 | 2 | 2.506896635e-06 | 6.45454702e-06 | 4.456399416e-10 | 5.954375014e-12 | 5.914327188e-13 | 1.478707781e-12 | 6.176085251e-12 | 9.885076264e-12 | 6.461297426e-13 | 2.207232877e-12 | 7.41062333e-12 | 2.636818308e-14 | 2.445892677e-14 | 4.999999912e-15 | 2.70666905e-14 | 1.731472902e-14 | 8.771574439e-11 | 1.223810116e-12 | 1.770695271e-13 | 3.445148287e-14 | 1.744666965e-14 | 7.059863805e-11 | 3.337376165e-12 | 1 | 1 | 1 | 1 | 1 | 1 | 1 | 0 | 0 | 0 | 0 | 0 | 0 | 0 | 0 | 0 | 0 | 1.944013728e-08 | 23.74572473 | 0 | 0.2845980962 | 2.535637197 | 33.92576379 | 1.417265751 | 37.43878289 | 0.7919290242 | 0.01382157845 | 0 | 0 | 0 | 0 | 49 | 0 | 71.02 | 79.98 | 33.53 | 179.99 | 865.63 | 180 | 814.06 | 855.77 | 77.87 | 0.33 | Catalyst_01 | 225.7579 | 91.58834 | 95.36952 | 62.09925 | 55.8434 | 1.313563 | 27.60868 | 29.19004 | 67.80257 | 59.72981 | 1.10355 | 62.35006
13551.212 | 1769786171.7 | 30/01/2026_16:16:11,683 | 1 | 2 | 2.517421763e-06 | 6.564331215e-06 | 4.452080371e-10 | 5.942436647e-12 | 6.07601751e-13 | 1.491630712e-12 | 6.200365742e-12 | 9.963884752e-12 | 6.457208357e-13 | 2.23590352e-12 | 7.408421966e-12 | 2.745329158e-14 | 3.120583897e-14 | 4.999999912e-15 | 3.329360577e-14 | 1.552431652e-14 | 8.770575238e-11 | 1.221979007e-12 | 1.870237363e-13 | 3.386405197e-14 | 2.272671898e-14 | 7.063335333e-11 | 3.388017731e-12 | 1 | 1 | 1 | 1 | 1 | 1 | 1 | 0 | 0 | 0 | 0 | 0 | 0 | 0 | 0 | 0 | 0 | 2.349206594e-08 | 23.75199491 | 0 | 0.2873235521 | 2.553297396 | 33.90790397 | 1.438619392 | 37.39427023 | 0.8013372344 | 0.01819904495 | 0 | 0 | 0 | 0 | 49 | 0 | 70.99 | 80.05 | 33.54 | 179.99 | 867.37 | 179.99 | 814.14 | 856.71 | 77.87 | 0.33 | Catalyst_01 | 225.8535 | 91.52975 | 95.29975 | 62.02542 | 55.814 | 1.329168 | 27.59102 | 29.16868 | 67.7653 | 59.7394 | 1.102819 | 62.38488
13556.948 | 1769786177.4 | 30/01/2026_16:16:17,419 | 1 | 2 | 2.51478582e-06 | 6.427390872e-06 | 4.446670532e-10 | 5.928983866e-12 | 6.157107159e-13 | 1.495742874e-12 | 6.274488307e-12 | 1.003704064e-11 | 6.452673682e-13 | 2.262590289e-12 | 7.412691988e-12 | 3.564379694e-14 | 2.664079725e-14 | 4.999999912e-15 | 3.584946332e-14 | 9.810606646e-15 | 8.774549143e-11 | 1.213543155e-12 | 1.854176535e-13 | 2.787482261e-14 | 2.557750662e-14 | 7.064761276e-11 | 3.394741085e-12 | 1 | 1 | 1 | 1 | 1 | 1 | 1 | 0 | 0 | 0 | 0 | 0 | 0 | 0 | 0 | 0 | 0 | 2.068647739e-08 | 23.75379808 | 0 | 0.2831336048 | 2.579171167 | 33.92155699 | 1.440285815 | 37.34396851 | 0.8101176332 | 0.01916780702 | 0 | 0 | 0 | 0 | 49 | 0 | 71 | 80.02 | 33.52 | 179.98 | 867.26 | 179.98 | 814.06 | 857.14 | 77.87 | 0.33 | Catalyst_01 | 225.9491 | 91.44392 | 95.29431 | 61.94198 | 55.83647 | 1.343732 | 27.56514 | 29.16702 | 67.73767 | 59.79247 | 1.100892 | 62.45269
13562.684 | 1769786183.2 | 30/01/2026_16:16:23,155 | 1 | 2 | 2.504703616e-06 | 6.392996056e-06 | 4.444494217e-10 | 5.933042252e-12 | 6.268475322e-13 | 1.479786671e-12 | 6.291931386e-12 | 1.003584282e-11 | 6.492697547e-13 | 2.272051037e-12 | 7.390070327e-12 | 4.840273554e-14 | 1.752088668e-14 | 7.959076479e-15 | 3.332659262e-14 | 4.999999912e-15 | 8.78288553e-11 | 1.208086474e-12 | 1.955087025e-13 | 2.261223909e-14 | 2.768418768e-14 | 7.083106324e-11 | 3.382826571e-12 | 1 | 1 | 1 | 1 | 1 | 1 | 1 | 0 | 0 | 0 | 0 | 0 | 0 | 0 | 0 | 0 | 0 | 1.539486229e-08 | 23.79649511 | 0 | 0.2890887359 | 2.579420379 | 33.92825719 | 1.433839283 | 37.29809744 | 0.8130376951 | 0.01964829891 | 0 | 0 | 0 | 0 | 49 | 0 | 71.04 | 79.98 | 33.55 | 179.95 | 863.98 | 179.94 | 813.23 | 854.4 | 77.87 | 0.33 | Catalyst_01 | 226.0447 | 91.44309 | 95.31537 | 61.8659 | 55.8475 | 1.348576 | 27.56489 | 29.17346 | 67.65508 | 59.79775 | 1.099323 | 62.45351
13568.42 | 1769786188.9 | 30/01/2026_16:16:28,891 | 1 | 2 | 2.513034815e-06 | 6.319904514e-06 | 4.449054181e-10 | 5.921685885e-12 | 6.252479003e-13 | 1.46504369e-12 | 6.270340584e-12 | 9.973174196e-12 | 6.43015155e-13 | 2.248535776e-12 | 7.377256792e-12 | 4.504698413e-14 | 4.999999912e-15 | 1.123139938e-14 | 2.349410542e-14 | 4.999999912e-15 | 8.775982024e-11 | 1.197559413e-12 | 2.024695515e-13 | 9.236763847e-15 | 2.264813635e-14 | 7.054288403e-11 | 3.329311219e-12 | 1 | 1 | 1 | 1 | 1 | 1 | 1 | 0 | 0 | 0 | 0 | 0 | 0 | 0 | 0 | 0 | 0 | 8.034998683e-09 | 23.73183876 | 0 | 0.2936755762 | 2.568515674 | 33.94968107 | 1.412652316 | 37.38626362 | 0.8056988015 | 0.01600566823 | 0 | 0 | 0 | 0 | 49 | 0 | 70.98 | 80.02 | 33.54 | 179.97 | 860.75 | 179.93 | 812.82 | 853.05 | 77.87 | 0.33 | Catalyst_01 | 226.1403 | 91.47927 | 95.38459 | 62.01214 | 55.88276 | 1.336403 | 27.5758 | 29.19465 | 67.78818 | 59.80168 | 1.101226 | 62.43595
13574.156 | 1769786194.6 | 30/01/2026_16:16:34,627 | 1 | 2 | 2.511433649e-06 | 6.390539966e-06 | 4.452330449e-10 | 5.923054148e-12 | 6.216096431e-13 | 1.448387959e-12 | 6.193660602e-12 | 9.861686988e-12 | 6.359097277e-13 | 2.227739694e-12 | 7.367550146e-12 | 4.310862377e-14 | 4.999999912e-15 | 1.386438436e-14 | 1.094228671e-14 | 4.999999912e-15 | 8.777685523e-11 | 1.195452157e-12 | 1.971492089e-13 | 4.999999912e-15 | 3.175397093e-14 | 7.054466733e-11 | 3.302930195e-12 | 1 | 1 | 1 | 1 | 1 | 1 | 1 | 0 | 0 | 0 | 0 | 0 | 0 | 0 | 0 | 0 | 0 | 8.111577242e-09 | 23.7351674 | 0 | 0.2907863493 | 2.534559628 | 33.96754358 | 1.401468947 | 37.41862149 | 0.7982825884 | 0.02042975582 | 0 | 0 | 0 | 0 | 49 | 0 | 71 | 80 | 33.53 | 179.97 | 859.84 | 179.92 | 812.49 | 851.22 | 77.87 | 0.33 | Catalyst_01 | 226.2359 | 91.59191 | 95.42113 | 62.06581 | 55.91217 | 1.324102 | 27.60975 | 29.20583 | 67.76341 | 59.78561 | 1.101599 | 62.39105
13579.892 | 1769786200.4 | 30/01/2026_16:16:40,363 | 1 | 2 | 2.509368642e-06 | 6.319904514e-06 | 4.454721592e-10 | 5.920122465e-12 | 6.138097843e-13 | 1.431916976e-12 | 6.162076925e-12 | 9.855396881e-12 | 6.336784396e-13 | 2.204845898e-12 | 7.35338266e-12 | 4.164174905e-14 | 4.999999912e-15 | 1.777215392e-14 | 4.999999912e-15 | 4.999999912e-15 | 8.783965916e-11 | 1.195846048e-12 | 1.979738395e-13 | 4.999999912e-15 | 3.500203396e-14 | 7.024714838e-11 | 3.295161019e-12 | 1 | 1 | 1 | 1 | 1 | 1 | 1 | 0 | 0 | 0 | 0 | 0 | 0 | 0 | 0 | 0 | 0 | 8.164992274e-09 | 23.65201149 | 0 | 0.2894775919 | 2.529176921 | 34.01920238 | 1.399741361 | 37.46474182 | 0.7909362925 | 0.02343779835 | 0 | 0 | 0 | 0 | 48.99 | 0 | 71.01 | 80.03 | 33.53 | 179.98 | 860.46 | 179.91 | 812.64 | 851.17 | 77.87 | 0.33 | Catalyst_01 | 226.3315 | 91.60977 | 95.42677 | 62.14231 | 55.9972 | 1.311916 | 27.61514 | 29.20756 | 67.83371 | 59.86904 | 1.101282 | 62.46438
13585.628 | 1769786206.1 | 30/01/2026_16:16:46,099 | 1 | 2 | 2.51082929e-06 | 6.395438504e-06 | 4.456340019e-10 | 5.91985792e-12 | 6.045239721e-13 | 1.426360115e-12 | 6.161760338e-12 | 9.848040786e-12 | 6.368260411e-13 | 2.192104354e-12 | 7.363721612e-12 | 3.349103221e-14 | 4.999999912e-15 | 1.534144041e-14 | 4.999999912e-15 | 1.203516589e-14 | 8.768914761e-11 | 1.187218076e-12 | 1.917420758e-13 | 4.999999912e-15 | 3.460476534e-14 | 7.067139235e-11 | 3.311460915e-12 | 1 | 1 | 1 | 1 | 1 | 1 | 1 | 0 | 0 | 0 | 0 | 0 | 0 | 0 | 0 | 0 | 0 | 7.940729942e-09 | 23.77023683 | 0 | 0.2804852767 | 2.525320595 | 33.92965722 | 1.40525594 | 37.44116064 | 0.7861252447 | 0.02297670923 | 0 | 0 | 0 | 0 | 49 | 0 | 71.02 | 80 | 33.55 | 179.99 | 861.96 | 179.92 | 813.46 | 853.05 | 77.87 | 0.33 | Catalyst_01 | 226.4271 | 91.62256 | 95.40876 | 62.10319 | 55.8498 | 1.303936 | 27.61899 | 29.20205 | 67.78155 | 59.7132 | 1.103494 | 62.31972
13591.364 | 1769786211.8 | 30/01/2026_16:16:51,835 | 1 | 2 | 2.520876251e-06 | 6.457020845e-06 | 4.455414648e-10 | 5.933913517e-12 | 6.028712685e-13 | 1.430243294e-12 | 6.202841192e-12 | 9.864134683e-12 | 6.490911324e-13 | 2.189297138e-12 | 7.366119867e-12 | 2.655881293e-14 | 4.999999912e-15 | 1.659342287e-14 | 4.999999912e-15 | 1.271281596e-14 | 8.783280353e-11 | 1.201215885e-12 | 1.861641944e-13 | 4.999999912e-15 | 3.568599612e-14 | 7.066586205e-11 | 3.344581773e-12 | 1 | 1 | 1 | 1 | 1 | 1 | 1 | 0 | 0 | 0 | 0 | 0 | 0 | 0 | 0 | 0 | 0 | 8.071185711e-09 | 23.75322353 | 0 | 0.2880577779 | 2.532116585 | 33.95722111 | 1.417449811 | 37.40943581 | 0.7856885223 | 0.02218906195 | 0 | 0 | 0 | 0 | 49 | 0 | 71 | 80 | 33.55 | 179.99 | 865.71 | 179.93 | 813.86 | 854.49 | 77.87 | 0.33 | Catalyst_01 | 226.5227 | 91.60002 | 95.36892 | 62.05057 | 55.89518 | 1.303212 | 27.6122 | 29.18985 | 67.74078 | 59.78169 | 1.101664 | 62.39635
13597.1 | 1769786217.6 | 30/01/2026_16:16:57,571 | 1 | 2 | 2.508709031e-06 | 6.46940407e-06 | 4.45167736e-10 | 5.922525491e-12 | 5.934724283e-13 | 1.438526598e-12 | 6.222833446e-12 | 9.898415421e-12 | 6.591284593e-13 | 2.199458931e-12 | 7.382780151e-12 | 2.404999959e-14 | 4.999999912e-15 | 1.162430747e-14 | 4.999999912e-15 | 1.770521121e-14 | 8.776572524e-11 | 1.201859901e-12 | 1.735075977e-13 | 4.999999912e-15 | 3.171807367e-14 | 7.06099415e-11 | 3.394245388e-12 | 1 | 1 | 1 | 1 | 1 | 1 | 1 | 0 | 0 | 0 | 0 | 0 | 0 | 0 | 0 | 0 | 0 | 7.874845551e-09 | 23.74570679 | 0 | 0.2807081429 | 2.542503483 | 33.94643922 | 1.438611133 | 37.39461625 | 0.7902899856 | 0.02015581074 | 0 | 0 | 0 | 0 | 49 | 0 | 71 | 80.02 | 33.55 | 179.99 | 866.93 | 179.95 | 814.17 | 856.81 | 77.87 | 0.33 | Catalyst_01 | 226.6183 | 91.56556 | 95.29978 | 62.02599 | 55.87743 | 1.310844 | 27.60181 | 29.16869 | 67.73943 | 59.79591 | 1.101577 | 62.43053
13602.836 | 1769786223.3 | 30/01/2026_16:17:03,307 | 1 | 2 | 2.51011943e-06 | 6.474364e-06 | 4.44481868e-10 | 5.937544293e-12 | 5.986422837e-13 | 1.462426317e-12 | 6.279645207e-12 | 9.976053837e-12 | 6.62150456e-13 | 2.213562016e-12 | 7.406917961e-12 | 1.563976372e-14 | 4.999999912e-15 | 4.999999912e-15 | 4.999999912e-15 | 2.603202112e-14 | 8.757990166e-11 | 1.212802428e-12 | 1.717700689e-13 | 4.999999912e-15 | 3.747592921e-14 | 7.078004849e-11 | 3.418806687e-12 | 1 | 1 | 1 | 1 | 1 | 1 | 1 | 0 | 0 | 0 | 0 | 0 | 0 | 0 | 0 | 0 | 0 | 7.896076127e-09 | 23.81022773 | 0 | 0.2859971877 | 2.568234393 | 33.87786511 | 1.450218875 | 37.34817705 | 0.7954670911 | 0.0235858713 | 0 | 0 | 0 | 0 | 48.99 | 0 | 71 | 80.02 | 33.56 | 179.98 | 866.71 | 179.98 | 813.94 | 856.69 | 77.87 | 0.33 | Catalyst_01 | 226.7139 | 91.4802 | 95.26185 | 61.94896 | 55.76455 | 1.319431 | 27.57608 | 29.15708 | 67.71844 | 59.7144 | 1.102436 | 62.37911
13608.572 | 1769786229.0 | 30/01/2026_16:17:09,043 | 1 | 2 | 2.507134923e-06 | 6.417540135e-06 | 4.444181134e-10 | 5.952245641e-12 | 5.865257282e-13 | 1.472106616e-12 | 6.295022663e-12 | 9.990093822e-12 | 6.66656346e-13 | 2.226653324e-12 | 7.415432851e-12 | 1.392308374e-14 | 6.4412756e-15 | 5.83978734e-15 | 4.999999912e-15 | 2.247981057e-14 | 8.76726261e-11 | 1.221018078e-12 | 1.654063442e-13 | 7.364856609e-15 | 2.932520221e-14 | 7.069626135e-11 | 3.402126237e-12 | 1 | 1 | 1 | 1 | 1 | 1 | 1 | 0 | 0 | 0 | 0 | 0 | 0 | 0 | 0 | 0 | 0 | 8.781051275e-09 | 23.78175041 | 0 | 0.2844170797 | 2.573874304 | 33.9162066 | 1.443386557 | 37.34151683 | 0.8002218016 | 0.01891303315 | 0 | 0 | 0 | 0 | 49.01 | 0 | 71.01 | 80.02 | 33.53 | 179.96 | 863.99 | 180.01 | 813.67 | 855.73 | 77.87 | 0.33 | Catalyst_01 | 226.8095 | 91.46149 | 95.28418 | 61.93791 | 55.82766 | 1.327318 | 27.57044 | 29.16391 | 67.72021 | 59.78072 | 1.100993 | 62.44026
13614.308 | 1769786234.8 | 30/01/2026_16:17:14,779 | 1 | 2 | 2.516746235e-06 | 6.466932518e-06 | 4.443903856e-10 | 5.956090655e-12 | 5.881157649e-13 | 1.479478974e-12 | 6.266936189e-12 | 9.976931607e-12 | 6.596895881e-13 | 2.215121099e-12 | 7.396174818e-12 | 1.415300914e-14 | 1.860405886e-14 | 6.539262065e-15 | 4.999999912e-15 | 2.680378163e-14 | 8.767417348e-11 | 1.220986094e-12 | 1.661582249e-13 | 1.459928031e-14 | 2.509631568e-14 | 7.044253375e-11 | 3.361546718e-12 | 1 | 1 | 1 | 1 | 1 | 1 | 1 | 0 | 0 | 0 | 0 | 0 | 0 | 0 | 0 | 0 | 0 | 1.59971741e-08 | 23.72311746 | 0 | 0.2816117954 | 2.571012844 | 33.95720016 | 1.428715849 | 37.38086878 | 0.7966460981 | 0.01741580942 | 0 | 0 | 0 | 0 | 49 | 0 | 71 | 79.98 | 33.56 | 179.95 | 862.35 | 180.02 | 812.86 | 853.1 | 77.87 | 0.33 | Catalyst_01 | 226.9051 | 91.47099 | 95.33211 | 62.00319 | 55.89514 | 1.321387 | 27.5733 | 29.17859 | 67.78454 | 59.83449 | 1.100823 | 62.47888
13620.044 | 1769786240.5 | 30/01/2026_16:17:20,515 | 1 | 2 | 2.51401957e-06 | 6.32960564e-06 | 4.449255131e-10 | 5.94553096e-12 | 5.882651137e-13 | 1.474924783e-12 | 6.166627538e-12 | 9.884664268e-12 | 6.527026098e-13 | 2.205906248e-12 | 7.400227132e-12 | 1.89280947e-14 | 2.783019752e-14 | 4.999999912e-15 | 1.575763344e-14 | 2.016600286e-14 | 8.767359755e-11 | 1.232012864e-12 | 1.718471828e-13 | 2.755467465e-14 | 1.743793674e-14 | 7.071573882e-11 | 3.317632193e-12 | 1 | 1 | 1 | 1 | 1 | 1 | 1 | 0 | 0 | 0 | 0 | 0 | 0 | 0 | 0 | 0 | 0 | 2.161394802e-08 | 23.79544619 | 0 | 0.2870843702 | 2.535658396 | 33.92723683 | 1.409801821 | 37.39619586 | 0.7924100826 | 0.01437298066 | 0 | 0 | 0 | 0 | 48.99 | 0 | 70.98 | 80.03 | 33.55 | 179.97 | 859.84 | 180.02 | 812.56 | 851.94 | 77.87 | 0.33 | Catalyst_01 | 227.0007 | 91.58827 | 95.3939 | 62.02861 | 55.84582 | 1.314361 | 27.60865 | 29.1975 | 67.7255 | 59.72458 | 1.102247 | 62.34023
13625.78 | 1769786246.3 | 30/01/2026_16:17:26,251 | 1 | 2 | 2.505890279e-06 | 6.395438504e-06 | 4.453275249e-10 | 5.946023188e-12 | 5.890704049e-13 | 1.474513762e-12 | 6.180030879e-12 | 9.860211606e-12 | 6.48346665e-13 | 2.198083729e-12 | 7.408376863e-12 | 1.962854182e-14 | 2.882557135e-14 | 4.999999912e-15 | 1.991570971e-14 | 1.808794136e-14 | 8.796145756e-11 | 1.230348072e-12 | 1.73544962e-13 | 3.273722371e-14 | 2.390885002e-14 | 7.056587259e-11 | 3.305399791e-12 | 1 | 1 | 1 | 1 | 1 | 1 | 1 | 0 | 0 | 0 | 0 | 0 | 0 | 0 | 0 | 0 | 0 | 2.224221732e-08 | 23.72557433 | 0 | 0.2908430381 | 2.529883392 | 34.00737881 | 1.402002385 | 37.39816765 | 0.7887395641 | 0.01640005329 | 0 | 0 | 0 | 0 | 49 | 0 | 71.02 | 80.02 | 33.55 | 180 | 859.64 | 180.01 | 812.63 | 851.12 | 77.87 | 0.33 | Catalyst_01 | 227.0963 | 91.60743 | 95.41939 | 62.03188 | 55.97774 | 1.308273 | 27.61443 | 29.2053 | 67.7149 | 59.85136 | 1.099707 | 62.44981
13631.516 | 1769786252.0 | 30/01/2026_16:17:31,987 | 1 | 2 | 2.504538315e-06 | 6.395438504e-06 | 4.455370795e-10 | 5.936026844e-12 | 5.936097425e-13 | 1.481620165e-12 | 6.172810093e-12 | 9.882710102e-12 | 6.42784762e-13 | 2.202288915e-12 | 7.406028048e-12 | 2.385160415e-14 | 3.262565592e-14 | 4.999999912e-15 | 2.88537064e-14 | 1.485248895e-14 | 8.773695659e-11 | 1.227062072e-12 | 1.782938353e-13 | 3.249759132e-14 | 2.355280142e-14 | 7.065256019e-11 | 3.310830126e-12 | 1 | 1 | 1 | 1 | 1 | 1 | 1 | 0 | 0 | 0 | 0 | 0 | 0 | 0 | 0 | 0 | 0 | 2.441939063e-08 | 23.76183292 | 0 | 0.2881883756 | 2.534868797 | 33.93007217 | 1.405559926 | 37.42748045 | 0.789922341 | 0.01737159669 | 0 | 0 | 0 | 0 | 49 | 0 | 71.02 | 79.97 | 33.55 | 180.02 | 861.9 | 180 | 812.96 | 851.73 | 77.87 | 0.33 | Catalyst_01 | 227.1919 | 91.59089 | 95.40776 | 62.0805 | 55.85049 | 1.310234 | 27.60944 | 29.20174 | 67.78021 | 59.72428 | 1.103077 | 62.33662
13637.252 | 1769786257.7 | 30/01/2026_16:17:37,723 | 1 | 2 | 2.502265488e-06 | 6.474364e-06 | 4.455365243e-10 | 5.934530211e-12 | 6.002174127e-13 | 1.477461057e-12 | 6.160950656e-12 | 9.902801669e-12 | 6.392077622e-13 | 2.221421614e-12 | 7.385381369e-12 | 3.204841652e-14 | 2.846273632e-14 | 4.999999912e-15 | 3.443111004e-14 | 1.112419381e-14 | 8.789785566e-11 | 1.222425806e-12 | 1.838984016e-13 | 3.136930616e-14 | 2.149705246e-14 | 7.053652107e-11 | 3.337402837e-12 | 1 | 1 | 1 | 1 | 1 | 1 | 1 | 0 | 0 | 0 | 0 | 0 | 0 | 0 | 0 | 0 | 0 | 2.184450772e-08 | 23.71293224 | 0 | 0.2857089203 | 2.534443139 | 33.97846039 | 1.416371119 | 37.41224487 | 0.7957498308 | 0.01721163228 | 0 | 0 | 0 | 0 | 49 | 0 | 70.99 | 80 | 33.55 | 180.02 | 863.78 | 179.99 | 813.84 | 854.4 | 77.87 | 0.33 | Catalyst_01 | 227.2875 | 91.5923 | 95.37244 | 62.05523 | 55.93014 | 1.3199 | 27.60987 | 29.19093 | 67.75158 | 59.82039 | 1.101058 | 62.43336
13642.988 | 1769786263.5 | 30/01/2026_16:17:43,459 | 1 | 2 | 2.513806066e-06 | 6.486787242e-06 | 4.45025683e-10 | 5.92872626e-12 | 6.112349667e-13 | 1.476603995e-12 | 6.208289525e-12 | 9.942996079e-12 | 6.416181063e-13 | 2.239064836e-12 | 7.376418053e-12 | 4.073369585e-14 | 2.672083e-14 | 4.999999912e-15 | 2.745814508e-14 | 4.999999912e-15 | 8.774498489e-11 | 1.206589407e-12 | 1.938468239e-13 | 2.451664699e-14 | 1.750827266e-14 | 7.053053974e-11 | 3.374030656e-12 | 1 | 1 | 1 | 1 | 1 | 1 | 1 | 0 | 0 | 0 | 0 | 0 | 0 | 0 | 0 | 0 | 0 | 2.096497938e-08 | 23.7282309 | 0 | 0.2870908161 | 2.551799047 | 33.94533901 | 1.432400595 | 37.39712591 | 0.8024521306 | 0.01439131593 | 0 | 0 | 0 | 0 | 49 | 0 | 71 | 80.02 | 33.53 | 179.96 | 867.44 | 179.95 | 814.16 | 857.25 | 77.87 | 0.33 | Catalyst_01 | 227.3831 | 91.53472 | 95.32007 | 62.03015 | 55.87562 | 1.331017 | 27.59251 | 29.1749 | 67.7668 | 59.79723 | 1.101687 | 62.4338
13648.724 | 1769786269.2 | 30/01/2026_16:17:49,195 | 1 | 2 | 2.523195917e-06 | 6.388098427e-06 | 4.445956936e-10 | 5.920243028e-12 | 6.232391448e-13 | 1.477426146e-12 | 6.273433162e-12 | 1.001883819e-11 | 6.423549843e-13 | 2.26541984e-12 | 7.380610879e-12 | 4.407829353e-14 | 1.160150704e-14 | 4.999999912e-15 | 2.495078864e-14 | 4.999999912e-15 | 8.760613762e-11 | 1.201146604e-12 | 1.954509688e-13 | 1.284330139e-14 | 2.762452945e-14 | 7.061021906e-11 | 3.390985192e-12 | 1 | 1 | 1 | 1 | 1 | 1 | 1 | 0 | 0 | 0 | 0 | 0 | 0 | 0 | 0 | 0 | 0 | 1.189099884e-08 | 23.75921834 | 0 | 0.2874046156 | 2.577643645 | 33.8971717 | 1.439627084 | 37.36779613 | 0.8114806059 | 0.01993465288 | 0 | 0 | 0 | 0 | 49 | 0 | 70.98 | 79.98 | 33.55 | 179.93 | 866.67 | 179.93 | 813.92 | 857.21 | 77.87 | 0.33 | Catalyst_01 | 227.4787 | 91.44899 | 95.29646 | 61.9815 | 55.79633 | 1.345993 | 27.56667 | 29.16767 | 67.77713 | 59.74718 | 1.102387 | 62.40895
13654.46 | 1769786274.9 | 30/01/2026_16:17:54,931 | 1 | 2 | 2.523418289e-06 | 6.444654446e-06 | 4.44469711e-10 | 5.921206667e-12 | 6.268602174e-13 | 1.472841814e-12 | 6.310259173e-12 | 1.002324699e-11 | 6.452464431e-13 | 2.26976272e-12 | 7.374587052e-12 | 4.057264778e-14 | 4.999999912e-15 | 4.999999912e-15 | 1.73588713e-14 | 4.999999912e-15 | 8.769076437e-11 | 1.194375219e-12 | 1.920695048e-13 | 6.101237611e-15 | 2.829053621e-14 | 7.076760011e-11 | 3.382692564e-12 | 1 | 1 | 1 | 1 | 1 | 1 | 1 | 0 | 0 | 0 | 0 | 0 | 0 | 0 | 0 | 0 | 0 | 7.95982816e-09 | 23.79291668 | 0 | 0.2855183066 | 2.582411907 | 33.90738917 | 1.433984857 | 37.32812727 | 0.8125380236 | 0.0188913491 | 0 | 0 | 0 | 0 | 48.99 | 0 | 70.99 | 79.98 | 33.56 | 179.93 | 865.53 | 179.92 | 813.66 | 855.74 | 77.87 | 0.33 | Catalyst_01 | 227.5743 | 91.43317 | 95.31489 | 61.91571 | 55.81315 | 1.347747 | 27.5619 | 29.17332 | 67.7169 | 59.76427 | 1.100885 | 62.42433
13660.196 | 1769786280.7 | 30/01/2026_16:18:00,667 | 1 | 2 | 2.508397984e-06 | 6.368538379e-06 | 4.444758173e-10 | 5.920683215e-12 | 6.168143795e-13 | 1.454132496e-12 | 6.273631354e-12 | 9.967790482e-12 | 6.419218455e-13 | 2.251344076e-12 | 7.361936581e-12 | 4.204436414e-14 | 4.999999912e-15 | 1.260610167e-14 | 5.535638137e-15 | 4.999999912e-15 | 8.763080539e-11 | 1.188660173e-12 | 1.926059816e-13 | 4.999999912e-15 | 3.00532914e-14 | 7.05385958e-11 | 3.337664997e-12 | 1 | 1 | 1 | 1 | 1 | 1 | 1 | 0 | 0 | 0 | 0 | 0 | 0 | 0 | 0 | 0 | 0 | 8.062588625e-09 | 23.74895485 | 0 | 0.2839685023 | 2.569965087 | 33.93811922 | 1.417218222 | 37.38012567 | 0.8072023457 | 0.01981326532 | 0 | 0 | 0 | 0 | 49 | 0 | 71 | 80.02 | 33.55 | 179.97 | 862.44 | 179.91 | 812.87 | 854.5 | 77.87 | 0.33 | Catalyst_01 | 227.6699 | 91.47446 | 95.36967 | 62.00195 | 55.86373 | 1.338897 | 27.57435 | 29.19008 | 67.78062 | 59.78765 | 1.10142 | 62.42682
13665.932 | 1769786286.4 | 30/01/2026_16:18:06,403 | 1 | 2 | 2.507407999e-06 | 6.466932518e-06 | 4.449374202e-10 | 5.915917062e-12 | 6.098985249e-13 | 1.436065676e-12 | 6.212415131e-12 | 9.88629751e-12 | 6.371074458e-13 | 2.215639998e-12 | 7.353674961e-12 | 3.982028601e-14 | 4.999999912e-15 | 1.310232914e-14 | 4.999999912e-15 | 5.667090874e-15 | 8.77689102e-11 | 1.186603008e-12 | 1.951919258e-13 | 4.999999912e-15 | 3.145371469e-14 | 7.058421903e-11 | 3.300766778e-12 | 1 | 1 | 1 | 1 | 1 | 1 | 1 | 0 | 0 | 0 | 0 | 0 | 0 | 0 | 0 | 0 | 0 | 8.090805284e-09 | 23.75073258 | 0 | 0.2852910992 | 2.542418967 | 33.97411778 | 1.400591704 | 37.39821485 | 0.7943720489 | 0.0204604018 | 0 | 0 | 0 | 0 | 49 | 0 | 71 | 80.03 | 33.54 | 179.99 | 860.95 | 179.9 | 812.58 | 851.99 | 77.87 | 0.33 | Catalyst_01 | 227.7655 | 91.56584 | 95.42399 | 62.03196 | 55.92299 | 1.317615 | 27.60189 | 29.20671 | 67.74574 | 59.80453 | 1.100785 | 62.41337
13671.668 | 1769786292.1 | 30/01/2026_16:18:12,139 | 1 | 2 | 2.509102842e-06 | 6.474364e-06 | 4.452832825e-10 | 5.90416778e-12 | 5.992414681e-13 | 1.426138179e-12 | 6.165869898e-12 | 9.857826361e-12 | 6.393592253e-13 | 2.192142084e-12 | 7.35645312e-12 | 3.985812806e-14 | 4.999999912e-15 | 1.383868199e-14 | 4.999999912e-15 | 1.028016105e-14 | 8.77627207e-11 | 1.197116625e-12 | 1.852081178e-13 | 4.999999912e-15 | 3.6357822e-14 | 7.063750973e-11 | 3.297729277e-12 | 1 | 1 | 1 | 1 | 1 | 1 | 1 | 0 | 0 | 0 | 0 | 0 | 0 | 0 | 0 | 0 | 0 | 7.996555958e-09 | 23.76222869 | 0 | 0.2827294232 | 2.528110136 | 33.96285147 | 1.399250466 | 37.41724261 | 0.78646158 | 0.02419536251 | 0 | 0 | 0 | 0 | 49 | 0 | 70.98 | 80 | 33.54 | 180 | 859.77 | 179.91 | 812.66 | 851.3 | 77.87 | 0.33 | Catalyst_01 | 227.8611 | 91.61331 | 95.42838 | 62.06352 | 55.90444 | 1.304494 | 27.6162 | 29.20805 | 67.74509 | 59.76823 | 1.101711 | 62.36906
13677.404 | 1769786297.9 | 30/01/2026_16:18:17,875 | 1 | 2 | 2.510640115e-06 | 6.390539966e-06 | 4.453594438e-10 | 5.912354807e-12 | 5.95629557e-13 | 1.422763166e-12 | 6.182895342e-12 | 9.840759284e-12 | 6.361197376e-13 | 2.187991325e-12 | 7.361266978e-12 | 2.631384761e-14 | 4.999999912e-15 | 1.090784974e-14 | 4.999999912e-15 | 9.491424302e-15 | 8.7783808e-11 | 1.193267924e-12 | 1.80311766e-13 | 4.999999912e-15 | 3.157206213e-14 | 7.064138857e-11 | 3.303220327e-12 | 1 | 1 | 1 | 1 | 1 | 1 | 1 | 0 | 0 | 0 | 0 | 0 | 0 | 0 | 0 | 0 | 0 | 7.953569853e-09 | 23.7608496 | 0 | 0.2794994332 | 2.527210023 | 33.96930965 | 1.400699708 | 37.41917663 | 0.7846946393 | 0.0202036788 | 0 | 0 | 0 | 0 | 49 | 0 | 71 | 80 | 33.54 | 180.01 | 860.49 | 179.92 | 813 | 851.83 | 77.87 | 0.33 | Catalyst_01 | 227.9567 | 91.6163 | 95.42364 | 62.06673 | 55.91507 | 1.301563 | 27.6171 | 29.2066 | 67.74638 | 59.78017 | 1.101558 | 62.3806
13683.14 | 1769786303.6 | 30/01/2026_16:18:23,611 | 1 | 2 | 2.509201067e-06 | 6.45454702e-06 | 4.454009939e-10 | 5.929130017e-12 | 5.941598667e-13 | 1.431264287e-12 | 6.184984382e-12 | 9.859044137e-12 | 6.470523986e-13 | 2.177774237e-12 | 7.378403444e-12 | 2.198988333e-14 | 4.999999912e-15 | 9.653441376e-15 | 4.999999912e-15 | 1.701883331e-14 | 8.772169102e-11 | 1.200158787e-12 | 1.738689894e-13 | 4.999999912e-15 | 3.257229623e-14 | 7.060114299e-11 | 3.341014097e-12 | 1 | 1 | 1 | 1 | 1 | 1 | 1 | 0 | 0 | 0 | 0 | 0 | 0 | 0 | 0 | 0 | 0 | 7.831314552e-09 | 23.75176575 | 0 | 0.2770791492 | 2.531046137 | 33.9482827 | 1.417544857 | 37.42857013 | 0.7822883779 | 0.02108976684 | 0 | 0 | 0 | 0 | 48.99 | 0 | 70.98 | 80 | 33.52 | 179.97 | 865.62 | 179.94 | 814.05 | 855.77 | 77.87 | 0.33 | Catalyst_01 | 228.0523 | 91.60357 | 95.36861 | 62.08231 | 55.88046 | 1.297572 | 27.61327 | 29.18976 | 67.7728 | 59.76492 | 1.102517 | 62.38003
13688.876 | 1769786309.3 | 30/01/2026_16:18:29,347 | 1 | 2 | 2.508135822e-06 | 6.42000623e-06 | 4.451666813e-10 | 5.927752646e-12 | 5.910965619e-13 | 1.444711213e-12 | 6.216828267e-12 | 9.89977024e-12 | 6.532444941e-13 | 2.191692574e-12 | 7.377791086e-12 | 1.927200871e-14 | 4.999999912e-15 | 8.530495917e-15 | 4.999999912e-15 | 2.157321088e-14 | 8.766195408e-11 | 1.214990998e-12 | 1.667640906e-13 | 4.999999912e-15 | 2.873291611e-14 | 7.076263187e-11 | 3.390256175e-12 | 1 | 1 | 1 | 1 | 1 | 1 | 1 | 0 | 0 | 0 | 0 | 0 | 0 | 0 | 0 | 0 | 0 | 7.879459344e-09 | 23.79526032 | 0 | 0.2826401097 | 2.542366228 | 33.90267737 | 1.437477772 | 37.39274357 | 0.7871335302 | 0.01887528254 | 0 | 0 | 0 | 0 | 49 | 0 | 71 | 80.02 | 33.54 | 179.96 | 867.34 | 179.96 | 814.13 | 857.18 | 77.87 | 0.33 | Catalyst_01 | 228.1479 | 91.56602 | 95.30348 | 62.02288 | 55.80539 | 1.305609 | 27.60195 | 29.16982 | 67.7357 | 59.71749 | 1.102944 | 62.3564
13694.612 | 1769786315.1 | 30/01/2026_16:18:35,083 | 1 | 2 | 2.507675617e-06 | 6.459488304e-06 | 4.445857849e-10 | 5.94197521e-12 | 5.943169134e-13 | 1.465008236e-12 | 6.254853406e-12 | 9.960860262e-12 | 6.634053116e-13 | 2.219376592e-12 | 7.401472664e-12 | 1.977794488e-14 | 4.999999912e-15 | 1.179553688e-14 | 4.999999912e-15 | 2.460540926e-14 | 8.764532156e-11 | 1.211957834e-12 | 1.689561306e-13 | 4.999999912e-15 | 3.748514154e-14 | 7.077607944e-11 | 3.42615953e-12 | 1 | 1 | 1 | 1 | 1 | 1 | 1 | 0 | 0 | 0 | 0 | 0 | 0 | 0 | 0 | 0 | 0 | 7.793999122e-09 | 23.80111003 | 0 | 0.2806150415 | 2.560045504 | 33.89538452 | 1.453083296 | 37.34489696 | 0.7973023379 | 0.02394412712 | 0 | 0 | 0 | 0 | 48.99 | 0 | 71 | 80.02 | 33.53 | 179.97 | 867.22 | 179.98 | 814.03 | 857.09 | 77.87 | 0.33 | Catalyst_01 | 228.2435 | 91.50737 | 95.25249 | 61.94352 | 55.79339 | 1.322476 | 27.58427 | 29.15422 | 67.69239 | 59.73967 | 1.101769 | 62.39919
13700.348 | 1769786320.8 | 30/01/2026_16:18:40,819 | 1 | 2 | 2.5015554e-06 | 6.486787242e-06 | 4.444380142e-10 | 5.950580306e-12 | 5.960448064e-13 | 1.481383592e-12 | 6.2996032e-12 | 9.99109389e-12 | 6.686333887e-13 | 2.227131023e-12 | 7.407185976e-12 | 1.521532737e-14 | 1.195561255e-14 | 6.848740799e-15 | 4.999999912e-15 | 2.719474494e-14 | 8.777625848e-11 | 1.226573205e-12 | 1.679210156e-13 | 9.51471432e-15 | 2.894490474e-14 | 7.050205558e-11 | 3.408819234e-12 | 1 | 1 | 1 | 1 | 1 | 1 | 1 | 0 | 0 | 0 | 0 | 0 | 0 | 0 | 0 | 0 | 0 | 1.215183469e-08 | 23.72191398 | 0 | 0.2913833454 | 2.575037121 | 33.95698094 | 1.446091145 | 37.35125938 | 0.8007213877 | 0.01842395503 | 0 | 0 | 0 | 0 | 49 | 0 | 71 | 80 | 33.53 | 179.98 | 865.3 | 180.01 | 813.58 | 855.55 | 77.87 | 0.33 | Catalyst_01 | 228.3391 | 91.45764 | 95.27534 | 61.95407 | 55.89478 | 1.328147 | 27.56928 | 29.16121 | 67.74073 | 59.85667 | 1.099958 | 62.51375
13706.084 | 1769786326.6 | 30/01/2026_16:18:46,555 | 1 | 2 | 2.507442787e-06 | 6.464440503e-06 | 4.444519752e-10 | 5.956905108e-12 | 5.936868835e-13 | 1.48561274e-12 | 6.2634147e-12 | 9.981768016e-12 | 6.653538397e-13 | 2.226852817e-12 | 7.407165159e-12 | 1.254497808e-14 | 2.16294742e-14 | 4.999999912e-15 | 1.335214965e-14 | 2.351544727e-14 | 8.775268012e-11 | 1.233728506e-12 | 1.674315255e-13 | 2.466411542e-14 | 2.397724285e-14 | 7.076856462e-11 | 3.365781395e-12 | 1 | 1 | 1 | 1 | 1 | 1 | 1 | 0 | 0 | 0 | 0 | 0 | 0 | 0 | 0 | 0 | 0 | 1.788313631e-08 | 23.79660754 | 0 | 0.2879000011 | 2.567235429 | 33.93103991 | 1.428405524 | 37.3302685 | 0.7998942183 | 0.0170184526 | 0 | 0 | 0 | 0 | 49 | 0 | 71.02 | 80 | 33.54 | 180.02 | 863.81 | 180.01 | 813.18 | 854.29 | 77.87 | 0.33 | Catalyst_01 | 228.4347 | 91.48352 | 95.33312 | 61.91926 | 55.85208 | 1.326775 | 27.57708 | 29.1789 | 67.68351 | 59.78409 | 1.100181 | 62.42909
13711.82 | 1769786332.3 | 30/01/2026_16:18:52,291 | 1 | 2 | 2.516448603e-06 | 6.484294772e-06 | 4.450752544e-10 | 5.955464854e-12 | 5.936285534e-13 | 1.484818995e-12 | 6.208211462e-12 | 9.923399776e-12 | 6.524780716e-13 | 2.215715675e-12 | 7.41363481e-12 | 1.922931656e-14 | 3.036665971e-14 | 4.999999912e-15 | 1.808454475e-14 | 2.480963399e-14 | 8.783159616e-11 | 1.230831734e-12 | 1.70113042e-13 | 2.883769748e-14 | 2.577202266e-14 | 7.054984374e-11 | 3.320916458e-12 | 1 | 1 | 1 | 1 | 1 | 1 | 1 | 0 | 0 | 0 | 0 | 0 | 0 | 0 | 0 | 0 | 0 | 2.302491272e-08 | 23.73061186 | 0 | 0.2855828549 | 2.548347623 | 33.97281338 | 1.410188725 | 37.39300017 | 0.7953267033 | 0.01838764853 | 0 | 0 | 0 | 0 | 49 | 0 | 71 | 80.02 | 33.54 | 180.03 | 860.72 | 180.02 | 812.51 | 851.83 | 77.87 | 0.33 | Catalyst_01 | 228.5303 | 91.54617 | 95.39264 | 62.02331 | 55.92084 | 1.319199 | 27.59596 | 29.19711 | 67.75085 | 59.81858 | 1.100674 | 62.43678
13717.556 | 1769786338.0 | 30/01/2026_16:18:58,027 | 1 | 2 | 2.506654937e-06 | 6.422467322e-06 | 4.453366842e-10 | 5.952677153e-12 | 5.947676704e-13 | 1.47502247e-12 | 6.151334216e-12 | 9.871417052e-12 | 6.502253163e-13 | 2.209694884e-12 | 7.395159138e-12 | 2.512590084e-14 | 3.441219071e-14 | 4.999999912e-15 | 2.986799447e-14 | 1.450080426e-14 | 8.770829896e-11 | 1.231834838e-12 | 1.822360622e-13 | 3.454800397e-14 | 2.345336314e-14 | 7.053670148e-11 | 3.313342222e-12 | 1 | 1 | 1 | 1 | 1 | 1 | 1 | 0 | 0 | 0 | 0 | 0 | 0 | 0 | 0 | 0 | 0 | 2.555936622e-08 | 23.73894641 | 0 | 0.2908879104 | 2.530724981 | 33.9409464 | 1.408515678 | 37.43597002 | 0.7936054768 | 0.01785650854 | 0 | 0 | 0 | 0 | 49.01 | 0 | 70.99 | 79.98 | 33.54 | 179.98 | 860.58 | 180.01 | 813.01 | 851.89 | 77.87 | 0.33 | Catalyst_01 | 228.6259 | 91.60464 | 95.39811 | 62.09458 | 55.86839 | 1.316344 | 27.61359 | 29.19879 | 67.78542 | 59.74217 | 1.102974 | 62.35256
13723.292 | 1769786343.8 | 30/01/2026_16:19:03,763 | 1 | 2 | 2.50236053e-06 | 6.499235042e-06 | 4.453929447e-10 | 5.93103908e-12 | 5.982664451e-13 | 1.477625097e-12 | 6.167449364e-12 | 9.89413846e-12 | 6.472921157e-13 | 2.21843789e-12 | 7.397588618e-12 | 2.865773347e-14 | 3.268968483e-14 | 4.999999912e-15 | 3.391207196e-14 | 1.480397429e-14 | 8.776138843e-11 | 1.221931952e-12 | 1.812547372e-13 | 3.528192414e-14 | 2.130398993e-14 | 7.060959456e-11 | 3.317747336e-12 | 1 | 1 | 1 | 1 | 1 | 1 | 1 | 0 | 0 | 0 | 0 | 0 | 0 | 0 | 0 | 0 | 0 | 2.434563821e-08 | 23.74901042 | 0 | 0.2851726488 | 2.536149637 | 33.94195513 | 1.408734327 | 37.41807932 | 0.7958082224 | 0.01672087259 | 0 | 0 | 0 | 0 | 49 | 0 | 71 | 80 | 33.55 | 179.94 | 862.11 | 180.01 | 813.47 | 853.17 | 77.87 | 0.33 | Catalyst_01 | 228.7215 | 91.58664 | 95.39739 | 62.06491 | 55.87005 | 1.319997 | 27.60816 | 29.19857 | 67.76633 | 59.74988 | 1.102414 | 62.36351
13729.028 | 1769786349.5 | 30/01/2026_16:19:09,499 | 1 | 2 | 2.509769729e-06 | 6.459488304e-06 | 4.451695956e-10 | 5.925294977e-12 | 6.079044603e-13 | 1.476216935e-12 | 6.153350832e-12 | 9.909892351e-12 | 6.362910958e-13 | 2.229702317e-12 | 7.387997332e-12 | 3.555793491e-14 | 2.68343375e-14 | 4.999999912e-15 | 4.137108137e-14 | 4.999999912e-15 | 8.779391103e-11 | 1.211936042e-12 | 1.834516561e-13 | 2.952359765e-14 | 1.771491652e-14 | 7.072684105e-11 | 3.330249271e-12 | 1 | 1 | 1 | 1 | 1 | 1 | 1 | 0 | 0 | 0 | 0 | 0 | 0 | 0 | 0 | 0 | 0 | 2.065758827e-08 | 23.77778572 | 0 | 0.2753393959 | 2.53566947 | 33.94626562 | 1.413739948 | 37.38356405 | 0.7983395699 | 0.01572238936 | 0 | 0 | 0 | 0 | 49 | 0 | 71 | 79.98 | 33.54 | 179.94 | 865.81 | 179.98 | 814.07 | 855.88 | 77.87 | 0.33 | Catalyst_01 | 228.8171 | 91.58823 | 95.38104 | 62.00766 | 55.87714 | 1.324196 | 27.60864 | 29.19356 | 67.70265 | 59.76223 | 1.101257 | 62.37806
13734.764 | 1769786355.2 | 30/01/2026_16:19:15,235 | 1 | 2 | 2.51514075e-06 | 6.43972453e-06 | 4.450533275e-10 | 5.918854816e-12 | 6.153964057e-13 | 1.470821295e-12 | 6.223356466e-12 | 9.963048615e-12 | 6.377002333e-13 | 2.242021456e-12 | 7.375586253e-12 | 3.920036631e-14 | 1.421703467e-14 | 4.999999912e-15 | 2.826094088e-14 | 4.999999912e-15 | 8.786792821e-11 | 1.206837473e-12 | 1.982508125e-13 | 2.262242551e-14 | 2.590541341e-14 | 7.04637737e-11 | 3.375477198e-12 | 1 | 1 | 1 | 1 | 1 | 1 | 1 | 0 | 0 | 0 | 0 | 0 | 0 | 0 | 0 | 0 | 0 | 1.35186487e-08 | 23.69712148 | 0 | 0.2924014145 | 2.55616153 | 33.9767676 | 1.431945547 | 37.38554521 | 0.8028022787 | 0.01909309302 | 0 | 0 | 0 | 0 | 49 | 0 | 71.01 | 80 | 33.55 | 179.95 | 866.96 | 179.98 | 814.15 | 856.82 | 77.87 | 0.33 | Catalyst_01 | 228.9127 | 91.52025 | 95.32156 | 62.01094 | 55.92735 | 1.331598 | 27.58815 | 29.17536 | 67.75653 | 59.85671 | 1.100327 | 62.49196
13740.5 | 1769786361.0 | 30/01/2026_16:19:20,971 | 1 | 2 | 2.507198815e-06 | 6.341744211e-06 | 4.445900315e-10 | 5.916383702e-12 | 6.245154133e-13 | 1.477192826e-12 | 6.294785873e-12 | 1.002641806e-11 | 6.44498452e-13 | 2.262198024e-12 | 7.373695404e-12 | 4.724437394e-14 | 9.571463834e-15 | 6.385488316e-15 | 2.593985885e-14 | 4.999999912e-15 | 8.779897642e-11 | 1.203590829e-12 | 1.988440337e-13 | 8.085193756e-15 | 2.880374162e-14 | 7.078692493e-11 | 3.391665638e-12 | 1 | 1 | 1 | 1 | 1 | 1 | 1 | 0 | 0 | 0 | 0 | 0 | 0 | 0 | 0 | 0 | 0 | 1.077267454e-08 | 23.78594262 | 0 | 0.2940640031 | 2.578207124 | 33.92162384 | 1.437071272 | 37.31726656 | 0.8094760178 | 0.01987120784 | 0 | 0 | 0 | 0 | 49 | 0 | 71.02 | 80 | 33.55 | 179.96 | 867.27 | 179.96 | 814.07 | 857.15 | 77.87 | 0.33 | Catalyst_01 | 229.0083 | 91.44712 | 95.30481 | 61.89769 | 55.83658 | 1.342668 | 27.56611 | 29.17023 | 67.68687 | 59.78818 | 1.100103 | 62.44592
13746.236 | 1769786366.7 | 30/01/2026_16:19:26,707 | 1 | 2 | 2.513260142e-06 | 6.442177892e-06 | 4.442922419e-10 | 5.90900202e-12 | 6.332399882e-13 | 1.472234552e-12 | 6.320731265e-12 | 1.004570212e-11 | 6.425125189e-13 | 2.26368555e-12 | 7.364092842e-12 | 3.928429034e-14 | 4.999999912e-15 | 8.23168641e-15 | 1.369945688e-14 | 4.999999912e-15 | 8.769006354e-11 | 1.192206165e-12 | 1.968135534e-13 | 4.999999912e-15 | 2.825948568e-14 | 7.073510527e-11 | 3.38652782e-12 | 1 | 1 | 1 | 1 | 1 | 1 | 1 | 0 | 0 | 0 | 0 | 0 | 0 | 0 | 0 | 0 | 0 | 8.045881543e-09 | 23.78703934 | 0 | 0.288752782 | 2.588921027 | 33.91297696 | 1.435737347 | 37.32153487 | 0.8104183653 | 0.01924878697 | 0 | 0 | 0 | 0 | 49 | 0 | 70.98 | 80.02 | 33.54 | 180.01 | 865.38 | 179.94 | 813.9 | 856.56 | 77.87 | 0.33 | Catalyst_01 | 229.1039 | 91.41158 | 95.30917 | 61.90477 | 55.82235 | 1.344231 | 27.55539 | 29.17156 | 67.72093 | 59.78283 | 1.100509 | 62.44712
13751.972 | 1769786372.4 | 30/01/2026_16:19:32,443 | 1 | 2 | 2.513433174e-06 | 6.442177892e-06 | 4.443931612e-10 | 5.918393813e-12 | 6.24107916e-13 | 1.453220031e-12 | 6.28202915e-12 | 1.000227245e-11 | 6.476127143e-13 | 2.24478422e-12 | 7.363124867e-12 | 4.093450703e-14 | 4.999999912e-15 | 1.282729246e-14 | 4.999999912e-15 | 4.999999912e-15 | 8.766501414e-11 | 1.190377115e-12 | 1.93919601e-13 | 4.999999912e-15 | 2.91374726e-14 | 7.064737684e-11 | 3.330954653e-12 | 1 | 1 | 1 | 1 | 1 | 1 | 1 | 0 | 0 | 0 | 0 | 0 | 0 | 0 | 0 | 0 | 0 | 8.065680623e-09 | 23.77398396 | 0 | 0.2835194381 | 2.576928143 | 33.93612697 | 1.414141863 | 37.35545942 | 0.8050634423 | 0.02016678194 | 0 | 0 | 0 | 0 | 49 | 0 | 71 | 79.98 | 33.54 | 180.04 | 863.76 | 179.92 | 813.21 | 854.27 | 77.87 | 0.33 | Catalyst_01 | 229.1995 | 91.45136 | 95.37972 | 61.96104 | 55.86045 | 1.335349 | 27.56738 | 29.19316 | 67.753 | 59.78823 | 1.100758 | 62.42994
13757.708 | 1769786378.2 | 30/01/2026_16:19:38,179 | 1 | 2 | 2.510709464e-06 | 6.442177892e-06 | 4.447110735e-10 | 5.903651699e-12 | 6.138882805e-13 | 1.442222643e-12 | 6.238687084e-12 | 9.927900516e-12 | 6.392460888e-13 | 2.204076765e-12 | 7.365792871e-12 | 3.613420191e-14 | 4.999999912e-15 | 1.435625131e-14 | 4.999999912e-15 | 5.64817324e-15 | 8.775321442e-11 | 1.185831273e-12 | 1.877746548e-13 | 4.999999912e-15 | 2.782583361e-14 | 7.065407981e-11 | 3.294116065e-12 | 1 | 1 | 1 | 1 | 1 | 1 | 1 | 0 | 0 | 0 | 0 | 0 | 0 | 0 | 0 | 0 | 0 | 7.951757439e-09 | 23.77324668 | 0 | 0.2786534008 | 2.555355637 | 33.97012768 | 1.397552211 | 37.37732428 | 0.7905729497 | 0.01880578457 | 0 | 0 | 0 | 0 | 49 | 0 | 71 | 80 | 33.54 | 180.01 | 859.77 | 179.9 | 812.49 | 851.17 | 77.87 | 0.33 | Catalyst_01 | 229.2951 | 91.52293 | 95.43393 | 61.99731 | 55.91642 | 1.311314 | 27.58896 | 29.20975 | 67.73965 | 59.80793 | 1.1003 | 62.42309
13763.444 | 1769786383.9 | 30/01/2026_16:19:43,915 | 1 | 2 | 2.510165587e-06 | 6.464440503e-06 | 4.453999947e-10 | 5.916539394e-12 | 6.048838188e-13 | 1.428870043e-12 | 6.221395361e-12 | 9.870265195e-12 | 6.382958398e-13 | 2.175189499e-12 | 7.3607535e-12 | 3.11190147e-14 | 4.999999912e-15 | 1.867003256e-14 | 4.999999912e-15 | 1.30819597e-14 | 8.773343163e-11 | 1.187870874e-12 | 1.865158825e-13 | 4.999999912e-15 | 3.621424314e-14 | 7.055900308e-11 | 3.279679479e-12 | 1 | 1 | 1 | 1 | 1 | 1 | 1 | 0 | 0 | 0 | 0 | 0 | 0 | 0 | 0 | 0 | 0 | 7.934542538e-09 | 23.74326775 | 0 | 0.2817860589 | 2.541280058 | 33.96208194 | 1.391377457 | 37.43814604 | 0.7808452095 | 0.02230305127 | 0 | 0 | 0 | 0 | 49 | 0 | 71 | 80 | 33.55 | 179.95 | 860.49 | 179.9 | 812.66 | 851.16 | 77.87 | 0.33 | Catalyst_01 | 229.3907 | 91.56962 | 95.4541 | 62.09819 | 55.90318 | 1.295178 | 27.60303 | 29.21592 | 67.81528 | 59.77245 | 1.102351 | 62.37652
13769.18 | 1769786389.7 | 30/01/2026_16:19:49,651 | 1 | 2 | 2.508865009e-06 | 6.43972453e-06 | 4.454536184e-10 | 5.917293565e-12 | 5.980118202e-13 | 1.434235651e-12 | 6.215648655e-12 | 9.886425012e-12 | 6.431510055e-13 | 2.163032123e-12 | 7.37497563e-12 | 2.728740187e-14 | 4.999999912e-15 | 1.332109573e-14 | 4.999999912e-15 | 1.405453478e-14 | 8.756678022e-11 | 1.197945497e-12 | 1.832760696e-13 | 4.999999912e-15 | 3.77417417e-14 | 7.056000922e-11 | 3.29148991e-12 | 1 | 1 | 1 | 1 | 1 | 1 | 1 | 0 | 0 | 0 | 0 | 0 | 0 | 0 | 0 | 0 | 0 | 7.988273082e-09 | 23.75698311 | 0 | 0.2840159004 | 2.545183792 | 33.9141521 | 1.397940825 | 37.46307264 | 0.7775687804 | 0.02401854437 | 0 | 0 | 0 | 0 | 49.01 | 0 | 71 | 80 | 33.56 | 179.93 | 862.16 | 179.91 | 813.48 | 853.1 | 77.87 | 0.33 | Catalyst_01 | 229.4863 | 91.55667 | 95.43266 | 62.13954 | 55.82428 | 1.289744 | 27.59913 | 29.20936 | 67.87003 | 59.69909 | 1.104644 | 62.31485
13774.916 | 1769786395.4 | 30/01/2026_16:19:55,387 | 1 | 2 | 2.508456873e-06 | 6.388098427e-06 | 4.453644675e-10 | 5.9271958e-12 | 5.995150665e-13 | 1.442333991e-12 | 6.218592048e-12 | 9.889337613e-12 | 6.497339559e-13 | 2.16867648e-12 | 7.40844365e-12 | 1.982256827e-14 | 4.999999912e-15 | 1.494076503e-14 | 4.999999912e-15 | 2.210048381e-14 | 8.76489506e-11 | 1.206796815e-12 | 1.759121142e-13 | 4.999999912e-15 | 3.349005643e-14 | 7.050674627e-11 | 3.328946927e-12 | 1 | 1 | 1 | 1 | 1 | 1 | 1 | 0 | 0 | 0 | 0 | 0 | 0 | 0 | 0 | 0 | 0 | 7.889562292e-09 | 23.73504469 | 0 | 0.2844860085 | 2.544752008 | 33.93364126 | 1.413243944 | 37.44727147 | 0.7798616314 | 0.02136540281 | 0 | 0 | 0 | 0 | 49 | 0 | 71 | 79.98 | 33.56 | 179.94 | 865.74 | 179.92 | 813.87 | 854.59 | 77.87 | 0.33 | Catalyst_01 | 229.5819 | 91.5581 | 95.38266 | 62.11333 | 55.85636 | 1.293547 | 27.59956 | 29.19406 | 67.84034 | 59.74904 | 1.103544 | 62.37141
13780.652 | 1769786401.1 | 30/01/2026_16:20:01,123 | 1 | 2 | 2.51560391e-06 | 6.385650977e-06 | 4.451545244e-10 | 5.939940814e-12 | 5.922729212e-13 | 1.457480729e-12 | 6.227310768e-12 | 9.909572295e-12 | 6.596634588e-13 | 2.182131212e-12 | 7.400946175e-12 | 1.750681916e-14 | 4.999999912e-15 | 1.093695379e-14 | 4.999999912e-15 | 2.273398822e-14 | 8.769501791e-11 | 1.215208923e-12 | 1.681441173e-13 | 4.999999912e-15 | 2.594712978e-14 | 7.064467761e-11 | 3.382555737e-12 | 1 | 1 | 1 | 1 | 1 | 1 | 1 | 0 | 0 | 0 | 0 | 0 | 0 | 0 | 0 | 0 | 0 | 7.857070004e-09 | 23.76364835 | 0 | 0.2828446625 | 2.547297854 | 33.92533156 | 1.434899876 | 37.402632 | 0.7846687751 | 0.01716473671 | 0 | 0 | 0 | 0 | 49 | 0 | 71 | 80 | 33.58 | 179.95 | 866.91 | 179.95 | 814.13 | 856.8 | 77.87 | 0.33 | Catalyst_01 | 229.6775 | 91.54966 | 95.3119 | 62.03929 | 55.84268 | 1.30152 | 27.59701 | 29.1724 | 67.76572 | 59.75987 | 1.102499 | 62.39757
13786.388 | 1769786406.9 | 30/01/2026_16:20:06,859 | 1 | 2 | 2.517268513e-06 | 6.464440503e-06 | 4.447919255e-10 | 5.944961537e-12 | 5.972671359e-13 | 1.480077562e-12 | 6.296648532e-12 | 1.000181882e-11 | 6.625253731e-13 | 2.212652587e-12 | 7.403857909e-12 | 1.786771109e-14 | 1.509308527e-14 | 1.061485935e-14 | 4.999999912e-15 | 2.430951186e-14 | 8.771859628e-11 | 1.221281973e-12 | 1.685438356e-13 | 9.070382859e-15 | 3.068147814e-14 | 7.080595138e-11 | 3.418536287e-12 | 1 | 1 | 1 | 1 | 1 | 1 | 1 | 0 | 0 | 0 | 0 | 0 | 0 | 0 | 0 | 0 | 0 | 1.398409812e-08 | 23.79676327 | 0 | 0.2865765645 | 2.573750969 | 33.89985077 | 1.448759311 | 37.33971402 | 0.794434037 | 0.01983117662 | 0 | 0 | 0 | 0 | 48.99 | 0 | 71 | 80 | 33.57 | 179.99 | 867.22 | 179.96 | 814.11 | 857.23 | 77.87 | 0.33 | Catalyst_01 | 229.7731 | 91.4619 | 95.26662 | 61.93492 | 55.80074 | 1.317718 | 27.57056 | 29.15854 | 67.71664 | 59.75742 | 1.101471 | 62.42198
13792.124 | 1769786412.6 | 30/01/2026_16:20:12,595 | 1 | 2 | 2.528773848e-06 | 6.405256045e-06 | 4.443676815e-10 | 5.954797419e-12 | 5.988252429e-13 | 1.492456657e-12 | 6.317329038e-12 | 1.00483892e-11 | 6.656551395e-13 | 2.227870232e-12 | 7.413351183e-12 | 2.018637908e-14 | 2.08111472e-14 | 4.999999912e-15 | 4.999999912e-15 | 2.753623982e-14 | 8.764867998e-11 | 1.222550923e-12 | 1.672903894e-13 | 2.38224984e-14 | 2.889057944e-14 | 7.079195563e-11 | 3.402037332e-12 | 1 | 1 | 1 | 1 | 1 | 1 | 1 | 0 | 0 | 0 | 0 | 0 | 0 | 0 | 0 | 0 | 0 | 1.735019166e-08 | 23.80490117 | 0 | 0.2833118365 | 2.588710612 | 33.89306661 | 1.443573932 | 37.32365744 | 0.8002092865 | 0.01964909429 | 0 | 0 | 0 | 0 | 49 | 0 | 70.99 | 80 | 33.57 | 180 | 866.47 | 179.99 | 813.85 | 856.51 | 77.87 | 0.33 | Catalyst_01 | 229.8687 | 91.41228 | 95.28356 | 61.90829 | 55.78957 | 1.327297 | 27.5556 | 29.16373 | 67.72426 | 59.75576 | 1.101218 | 62.4269
13797.86 | 1769786418.3 | 30/01/2026_16:20:18,331 | 1 | 2 | 2.506108558e-06 | 6.334458249e-06 | 4.442283208e-10 | 5.94288941e-12 | 6.00280459e-13 | 1.492093883e-12 | 6.289068225e-12 | 1.001703061e-11 | 6.656046699e-13 | 2.22506822e-12 | 7.418953472e-12 | 2.053951051e-14 | 2.827355829e-14 | 5.482762952e-15 | 1.540158822e-14 | 2.229742236e-14 | 8.762818249e-11 | 1.224656119e-12 | 1.712932503e-13 | 2.580161121e-14 | 2.628668327e-14 | 7.068897551e-11 | 3.366076732e-12 | 1 | 1 | 1 | 1 | 1 | 1 | 1 | 0 | 0 | 0 | 0 | 0 | 0 | 0 | 0 | 0 | 0 | 2.181852436e-08 | 23.78961134 | 0 | 0.2855530982 | 2.581071727 | 33.91043531 | 1.42957972 | 37.34148481 | 0.7999217087 | 0.01850954728 | 0 | 0 | 0 | 0 | 49 | 0 | 71.02 | 80.02 | 33.58 | 179.97 | 862.14 | 180.02 | 812.78 | 852.91 | 77.87 | 0.33 | Catalyst_01 | 229.9643 | 91.43762 | 95.32929 | 61.93786 | 55.81816 | 1.32682 | 27.56324 | 29.17772 | 67.73783 | 59.76359 | 1.10118 | 62.41988
13803.596 | 1769786424.1 | 30/01/2026_16:20:24,067 | 1 | 2 | 2.503608584e-06 | 6.457020845e-06 | 4.447975877e-10 | 5.945801577e-12 | 5.932090756e-13 | 1.488846806e-12 | 6.208152482e-12 | 9.946724867e-12 | 6.523165797e-13 | 2.214054027e-12 | 7.416201334e-12 | 2.543392438e-14 | 3.591155422e-14 | 4.999999912e-15 | 2.764974563e-14 | 2.150675098e-14 | 8.765026899e-11 | 1.229214972e-12 | 1.76329261e-13 | 3.690887114e-14 | 1.904644892e-14 | 7.058807705e-11 | 3.318433419e-12 | 1 | 1 | 1 | 1 | 1 | 1 | 1 | 0 | 0 | 0 | 0 | 0 | 0 | 0 | 0 | 0 | 0 | 2.630733743e-08 | 23.7622171 | 0 | 0.2858946038 | 2.555933627 | 33.92713313 | 1.410952596 | 37.39921855 | 0.7953646504 | 0.0156597725 | 0 | 0 | 0 | 0 | 49 | 0 | 71 | 80.02 | 33.55 | 179.96 | 859.78 | 180.02 | 812.52 | 851.81 | 77.87 | 0.33 | Catalyst_01 | 230.0599 | 91.52101 | 95.39014 | 62.03362 | 55.84565 | 1.319262 | 27.58838 | 29.19635 | 67.78075 | 59.74693 | 1.102339 | 62.37533
13809.332 | 1769786429.8 | 30/01/2026_16:20:29,803 | 1 | 2 | 2.502129519e-06 | 6.42000623e-06 | 4.454039082e-10 | 5.943128802e-12 | 6.063375713e-13 | 1.479137993e-12 | 6.185828325e-12 | 9.921852402e-12 | 6.396214938e-13 | 2.208325103e-12 | 7.399555794e-12 | 2.673247501e-14 | 3.398919939e-14 | 4.999999912e-15 | 3.176949535e-14 | 1.974350452e-14 | 8.783765382e-11 | 1.221673587e-12 | 1.759223057e-13 | 3.793578001e-14 | 2.272381027e-14 | 7.08132164e-11 | 3.305470914e-12 | 1 | 1 | 1 | 1 | 1 | 1 | 1 | 0 | 0 | 0 | 0 | 0 | 0 | 0 | 0 | 0 | 0 | 2.498800249e-08 | 23.79275317 | 0 | 0.2790009442 | 2.542198613 | 33.94087025 | 1.40248131 | 37.38101444 | 0.7909176526 | 0.01762162518 | 0 | 0 | 0 | 0 | 49 | 0 | 71 | 79.98 | 33.58 | 179.95 | 859.76 | 180.01 | 812.64 | 851.2 | 77.87 | 0.33 | Catalyst_01 | 230.1555 | 91.56657 | 95.41782 | 62.00343 | 55.86826 | 1.311885 | 27.60211 | 29.20482 | 67.71404 | 59.74776 | 1.101357 | 62.36139
13815.068 | 1769786435.5 | 30/01/2026_16:20:35,539 | 1 | 2 | 2.51312008e-06 | 6.479334388e-06 | 4.45426751e-10 | 5.937441944e-12 | 6.050371792e-13 | 1.473919944e-12 | 6.184124393e-12 | 9.918644031e-12 | 6.360450903e-13 | 2.215216292e-12 | 7.381179001e-12 | 3.650529044e-14 | 2.561243318e-14 | 4.999999912e-15 | 3.407603044e-14 | 7.36970926e-15 | 8.770363602e-11 | 1.218063953e-12 | 1.842340706e-13 | 2.794855683e-14 | 2.123510921e-14 | 7.052592538e-11 | 3.30300739e-12 | 1 | 1 | 1 | 1 | 1 | 1 | 1 | 0 | 0 | 0 | 0 | 0 | 0 | 0 | 0 | 0 | 0 | 2.01322196e-08 | 23.73165986 | 0 | 0.2827612944 | 2.545469542 | 33.94048031 | 1.403705564 | 37.43834751 | 0.7941124257 | 0.01694336955 | 0 | 0 | 0 | 0 | 49 | 0 | 71 | 80 | 33.59 | 179.98 | 862.16 | 179.99 | 813.01 | 851.93 | 77.87 | 0.33 | Catalyst_01 | 230.2511 | 91.55572 | 95.41382 | 62.09853 | 55.86762 | 1.317185 | 27.59884 | 29.2036 | 67.82594 | 59.7518 | 1.103059 | 62.36815
13820.804 | 1769786441.3 | 30/01/2026_16:20:41,275 | 1 | 2 | 2.526476237e-06 | 6.474364e-06 | 4.451341795e-10 | 5.929526835e-12 | 6.162167131e-13 | 1.472468415e-12 | 6.193949e-12 | 9.898224601e-12 | 6.353324984e-13 | 2.230152261e-12 | 7.385084731e-12 | 3.826660397e-14 | 2.262387733e-14 | 5.933397186e-15 | 2.747850775e-14 | 4.999999912e-15 | 8.784434291e-11 | 1.211784687e-12 | 1.903824185e-13 | 2.445164229e-14 | 2.253850657e-14 | 7.072632063e-11 | 3.321231311e-12 | 1 | 1 | 1 | 1 | 1 | 1 | 1 | 0 | 0 | 0 | 0 | 0 | 0 | 0 | 0 | 0 | 0 | 1.852391629e-08 | 23.774418 | 0 | 0.2890637824 | 2.539459323 | 33.95760839 | 1.408558674 | 37.37590381 | 0.7982935615 | 0.01636000473 | 0 | 0 | 0 | 0 | 49 | 0 | 71 | 79.98 | 33.59 | 180 | 864.02 | 179.98 | 813.84 | 854.57 | 77.87 | 0.33 | Catalyst_01 | 230.3467 | 91.57566 | 95.39797 | 61.99495 | 55.89581 | 1.32412 | 27.60485 | 29.19874 | 67.69807 | 59.78074 | 1.100664 | 62.39444
13826.54 | 1769786447.0 | 30/01/2026_16:20:47,011 | 1 | 2 | 2.514133485e-06 | 6.400342045e-06 | 4.446680524e-10 | 5.923516885e-12 | 6.140304194e-13 | 1.465229305e-12 | 6.225106368e-12 | 9.935551513e-12 | 6.35055539e-13 | 2.237184396e-12 | 7.371522663e-12 | 4.261724301e-14 | 7.711204993e-15 | 4.999999912e-15 | 2.522825631e-14 | 4.999999912e-15 | 8.757670977e-11 | 1.199138336e-12 | 1.964133473e-13 | 7.88971041e-15 | 2.531750647e-14 | 7.072300384e-11 | 3.371580142e-12 | 1 | 1 | 1 | 1 | 1 | 1 | 1 | 0 | 0 | 0 | 0 | 0 | 0 | 0 | 0 | 0 | 0 | 9.575664179e-09 | 23.7992666 | 0 | 0.2886865564 | 2.554104099 | 33.89014474 | 1.43144643 | 37.3782181 | 0.8014944937 | 0.01793653598 | 0 | 0 | 0 | 0 | 49 | 0 | 71.01 | 80.03 | 33.58 | 180.01 | 866.93 | 179.96 | 814.03 | 855.89 | 77.87 | 0.33 | Catalyst_01 | 230.4423 | 91.52708 | 95.32319 | 61.99879 | 55.78476 | 1.329429 | 27.59021 | 29.17585 | 67.73819 | 59.70142 | 1.102923 | 62.34517
13832.276 | 1769786452.7 | 30/01/2026_16:20:52,747 | 1 | 2 | 2.524623142e-06 | 6.424921594e-06 | 4.444055124e-10 | 5.920167134e-12 | 6.24191779e-13 | 1.465813582e-12 | 6.303557936e-12 | 1.00209693e-11 | 6.4024388e-13 | 2.254000805e-12 | 7.363066754e-12 | 4.761157966e-14 | 4.999999912e-15 | 1.072643053e-14 | 1.765331012e-14 | 4.999999912e-15 | 8.757346931e-11 | 1.194534055e-12 | 1.926627532e-13 | 4.999999912e-15 | 2.9070042e-14 | 7.049887757e-11 | 3.405966264e-12 | 1 | 1 | 1 | 1 | 1 | 1 | 1 | 0 | 0 | 0 | 0 | 0 | 0 | 0 | 0 | 0 | 0 | 7.956742025e-09 | 23.73609927 | 0 | 0.2858531465 | 2.584070162 | 33.90760831 | 1.446056894 | 37.37471558 | 0.8079271252 | 0.01957127348 | 0 | 0 | 0 | 0 | 49 | 0 | 71 | 79.98 | 33.57 | 180 | 867.38 | 179.94 | 814.08 | 857.19 | 77.87 | 0.34 | Catalyst_01 | 230.5379 | 91.42767 | 95.27545 | 61.99298 | 55.81351 | 1.340099 | 27.56024 | 29.16124 | 67.80549 | 59.77912 | 1.102252 | 62.44729
13838.012 | 1769786458.5 | 30/01/2026_16:20:58,483 | 1 | 2 | 2.511733555e-06 | 6.427390872e-06 | 4.442157475e-10 | 5.911058969e-12 | 6.250435824e-13 | 1.465334256e-12 | 6.33442734e-12 | 1.003914226e-11 | 6.432979691e-13 | 2.257519041e-12 | 7.364287999e-12 | 4.32400765e-14 | 4.999999912e-15 | 8.970458382e-15 | 5.058807716e-15 | 4.999999912e-15 | 8.766529863e-11 | 1.182195726e-12 | 1.937182782e-13 | 4.999999912e-15 | 3.203288871e-14 | 7.079144215e-11 | 3.39573313e-12 | 1 | 1 | 1 | 1 | 1 | 1 | 1 | 0 | 0 | 0 | 0 | 0 | 0 | 0 | 0 | 0 | 0 | 8.053469974e-09 | 23.80435842 | 0 | 0.2835929536 | 2.589342043 | 33.90681014 | 1.439055807 | 37.31284369 | 0.808353693 | 0.02051102586 | 0 | 0 | 0 | 0 | 49 | 0 | 70.99 | 79.98 | 33.58 | 179.96 | 865.23 | 179.91 | 813.51 | 855.46 | 77.87 | 0.33 | Catalyst_01 | 230.6335 | 91.41018 | 95.29833 | 61.89035 | 55.8122 | 1.340806 | 27.55497 | 29.16825 | 67.70619 | 59.7759 | 1.100453 | 62.44313
13843.748 | 1769786464.2 | 30/01/2026_16:21:04,219 | 1 | 2 | 2.515440201e-06 | 6.407710771e-06 | 4.442481938e-10 | 5.915767876e-12 | 6.161501973e-13 | 1.453704887e-12 | 6.308713534e-12 | 1.001384566e-11 | 6.416458619e-13 | 2.244906084e-12 | 7.370343051e-12 | 3.578057921e-14 | 4.999999912e-15 | 1.108053604e-14 | 4.999999912e-15 | 4.999999912e-15 | 8.770287274e-11 | 1.190246903e-12 | 1.952035809e-13 | 4.999999912e-15 | 3.467072888e-14 | 7.078621717e-11 | 3.355851187e-12 | 1 | 1 | 1 | 1 | 1 | 1 | 1 | 0 | 0 | 0 | 0 | 0 | 0 | 0 | 0 | 0 | 0 | 8.156387231e-09 | 23.8053267 | 0 | 0.2880111954 | 2.580768602 | 33.92513853 | 1.422946043 | 37.31956485 | 0.8040702226 | 0.02242714258 | 0 | 0 | 0 | 0 | 49 | 0 | 71 | 80.02 | 33.59 | 179.94 | 861.97 | 179.9 | 812.73 | 854.18 | 77.87 | 0.33 | Catalyst_01 | 230.7291 | 91.43862 | 95.35096 | 61.9015 | 55.84237 | 1.333701 | 27.56354 | 29.18436 | 67.69733 | 59.78219 | 1.100056 | 62.43267
13849.484 | 1769786470.0 | 30/01/2026_16:21:09,955 | 1 | 2 | 2.513392019e-06 | 6.42000623e-06 | 4.44886239e-10 | 5.91489531e-12 | 6.100135588e-13 | 1.438990095e-12 | 6.239472914e-12 | 9.92095902e-12 | 6.453755174e-13 | 2.212371128e-12 | 7.372416913e-12 | 3.392419809e-14 | 4.999999912e-15 | 1.389252279e-14 | 4.999999912e-15 | 5.917880389e-15 | 8.77499115e-11 | 1.190163744e-12 | 1.901069092e-13 | 4.999999912e-15 | 3.427346026e-14 | 7.046103284e-11 | 3.323245108e-12 | 1 | 1 | 1 | 1 | 1 | 1 | 1 | 0 | 0 | 0 | 0 | 0 | 0 | 0 | 0 | 0 | 0 | 8.060564839e-09 | 23.71784525 | 0 | 0.2840219033 | 2.553933864 | 33.97706694 | 1.410360918 | 37.40583804 | 0.7941914541 | 0.02200359389 | 0 | 0 | 0 | 0 | 49 | 0 | 71.01 | 80.02 | 33.58 | 179.94 | 860.6 | 179.91 | 812.48 | 851.75 | 77.87 | 0.33 | Catalyst_01 | 230.8247 | 91.52764 | 95.39208 | 62.0446 | 55.92784 | 1.317316 | 27.59038 | 29.19694 | 67.78783 | 59.83214 | 1.100914 | 62.45326
13855.22 | 1769786475.7 | 30/01/2026_16:21:15,691 | 1 | 2 | 2.513455229e-06 | 6.471883353e-06 | 4.45285725e-10 | 5.923696429e-12 | 5.986651604e-13 | 1.42802816e-12 | 6.20340064e-12 | 9.859099648e-12 | 6.423665853e-13 | 2.192266767e-12 | 7.369435791e-12 | 2.655153861e-14 | 4.999999912e-15 | 1.236792786e-14 | 4.999999912e-15 | 1.619419591e-14 | 8.783837546e-11 | 1.195182083e-12 | 1.847521159e-13 | 4.999999912e-15 | 2.932617121e-14 | 7.027622234e-11 | 3.315993313e-12 | 1 | 1 | 1 | 1 | 1 | 1 | 1 | 0 | 0 | 0 | 0 | 0 | 0 | 0 | 0 | 0 | 0 | 7.977278002e-09 | 23.66200783 | 0 | 0.2852503837 | 2.536175763 | 34.0169502 | 1.407459275 | 37.44865454 | 0.7873972513 | 0.01867894139 | 0 | 0 | 0 | 0 | 49 | 0 | 70.99 | 80.02 | 33.58 | 179.97 | 859.81 | 179.92 | 812.65 | 851.18 | 77.87 | 0.33 | Catalyst_01 | 230.9203 | 91.58655 | 95.40156 | 62.11562 | 55.99349 | 1.306046 | 27.60814 | 29.19984 | 67.82177 | 59.88059 | 1.100882 | 62.4849
13860.956 | 1769786481.4 | 30/01/2026_16:21:21,427 | 1 | 2 | 2.505966677e-06 | 6.412623407e-06 | 4.454801805e-10 | 5.928914911e-12 | 5.93979347e-13 | 1.429721684e-12 | 6.180103304e-12 | 9.847186434e-12 | 6.485542355e-13 | 2.183141255e-12 | 7.368987365e-12 | 2.303958416e-14 | 4.999999912e-15 | 7.474486389e-15 | 4.999999912e-15 | 1.856137517e-14 | 8.786989192e-11 | 1.205907986e-12 | 1.765931829e-13 | 4.999999912e-15 | 3.334259138e-14 | 7.05982911e-11 | 3.325994211e-12 | 1 | 1 | 1 | 1 | 1 | 1 | 1 | 0 | 0 | 0 | 0 | 0 | 0 | 0 | 0 | 0 | 0 | 7.943404623e-09 | 23.73756561 | 0 | 0.2838795897 | 2.526148223 | 33.98352672 | 1.410135091 | 37.41485919 | 0.7838098567 | 0.02132406149 | 0 | 0 | 0 | 0 | 49.01 | 0 | 71 | 80 | 33.58 | 179.98 | 860.69 | 179.93 | 813.02 | 852 | 77.87 | 0.33 | Catalyst_01 | 231.0159 | 91.61982 | 95.39281 | 62.05957 | 55.93848 | 1.300096 | 27.61816 | 29.19717 | 67.73596 | 59.81401 | 1.10097 | 62.41778
13866.692 | 1769786487.2 | 30/01/2026_16:21:27,163 | 1 | 2 | 2.507177896e-06 | 6.405256045e-06 | 4.456377767e-10 | 5.937394239e-12 | 5.865106577e-13 | 1.445416486e-12 | 6.199339653e-12 | 9.867326574e-12 | 6.492482875e-13 | 2.186873946e-12 | 7.400122182e-12 | 1.758685191e-14 | 4.999999912e-15 | 9.111613035e-15 | 4.999999912e-15 | 2.100566323e-14 | 8.766672804e-11 | 1.209801573e-12 | 1.69987898e-13 | 4.999999912e-15 | 3.520480348e-14 | 7.053082424e-11 | 3.348383203e-12 | 1 | 1 | 1 | 1 | 1 | 1 | 1 | 0 | 0 | 0 | 0 | 0 | 0 | 0 | 0 | 0 | 0 | 7.861990686e-09 | 23.73221559 | 0 | 0.281250235 | 2.535541698 | 33.92738755 | 1.42094483 | 37.45351959 | 0.7856389518 | 0.02219400949 | 0 | 0 | 0 | 0 | 49 | 0 | 71.01 | 80 | 33.58 | 179.99 | 864.25 | 179.96 | 813.86 | 853.28 | 77.87 | 0.33 | Catalyst_01 | 231.1115 | 91.58866 | 95.3575 | 62.12369 | 55.84607 | 1.30313 | 27.60877 | 29.18636 | 67.82902 | 59.73644 | 1.103932 | 62.35863
13872.428 | 1769786492.9 | 30/01/2026_16:21:32,899 | 1 | 2 | 2.515308779e-06 | 6.424921594e-06 | 4.452480606e-10 | 5.947735793e-12 | 5.864456598e-13 | 1.462752228e-12 | 6.223120977e-12 | 9.917438398e-12 | 6.60118878e-13 | 2.200150218e-12 | 7.40438353e-12 | 1.511587893e-14 | 4.999999912e-15 | 4.999999912e-15 | 4.999999912e-15 | 2.38705167e-14 | 8.780065563e-11 | 1.217938294e-12 | 1.679670807e-13 | 4.999999912e-15 | 2.340485526e-14 | 7.079679204e-11 | 3.398193402e-12 | 1 | 1 | 1 | 1 | 1 | 1 | 1 | 0 | 0 | 0 | 0 | 0 | 0 | 0 | 0 | 0 | 0 | 7.871463279e-09 | 23.78804797 | 0 | 0.2832435412 | 2.544592374 | 33.92781366 | 1.440071003 | 37.36906273 | 0.7899116047 | 0.0160400031 | 0 | 0 | 0 | 0 | 49 | 0 | 71 | 80.02 | 33.56 | 179.99 | 865.9 | 179.97 | 814.04 | 856.01 | 77.87 | 0.33 | Catalyst_01 | 231.2071 | 91.55863 | 95.29501 | 61.9836 | 55.84677 | 1.310217 | 27.59972 | 29.16723 | 67.69826 | 59.76684 | 1.101429 | 62.40571
13878.164 | 1769786498.6 | 30/01/2026_16:21:38,635 | 1 | 2 | 2.505218845e-06 | 6.484294772e-06 | 4.443354851e-10 | 5.96269388e-12 | 5.931241284e-13 | 1.480907627e-12 | 6.275688302e-12 | 1.000903353e-11 | 6.651384088e-13 | 2.226503487e-12 | 7.40413026e-12 | 1.508289377e-14 | 1.230049896e-14 | 4.999999912e-15 | 4.999999912e-15 | 2.265006928e-14 | 8.750970087e-11 | 1.22152375e-12 | 1.640185519e-13 | 1.591334181e-14 | 2.754352092e-14 | 7.064419189e-11 | 3.428335523e-12 | 1 | 1 | 1 | 1 | 1 | 1 | 1 | 0 | 0 | 0 | 0 | 0 | 0 | 0 | 0 | 0 | 0 | 1.219637829e-08 | 23.78173767 | 0 | 0.2781189044 | 2.576746271 | 33.88085869 | 1.456882506 | 37.36230543 | 0.8006351009 | 0.01925869088 | 0 | 0 | 0 | 0 | 49 | 0 | 71 | 80 | 33.58 | 179.96 | 867.16 | 180.02 | 813.98 | 857.07 | 77.87 | 0.34 | Catalyst_01 | 231.3027 | 91.45197 | 95.24008 | 61.9724 | 55.76948 | 1.328004 | 27.56757 | 29.15042 | 67.76497 | 59.73565 | 1.102756 | 62.40902
13883.9 | 1769786504.4 | 30/01/2026_16:21:44,371 | 1 | 2 | 2.506346163e-06 | 6.402802683e-06 | 4.442530233e-10 | 5.961588861e-12 | 5.991202001e-13 | 1.500140073e-12 | 6.319556857e-12 | 1.007007065e-11 | 6.651467029e-13 | 2.241900242e-12 | 7.420414977e-12 | 1.545979463e-14 | 2.195592747e-14 | 4.999999912e-15 | 9.724260107e-15 | 2.650399634e-14 | 8.775887655e-11 | 1.227061963e-12 | 1.687999512e-13 | 2.564249946e-14 | 2.271264299e-14 | 7.076005754e-11 | 3.415970631e-12 | 1 | 1 | 1 | 1 | 1 | 1 | 1 | 0 | 0 | 0 | 0 | 0 | 0 | 0 | 0 | 0 | 0 | 1.801486771e-08 | 23.78633502 | 0 | 0.2842298309 | 2.591932005 | 33.92190774 | 1.449223005 | 37.30120826 | 0.8046103504 | 0.01674076788 | 0 | 0 | 0 | 0 | 49 | 0 | 71 | 79.98 | 33.56 | 179.95 | 865.13 | 180.03 | 813.49 | 856.43 | 77.87 | 0.34 | Catalyst_01 | 231.3983 | 91.40159 | 95.26511 | 61.87106 | 55.83705 | 1.334597 | 27.55238 | 29.15808 | 67.69144 | 59.81596 | 1.09962 | 62.48898
13889.636 | 1769786510.1 | 30/01/2026_16:21:50,107 | 1 | 2 | 2.516582299e-06 | 6.45454702e-06 | 4.445482316e-10 | 5.954502082e-12 | 6.021794933e-13 | 1.501222649e-12 | 6.283486318e-12 | 1.00570767e-11 | 6.584541397e-13 | 2.243576635e-12 | 7.423774269e-12 | 1.864140454e-14 | 3.005814998e-14 | 4.999999912e-15 | 2.48581351e-14 | 2.058559249e-14 | 8.785267652e-11 | 1.224290959e-12 | 1.6819601e-13 | 3.749726088e-14 | 1.917305324e-14 | 7.046504352e-11 | 3.376563135e-12 | 1 | 1 | 1 | 1 | 1 | 1 | 1 | 0 | 0 | 0 | 0 | 0 | 0 | 0 | 0 | 0 | 0 | 2.261312387e-08 | 23.70169142 | 0 | 0.2751559563 | 2.585884754 | 33.98217033 | 1.433921796 | 37.34704968 | 0.805087831 | 0.0159023065 | 0 | 0 | 0 | 0 | 48.99 | 0 | 71.02 | 80 | 33.58 | 179.96 | 863.59 | 180.02 | 813.07 | 854.1 | 77.87 | 0.33 | Catalyst_01 | 231.4939 | 91.42165 | 95.3151 | 61.94709 | 55.93624 | 1.335389 | 27.55843 | 29.17338 | 67.75976 | 59.89968 | 1.099019 | 62.55303
13895.372 | 1769786515.8 | 30/01/2026_16:21:55,843 | 1 | 2 | 2.504642225e-06 | 6.466932518e-06 | 4.448982571e-10 | 5.951556522e-12 | 6.00151439e-13 | 1.487796973e-12 | 6.220974257e-12 | 9.970839258e-12 | 6.507312592e-13 | 2.238486306e-12 | 7.406033252e-12 | 2.589183208e-14 | 2.900795449e-14 | 4.999999912e-15 | 3.345900759e-14 | 1.404046387e-14 | 8.777052002e-11 | 1.224556264e-12 | 1.795171948e-13 | 3.387035728e-14 | 2.103331547e-14 | 7.046014466e-11 | 3.324967471e-12 | 1 | 1 | 1 | 1 | 1 | 1 | 1 | 0 | 0 | 0 | 0 | 0 | 0 | 0 | 0 | 0 | 0 | 2.210660338e-08 | 23.71189113 | 0 | 0.2825277937 | 2.561313455 | 33.96589707 | 1.413279479 | 37.39605276 | 0.8032126636 | 0.01691766071 | 0 | 0 | 0 | 0 | 48.99 | 0 | 71 | 80 | 33.57 | 179.97 | 860.47 | 180.01 | 812.44 | 851.69 | 77.87 | 0.33 | Catalyst_01 | 231.5895 | 91.50316 | 95.38254 | 62.02837 | 55.90946 | 1.332279 | 27.583 | 29.19402 | 67.78823 | 59.82332 | 1.100988 | 62.45182
13901.108 | 1769786521.6 | 30/01/2026_16:22:01,579 | 1 | 2 | 2.509945261e-06 | 6.524187029e-06 | 4.455844027e-10 | 5.941261372e-12 | 6.017051549e-13 | 1.476426511e-12 | 6.183699386e-12 | 9.924892505e-12 | 6.381129891e-13 | 2.227422673e-12 | 7.404486746e-12 | 3.02259777e-14 | 2.949642483e-14 | 4.999999912e-15 | 3.324508773e-14 | 1.207639098e-14 | 8.789602379e-11 | 1.221140702e-12 | 1.861389867e-13 | 2.853792235e-14 | 1.721431157e-14 | 7.064655805e-11 | 3.316253088e-12 | 1 | 1 | 1 | 1 | 1 | 1 | 1 | 0 | 0 | 0 | 0 | 0 | 0 | 0 | 0 | 0 | 0 | 2.24926527e-08 | 23.74040309 | 0 | 0.2861370078 | 2.542095105 | 33.96506858 | 1.407148868 | 37.40090134 | 0.7973270758 | 0.0147893389 | 0 | 0 | 0 | 0 | 49 | 0 | 71.01 | 80.02 | 33.57 | 179.99 | 859.7 | 180 | 812.43 | 851.12 | 77.87 | 0.33 | Catalyst_01 | 231.6851 | 91.56692 | 95.40257 | 62.03641 | 55.90809 | 1.322517 | 27.60222 | 29.20015 | 67.74981 | 59.79516 | 1.101158 | 62.40873
13906.844 | 1769786527.3 | 30/01/2026_16:22:07,315 | 1 | 2 | 2.51826259e-06 | 6.361214673e-06 | 4.455896485e-10 | 5.928487302e-12 | 6.081770287e-13 | 1.474380514e-12 | 6.191183417e-12 | 9.90781155e-12 | 6.376133887e-13 | 2.221573186e-12 | 7.380773076e-12 | 3.217695208e-14 | 2.362798068e-14 | 4.999999912e-15 | 3.43384548e-14 | 5.303767103e-15 | 8.770700832e-11 | 1.214282906e-12 | 1.845023158e-13 | 2.521514762e-14 | 1.838140778e-14 | 7.065911745e-11 | 3.311147363e-12 | 1 | 1 | 1 | 1 | 1 | 1 | 1 | 0 | 0 | 0 | 0 | 0 | 0 | 0 | 0 | 0 | 0 | 1.895403687e-08 | 23.761724 | 0 | 0.283283928 | 2.542912182 | 33.92048778 | 1.405503632 | 37.42951662 | 0.7959152719 | 0.01464909858 | 0 | 0 | 0 | 0 | 49 | 0 | 70.99 | 79.98 | 33.58 | 179.99 | 860.69 | 179.98 | 813 | 852 | 77.87 | 0.33 | Catalyst_01 | 231.7807 | 91.56421 | 95.40795 | 62.08388 | 55.83471 | 1.320175 | 27.6014 | 29.2018 | 67.80366 | 59.71581 | 1.103449 | 62.33399
13912.58 | 1769786533.1 | 30/01/2026_16:22:13,051 | 1 | 2 | 2.513768095e-06 | 6.427390872e-06 | 4.453798164e-10 | 5.91932536e-12 | 6.089841088e-13 | 1.469304604e-12 | 6.172151332e-12 | 9.900500558e-12 | 6.293204889e-13 | 2.235312629e-12 | 7.374296486e-12 | 3.810458351e-14 | 9.55885236e-15 | 4.999999912e-15 | 2.233768522e-14 | 4.999999912e-15 | 8.781622651e-11 | 1.209195396e-12 | 1.892522055e-13 | 1.636542871e-14 | 2.206216235e-14 | 7.068755997e-11 | 3.326867427e-12 | 1 | 1 | 1 | 1 | 1 | 1 | 1 | 0 | 0 | 0 | 0 | 0 | 0 | 0 | 0 | 0 | 0 | 1.066139721e-08 | 23.76174336 | 0 | 0.2861451627 | 2.536162419 | 33.95074665 | 1.41130502 | 37.39742656 | 0.799553363 | 0.01710978741 | 0 | 0 | 0 | 0 | 49 | 0 | 71 | 79.98 | 33.56 | 179.96 | 865.94 | 179.94 | 814 | 855.98 | 77.87 | 0.33 | Catalyst_01 | 231.8763 | 91.5866 | 95.38899 | 62.03065 | 55.88452 | 1.326209 | 27.60815 | 29.196 | 67.72896 | 59.76808 | 1.10152 | 62.38223
13918.316 | 1769786538.8 | 30/01/2026_16:22:18,787 | 1 | 2 | 2.518088877e-06 | 6.4347837e-06 | 4.451828906e-10 | 5.920143716e-12 | 6.193217055e-13 | 1.460702436e-12 | 6.234997327e-12 | 9.938020892e-12 | 6.35540611e-13 | 2.246216668e-12 | 7.381765338e-12 | 4.1324996e-14 | 6.015375576e-15 | 4.999999912e-15 | 1.754852875e-14 | 4.999999912e-15 | 8.781422117e-11 | 1.202952885e-12 | 1.988193545e-13 | 4.999999912e-15 | 2.229839475e-14 | 7.073368974e-11 | 3.37354168e-12 | 1 | 1 | 1 | 1 | 1 | 1 | 1 | 0 | 0 | 0 | 0 | 0 | 0 | 0 | 0 | 0 | 0 | 8.76677289e-09 | 23.76996447 | 0 | 0.2957750772 | 2.551512701 | 33.93263223 | 1.429460428 | 37.36942189 | 0.8034602591 | 0.01583488738 | 0 | 0 | 0 | 0 | 49 | 0 | 71 | 80 | 33.57 | 179.94 | 867.02 | 179.93 | 814.06 | 856.86 | 77.87 | 0.34 | Catalyst_01 | 231.9719 | 91.53567 | 95.32968 | 61.9842 | 55.8547 | 1.33269 | 27.5928 | 29.17784 | 67.71589 | 59.77145 | 1.101283 | 62.40757
13924.052 | 1769786544.5 | 30/01/2026_16:22:24,523 | 1 | 2 | 2.512763331e-06 | 6.551758815e-06 | 4.445702695e-10 | 5.913124157e-12 | 6.214166551e-13 | 1.460785486e-12 | 6.308533123e-12 | 1.001703148e-11 | 6.46671681e-13 | 2.253230371e-12 | 7.373768263e-12 | 4.418451146e-14 | 4.999999912e-15 | 1.091997247e-14 | 4.999999912e-15 | 4.999999912e-15 | 8.771951915e-11 | 1.190716904e-12 | 1.991739293e-13 | 4.999999912e-15 | 3.615942655e-14 | 7.077994441e-11 | 3.411775853e-12 | 1 | 1 | 1 | 1 | 1 | 1 | 1 | 0 | 0 | 0 | 0 | 0 | 0 | 0 | 0 | 0 | 0 | 8.22922867e-09 | 23.79054783 | 0 | 0.2927397956 | 2.578563653 | 33.90688108 | 1.445307259 | 37.32657497 | 0.8068731818 | 0.02305758149 | 0 | 0 | 0 | 0 | 48.99 | 0 | 71 | 80 | 33.59 | 179.94 | 867.15 | 179.92 | 813.95 | 857.03 | 77.87 | 0.34 | Catalyst_01 | 232.0675 | 91.44594 | 95.2779 | 61.91313 | 55.81231 | 1.338351 | 27.56575 | 29.16199 | 67.70463 | 59.77125 | 1.100855 | 62.43579
13929.788 | 1769786550.3 | 30/01/2026_16:22:30,259 | 1 | 2 | 2.517070243e-06 | 6.4347837e-06 | 4.44205922e-10 | 5.918754636e-12 | 6.226012002e-13 | 1.458786217e-12 | 6.341240467e-12 | 1.006296522e-11 | 6.511663496e-13 | 2.257581275e-12 | 7.351645334e-12 | 3.836845799e-14 | 4.999999912e-15 | 1.251975513e-14 | 4.999999912e-15 | 4.999999912e-15 | 8.779625638e-11 | 1.184534133e-12 | 1.961926308e-13 | 4.999999912e-15 | 3.220217333e-14 | 7.048264056e-11 | 3.407087112e-12 | 1 | 1 | 1 | 1 | 1 | 1 | 1 | 0 | 0 | 0 | 0 | 0 | 0 | 0 | 0 | 0 | 0 | 8.087533702e-09 | 23.71129978 | 0 | 0.2850687901 | 2.595119924 | 33.97136598 | 1.444696041 | 37.32803987 | 0.8093748055 | 0.02108843447 | 0 | 0 | 0 | 0 | 49.01 | 0 | 70.99 | 79.98 | 33.58 | 179.96 | 866.28 | 179.93 | 813.76 | 856.37 | 77.87 | 0.34 | Catalyst_01 | 232.1631 | 91.39101 | 95.2799 | 61.91556 | 55.91846 | 1.3425 | 27.54919 | 29.16261 | 67.74797 | 59.90176 | 1.098809 | 62.56818
13935.524 | 1769786556.0 | 30/01/2026_16:22:35,995 | 1 | 2 | 2.518076144e-06 | 6.4347837e-06 | 4.443339308e-10 | 5.91996634e-12 | 6.192615865e-13 | 1.453987104e-12 | 6.314387381e-12 | 1.002496437e-11 | 6.509951541e-13 | 2.245149596e-12 | 7.376391165e-12 | 3.706602625e-14 | 4.999999912e-15 | 1.467106296e-14 | 4.999999912e-15 | 6.735221444e-15 | 8.770630056e-11 | 1.186402213e-12 | 1.887569013e-13 | 4.999999912e-15 | 3.73299075e-14 | 7.049494322e-11 | 3.37927299e-12 | 1 | 1 | 1 | 1 | 1 | 1 | 1 | 0 | 0 | 0 | 0 | 0 | 0 | 0 | 0 | 0 | 0 | 7.969622434e-09 | 23.72576729 | 0 | 0.2799125834 | 2.585271155 | 33.9542404 | 1.433832582 | 37.35384037 | 0.80552293 | 0.02387189951 | 0 | 0 | 0 | 0 | 49 | 0 | 71.02 | 79.98 | 33.56 | 179.97 | 863.5 | 179.93 | 813.05 | 854.02 | 77.87 | 0.33 | Catalyst_01 | 232.2587 | 91.42369 | 95.31539 | 61.95836 | 55.89027 | 1.336111 | 27.55904 | 29.17347 | 67.77057 | 59.84971 | 1.100123 | 62.5059
13941.26 | 1769786561.7 | 30/01/2026_16:22:41,731 | 1 | 2 | 2.512963647e-06 | 6.461971225e-06 | 4.447464341e-10 | 5.931021733e-12 | 6.057981807e-13 | 1.446083054e-12 | 6.260545034e-12 | 9.926230844e-12 | 6.559472475e-13 | 2.220038606e-12 | 7.383823587e-12 | 2.194574614e-14 | 4.999999912e-15 | 1.701737641e-14 | 4.999999912e-15 | 1.040870677e-14 | 8.787223726e-11 | 1.201051953e-12 | 1.862039575e-13 | 4.999999912e-15 | 3.88535402e-14 | 7.048105849e-11 | 3.334166927e-12 | 1 | 1 | 1 | 1 | 1 | 1 | 1 | 0 | 0 | 0 | 0 | 0 | 0 | 0 | 0 | 0 | 0 | 8.099785446e-09 | 23.7118433 | 0 | 0.2891890051 | 2.556205786 | 34.00089155 | 1.413861914 | 37.37355633 | 0.7972283794 | 0.0236788503 | 0 | 0 | 0 | 0 | 49 | 0 | 70.98 | 79.98 | 33.57 | 179.99 | 861.88 | 179.93 | 812.67 | 852.71 | 77.87 | 0.33 | Catalyst_01 | 232.3543 | 91.52011 | 95.38064 | 61.99106 | 55.96706 | 1.322353 | 27.58811 | 29.19344 | 67.73491 | 59.88018 | 1.099193 | 62.50198
13946.996 | 1769786567.5 | 30/01/2026_16:22:47,467 | 1 | 2 | 2.507031013e-06 | 6.45454702e-06 | 4.453346858e-10 | 5.939266873e-12 | 5.929034932e-13 | 1.438939462e-12 | 6.212943354e-12 | 9.876489383e-12 | 6.546904945e-13 | 2.185884069e-12 | 7.390714776e-12 | 2.072577644e-14 | 4.999999912e-15 | 1.202546397e-14 | 4.999999912e-15 | 2.04813024e-14 | 8.77268605e-11 | 1.204915508e-12 | 1.797665207e-13 | 4.999999912e-15 | 3.305834745e-14 | 7.059931112e-11 | 3.332585076e-12 | 1 | 1 | 1 | 1 | 1 | 1 | 1 | 0 | 0 | 0 | 0 | 0 | 0 | 0 | 0 | 0 | 0 | 7.957251858e-09 | 23.75084248 | 0 | 0.285923233 | 2.539202254 | 33.94338151 | 1.413996072 | 37.42195489 | 0.7856253944 | 0.02085904799 | 0 | 0 | 0 | 0 | 49 | 0 | 71 | 80.02 | 33.58 | 179.99 | 859.74 | 179.94 | 812.44 | 851.14 | 77.87 | 0.33 | Catalyst_01 | 232.4499 | 91.57651 | 95.3802 | 62.07134 | 55.87239 | 1.303107 | 27.60511 | 29.19331 | 67.78085 | 59.76114 | 1.102482 | 62.37954
13952.732 | 1769786573.2 | 30/01/2026_16:22:53,203 | 1 | 2 | 2.506636065e-06 | 6.385650977e-06 | 4.453333258e-10 | 5.945440754e-12 | 5.914414466e-13 | 1.445325955e-12 | 6.182269106e-12 | 9.865952673e-12 | 6.527763356e-13 | 2.189905592e-12 | 7.380829455e-12 | 2.104884158e-14 | 4.999999912e-15 | 1.27831485e-14 | 4.999999912e-15 | 2.482467052e-14 | 8.769984738e-11 | 1.218615161e-12 | 1.761701543e-13 | 4.999999912e-15 | 3.038557226e-14 | 7.067561814e-11 | 3.34645419e-12 | 1 | 1 | 1 | 1 | 1 | 1 | 1 | 0 | 0 | 0 | 0 | 0 | 0 | 0 | 0 | 0 | 0 | 7.965366717e-09 | 23.77275009 | 0 | 0.2890611178 | 2.531667703 | 33.92437139 | 1.420415672 | 37.41680564 | 0.7867358117 | 0.02022127983 | 0 | 0 | 0 | 0 | 49 | 0 | 71 | 80.02 | 33.59 | 179.96 | 862.48 | 179.96 | 813.5 | 853.41 | 77.87 | 0.33 | Catalyst_01 | 232.5455 | 91.60151 | 95.35923 | 62.06279 | 55.8411 | 1.304949 | 27.61264 | 29.18689 | 67.75303 | 59.7265 | 1.102948 | 62.34642
13958.468 | 1769786578.9 | 30/01/2026_16:22:58,939 | 1 | 2 | 2.509601018e-06 | 6.361214673e-06 | 4.452247182e-10 | 5.946779093e-12 | 5.921040025e-13 | 1.456735774e-12 | 6.200707916e-12 | 9.870717958e-12 | 6.600941582e-13 | 2.193173811e-12 | 7.397001414e-12 | 1.493397691e-14 | 4.999999912e-15 | 1.119307284e-14 | 4.999999912e-15 | 2.414264806e-14 | 8.77953335e-11 | 1.2212218e-12 | 1.748750342e-13 | 6.059035042e-15 | 3.137609259e-14 | 7.068989144e-11 | 3.35003943e-12 | 1 | 1 | 1 | 1 | 1 | 1 | 1 | 0 | 0 | 0 | 0 | 0 | 0 | 0 | 0 | 0 | 0 | 8.008732818e-09 | 23.76880292 | 0 | 0.2917498059 | 2.534438594 | 33.94629035 | 1.4207286 | 37.39321273 | 0.7881425454 | 0.02001928787 | 0 | 0 | 0 | 0 | 49 | 0 | 70.98 | 80.02 | 33.6 | 179.96 | 865.97 | 179.97 | 813.86 | 854.84 | 77.87 | 0.33 | Catalyst_01 | 232.6411 | 91.59232 | 95.3582 | 62.02366 | 55.87718 | 1.307282 | 27.60987 | 29.18657 | 67.7171 | 59.76833 | 1.10154 | 62.38757
13964.204 | 1769786584.7 | 30/01/2026_16:23:04,675 | 1 | 2 | 2.507358431e-06 | 6.42000623e-06 | 4.451732039e-10 | 5.952417378e-12 | 5.89926003e-13 | 1.465968731e-12 | 6.231103307e-12 | 9.926393908e-12 | 6.576037458e-13 | 2.202231886e-12 | 7.409536526e-12 | 1.336717771e-14 | 1.672390152e-14 | 4.999999912e-15 | 4.999999912e-15 | 2.701138094e-14 | 8.750235259e-11 | 1.226120117e-12 | 1.686263027e-13 | 1.939764233e-14 | 2.265346758e-14 | 7.074443809e-11 | 3.390391483e-12 | 1 | 1 | 1 | 1 | 1 | 1 | 1 | 0 | 0 | 0 | 0 | 0 | 0 | 0 | 0 | 0 | 0 | 1.500288947e-08 | 23.80354568 | 0 | 0.2881831134 | 2.552640665 | 33.8553568 | 1.439659175 | 37.41429394 | 0.7914757854 | 0.01586492527 | 0 | 0 | 0 | 0 | 49 | 0 | 70.99 | 80 | 33.57 | 179.96 | 867.08 | 179.98 | 814.08 | 856.91 | 77.87 | 0.34 | Catalyst_01 | 232.7367 | 91.53193 | 95.29635 | 62.05863 | 55.7275 | 1.312811 | 27.59167 | 29.16764 | 67.79998 | 59.64723 | 1.105122 | 62.29901
13969.94 | 1769786590.4 | 30/01/2026_16:23:10,411 | 1 | 2 | 2.512281071e-06 | 6.42000623e-06 | 4.445599722e-10 | 5.954490373e-12 | 5.92955806e-13 | 1.490103288e-12 | 6.282594237e-12 | 1.003205505e-11 | 6.624709462e-13 | 2.234164676e-12 | 7.412479484e-12 | 1.601084377e-14 | 2.513414078e-14 | 4.999999912e-15 | 1.454009303e-14 | 2.264279665e-14 | 8.784882544e-11 | 1.225649573e-12 | 1.71033218e-13 | 2.747414722e-14 | 2.645743325e-14 | 7.092319093e-11 | 3.433591085e-12 | 1 | 1 | 1 | 1 | 1 | 1 | 1 | 0 | 0 | 0 | 0 | 0 | 0 | 0 | 0 | 0 | 0 | 1.992371979e-08 | 23.81525596 | 0 | 0.284186888 | 2.574451366 | 33.91960008 | 1.454749175 | 37.287629 | 0.8009740224 | 0.01892482252 | 0 | 0 | 0 | 0 | 49 | 0 | 71.01 | 80.03 | 33.58 | 179.96 | 867.1 | 179.99 | 814.06 | 857.22 | 77.87 | 0.34 | Catalyst_01 | 232.8323 | 91.45958 | 95.24705 | 61.84853 | 55.83325 | 1.328566 | 27.56986 | 29.15255 | 67.6239 | 59.79929 | 1.099294 | 62.4655
13975.676 | 1769786596.1 | 30/01/2026_16:23:16,147 | 1 | 2 | 2.511697858e-06 | 6.388098427e-06 | 4.442536061e-10 | 5.959302062e-12 | 6.071583666e-13 | 1.506484499e-12 | 6.328921328e-12 | 1.008117721e-11 | 6.64608776e-13 | 2.255544059e-12 | 7.421058559e-12 | 2.428186301e-14 | 3.227202983e-14 | 4.999999912e-15 | 2.541499997e-14 | 1.72385706e-14 | 8.767079424e-11 | 1.231171198e-12 | 1.732873827e-13 | 3.45111411e-14 | 1.470065321e-14 | 7.074742181e-11 | 3.42942146e-12 | 1 | 1 | 1 | 1 | 1 | 1 | 1 | 0 | 0 | 0 | 0 | 0 | 0 | 0 | 0 | 0 | 0 | 2.420227256e-08 | 23.78913446 | 0 | 0.2868211119 | 2.596849381 | 33.89305047 | 1.455389839 | 37.31219726 | 0.8093908643 | 0.0123053806 | 0 | 0 | 0 | 0 | 49 | 0 | 71.01 | 80.03 | 33.58 | 179.95 | 866.27 | 179.99 | 813.76 | 856.33 | 77.87 | 0.34 | Catalyst_01 | 232.9279 | 91.38528 | 95.24496 | 61.88928 | 55.78955 | 1.342527 | 27.54746 | 29.15191 | 67.72347 | 59.77676 | 1.10088 | 62.45972
13981.412 | 1769786601.9 | 30/01/2026_16:23:21,883 | 1 | 2 | 2.511225375e-06 | 6.509204013e-06 | 4.442787804e-10 | 5.95489413e-12 | 6.072854893e-13 | 1.501819285e-12 | 6.306798399e-12 | 1.007777455e-11 | 6.584977789e-13 | 2.266442025e-12 | 7.420267525e-12 | 2.362119425e-14 | 3.690450723e-14 | 4.999999912e-15 | 2.964000708e-14 | 1.56775973e-14 | 8.763183929e-11 | 1.226911259e-12 | 1.754362714e-13 | 3.653584461e-14 | 2.322925516e-14 | 7.085206033e-11 | 3.387676424e-12 | 1 | 1 | 1 | 1 | 1 | 1 | 1 | 0 | 0 | 0 | 0 | 0 | 0 | 0 | 0 | 0 | 0 | 2.687996835e-08 | 23.82068862 | 0 | 0.2817116962 | 2.59309959 | 33.87788345 | 1.438332156 | 37.30914882 | 0.8124477953 | 0.01801724869 | 0 | 0 | 0 | 0 | 49 | 0 | 71 | 79.98 | 33.58 | 179.95 | 863.48 | 180 | 813.45 | 855.27 | 77.87 | 0.33 | Catalyst_01 | 233.0235 | 91.39772 | 95.30069 | 61.88423 | 55.76458 | 1.347597 | 27.55121 | 29.16897 | 67.70872 | 59.72809 | 1.101283 | 62.40051
13987.148 | 1769786607.6 | 30/01/2026_16:23:27,619 | 1 | 2 | 2.510355671e-06 | 6.405256045e-06 | 4.446353563e-10 | 5.956803627e-12 | 6.052543991e-13 | 1.492801e-12 | 6.234713266e-12 | 9.978787761e-12 | 6.508688987e-13 | 2.241939924e-12 | 7.399492477e-12 | 3.122765853e-14 | 2.94192974e-14 | 4.999999912e-15 | 3.361034866e-14 | 1.354762961e-14 | 8.770240784e-11 | 1.22120326e-12 | 1.807570613e-13 | 3.512766927e-14 | 1.938405931e-14 | 7.069125146e-11 | 3.338212736e-12 | 1 | 1 | 1 | 1 | 1 | 1 | 1 | 0 | 0 | 0 | 0 | 0 | 0 | 0 | 0 | 0 | 0 | 2.23397507e-08 | 23.77984242 | 0 | 0.2815951859 | 2.564388755 | 33.92661644 | 1.418353885 | 37.3600398 | 0.8040788065 | 0.01563269724 | 0 | 0 | 0 | 0 | 49 | 0 | 71.02 | 80.02 | 33.58 | 179.95 | 861.73 | 180 | 812.65 | 852.65 | 77.87 | 0.33 | Catalyst_01 | 233.1191 | 91.49296 | 95.36596 | 61.96864 | 55.8448 | 1.333716 | 27.57992 | 29.18895 | 67.7305 | 59.76271 | 1.101201 | 62.40058
13992.884 | 1769786613.4 | 30/01/2026_16:23:33,355 | 1 | 2 | 2.516136419e-06 | 6.405256045e-06 | 4.451194413e-10 | 5.934369749e-12 | 6.113678357e-13 | 1.475188353e-12 | 6.20826307e-12 | 9.926687944e-12 | 6.439707708e-13 | 2.23410266e-12 | 7.392981193e-12 | 4.219958123e-14 | 2.015775107e-14 | 4.999999912e-15 | 3.44034561e-14 | 4.999999912e-15 | 8.783116595e-11 | 1.208406639e-12 | 1.903009271e-13 | 2.549746709e-14 | 2.292850764e-14 | 7.062830182e-11 | 3.329018918e-12 | 1 | 1 | 1 | 1 | 1 | 1 | 1 | 0 | 0 | 0 | 0 | 0 | 0 | 0 | 0 | 0 | 0 | 1.688781614e-08 | 23.74767527 | 0 | 0.2845497233 | 2.547875191 | 33.96127263 | 1.412535029 | 37.38346853 | 0.8005243696 | 0.01692869939 | 0 | 0 | 0 | 0 | 49 | 0 | 71 | 79.98 | 33.59 | 179.98 | 859.83 | 179.98 | 812.67 | 851.29 | 77.87 | 0.33 | Catalyst_01 | 233.2147 | 91.54774 | 95.38497 | 62.0075 | 55.90184 | 1.32782 | 27.59644 | 29.19477 | 67.73242 | 59.80023 | 1.100768 | 62.42087
13998.62 | 1769786619.1 | 30/01/2026_16:23:39,091 | 1 | 2 | 2.508669922e-06 | 6.506710179e-06 | 4.451950197e-10 | 5.918129268e-12 | 6.101871937e-13 | 1.457847081e-12 | 6.188468574e-12 | 9.904574556e-12 | 6.323300173e-13 | 2.228895887e-12 | 7.357859114e-12 | 4.542728159e-14 | 9.349299797e-15 | 5.44929414e-15 | 2.665291829e-14 | 4.999999912e-15 | 8.778228144e-11 | 1.205044853e-12 | 1.976905645e-13 | 1.485587708e-14 | 2.104156557e-14 | 7.069176494e-11 | 3.316335704e-12 | 1 | 1 | 1 | 1 | 1 | 1 | 1 | 0 | 0 | 0 | 0 | 0 | 0 | 0 | 0 | 0 | 0 | 1.05962774e-08 | 23.77026405 | 0 | 0.2911824634 | 2.540513241 | 33.94502218 | 1.407210916 | 37.39395432 | 0.797890301 | 0.01621036579 | 0 | 0 | 0 | 0 | 49 | 0 | 71 | 80.02 | 33.58 | 179.99 | 862.62 | 179.97 | 813.05 | 852.17 | 77.87 | 0.33 | Catalyst_01 | 233.3103 | 91.57216 | 95.40237 | 62.02489 | 55.8751 | 1.323451 | 27.6038 | 29.20009 | 67.73335 | 59.75827 | 1.101603 | 62.37323
14004.356 | 1769786624.8 | 30/01/2026_16:23:44,827 | 1 | 2 | 2.505797966e-06 | 6.366091384e-06 | 4.453526714e-10 | 5.91556925e-12 | 6.149942751e-13 | 1.457708303e-12 | 6.197373777e-12 | 9.892324807e-12 | 6.326801604e-13 | 2.23636127e-12 | 7.360512373e-12 | 4.650124144e-14 | 1.280594723e-14 | 5.277575997e-15 | 1.727252476e-14 | 4.999999912e-15 | 8.783482275e-11 | 1.194580025e-12 | 1.962712084e-13 | 9.072807067e-15 | 2.618239657e-14 | 7.050261069e-11 | 3.32154703e-12 | 1 | 1 | 1 | 1 | 1 | 1 | 1 | 0 | 0 | 0 | 0 | 0 | 0 | 0 | 0 | 0 | 0 | 1.269748556e-08 | 23.71318628 | 0 | 0.2875634105 | 2.53988795 | 33.97811025 | 1.408931043 | 37.41639222 | 0.8006386756 | 0.01812677212 | 0 | 0 | 0 | 0 | 49 | 0 | 71.01 | 80 | 33.58 | 179.99 | 864.51 | 179.96 | 813.86 | 854.88 | 77.87 | 0.33 | Catalyst_01 | 233.4059 | 91.57424 | 95.39675 | 62.06211 | 55.92956 | 1.32801 | 27.60442 | 29.19837 | 67.77245 | 59.81767 | 1.101191 | 62.4295
14010.092 | 1769786630.6 | 30/01/2026_16:23:50,563 | 1 | 2 | 2.510231297e-06 | 6.442177892e-06 | 4.449706437e-10 | 5.908827681e-12 | 6.210751314e-13 | 1.456346111e-12 | 6.257440312e-12 | 9.961980026e-12 | 6.354547964e-13 | 2.232144808e-12 | 7.363238491e-12 | 4.140794424e-14 | 4.999999912e-15 | 1.356072813e-14 | 6.944292892e-15 | 4.999999912e-15 | 8.7701027e-11 | 1.187177743e-12 | 1.954970474e-13 | 4.999999912e-15 | 3.023956411e-14 | 7.074519442e-11 | 3.370756799e-12 | 1 | 1 | 1 | 1 | 1 | 1 | 1 | 0 | 0 | 0 | 0 | 0 | 0 | 0 | 0 | 0 | 0 | 8.057397832e-09 | 23.7851255 | 0 | 0.2853986933 | 2.561524339 | 33.91464955 | 1.428746375 | 37.37028039 | 0.7990832372 | 0.02016186606 | 0 | 0 | 0 | 0 | 49 | 0 | 71.01 | 80.03 | 33.58 | 179.96 | 867.09 | 179.95 | 814.03 | 856.11 | 77.87 | 0.34 | Catalyst_01 | 233.5015 | 91.50246 | 95.33201 | 61.98562 | 55.8251 | 1.32543 | 27.58279 | 29.17855 | 67.74203 | 59.74955 | 1.101892 | 62.39327
14015.828 | 1769786636.3 | 30/01/2026_16:23:56,299 | 1 | 2 | 2.51668007e-06 | 6.422467322e-06 | 4.447209268e-10 | 5.920880973e-12 | 6.20272876e-13 | 1.454253601e-12 | 6.321522299e-12 | 1.001704622e-11 | 6.460808993e-13 | 2.24189005e-12 | 7.361548003e-12 | 4.115473221e-14 | 4.999999912e-15 | 1.124303762e-14 | 4.999999912e-15 | 4.999999912e-15 | 8.762482406e-11 | 1.186055269e-12 | 1.991535599e-13 | 4.999999912e-15 | 3.42860675e-14 | 7.071116609e-11 | 3.407920864e-12 | 1 | 1 | 1 | 1 | 1 | 1 | 1 | 0 | 0 | 0 | 0 | 0 | 0 | 0 | 0 | 0 | 0 | 8.19770666e-09 | 23.77938514 | 0 | 0.2902761078 | 2.582460745 | 33.88967771 | 1.444566622 | 37.35823989 | 0.8034007321 | 0.02159376944 | 0 | 0 | 0 | 0 | 49 | 0 | 71.02 | 80 | 33.59 | 179.95 | 867.43 | 179.95 | 814.06 | 857.24 | 77.87 | 0.34 | Catalyst_01 | 233.5971 | 91.43301 | 95.28032 | 61.96565 | 55.784 | 1.332591 | 27.56185 | 29.16273 | 67.77164 | 59.74425 | 1.102349 | 62.41267
14021.564 | 1769786642.0 | 30/01/2026_16:24:02,035 | 1 | 2 | 2.505384145e-06 | 6.378300441e-06 | 4.443512225e-10 | 5.918904256e-12 | 6.179047074e-13 | 1.453699574e-12 | 6.34796599e-12 | 1.007764098e-11 | 6.510490931e-13 | 2.256713262e-12 | 7.383140106e-12 | 3.768644739e-14 | 4.999999912e-15 | 1.101504514e-14 | 4.999999912e-15 | 6.730864306e-15 | 8.788990369e-11 | 1.188951173e-12 | 1.883800326e-13 | 4.999999912e-15 | 3.444613979e-14 | 7.08155895e-11 | 3.417934989e-12 | 1 | 1 | 1 | 1 | 1 | 1 | 1 | 0 | 0 | 0 | 0 | 0 | 0 | 0 | 0 | 0 | 0 | 8.012522641e-09 | 23.78290821 | 0 | 0.2811927566 | 2.593794345 | 33.95156731 | 1.446670566 | 37.27705044 | 0.8076941602 | 0.02244350547 | 0 | 0 | 0 | 0 | 49 | 0 | 70.99 | 80 | 33.57 | 179.93 | 866.3 | 179.94 | 813.96 | 857.02 | 77.87 | 0.34 | Catalyst_01 | 233.6927 | 91.39541 | 95.27345 | 61.83098 | 55.88587 | 1.339712 | 27.55052 | 29.16063 | 67.65218 | 59.86754 | 1.097948 | 62.53666
14027.3 | 1769786647.8 | 30/01/2026_16:24:07,771 | 1 | 2 | 2.509491424e-06 | 6.397896868e-06 | 4.442717305e-10 | 5.927204474e-12 | 6.133988716e-13 | 1.45344869e-12 | 6.309326325e-12 | 1.003500495e-11 | 6.531886577e-13 | 2.248109251e-12 | 7.372493241e-12 | 2.962594295e-14 | 4.999999912e-15 | 1.097576145e-14 | 4.999999912e-15 | 1.309844635e-14 | 8.755446368e-11 | 1.189024465e-12 | 1.814798176e-13 | 4.999999912e-15 | 3.435639834e-14 | 7.062606056e-11 | 3.38422259e-12 | 1 | 1 | 1 | 1 | 1 | 1 | 1 | 0 | 0 | 0 | 0 | 0 | 0 | 0 | 0 | 0 | 0 | 7.815266734e-09 | 23.77282179 | 0 | 0.2740661198 | 2.587366657 | 33.90229226 | 1.436997863 | 37.35400643 | 0.8068212602 | 0.02285472823 | 0 | 0 | 0 | 0 | 49 | 0 | 71 | 80 | 33.57 | 179.94 | 864.94 | 179.94 | 813.45 | 855.26 | 77.87 | 0.33 | Catalyst_01 | 233.7883 | 91.41673 | 95.30505 | 61.95863 | 55.80476 | 1.338264 | 27.55695 | 29.1703 | 67.77603 | 59.76368 | 1.101814 | 62.42905
14033.036 | 1769786653.5 | 30/01/2026_16:24:13,507 | 1 | 2 | 2.504935082e-06 | 6.4347837e-06 | 4.443675428e-10 | 5.923348617e-12 | 6.027296175e-13 | 1.445198995e-12 | 6.263088138e-12 | 9.943136592e-12 | 6.547375489e-13 | 2.212328844e-12 | 7.382823519e-12 | 3.009209567e-14 | 4.999999912e-15 | 1.557476411e-14 | 4.999999912e-15 | 1.663028574e-14 | 8.786405631e-11 | 1.194799359e-12 | 1.802229562e-13 | 4.999999912e-15 | 2.871060526e-14 | 7.065385776e-11 | 3.337804208e-12 | 1 | 1 | 1 | 1 | 1 | 1 | 1 | 0 | 0 | 0 | 0 | 0 | 0 | 0 | 0 | 0 | 0 | 7.867014495e-09 | 23.76411118 | 0 | 0.2803613862 | 2.55964967 | 33.99330225 | 1.415155434 | 37.33333563 | 0.7943357989 | 0.01854843155 | 0 | 0 | 0 | 0 | 49 | 0 | 70.97 | 80.03 | 33.58 | 179.98 | 860.39 | 179.94 | 812.45 | 851.6 | 77.87 | 0.33 | Catalyst_01 | 233.8839 | 91.50868 | 95.37641 | 61.92434 | 55.95457 | 1.317555 | 27.58466 | 29.19215 | 67.67046 | 59.87181 | 1.098256 | 62.49728
14038.772 | 1769786659.2 | 30/01/2026_16:24:19,243 | 1 | 2 | 2.518008614e-06 | 6.481825039e-06 | 4.450645685e-10 | 5.938453288e-12 | 5.934166461e-13 | 1.440554707e-12 | 6.20963567e-12 | 9.890098289e-12 | 6.512881597e-13 | 2.193690542e-12 | 7.388017281e-12 | 1.663658428e-14 | 4.999999912e-15 | 1.055179774e-14 | 4.999999912e-15 | 1.771927535e-14 | 8.781497751e-11 | 1.206577373e-12 | 1.788361532e-13 | 4.999999912e-15 | 3.295453171e-14 | 7.057578827e-11 | 3.333824753e-12 | 1 | 1 | 1 | 1 | 1 | 1 | 1 | 0 | 0 | 0 | 0 | 0 | 0 | 0 | 0 | 0 | 0 | 7.961078556e-09 | 23.74077286 | 0 | 0.2844032187 | 2.540721061 | 33.97638337 | 1.414510007 | 37.39587526 | 0.7878948501 | 0.02133487667 | 0 | 0 | 0 | 0 | 49 | 0 | 71 | 80.02 | 33.57 | 179.98 | 859.8 | 179.95 | 812.68 | 851.1 | 77.87 | 0.33 | Catalyst_01 | 233.9795 | 91.57147 | 95.37852 | 62.02808 | 55.92672 | 1.306871 | 27.60359 | 29.19279 | 67.73734 | 59.82139 | 1.100643 | 62.43721
14044.508 | 1769786665.0 | 30/01/2026_16:24:24,979 | 1 | 2 | 2.520189128e-06 | 6.489273801e-06 | 4.451781443e-10 | 5.939256031e-12 | 5.842200638e-13 | 1.448473611e-12 | 6.200370512e-12 | 9.868285009e-12 | 6.579437516e-13 | 2.185871709e-12 | 7.378618549e-12 | 1.677872149e-14 | 4.999999912e-15 | 1.140407721e-14 | 4.999999912e-15 | 2.615814093e-14 | 8.773082955e-11 | 1.209045993e-12 | 1.735124495e-13 | 4.999999912e-15 | 2.829247423e-14 | 7.06836395e-11 | 3.338947825e-12 | 1 | 1 | 1 | 1 | 1 | 1 | 1 | 0 | 0 | 0 | 0 | 0 | 0 | 0 | 0 | 0 | 0 | 7.845258227e-09 | 23.77530799 | 0 | 0.2837654968 | 2.535348535 | 33.93928801 | 1.416558781 | 37.4036415 | 0.7858003255 | 0.01838645792 | 0 | 0 | 0 | 0 | 49 | 0 | 70.99 | 80.02 | 33.58 | 179.97 | 860.89 | 179.95 | 813.08 | 852.13 | 77.87 | 0.33 | Catalyst_01 | 234.0751 | 91.5893 | 95.37183 | 62.04096 | 55.86566 | 1.303397 | 27.60896 | 29.19074 | 67.73822 | 59.75258 | 1.102075 | 62.37068
14050.244 | 1769786670.7 | 30/01/2026_16:24:30,715 | 1 | 2 | 2.504340955e-06 | 6.459488304e-06 | 4.451970737e-10 | 5.95207347e-12 | 5.865033936e-13 | 1.465184744e-12 | 6.186218204e-12 | 9.890479928e-12 | 6.544177635e-13 | 2.187887458e-12 | 7.391936022e-12 | 9.472991171e-15 | 1.024523111e-14 | 4.999999912e-15 | 4.999999912e-15 | 2.319868913e-14 | 8.768653165e-11 | 1.219154552e-12 | 1.642431444e-13 | 1.220105729e-14 | 2.461899059e-14 | 7.057596868e-11 | 3.355566909e-12 | 1 | 1 | 1 | 1 | 1 | 1 | 1 | 0 | 0 | 0 | 0 | 0 | 0 | 0 | 0 | 0 | 0 | 1.092801276e-08 | 23.74946418 | 0 | 0.2773808991 | 2.538803581 | 33.94031498 | 1.425251754 | 37.42032073 | 0.7864921914 | 0.01750532777 | 0 | 0 | 0 | 0 | 49 | 0 | 71 | 79.98 | 33.58 | 179.96 | 864.45 | 179.96 | 813.89 | 853.47 | 77.87 | 0.33 | Catalyst_01 | 234.1707 | 91.57784 | 95.34343 | 62.06863 | 55.86735 | 1.304545 | 27.60551 | 29.18205 | 67.77691 | 59.76717 | 1.102533 | 62.39237
14055.98 | 1769786676.5 | 30/01/2026_16:24:36,451 | 1 | 2 | 2.511445018e-06 | 6.368538379e-06 | 4.451403413e-10 | 5.955604065e-12 | 5.889631773e-13 | 1.476387589e-12 | 6.237249866e-12 | 9.945936436e-12 | 6.605952764e-13 | 2.206404764e-12 | 7.404057402e-12 | 1.031459633e-14 | 1.89605835e-14 | 4.999999912e-15 | 1.210355702e-14 | 2.156834722e-14 | 8.789185352e-11 | 1.228892097e-12 | 1.677992191e-13 | 2.609313285e-14 | 2.439731868e-14 | 7.076764175e-11 | 3.37352867e-12 | 1 | 1 | 1 | 1 | 1 | 1 | 1 | 0 | 0 | 0 | 0 | 0 | 0 | 0 | 0 | 0 | 0 | 1.627465619e-08 | 23.77370932 | 0 | 0.285842848 | 2.552521564 | 33.95474696 | 1.429826242 | 37.35274148 | 0.7918807784 | 0.0169808006 | 0 | 0 | 0 | 0 | 48.98 | 0 | 71 | 80.02 | 33.59 | 179.96 | 866.05 | 179.96 | 814.05 | 856.13 | 77.87 | 0.34 | Catalyst_01 | 234.2663 | 91.53233 | 95.32848 | 61.95653 | 55.8911 | 1.313483 | 27.59179 | 29.17748 | 67.68814 | 59.81185 | 1.100074 | 62.44623
14061.716 | 1769786682.2 | 30/01/2026_16:24:42,187 | 1 | 2 | 2.513877234e-06 | 6.437250249e-06 | 4.446286672e-10 | 5.947950465e-12 | 5.962087378e-13 | 1.497591873e-12 | 6.307235983e-12 | 1.006440504e-11 | 6.561543843e-13 | 2.222892226e-12 | 7.410197456e-12 | 1.585852692e-14 | 2.632839625e-14 | 4.999999912e-15 | 1.976241707e-14 | 1.842748637e-14 | 8.771712523e-11 | 1.219457152e-12 | 1.723264408e-13 | 2.78534723e-14 | 1.75233058e-14 | 7.069124452e-11 | 3.40833221e-12 | 1 | 1 | 1 | 1 | 1 | 1 | 1 | 0 | 0 | 0 | 0 | 0 | 0 | 0 | 0 | 0 | 0 | 2.054220207e-08 | 23.76840518 | 0 | 0.2796944791 | 2.589845502 | 33.91551408 | 1.446262822 | 37.34101577 | 0.7976243024 | 0.01428161792 | 0 | 0 | 0 | 0 | 49 | 0 | 70.98 | 80 | 33.58 | 179.96 | 867.42 | 179.98 | 814.08 | 856.94 | 77.87 | 0.34 | Catalyst_01 | 234.3619 | 91.40851 | 95.27478 | 61.93708 | 55.82652 | 1.32301 | 27.55447 | 29.16104 | 67.75855 | 59.79937 | 1.101001 | 62.47015
14067.452 | 1769786687.9 | 30/01/2026_16:24:47,923 | 1 | 2 | 2.515803772e-06 | 6.429847417e-06 | 4.44291548e-10 | 5.951901298e-12 | 6.101153653e-13 | 1.515505169e-12 | 6.358177006e-12 | 1.014502805e-11 | 6.543039222e-13 | 2.244422313e-12 | 7.414326098e-12 | 2.566917761e-14 | 2.886679814e-14 | 4.999999912e-15 | 3.28327758e-14 | 1.558349194e-14 | 8.770196375e-11 | 1.22433552e-12 | 1.760271074e-13 | 3.086142859e-14 | 1.452408242e-14 | 7.0696414e-11 | 3.413286147e-12 | 1 | 1 | 1 | 1 | 1 | 1 | 1 | 0 | 0 | 0 | 0 | 0 | 0 | 0 | 0 | 0 | 0 | 2.197464585e-08 | 23.77003605 | 0 | 0.2809631907 | 2.614439983 | 33.90494165 | 1.448856831 | 37.31231353 | 0.8046482245 | 0.01322780909 | 0 | 0 | 0 | 0 | 49 | 0 | 71 | 80.02 | 33.57 | 179.96 | 867.07 | 179.98 | 813.98 | 857 | 77.87 | 0.34 | Catalyst_01 | 234.4575 | 91.32692 | 95.2663 | 61.88948 | 55.80912 | 1.33466 | 27.52987 | 29.15844 | 67.76696 | 59.8094 | 1.100498 | 62.4975
14073.188 | 1769786693.7 | 30/01/2026_16:24:53,659 | 1 | 2 | 2.514659172e-06 | 6.424921594e-06 | 4.440856016e-10 | 5.934388831e-12 | 6.148511604e-13 | 1.514065024e-12 | 6.33628653e-12 | 1.008847519e-11 | 6.505779531e-13 | 2.249978849e-12 | 7.410384806e-12 | 2.81988449e-14 | 3.223855848e-14 | 4.999999912e-15 | 3.21919886e-14 | 9.87463556e-15 | 8.778473087e-11 | 1.212427294e-12 | 1.836558791e-13 | 3.533915646e-14 | 1.548598828e-14 | 7.080785264e-11 | 3.374105249e-12 | 1 | 1 | 1 | 1 | 1 | 1 | 1 | 0 | 0 | 0 | 0 | 0 | 0 | 0 | 0 | 0 | 0 | 2.408602062e-08 | 23.8016303 | 0 | 0.282911114 | 2.599937373 | 33.9310674 | 1.430903187 | 37.28662254 | 0.8060658476 | 0.01281118504 | 0 | 0 | 0 | 0 | 49 | 0 | 71.03 | 80.02 | 33.58 | 179.96 | 863.39 | 180 | 813.04 | 853.91 | 77.87 | 0.33 | Catalyst_01 | 234.5531 | 91.37503 | 95.32496 | 61.84686 | 55.85213 | 1.337012 | 27.54438 | 29.1764 | 67.68464 | 59.82124 | 1.098893 | 62.48708
14078.924 | 1769786699.4 | 30/01/2026_16:24:59,395 | 1 | 2 | 2.506571263e-06 | 6.486787242e-06 | 4.44499354e-10 | 5.937343499e-12 | 6.160556548e-13 | 1.493836738e-12 | 6.282527883e-12 | 1.002971664e-11 | 6.400610836e-13 | 2.244045011e-12 | 7.39662151e-12 | 3.862942884e-14 | 2.382103981e-14 | 4.999999912e-15 | 3.439956653e-14 | 7.794143071e-15 | 8.764077658e-11 | 1.211751619e-12 | 1.86600762e-13 | 2.419746125e-14 | 1.832222389e-14 | 7.083703762e-11 | 3.316373218e-12 | 1 | 1 | 1 | 1 | 1 | 1 | 1 | 0 | 0 | 0 | 0 | 0 | 0 | 0 | 0 | 0 | 0 | 1.901906783e-08 | 23.8231702 | 0 | 0.2817565838 | 2.582522906 | 33.89726952 | 1.40837896 | 37.34057765 | 0.8036432719 | 0.01500267566 | 0 | 0 | 0 | 0 | 49 | 0 | 71 | 80.02 | 33.58 | 179.97 | 860.37 | 180 | 812.47 | 852.62 | 77.87 | 0.33 | Catalyst_01 | 234.6487 | 91.4328 | 95.39855 | 61.93636 | 55.79649 | 1.332993 | 27.56179 | 29.19892 | 67.73976 | 59.7196 | 1.101581 | 62.3657
14084.66 | 1769786705.1 | 30/01/2026_16:25:05,131 | 1 | 2 | 2.503254791e-06 | 6.452074103e-06 | 4.450063096e-10 | 5.923575866e-12 | 6.172508793e-13 | 1.473422729e-12 | 6.224500949e-12 | 9.935603555e-12 | 6.344729971e-13 | 2.222610334e-12 | 7.371386487e-12 | 4.010987641e-14 | 1.535162175e-14 | 8.991309792e-15 | 2.56158247e-14 | 4.999999912e-15 | 8.755254161e-11 | 1.205676618e-12 | 1.990807692e-13 | 1.261967198e-14 | 3.042000584e-14 | 7.077705783e-11 | 3.302392214e-12 | 1 | 1 | 1 | 1 | 1 | 1 | 1 | 0 | 0 | 0 | 0 | 0 | 0 | 0 | 0 | 0 | 0 | 1.424086972e-08 | 23.81459962 | 0 | 0.2927528929 | 2.555666894 | 33.87752586 | 1.402650754 | 37.4024753 | 0.796429975 | 0.02107268108 | 0 | 0 | 0 | 0 | 49 | 0 | 71.01 | 79.98 | 33.57 | 179.97 | 859.73 | 179.99 | 812.49 | 851.15 | 77.87 | 0.33 | Catalyst_01 | 234.7443 | 91.52189 | 95.41727 | 62.03903 | 55.76399 | 1.321029 | 27.58865 | 29.20465 | 67.78599 | 59.65057 | 1.10405 | 62.27957
14090.396 | 1769786710.9 | 30/01/2026_16:25:10,867 | 1 | 2 | 2.512077344e-06 | 6.388098427e-06 | 4.448316437e-10 | 5.912319245e-12 | 6.178412274e-13 | 1.453216779e-12 | 6.214556213e-12 | 9.922072712e-12 | 6.288970538e-13 | 2.21382938e-12 | 7.365818025e-12 | 4.517648869e-14 | 4.999999912e-15 | 8.931643944e-15 | 1.423255062e-14 | 4.999999912e-15 | 8.770192905e-11 | 1.195185986e-12 | 1.995934884e-13 | 4.999999912e-15 | 2.842004416e-14 | 7.050925815e-11 | 3.292755825e-12 | 1 | 1 | 1 | 1 | 1 | 1 | 1 | 0 | 0 | 0 | 0 | 0 | 0 | 0 | 0 | 0 | 0 | 8.078938828e-09 | 23.73939697 | 0 | 0.2899668246 | 2.55211797 | 33.96191784 | 1.398825671 | 37.41021548 | 0.7934828407 | 0.0199799349 | 0 | 0 | 0 | 0 | 49 | 0 | 71 | 80 | 33.57 | 179.97 | 860.97 | 179.98 | 813.11 | 852.23 | 77.87 | 0.33 | Catalyst_01 | 234.8399 | 91.53367 | 95.42976 | 62.05186 | 55.90291 | 1.31614 | 27.59219 | 29.20848 | 67.7913 | 59.7914 | 1.101534 | 62.40634
14096.132 | 1769786716.6 | 30/01/2026_16:25:16,603 | 1 | 2 | 2.512471156e-06 | 6.417540135e-06 | 4.450173563e-10 | 5.913771643e-12 | 6.21489893e-13 | 1.444327405e-12 | 6.235190315e-12 | 9.919471494e-12 | 6.354308898e-13 | 2.21245613e-12 | 7.356672563e-12 | 4.284522024e-14 | 4.999999912e-15 | 1.292963607e-14 | 5.738873528e-15 | 5.044250607e-15 | 8.776745303e-11 | 1.188587857e-12 | 1.949785141e-13 | 4.999999912e-15 | 3.769953574e-14 | 7.041958683e-11 | 3.324067367e-12 | 1 | 1 | 1 | 1 | 1 | 1 | 1 | 0 | 0 | 0 | 0 | 0 | 0 | 0 | 0 | 0 | 0 | 8.094740062e-09 | 23.70270505 | 0 | 0.2864700369 | 2.552876505 | 33.9808048 | 1.410650472 | 37.41556734 | 0.7933513972 | 0.02394995081 | 0 | 0 | 0 | 0 | 48.99 | 0 | 71.02 | 80.02 | 33.6 | 179.97 | 862.63 | 179.98 | 813.57 | 853.55 | 77.87 | 0.33 | Catalyst_01 | 234.9355 | 91.53115 | 95.39113 | 62.06074 | 55.934 | 1.315922 | 27.59144 | 29.19665 | 67.80286 | 59.83791 | 1.101079 | 62.45815
14101.868 | 1769786722.3 | 30/01/2026_16:25:22,339 | 1 | 2 | 2.510596232e-06 | 6.412623407e-06 | 4.449831614e-10 | 5.918153554e-12 | 6.116637145e-13 | 1.442479599e-12 | 6.251859273e-12 | 9.923449215e-12 | 6.446042701e-13 | 2.214400321e-12 | 7.366687121e-12 | 4.250129776e-14 | 4.999999912e-15 | 1.307467521e-14 | 4.999999912e-15 | 8.914666016e-15 | 8.762431059e-11 | 1.191750041e-12 | 1.891512934e-13 | 4.999999912e-15 | 3.935024032e-14 | 7.051887546e-11 | 3.373478363e-12 | 1 | 1 | 1 | 1 | 1 | 1 | 1 | 0 | 0 | 0 | 0 | 0 | 0 | 0 | 0 | 0 | 0 | 8.076006616e-09 | 23.73678118 | 0 | 0.286728451 | 2.555572578 | 33.92262998 | 1.431307845 | 37.41373591 | 0.7948007812 | 0.02420989255 | 0 | 0 | 0 | 0 | 49 | 0 | 71.01 | 80.02 | 33.58 | 179.96 | 866.14 | 179.96 | 814.06 | 856.16 | 77.87 | 0.34 | Catalyst_01 | 235.0311 | 91.52221 | 95.32364 | 62.0577 | 55.83824 | 1.318326 | 27.58874 | 29.17599 | 67.80617 | 59.76004 | 1.102914 | 62.40083
14107.604 | 1769786728.1 | 30/01/2026_16:25:28,075 | 1 | 2 | 2.511421371e-06 | 6.501718417e-06 | 4.444408452e-10 | 5.916614421e-12 | 6.114144022e-13 | 1.449694748e-12 | 6.311448759e-12 | 1.001492899e-11 | 6.511091037e-13 | 2.223060494e-12 | 7.375828247e-12 | 3.159389525e-14 | 4.999999912e-15 | 1.321146765e-14 | 4.999999912e-15 | 9.505491826e-15 | 8.761209119e-11 | 1.190507328e-12 | 1.852619485e-13 | 4.999999912e-15 | 3.75079335e-14 | 7.069719116e-11 | 3.415108257e-12 | 1 | 1 | 1 | 1 | 1 | 1 | 1 | 0 | 0 | 0 | 0 | 0 | 0 | 0 | 0 | 0 | 0 | 7.987846838e-09 | 23.78331395 | 0 | 0.281928064 | 2.580968524 | 33.89964913 | 1.448091834 | 37.34738688 | 0.7977544119 | 0.02369592742 | 0 | 0 | 0 | 0 | 49 | 0 | 70.98 | 79.98 | 33.57 | 179.97 | 867.01 | 179.94 | 813.94 | 856.91 | 77.87 | 0.34 | Catalyst_01 | 235.1267 | 91.43796 | 95.2688 | 61.94765 | 55.80041 | 1.323225 | 27.56334 | 29.15921 | 67.74829 | 59.76397 | 1.101704 | 62.43243
14113.34 | 1769786733.8 | 30/01/2026_16:25:33,811 | 1 | 2 | 2.51888514e-06 | 6.415088137e-06 | 4.439027201e-10 | 5.929915413e-12 | 6.106178388e-13 | 1.456486841e-12 | 6.342214514e-12 | 1.00668059e-11 | 6.604371997e-13 | 2.232879897e-12 | 7.384558243e-12 | 2.744261558e-14 | 4.999999912e-15 | 1.400407873e-14 | 4.999999912e-15 | 1.984827064e-14 | 8.767091914e-11 | 1.198055977e-12 | 1.816520431e-13 | 4.999999912e-15 | 3.116798676e-14 | 7.041363326e-11 | 3.433279269e-12 | 1 | 1 | 1 | 1 | 1 | 1 | 1 | 0 | 0 | 0 | 0 | 0 | 0 | 0 | 0 | 0 | 0 | 7.89177931e-09 | 23.7111616 | 0 | 0.282935182 | 2.598147733 | 33.94994114 | 1.45759695 | 37.33682171 | 0.8025611062 | 0.02062690401 | 0 | 0 | 0 | 0 | 49 | 0 | 71.02 | 80.02 | 33.59 | 179.97 | 866.05 | 179.93 | 813.72 | 856.18 | 77.87 | 0.34 | Catalyst_01 | 235.2223 | 91.38097 | 95.23775 | 61.93013 | 55.88319 | 1.331198 | 27.54616 | 29.1497 | 67.77136 | 59.8808 | 1.099761 | 62.55914
14119.076 | 1769786739.5 | 30/01/2026_16:25:39,547 | 1 | 2 | 2.51155825e-06 | 6.424921594e-06 | 4.438465984e-10 | 5.938571249e-12 | 5.999399653e-13 | 1.457930022e-12 | 6.308705294e-12 | 1.002066832e-11 | 6.674023855e-13 | 2.237716306e-12 | 7.401113576e-12 | 2.07558495e-14 | 4.999999912e-15 | 1.230001784e-14 | 4.999999912e-15 | 1.621166343e-14 | 8.778114347e-11 | 1.204741927e-12 | 1.725806184e-13 | 4.999999912e-15 | 3.167586771e-14 | 7.061267543e-11 | 3.400506439e-12 | 1 | 1 | 1 | 1 | 1 | 1 | 1 | 0 | 0 | 0 | 0 | 0 | 0 | 0 | 0 | 0 | 0 | 7.854929829e-09 | 23.75847923 | 0 | 0.2784280866 | 2.581974384 | 33.97071243 | 1.442649268 | 37.30135546 | 0.8041656404 | 0.02068985119 | 0 | 0 | 0 | 0 | 49 | 0 | 71 | 80.02 | 33.58 | 179.97 | 863.18 | 179.93 | 812.97 | 853.76 | 77.87 | 0.34 | Catalyst_01 | 235.3179 | 91.43462 | 95.28658 | 61.8713 | 55.91738 | 1.33386 | 27.56234 | 29.16465 | 67.66726 | 59.88457 | 1.098045 | 62.5421
14124.812 | 1769786745.3 | 30/01/2026_16:25:45,283 | 1 | 2 | 2.506695864e-06 | 6.46940407e-06 | 4.443124757e-10 | 5.94078519e-12 | 5.940085121e-13 | 1.45732829e-12 | 6.260758405e-12 | 9.935857692e-12 | 6.649788684e-13 | 2.214814703e-12 | 7.38830698e-12 | 1.409090977e-14 | 4.999999912e-15 | 7.179554599e-15 | 4.999999912e-15 | 2.032704076e-14 | 8.773077403e-11 | 1.215112754e-12 | 1.691404449e-13 | 4.999999912e-15 | 2.75760131e-14 | 7.062241764e-11 | 3.353677579e-12 | 1 | 1 | 1 | 1 | 1 | 1 | 1 | 0 | 0 | 0 | 0 | 0 | 0 | 0 | 0 | 0 | 0 | 7.928451508e-09 | 23.76839738 | 0 | 0.2846156874 | 2.559799736 | 33.95886251 | 1.423306877 | 37.35165913 | 0.7965359757 | 0.01773202702 | 0 | 0 | 0 | 0 | 49 | 0 | 71 | 79.98 | 33.59 | 179.97 | 861.57 | 179.93 | 812.62 | 852.47 | 77.87 | 0.33 | Catalyst_01 | 235.4135 | 91.50818 | 95.34978 | 61.95474 | 55.89788 | 1.321204 | 27.58451 | 29.18399 | 67.70404 | 59.8199 | 1.099909 | 62.45426
14130.548 | 1769786751.0 | 30/01/2026_16:25:51,019 | 1 | 2 | 2.512015726e-06 | 6.400342045e-06 | 4.446392421e-10 | 5.953724493e-12 | 5.867439238e-13 | 1.46602099e-12 | 6.199261156e-12 | 9.889320265e-12 | 6.575338147e-13 | 2.195396209e-12 | 7.403458922e-12 | 1.609912324e-14 | 8.729855285e-15 | 4.999999912e-15 | 4.999999912e-15 | 2.072868346e-14 | 8.779866417e-11 | 1.221370227e-12 | 1.619031515e-13 | 1.231165269e-14 | 2.337137882e-14 | 7.049015538e-11 | 3.331324149e-12 | 1 | 1 | 1 | 1 | 1 | 1 | 1 | 0 | 0 | 0 | 0 | 0 | 0 | 0 | 0 | 0 | 0 | 1.004659769e-08 | 23.73006102 | 0 | 0.2780032054 | 2.541925088 | 33.99828783 | 1.415162573 | 37.38736114 | 0.7895785253 | 0.0162731674 | 0 | 0 | 0 | 0 | 49 | 0 | 71.01 | 80 | 33.59 | 179.96 | 859.68 | 179.93 | 812.48 | 851.11 | 77.87 | 0.33 | Catalyst_01 | 235.5091 | 91.56748 | 95.37639 | 62.01396 | 55.96277 | 1.309664 | 27.60239 | 29.19214 | 67.72487 | 59.86191 | 1.099684 | 62.47632
14136.284 | 1769786756.8 | 30/01/2026_16:25:56,755 | 1 | 2 | 2.510712193e-06 | 6.385650977e-06 | 4.451516655e-10 | 5.960235777e-12 | 5.846687609e-13 | 1.470313996e-12 | 6.198366907e-12 | 9.905522583e-12 | 6.550474681e-13 | 2.199842522e-12 | 7.393325535e-12 | 1.045575607e-14 | 2.149218879e-14 | 4.999999912e-15 | 8.938435455e-15 | 1.581098635e-14 | 8.771916526e-11 | 1.227407499e-12 | 1.658002349e-13 | 1.961785735e-14 | 2.266026078e-14 | 7.054180851e-11 | 3.335507001e-12 | 1 | 1 | 1 | 1 | 1 | 1 | 1 | 0 | 0 | 0 | 0 | 0 | 0 | 0 | 0 | 0 | 0 | 1.781693101e-08 | 23.73854267 | 0 | 0.2807950943 | 2.544271021 | 33.95395749 | 1.417162017 | 37.41721286 | 0.7905789911 | 0.01651170412 | 0 | 0 | 0 | 0 | 49.01 | 0 | 70.98 | 80 | 33.58 | 179.95 | 859.97 | 179.93 | 812.74 | 851.37 | 77.87 | 0.33 | Catalyst_01 | 235.6047 | 91.5597 | 95.36986 | 62.06347 | 55.8898 | 1.311324 | 27.60004 | 29.19014 | 67.7847 | 59.78843 | 1.101999 | 62.41051
14142.02 | 1769786762.5 | 30/01/2026_16:26:02,491 | 1 | 2 | 2.511254479e-06 | 6.395438504e-06 | 4.450456947e-10 | 5.950988834e-12 | 5.902365185e-13 | 1.476954518e-12 | 6.197632685e-12 | 9.91469927e-12 | 6.507487149e-13 | 2.209189862e-12 | 7.401728536e-12 | 1.711777862e-14 | 2.542615539e-14 | 4.999999912e-15 | 1.962077114e-14 | 1.807240847e-14 | 8.792831047e-11 | 1.226958314e-12 | 1.722333214e-13 | 2.692794481e-14 | 1.977600179e-14 | 7.030453303e-11 | 3.350545319e-12 | 1 | 1 | 1 | 1 | 1 | 1 | 1 | 0 | 0 | 0 | 0 | 0 | 0 | 0 | 0 | 0 | 0 | 2.009252355e-08 | 23.65962935 | 0 | 0.2849035509 | 2.544871557 | 34.02703322 | 1.422897588 | 37.40808244 | 0.7933641718 | 0.01508346434 | 0 | 0 | 0 | 0 | 49 | 0 | 71.01 | 79.98 | 33.58 | 179.97 | 862.83 | 179.94 | 813.6 | 853.66 | 77.87 | 0.33 | Catalyst_01 | 235.7003 | 91.55771 | 95.35112 | 62.04833 | 56.01009 | 1.315943 | 27.59944 | 29.1844 | 67.76964 | 59.92379 | 1.099364 | 62.54122
14147.756 | 1769786768.2 | 30/01/2026_16:26:08,227 | 1 | 2 | 2.511853609e-06 | 6.422467322e-06 | 4.45038173e-10 | 5.947698497e-12 | 5.963523403e-13 | 1.488126679e-12 | 6.224232935e-12 | 9.972483776e-12 | 6.539502013e-13 | 2.225123514e-12 | 7.405789523e-12 | 1.946554558e-14 | 3.328050048e-14 | 4.999999912e-15 | 2.617511039e-14 | 1.61903165e-14 | 8.784541844e-11 | 1.224938553e-12 | 1.774759945e-13 | 2.938824856e-14 | 1.61321084e-14 | 7.087323783e-11 | 3.38617437e-12 | 1 | 1 | 1 | 1 | 1 | 1 | 1 | 0 | 0 | 0 | 0 | 0 | 0 | 0 | 0 | 0 | 0 | 2.476627002e-08 | 23.80397395 | 0 | 0.2841373181 | 2.555452715 | 33.92674595 | 1.435566982 | 37.33638884 | 0.7974512676 | 0.01380634439 | 0 | 0 | 0 | 0 | 49 | 0 | 70.99 | 80.03 | 33.6 | 179.99 | 867.15 | 179.96 | 814.1 | 857.01 | 77.87 | 0.34 | Catalyst_01 | 235.7959 | 91.5226 | 95.30972 | 61.92941 | 55.84501 | 1.322723 | 27.58886 | 29.17173 | 67.6657 | 59.77165 | 1.1005 | 62.41442
14153.492 | 1769786774.0 | 30/01/2026_16:26:13,963 | 1 | 2 | 2.506029432e-06 | 6.373421002e-06 | 4.443992119e-10 | 5.944843142e-12 | 6.080776074e-13 | 1.49990079e-12 | 6.283444251e-12 | 1.005515376e-11 | 6.513288715e-13 | 2.266234726e-12 | 7.394867704e-12 | 2.914183651e-14 | 3.471437818e-14 | 4.999999912e-15 | 3.297198398e-14 | 8.143881281e-15 | 8.763145765e-11 | 1.217379062e-12 | 1.799168995e-13 | 3.435348116e-14 | 1.984002392e-14 | 7.062009311e-11 | 3.424012159e-12 | 1 | 1 | 1 | 1 | 1 | 1 | 1 | 0 | 0 | 0 | 0 | 0 | 0 | 0 | 0 | 0 | 0 | 2.554608337e-08 | 23.75846572 | 0 | 0.2792482223 | 2.585730063 | 33.90079861 | 1.454164609 | 37.34409019 | 0.8123376949 | 0.01616324921 | 0 | 0 | 0 | 0 | 49 | 0 | 71 | 79.97 | 33.58 | 179.99 | 866.99 | 179.96 | 814.06 | 857.23 | 77.87 | 0.34 | Catalyst_01 | 235.8915 | 91.42216 | 95.24896 | 61.94218 | 55.8023 | 1.347415 | 27.55858 | 29.15314 | 67.75401 | 59.77741 | 1.10157 | 62.45216
14159.228 | 1769786779.7 | 30/01/2026_16:26:19,699 | 1 | 2 | 2.519841246e-06 | 6.38319716e-06 | 4.441155499e-10 | 5.939837164e-12 | 6.155777927e-13 | 1.497066902e-12 | 6.331126162e-12 | 1.01041198e-11 | 6.557362617e-13 | 2.278985377e-12 | 7.401220262e-12 | 3.437191937e-14 | 2.543876602e-14 | 4.999999912e-15 | 3.195041481e-14 | 6.156040643e-15 | 8.771092186e-11 | 1.213658514e-12 | 1.818387292e-13 | 2.437548217e-14 | 2.042114274e-14 | 7.069857894e-11 | 3.431335728e-12 | 1 | 1 | 1 | 1 | 1 | 1 | 1 | 0 | 0 | 0 | 0 | 0 | 0 | 0 | 0 | 0 | 0 | 2.001180055e-08 | 23.77138699 | 0 | 0.2803005144 | 2.601054177 | 33.9123648 | 1.455861331 | 37.29921816 | 0.8165033655 | 0.0161581407 | 0 | 0 | 0 | 0 | 49 | 0 | 70.99 | 79.98 | 33.59 | 179.99 | 866.06 | 179.97 | 813.72 | 856.19 | 77.87 | 0.34 | Catalyst_01 | 235.9871 | 91.37133 | 95.24342 | 61.86775 | 55.82134 | 1.354324 | 27.54326 | 29.15144 | 67.71025 | 59.81576 | 1.099871 | 62.49921
14164.964 | 1769786785.4 | 30/01/2026_16:26:25,435 | 1 | 2 | 2.511971161e-06 | 6.43972453e-06 | 4.438742429e-10 | 5.922544573e-12 | 6.230694129e-13 | 1.487444608e-12 | 6.327744318e-12 | 1.007055377e-11 | 6.458911639e-13 | 2.276026156e-12 | 7.374859404e-12 | 3.747446215e-14 | 1.86147247e-14 | 4.999999912e-15 | 2.631384084e-14 | 7.132014875e-15 | 8.756775166e-11 | 1.209102696e-12 | 1.894622019e-13 | 2.573563582e-14 | 1.994964523e-14 | 7.059659801e-11 | 3.385279036e-12 | 1 | 1 | 1 | 1 | 1 | 1 | 1 | 0 | 0 | 0 | 0 | 0 | 0 | 0 | 0 | 0 | 0 | 1.609949276e-08 | 23.76962044 | 0 | 0.2887415363 | 2.599063967 | 33.90224456 | 1.438008818 | 37.33090167 | 0.8158206541 | 0.01530106196 | 0 | 0 | 0 | 0 | 49 | 0 | 70.99 | 80.02 | 33.59 | 179.96 | 863.17 | 179.97 | 813.4 | 855.08 | 77.87 | 0.34 | Catalyst_01 | 236.0827 | 91.37793 | 95.30175 | 61.92031 | 55.80468 | 1.353192 | 27.54525 | 29.16929 | 67.76287 | 59.77699 | 1.101134 | 62.44989
14170.7 | 1769786791.2 | 30/01/2026_16:26:31,171 | 1 | 2 | 2.511163757e-06 | 6.466932518e-06 | 4.445727952e-10 | 5.922695494e-12 | 6.25890507e-13 | 1.466821348e-12 | 6.263739527e-12 | 9.979469508e-12 | 6.473482774e-13 | 2.259263956e-12 | 7.376126619e-12 | 4.206326991e-14 | 9.210078921e-15 | 4.999999912e-15 | 2.505847025e-14 | 4.999999912e-15 | 8.780081523e-11 | 1.200080291e-12 | 1.940607505e-13 | 8.946199359e-15 | 2.799608215e-14 | 7.064412944e-11 | 3.336076641e-12 | 1 | 1 | 1 | 1 | 1 | 1 | 1 | 0 | 0 | 0 | 0 | 0 | 0 | 0 | 0 | 0 | 0 | 1.04397517e-08 | 23.75769635 | 0 | 0.2869850585 | 2.567476087 | 33.95790971 | 1.415153148 | 37.3459353 | 0.8094205346 | 0.01931527206 | 0 | 0 | 0 | 0 | 49 | 0 | 70.99 | 80.02 | 33.58 | 179.95 | 861.57 | 179.97 | 812.62 | 852.44 | 77.87 | 0.33 | Catalyst_01 | 236.1783 | 91.48272 | 95.37642 | 61.94524 | 55.89631 | 1.342576 | 27.57684 | 29.19215 | 67.71251 | 59.81772 | 1.099771 | 62.4519
14176.436 | 1769786796.9 | 30/01/2026_16:26:36,907 | 1 | 2 | 2.50977223e-06 | 6.499235042e-06 | 4.450841917e-10 | 5.913067345e-12 | 6.202495115e-13 | 1.446065381e-12 | 6.218265052e-12 | 9.917581513e-12 | 6.345263941e-13 | 2.234957662e-12 | 7.365714809e-12 | 4.384205266e-14 | 4.999999912e-15 | 1.192795523e-14 | 7.663176531e-15 | 4.999999912e-15 | 8.770296989e-11 | 1.188787241e-12 | 1.944948651e-13 | 4.999999912e-15 | 3.066351087e-14 | 7.070605906e-11 | 3.315240226e-12 | 1 | 1 | 1 | 1 | 1 | 1 | 1 | 0 | 0 | 0 | 0 | 0 | 0 | 0 | 0 | 0 | 0 | 8.027365784e-09 | 23.7803443 | 0 | 0.2833997943 | 2.548536766 | 33.93162309 | 1.406463932 | 37.39264938 | 0.8002697126 | 0.02075676977 | 0 | 0 | 0 | 0 | 49.01 | 0 | 71.02 | 80 | 33.58 | 179.95 | 859.62 | 179.97 | 812.43 | 851.48 | 77.87 | 0.33 | Catalyst_01 | 236.2739 | 91.54555 | 95.40481 | 62.02273 | 55.85304 | 1.327398 | 27.59578 | 29.20084 | 67.75068 | 59.74234 | 1.102 | 62.36316
14182.172 | 1769786802.6 | 30/01/2026_16:26:42,643 | 1 | 2 | 2.51242659e-06 | 6.370979463e-06 | 4.451599367e-10 | 5.918165697e-12 | 6.14249103e-13 | 1.440829552e-12 | 6.235180341e-12 | 9.897374587e-12 | 6.343914651e-13 | 2.228958988e-12 | 7.349030239e-12 | 4.098106674e-14 | 4.999999912e-15 | 1.310669306e-14 | 4.999999912e-15 | 4.999999912e-15 | 8.774533877e-11 | 1.186325886e-12 | 1.921384059e-13 | 4.999999912e-15 | 3.292105697e-14 | 7.054722778e-11 | 3.326195005e-12 | 1 | 1 | 1 | 1 | 1 | 1 | 1 | 0 | 0 | 0 | 0 | 0 | 0 | 0 | 0 | 0 | 0 | 8.074882181e-09 | 23.73445969 | 0 | 0.284526911 | 2.547511909 | 33.95855722 | 1.410627432 | 37.41091813 | 0.7984933956 | 0.02055681245 | 0 | 0 | 0 | 0 | 49 | 0 | 71.01 | 79.98 | 33.58 | 179.95 | 859.91 | 179.95 | 812.7 | 851.33 | 77.87 | 0.33 | Catalyst_01 | 236.3695 | 91.54895 | 95.39121 | 62.05303 | 55.89737 | 1.324451 | 27.5968 | 29.19667 | 67.78126 | 59.79306 | 1.101664 | 62.41266
14187.908 | 1769786808.4 | 30/01/2026_16:26:48,379 | 1 | 2 | 2.509165597e-06 | 6.479334388e-06 | 4.449937918e-10 | 5.91666733e-12 | 6.074878014e-13 | 1.429017603e-12 | 6.225798523e-12 | 9.90039821e-12 | 6.410899372e-13 | 2.217380142e-12 | 7.352752955e-12 | 3.714364835e-14 | 4.999999912e-15 | 8.233143307e-15 | 4.999999912e-15 | 8.202094467e-15 | 8.768492876e-11 | 1.188910949e-12 | 1.894088591e-13 | 4.999999912e-15 | 3.483468397e-14 | 7.055767082e-11 | 3.341725334e-12 | 1 | 1 | 1 | 1 | 1 | 1 | 1 | 0 | 0 | 0 | 0 | 0 | 0 | 0 | 0 | 0 | 0 | 8.055811794e-09 | 23.74540389 | 0 | 0.2837723736 | 2.546722951 | 33.94511986 | 1.417954663 | 37.40852327 | 0.7954043628 | 0.02217687044 | 0 | 0 | 0 | 0 | 49 | 0 | 71 | 80 | 33.59 | 179.99 | 864.64 | 179.93 | 813.91 | 855.07 | 77.87 | 0.34 | Catalyst_01 | 236.4651 | 91.55156 | 95.36727 | 62.04906 | 55.87526 | 1.319327 | 27.59759 | 29.18935 | 67.77498 | 59.77628 | 1.102029 | 62.4013
14193.644 | 1769786814.1 | 30/01/2026_16:26:54,115 | 1 | 2 | 2.509223577e-06 | 6.37586345e-06 | 4.450237956e-10 | 5.918308812e-12 | 6.011715106e-13 | 1.439294864e-12 | 6.241316491e-12 | 9.921182799e-12 | 6.543164448e-13 | 2.209721121e-12 | 7.365233423e-12 | 3.008239545e-14 | 4.999999912e-15 | 1.322892669e-14 | 4.999999912e-15 | 1.458326461e-14 | 8.770666832e-11 | 1.191976314e-12 | 1.795031273e-13 | 4.999999912e-15 | 3.455673519e-14 | 7.050521972e-11 | 3.384385871e-12 | 1 | 1 | 1 | 1 | 1 | 1 | 1 | 0 | 0 | 0 | 0 | 0 | 0 | 0 | 0 | 0 | 0 | 7.869049558e-09 | 23.72481726 | 0 | 0.2788908205 | 2.552066074 | 33.9467063 | 1.435394214 | 37.40543977 | 0.7938065163 | 0.02181755114 | 0 | 0 | 0 | 0 | 49 | 0 | 71 | 80.02 | 33.59 | 179.98 | 867.23 | 179.91 | 814.05 | 856.27 | 77.87 | 0.34 | Catalyst_01 | 236.5607 | 91.53384 | 95.31029 | 62.04394 | 55.87787 | 1.316677 | 27.59225 | 29.17191 | 67.78252 | 59.80307 | 1.101887 | 62.44141
14199.38 | 1769786819.9 | 30/01/2026_16:26:59,851 | 1 | 2 | 2.509748811e-06 | 6.494248737e-06 | 4.446737423e-10 | 5.919259874e-12 | 6.009222525e-13 | 1.454765778e-12 | 6.297258721e-12 | 9.994895536e-12 | 6.550643274e-13 | 2.226258891e-12 | 7.380521541e-12 | 1.997245414e-14 | 4.999999912e-15 | 8.493622879e-15 | 4.999999912e-15 | 1.747334102e-14 | 8.765783932e-11 | 1.205691146e-12 | 1.707494552e-13 | 4.999999912e-15 | 3.144352996e-14 | 7.070165287e-11 | 3.435159926e-12 | 1 | 1 | 1 | 1 | 1 | 1 | 1 | 0 | 0 | 0 | 0 | 0 | 0 | 0 | 0 | 0 | 0 | 7.89850762e-09 | 23.77594477 | 0 | 0.2817938755 | 2.573269209 | 33.90127279 | 1.455755571 | 37.35277007 | 0.7988868649 | 0.02011041768 | 0 | 0 | 0 | 0 | 49 | 0 | 71.01 | 80 | 33.59 | 179.98 | 867.47 | 179.91 | 814.07 | 857.29 | 77.87 | 0.34 | Catalyst_01 | 236.6563 | 91.4635 | 95.24376 | 61.95658 | 55.80308 | 1.325104 | 27.57104 | 29.15155 | 67.73913 | 59.76679 | 1.10181 | 62.43505
14205.116 | 1769786825.6 | 30/01/2026_16:27:05,587 | 1 | 2 | 2.506631745e-06 | 6.397896868e-06 | 4.440373347e-10 | 5.943988791e-12 | 6.037651932e-13 | 1.471082371e-12 | 6.334942553e-12 | 1.005436012e-11 | 6.700129817e-13 | 2.241448346e-12 | 7.40356821e-12 | 2.219264269e-14 | 4.999999912e-15 | 5.036491786e-15 | 4.999999912e-15 | 2.31239893e-14 | 8.771094961e-11 | 1.204527363e-12 | 1.731694893e-13 | 4.999999912e-15 | 2.930191896e-14 | 7.070614927e-11 | 3.448557195e-12 | 1 | 1 | 1 | 1 | 1 | 1 | 1 | 0 | 0 | 0 | 0 | 0 | 0 | 0 | 0 | 0 | 0 | 7.821844786e-09 | 23.77830318 | 0 | 0.2803309571 | 2.591067706 | 33.92143628 | 1.462217102 | 37.29949303 | 0.805229908 | 0.01921761221 | 0 | 0 | 0 | 0 | 49 | 0 | 71.02 | 79.98 | 33.59 | 179.97 | 866.19 | 179.91 | 813.95 | 857 | 77.87 | 0.34 | Catalyst_01 | 236.7519 | 91.40446 | 95.22265 | 61.86821 | 55.83627 | 1.335625 | 27.55324 | 29.14508 | 67.68621 | 59.82793 | 1.099585 | 62.50817
14210.852 | 1769786831.3 | 30/01/2026_16:27:11,323 | 1 | 2 | 2.504858685e-06 | 6.45454702e-06 | 4.440405266e-10 | 5.944248132e-12 | 5.98540423e-13 | 1.476884262e-12 | 6.331716835e-12 | 1.003637711e-11 | 6.666761327e-13 | 2.233584845e-12 | 7.401614911e-12 | 1.488595014e-14 | 4.999999912e-15 | 4.999999912e-15 | 4.999999912e-15 | 2.449432597e-14 | 8.770194987e-11 | 1.216026195e-12 | 1.597644272e-13 | 6.030407022e-15 | 2.01674479e-14 | 7.061336238e-11 | 3.417840663e-12 | 1 | 1 | 1 | 1 | 1 | 1 | 1 | 0 | 0 | 0 | 0 | 0 | 0 | 0 | 0 | 0 | 0 | 7.747395992e-09 | 23.76063839 | 0 | 0.2777707715 | 2.589780737 | 33.93960228 | 1.449989505 | 37.32060859 | 0.8027515449 | 0.01380438036 | 0 | 0 | 0 | 0 | 48.99 | 0 | 71.01 | 80.02 | 33.58 | 179.96 | 864.79 | 179.91 | 813.42 | 855.12 | 77.87 | 0.34 | Catalyst_01 | 236.8475 | 91.40873 | 95.2626 | 61.90323 | 55.86617 | 1.331514 | 27.55453 | 29.15731 | 67.72136 | 59.8457 | 1.099618 | 62.51583
14216.588 | 1769786837.1 | 30/01/2026_16:27:17,059 | 1 | 2 | 2.517901748e-06 | 6.402802683e-06 | 4.442731183e-10 | 5.954627416e-12 | 5.921569116e-13 | 1.482932158e-12 | 6.271386622e-12 | 9.990107699e-12 | 6.614237153e-13 | 2.223898583e-12 | 7.409154887e-12 | 9.870271646e-15 | 1.673893635e-14 | 4.999999912e-15 | 7.929969886e-15 | 2.264134315e-14 | 8.778353044e-11 | 1.222681244e-12 | 1.628960909e-13 | 2.201656487e-14 | 2.067387196e-14 | 7.060851903e-11 | 3.362105082e-12 | 1 | 1 | 1 | 1 | 1 | 1 | 1 | 0 | 0 | 0 | 0 | 0 | 0 | 0 | 0 | 0 | 0 | 1.482443417e-08 | 23.75674371 | 0 | 0.2783831174 | 2.57177258 | 33.97020416 | 1.427445837 | 37.336198 | 0.7990047639 | 0.0151184593 | 0 | 0 | 0 | 0 | 49 | 0 | 71.02 | 80.02 | 33.58 | 179.96 | 861.58 | 179.92 | 812.99 | 853.79 | 77.87 | 0.34 | Catalyst_01 | 236.9431 | 91.46846 | 95.33626 | 61.92909 | 55.91655 | 1.325299 | 27.57254 | 29.17986 | 67.7054 | 59.85686 | 1.099087 | 62.49945
14222.324 | 1769786842.8 | 30/01/2026_16:27:22,795 | 1 | 2 | 2.522433761e-06 | 6.471883353e-06 | 4.450250168e-10 | 5.949815727e-12 | 5.888394698e-13 | 1.478099435e-12 | 6.211955429e-12 | 9.941267427e-12 | 6.516238287e-13 | 2.211256352e-12 | 7.412994697e-12 | 1.193330001e-14 | 2.594227628e-14 | 4.999999912e-15 | 1.379211043e-14 | 1.70634567e-14 | 8.777897159e-11 | 1.226197637e-12 | 1.68323607e-13 | 2.581422184e-14 | 1.609718184e-14 | 7.049831552e-11 | 3.33132198e-12 | 1 | 1 | 1 | 1 | 1 | 1 | 1 | 0 | 0 | 0 | 0 | 0 | 0 | 0 | 0 | 0 | 0 | 2.040906932e-08 | 23.72288283 | 0 | 0.2803551741 | 2.553514826 | 33.9726764 | 1.415288263 | 37.40370928 | 0.794053626 | 0.01354792382 | 0 | 0 | 0 | 0 | 49.01 | 0 | 71 | 80.02 | 33.6 | 179.97 | 860.27 | 179.93 | 812.42 | 851.5 | 77.87 | 0.33 | Catalyst_01 | 237.0387 | 91.52903 | 95.37598 | 62.04107 | 55.92062 | 1.317087 | 27.5908 | 29.19201 | 67.78294 | 59.82916 | 1.100994 | 62.45345
14228.06 | 1769786848.5 | 30/01/2026_16:27:28,531 | 1 | 2 | 2.506068995e-06 | 6.496737569e-06 | 4.451868318e-10 | 5.951624176e-12 | 5.874934328e-13 | 1.484528104e-12 | 6.197211147e-12 | 9.921462957e-12 | 6.471693298e-13 | 2.226548156e-12 | 7.404697515e-12 | 1.501498375e-14 | 3.030067923e-14 | 4.999999912e-15 | 2.631142171e-14 | 1.357915787e-14 | 8.77409187e-11 | 1.229333801e-12 | 1.740809645e-13 | 2.945859295e-14 | 1.573677441e-14 | 7.052729234e-11 | 3.33785625e-12 | 1 | 1 | 1 | 1 | 1 | 1 | 1 | 0 | 0 | 0 | 0 | 0 | 0 | 0 | 0 | 0 | 0 | 2.301186848e-08 | 23.73024649 | 0 | 0.284679031 | 2.547086263 | 33.94901271 | 1.418016292 | 37.41409558 | 0.798787783 | 0.01325869037 | 0 | 0 | 0 | 0 | 48.99 | 0 | 71.01 | 80 | 33.6 | 179.96 | 861.07 | 179.94 | 813.11 | 852.28 | 77.87 | 0.33 | Catalyst_01 | 237.1343 | 91.55036 | 95.36707 | 62.0583 | 55.88166 | 1.324939 | 27.59723 | 29.18928 | 67.78597 | 59.78359 | 1.102067 | 62.40841
14233.796 | 1769786854.3 | 30/01/2026_16:27:34,267 | 1 | 2 | 2.504530585e-06 | 6.38319716e-06 | 4.451873314e-10 | 5.94345146e-12 | 5.984144387e-13 | 1.480782294e-12 | 6.190856421e-12 | 9.941756619e-12 | 6.457344967e-13 | 2.22712365e-12 | 7.39892262e-12 | 3.080807229e-14 | 2.615522883e-14 | 4.999999912e-15 | 3.045105807e-14 | 9.456985637e-15 | 8.779597882e-11 | 1.215859228e-12 | 1.753353593e-13 | 3.016389357e-14 | 1.61975959e-14 | 7.052856216e-11 | 3.347499795e-12 | 1 | 1 | 1 | 1 | 1 | 1 | 1 | 0 | 0 | 0 | 0 | 0 | 0 | 0 | 0 | 0 | 0 | 2.030389202e-08 | 23.72304725 | 0 | 0.2737895067 | 2.54888223 | 33.96559458 | 1.421763775 | 37.40230778 | 0.7986020845 | 0.01433345941 | 0 | 0 | 0 | 0 | 49 | 0 | 71.02 | 80.03 | 33.58 | 179.99 | 864.67 | 179.95 | 813.57 | 853.63 | 77.87 | 0.34 | Catalyst_01 | 237.2299 | 91.5444 | 95.35482 | 62.03875 | 55.90896 | 1.324631 | 27.59543 | 29.18554 | 67.76902 | 59.81863 | 1.101182 | 62.44483
14239.532 | 1769786860.0 | 30/01/2026_16:27:40,003 | 1 | 2 | 2.504919621e-06 | 6.412623407e-06 | 4.451026769e-10 | 5.930953645e-12 | 6.108701327e-13 | 1.483507544e-12 | 6.237071189e-12 | 9.981136577e-12 | 6.478309642e-13 | 2.24042139e-12 | 7.387838605e-12 | 3.061307176e-14 | 2.557216862e-14 | 4.999999912e-15 | 3.36942693e-14 | 8.04347823e-15 | 8.771351007e-11 | 1.217899479e-12 | 1.830587412e-13 | 3.094680951e-14 | 1.518767005e-14 | 7.075737218e-11 | 3.375697942e-12 | 1 | 1 | 1 | 1 | 1 | 1 | 1 | 0 | 0 | 0 | 0 | 0 | 0 | 0 | 0 | 0 | 0 | 2.011988641e-08 | 23.78409819 | 0 | 0.2842045356 | 2.562164251 | 33.90325104 | 1.432043649 | 37.37200631 | 0.8027224527 | 0.01321977252 | 0 | 0 | 0 | 0 | 49 | 0 | 71 | 80 | 33.59 | 180 | 866.19 | 179.96 | 814.03 | 856.24 | 77.87 | 0.34 | Catalyst_01 | 237.3255 | 91.50034 | 95.32124 | 61.98849 | 55.80634 | 1.331466 | 27.58215 | 29.17526 | 67.74673 | 59.73362 | 1.102313 | 62.38099
14245.268 | 1769786865.7 | 30/01/2026_16:27:45,739 | 1 | 2 | 2.509237902e-06 | 6.422467322e-06 | 4.445998847e-10 | 5.936598869e-12 | 6.195249392e-13 | 1.487868422e-12 | 6.288142316e-12 | 1.003741795e-11 | 6.472440856e-13 | 2.268576169e-12 | 7.379936939e-12 | 3.628942917e-14 | 1.732103095e-14 | 4.999999912e-15 | 3.03598665e-14 | 4.999999912e-15 | 8.759638154e-11 | 1.202405254e-12 | 1.918803116e-13 | 2.118611005e-14 | 2.389477234e-14 | 7.049497791e-11 | 3.421705844e-12 | 1 | 1 | 1 | 1 | 1 | 1 | 1 | 0 | 0 | 0 | 0 | 0 | 0 | 0 | 0 | 0 | 0 | 1.519976538e-08 | 23.72644363 | 0 | 0.2831889824 | 2.583999553 | 33.90110191 | 1.453188913 | 37.37697382 | 0.8131370333 | 0.01768826472 | 0 | 0 | 0 | 0 | 49.01 | 0 | 70.99 | 80.02 | 33.59 | 180 | 867.39 | 179.96 | 814.03 | 856.99 | 77.87 | 0.34 | Catalyst_01 | 237.4211 | 91.4279 | 95.25215 | 61.99673 | 55.8028 | 1.34874 | 27.56031 | 29.15411 | 67.80941 | 59.7751 | 1.10253 | 62.4482
14251.004 | 1769786871.5 | 30/01/2026_16:27:51,475 | 1 | 2 | 2.510445029e-06 | 6.361214673e-06 | 4.439944801e-10 | 5.917214201e-12 | 6.251269576e-13 | 1.487717501e-12 | 6.358664463e-12 | 1.008617148e-11 | 6.476228516e-13 | 2.279061922e-12 | 7.391146722e-12 | 3.950305184e-14 | 8.912245196e-15 | 4.999999912e-15 | 2.250988702e-14 | 4.999999912e-15 | 8.766758153e-11 | 1.197929451e-12 | 1.966345516e-13 | 1.360777403e-14 | 2.287078065e-14 | 7.06517761e-11 | 3.432891775e-12 | 1 | 1 | 1 | 1 | 1 | 1 | 1 | 0 | 0 | 0 | 0 | 0 | 0 | 0 | 0 | 0 | 0 | 1.037475001e-08 | 23.76684757 | 0 | 0.2922078003 | 2.603051252 | 33.90685264 | 1.455558186 | 37.30703814 | 0.8162293614 | 0.01589903386 | 0 | 0 | 0 | 0 | 49 | 0 | 71.02 | 79.98 | 33.59 | 179.99 | 866.97 | 179.97 | 813.9 | 856.91 | 77.87 | 0.34 | Catalyst_01 | 237.5167 | 91.3647 | 95.24441 | 61.88072 | 55.81227 | 1.35387 | 27.54126 | 29.15174 | 67.72936 | 59.80782 | 1.10028 | 62.49293
14256.74 | 1769786877.2 | 30/01/2026_16:27:57,211 | 1 | 2 | 2.51467668e-06 | 6.474364e-06 | 4.43859699e-10 | 5.919752102e-12 | 6.304419335e-13 | 1.478344465e-12 | 6.341354525e-12 | 1.007076627e-11 | 6.471422248e-13 | 2.279885265e-12 | 7.368571898e-12 | 4.623833597e-14 | 4.999999912e-15 | 4.999999912e-15 | 1.808066026e-14 | 4.999999912e-15 | 8.750022928e-11 | 1.192056545e-12 | 1.982241411e-13 | 4.999999912e-15 | 2.709529988e-14 | 7.058629375e-11 | 3.39846185e-12 | 1 | 1 | 1 | 1 | 1 | 1 | 1 | 0 | 0 | 0 | 0 | 0 | 0 | 0 | 0 | 0 | 0 | 8.012796772e-09 | 23.77091409 | 0 | 0.2886299377 | 2.601473602 | 33.88571279 | 1.443487957 | 37.33747602 | 0.8173941583 | 0.01868758772 | 0 | 0 | 0 | 0 | 48.99 | 0 | 71 | 80.02 | 33.58 | 179.97 | 864.75 | 179.96 | 813.35 | 856.16 | 77.87 | 0.34 | Catalyst_01 | 237.6123 | 91.36994 | 95.28384 | 61.93121 | 55.77747 | 1.355802 | 27.54284 | 29.16381 | 67.78073 | 59.75615 | 1.101865 | 62.43567
14262.476 | 1769786882.9 | 30/01/2026_16:28:02,947 | 1 | 2 | 2.507021236e-06 | 6.506710179e-06 | 4.442055335e-10 | 5.913653681e-12 | 6.288121608e-13 | 1.460280139e-12 | 6.300103234e-12 | 1.001070234e-11 | 6.475748757e-13 | 2.247435744e-12 | 7.378520538e-12 | 4.230339359e-14 | 4.999999912e-15 | 1.20346763e-14 | 6.850187531e-15 | 4.999999912e-15 | 8.767588738e-11 | 1.189864071e-12 | 1.957327936e-13 | 4.999999912e-15 | 3.183740028e-14 | 7.065480145e-11 | 3.34996527e-12 | 1 | 1 | 1 | 1 | 1 | 1 | 1 | 0 | 0 | 0 | 0 | 0 | 0 | 0 | 0 | 0 | 0 | 8.092886727e-09 | 23.77620236 | 0 | 0.2869334207 | 2.581028583 | 33.93508301 | 1.421491986 | 37.33853931 | 0.805917789 | 0.02107929874 | 0 | 0 | 0 | 0 | 49 | 0 | 71.02 | 79.98 | 33.58 | 179.96 | 863.16 | 179.96 | 812.94 | 853.72 | 77.87 | 0.33 | Catalyst_01 | 237.7079 | 91.43776 | 95.35571 | 61.93298 | 55.85874 | 1.336766 | 27.56328 | 29.18581 | 67.73239 | 59.79846 | 1.100293 | 62.44707
14268.212 | 1769786888.7 | 30/01/2026_16:28:08,683 | 1 | 2 | 2.502605412e-06 | 6.412623407e-06 | 4.445930568e-10 | 5.911789287e-12 | 6.130981682e-13 | 1.440802013e-12 | 6.22653578e-12 | 9.940320268e-12 | 6.471077472e-13 | 2.224924672e-12 | 7.366936054e-12 | 3.849312768e-14 | 4.999999912e-15 | 1.617965236e-14 | 4.999999912e-15 | 9.070379471e-15 | 8.764083209e-11 | 1.185008038e-12 | 1.876305778e-13 | 4.999999912e-15 | 3.61259552e-14 | 7.049309747e-11 | 3.334963599e-12 | 1 | 1 | 1 | 1 | 1 | 1 | 1 | 0 | 0 | 0 | 0 | 0 | 0 | 0 | 0 | 0 | 0 | 7.86243121e-09 | 23.73811607 | 0 | 0.2755704545 | 2.556899472 | 33.95201922 | 1.416670164 | 37.39646375 | 0.7989000663 | 0.02419826278 | 0 | 0 | 0 | 0 | 49 | 0 | 70.99 | 80 | 33.59 | 179.96 | 859.67 | 179.94 | 812.46 | 851.1 | 77.87 | 0.33 | Catalyst_01 | 237.8035 | 91.5178 | 95.37146 | 62.02905 | 55.88661 | 1.325126 | 27.58741 | 29.19063 | 67.77813 | 59.7978 | 1.10145 | 62.42729
14273.948 | 1769786894.4 | 30/01/2026_16:28:14,419 | 1 | 2 | 2.507037379e-06 | 6.499235042e-06 | 4.449531299e-10 | 5.911525176e-12 | 6.063943835e-13 | 1.434292138e-12 | 6.228874187e-12 | 9.882123765e-12 | 6.472765032e-13 | 2.20296394e-12 | 7.372156705e-12 | 3.558460628e-14 | 4.999999912e-15 | 1.678696312e-14 | 4.999999912e-15 | 1.09388918e-14 | 8.772627763e-11 | 1.193050541e-12 | 1.83193101e-13 | 4.999999912e-15 | 3.746281714e-14 | 7.06461209e-11 | 3.341078499e-12 | 1 | 1 | 1 | 1 | 1 | 1 | 1 | 0 | 0 | 0 | 0 | 0 | 0 | 0 | 0 | 0 | 0 | 7.990502391e-09 | 23.76713959 | 0 | 0.2840074678 | 2.542726203 | 33.94707445 | 1.416412343 | 37.39193501 | 0.7907934696 | 0.02279364727 | 0 | 0 | 0 | 0 | 48.99 | 0 | 71 | 80 | 33.6 | 179.98 | 861.21 | 179.93 | 813.13 | 851.41 | 77.87 | 0.33 | Catalyst_01 | 237.8991 | 91.56482 | 95.37231 | 62.02154 | 55.87847 | 1.311679 | 27.60159 | 29.19089 | 67.73512 | 59.77389 | 1.101477 | 62.3954
14279.684 | 1769786900.2 | 30/01/2026_16:28:20,155 | 1 | 2 | 2.507857516e-06 | 6.447124633e-06 | 4.449813296e-10 | 5.928554522e-12 | 5.96486673e-13 | 1.438989227e-12 | 6.239840675e-12 | 9.898067609e-12 | 6.490455417e-13 | 2.204133794e-12 | 7.36534965e-12 | 2.235126147e-14 | 4.999999912e-15 | 8.233621033e-15 | 4.999999912e-15 | 1.548258998e-14 | 8.773654719e-11 | 1.20194848e-12 | 1.849718837e-13 | 4.999999912e-15 | 3.0973962e-14 | 7.050118128e-11 | 3.359071701e-12 | 1 | 1 | 1 | 1 | 1 | 1 | 1 | 0 | 0 | 0 | 0 | 0 | 0 | 0 | 0 | 0 | 0 | 8.108244891e-09 | 23.72685644 | 0 | 0.2910870498 | 2.548078192 | 33.95759718 | 1.424979495 | 37.40731462 | 0.7915990981 | 0.01928247946 | 0 | 0 | 0 | 0 | 49 | 0 | 71 | 79.98 | 33.59 | 180 | 862.96 | 179.92 | 813.57 | 853.75 | 77.87 | 0.34 | Catalyst_01 | 237.9947 | 91.54707 | 95.34432 | 62.04705 | 55.89579 | 1.313016 | 27.59623 | 29.18232 | 67.77612 | 59.80708 | 1.101589 | 62.43563
14285.42 | 1769786905.9 | 30/01/2026_16:28:25,891 | 1 | 2 | 2.519059535e-06 | 6.388098427e-06 | 4.448894586e-10 | 5.932206115e-12 | 5.985705638e-13 | 1.446593279e-12 | 6.241577134e-12 | 9.919201745e-12 | 6.556367862e-13 | 2.207725322e-12 | 7.386496796e-12 | 2.085528947e-14 | 4.999999912e-15 | 1.253139506e-14 | 4.999999912e-15 | 1.917110676e-14 | 8.77359782e-11 | 1.213941274e-12 | 1.776647406e-13 | 4.999999912e-15 | 2.878336539e-14 | 7.060353691e-11 | 3.393323383e-12 | 1 | 1 | 1 | 1 | 1 | 1 | 1 | 0 | 0 | 0 | 0 | 0 | 0 | 0 | 0 | 0 | 0 | 8.055307427e-09 | 23.75097469 | 0 | 0.2912353208 | 2.550716531 | 33.93868808 | 1.439045432 | 37.38279192 | 0.7930037096 | 0.01853118101 | 0 | 0 | 0 | 0 | 49 | 0 | 71 | 80.02 | 33.6 | 180.01 | 866.3 | 179.91 | 814.02 | 856.31 | 77.87 | 0.34 | Catalyst_01 | 238.0903 | 91.53832 | 95.29836 | 62.00638 | 55.86467 | 1.315345 | 27.5936 | 29.16826 | 67.73817 | 59.79137 | 1.10148 | 62.432
14291.156 | 1769786911.6 | 30/01/2026_16:28:31,627 | 1 | 2 | 2.521659098e-06 | 6.339314496e-06 | 4.446019108e-10 | 5.94702022e-12 | 5.96411592e-13 | 1.466751417e-12 | 6.295459379e-12 | 1.000149269e-11 | 6.679504497e-13 | 2.225108986e-12 | 7.409611119e-12 | 2.109832017e-14 | 4.999999912e-15 | 8.874411622e-15 | 4.999999912e-15 | 2.379533406e-14 | 8.769211746e-11 | 1.210610171e-12 | 1.726669887e-13 | 4.999999912e-15 | 2.708220814e-14 | 7.057729401e-11 | 3.451874637e-12 | 1 | 1 | 1 | 1 | 1 | 1 | 1 | 0 | 0 | 0 | 0 | 0 | 0 | 0 | 0 | 0 | 0 | 7.875776052e-09 | 23.74174177 | 0 | 0.283971196 | 2.574792999 | 33.92027344 | 1.464058195 | 37.3566303 | 0.7998009183 | 0.01783306902 | 0 | 0 | 0 | 0 | 49 | 0 | 71 | 80 | 33.6 | 179.98 | 867.18 | 179.91 | 814.06 | 857.01 | 77.87 | 0.34 | Catalyst_01 | 238.1859 | 91.45845 | 95.21664 | 61.96298 | 55.83436 | 1.32662 | 27.56952 | 29.14324 | 67.74988 | 59.81065 | 1.101307 | 62.4825
14296.892 | 1769786917.4 | 30/01/2026_16:28:37,363 | 1 | 2 | 2.508626267e-06 | 6.447124633e-06 | 4.440181833e-10 | 5.957458485e-12 | 6.043929463e-13 | 1.485913064e-12 | 6.344899866e-12 | 1.0071677e-11 | 6.755982492e-13 | 2.247332312e-12 | 7.415849185e-12 | 1.932584613e-14 | 5.825225149e-15 | 1.135508652e-14 | 4.999999912e-15 | 2.704048668e-14 | 8.766466025e-11 | 1.217908803e-12 | 1.709080604e-13 | 6.768208295e-15 | 3.118885765e-14 | 7.085525222e-11 | 3.457085746e-12 | 1 | 1 | 1 | 1 | 1 | 1 | 1 | 0 | 0 | 0 | 0 | 0 | 0 | 0 | 0 | 0 | 0 | 8.353242132e-09 | 23.81824084 | 0 | 0.2852612915 | 2.595213866 | 33.88409549 | 1.465742239 | 37.2820902 | 0.8073303761 | 0.02035934746 | 0 | 0 | 0 | 0 | 49 | 0 | 71.03 | 79.95 | 33.61 | 179.97 | 866.9 | 179.91 | 813.89 | 856.88 | 77.87 | 0.34 | Catalyst_01 | 238.2815 | 91.3907 | 95.21114 | 61.83934 | 55.77481 | 1.339109 | 27.5491 | 29.14156 | 67.66481 | 59.77016 | 1.100283 | 62.45933
14302.628 | 1769786923.1 | 30/01/2026_16:28:43,099 | 1 | 2 | 2.516265567e-06 | 6.344168014e-06 | 4.440330048e-10 | 5.9647569e-12 | 6.01911858e-13 | 1.493172231e-12 | 6.351605873e-12 | 1.007890472e-11 | 6.72657134e-13 | 2.24735985e-12 | 7.409220806e-12 | 1.887812484e-14 | 1.751214869e-14 | 9.51034363e-15 | 4.999999912e-15 | 2.795097256e-14 | 8.756523284e-11 | 1.222451502e-12 | 1.643076815e-13 | 1.951065855e-14 | 2.984470445e-14 | 7.068257785e-11 | 3.429309571e-12 | 1 | 1 | 1 | 1 | 1 | 1 | 1 | 0 | 0 | 0 | 0 | 0 | 0 | 0 | 0 | 0 | 0 | 1.531715695e-08 | 23.78450668 | 0 | 0.2813653932 | 2.601768418 | 33.88352691 | 1.456089459 | 37.32087779 | 0.8078922237 | 0.01973018289 | 0 | 0 | 0 | 0 | 48.99 | 0 | 71.02 | 79.98 | 33.61 | 179.96 | 863.01 | 179.92 | 812.9 | 853.62 | 77.87 | 0.34 | Catalyst_01 | 238.3771 | 91.36896 | 95.24267 | 61.90368 | 55.77387 | 1.340041 | 27.54254 | 29.15121 | 67.75133 | 59.76589 | 1.101446 | 62.4533
14308.364 | 1769786928.8 | 30/01/2026_16:28:48,835 | 1 | 2 | 2.515207143e-06 | 6.392996056e-06 | 4.444179191e-10 | 5.964728277e-12 | 5.966709874e-13 | 1.495492749e-12 | 6.29428714e-12 | 1.002866627e-11 | 6.71516228e-13 | 2.23426464e-12 | 7.41931603e-12 | 1.851528642e-14 | 2.705649561e-14 | 6.784221453e-15 | 1.206572429e-14 | 3.014933138e-14 | 8.759210024e-11 | 1.232015141e-12 | 1.692340658e-13 | 2.925680599e-14 | 2.648992882e-14 | 7.057555235e-11 | 3.374829929e-12 | 1 | 1 | 1 | 1 | 1 | 1 | 1 | 0 | 0 | 0 | 0 | 0 | 0 | 0 | 0 | 0 | 0 | 2.108364295e-08 | 23.75769586 | 0 | 0.2874318305 | 2.584791402 | 33.90264674 | 1.434459032 | 37.3666534 | 0.8037172594 | 0.01877873511 | 0 | 0 | 0 | 0 | 49.01 | 0 | 71 | 80.02 | 33.59 | 179.98 | 861.45 | 179.93 | 812.56 | 852.32 | 77.87 | 0.33 | Catalyst_01 | 238.4727 | 91.42528 | 95.31334 | 61.97961 | 55.80534 | 1.333116 | 27.55952 | 29.17284 | 67.79264 | 59.75892 | 1.102175 | 62.42122
14314.1 | 1769786934.6 | 30/01/2026_16:28:54,571 | 1 | 2 | 2.514355629e-06 | 6.380751984e-06 | 4.447464619e-10 | 5.952318499e-12 | 5.977425044e-13 | 1.487020034e-12 | 6.214066588e-12 | 9.953937848e-12 | 6.574535296e-13 | 2.233702372e-12 | 7.41120533e-12 | 2.078786226e-14 | 3.222012704e-14 | 4.999999912e-15 | 2.233622494e-14 | 2.096637276e-14 | 8.779346694e-11 | 1.228488448e-12 | 1.750380168e-13 | 3.451743963e-14 | 2.350816617e-14 | 7.059083873e-11 | 3.344471184e-12 | 1 | 1 | 1 | 1 | 1 | 1 | 1 | 0 | 0 | 0 | 0 | 0 | 0 | 0 | 0 | 0 | 0 | 2.413283324e-08 | 23.74592443 | 0 | 0.2851891999 | 2.555108583 | 33.95933394 | 1.420558513 | 37.36810404 | 0.8018565449 | 0.0178754461 | 0 | 0 | 0 | 0 | 49 | 0 | 71 | 79.98 | 33.61 | 179.99 | 859.66 | 179.93 | 812.45 | 851.09 | 77.87 | 0.33 | Catalyst_01 | 238.5683 | 91.52375 | 95.35876 | 61.98201 | 55.89865 | 1.33003 | 27.5892 | 29.18674 | 67.72233 | 59.81289 | 1.100378 | 62.44279
14319.836 | 1769786940.3 | 30/01/2026_16:29:00,307 | 1 | 2 | 2.512138508e-06 | 6.541717084e-06 | 4.454157876e-10 | 5.953206244e-12 | 6.018079915e-13 | 1.486681004e-12 | 6.219628545e-12 | 9.956312684e-12 | 6.534452883e-13 | 2.231225187e-12 | 7.405125124e-12 | 2.172357617e-14 | 3.326449495e-14 | 4.999999912e-15 | 3.017940783e-14 | 2.014417143e-14 | 8.774658083e-11 | 1.22613909e-12 | 1.777316358e-13 | 3.315972375e-14 | 2.174298e-14 | 7.065451002e-11 | 3.341029493e-12 | 1 | 1 | 1 | 1 | 1 | 1 | 1 | 0 | 0 | 0 | 0 | 0 | 0 | 0 | 0 | 0 | 0 | 2.467409254e-08 | 23.75321557 | 0 | 0.2843910997 | 2.555394941 | 33.91991262 | 1.418366209 | 37.40268311 | 0.8002130709 | 0.01678946399 | 0 | 0 | 0 | 0 | 49 | 0 | 71.02 | 80 | 33.63 | 180.01 | 860.03 | 179.94 | 812.72 | 851.43 | 77.87 | 0.33 | Catalyst_01 | 238.6639 | 91.5228 | 95.36592 | 62.03937 | 55.83376 | 1.327304 | 27.58892 | 29.18894 | 67.7857 | 59.74145 | 1.102676 | 62.37476
14325.572 | 1769786946.0 | 30/01/2026_16:29:06,043 | 1 | 2 | 2.526795242e-06 | 6.479334388e-06 | 4.453469538e-10 | 5.943266278e-12 | 6.011866352e-13 | 1.486468934e-12 | 6.230394239e-12 | 9.966470357e-12 | 6.482699577e-13 | 2.228754724e-12 | 7.397850561e-12 | 3.411968313e-14 | 2.921847605e-14 | 4.999999912e-15 | 3.377043111e-14 | 1.239994232e-14 | 8.760406983e-11 | 1.223742353e-12 | 1.83154273e-13 | 3.199310866e-14 | 2.234592855e-14 | 7.081208536e-11 | 3.347499144e-12 | 1 | 1 | 1 | 1 | 1 | 1 | 1 | 0 | 0 | 0 | 0 | 0 | 0 | 0 | 0 | 0 | 0 | 2.234326713e-08 | 23.80656552 | 0 | 0.2873189786 | 2.559547503 | 33.86517099 | 1.421116922 | 37.39871823 | 0.7989669235 | 0.01713454735 | 0 | 0 | 0 | 0 | 49 | 0 | 71 | 80.03 | 33.62 | 180 | 862.98 | 179.95 | 813.59 | 853.81 | 77.87 | 0.33 | Catalyst_01 | 238.7595 | 91.50902 | 95.35693 | 62.03279 | 55.74366 | 1.325237 | 27.58476 | 29.18618 | 67.78872 | 59.65229 | 1.104342 | 62.29602
14331.308 | 1769786951.8 | 30/01/2026_16:29:11,779 | 1 | 2 | 2.509112846e-06 | 6.432318514e-06 | 4.452053448e-10 | 5.937364315e-12 | 6.112518261e-13 | 1.478563149e-12 | 6.255632297e-12 | 9.990289845e-12 | 6.40236128e-13 | 2.249451059e-12 | 7.390642785e-12 | 3.683319383e-14 | 1.971584889e-14 | 4.999999912e-15 | 2.975497317e-14 | 8.555232667e-15 | 8.771761789e-11 | 1.210553034e-12 | 1.892458494e-13 | 2.369346818e-14 | 2.088002792e-14 | 7.056159823e-11 | 3.382803586e-12 | 1 | 1 | 1 | 1 | 1 | 1 | 1 | 0 | 0 | 0 | 0 | 0 | 0 | 0 | 0 | 0 | 0 | 1.668225667e-08 | 23.72937897 | 0 | 0.2865573503 | 2.567566134 | 33.91943081 | 1.435545283 | 37.39699313 | 0.8054625065 | 0.01591469588 | 0 | 0 | 0 | 0 | 49 | 0 | 71 | 79.98 | 33.62 | 179.98 | 864.97 | 179.96 | 813.89 | 855.21 | 77.87 | 0.34 | Catalyst_01 | 238.8551 | 91.48242 | 95.30979 | 62.02993 | 55.83297 | 1.336011 | 27.57675 | 29.17176 | 67.8053 | 59.7715 | 1.102524 | 62.42228
14337.044 | 1769786957.5 | 30/01/2026_16:29:17,515 | 1 | 2 | 2.513293566e-06 | 6.511691481e-06 | 4.447532342e-10 | 5.928901467e-12 | 6.266971534e-13 | 1.480866861e-12 | 6.285798271e-12 | 1.005144232e-11 | 6.441192523e-13 | 2.264118363e-12 | 7.377468428e-12 | 4.318622554e-14 | 1.311542597e-14 | 4.999999912e-15 | 2.855247099e-14 | 4.999999912e-15 | 8.785747824e-11 | 1.198523702e-12 | 1.963284814e-13 | 1.832319629e-14 | 2.343007312e-14 | 7.082631703e-11 | 3.422993009e-12 | 1 | 1 | 1 | 1 | 1 | 1 | 1 | 0 | 0 | 0 | 0 | 0 | 0 | 0 | 0 | 0 | 0 | 1.269311926e-08 | 23.78347438 | 0 | 0.283544444 | 2.579295397 | 33.9263199 | 1.450050855 | 37.30624385 | 0.8095486864 | 0.01785792678 | 0 | 0 | 0 | 0 | 49 | 0 | 71.01 | 80 | 33.62 | 179.96 | 867.23 | 179.96 | 814.04 | 857.05 | 77.87 | 0.34 | Catalyst_01 | 238.9507 | 91.44351 | 95.2624 | 61.87941 | 55.84431 | 1.342788 | 27.56502 | 29.15725 | 67.66955 | 59.81129 | 1.099625 | 62.4768
14342.78 | 1769786963.3 | 30/01/2026_16:29:23,251 | 1 | 2 | 2.507274075e-06 | 6.4347837e-06 | 4.443779233e-10 | 5.920229584e-12 | 6.262330064e-13 | 1.476861385e-12 | 6.343374177e-12 | 1.0070598e-11 | 6.477257966e-13 | 2.287979485e-12 | 7.377673993e-12 | 4.57857561e-14 | 4.999999912e-15 | 1.061583005e-14 | 1.496210518e-14 | 4.999999912e-15 | 8.761537329e-11 | 1.19461743e-12 | 1.91312298e-13 | 7.359999722e-15 | 2.968123726e-14 | 7.093636095e-11 | 3.44531478e-12 | 1 | 1 | 1 | 1 | 1 | 1 | 1 | 0 | 0 | 0 | 0 | 0 | 0 | 0 | 0 | 0 | 0 | 7.983186467e-09 | 23.83432156 | 0 | 0.2857105082 | 2.59411755 | 33.85380088 | 1.459312272 | 37.2971469 | 0.8183418065 | 0.01968890465 | 0 | 0 | 0 | 0 | 49 | 0 | 71.01 | 79.98 | 33.62 | 179.96 | 865.96 | 179.97 | 813.66 | 856.06 | 77.87 | 0.34 | Catalyst_01 | 239.0463 | 91.39434 | 95.23214 | 61.86432 | 55.72494 | 1.357373 | 27.55019 | 29.14799 | 67.68944 | 59.70879 | 1.101712 | 62.39708
14348.516 | 1769786969.0 | 30/01/2026_16:29:28,987 | 1 | 2 | 2.513013669e-06 | 6.4347837e-06 | 4.440537105e-10 | 5.923989597e-12 | 6.274378803e-13 | 1.470743774e-12 | 6.353025744e-12 | 1.00871542e-11 | 6.457640412e-13 | 2.283772997e-12 | 7.36864042e-12 | 4.181201284e-14 | 4.999999912e-15 | 6.688656654e-15 | 8.205973878e-15 | 4.999999912e-15 | 8.775465077e-11 | 1.185404856e-12 | 1.941703769e-13 | 4.999999912e-15 | 2.877318067e-14 | 7.090592696e-11 | 3.404464644e-12 | 1 | 1 | 1 | 1 | 1 | 1 | 1 | 0 | 0 | 0 | 0 | 0 | 0 | 0 | 0 | 0 | 0 | 8.002770934e-09 | 23.82257658 | 0 | 0.2817172956 | 2.599211003 | 33.91333952 | 1.442204623 | 37.26785788 | 0.8166962767 | 0.01946841477 | 0 | 0 | 0 | 0 | 48.99 | 0 | 71.01 | 79.98 | 33.63 | 179.99 | 863.03 | 179.96 | 813.31 | 854.95 | 77.87 | 0.34 | Catalyst_01 | 239.1419 | 91.37744 | 95.28804 | 61.81574 | 55.82294 | 1.354644 | 27.5451 | 29.1651 | 67.64879 | 59.80113 | 1.098914 | 62.4753
14354.252 | 1769786974.7 | 30/01/2026_16:29:34,723 | 1 | 2 | 2.51131587e-06 | 6.496737569e-06 | 4.445134816e-10 | 5.915952624e-12 | 6.187497346e-13 | 1.452499579e-12 | 6.320073371e-12 | 1.001879222e-11 | 6.414765637e-13 | 2.257164291e-12 | 7.361567085e-12 | 4.12672724e-14 | 4.999999912e-15 | 9.12809799e-15 | 4.999999912e-15 | 4.999999912e-15 | 8.775390137e-11 | 1.185498314e-12 | 1.954029522e-13 | 4.999999912e-15 | 2.674992728e-14 | 7.076349229e-11 | 3.35209898e-12 | 1 | 1 | 1 | 1 | 1 | 1 | 1 | 0 | 0 | 0 | 0 | 0 | 0 | 0 | 0 | 0 | 0 | 8.119501768e-09 | 23.78902952 | 0 | 0.2858720853 | 2.582851142 | 33.93442361 | 1.420609195 | 37.32856715 | 0.8078954922 | 0.01773864268 | 0 | 0 | 0 | 0 | 49 | 0 | 71 | 80.02 | 33.61 | 180 | 861.31 | 179.95 | 812.55 | 852.34 | 77.87 | 0.33 | Catalyst_01 | 239.2375 | 91.43171 | 95.35859 | 61.91643 | 55.85765 | 1.340046 | 27.56146 | 29.18669 | 67.71877 | 59.79829 | 1.100021 | 62.44753
14359.988 | 1769786980.5 | 30/01/2026_16:29:40,459 | 1 | 2 | 2.5244683e-06 | 6.422467322e-06 | 4.451309321e-10 | 5.910196811e-12 | 6.130117572e-13 | 1.435269004e-12 | 6.247549353e-12 | 9.934577466e-12 | 6.468584891e-13 | 2.230368234e-12 | 7.356554602e-12 | 3.674781969e-14 | 4.999999912e-15 | 1.055762194e-14 | 4.999999912e-15 | 7.806275971e-15 | 8.780416672e-11 | 1.192108586e-12 | 1.886366226e-13 | 4.999999912e-15 | 2.986750658e-14 | 7.062032903e-11 | 3.323086164e-12 | 1 | 1 | 1 | 1 | 1 | 1 | 1 | 0 | 0 | 0 | 0 | 0 | 0 | 0 | 0 | 0 | 0 | 8.057085108e-09 | 23.74629893 | 0 | 0.2843491617 | 2.555118984 | 33.96282408 | 1.408718809 | 37.38839499 | 0.799570223 | 0.01970507041 | 0 | 0 | 0 | 0 | 49.01 | 0 | 71.02 | 79.98 | 33.63 | 180 | 859.64 | 179.94 | 812.39 | 851.42 | 77.87 | 0.33 | Catalyst_01 | 239.3331 | 91.52371 | 95.39744 | 62.01567 | 55.9044 | 1.326237 | 27.58919 | 29.19858 | 67.75913 | 59.80658 | 1.100862 | 62.42906
14365.724 | 1769786986.2 | 30/01/2026_16:29:46,195 | 1 | 2 | 2.510712875e-06 | 6.501718417e-06 | 4.452903324e-10 | 5.916391509e-12 | 6.02435094e-13 | 1.436377167e-12 | 6.248372045e-12 | 9.928187612e-12 | 6.429524881e-13 | 2.197363819e-12 | 7.374295619e-12 | 2.711421582e-14 | 4.999999912e-15 | 1.31867309e-14 | 4.999999912e-15 | 1.314404721e-14 | 8.784688948e-11 | 1.191745812e-12 | 1.801381039e-13 | 4.999999912e-15 | 3.35172157e-14 | 7.062847529e-11 | 3.315642249e-12 | 1 | 1 | 1 | 1 | 1 | 1 | 1 | 0 | 0 | 0 | 0 | 0 | 0 | 0 | 0 | 0 | 0 | 7.872169204e-09 | 23.74448069 | 0 | 0.2777951315 | 2.553430668 | 33.97493961 | 1.405199694 | 37.39368195 | 0.7879401992 | 0.02142755402 | 0 | 0 | 0 | 0 | 49 | 0 | 71 | 80.02 | 33.63 | 179.99 | 860.01 | 179.93 | 812.72 | 851.42 | 77.87 | 0.33 | Catalyst_01 | 239.4287 | 91.52931 | 95.40894 | 62.02444 | 55.92434 | 1.306947 | 27.59088 | 29.2021 | 67.76456 | 59.82242 | 1.100625 | 62.44043
14371.46 | 1769786991.9 | 30/01/2026_16:29:51,931 | 1 | 2 | 2.508775879e-06 | 6.405256045e-06 | 4.454688562e-10 | 5.923395455e-12 | 6.041130595e-13 | 1.448951744e-12 | 6.265150291e-12 | 9.942632655e-12 | 6.451232777e-13 | 2.181025759e-12 | 7.38688017e-12 | 2.109491509e-14 | 4.999999912e-15 | 7.633098391e-15 | 4.999999912e-15 | 1.39972906e-14 | 8.782907734e-11 | 1.196008136e-12 | 1.765829778e-13 | 4.999999912e-15 | 3.433165482e-14 | 7.072786107e-11 | 3.331227438e-12 | 1 | 1 | 1 | 1 | 1 | 1 | 1 | 0 | 0 | 0 | 0 | 0 | 0 | 0 | 0 | 0 | 0 | 7.87685509e-09 | 23.76664674 | 0 | 0.2783227522 | 2.55780661 | 33.95054264 | 1.411036313 | 37.39087256 | 0.7822248402 | 0.02152064911 | 0 | 0 | 0 | 0 | 48.99 | 0 | 71.01 | 80 | 33.63 | 179.97 | 862.97 | 179.93 | 813.15 | 852.42 | 77.87 | 0.33 | Catalyst_01 | 239.5243 | 91.5148 | 95.38987 | 62.01978 | 55.88418 | 1.297467 | 27.58651 | 29.19626 | 67.77022 | 59.79022 | 1.101334 | 62.41708
14377.196 | 1769786997.7 | 30/01/2026_16:29:57,667 | 1 | 2 | 2.51457891e-06 | 6.432318514e-06 | 4.451914115e-10 | 5.934605671e-12 | 5.955543675e-13 | 1.458484375e-12 | 6.278727104e-12 | 9.981074127e-12 | 6.51501097e-13 | 2.18512773e-12 | 7.398621646e-12 | 1.942238078e-14 | 4.999999912e-15 | 6.810415946e-15 | 4.999999912e-15 | 1.618983539e-14 | 8.783480887e-11 | 1.210185923e-12 | 1.75005545e-13 | 4.999999912e-15 | 3.092060231e-14 | 7.067291197e-11 | 3.356539439e-12 | 1 | 1 | 1 | 1 | 1 | 1 | 1 | 0 | 0 | 0 | 0 | 0 | 0 | 0 | 0 | 0 | 0 | 7.972173855e-09 | 23.75349586 | 0 | 0.2839813315 | 2.567450916 | 33.95481081 | 1.422656704 | 37.37512843 | 0.7842779079 | 0.02032047564 | 0 | 0 | 0 | 0 | 49 | 0 | 71.02 | 79.98 | 33.63 | 179.97 | 864.96 | 179.92 | 813.91 | 855.22 | 77.87 | 0.34 | Catalyst_01 | 239.6199 | 91.4828 | 95.3519 | 61.99367 | 55.89121 | 1.300872 | 27.57686 | 29.18464 | 67.76538 | 59.82014 | 1.100731 | 62.45911
14382.932 | 1769787003.4 | 30/01/2026_16:30:03,403 | 1 | 2 | 2.516258292e-06 | 6.476845101e-06 | 4.450617652e-10 | 5.944086803e-12 | 6.014116614e-13 | 1.47522077e-12 | 6.338128807e-12 | 1.004387545e-11 | 6.633480115e-13 | 2.198111701e-12 | 7.400469994e-12 | 1.712069072e-14 | 4.999999912e-15 | 4.999999912e-15 | 4.999999912e-15 | 2.385742835e-14 | 8.773416715e-11 | 1.215755903e-12 | 1.685302559e-13 | 4.999999912e-15 | 2.740041809e-14 | 7.085405179e-11 | 3.420316114e-12 | 1 | 1 | 1 | 1 | 1 | 1 | 1 | 0 | 0 | 0 | 0 | 0 | 0 | 0 | 0 | 0 | 0 | 7.893061604e-09 | 23.79999475 | 0 | 0.2845264886 | 2.587294055 | 33.88974304 | 1.44848756 | 37.34248387 | 0.7891365491 | 0.01777597198 | 0 | 0 | 0 | 0 | 49.01 | 0 | 71 | 80 | 33.64 | 179.95 | 867.4 | 179.91 | 814.02 | 857.23 | 77.87 | 0.34 | Catalyst_01 | 239.7155 | 91.41697 | 95.26751 | 61.93952 | 55.7841 | 1.308931 | 27.55702 | 29.15881 | 67.75494 | 59.75359 | 1.101882 | 62.42719
14388.668 | 1769787009.1 | 30/01/2026_16:30:09,139 | 1 | 2 | 2.508581701e-06 | 6.392996056e-06 | 4.442227142e-10 | 5.950994905e-12 | 5.989765975e-13 | 1.493704249e-12 | 6.371735171e-12 | 1.010783644e-11 | 6.647062458e-13 | 2.22755191e-12 | 7.42312288e-12 | 8.284559901e-15 | 8.175902514e-15 | 4.999999912e-15 | 4.999999912e-15 | 1.849054797e-14 | 8.773433369e-11 | 1.222871088e-12 | 1.631245594e-13 | 1.231650449e-14 | 2.425324515e-14 | 7.073244074e-11 | 3.444223205e-12 | 1 | 1 | 1 | 1 | 1 | 1 | 1 | 0 | 0 | 0 | 0 | 0 | 0 | 0 | 0 | 0 | 0 | 9.80861514e-09 | 23.7777376 | 0 | 0.2817218928 | 2.607088531 | 33.91706829 | 1.460066343 | 37.29951256 | 0.7997065914 | 0.01667127592 | 0 | 0 | 0 | 0 | 49 | 0 | 70.99 | 80 | 33.63 | 179.96 | 865.98 | 179.91 | 813.89 | 856.87 | 77.87 | 0.34 | Catalyst_01 | 239.8111 | 91.35131 | 95.22968 | 61.86824 | 55.82908 | 1.326463 | 27.53722 | 29.14723 | 67.72562 | 59.83486 | 1.099727 | 62.52381
14394.404 | 1769787014.9 | 30/01/2026_16:30:14,875 | 1 | 2 | 2.505299108e-06 | 6.494248737e-06 | 4.441609303e-10 | 5.951886987e-12 | 6.015605223e-13 | 1.501575448e-12 | 6.38263227e-12 | 1.014459176e-11 | 6.596958765e-13 | 2.237755337e-12 | 7.436711837e-12 | 1.416318709e-14 | 1.769453521e-14 | 4.999999912e-15 | 8.280190905e-15 | 2.105513843e-14 | 8.778927585e-11 | 1.221262132e-12 | 1.689352732e-13 | 2.076022188e-14 | 2.483096736e-14 | 7.08586731e-11 | 3.420194466e-12 | 1 | 1 | 1 | 1 | 1 | 1 | 1 | 0 | 0 | 0 | 0 | 0 | 0 | 0 | 0 | 0 | 0 | 1.548309023e-08 | 23.80486716 | 0 | 0.2817421529 | 2.614889243 | 33.91586837 | 1.44961004 | 37.27031452 | 0.8021783208 | 0.01786029046 | 0 | 0 | 0 | 0 | 49 | 0 | 71.01 | 80.02 | 33.62 | 179.97 | 864.52 | 179.91 | 813.31 | 854.93 | 77.87 | 0.34 | Catalyst_01 | 239.9067 | 91.32543 | 95.26384 | 61.81981 | 55.82711 | 1.330563 | 27.52942 | 29.15769 | 67.69178 | 59.82994 | 1.098905 | 62.51746
14400.14 | 1769787020.6 | 30/01/2026_16:30:20,611 | 1 | 2 | 2.506101282e-06 | 6.392996056e-06 | 4.44572823e-10 | 5.960599202e-12 | 5.979919251e-13 | 1.50206605e-12 | 6.332058142e-12 | 1.008139839e-11 | 6.588961148e-13 | 2.239436935e-12 | 7.41991104e-12 | 2.185793931e-14 | 2.937079291e-14 | 4.999999912e-15 | 2.121764339e-14 | 1.664628789e-14 | 8.775145888e-11 | 1.224864719e-12 | 1.713213854e-13 | 3.1737962e-14 | 2.088390902e-14 | 7.060193402e-11 | 3.36533492e-12 | 1 | 1 | 1 | 1 | 1 | 1 | 1 | 0 | 0 | 0 | 0 | 0 | 0 | 0 | 0 | 0 | 0 | 2.241078755e-08 | 23.74386902 | 0 | 0.280983692 | 2.598790524 | 33.93791909 | 1.42877001 | 37.34403801 | 0.8035774652 | 0.01583841386 | 0 | 0 | 0 | 0 | 49 | 0 | 71.03 | 79.98 | 33.63 | 179.99 | 861.34 | 179.92 | 812.9 | 853.55 | 77.87 | 0.34 | Catalyst_01 | 240.0023 | 91.37884 | 95.33193 | 61.9421 | 55.8634 | 1.332884 | 27.54552 | 29.17853 | 67.78604 | 59.82986 | 1.100363 | 62.49296
14405.876 | 1769787026.3 | 30/01/2026_16:30:26,347 | 1 | 2 | 2.506235887e-06 | 6.43972453e-06 | 4.451430613e-10 | 5.95805523e-12 | 6.020752473e-13 | 1.492534286e-12 | 6.250762494e-12 | 9.989403402e-12 | 6.501171671e-13 | 2.22314181e-12 | 7.403970666e-12 | 2.117204761e-14 | 2.746638671e-14 | 4.999999912e-15 | 2.719086044e-14 | 1.807143946e-14 | 8.793665102e-11 | 1.228951945e-12 | 1.744151427e-13 | 3.513834189e-14 | 2.046965062e-14 | 7.063927915e-11 | 3.343523375e-12 | 1 | 1 | 1 | 1 | 1 | 1 | 1 | 0 | 0 | 0 | 0 | 0 | 0 | 0 | 0 | 0 | 0 | 2.122904013e-08 | 23.73547951 | 0 | 0.2842678958 | 2.564929265 | 33.9772076 | 1.418226029 | 37.35992825 | 0.7967483796 | 0.01577740866 | 0 | 0 | 0 | 0 | 48.99 | 0 | 70.98 | 79.98 | 33.64 | 179.99 | 860.15 | 179.93 | 812.41 | 851.42 | 77.87 | 0.33 | Catalyst_01 | 240.0979 | 91.49117 | 95.36638 | 61.96845 | 55.92807 | 1.321557 | 27.57938 | 29.18908 | 67.73162 | 59.85226 | 1.099559 | 62.48453
14411.612 | 1769787032.1 | 30/01/2026_16:30:32,083 | 1 | 2 | 2.517465646e-06 | 6.449602552e-06 | 4.452714031e-10 | 5.945632441e-12 | 6.036527072e-13 | 1.493593769e-12 | 6.221287808e-12 | 9.965600394e-12 | 6.425518212e-13 | 2.232410437e-12 | 7.399665949e-12 | 3.051265769e-14 | 3.12034029e-14 | 4.999999912e-15 | 3.015952627e-14 | 1.180814496e-14 | 8.778872768e-11 | 1.216914373e-12 | 1.840856298e-13 | 3.3353264e-14 | 1.882039446e-14 | 7.056161905e-11 | 3.328497851e-12 | 1 | 1 | 1 | 1 | 1 | 1 | 1 | 0 | 0 | 0 | 0 | 0 | 0 | 0 | 0 | 0 | 0 | 2.347996478e-08 | 23.72949524 | 0 | 0.2826240871 | 2.558710067 | 33.95080376 | 1.413421251 | 37.40220564 | 0.7999306336 | 0.01541783091 | 0 | 0 | 0 | 0 | 49 | 0 | 71 | 79.98 | 33.64 | 179.98 | 860.14 | 179.95 | 812.49 | 851.13 | 77.87 | 0.33 | Catalyst_01 | 240.1935 | 91.5118 | 95.38208 | 62.03858 | 55.88461 | 1.326835 | 27.5856 | 29.19388 | 67.79298 | 59.79414 | 1.101659 | 62.42293
14417.348 | 1769787037.8 | 30/01/2026_16:30:37,819 | 1 | 2 | 2.504834583e-06 | 6.45454702e-06 | 4.454040747e-10 | 5.92907624e-12 | 6.082939057e-13 | 1.483302413e-12 | 6.236546002e-12 | 9.955879871e-12 | 6.3833563e-13 | 2.238613808e-12 | 7.387921004e-12 | 3.627147546e-14 | 2.656219937e-14 | 4.999999912e-15 | 3.569714646e-14 | 8.016794151e-15 | 8.777201188e-11 | 1.216642672e-12 | 1.877392285e-13 | 2.256130023e-14 | 2.137771737e-14 | 7.079683367e-11 | 3.34219848e-12 | 1 | 1 | 1 | 1 | 1 | 1 | 1 | 0 | 0 | 0 | 0 | 0 | 0 | 0 | 0 | 0 | 0 | 2.078269356e-08 | 23.7867604 | 0 | 0.2890805642 | 2.556374204 | 33.90895596 | 1.4168563 | 37.38088007 | 0.8009695085 | 0.01591674316 | 0 | 0 | 0 | 0 | 49 | 0 | 71 | 80 | 33.66 | 179.97 | 861.4 | 179.96 | 813.18 | 852.51 | 77.87 | 0.34 | Catalyst_01 | 240.2891 | 91.51955 | 95.37086 | 62.00321 | 55.81573 | 1.328558 | 27.58794 | 29.19044 | 67.74859 | 59.72159 | 1.10239 | 62.35585
14423.084 | 1769787043.6 | 30/01/2026_16:30:43,555 | 1 | 2 | 2.511805633e-06 | 6.370979463e-06 | 4.453534763e-10 | 5.925592048e-12 | 6.210402743e-13 | 1.480093717e-12 | 6.254721567e-12 | 9.994877322e-12 | 6.405462098e-13 | 2.248317418e-12 | 7.383039492e-12 | 3.758166941e-14 | 1.779446138e-14 | 4.999999912e-15 | 3.116314512e-14 | 4.999999912e-15 | 8.781137623e-11 | 1.209819246e-12 | 1.942804777e-13 | 1.922252166e-14 | 2.633955337e-14 | 7.071340735e-11 | 3.374126065e-12 | 1 | 1 | 1 | 1 | 1 | 1 | 1 | 0 | 0 | 0 | 0 | 0 | 0 | 0 | 0 | 0 | 0 | 1.55985577e-08 | 23.75642924 | 0 | 0.2899377693 | 2.565537785 | 33.92089447 | 1.430074625 | 37.37287365 | 0.8043172841 | 0.01908057262 | 0 | 0 | 0 | 0 | 49 | 0 | 71 | 80 | 33.65 | 179.95 | 866.41 | 179.96 | 814.02 | 856.39 | 77.87 | 0.34 | Catalyst_01 | 240.3847 | 91.48915 | 95.32767 | 61.98993 | 55.83538 | 1.334111 | 27.57877 | 29.17723 | 67.75659 | 59.76618 | 1.101766 | 62.41235
14428.82 | 1769787049.3 | 30/01/2026_16:30:49,291 | 1 | 2 | 2.514087782e-06 | 6.353905974e-06 | 4.450375624e-10 | 5.919218674e-12 | 6.257154083e-13 | 1.477839769e-12 | 6.299656543e-12 | 1.002134487e-11 | 6.459392483e-13 | 2.26814444e-12 | 7.382638771e-12 | 4.577265419e-14 | 8.635267963e-15 | 6.768695339e-15 | 2.076991872e-14 | 4.999999912e-15 | 8.771203208e-11 | 1.201499946e-12 | 1.972326382e-13 | 1.484423885e-14 | 2.942366132e-14 | 7.085861758e-11 | 3.418849188e-12 | 1 | 1 | 1 | 1 | 1 | 1 | 1 | 0 | 0 | 0 | 0 | 0 | 0 | 0 | 0 | 0 | 0 | 1.02537667e-08 | 23.8007704 | 0 | 0.2933985888 | 2.576718717 | 33.87503011 | 1.447773983 | 37.34024554 | 0.8112867424 | 0.01972641474 | 0 | 0 | 0 | 0 | 49.01 | 0 | 71 | 80 | 33.64 | 179.95 | 867.35 | 179.96 | 813.99 | 857.05 | 77.87 | 0.34 | Catalyst_01 | 240.4803 | 91.45206 | 95.26984 | 61.93581 | 55.75989 | 1.345671 | 27.56759 | 29.15953 | 67.72489 | 59.71576 | 1.102294 | 62.38439
14434.556 | 1769787055.0 | 30/01/2026_16:30:55,027 | 1 | 2 | 2.507197451e-06 | 6.370979463e-06 | 4.444491997e-10 | 5.923291371e-12 | 6.317982162e-13 | 1.477546926e-12 | 6.371555193e-12 | 1.011725859e-11 | 6.487448924e-13 | 2.284967137e-12 | 7.384672734e-12 | 4.51963838e-14 | 4.999999912e-15 | 1.1396315e-14 | 7.899891746e-15 | 4.999999912e-15 | 8.781049499e-11 | 1.193455599e-12 | 1.994640076e-13 | 4.999999912e-15 | 3.177724739e-14 | 7.063055002e-11 | 3.435243409e-12 | 1 | 1 | 1 | 1 | 1 | 1 | 1 | 0 | 0 | 0 | 0 | 0 | 0 | 0 | 0 | 0 | 0 | 8.165971348e-09 | 23.73544607 | 0 | 0.2912810148 | 2.607442763 | 33.93290288 | 1.455247679 | 37.30739164 | 0.8174652665 | 0.02125841199 | 0 | 0 | 0 | 0 | 49 | 0 | 71 | 80 | 33.65 | 179.94 | 866.83 | 179.97 | 813.85 | 856.8 | 77.87 | 0.34 | Catalyst_01 | 240.5759 | 91.35013 | 95.24542 | 61.88131 | 55.85515 | 1.35592 | 27.53687 | 29.15205 | 67.7408 | 59.85808 | 1.099446 | 62.54253
14440.292 | 1769787060.8 | 30/01/2026_16:31:00,763 | 1 | 2 | 2.510452759e-06 | 6.449602552e-06 | 4.440217916e-10 | 5.927057022e-12 | 6.292293075e-13 | 1.469339407e-12 | 6.382935413e-12 | 1.012248098e-11 | 6.573054275e-13 | 2.269876995e-12 | 7.370349123e-12 | 4.363056547e-14 | 4.999999912e-15 | 1.775856921e-14 | 4.999999912e-15 | 5.895559377e-15 | 8.765607684e-11 | 1.190894388e-12 | 1.950245927e-13 | 4.999999912e-15 | 3.605949361e-14 | 7.078586328e-11 | 3.417140702e-12 | 1 | 1 | 1 | 1 | 1 | 1 | 1 | 0 | 0 | 0 | 0 | 0 | 0 | 0 | 0 | 0 | 0 | 8.094393703e-09 | 23.79817604 | 0 | 0.2859774188 | 2.612454186 | 33.89434852 | 1.44870797 | 37.28949751 | 0.8134851076 | 0.02352862345 | 0 | 0 | 0 | 0 | 49 | 0 | 71.01 | 80.03 | 33.64 | 179.97 | 864.46 | 179.95 | 813.27 | 855.99 | 77.87 | 0.34 | Catalyst_01 | 240.6715 | 91.33351 | 95.26679 | 61.85163 | 55.79168 | 1.349318 | 27.53186 | 29.15859 | 67.72063 | 59.78846 | 1.100169 | 62.47655
14446.028 | 1769787066.5 | 30/01/2026_16:31:06,499 | 1 | 2 | 2.506379815e-06 | 6.45454702e-06 | 4.444689061e-10 | 5.931192603e-12 | 6.158179977e-13 | 1.452522889e-12 | 6.329398377e-12 | 1.004130112e-11 | 6.497169339e-13 | 2.251405442e-12 | 7.35439834e-12 | 3.614681932e-14 | 4.999999912e-15 | 1.839692712e-14 | 4.999999912e-15 | 9.033025318e-15 | 8.767327836e-11 | 1.189768986e-12 | 1.905405358e-13 | 4.999999912e-15 | 3.571994182e-14 | 7.068931551e-11 | 3.368518789e-12 | 1 | 1 | 1 | 1 | 1 | 1 | 1 | 0 | 0 | 0 | 0 | 0 | 0 | 0 | 0 | 0 | 0 | 8.000444429e-09 | 23.77416496 | 0 | 0.2821088546 | 2.589544004 | 33.91791535 | 1.428863706 | 37.34056007 | 0.8069762029 | 0.02302779684 | 0 | 0 | 0 | 0 | 49 | 0 | 71.01 | 80.03 | 33.65 | 179.98 | 862.85 | 179.94 | 812.85 | 853.47 | 77.87 | 0.34 | Catalyst_01 | 240.7671 | 91.40951 | 95.33162 | 61.93633 | 55.83048 | 1.338521 | 27.55477 | 29.17844 | 67.75698 | 59.78494 | 1.10091 | 62.44496
14451.764 | 1769787072.2 | 30/01/2026_16:31:12,235 | 1 | 2 | 2.512151468e-06 | 6.395438504e-06 | 4.451835844e-10 | 5.917006902e-12 | 6.051612662e-13 | 1.440676896e-12 | 6.261506071e-12 | 9.946790787e-12 | 6.538706751e-13 | 2.217868467e-12 | 7.371355262e-12 | 3.430886624e-14 | 4.999999912e-15 | 1.132791879e-14 | 4.999999912e-15 | 1.145209721e-14 | 8.784008937e-11 | 1.192743061e-12 | 1.865391522e-13 | 4.999999912e-15 | 3.506946117e-14 | 7.060683288e-11 | 3.33973669e-12 | 1 | 1 | 1 | 1 | 1 | 1 | 1 | 0 | 0 | 0 | 0 | 0 | 0 | 0 | 0 | 0 | 0 | 8.008846396e-09 | 23.73662722 | 0 | 0.2839262877 | 2.558525854 | 33.96706271 | 1.415276412 | 37.38390702 | 0.7957468876 | 0.02229058021 | 0 | 0 | 0 | 0 | 49 | 0 | 71.02 | 79.97 | 33.65 | 179.98 | 860.08 | 179.93 | 812.34 | 852.22 | 77.87 | 0.33 | Catalyst_01 | 240.8627 | 91.51241 | 95.37602 | 62.00823 | 55.91138 | 1.319896 | 27.58579 | 29.19202 | 67.75936 | 59.82454 | 1.100593 | 62.45244
14457.5 | 1769787078.0 | 30/01/2026_16:31:17,971 | 1 | 2 | 2.508509624e-06 | 6.390539966e-06 | 4.451176094e-10 | 5.932251652e-12 | 5.999875076e-13 | 1.443374825e-12 | 6.223033373e-12 | 9.904024649e-12 | 6.572845566e-13 | 2.194634665e-12 | 7.388388512e-12 | 2.143592717e-14 | 4.999999912e-15 | 1.057022918e-14 | 4.999999912e-15 | 2.123414021e-14 | 8.789542011e-11 | 1.199872667e-12 | 1.770986108e-13 | 4.999999912e-15 | 3.103654418e-14 | 7.073548691e-11 | 3.354638399e-12 | 1 | 1 | 1 | 1 | 1 | 1 | 1 | 0 | 0 | 0 | 0 | 0 | 0 | 0 | 0 | 0 | 0 | 7.827971823e-09 | 23.76999742 | 0 | 0.2802079348 | 2.542488237 | 33.97296509 | 1.421242352 | 37.36257273 | 0.7879140424 | 0.01999194362 | 0 | 0 | 0 | 0 | 49 | 0 | 71 | 80.02 | 33.65 | 179.98 | 859.59 | 179.92 | 812.42 | 851.03 | 77.87 | 0.33 | Catalyst_01 | 240.9583 | 91.56561 | 95.35653 | 61.97284 | 55.92109 | 1.306903 | 27.60182 | 29.18606 | 67.68135 | 59.82432 | 1.099774 | 62.44558
14463.236 | 1769787083.7 | 30/01/2026_16:31:23,707 | 1 | 2 | 2.507449608e-06 | 6.422467322e-06 | 4.452744562e-10 | 5.936082789e-12 | 5.931717248e-13 | 1.447467363e-12 | 6.222487369e-12 | 9.921723165e-12 | 6.592195865e-13 | 2.199462617e-12 | 7.412639946e-12 | 1.86695362e-14 | 4.999999912e-15 | 1.027190926e-14 | 4.999999912e-15 | 1.959312398e-14 | 8.779658944e-11 | 1.209871504e-12 | 1.694291002e-13 | 4.999999912e-15 | 2.574000481e-14 | 7.063619134e-11 | 3.363973379e-12 | 1 | 1 | 1 | 1 | 1 | 1 | 1 | 0 | 0 | 0 | 0 | 0 | 0 | 0 | 0 | 0 | 0 | 7.817725203e-09 | 23.74954397 | 0 | 0.2781032648 | 2.547467416 | 33.95328404 | 1.426552898 | 37.39435369 | 0.7900878636 | 0.01772978921 | 0 | 0 | 0 | 0 | 49 | 0 | 70.99 | 80.02 | 33.64 | 179.96 | 863.08 | 179.9 | 813.58 | 853.89 | 77.87 | 0.34 | Catalyst_01 | 241.0539 | 91.54909 | 95.33917 | 62.02555 | 55.88869 | 1.310509 | 27.59685 | 29.18075 | 67.75114 | 59.8005 | 1.101347 | 62.43012
14468.972 | 1769787089.4 | 30/01/2026_16:31:29,443 | 1 | 2 | 2.511411822e-06 | 6.410166861e-06 | 4.451068958e-10 | 5.946384444e-12 | 5.908705599e-13 | 1.459099443e-12 | 6.245526665e-12 | 9.947528912e-12 | 6.575567456e-13 | 2.202683348e-12 | 7.396484467e-12 | 1.785267965e-14 | 4.999999912e-15 | 4.999999912e-15 | 4.999999912e-15 | 2.066222695e-14 | 8.770358051e-11 | 1.21775116e-12 | 1.707407273e-13 | 4.999999912e-15 | 3.242435007e-14 | 7.065974889e-11 | 3.394822617e-12 | 1 | 1 | 1 | 1 | 1 | 1 | 1 | 0 | 0 | 0 | 0 | 0 | 0 | 0 | 0 | 0 | 0 | 7.947947774e-09 | 23.76159372 | 0 | 0.2848928809 | 2.556308266 | 33.91835151 | 1.440089349 | 37.38776243 | 0.7911652648 | 0.02125191776 | 0 | 0 | 0 | 0 | 49.01 | 0 | 71.02 | 79.98 | 33.63 | 179.95 | 866.42 | 179.9 | 814.02 | 856.43 | 77.87 | 0.34 | Catalyst_01 | 241.1495 | 91.51977 | 95.29495 | 62.01462 | 55.83119 | 1.312296 | 27.588 | 29.16721 | 67.7609 | 59.76253 | 1.102287 | 62.40945
14474.708 | 1769787095.2 | 30/01/2026_16:31:35,179 | 1 | 2 | 2.516009317e-06 | 6.459488304e-06 | 4.448125479e-10 | 5.955840422e-12 | 5.896956643e-13 | 1.48456681e-12 | 6.295462849e-12 | 1.001759699e-11 | 6.645039879e-13 | 2.22362016e-12 | 7.414814422e-12 | 1.505378294e-14 | 1.383139243e-14 | 4.999999912e-15 | 4.999999912e-15 | 2.252394946e-14 | 8.779092037e-11 | 1.222855042e-12 | 1.691176767e-13 | 1.871707846e-14 | 2.350185578e-14 | 7.087498644e-11 | 3.441663621e-12 | 1 | 1 | 1 | 1 | 1 | 1 | 1 | 0 | 0 | 0 | 0 | 0 | 0 | 0 | 0 | 0 | 0 | 1.325689564e-08 | 23.80465411 | 0 | 0.2859083971 | 2.574293863 | 33.90651784 | 1.457951069 | 37.31727514 | 0.7977757387 | 0.01629955625 | 0 | 0 | 0 | 0 | 49 | 0 | 71.02 | 80 | 33.65 | 179.94 | 867.32 | 179.91 | 814.05 | 857.13 | 77.87 | 0.34 | Catalyst_01 | 241.2451 | 91.4601 | 95.23659 | 61.8977 | 55.81172 | 1.323261 | 27.57002 | 29.14935 | 67.67728 | 59.77943 | 1.100593 | 62.44898
14480.444 | 1769787100.9 | 30/01/2026_16:31:40,915 | 1 | 2 | 2.508014859e-06 | 6.395438504e-06 | 4.442619328e-10 | 5.959179764e-12 | 6.025671498e-13 | 1.500498402e-12 | 6.347790783e-12 | 1.01081964e-11 | 6.637681398e-13 | 2.260995861e-12 | 7.416208272e-12 | 1.581196044e-14 | 2.325107473e-14 | 4.999999912e-15 | 9.956125212e-15 | 1.965375969e-14 | 8.767832294e-11 | 1.224595187e-12 | 1.67603751e-13 | 2.285913226e-14 | 2.514481001e-14 | 7.069383273e-11 | 3.453416589e-12 | 1 | 1 | 1 | 1 | 1 | 1 | 1 | 0 | 0 | 0 | 0 | 0 | 0 | 0 | 0 | 0 | 0 | 1.881937461e-08 | 23.76887699 | 0 | 0.2813762968 | 2.603844466 | 33.89918511 | 1.465167343 | 37.30937271 | 0.8110597142 | 0.01810431521 | 0 | 0 | 0 | 0 | 49 | 0 | 71.01 | 80 | 33.63 | 179.95 | 866.97 | 179.91 | 813.89 | 856.92 | 77.87 | 0.34 | Catalyst_01 | 241.3407 | 91.36207 | 95.21301 | 61.8846 | 55.79965 | 1.345295 | 27.54047 | 29.14213 | 67.73555 | 59.80527 | 1.100598 | 62.49743
14486.18 | 1769787106.7 | 30/01/2026_16:31:46,651 | 1 | 2 | 2.508453235e-06 | 6.37586345e-06 | 4.44045245e-10 | 5.960481674e-12 | 6.025012303e-13 | 1.507095013e-12 | 6.349117412e-12 | 1.014018643e-11 | 6.60429014e-13 | 2.275959586e-12 | 7.429809372e-12 | 1.823345484e-14 | 2.692213246e-14 | 4.999999912e-15 | 2.136898785e-14 | 1.523374864e-14 | 8.782374133e-11 | 1.221011356e-12 | 1.667422439e-13 | 3.166422609e-14 | 1.506688315e-14 | 7.072222669e-11 | 3.440966262e-12 | 1 | 1 | 1 | 1 | 1 | 1 | 1 | 0 | 0 | 0 | 0 | 0 | 0 | 0 | 0 | 0 | 0 | 2.078130557e-08 | 23.76605657 | 0 | 0.2721853911 | 2.609199889 | 33.94164303 | 1.459576725 | 37.27113885 | 0.815367726 | 0.01350137064 | 0 | 0 | 0 | 0 | 49.01 | 0 | 71 | 80 | 33.63 | 179.98 | 866 | 179.92 | 813.66 | 856.14 | 77.87 | 0.34 | Catalyst_01 | 241.4363 | 91.3443 | 95.23128 | 61.82118 | 55.86953 | 1.35244 | 27.53511 | 29.14772 | 67.67929 | 59.87993 | 1.098095 | 62.56693
14491.916 | 1769787112.4 | 30/01/2026_16:31:52,387 | 1 | 2 | 2.526280696e-06 | 6.484294772e-06 | 4.442532175e-10 | 5.959172825e-12 | 6.040679025e-13 | 1.498066319e-12 | 6.312509977e-12 | 1.00885654e-11 | 6.521330784e-13 | 2.269559323e-12 | 7.409555608e-12 | 2.905354858e-14 | 2.973265893e-14 | 4.999999912e-15 | 2.962787757e-14 | 1.386874488e-14 | 8.758152537e-11 | 1.218126945e-12 | 1.828690736e-13 | 2.908459064e-14 | 1.793949375e-14 | 7.056443624e-11 | 3.37253424e-12 | 1 | 1 | 1 | 1 | 1 | 1 | 1 | 0 | 0 | 0 | 0 | 0 | 0 | 0 | 0 | 0 | 0 | 2.258237915e-08 | 23.75342972 | 0 | 0.2811695301 | 2.599901018 | 33.90202267 | 1.434192127 | 37.35235245 | 0.8139367553 | 0.01539986258 | 0 | 0 | 0 | 0 | 49 | 0 | 71.02 | 80.03 | 33.64 | 179.98 | 863.03 | 179.94 | 812.9 | 853.63 | 77.87 | 0.34 | Catalyst_01 | 241.5319 | 91.37515 | 95.31422 | 61.95589 | 55.80432 | 1.350067 | 27.54441 | 29.17311 | 67.80387 | 59.77346 | 1.101774 | 62.44462
14497.652 | 1769787118.1 | 30/01/2026_16:31:58,123 | 1 | 2 | 2.506530791e-06 | 6.444654446e-06 | 4.446755741e-10 | 5.935693343e-12 | 6.094585015e-13 | 1.485159652e-12 | 6.23802919e-12 | 9.988543846e-12 | 6.386232689e-13 | 2.253969797e-12 | 7.408201656e-12 | 3.050150396e-14 | 1.939133194e-14 | 4.999999912e-15 | 2.956239854e-14 | 4.999999912e-15 | 8.753862218e-11 | 1.211169619e-12 | 1.870916481e-13 | 2.507253438e-14 | 1.834356912e-14 | 7.073718694e-11 | 3.337627267e-12 | 1 | 1 | 1 | 1 | 1 | 1 | 1 | 0 | 0 | 0 | 0 | 0 | 0 | 0 | 0 | 0 | 0 | 1.644166054e-08 | 23.80508557 | 0 | 0.2816575747 | 2.568350588 | 33.88032437 | 1.41853646 | 37.3786705 | 0.8074190995 | 0.01544425404 | 0 | 0 | 0 | 0 | 49 | 0 | 71.03 | 79.98 | 33.63 | 179.97 | 859.63 | 179.96 | 812.45 | 851.08 | 77.87 | 0.33 | Catalyst_01 | 241.6275 | 91.47982 | 95.36537 | 61.99954 | 55.7686 | 1.339256 | 27.57596 | 29.18876 | 67.77401 | 59.68552 | 1.103256 | 62.3312
14503.388 | 1769787123.9 | 30/01/2026_16:32:03,859 | 1 | 2 | 2.513148502e-06 | 6.38319716e-06 | 4.451882196e-10 | 5.917999597e-12 | 6.141797682e-13 | 1.473301082e-12 | 6.224090254e-12 | 9.958597315e-12 | 6.392640323e-13 | 2.245589782e-12 | 7.378600335e-12 | 3.819140438e-14 | 1.328568213e-14 | 4.999999912e-15 | 2.039495417e-14 | 4.999999912e-15 | 8.774814902e-11 | 1.200224815e-12 | 1.94075306e-13 | 1.603703064e-14 | 2.464808956e-14 | 7.077136793e-11 | 3.338955848e-12 | 1 | 1 | 1 | 1 | 1 | 1 | 1 | 0 | 0 | 0 | 0 | 0 | 0 | 0 | 0 | 0 | 0 | 1.291850242e-08 | 23.78617456 | 0 | 0.2853323688 | 2.555657621 | 33.91951826 | 1.416065662 | 37.37568514 | 0.8036806015 | 0.01837248309 | 0 | 0 | 0 | 0 | 49 | 0 | 71.03 | 80 | 33.61 | 179.93 | 860.01 | 179.97 | 812.72 | 851.42 | 77.87 | 0.33 | Catalyst_01 | 241.7231 | 91.52192 | 95.37344 | 61.99459 | 55.83311 | 1.333055 | 27.58865 | 29.19124 | 67.73742 | 59.73861 | 1.101893 | 62.37076
14509.124 | 1769787129.6 | 30/01/2026_16:32:09,595 | 1 | 2 | 2.506113105e-06 | 6.397896868e-06 | 4.450908253e-10 | 5.91870563e-12 | 6.179643386e-13 | 1.466644731e-12 | 6.219160603e-12 | 9.944296255e-12 | 6.357221065e-13 | 2.242587192e-12 | 7.381849472e-12 | 4.481269143e-14 | 8.237990029e-15 | 4.999999912e-15 | 1.775322782e-14 | 4.999999912e-15 | 8.769842491e-11 | 1.198535845e-12 | 1.950677575e-13 | 1.385322385e-14 | 2.51574308e-14 | 7.047427225e-11 | 3.336829294e-12 | 1 | 1 | 1 | 1 | 1 | 1 | 1 | 0 | 0 | 0 | 0 | 0 | 0 | 0 | 0 | 0 | 0 | 9.926852761e-09 | 23.71874451 | 0 | 0.286536208 | 2.555557726 | 33.94564608 | 1.417048087 | 37.41698653 | 0.8034403736 | 0.01844985459 | 0 | 0 | 0 | 0 | 49 | 0 | 71 | 80.02 | 33.62 | 179.93 | 862.96 | 179.98 | 813.57 | 853.8 | 77.87 | 0.34 | Catalyst_01 | 241.8187 | 91.52226 | 95.37023 | 62.0631 | 55.87612 | 1.332657 | 27.58875 | 29.19025 | 67.81203 | 59.78556 | 1.102262 | 62.41522
14514.86 | 1769787135.3 | 30/01/2026_16:32:15,331 | 1 | 2 | 2.508931857e-06 | 6.405256045e-06 | 4.450559921e-10 | 5.921828132e-12 | 6.190150931e-13 | 1.458469305e-12 | 6.254211992e-12 | 9.956763712e-12 | 6.380493464e-13 | 2.247039143e-12 | 7.371060359e-12 | 4.410544602e-14 | 4.999999912e-15 | 1.004149766e-14 | 9.125675476e-15 | 4.999999912e-15 | 8.771981752e-11 | 1.188615937e-12 | 2.014367948e-13 | 4.999999912e-15 | 2.743436378e-14 | 7.050406092e-11 | 3.372130266e-12 | 1 | 1 | 1 | 1 | 1 | 1 | 1 | 0 | 0 | 0 | 0 | 0 | 0 | 0 | 0 | 0 | 0 | 8.136125881e-09 | 23.72011329 | 0 | 0.2901212192 | 2.561543473 | 33.9406769 | 1.430610508 | 37.4011751 | 0.8048414563 | 0.01856996867 | 0 | 0 | 0 | 0 | 49 | 0 | 71 | 80 | 33.61 | 179.95 | 866.39 | 179.97 | 813.88 | 855.2 | 77.87 | 0.34 | Catalyst_01 | 241.9143 | 91.5024 | 95.32592 | 62.03687 | 55.86794 | 1.334981 | 27.58277 | 29.17669 | 67.79808 | 59.79739 | 1.101957 | 62.43922
14520.596 | 1769787141.1 | 30/01/2026_16:32:21,067 | 1 | 2 | 2.514788321e-06 | 6.388098427e-06 | 4.448952595e-10 | 5.919332299e-12 | 6.224087001e-13 | 1.451695751e-12 | 6.297730566e-12 | 1.003293802e-11 | 6.425004842e-13 | 2.253898023e-12 | 7.356787055e-12 | 3.998812728e-14 | 4.999999912e-15 | 9.05970855e-15 | 6.944779089e-15 | 5.765075646e-15 | 8.751887409e-11 | 1.184750974e-12 | 1.956197655e-13 | 4.999999912e-15 | 3.240154794e-14 | 7.067627733e-11 | 3.408586564e-12 | 1 | 1 | 1 | 1 | 1 | 1 | 1 | 0 | 0 | 0 | 0 | 0 | 0 | 0 | 0 | 0 | 0 | 8.02107677e-09 | 23.77500755 | 0 | 0.2816029909 | 2.582958441 | 33.863918 | 1.446428821 | 37.38442107 | 0.8074002217 | 0.02213434349 | 0 | 0 | 0 | 0 | 49 | 0 | 71 | 79.97 | 33.62 | 179.96 | 867.22 | 179.97 | 814.04 | 857.05 | 77.87 | 0.34 | Catalyst_01 | 242.0099 | 91.43136 | 95.27424 | 62.00908 | 55.74159 | 1.339225 | 27.56135 | 29.16087 | 67.82036 | 59.70132 | 1.10396 | 62.37415
14526.332 | 1769787146.8 | 30/01/2026_16:32:26,803 | 1 | 2 | 2.508305442e-06 | 6.349031537e-06 | 4.438598378e-10 | 5.923640918e-12 | 6.272031505e-13 | 1.458504107e-12 | 6.375335589e-12 | 1.009387973e-11 | 6.506031608e-13 | 2.262162029e-12 | 7.376614077e-12 | 4.118334498e-14 | 4.999999912e-15 | 6.948655112e-15 | 4.999999912e-15 | 4.999999912e-15 | 8.773440308e-11 | 1.183373278e-12 | 1.886598787e-13 | 4.999999912e-15 | 3.497050062e-14 | 7.065155405e-11 | 3.441447431e-12 | 1 | 1 | 1 | 1 | 1 | 1 | 1 | 0 | 0 | 0 | 0 | 0 | 0 | 0 | 0 | 0 | 0 | 8.002709638e-09 | 23.76098321 | 0 | 0.2796647833 | 2.605364973 | 33.93867434 | 1.458494239 | 37.28734968 | 0.8105884395 | 0.02210647291 | 0 | 0 | 0 | 0 | 49.01 | 0 | 70.99 | 79.97 | 33.61 | 179.98 | 866.92 | 179.96 | 814 | 857.21 | 77.87 | 0.34 | Catalyst_01 | 242.1055 | 91.35703 | 95.23482 | 61.84807 | 55.86465 | 1.344513 | 27.53895 | 29.14881 | 67.6993 | 59.8695 | 1.098668 | 62.55395
14532.068 | 1769787152.5 | 30/01/2026_16:32:32,539 | 1 | 2 | 2.506621968e-06 | 6.45454702e-06 | 4.434663192e-10 | 5.920328464e-12 | 6.171203414e-13 | 1.458647005e-12 | 6.38351004e-12 | 1.009002257e-11 | 6.595702717e-13 | 2.260166446e-12 | 7.378674061e-12 | 3.185341598e-14 | 4.999999912e-15 | 1.179456787e-14 | 4.999999912e-15 | 1.402591354e-14 | 8.763263032e-11 | 1.19049139e-12 | 1.845357905e-13 | 4.999999912e-15 | 3.670803963e-14 | 7.076239594e-11 | 3.433814431e-12 | 1 | 1 | 1 | 1 | 1 | 1 | 1 | 0 | 0 | 0 | 0 | 0 | 0 | 0 | 0 | 0 | 0 | 7.967008095e-09 | 23.80683955 | 0 | 0.2835198969 | 2.607317052 | 33.90678935 | 1.455731547 | 37.26817432 | 0.810974916 | 0.02277158359 | 0 | 0 | 0 | 0 | 48.99 | 0 | 71.01 | 79.97 | 33.62 | 179.98 | 865.87 | 179.95 | 813.64 | 856.04 | 77.87 | 0.34 | Catalyst_01 | 242.2011 | 91.35055 | 95.24384 | 61.81626 | 55.81216 | 1.345154 | 27.537 | 29.15157 | 67.66928 | 59.8124 | 1.099136 | 62.50013
14537.804 | 1769787158.3 | 30/01/2026_16:32:38,275 | 1 | 2 | 2.510058948e-06 | 6.405256045e-06 | 4.439695278e-10 | 5.92334775e-12 | 6.081420632e-13 | 1.456661506e-12 | 6.338357356e-12 | 1.004850803e-11 | 6.643622826e-13 | 2.237665782e-12 | 7.377748586e-12 | 2.247156047e-14 | 4.999999912e-15 | 1.017780559e-14 | 4.999999912e-15 | 1.636349408e-14 | 8.773057975e-11 | 1.199138662e-12 | 1.77150517e-13 | 4.999999912e-15 | 3.67405352e-14 | 7.071891683e-11 | 3.388536847e-12 | 1 | 1 | 1 | 1 | 1 | 1 | 1 | 0 | 0 | 0 | 0 | 0 | 0 | 0 | 0 | 0 | 0 | 7.897127978e-09 | 23.78539905 | 0 | 0.2808049481 | 2.591761408 | 33.93862954 | 1.436682161 | 37.29956602 | 0.8035973965 | 0.023343381 | 0 | 0 | 0 | 0 | 48.98 | 0 | 71 | 80 | 33.63 | 179.99 | 861.35 | 179.92 | 812.53 | 852.29 | 77.87 | 0.34 | Catalyst_01 | 242.2967 | 91.40215 | 95.30608 | 61.86833 | 55.86457 | 1.332917 | 27.55255 | 29.17062 | 67.68804 | 59.83204 | 1.09903 | 62.49558
14543.54 | 1769787164.0 | 30/01/2026_16:32:44,011 | 1 | 2 | 2.519365125e-06 | 6.524187029e-06 | 4.445506185e-10 | 5.942431876e-12 | 5.996940683e-13 | 1.449639562e-12 | 6.25380997e-12 | 9.934905329e-12 | 6.604234846e-13 | 2.220694332e-12 | 7.388287898e-12 | 2.462529421e-14 | 4.999999912e-15 | 1.178437298e-14 | 4.999999912e-15 | 2.029454011e-14 | 8.772331472e-11 | 1.204689777e-12 | 1.751481447e-13 | 4.999999912e-15 | 3.203336305e-14 | 7.039945016e-11 | 3.356487831e-12 | 1 | 1 | 1 | 1 | 1 | 1 | 1 | 0 | 0 | 0 | 0 | 0 | 0 | 0 | 0 | 0 | 0 | 7.864852233e-09 | 23.70653443 | 0 | 0.2815018183 | 2.559544455 | 33.97556754 | 1.425473993 | 37.39127637 | 0.798558569 | 0.0204527229 | 0 | 0 | 0 | 0 | 49 | 0 | 71.02 | 80 | 33.62 | 179.98 | 859.63 | 179.92 | 812.38 | 851.39 | 77.87 | 0.33 | Catalyst_01 | 242.3923 | 91.50903 | 95.3427 | 62.02045 | 55.92537 | 1.324559 | 27.58477 | 29.18183 | 67.77522 | 59.85134 | 1.100534 | 62.4849
14549.276 | 1769787169.7 | 30/01/2026_16:32:49,747 | 1 | 2 | 2.505507382e-06 | 6.405256045e-06 | 4.447930912e-10 | 5.93791509e-12 | 5.934355654e-13 | 1.453550171e-12 | 6.23444265e-12 | 9.922672059e-12 | 6.581989185e-13 | 2.200692753e-12 | 7.386475112e-12 | 1.961640553e-14 | 4.999999912e-15 | 8.9059348e-15 | 4.999999912e-15 | 2.048177505e-14 | 8.78933315e-11 | 1.211107495e-12 | 1.74015953e-13 | 4.999999912e-15 | 3.061792356e-14 | 7.067729041e-11 | 3.353556148e-12 | 1 | 1 | 1 | 1 | 1 | 1 | 1 | 0 | 0 | 0 | 0 | 0 | 0 | 0 | 0 | 0 | 0 | 7.916298658e-09 | 23.76023594 | 0 | 0.2842435124 | 2.549176746 | 33.98417726 | 1.421655196 | 37.35056829 | 0.7903383065 | 0.01993798995 | 0 | 0 | 0 | 0 | 49 | 0 | 71.03 | 80.02 | 33.62 | 179.98 | 860.06 | 179.91 | 812.74 | 851.45 | 77.87 | 0.33 | Catalyst_01 | 242.4879 | 91.54342 | 95.35518 | 61.95293 | 55.93955 | 1.310924 | 27.59514 | 29.18565 | 67.676 | 59.85155 | 1.099058 | 62.47572
14555.012 | 1769787175.5 | 30/01/2026_16:32:55,483 | 1 | 2 | 2.505052407e-06 | 6.392996056e-06 | 4.448398594e-10 | 5.955085817e-12 | 5.916500471e-13 | 1.470317791e-12 | 6.235313047e-12 | 9.917916315e-12 | 6.613689089e-13 | 2.200183612e-12 | 7.392708841e-12 | 1.501934597e-14 | 4.999999912e-15 | 9.803811747e-15 | 4.999999912e-15 | 2.55978693e-14 | 8.783658523e-11 | 1.220057909e-12 | 1.693199346e-13 | 1.112321803e-14 | 2.931549182e-14 | 7.069590746e-11 | 3.369334759e-12 | 1 | 1 | 1 | 1 | 1 | 1 | 1 | 0 | 0 | 0 | 0 | 0 | 0 | 0 | 0 | 0 | 0 | 7.879586416e-09 | 23.76822645 | 0 | 0.2858949632 | 2.548891384 | 33.96102111 | 1.428767224 | 37.35698814 | 0.790489736 | 0.01886394744 | 0 | 0 | 0 | 0 | 49 | 0 | 71 | 79.98 | 33.62 | 179.95 | 863.09 | 179.92 | 813.16 | 852.47 | 77.87 | 0.34 | Catalyst_01 | 242.5835 | 91.54437 | 95.33194 | 61.96358 | 55.90143 | 1.311176 | 27.59542 | 29.17853 | 67.68693 | 59.81796 | 1.099996 | 62.44884
14560.748 | 1769787181.2 | 30/01/2026_16:33:01,219 | 1 | 2 | 2.514802873e-06 | 6.37586345e-06 | 4.451433389e-10 | 5.966350677e-12 | 5.940588733e-13 | 1.478646524e-12 | 6.237811916e-12 | 9.960537603e-12 | 6.614862195e-13 | 2.217278661e-12 | 7.411926108e-12 | 1.59516565e-14 | 2.004569877e-14 | 4.999999912e-15 | 6.704177686e-15 | 2.343734744e-14 | 8.784493272e-11 | 1.2303111e-12 | 1.66942103e-13 | 1.925404823e-14 | 2.382928314e-14 | 7.054494489e-11 | 3.403475201e-12 | 1 | 1 | 1 | 1 | 1 | 1 | 1 | 0 | 0 | 0 | 0 | 0 | 0 | 0 | 0 | 0 | 0 | 1.695578963e-08 | 23.71738583 | 0 | 0.2851435098 | 2.55690752 | 33.96197081 | 1.444023185 | 37.38060408 | 0.796201158 | 0.01700703841 | 0 | 0 | 0 | 0 | 49 | 0 | 71 | 79.97 | 33.61 | 179.95 | 865.06 | 179.93 | 813.91 | 855.3 | 77.87 | 0.34 | Catalyst_01 | 242.6791 | 91.51778 | 95.2821 | 62.00275 | 55.90299 | 1.320649 | 27.5874 | 29.16328 | 67.7494 | 59.84416 | 1.100661 | 62.48871
14566.484 | 1769787187.0 | 30/01/2026_16:33:06,955 | 1 | 2 | 2.505728844e-06 | 6.45454702e-06 | 4.447650859e-10 | 5.961779247e-12 | 5.974553534e-13 | 1.497458624e-12 | 6.2808014e-12 | 1.002967674e-11 | 6.605404158e-13 | 2.245348438e-12 | 7.416223018e-12 | 1.595651339e-14 | 2.751294642e-14 | 4.999999912e-15 | 1.276665338e-14 | 2.274756616e-14 | 8.775957738e-11 | 1.227454228e-12 | 1.711632138e-13 | 3.106758286e-14 | 1.978278821e-14 | 7.058630763e-11 | 3.4354403e-12 | 1 | 1 | 1 | 1 | 1 | 1 | 1 | 0 | 0 | 0 | 0 | 0 | 0 | 0 | 0 | 0 | 0 | 2.138084217e-08 | 23.73383508 | 0 | 0.2849425765 | 2.577789617 | 33.92868067 | 1.457797728 | 37.35281029 | 0.8056123941 | 0.01524424125 | 0 | 0 | 0 | 0 | 49 | 0 | 71.01 | 79.98 | 33.61 | 179.97 | 867.24 | 179.94 | 814.02 | 856.41 | 77.87 | 0.34 | Catalyst_01 | 242.7747 | 91.4485 | 95.23709 | 61.95665 | 55.8482 | 1.336259 | 27.56652 | 29.1495 | 67.75031 | 59.82203 | 1.100921 | 62.49096
14572.22 | 1769787192.7 | 30/01/2026_16:33:12,691 | 1 | 2 | 2.504862323e-06 | 6.363652574e-06 | 4.441460255e-10 | 5.948131744e-12 | 6.059456864e-13 | 1.508100827e-12 | 6.341547946e-12 | 1.012574399e-11 | 6.623871915e-13 | 2.273740441e-12 | 7.421588517e-12 | 2.361245626e-14 | 2.759783436e-14 | 4.999999912e-15 | 2.682171502e-14 | 2.139663501e-14 | 8.774767024e-11 | 1.225001003e-12 | 1.751655732e-13 | 3.800174016e-14 | 2.081841982e-14 | 7.072684105e-11 | 3.461583884e-12 | 1 | 1 | 1 | 1 | 1 | 1 | 1 | 0 | 0 | 0 | 0 | 0 | 0 | 0 | 0 | 0 | 0 | 2.126671237e-08 | 23.77136698 | 0 | 0.2839984958 | 2.605018117 | 33.90530372 | 1.468132198 | 37.28596044 | 0.8149376278 | 0.01652627518 | 0 | 0 | 0 | 0 | 49 | 0 | 70.99 | 79.98 | 33.63 | 179.98 | 867.35 | 179.95 | 813.99 | 857.19 | 77.87 | 0.34 | Catalyst_01 | 242.8703 | 91.35818 | 95.20333 | 61.84576 | 55.80972 | 1.351727 | 27.53929 | 29.13917 | 67.69593 | 59.82044 | 1.099709 | 62.51431
14577.956 | 1769787198.4 | 30/01/2026_16:33:18,427 | 1 | 2 | 2.514253765e-06 | 6.4347837e-06 | 4.437157586e-10 | 5.952724424e-12 | 6.151378235e-13 | 1.514366974e-12 | 6.36483314e-12 | 1.01435197e-11 | 6.660610648e-13 | 2.290476402e-12 | 7.414398956e-12 | 2.750179946e-14 | 3.02220949e-14 | 4.999999912e-15 | 3.202269721e-14 | 1.246833007e-14 | 8.779563881e-11 | 1.223432163e-12 | 1.769652269e-13 | 3.312867152e-14 | 2.17352161e-14 | 7.071473962e-11 | 3.432656503e-12 | 1 | 1 | 1 | 1 | 1 | 1 | 1 | 0 | 0 | 0 | 0 | 0 | 0 | 0 | 0 | 0 | 0 | 2.285236144e-08 | 23.77136361 | 0 | 0.282346805 | 2.613635547 | 33.9336439 | 1.456161998 | 37.25650403 | 0.8210139464 | 0.0167044409 | 0 | 0 | 0 | 0 | 49.01 | 0 | 71 | 80 | 33.63 | 179.99 | 864.48 | 179.96 | 813.27 | 854.78 | 77.87 | 0.34 | Catalyst_01 | 242.9659 | 91.32959 | 95.24244 | 61.7969 | 55.85637 | 1.361806 | 27.53068 | 29.15114 | 67.66362 | 59.8669 | 1.097922 | 62.55544
14583.692 | 1769787204.2 | 30/01/2026_16:33:24,163 | 1 | 2 | 2.513294703e-06 | 6.361214673e-06 | 4.439609513e-10 | 5.939161055e-12 | 6.17134436e-13 | 1.504545295e-12 | 6.335313784e-12 | 1.009776464e-11 | 6.531929945e-13 | 2.281477091e-12 | 7.40101383e-12 | 3.125821948e-14 | 2.692746369e-14 | 4.999999912e-15 | 2.872806431e-14 | 5.518167236e-15 | 8.766381371e-11 | 1.220044682e-12 | 1.847186548e-13 | 3.198777235e-14 | 2.417999035e-14 | 7.082209125e-11 | 3.375162563e-12 | 1 | 1 | 1 | 1 | 1 | 1 | 1 | 0 | 0 | 0 | 0 | 0 | 0 | 0 | 0 | 0 | 0 | 2.107814847e-08 | 23.81458225 | 0 | 0.2872156934 | 2.602378951 | 33.89677924 | 1.432543697 | 37.28956984 | 0.8171962991 | 0.01811257561 | 0 | 0 | 0 | 0 | 49.01 | 0 | 70.99 | 80 | 33.63 | 179.96 | 861.22 | 179.97 | 812.86 | 853.46 | 77.87 | 0.34 | Catalyst_01 | 243.0615 | 91.36693 | 95.3196 | 61.85175 | 55.79569 | 1.355473 | 27.54193 | 29.17476 | 67.69599 | 59.76509 | 1.100092 | 62.43736
14589.428 | 1769787209.9 | 30/01/2026_16:33:29,899 | 1 | 2 | 2.514769449e-06 | 6.388098427e-06 | 4.445003254e-10 | 5.937011733e-12 | 6.137421842e-13 | 1.483471332e-12 | 6.250049957e-12 | 1.00124839e-11 | 6.463219174e-13 | 2.263071241e-12 | 7.389112759e-12 | 3.965536531e-14 | 1.641053999e-14 | 4.999999912e-15 | 3.365594953e-14 | 4.999999912e-15 | 8.780640104e-11 | 1.207752323e-12 | 1.883620755e-13 | 2.19636863e-14 | 2.557264974e-14 | 7.07291517e-11 | 3.342925546e-12 | 1 | 1 | 1 | 1 | 1 | 1 | 1 | 0 | 0 | 0 | 0 | 0 | 0 | 0 | 0 | 0 | 0 | 1.454951946e-08 | 23.77762403 | 0 | 0.2792008289 | 2.570949226 | 33.94976446 | 1.41891722 | 37.32593232 | 0.8103050614 | 0.01954077798 | 0 | 0 | 0 | 0 | 49 | 0 | 71.02 | 79.98 | 33.64 | 179.95 | 860.09 | 179.97 | 812.39 | 851.39 | 77.87 | 0.33 | Catalyst_01 | 243.1571 | 91.4712 | 95.36412 | 61.91206 | 55.8829 | 1.344043 | 27.57336 | 29.18838 | 67.68477 | 59.81099 | 1.099446 | 62.45041
14595.164 | 1769787215.6 | 30/01/2026_16:33:35,635 | 1 | 2 | 2.50964149e-06 | 6.385650977e-06 | 4.446513713e-10 | 5.917710332e-12 | 6.216591911e-13 | 1.466269055e-12 | 6.251749986e-12 | 9.970792421e-12 | 6.398902675e-13 | 2.242112529e-12 | 7.369880747e-12 | 4.215107335e-14 | 8.665340174e-15 | 5.409509849e-15 | 2.762597619e-14 | 4.999999912e-15 | 8.786001787e-11 | 1.202847392e-12 | 1.927515222e-13 | 1.071041483e-14 | 1.678743746e-14 | 7.069726055e-11 | 3.333505347e-12 | 1 | 1 | 1 | 1 | 1 | 1 | 1 | 0 | 0 | 0 | 0 | 0 | 0 | 0 | 0 | 0 | 0 | 1.008200962e-08 | 23.76801715 | 0 | 0.2870863715 | 2.563110447 | 33.96975753 | 1.413555263 | 37.34124688 | 0.8027701565 | 0.01334241018 | 0 | 0 | 0 | 0 | 49 | 0 | 70.98 | 80 | 33.63 | 179.96 | 860.2 | 179.97 | 812.49 | 851.12 | 77.87 | 0.33 | Catalyst_01 | 243.2527 | 91.4972 | 95.38164 | 61.93747 | 55.91581 | 1.331545 | 27.5812 | 29.19375 | 67.69329 | 59.8323 | 1.09925 | 62.46159
14600.9 | 1769787221.4 | 30/01/2026_16:33:41,371 | 1 | 2 | 2.50795074e-06 | 6.43972453e-06 | 4.450440572e-10 | 5.907609905e-12 | 6.1968307e-13 | 1.458077908e-12 | 6.254528145e-12 | 9.967397567e-12 | 6.394819028e-13 | 2.23654862e-12 | 7.360701458e-12 | 4.435428736e-14 | 4.999999912e-15 | 7.166452693e-15 | 1.123720664e-14 | 4.999999912e-15 | 8.773690802e-11 | 1.193682523e-12 | 1.992330725e-13 | 4.999999912e-15 | 3.272023223e-14 | 7.053574391e-11 | 3.347223323e-12 | 1 | 1 | 1 | 1 | 1 | 1 | 1 | 0 | 0 | 0 | 0 | 0 | 0 | 0 | 0 | 0 | 0 | 8.138982023e-09 | 23.72829863 | 0 | 0.2914902103 | 2.563785368 | 33.94397476 | 1.419903178 | 37.39695199 | 0.8013459612 | 0.02198086856 | 0 | 0 | 0 | 0 | 49 | 0 | 71 | 80.02 | 33.62 | 179.95 | 861.52 | 179.97 | 813.24 | 852.66 | 77.87 | 0.34 | Catalyst_01 | 243.3483 | 91.49496 | 95.3609 | 62.02986 | 55.87337 | 1.329183 | 27.58053 | 29.1874 | 67.79593 | 59.79428 | 1.101726 | 62.43071
14606.636 | 1769787227.1 | 30/01/2026_16:33:47,107 | 1 | 2 | 2.510844979e-06 | 6.476845101e-06 | 4.449993429e-10 | 5.927148963e-12 | 6.182443338e-13 | 1.448590813e-12 | 6.26299056e-12 | 9.974090998e-12 | 6.457926099e-13 | 2.238435349e-12 | 7.369582375e-12 | 4.005166831e-14 | 4.999999912e-15 | 1.473072627e-14 | 4.999999912e-15 | 4.999999912e-15 | 8.76665962e-11 | 1.192325427e-12 | 1.950177894e-13 | 4.999999912e-15 | 3.216240005e-14 | 7.087742893e-11 | 3.372718554e-12 | 1 | 1 | 1 | 1 | 1 | 1 | 1 | 0 | 0 | 0 | 0 | 0 | 0 | 0 | 0 | 0 | 0 | 8.118717486e-09 | 23.8193213 | 0 | 0.2858337507 | 2.563520991 | 33.8882962 | 1.429756335 | 37.35698995 | 0.8017344323 | 0.02145293156 | 0 | 0 | 0 | 0 | 49.01 | 0 | 71.01 | 80.02 | 33.64 | 179.97 | 865.25 | 179.96 | 813.67 | 854.07 | 77.87 | 0.34 | Catalyst_01 | 243.4439 | 91.49584 | 95.32871 | 61.96358 | 55.78172 | 1.329827 | 27.58079 | 29.17754 | 67.72284 | 59.70629 | 1.102357 | 62.35484
14612.372 | 1769787232.8 | 30/01/2026_16:33:52,843 | 1 | 2 | 2.519525651e-06 | 6.427390872e-06 | 4.445974977e-10 | 5.927217051e-12 | 6.224925631e-13 | 1.451622785e-12 | 6.317312125e-12 | 1.001168159e-11 | 6.538148386e-13 | 2.245867771e-12 | 7.365013981e-12 | 4.120905413e-14 | 4.999999912e-15 | 1.50848267e-14 | 4.999999912e-15 | 6.520334267e-15 | 8.765432824e-11 | 1.185878761e-12 | 1.900865262e-13 | 4.999999912e-15 | 3.421232481e-14 | 7.068574892e-11 | 3.424326794e-12 | 1 | 1 | 1 | 1 | 1 | 1 | 1 | 0 | 0 | 0 | 0 | 0 | 0 | 0 | 0 | 0 | 0 | 8.017821436e-09 | 23.77091947 | 0 | 0.2821841169 | 2.580321414 | 33.90447069 | 1.45142289 | 37.34761364 | 0.805401007 | 0.02137997746 | 0 | 0 | 0 | 0 | 49 | 0 | 71.01 | 79.98 | 33.64 | 179.96 | 866.57 | 179.95 | 814.02 | 856.51 | 77.87 | 0.34 | Catalyst_01 | 243.5395 | 91.44011 | 95.25792 | 61.94803 | 55.80835 | 1.335909 | 27.56399 | 29.15588 | 67.74711 | 59.7753 | 1.101554 | 62.44479
14618.108 | 1769787238.6 | 30/01/2026_16:33:58,579 | 1 | 2 | 2.512071887e-06 | 6.405256045e-06 | 4.438941437e-10 | 5.933602568e-12 | 6.171145951e-13 | 1.456995765e-12 | 6.359244294e-12 | 1.005948189e-11 | 6.683346368e-13 | 2.25819103e-12 | 7.392036636e-12 | 2.982772652e-14 | 4.999999912e-15 | 1.827128672e-14 | 4.999999912e-15 | 1.832949821e-14 | 8.762724574e-11 | 1.195943626e-12 | 1.836277305e-13 | 4.999999912e-15 | 3.659938902e-14 | 7.076993852e-11 | 3.450466475e-12 | 1 | 1 | 1 | 1 | 1 | 1 | 1 | 0 | 0 | 0 | 0 | 0 | 0 | 0 | 0 | 0 | 0 | 7.940880907e-09 | 23.80192823 | 0 | 0.2851821343 | 2.596112867 | 33.89021692 | 1.462573429 | 37.29182315 | 0.8108152687 | 0.02255769865 | 0 | 0 | 0 | 0 | 48.98 | 0 | 70.99 | 80.02 | 33.63 | 179.94 | 866.62 | 179.94 | 813.8 | 856.65 | 77.87 | 0.34 | Catalyst_01 | 243.6351 | 91.38772 | 95.22149 | 61.85549 | 55.78488 | 1.344889 | 27.5482 | 29.14473 | 67.68468 | 59.77856 | 1.100371 | 62.46567
14623.844 | 1769787244.3 | 30/01/2026_16:34:04,315 | 1 | 2 | 2.512071205e-06 | 6.405256045e-06 | 4.436214729e-10 | 5.926099021e-12 | 6.122933107e-13 | 1.466854849e-12 | 6.385574361e-12 | 1.012626268e-11 | 6.759759853e-13 | 2.254194661e-12 | 7.393793043e-12 | 2.411402512e-14 | 4.999999912e-15 | 1.017101239e-14 | 4.999999912e-15 | 2.122685572e-14 | 8.751024905e-11 | 1.201759287e-12 | 1.785252447e-13 | 4.999999912e-15 | 3.645433971e-14 | 7.093800547e-11 | 3.446209464e-12 | 1 | 1 | 1 | 1 | 1 | 1 | 1 | 0 | 0 | 0 | 0 | 0 | 0 | 0 | 0 | 0 | 0 | 7.892013063e-09 | 23.85659631 | 0 | 0.2828332681 | 2.614030177 | 33.84409126 | 1.461472903 | 37.26676823 | 0.8100145517 | 0.0237945605 | 0 | 0 | 0 | 0 | 49.01 | 0 | 70.98 | 79.98 | 33.63 | 179.95 | 864.12 | 179.93 | 813.54 | 855.76 | 77.87 | 0.34 | Catalyst_01 | 243.7307 | 91.32828 | 95.22508 | 61.81393 | 55.70896 | 1.343561 | 27.53028 | 29.14583 | 67.68323 | 59.71491 | 1.101131 | 62.41743
14629.58 | 1769787250.1 | 30/01/2026_16:34:10,051 | 1 | 2 | 2.51153142e-06 | 6.361214673e-06 | 4.438081291e-10 | 5.944653624e-12 | 6.063851678e-13 | 1.468358746e-12 | 6.335187583e-12 | 1.004426316e-11 | 6.690917894e-13 | 2.240067506e-12 | 7.395946702e-12 | 2.122491432e-14 | 4.999999912e-15 | 1.256340274e-14 | 4.999999912e-15 | 2.230372259e-14 | 8.766389697e-11 | 1.207549035e-12 | 1.778810524e-13 | 4.999999912e-15 | 3.053836006e-14 | 7.064687724e-11 | 3.39345262e-12 | 1 | 1 | 1 | 1 | 1 | 1 | 1 | 0 | 0 | 0 | 0 | 0 | 0 | 0 | 0 | 0 | 0 | 7.912386491e-09 | 23.77709502 | 0 | 0.2853002168 | 2.59266542 | 33.9299248 | 1.440463922 | 37.3097355 | 0.8053230261 | 0.01987736739 | 0 | 0 | 0 | 0 | 49 | 0 | 71 | 79.98 | 33.62 | 179.97 | 862.52 | 179.93 | 812.76 | 853.22 | 77.87 | 0.34 | Catalyst_01 | 243.8263 | 91.39916 | 95.29372 | 61.8852 | 55.85024 | 1.335779 | 27.55165 | 29.16684 | 67.70872 | 59.82164 | 1.099611 | 62.48896
14635.316 | 1769787255.8 | 30/01/2026_16:34:15,787 | 1 | 2 | 2.516007044e-06 | 6.452074103e-06 | 4.44418391e-10 | 5.949867769e-12 | 5.949363723e-13 | 1.468190912e-12 | 6.267164305e-12 | 9.981660463e-12 | 6.604428376e-13 | 2.217748771e-12 | 7.409530454e-12 | 2.099693371e-14 | 4.999999912e-15 | 7.969739777e-15 | 4.999999912e-15 | 2.21261811e-14 | 8.776405297e-11 | 1.217660846e-12 | 1.721368003e-13 | 5.330930603e-15 | 2.994172361e-14 | 7.066963681e-11 | 3.375195306e-12 | 1 | 1 | 1 | 1 | 1 | 1 | 1 | 0 | 0 | 0 | 0 | 0 | 0 | 0 | 0 | 0 | 0 | 7.910390169e-09 | 23.77057845 | 0 | 0.2844391613 | 2.56769202 | 33.95008391 | 1.4324001 | 37.33821272 | 0.7966368728 | 0.02017873018 | 0 | 0 | 0 | 0 | 49 | 0 | 71 | 80 | 33.62 | 179.98 | 860 | 179.93 | 812.47 | 852.07 | 77.87 | 0.33 | Catalyst_01 | 243.9219 | 91.482 | 95.32007 | 61.93243 | 55.88343 | 1.321372 | 27.57662 | 29.1749 | 67.69904 | 59.82233 | 1.099797 | 62.46777
14641.052 | 1769787261.5 | 30/01/2026_16:34:21,523 | 1 | 2 | 2.520225962e-06 | 6.45454702e-06 | 4.44758369e-10 | 5.950225989e-12 | 5.920966842e-13 | 1.474540542e-12 | 6.229231974e-12 | 9.9376566e-12 | 6.610511834e-13 | 2.203506258e-12 | 7.389161331e-12 | 1.664968449e-14 | 1.724341732e-14 | 5.337720419e-15 | 4.999999912e-15 | 2.889299856e-14 | 8.776342153e-11 | 1.227299404e-12 | 1.693359401e-13 | 1.845416283e-14 | 3.134552486e-14 | 7.060670104e-11 | 3.361660993e-12 | 1 | 1 | 1 | 1 | 1 | 1 | 1 | 0 | 0 | 0 | 0 | 0 | 0 | 0 | 0 | 0 | 0 | 1.52788964e-08 | 23.75296238 | 0 | 0.2884948769 | 2.553736196 | 33.95136392 | 1.427086094 | 37.37303926 | 0.7920586671 | 0.02103107446 | 0 | 0 | 0 | 0 | 49 | 0 | 71 | 80.02 | 33.63 | 179.98 | 859.75 | 179.93 | 812.54 | 851.19 | 77.87 | 0.33 | Catalyst_01 | 244.0175 | 91.5283 | 95.33743 | 61.9902 | 55.88553 | 1.313778 | 27.59058 | 29.18022 | 67.72791 | 59.80428 | 1.100782 | 62.43815
14646.788 | 1769787267.3 | 30/01/2026_16:34:27,259 | 1 | 2 | 2.513684876e-06 | 6.524187029e-06 | 4.449335067e-10 | 5.961132196e-12 | 5.959200689e-13 | 1.483088392e-12 | 6.240767451e-12 | 9.948767504e-12 | 6.634250983e-13 | 2.217382311e-12 | 7.404223068e-12 | 1.687961159e-14 | 2.61852985e-14 | 4.999999912e-15 | 8.621680708e-15 | 2.164499184e-14 | 8.763503812e-11 | 1.225241588e-12 | 1.652816881e-13 | 2.334468881e-14 | 2.777634148e-14 | 7.063960528e-11 | 3.364166151e-12 | 1 | 1 | 1 | 1 | 1 | 1 | 1 | 0 | 0 | 0 | 0 | 0 | 0 | 0 | 0 | 0 | 0 | 2.05676361e-08 | 23.76748272 | 0 | 0.2808248761 | 2.559160213 | 33.91166015 | 1.428782768 | 37.39256073 | 0.7970310944 | 0.01890480932 | 0 | 0 | 0 | 0 | 49 | 0 | 70.99 | 79.98 | 33.6 | 179.98 | 861.85 | 179.93 | 813.31 | 851.76 | 77.87 | 0.33 | Catalyst_01 | 244.1131 | 91.5103 | 95.33189 | 62.02258 | 55.82018 | 1.322026 | 27.58515 | 29.17852 | 67.77661 | 59.74184 | 1.102646 | 62.38452
14652.524 | 1769787273.0 | 30/01/2026_16:34:32,995 | 1 | 2 | 2.504981921e-06 | 6.407710771e-06 | 4.446831792e-10 | 5.962698217e-12 | 5.90217545e-13 | 1.494043279e-12 | 6.256091999e-12 | 1.000417891e-11 | 6.57728429e-13 | 2.2328426e-12 | 7.410614657e-12 | 1.877334009e-14 | 3.056649511e-14 | 4.999999912e-15 | 1.965423402e-14 | 1.914587873e-14 | 8.790737582e-11 | 1.227969657e-12 | 1.729575142e-13 | 3.339158038e-14 | 2.359693522e-14 | 7.067917779e-11 | 3.387326227e-12 | 1 | 1 | 1 | 1 | 1 | 1 | 1 | 0 | 0 | 0 | 0 | 0 | 0 | 0 | 0 | 0 | 0 | 2.316747364e-08 | 23.75185076 | 0 | 0.2836489472 | 2.567772984 | 33.97038051 | 1.43690835 | 37.32590407 | 0.8007526932 | 0.01762079175 | 0 | 0 | 0 | 0 | 49 | 0 | 71.02 | 80 | 33.6 | 179.96 | 866.62 | 179.96 | 814.01 | 855.61 | 77.87 | 0.34 | Catalyst_01 | 244.2087 | 91.48173 | 95.30534 | 61.91202 | 55.91684 | 1.328199 | 27.57654 | 29.17039 | 67.67692 | 59.86294 | 1.098778 | 62.50873
14658.26 | 1769787278.7 | 30/01/2026_16:34:38,731 | 1 | 2 | 2.511055982e-06 | 6.405256045e-06 | 4.440015577e-10 | 5.954979999e-12 | 6.010036219e-13 | 1.498156633e-12 | 6.293636185e-12 | 1.006275705e-11 | 6.565971725e-13 | 2.255297728e-12 | 7.430035753e-12 | 2.588843378e-14 | 3.410754684e-14 | 4.999999912e-15 | 3.529501249e-14 | 1.321049779e-14 | 8.769028559e-11 | 1.224989619e-12 | 1.770224592e-13 | 3.254366313e-14 | 2.275678018e-14 | 7.073878289e-11 | 3.433842403e-12 | 1 | 1 | 1 | 1 | 1 | 1 | 1 | 0 | 0 | 0 | 0 | 0 | 0 | 0 | 0 | 0 | 0 | 2.516159852e-08 | 23.79094397 | 0 | 0.281953218 | 2.587246372 | 33.90809915 | 1.457851608 | 37.29786349 | 0.8088085314 | 0.01757309446 | 0 | 0 | 0 | 0 | 49 | 0 | 71 | 80 | 33.62 | 179.97 | 867.24 | 179.97 | 814 | 857.06 | 77.87 | 0.34 | Catalyst_01 | 244.3043 | 91.41713 | 95.23692 | 61.86551 | 55.81432 | 1.341561 | 27.55707 | 29.14945 | 67.67387 | 59.79577 | 1.099969 | 62.47274
14663.996 | 1769787284.5 | 30/01/2026_16:34:44,467 | 1 | 2 | 2.505714974e-06 | 6.499235042e-06 | 4.438442669e-10 | 5.945378738e-12 | 6.11189376e-13 | 1.505482262e-12 | 6.345216887e-12 | 1.014900317e-11 | 6.554378351e-13 | 2.28582756e-12 | 7.412617395e-12 | 3.548420238e-14 | 2.940716789e-14 | 4.999999912e-15 | 3.471195906e-14 | 1.071429763e-14 | 8.773561738e-11 | 1.215618643e-12 | 1.868452496e-13 | 3.13785151e-14 | 2.004714889e-14 | 7.067892799e-11 | 3.44516516e-12 | 1 | 1 | 1 | 1 | 1 | 1 | 1 | 0 | 0 | 0 | 0 | 0 | 0 | 0 | 0 | 0 | 0 | 2.237596985e-08 | 23.76522066 | 0 | 0.2827631411 | 2.611699751 | 33.91780473 | 1.462346194 | 37.27645059 | 0.8187547326 | 0.01686332186 | 0 | 0 | 0 | 0 | 49 | 0 | 71 | 80.03 | 33.6 | 179.95 | 866.45 | 179.99 | 813.75 | 857.01 | 77.87 | 0.34 | Catalyst_01 | 244.3999 | 91.33601 | 95.22223 | 61.82999 | 55.83029 | 1.358058 | 27.53261 | 29.14496 | 67.69508 | 59.84344 | 1.099023 | 62.53636
14669.732 | 1769787290.2 | 30/01/2026_16:34:50,203 | 1 | 2 | 2.512219226e-06 | 6.385650977e-06 | 4.436678247e-10 | 5.935532447e-12 | 6.272798036e-13 | 1.509810614e-12 | 6.392016257e-12 | 1.022025953e-11 | 6.530644081e-13 | 2.283123777e-12 | 7.400559332e-12 | 3.913536162e-14 | 2.358577811e-14 | 4.999999912e-15 | 3.482012178e-14 | 4.999999912e-15 | 8.755389469e-11 | 1.205961546e-12 | 1.900889114e-13 | 2.901862032e-14 | 2.136995008e-14 | 7.066510571e-11 | 3.405750942e-12 | 1 | 1 | 1 | 1 | 1 | 1 | 1 | 0 | 0 | 0 | 0 | 0 | 0 | 0 | 0 | 0 | 0 | 1.882346821e-08 | 23.77921677 | 0 | 0.2769251015 | 2.637437192 | 33.88157832 | 1.4475152 | 37.29137354 | 0.8182238917 | 0.01837683353 | 0 | 0 | 0 | 0 | 49 | 0 | 70.99 | 79.98 | 33.62 | 179.96 | 865.32 | 180 | 813.47 | 855.5 | 77.87 | 0.34 | Catalyst_01 | 244.4955 | 91.25063 | 95.27069 | 61.85474 | 55.77066 | 1.357178 | 27.50688 | 29.15979 | 67.78555 | 59.79103 | 1.100639 | 62.49469
14675.468 | 1769787295.9 | 30/01/2026_16:34:55,939 | 1 | 2 | 2.51477536e-06 | 6.339314496e-06 | 4.438636125e-10 | 5.922534598e-12 | 6.267772217e-13 | 1.500549685e-12 | 6.380805606e-12 | 1.013363872e-11 | 6.39779191e-13 | 2.265858941e-12 | 7.384397781e-12 | 3.977371953e-14 | 1.217097915e-14 | 4.999999912e-15 | 2.73402635e-14 | 4.999999912e-15 | 8.747871177e-11 | 1.209748773e-12 | 1.941771532e-13 | 1.479426729e-14 | 2.628085229e-14 | 7.0800317e-11 | 3.356217864e-12 | 1 | 1 | 1 | 1 | 1 | 1 | 1 | 0 | 0 | 0 | 0 | 0 | 0 | 0 | 0 | 0 | 0 | 1.23029415e-08 | 23.82756691 | 0 | 0.2923314309 | 2.620159731 | 33.85266926 | 1.425476453 | 37.31395864 | 0.8114513167 | 0.01894052227 | 0 | 0 | 0 | 0 | 49 | 0 | 71 | 80 | 33.64 | 179.97 | 862.14 | 180 | 812.68 | 854.25 | 77.87 | 0.34 | Catalyst_01 | 244.5911 | 91.30795 | 95.34269 | 61.8922 | 55.72308 | 1.345944 | 27.52415 | 29.18182 | 67.78403 | 59.69859 | 1.102246 | 62.38238
14681.204 | 1769787301.7 | 30/01/2026_16:35:01,675 | 1 | 2 | 2.511278353e-06 | 6.429847417e-06 | 4.445316337e-10 | 5.923357291e-12 | 6.256548014e-13 | 1.475951414e-12 | 6.319728595e-12 | 1.005124803e-11 | 6.355562235e-13 | 2.238862524e-12 | 7.373133354e-12 | 4.441977317e-14 | 4.999999912e-15 | 5.423579066e-15 | 1.752329903e-14 | 4.999999912e-15 | 8.779067751e-11 | 1.199047047e-12 | 1.920981007e-13 | 5.357605364e-15 | 2.845108453e-14 | 7.075783015e-11 | 3.320547179e-12 | 1 | 1 | 1 | 1 | 1 | 1 | 1 | 0 | 0 | 0 | 0 | 0 | 0 | 0 | 0 | 0 | 0 | 7.962348009e-09 | 23.78570069 | 0 | 0.2852995344 | 2.590214388 | 33.94429361 | 1.408222594 | 37.32718081 | 0.8011377888 | 0.01978392766 | 0 | 0 | 0 | 0 | 49 | 0 | 71.02 | 79.98 | 33.62 | 179.99 | 860.72 | 179.99 | 812.42 | 851.84 | 77.87 | 0.34 | Catalyst_01 | 244.6867 | 91.40729 | 95.39906 | 61.91414 | 55.8739 | 1.328837 | 27.5541 | 29.19908 | 67.73435 | 59.81039 | 1.09966 | 62.45551
14686.94 | 1769787307.4 | 30/01/2026_16:35:07,411 | 1 | 2 | 2.505551265e-06 | 6.390539966e-06 | 4.446611135e-10 | 5.909862443e-12 | 6.213958384e-13 | 1.455597687e-12 | 6.300621917e-12 | 9.979929209e-12 | 6.347567871e-13 | 2.223210331e-12 | 7.354611711e-12 | 4.3983209e-14 | 4.999999912e-15 | 1.123478413e-14 | 4.999999912e-15 | 4.999999912e-15 | 8.773862886e-11 | 1.189106756e-12 | 1.968634945e-13 | 4.999999912e-15 | 3.260915233e-14 | 7.062561647e-11 | 3.315284679e-12 | 1 | 1 | 1 | 1 | 1 | 1 | 1 | 0 | 0 | 0 | 0 | 0 | 0 | 0 | 0 | 0 | 0 | 8.189613667e-09 | 23.76038116 | 0 | 0.2908841554 | 2.574904213 | 33.95177197 | 1.40590346 | 37.36847274 | 0.7964897009 | 0.02059766668 | 0 | 0 | 0 | 0 | 49 | 0 | 70.98 | 79.98 | 33.62 | 179.98 | 859.77 | 179.98 | 812.54 | 851.19 | 77.87 | 0.33 | Catalyst_01 | 244.7823 | 91.45808 | 95.40664 | 61.98263 | 55.88621 | 1.321128 | 27.56941 | 29.2014 | 67.77163 | 59.80498 | 1.100634 | 62.4388
14692.676 | 1769787313.1 | 30/01/2026_16:35:13,147 | 1 | 2 | 2.51236429e-06 | 6.534208751e-06 | 4.449208502e-10 | 5.911486144e-12 | 6.234438421e-13 | 1.454331664e-12 | 6.292375041e-12 | 9.981709036e-12 | 6.418514266e-13 | 2.209774898e-12 | 7.366205736e-12 | 3.858819527e-14 | 4.999999912e-15 | 1.405889362e-14 | 4.999999912e-15 | 8.606644179e-15 | 8.76261147e-11 | 1.182939489e-12 | 1.947592478e-13 | 4.999999912e-15 | 3.714460719e-14 | 7.054176687e-11 | 3.344887952e-12 | 1 | 1 | 1 | 1 | 1 | 1 | 1 | 0 | 0 | 0 | 0 | 0 | 0 | 0 | 0 | 0 | 0 | 8.023646245e-09 | 23.74212097 | 0 | 0.2844893867 | 2.574589708 | 33.92245977 | 1.419224062 | 37.40488798 | 0.7928717217 | 0.02339226338 | 0 | 0 | 0 | 0 | 49.01 | 0 | 71 | 80.02 | 33.61 | 179.97 | 864 | 179.94 | 813.76 | 853.12 | 77.87 | 0.34 | Catalyst_01 | 244.8779 | 91.45912 | 95.36312 | 62.04303 | 55.83796 | 1.315127 | 27.56972 | 29.18808 | 67.8369 | 59.76704 | 1.102658 | 62.41196
14698.412 | 1769787318.9 | 30/01/2026_16:35:18,883 | 1 | 2 | 2.507045565e-06 | 6.432318514e-06 | 4.448450774e-10 | 5.918105415e-12 | 6.123686085e-13 | 1.44444786e-12 | 6.286053275e-12 | 9.986999075e-12 | 6.456097592e-13 | 2.219771459e-12 | 7.377749453e-12 | 3.353176772e-14 | 4.999999912e-15 | 1.471859337e-14 | 4.999999912e-15 | 7.14365226e-15 | 8.773533289e-11 | 1.188651933e-12 | 1.855039966e-13 | 4.999999912e-15 | 3.992312598e-14 | 7.077324143e-11 | 3.36943212e-12 | 1 | 1 | 1 | 1 | 1 | 1 | 1 | 0 | 0 | 0 | 0 | 0 | 0 | 0 | 0 | 0 | 0 | 7.957067112e-09 | 23.78916521 | 0 | 0.2788435007 | 2.569797244 | 33.92462457 | 1.42780701 | 37.35065355 | 0.7955515263 | 0.02520569428 | 0 | 0 | 0 | 0 | 49 | 0 | 71 | 80 | 33.62 | 179.97 | 865.68 | 179.94 | 813.94 | 855.86 | 77.87 | 0.34 | Catalyst_01 | 244.9735 | 91.47502 | 95.33508 | 61.95307 | 55.84152 | 1.319572 | 27.57452 | 29.17949 | 67.72676 | 59.77485 | 1.100989 | 62.42176
14704.148 | 1769787324.6 | 30/01/2026_16:35:24,619 | 1 | 2 | 2.519258487e-06 | 6.415088137e-06 | 4.443768964e-10 | 5.922049309e-12 | 6.054673906e-13 | 1.450600924e-12 | 6.325590225e-12 | 1.003506393e-11 | 6.546541195e-13 | 2.227604603e-12 | 7.388463973e-12 | 2.971179143e-14 | 4.999999912e-15 | 1.193086225e-14 | 4.999999912e-15 | 1.223355117e-14 | 8.766146142e-11 | 1.189071411e-12 | 1.838979408e-13 | 4.999999912e-15 | 3.464404395e-14 | 7.093678422e-11 | 3.427241347e-12 | 1 | 1 | 1 | 1 | 1 | 1 | 1 | 0 | 0 | 0 | 0 | 0 | 0 | 0 | 0 | 0 | 0 | 7.929446601e-09 | 23.83842615 | 0 | 0.2796167044 | 2.584039273 | 33.8833385 | 1.45171931 | 37.30270757 | 0.7987302864 | 0.02212989819 | 0 | 0 | 0 | 0 | 48.99 | 0 | 70.99 | 79.98 | 33.61 | 179.97 | 867.33 | 179.92 | 814 | 857.15 | 77.87 | 0.34 | Catalyst_01 | 245.0691 | 91.42777 | 95.25695 | 61.87354 | 55.77356 | 1.324844 | 27.56027 | 29.15558 | 67.67478 | 59.74227 | 1.100916 | 62.41661
14709.884 | 1769787330.4 | 30/01/2026_16:35:30,355 | 1 | 2 | 2.510597369e-06 | 6.417540135e-06 | 4.442191059e-10 | 5.923992633e-12 | 6.132702852e-13 | 1.466762909e-12 | 6.377327052e-12 | 1.00783366e-11 | 6.642187343e-13 | 2.248463785e-12 | 7.390630642e-12 | 2.349797806e-14 | 4.999999912e-15 | 1.078899407e-14 | 4.999999912e-15 | 1.689318783e-14 | 8.758459236e-11 | 1.199022435e-12 | 1.723599155e-13 | 4.999999912e-15 | 3.088664985e-14 | 7.092966492e-11 | 3.459896432e-12 | 1 | 1 | 1 | 1 | 1 | 1 | 1 | 0 | 0 | 0 | 0 | 0 | 0 | 0 | 0 | 0 | 0 | 7.860233371e-09 | 23.83890555 | 0 | 0.2797445862 | 2.601383732 | 33.85367637 | 1.46513227 | 37.29377997 | 0.8066160047 | 0.01922429242 | 0 | 0 | 0 | 0 | 48.99 | 0 | 71 | 80.02 | 33.6 | 179.97 | 867.12 | 179.91 | 813.91 | 857.01 | 77.87 | 0.34 | Catalyst_01 | 245.1647 | 91.37023 | 95.21313 | 61.85873 | 55.72474 | 1.337924 | 27.54293 | 29.14217 | 67.70119 | 59.72236 | 1.101617 | 62.41841
14715.62 | 1769787336.1 | 30/01/2026_16:35:36,091 | 1 | 2 | 2.509444585e-06 | 6.422467322e-06 | 4.438247547e-10 | 5.936139601e-12 | 6.122671814e-13 | 1.475981121e-12 | 6.40162966e-12 | 1.010567324e-11 | 6.69028743e-13 | 2.245630982e-12 | 7.409254633e-12 | 1.854050428e-14 | 4.999999912e-15 | 9.013616405e-15 | 4.999999912e-15 | 2.014707167e-14 | 8.75809425e-11 | 1.209449533e-12 | 1.710172124e-13 | 4.999999912e-15 | 2.521126144e-14 | 7.061933677e-11 | 3.444713698e-12 | 1 | 1 | 1 | 1 | 1 | 1 | 1 | 0 | 0 | 0 | 0 | 0 | 0 | 0 | 0 | 0 | 0 | 7.924840699e-09 | 23.76869729 | 0 | 0.2849320712 | 2.615006934 | 33.89598934 | 1.461197731 | 37.31170731 | 0.8071416626 | 0.01612325245 | 0 | 0 | 0 | 0 | 49 | 0 | 71.01 | 80 | 33.59 | 179.96 | 865.17 | 179.91 | 813.42 | 855.38 | 77.87 | 0.34 | Catalyst_01 | 245.2603 | 91.32504 | 95.22598 | 61.88847 | 55.79439 | 1.338796 | 27.52931 | 29.1461 | 67.76725 | 59.80722 | 1.100771 | 62.50401
14721.356 | 1769787341.8 | 30/01/2026_16:35:41,827 | 1 | 2 | 2.508725402e-06 | 6.501718417e-06 | 4.440306733e-10 | 5.94313097e-12 | 6.00575362e-13 | 1.481684133e-12 | 6.347623382e-12 | 1.006076385e-11 | 6.690020716e-13 | 2.242299662e-12 | 7.409140142e-12 | 1.346515571e-14 | 4.999999912e-15 | 4.999999912e-15 | 4.999999912e-15 | 2.684159488e-14 | 8.771169208e-11 | 1.216654381e-12 | 1.627073584e-13 | 5.975588744e-15 | 2.948817134e-14 | 7.054883067e-11 | 3.400781609e-12 | 1 | 1 | 1 | 1 | 1 | 1 | 1 | 0 | 0 | 0 | 0 | 0 | 0 | 0 | 0 | 0 | 0 | 7.767631e-09 | 23.74147056 | 0 | 0.2803405225 | 2.597571521 | 33.94494205 | 1.443070808 | 37.3230867 | 0.8059390981 | 0.01920122735 | 0 | 0 | 0 | 0 | 49.01 | 0 | 71 | 80 | 33.62 | 179.97 | 863.54 | 179.91 | 813.01 | 854.06 | 77.87 | 0.34 | Catalyst_01 | 245.3559 | 91.38288 | 95.28521 | 61.90734 | 55.87496 | 1.336801 | 27.54674 | 29.16423 | 67.74501 | 59.85604 | 1.099518 | 62.52605
14727.092 | 1769787347.6 | 30/01/2026_16:35:47,563 | 1 | 2 | 2.509274054e-06 | 6.471883353e-06 | 4.444164481e-10 | 5.956429794e-12 | 5.920298431e-13 | 1.486319097e-12 | 6.273656074e-12 | 9.986799582e-12 | 6.666053343e-13 | 2.222009902e-12 | 7.413399755e-12 | 1.440183354e-14 | 1.931468562e-14 | 4.999999912e-15 | 4.999999912e-15 | 2.27024481e-14 | 8.771273985e-11 | 1.222432095e-12 | 1.686888476e-13 | 1.925647413e-14 | 2.475917285e-14 | 7.068972491e-11 | 3.372509954e-12 | 1 | 1 | 1 | 1 | 1 | 1 | 1 | 0 | 0 | 0 | 0 | 0 | 0 | 0 | 0 | 0 | 0 | 1.651571181e-08 | 23.78021521 | 0 | 0.2840175716 | 2.571002067 | 33.93417411 | 1.431641929 | 37.34247212 | 0.7986830778 | 0.01715899755 | 0 | 0 | 0 | 0 | 49.01 | 0 | 71 | 80 | 33.61 | 179.96 | 860.55 | 179.93 | 812.39 | 851.7 | 77.87 | 0.34 | Catalyst_01 | 245.4515 | 91.47102 | 95.32255 | 61.9395 | 55.85724 | 1.324766 | 27.57331 | 29.17566 | 67.71489 | 59.79699 | 1.100439 | 62.44578
14732.828 | 1769787353.3 | 30/01/2026_16:35:53,299 | 1 | 2 | 2.503391215e-06 | 6.457020845e-06 | 4.444066504e-10 | 5.95442879e-12 | 5.948277352e-13 | 1.48482897e-12 | 6.247433994e-12 | 9.993389796e-12 | 6.547481199e-13 | 2.220587863e-12 | 7.41620914e-12 | 1.491795443e-14 | 2.482902257e-14 | 4.999999912e-15 | 1.338900236e-14 | 1.717258673e-14 | 8.773420185e-11 | 1.223778457e-12 | 1.681998995e-13 | 2.668006739e-14 | 1.966005822e-14 | 7.066854046e-11 | 3.360954961e-12 | 1 | 1 | 1 | 1 | 1 | 1 | 1 | 0 | 0 | 0 | 0 | 0 | 0 | 0 | 0 | 0 | 0 | 1.96985973e-08 | 23.77491561 | 0 | 0.277946021 | 2.568549257 | 33.94847816 | 1.427675937 | 37.34420261 | 0.7972615054 | 0.01568603523 | 0 | 0 | 0 | 0 | 48.99 | 0 | 71 | 80.03 | 33.62 | 179.96 | 860.79 | 179.97 | 812.98 | 852.06 | 77.87 | 0.34 | Catalyst_01 | 245.5471 | 91.47916 | 95.33551 | 61.94237 | 55.88078 | 1.322408 | 27.57576 | 29.17963 | 67.712 | 59.81543 | 1.100026 | 62.45876
14738.564 | 1769787359.0 | 30/01/2026_16:35:59,035 | 1 | 2 | 2.512064611e-06 | 6.447124633e-06 | 4.44622783e-10 | 5.947032363e-12 | 5.953884846e-13 | 1.490913512e-12 | 6.240675945e-12 | 9.978589136e-12 | 6.585550247e-13 | 2.234375445e-12 | 7.409861787e-12 | 1.675347991e-14 | 3.433262382e-14 | 4.999999912e-15 | 2.770454527e-14 | 1.536811009e-14 | 8.767807314e-11 | 1.220895347e-12 | 1.758524424e-13 | 3.041321264e-14 | 1.975319288e-14 | 7.066227464e-11 | 3.361699591e-12 | 1 | 1 | 1 | 1 | 1 | 1 | 1 | 0 | 0 | 0 | 0 | 0 | 0 | 0 | 0 | 0 | 0 | 2.533159573e-08 | 23.77379313 | 0 | 0.2810097607 | 2.565004903 | 33.921906 | 1.42783419 | 37.36414721 | 0.802287728 | 0.01553513998 | 0 | 0 | 0 | 0 | 49 | 0 | 71.02 | 79.98 | 33.63 | 179.96 | 862.42 | 179.98 | 813.43 | 853.36 | 77.87 | 0.34 | Catalyst_01 | 245.6427 | 91.49092 | 95.33499 | 61.97545 | 55.83705 | 1.330745 | 27.57931 | 29.17947 | 67.73946 | 59.76504 | 1.101475 | 62.40945
14744.3 | 1769787364.8 | 30/01/2026_16:36:04,771 | 1 | 2 | 2.516701443e-06 | 6.422467322e-06 | 4.447554547e-10 | 5.942749331e-12 | 6.027791113e-13 | 1.491714846e-12 | 6.253547159e-12 | 1.00020426e-11 | 6.482908828e-13 | 2.250864209e-12 | 7.404583023e-12 | 2.565171349e-14 | 2.973021948e-14 | 4.999999912e-15 | 3.707233495e-14 | 1.08627249e-14 | 8.771876975e-11 | 1.217457016e-12 | 1.837009955e-13 | 3.07236536e-14 | 2.04012544e-14 | 7.078598124e-11 | 3.378589075e-12 | 1 | 1 | 1 | 1 | 1 | 1 | 1 | 0 | 0 | 0 | 0 | 0 | 0 | 0 | 0 | 0 | 0 | 2.254524008e-08 | 23.79459582 | 0 | 0.2831739663 | 2.56886849 | 33.90490441 | 1.433604984 | 37.34351998 | 0.8062781325 | 0.01608364239 | 0 | 0 | 0 | 0 | 49 | 0 | 71 | 80 | 33.63 | 179.96 | 865.89 | 180.01 | 813.95 | 856 | 77.87 | 0.34 | Catalyst_01 | 245.7383 | 91.4781 | 95.31613 | 61.94124 | 55.80906 | 1.337364 | 27.57544 | 29.1737 | 67.71155 | 59.74523 | 1.101419 | 62.39732
14750.036 | 1769787370.5 | 30/01/2026_16:36:10,507 | 1 | 2 | 2.503193855e-06 | 6.380751984e-06 | 4.444498658e-10 | 5.926854493e-12 | 6.208423532e-13 | 1.491106826e-12 | 6.29898694e-12 | 1.005845667e-11 | 6.473119024e-13 | 2.273981784e-12 | 7.403139733e-12 | 3.514075424e-14 | 2.222998498e-14 | 4.999999912e-15 | 3.197418594e-14 | 4.999999912e-15 | 8.753357067e-11 | 1.211117252e-12 | 1.91443744e-13 | 2.487268034e-14 | 2.33359559e-14 | 7.071162406e-11 | 3.417367951e-12 | 1 | 1 | 1 | 1 | 1 | 1 | 1 | 0 | 0 | 0 | 0 | 0 | 0 | 0 | 0 | 0 | 0 | 1.823038394e-08 | 23.78955658 | 0 | 0.2880177751 | 2.589149928 | 33.85905192 | 1.450831224 | 37.34897902 | 0.8146130501 | 0.01776330469 | 0 | 0 | 0 | 0 | 49 | 0 | 70.99 | 80.02 | 33.6 | 179.97 | 866.95 | 180.01 | 814 | 856.85 | 77.87 | 0.34 | Catalyst_01 | 245.8339 | 91.41082 | 95.25985 | 61.95029 | 55.73358 | 1.351189 | 27.55516 | 29.15647 | 67.77129 | 59.70389 | 1.103072 | 62.38358
14755.772 | 1769787376.2 | 30/01/2026_16:36:16,243 | 1 | 2 | 2.504646773e-06 | 6.429847417e-06 | 4.443112545e-10 | 5.931214721e-12 | 6.316337427e-13 | 1.496335391e-12 | 6.37585644e-12 | 1.015940283e-11 | 6.559884472e-13 | 2.286181877e-12 | 7.389673942e-12 | 4.73079048e-14 | 1.029470122e-14 | 6.934096309e-15 | 2.965115404e-14 | 4.999999912e-15 | 8.776775834e-11 | 1.201380358e-12 | 1.96982838e-13 | 1.611949438e-14 | 2.703174869e-14 | 7.074160702e-11 | 3.453556234e-12 | 1 | 1 | 1 | 1 | 1 | 1 | 1 | 0 | 0 | 0 | 0 | 0 | 0 | 0 | 0 | 0 | 0 | 1.103585622e-08 | 23.76597862 | 0 | 0.2866289503 | 2.616001973 | 33.90235354 | 1.463539195 | 37.28533637 | 0.8182341014 | 0.01975896403 | 0 | 0 | 0 | 0 | 49 | 0 | 70.99 | 80 | 33.61 | 179.97 | 867.06 | 180.03 | 813.88 | 856.98 | 77.87 | 0.34 | Catalyst_01 | 245.9295 | 91.32174 | 95.21833 | 61.84473 | 55.80486 | 1.357195 | 27.52831 | 29.14376 | 67.7218 | 59.82198 | 1.099786 | 62.51998
14761.508 | 1769787382.0 | 30/01/2026_16:36:21,979 | 1 | 2 | 2.513612799e-06 | 6.45454702e-06 | 4.439361379e-10 | 5.922743199e-12 | 6.344050177e-13 | 1.489565958e-12 | 6.402902514e-12 | 1.012222077e-11 | 6.570154035e-13 | 2.292261433e-12 | 7.38208366e-12 | 4.492181638e-14 | 5.324135704e-15 | 1.111011104e-14 | 2.035759324e-14 | 4.999999912e-15 | 8.764583503e-11 | 1.195290069e-12 | 1.944376599e-13 | 8.370404996e-15 | 2.636477123e-14 | 7.072538388e-11 | 3.427270186e-12 | 1 | 1 | 1 | 1 | 1 | 1 | 1 | 0 | 0 | 0 | 0 | 0 | 0 | 0 | 0 | 0 | 0 | 8.175897156e-09 | 23.78385707 | 0 | 0.2896042981 | 2.616918202 | 33.89032208 | 1.45257745 | 37.29079197 | 0.8211868957 | 0.01722634654 | 0 | 0 | 0 | 0 | 49 | 0 | 71.01 | 80.02 | 33.63 | 179.98 | 866.23 | 180.03 | 813.68 | 856.31 | 77.87 | 0.34 | Catalyst_01 | 246.0251 | 91.3187 | 95.25415 | 61.85378 | 55.78506 | 1.362093 | 27.52739 | 29.15472 | 67.73397 | 59.79015 | 1.100337 | 62.48364
14767.244 | 1769787387.7 | 30/01/2026_16:36:27,715 | 1 | 2 | 2.512275159e-06 | 6.536705314e-06 | 4.441137458e-10 | 5.922001171e-12 | 6.307261571e-13 | 1.480493245e-12 | 6.374290852e-12 | 1.010414669e-11 | 6.519046913e-13 | 2.275607654e-12 | 7.369585844e-12 | 4.254300905e-14 | 4.999999912e-15 | 1.265071659e-14 | 7.990105837e-15 | 4.999999912e-15 | 8.760518005e-11 | 1.193326579e-12 | 1.957085481e-13 | 4.999999912e-15 | 3.411821606e-14 | 7.057913282e-11 | 3.389711255e-12 | 1 | 1 | 1 | 1 | 1 | 1 | 1 | 0 | 0 | 0 | 0 | 0 | 0 | 0 | 0 | 0 | 0 | 8.11467645e-09 | 23.75192129 | 0 | 0.2888631953 | 2.611211088 | 33.90573284 | 1.43847585 | 37.33274418 | 0.8157473729 | 0.02230200594 | 0 | 0 | 0 | 0 | 49 | 0 | 71 | 80.02 | 33.63 | 179.97 | 863.46 | 180.03 | 812.96 | 853.94 | 77.87 | 0.34 | Catalyst_01 | 246.1207 | 91.33763 | 95.30022 | 61.92336 | 55.81042 | 1.35307 | 27.5331 | 29.16883 | 67.79611 | 59.79644 | 1.101075 | 62.4764
14772.98 | 1769787393.5 | 30/01/2026_16:36:33,451 | 1 | 2 | 2.511933644e-06 | 6.429847417e-06 | 4.446119584e-10 | 5.924582873e-12 | 6.239677286e-13 | 1.450276531e-12 | 6.30275953e-12 | 9.997461192e-12 | 6.4694078e-13 | 2.242459256e-12 | 7.375763195e-12 | 4.017730362e-14 | 4.999999912e-15 | 1.14336573e-14 | 4.999999912e-15 | 4.999999912e-15 | 8.764194925e-11 | 1.184051663e-12 | 1.95370399e-13 | 4.999999912e-15 | 3.398385292e-14 | 7.071376124e-11 | 3.346253396e-12 | 1 | 1 | 1 | 1 | 1 | 1 | 1 | 0 | 0 | 0 | 0 | 0 | 0 | 0 | 0 | 0 | 0 | 8.073395244e-09 | 23.78703559 | 0 | 0.2834868945 | 2.577898986 | 33.91303183 | 1.419496023 | 37.35898431 | 0.8038956052 | 0.02174750379 | 0 | 0 | 0 | 0 | 49 | 0 | 71 | 80 | 33.64 | 179.97 | 859.69 | 179.99 | 812.38 | 851.11 | 77.87 | 0.34 | Catalyst_01 | 246.2163 | 91.44814 | 95.36223 | 61.96689 | 55.82244 | 1.333412 | 27.56641 | 29.18781 | 67.76178 | 59.7542 | 1.101611 | 62.40234
14778.716 | 1769787399.2 | 30/01/2026_16:36:39,187 | 1 | 2 | 2.502932148e-06 | 6.388098427e-06 | 4.44352527e-10 | 5.91749913e-12 | 6.169810214e-13 | 1.439766383e-12 | 6.278532815e-12 | 9.963460612e-12 | 6.475311823e-13 | 2.227416385e-12 | 7.369869472e-12 | 3.637478638e-14 | 4.999999912e-15 | 1.638967587e-14 | 4.999999912e-15 | 6.866677569e-15 | 8.791578576e-11 | 1.188091726e-12 | 1.908946363e-13 | 4.999999912e-15 | 3.347598213e-14 | 7.059309387e-11 | 3.349952043e-12 | 1 | 1 | 1 | 1 | 1 | 1 | 1 | 0 | 0 | 0 | 0 | 0 | 0 | 0 | 0 | 0 | 0 | 8.042591498e-09 | 23.74019758 | 0 | 0.2841142969 | 2.565028095 | 34.00855604 | 1.419741702 | 37.32701851 | 0.7986884377 | 0.02117899578 | 0 | 0 | 0 | 0 | 48.99 | 0 | 71.02 | 80 | 33.64 | 179.96 | 860.93 | 179.98 | 812.61 | 851.29 | 77.87 | 0.34 | Catalyst_01 | 246.3119 | 91.49084 | 95.36143 | 61.91387 | 55.97968 | 1.324775 | 27.57928 | 29.18756 | 67.6722 | 59.90919 | 1.097577 | 62.53879
14784.452 | 1769787404.9 | 30/01/2026_16:36:44,923 | 1 | 2 | 2.50529547e-06 | 6.471883353e-06 | 4.441610135e-10 | 5.918479682e-12 | 6.098864361e-13 | 1.442256687e-12 | 6.26376815e-12 | 9.950938511e-12 | 6.505958424e-13 | 2.212364623e-12 | 7.36649023e-12 | 2.667230857e-14 | 4.999999912e-15 | 1.421557099e-14 | 4.999999912e-15 | 1.47394541e-14 | 8.771569582e-11 | 1.196831696e-12 | 1.794827443e-13 | 4.999999912e-15 | 3.584218561e-14 | 7.071264407e-11 | 3.363126617e-12 | 1 | 1 | 1 | 1 | 1 | 1 | 1 | 0 | 0 | 0 | 0 | 0 | 0 | 0 | 0 | 0 | 0 | 7.905208971e-09 | 23.79312695 | 0 | 0.2810939184 | 2.562051601 | 33.9486387 | 1.426550617 | 37.33161469 | 0.7943248839 | 0.02271547112 | 0 | 0 | 0 | 0 | 49 | 0 | 71 | 80 | 33.63 | 179.95 | 862.62 | 179.94 | 813.46 | 853.48 | 77.87 | 0.34 | Catalyst_01 | 246.4075 | 91.50071 | 95.33918 | 61.92149 | 55.88105 | 1.317537 | 27.58226 | 29.18075 | 67.67323 | 59.80768 | 1.09965 | 62.44647
14790.188 | 1769787410.7 | 30/01/2026_16:36:50,659 | 1 | 2 | 2.504189069e-06 | 6.476845101e-06 | 4.440038615e-10 | 5.940603044e-12 | 6.018166651e-13 | 1.447557677e-12 | 6.255455789e-12 | 9.974652181e-12 | 6.529164145e-13 | 2.217401393e-12 | 7.387575794e-12 | 2.430707748e-14 | 4.999999912e-15 | 1.092675212e-14 | 4.999999912e-15 | 1.80321456e-14 | 8.784195593e-11 | 1.199344443e-12 | 1.754760481e-13 | 4.999999912e-15 | 3.331784786e-14 | 7.063268026e-11 | 3.396530019e-12 | 1 | 1 | 1 | 1 | 1 | 1 | 1 | 0 | 0 | 0 | 0 | 0 | 0 | 0 | 0 | 0 | 0 | 7.779653838e-09 | 23.76037986 | 0 | 0.2751508533 | 2.563398687 | 33.99003714 | 1.441096786 | 37.30772325 | 0.7959890386 | 0.02218574355 | 0 | 0 | 0 | 0 | 49 | 0 | 71 | 79.97 | 33.65 | 179.96 | 866.06 | 179.94 | 813.8 | 854.92 | 77.87 | 0.34 | Catalyst_01 | 246.5031 | 91.49624 | 95.29166 | 61.88186 | 55.94919 | 1.320297 | 27.58091 | 29.1662 | 67.63323 | 59.89738 | 1.097608 | 62.54078
14795.924 | 1769787416.4 | 30/01/2026_16:36:56,395 | 1 | 2 | 2.507658337e-06 | 6.302968359e-06 | 4.438317214e-10 | 5.946618632e-12 | 6.03215069e-13 | 1.457082176e-12 | 6.311502536e-12 | 1.00117371e-11 | 6.670821122e-13 | 2.230723418e-12 | 7.385996328e-12 | 1.869911967e-14 | 4.999999912e-15 | 1.07012008e-14 | 4.999999912e-15 | 2.608390866e-14 | 8.789402539e-11 | 1.20092521e-12 | 1.703706349e-13 | 4.999999912e-15 | 3.024392463e-14 | 7.081216169e-11 | 3.439169522e-12 | 1 | 1 | 1 | 1 | 1 | 1 | 1 | 0 | 0 | 0 | 0 | 0 | 0 | 0 | 0 | 0 | 0 | 7.706413648e-09 | 23.79662531 | 0 | 0.276570495 | 2.576347427 | 33.97070288 | 1.456692543 | 37.25644719 | 0.8008490909 | 0.01917755159 | 0 | 0 | 0 | 0 | 49 | 0 | 71 | 79.97 | 33.65 | 179.96 | 866.06 | 179.94 | 813.8 | 854.92 | 77.87 | 0.34 | Catalyst_01 | 246.5987 | 91.45329 | 95.2407 | 61.79681 | 55.91737 | 1.328359 | 27.56796 | 29.15061 | 67.57199 | 59.89344 | 1.096723 | 62.55594
14801.66 | 1769787422.1 | 30/01/2026_16:37:02,131 | 1 | 2 | 2.509979595e-06 | 6.471883353e-06 | 4.433602374e-10 | 5.955736772e-12 | 6.006665434e-13 | 1.480145542e-12 | 6.384073391e-12 | 1.008290326e-11 | 6.736840361e-13 | 2.249397717e-12 | 7.413366795e-12 | 1.797441353e-14 | 4.999999912e-15 | 4.999999912e-15 | 4.999999912e-15 | 2.629054912e-14 | 8.771120635e-11 | 1.216631179e-12 | 1.708081512e-13 | 4.999999912e-15 | 2.921265524e-14 | 7.070226349e-11 | 3.475876705e-12 | 1 | 1 | 1 | 1 | 1 | 1 | 1 | 0 | 0 | 0 | 0 | 0 | 0 | 0 | 0 | 0 | 0 | 7.960270754e-09 | 23.78565256 | 0 | 0.2896904503 | 2.604965992 | 33.92557062 | 1.473765307 | 37.25574114 | 0.8084674209 | 0.01802886405 | 0 | 0 | 0 | 0 | 49 | 0 | 71 | 79.97 | 33.65 | 179.96 | 866.06 | 179.94 | 813.8 | 854.92 | 77.87 | 0.34 | Catalyst_01 | 246.6943 | 91.35835 | 95.18492 | 61.79564 | 55.84308 | 1.340995 | 27.53935 | 29.13354 | 67.64093 | 59.86209 | 1.098161 | 62.55686
14807.396 | 1769787427.9 | 30/01/2026_16:37:07,867 | 1 | 2 | 2.507725185e-06 | 6.341744211e-06 | 4.430230072e-10 | 5.953666379e-12 | 6.054106327e-13 | 1.499460929e-12 | 6.392265623e-12 | 1.014524489e-11 | 6.771862801e-13 | 2.253303663e-12 | 7.423764728e-12 | 1.734964203e-14 | 1.378724846e-14 | 5.036485009e-15 | 4.999999912e-15 | 2.573951353e-14 | 8.764335091e-11 | 1.223107878e-12 | 1.597561872e-13 | 2.0458009e-14 | 2.427263543e-14 | 7.071231101e-11 | 3.454005528e-12 | 1 | 1 | 1 | 1 | 1 | 1 | 1 | 0 | 0 | 0 | 0 | 0 | 0 | 0 | 0 | 0 | 0 | 1.304131342e-08 | 23.79875302 | 0 | 0.2784695058 | 2.62118402 | 33.92051217 | 1.466372265 | 37.24205337 | 0.8103581934 | 0.01710912032 | 0 | 0 | 0 | 0 | 49 | 0 | 71 | 79.97 | 33.65 | 179.96 | 866.06 | 179.94 | 813.8 | 854.92 | 77.87 | 0.34 | Catalyst_01 | 246.7899 | 91.30455 | 95.20908 | 61.77294 | 55.83475 | 1.344131 | 27.52313 | 29.14093 | 67.65592 | 59.86248 | 1.097921 | 62.56306
14813.132 | 1769787433.6 | 30/01/2026_16:37:13,603 | 1 | 2 | 2.512868832e-06 | 6.390539966e-06 | 4.434559109e-10 | 5.962741585e-12 | 5.993956958e-13 | 1.497237664e-12 | 6.346021798e-12 | 1.008663639e-11 | 6.743088076e-13 | 2.256175281e-12 | 7.420579776e-12 | 1.964695801e-14 | 2.436965119e-14 | 4.999999912e-15 | 1.093888502e-14 | 2.543294521e-14 | 8.773971827e-11 | 1.224058506e-12 | 1.709983067e-13 | 2.197920224e-14 | 2.262338435e-14 | 7.078018727e-11 | 3.411512826e-12 | 1 | 1 | 1 | 1 | 1 | 1 | 1 | 0 | 0 | 0 | 0 | 0 | 0 | 0 | 0 | 0 | 0 | 1.949179502e-08 | 23.80660718 | 0 | 0.2852363742 | 2.601106498 | 33.93364538 | 1.447971172 | 37.25552448 | 0.8106394215 | 0.01624582976 | 0 | 0 | 0 | 0 | 49 | 0 | 71 | 79.97 | 33.65 | 179.96 | 866.06 | 179.94 | 813.8 | 854.92 | 77.87 | 0.34 | Catalyst_01 | 246.8855 | 91.37115 | 95.2692 | 61.79528 | 55.85637 | 1.344598 | 27.54321 | 29.15933 | 67.63106 | 59.84502 | 1.097893 | 62.52134

## Sheet2_Bypass_Raw
Time Relative (sec) | Time Absolute (UTC) | Time Absolute (Date_Time) | Step | Ionizer_State | Pressure_(mBar) | External_Pressure_(mBar) | 2_amu_(_) | 12_amu_(_) | 13_amu_(_) | 14_amu_(_) | 15_amu_(_) | 16_amu_(_) | 17_amu_(_) | 18_amu_(_) | 20_amu_(_) | 22_amu_(_) | 24_amu_(_) | 25_amu_(_) | 26_amu_(_) | 27_amu_(_) | 28_amu_(_) | 29_amu_(_) | 30_amu_(_) | 31_amu_(_) | 32_amu_(_) | 40_amu_(_) | 44_amu_(_) | Periph:_Digital_In_0 | Periph:_Digital_In_1 | Periph:_Digital_In_13 | Periph:_Digital_In_14 | Periph:_Digital_In_15 | Periph:_Digital_In_16 | Periph:_Digital_In_17 | Periph:_Digital_Out_2 | Periph:_Digital_Out_3 | Periph:_Digital_Out_4 | Periph:_Digital_Out_5 | Periph:_Digital_Out_6 | Periph:_Digital_Out_7 | Periph:_Digital_Out_8 | Periph:_Digital_Out_9 | Periph:_Digital_Out_10 | Periph:_Digital_Out_11 | Sig:_MCD | Sig:_MCD_Ar | Sig:_MCD_CH2CH2 | Sig:_MCD_CH3CH3 | Sig:_MCD_CH4 | Sig:_MCD_CO | Sig:_MCD_CO2 | Sig:_MCD_H2 | Sig:_MCD_H2O | Sig:_MCD_O2
8.498 | 1769771385.5 | 30/01/2026_12:09:45,550 | 1 | 2 | 2.824074727e-06 | 2.208592377e-06 | 3.145544589e-12 | 6.919598575e-12 | 5.911058535e-12 | 1.197658552e-11 | 6.981815126e-11 | 9.304784027e-11 | 9.820049504e-13 | 1.051144238e-13 | 1.142527045e-11 | 6.446541976e-13 | 4.999999912e-15 | 1.823350736e-14 | 4.999999912e-15 | 1.943649065e-14 | 7.381127827e-12 | 8.670677159e-14 | 2.048814304e-14 | 4.999999912e-15 | 4.171892053e-14 | 1.103317021e-10 | 6.818261233e-11 | 1 | 1 | 1 | 1 | 1 | 1 | 1 | 0 | 0 | 0 | 0 | 0 | 0 | 0 | 0 | 0 | 0 | 5.651952785e-09 | 39.7034441 | 0 | 0.237441504 | 30.07136493 | 0 | 30.58844929 | 0.2840868154 | 0.03712167173 | 0.002800085971
14.234 | 1769771391.3 | 30/01/2026_12:09:51,286 | 1 | 2 | 2.8280067e-06 | 2.22473318e-06 | 3.135925547e-12 | 6.933761291e-12 | 5.905153536e-12 | 1.199593896e-11 | 6.988995493e-11 | 9.316203364e-11 | 9.845584634e-13 | 1.013638026e-13 | 1.142518979e-11 | 6.404147503e-13 | 4.999999912e-15 | 1.237767213e-14 | 4.999999912e-15 | 2.149321709e-14 | 7.371180055e-12 | 9.61948552e-14 | 1.556365104e-14 | 4.999999912e-15 | 3.48269658e-14 | 1.108033873e-10 | 6.811389647e-11 | 1 | 1 | 1 | 1 | 1 | 1 | 1 | 0 | 0 | 0 | 0 | 0 | 0 | 0 | 0 | 0 | 0 | 5.614133908e-09 | 39.80247733 | 0 | 0.2339359871 | 30.05823897 | 0 | 30.50612877 | 0.2827124833 | 0.03582039817 | 8.226261702e-05
19.97 | 1769771397.0 | 30/01/2026_12:09:57,022 | 1 | 2 | 2.828058314e-06 | 2.218773716e-06 | 3.119858538e-12 | 6.942267507e-12 | 5.904746744e-12 | 1.197441538e-11 | 6.991081325e-11 | 9.305960863e-11 | 9.837138699e-13 | 9.779900685e-14 | 1.142735993e-11 | 6.314228112e-13 | 6.007174603e-15 | 8.634347238e-15 | 4.999999912e-15 | 2.384631189e-14 | 7.359524448e-12 | 9.939392245e-14 | 1.033792701e-14 | 4.999999912e-15 | 3.392036611e-14 | 1.102136299e-10 | 6.803695107e-11 | 1 | 1 | 1 | 1 | 1 | 1 | 1 | 0 | 0 | 0 | 0 | 0 | 0 | 0 | 0 | 0 | 0 | 6.372305391e-09 | 39.70079876 | 0 | 0.2440026509 | 30.12429761 | 0 | 30.55265705 | 0.2821148766 | 0.03460095221 | 0
25.706 | 1769771402.8 | 30/01/2026_12:10:02,758 | 1 | 2 | 2.834479801e-06 | 2.209436389e-06 | 3.112878661e-12 | 6.941202387e-12 | 5.896467342e-12 | 1.200257775e-11 | 6.984629541e-11 | 9.308388088e-11 | 9.822653758e-13 | 1.048548997e-13 | 1.142261286e-11 | 6.318467884e-13 | 1.221129368e-14 | 8.881732528e-15 | 4.999999912e-15 | 2.48931057e-14 | 7.361695455e-12 | 1.079535766e-13 | 1.315427852e-14 | 1.566502733e-14 | 3.036086939e-14 | 1.103809266e-10 | 6.820367188e-11 | 1 | 1 | 1 | 1 | 1 | 1 | 1 | 0 | 0 | 0 | 0 | 0 | 0 | 0 | 0 | 0 | 0 | 1.00957289e-08 | 39.71285402 | 0 | 0.2451351679 | 30.07801234 | 0 | 30.59239169 | 0.2811417949 | 0.03700601496 | 0
31.442 | 1769771408.5 | 30/01/2026_12:10:08,494 | 1 | 2 | 2.845728659e-06 | 2.198455149e-06 | 3.097951149e-12 | 6.967204157e-12 | 5.893438949e-12 | 1.201062947e-11 | 6.984368639e-11 | 9.293011499e-11 | 9.752313974e-13 | 1.08746657e-13 | 1.143004788e-11 | 6.260428374e-13 | 2.075784003e-14 | 4.999999912e-15 | 5.798106542e-15 | 1.653961934e-14 | 7.359428171e-12 | 1.075630741e-13 | 9.527368992e-15 | 2.048619656e-14 | 2.284948286e-14 | 1.10360561e-10 | 6.809283692e-11 | 1 | 1 | 1 | 1 | 1 | 1 | 1 | 0 | 0 | 0 | 0 | 0 | 0 | 0 | 0 | 0 | 0 | 1.542376656e-08 | 39.74302638 | 0 | 0.2516098291 | 30.07751474 | 0 | 30.5691549 | 0.2801505988 | 0.03789381645 | 0
37.178 | 1769771414.2 | 30/01/2026_12:10:14,230 | 1 | 2 | 2.829237701e-06 | 2.213675998e-06 | 3.101947301e-12 | 6.947460836e-12 | 5.902752245e-12 | 1.201730642e-11 | 6.996370844e-11 | 9.30591923e-11 | 9.80154651e-13 | 1.145122679e-13 | 1.14317323e-11 | 6.272312856e-13 | 2.810478867e-14 | 4.999999912e-15 | 1.669969671e-14 | 1.703342599e-14 | 7.390640183e-12 | 1.051735874e-13 | 1.137162569e-14 | 2.581523489e-14 | 2.028537013e-14 | 1.103275873e-10 | 6.823748511e-11 | 1 | 1 | 1 | 1 | 1 | 1 | 1 | 0 | 0 | 0 | 0 | 0 | 0 | 0 | 0 | 0 | 0 | 1.9807307e-08 | 39.69189005 | 0 | 0.2574101917 | 30.0916145 | 0 | 30.60184652 | 0.2802079419 | 0.04025235696 | 0
42.914 | 1769771420.0 | 30/01/2026_12:10:19,966 | 1 | 2 | 2.830321819e-06 | 2.174988595e-06 | 3.09921663e-12 | 6.930164342e-12 | 5.90321932e-12 | 1.202188002e-11 | 6.97323449e-11 | 9.293452119e-11 | 9.668103991e-13 | 1.27035955e-13 | 1.141770966e-11 | 6.336605502e-13 | 2.492949254e-14 | 4.999999912e-15 | 2.20578374e-14 | 8.949157198e-15 | 7.394707242e-12 | 1.019129307e-13 | 1.508051361e-14 | 2.601217683e-14 | 1.628350199e-14 | 1.105543782e-10 | 6.825284088e-11 | 1 | 1 | 1 | 1 | 1 | 1 | 1 | 0 | 0 | 0 | 0 | 0 | 0 | 0 | 0 | 0 | 0 | 1.760515898e-08 | 39.75872275 | 0 | 0.2405842138 | 30.01477427 | 0 | 30.60123607 | 0.2797220276 | 0.04374673044 | 0
48.65 | 1769771425.7 | 30/01/2026_12:10:25,702 | 1 | 2 | 2.832003929e-06 | 2.196773494e-06 | 3.097492098e-12 | 6.920624664e-12 | 5.915595704e-12 | 1.201608864e-11 | 6.980881151e-11 | 9.310455878e-11 | 9.63715544e-13 | 1.341995498e-13 | 1.140394897e-11 | 6.409250301e-13 | 2.262053155e-14 | 4.999999912e-15 | 3.31059236e-14 | 4.999999912e-15 | 7.415908165e-12 | 9.451260033e-14 | 2.363336272e-14 | 2.192978295e-14 | 1.824321096e-14 | 1.099071598e-10 | 6.824078802e-11 | 1 | 1 | 1 | 1 | 1 | 1 | 1 | 0 | 0 | 0 | 0 | 0 | 0 | 0 | 0 | 0 | 0 | 1.603575127e-08 | 39.59449839 | 0 | 0.2331160639 | 30.11438569 | 0 | 30.64902985 | 0.2799494055 | 0.04598231745 | 0
54.386 | 1769771431.4 | 30/01/2026_12:10:31,438 | 1 | 2 | 2.830512585e-06 | 2.218773716e-06 | 3.090718436e-12 | 6.908249146e-12 | 5.923094914e-12 | 1.199878738e-11 | 6.978561479e-11 | 9.292021319e-11 | 9.55614819e-13 | 1.391570236e-13 | 1.140287084e-11 | 6.472600776e-13 | 1.467693459e-14 | 4.999999912e-15 | 2.537576371e-14 | 4.999999912e-15 | 7.404836293e-12 | 8.062392984e-14 | 3.174382686e-14 | 1.747485044e-14 | 2.399814593e-14 | 1.101374547e-10 | 6.823619447e-11 | 1 | 1 | 1 | 1 | 1 | 1 | 1 | 0 | 0 | 0 | 0 | 0 | 0 | 0 | 0 | 0 | 0 | 1.159836061e-08 | 39.66762849 | 0 | 0.2509166426 | 30.06464985 | 0 | 30.63610861 | 0.279455439 | 0.0471559747 | 0
60.122 | 1769771437.2 | 30/01/2026_12:10:37,174 | 1 | 2 | 2.832867494e-06 | 2.221323484e-06 | 3.068118025e-12 | 6.913513165e-12 | 5.912402078e-12 | 1.198625227e-11 | 6.998265856e-11 | 9.286457714e-11 | 9.585757752e-13 | 1.340676159e-13 | 1.140697432e-11 | 6.54708926e-13 | 4.999999912e-15 | 4.999999912e-15 | 2.164067536e-14 | 4.999999912e-15 | 7.400517699e-12 | 7.830914465e-14 | 3.324756445e-14 | 5.881540982e-15 | 2.438426251e-14 | 1.101578481e-10 | 6.834418448e-11 | 1 | 1 | 1 | 1 | 1 | 1 | 1 | 0 | 0 | 0 | 0 | 0 | 0 | 0 | 0 | 0 | 0 | 6.428354382e-09 | 39.66011796 | 0 | 0.2878510773 | 30.07266141 | 0 | 30.66604581 | 0.2776551106 | 0.04551090464 | 0
65.858 | 1769771442.9 | 30/01/2026_12:10:42,910 | 1 | 2 | 2.829649702e-06 | 2.234132808e-06 | 3.047625737e-12 | 6.898728117e-12 | 5.932042618e-12 | 1.19928685e-11 | 6.989843426e-11 | 9.303846582e-11 | 9.623713501e-13 | 1.335791422e-13 | 1.139863204e-11 | 6.50931674e-13 | 4.999999912e-15 | 5.796653034e-15 | 6.99575692e-15 | 4.999999912e-15 | 7.412646885e-12 | 7.270215246e-14 | 3.65659651e-14 | 4.999999912e-15 | 3.291820077e-14 | 1.100769337e-10 | 6.821741089e-11 | 1 | 1 | 1 | 1 | 1 | 1 | 1 | 0 | 0 | 0 | 0 | 0 | 0 | 0 | 0 | 0 | 0 | 6.07929336e-09 | 39.64000887 | 0 | 0.2561217673 | 30.1046445 | 0 | 30.62244859 | 0.2756979789 | 0.04561421856 | 0
71.594 | 1769771448.6 | 30/01/2026_12:10:48,646 | 1 | 2 | 2.842324875e-06 | 2.228148333e-06 | 3.029429789e-12 | 6.898885109e-12 | 5.927764356e-12 | 1.197381951e-11 | 6.988848389e-11 | 9.288959185e-11 | 9.532618835e-13 | 1.259576211e-13 | 1.137739035e-11 | 6.454035982e-13 | 4.999999912e-15 | 1.192218694e-14 | 4.999999912e-15 | 4.999999912e-15 | 7.389830935e-12 | 6.906409174e-14 | 2.95750566e-14 | 4.999999912e-15 | 3.429387037e-14 | 1.099602839e-10 | 6.816618103e-11 | 1 | 1 | 1 | 1 | 1 | 1 | 1 | 0 | 0 | 0 | 0 | 0 | 0 | 0 | 0 | 0 | 0 | 6.159467966e-09 | 39.6439376 | 0 | 0.2615263599 | 30.1080816 | 0 | 30.63235539 | 0.2744219513 | 0.04217753441 | 0
77.33 | 1769771454.4 | 30/01/2026_12:10:54,382 | 1 | 2 | 2.828967126e-06 | 2.194246917e-06 | 3.010768284e-12 | 6.879624474e-12 | 5.915783922e-12 | 1.196812441e-11 | 6.971352662e-11 | 9.291632047e-11 | 9.612010623e-13 | 1.135139888e-13 | 1.138350525e-11 | 6.433697433e-13 | 4.999999912e-15 | 8.442739915e-15 | 4.999999912e-15 | 4.999999912e-15 | 7.372239971e-12 | 6.950988179e-14 | 2.811740437e-14 | 4.999999912e-15 | 3.123352678e-14 | 1.102549649e-10 | 6.813504622e-11 | 1 | 1 | 1 | 1 | 1 | 1 | 1 | 0 | 0 | 0 | 0 | 0 | 0 | 0 | 0 | 0 | 0 | 5.74115024e-09 | 39.72014247 | 0 | 0.2347470005 | 30.06155969 | 0 | 30.60094448 | 0.2723286756 | 0.03844289927 | 0
83.066 | 1769771460.1 | 30/01/2026_12:11:00,118 | 1 | 2 | 2.833215376e-06 | 2.241853508e-06 | 2.984385091e-12 | 6.903067527e-12 | 5.912000056e-12 | 1.198214618e-11 | 6.979636313e-11 | 9.302262433e-11 | 9.647256952e-13 | 1.025134364e-13 | 1.139599352e-11 | 6.303377416e-13 | 4.999999912e-15 | 5.488631197e-15 | 4.999999912e-15 | 4.999999912e-15 | 7.372468087e-12 | 7.594295472e-14 | 1.550059113e-14 | 4.999999912e-15 | 2.9051658e-14 | 1.104700498e-10 | 6.804301567e-11 | 1 | 1 | 1 | 1 | 1 | 1 | 1 | 0 | 0 | 0 | 0 | 0 | 0 | 0 | 0 | 0 | 0 | 5.572189407e-09 | 39.76615734 | 0 | 0.2226721116 | 30.07794713 | 0 | 30.5369355 | 0.269657499 | 0.03464037291 | 0
88.802 | 1769771465.9 | 30/01/2026_12:11:05,854 | 1 | 2 | 2.823598152e-06 | 2.200983772e-06 | 2.966070532e-12 | 6.89299182e-12 | 5.907659344e-12 | 1.194894617e-11 | 6.984509499e-11 | 9.277840995e-11 | 9.688239794e-13 | 9.337315806e-14 | 1.138898004e-11 | 6.272142636e-13 | 4.999999912e-15 | 4.999999912e-15 | 4.999999912e-15 | 1.250331083e-14 | 7.366613396e-12 | 8.106582354e-14 | 9.887778123e-15 | 4.999999912e-15 | 3.12117106e-14 | 1.103056535e-10 | 6.812435338e-11 | 1 | 1 | 1 | 1 | 1 | 1 | 1 | 0 | 0 | 0 | 0 | 0 | 0 | 0 | 0 | 0 | 0 | 6.07953973e-09 | 39.74897375 | 0 | 0.2601762235 | 30.06372676 | 0 | 30.5979572 | 0.2685492297 | 0.03188136014 | 0
94.538 | 1769771471.6 | 30/01/2026_12:11:11,590 | 1 | 2 | 2.832658765e-06 | 2.204362318e-06 | 2.952085408e-12 | 6.91793671e-12 | 5.887316676e-12 | 1.194702323e-11 | 6.980117179e-11 | 9.291380165e-11 | 9.766385834e-13 | 9.165891245e-14 | 1.139347037e-11 | 6.227216008e-13 | 4.999999912e-15 | 4.999999912e-15 | 4.999999912e-15 | 1.277204389e-14 | 7.349461317e-12 | 8.453216697e-14 | 1.041263362e-14 | 4.999999912e-15 | 2.672280528e-14 | 1.100995198e-10 | 6.789312168e-11 | 1 | 1 | 1 | 1 | 1 | 1 | 1 | 0 | 0 | 0 | 0 | 0 | 0 | 0 | 0 | 0 | 0 | 5.717047434e-09 | 39.72632907 | 0 | 0.2333391681 | 30.12925461 | 0 | 30.5395635 | 0.2674482041 | 0.03193157379 | 0
100.274 | 1769771477.3 | 30/01/2026_12:11:17,326 | 1 | 2 | 2.827685648e-06 | 2.175819873e-06 | 2.943547099e-12 | 6.925460639e-12 | 5.888951219e-12 | 1.194295617e-11 | 6.979063161e-11 | 9.286140606e-11 | 9.703218047e-13 | 9.010764276e-14 | 1.13931295e-11 | 6.179494308e-13 | 4.999999912e-15 | 4.999999912e-15 | 4.999999912e-15 | 1.259643872e-14 | 7.364814487e-12 | 9.550556011e-14 | 4.999999912e-15 | 4.999999912e-15 | 2.283347563e-14 | 1.101352967e-10 | 6.801823688e-11 | 1 | 1 | 1 | 1 | 1 | 1 | 1 | 0 | 0 | 0 | 0 | 0 | 0 | 0 | 0 | 0 | 0 | 5.864679852e-09 | 39.72214384 | 0 | 0.2427211266 | 30.09999753 | 0 | 30.58147129 | 0.2666398038 | 0.03083126864 | 0
106.01 | 1769771483.1 | 30/01/2026_12:11:23,062 | 1 | 2 | 2.834263796e-06 | 2.177490387e-06 | 2.944169865e-12 | 6.935495147e-12 | 5.876006279e-12 | 1.194890888e-11 | 6.97009464e-11 | 9.303936788e-11 | 9.746424588e-13 | 9.355312206e-14 | 1.139621297e-11 | 6.195884734e-13 | 4.999999912e-15 | 4.999999912e-15 | 4.999999912e-15 | 1.102237198e-14 | 7.355911019e-12 | 1.002588176e-13 | 6.210421852e-15 | 1.42122303e-14 | 1.713432117e-14 | 1.098806462e-10 | 6.799025926e-11 | 1 | 1 | 1 | 1 | 1 | 1 | 1 | 0 | 0 | 0 | 0 | 0 | 0 | 0 | 0 | 0 | 0 | 5.441280532e-09 | 39.65535764 | 0 | 0.2126191686 | 30.14065401 | 0 | 30.59460256 | 0.2666427204 | 0.03242369602 | 0
111.746 | 1769771488.8 | 30/01/2026_12:11:28,798 | 1 | 2 | 2.829937102e-06 | 2.22473318e-06 | 2.938056916e-12 | 6.93527874e-12 | 5.89183086e-12 | 1.199423113e-11 | 6.976981493e-11 | 9.277412866e-11 | 9.718567097e-13 | 1.038624482e-13 | 1.140242501e-11 | 6.198819669e-13 | 2.259093452e-14 | 4.999999912e-15 | 6.463145991e-15 | 1.651391358e-14 | 7.370124476e-12 | 1.044173564e-13 | 5.822844987e-15 | 1.596286444e-14 | 2.052257832e-14 | 1.101394531e-10 | 6.814612069e-11 | 1 | 1 | 1 | 1 | 1 | 1 | 1 | 0 | 0 | 0 | 0 | 0 | 0 | 0 | 0 | 0 | 0 | 1.658622266e-08 | 39.7136244 | 0 | 0.2586423296 | 30.06822791 | 0 | 30.62907189 | 0.2661338314 | 0.03601029302 | 0
117.482 | 1769771494.5 | 30/01/2026_12:11:34,534 | 1 | 2 | 2.83239774e-06 | 2.228999847e-06 | 2.936511277e-12 | 6.933281206e-12 | 5.891522079e-12 | 1.198557833e-11 | 6.976015599e-11 | 9.27832533e-11 | 9.70205795e-13 | 1.135683141e-13 | 1.138407337e-11 | 6.224727764e-13 | 2.536993612e-14 | 4.999999912e-15 | 1.642902225e-14 | 9.979459276e-15 | 7.374919252e-12 | 1.062145638e-13 | 1.007647504e-14 | 2.51759012e-14 | 2.037171667e-14 | 1.099252148e-10 | 6.807427538e-11 | 1 | 1 | 1 | 1 | 1 | 1 | 1 | 0 | 0 | 0 | 0 | 0 | 0 | 0 | 0 | 0 | 0 | 1.82178715e-08 | 39.67454414 | 0 | 0.2571574266 | 30.09899086 | 0 | 30.62698707 | 0.2662274597 | 0.03940344799 | 0
123.218 | 1769771500.3 | 30/01/2026_12:11:40,270 | 1 | 2 | 2.827459866e-06 | 2.189205588e-06 | 2.943833111e-12 | 6.929810458e-12 | 5.901700569e-12 | 1.197840958e-11 | 6.978559397e-11 | 9.254604028e-11 | 9.647198405e-13 | 1.250306553e-13 | 1.139858173e-11 | 6.320451974e-13 | 2.626538716e-14 | 4.999999912e-15 | 2.745673223e-14 | 6.125047708e-15 | 7.381668193e-12 | 1.017858351e-13 | 1.29393888e-14 | 2.840359648e-14 | 1.33390901e-14 | 1.102075445e-10 | 6.831953753e-11 | 1 | 1 | 1 | 1 | 1 | 1 | 1 | 0 | 0 | 0 | 0 | 0 | 0 | 0 | 0 | 0 | 0 | 1.915968851e-08 | 39.72669391 | 0 | 0.2905520162 | 30.009934 | 0 | 30.69178127 | 0.2667610429 | 0.04315634055 | 0
128.954 | 1769771506.0 | 30/01/2026_12:11:46,006 | 1 | 2 | 2.828061042e-06 | 2.223026513e-06 | 2.947025436e-12 | 6.925055581e-12 | 5.914046163e-12 | 1.200882102e-11 | 6.962121851e-11 | 9.28007185e-11 | 9.620614852e-13 | 1.315752655e-13 | 1.139378435e-11 | 6.367077547e-13 | 2.549314553e-14 | 4.999999912e-15 | 3.33319662e-14 | 4.999999912e-15 | 7.390945495e-12 | 9.497538525e-14 | 2.556299526e-14 | 2.648270024e-14 | 1.521730435e-14 | 1.099939653e-10 | 6.792533896e-11 | 1 | 1 | 1 | 1 | 1 | 1 | 1 | 0 | 0 | 0 | 0 | 0 | 0 | 0 | 0 | 0 | 0 | 1.776046747e-08 | 39.70794632 | 0 | 0.2347338636 | 30.0899475 | 0 | 30.5711973 | 0.2669623332 | 0.04523871118 | 0
134.69 | 1769771511.7 | 30/01/2026_12:11:51,742 | 1 | 2 | 2.831488018e-06 | 2.24959831e-06 | 2.942881399e-12 | 6.905500911e-12 | 5.916005099e-12 | 1.198322257e-11 | 6.981119849e-11 | 9.283095126e-11 | 9.552519366e-13 | 1.4259717e-13 | 1.13744951e-11 | 6.497592178e-13 | 1.546275247e-14 | 4.999999912e-15 | 3.355801219e-14 | 4.999999912e-15 | 7.406355043e-12 | 8.863542495e-14 | 3.393055083e-14 | 2.368575171e-14 | 2.121381141e-14 | 1.100675523e-10 | 6.785129403e-11 | 1 | 1 | 1 | 1 | 1 | 1 | 1 | 0 | 0 | 0 | 0 | 0 | 0 | 0 | 0 | 0 | 0 | 1.219331031e-08 | 39.72083632 | 0 | 0.2616797919 | 30.12081751 | 0 | 30.52335139 | 0.2667475907 | 0.04847401971 | 0
140.426 | 1769771517.5 | 30/01/2026_12:11:57,478 | 1 | 2 | 2.836140084e-06 | 2.232421366e-06 | 2.933878401e-12 | 6.892676967e-12 | 5.912582056e-12 | 1.197907398e-11 | 6.972597499e-11 | 9.277188046e-11 | 9.580334573e-13 | 1.426311462e-13 | 1.136347873e-11 | 6.493799639e-13 | 6.534453459e-15 | 5.234451009e-15 | 2.320165544e-14 | 4.999999912e-15 | 7.391632445e-12 | 7.713816565e-14 | 3.793241898e-14 | 9.995953548e-15 | 2.308134966e-14 | 1.101244998e-10 | 6.802370472e-11 | 1 | 1 | 1 | 1 | 1 | 1 | 1 | 0 | 0 | 0 | 0 | 0 | 0 | 0 | 0 | 0 | 0 | 6.872960185e-09 | 39.72091862 | 0 | 0.2599580868 | 30.07341286 | 0 | 30.58531272 | 0.2658351556 | 0.04881164791 | 0
146.162 | 1769771523.2 | 30/01/2026_12:12:03,214 | 1 | 2 | 2.828628794e-06 | 2.196773494e-06 | 2.917948001e-12 | 6.908859335e-12 | 5.926476324e-12 | 1.198000293e-11 | 6.974610472e-11 | 9.264807671e-11 | 9.567591944e-13 | 1.337178794e-13 | 1.136697507e-11 | 6.504688823e-13 | 4.999999912e-15 | 7.254786371e-15 | 1.153509627e-14 | 4.999999912e-15 | 7.383428938e-12 | 6.607310998e-14 | 4.027873412e-14 | 4.999999912e-15 | 2.712737024e-14 | 1.10212714e-10 | 6.784927481e-11 | 1 | 1 | 1 | 1 | 1 | 1 | 1 | 0 | 0 | 0 | 0 | 0 | 0 | 0 | 0 | 0 | 0 | 6.158661239e-09 | 39.77972166 | 0 | 0.2664535956 | 30.07693488 | 0 | 30.52565691 | 0.2646877839 | 0.04555223502 | 0
151.898 | 1769771529.0 | 30/01/2026_12:12:08,950 | 1 | 2 | 2.829304094e-06 | 2.218773716e-06 | 2.902029528e-12 | 6.918091534e-12 | 5.931733837e-12 | 1.196857804e-11 | 6.98097205e-11 | 9.287437486e-11 | 9.533674848e-13 | 1.29746081e-13 | 1.137696534e-11 | 6.499876592e-13 | 4.999999912e-15 | 1.272255853e-14 | 4.999999912e-15 | 4.999999912e-15 | 7.394604026e-12 | 7.118388317e-14 | 3.947932476e-14 | 4.999999912e-15 | 3.446169809e-14 | 1.099596733e-10 | 6.788346968e-11 | 1 | 1 | 1 | 1 | 1 | 1 | 1 | 0 | 0 | 0 | 0 | 0 | 0 | 0 | 0 | 0 | 0 | 6.06155993e-09 | 39.6906154 | 0 | 0.2529450379 | 30.13452104 | 0 | 30.54540095 | 0.263209865 | 0.04363647447 | 0
157.634 | 1769771534.7 | 30/01/2026_12:12:14,686 | 1 | 2 | 2.831022584e-06 | 2.207743819e-06 | 2.878465695e-12 | 6.896086133e-12 | 5.91913801e-12 | 1.19389108e-11 | 6.980803435e-11 | 9.268685125e-11 | 9.55747417e-13 | 1.119311688e-13 | 1.137713968e-11 | 6.44528647e-13 | 4.999999912e-15 | 1.413025445e-14 | 4.999999912e-15 | 4.999999912e-15 | 7.369326503e-12 | 6.550944683e-14 | 2.607086774e-14 | 4.999999912e-15 | 3.233029214e-14 | 1.097047522e-10 | 6.787853613e-11 | 1 | 1 | 1 | 1 | 1 | 1 | 1 | 0 | 0 | 0 | 0 | 0 | 0 | 0 | 0 | 0 | 0 | 6.152750131e-09 | 39.66557547 | 0 | 0.2608750229 | 30.14480641 | 0 | 30.58924841 | 0.2615673256 | 0.03758360525 | 0
163.37 | 1769771540.4 | 30/01/2026_12:12:20,422 | 1 | 2 | 2.83153804e-06 | 2.247877319e-06 | 2.861350046e-12 | 6.886312701e-12 | 5.907239541e-12 | 1.194221111e-11 | 6.968604166e-11 | 9.263122214e-11 | 9.652363544e-13 | 1.052846707e-13 | 1.136773661e-11 | 6.311201019e-13 | 4.999999912e-15 | 1.151181642e-14 | 4.999999912e-15 | 6.517476378e-15 | 7.382640506e-12 | 6.941819895e-14 | 2.538885883e-14 | 4.999999912e-15 | 3.35847005e-14 | 1.099239519e-10 | 6.76588785e-11 | 1 | 1 | 1 | 1 | 1 | 1 | 1 | 0 | 0 | 0 | 0 | 0 | 0 | 0 | 0 | 0 | 0 | 5.944743471e-09 | 39.7526541 | 0 | 0.2485371731 | 30.12451001 | 0 | 30.49994373 | 0.2599738933 | 0.03612658258 | 0
169.106 | 1769771546.2 | 30/01/2026_12:12:26,158 | 1 | 2 | 2.832824748e-06 | 2.190886335e-06 | 2.846559143e-12 | 6.898581532e-12 | 5.903221922e-12 | 1.192669401e-11 | 6.97622099e-11 | 9.25924476e-11 | 9.700098797e-13 | 9.812737781e-14 | 1.13455946e-11 | 6.341358645e-13 | 4.999999912e-15 | 8.954979702e-15 | 4.999999912e-15 | 8.908409831e-15 | 7.359848841e-12 | 8.002826239e-14 | 1.622723867e-14 | 4.999999912e-15 | 3.586309038e-14 | 1.098531197e-10 | 6.780516426e-11 | 1 | 1 | 1 | 1 | 1 | 1 | 1 | 0 | 0 | 0 | 0 | 0 | 0 | 0 | 0 | 0 | 0 | 6.214965361e-09 | 39.72312566 | 0 | 0.26568443 | 30.122611 | 0 | 30.56003592 | 0.2587531133 | 0.03395999785 | 0
174.842 | 1769771551.9 | 30/01/2026_12:12:31,894 | 1 | 2 | 2.828322977e-06 | 2.208592377e-06 | 2.831555953e-12 | 6.914828085e-12 | 5.881441601e-12 | 1.194146084e-11 | 6.968080279e-11 | 9.247718563e-11 | 9.720885121e-13 | 9.459457279e-14 | 1.136603832e-11 | 6.22081271e-13 | 4.999999912e-15 | 8.443226112e-15 | 4.999999912e-15 | 9.490992316e-15 | 7.352883927e-12 | 8.692649871e-14 | 1.048054025e-14 | 4.999999912e-15 | 2.865341021e-14 | 1.097322788e-10 | 6.783974771e-11 | 1 | 1 | 1 | 1 | 1 | 1 | 1 | 0 | 0 | 0 | 0 | 0 | 0 | 0 | 0 | 0 | 0 | 6.207337987e-09 | 39.71156271 | 0 | 0.2668633547 | 30.10721833 | 0 | 30.59947008 | 0.2575952413 | 0.03300996389 | 0
180.578 | 1769771557.6 | 30/01/2026_12:12:37,630 | 1 | 2 | 2.831490065e-06 | 2.194246917e-06 | 2.827199412e-12 | 6.935604435e-12 | 5.876187991e-12 | 1.193269095e-11 | 6.975515304e-11 | 9.286429264e-11 | 9.756328774e-13 | 9.418082091e-14 | 1.135321524e-11 | 6.176627677e-13 | 4.999999912e-15 | 4.999999912e-15 | 4.999999912e-15 | 1.509216031e-14 | 7.344296178e-12 | 9.408572283e-14 | 4.999999912e-15 | 4.999999912e-15 | 2.537575693e-14 | 1.095061056e-10 | 6.792706675e-11 | 1 | 1 | 1 | 1 | 1 | 1 | 1 | 0 | 0 | 0 | 0 | 0 | 0 | 0 | 0 | 0 | 0 | 5.72069544e-09 | 39.60483719 | 0 | 0.2340564727 | 30.17944357 | 0 | 30.62656013 | 0.2567898462 | 0.03288870404 | 0
186.314 | 1769771563.4 | 30/01/2026_12:12:43,366 | 1 | 2 | 2.834456382e-06 | 2.212825393e-06 | 2.818909169e-12 | 6.934247447e-12 | 5.876621672e-12 | 1.195676978e-11 | 6.979936767e-11 | 9.260781725e-11 | 9.767685792e-13 | 9.445293533e-14 | 1.137423402e-11 | 6.204087266e-13 | 1.187949648e-14 | 4.999999912e-15 | 4.999999912e-15 | 1.57135369e-14 | 7.355054933e-12 | 1.010131174e-13 | 7.672920798e-15 | 4.999999912e-15 | 2.115802413e-14 | 1.098830749e-10 | 6.806299968e-11 | 1 | 1 | 1 | 1 | 1 | 1 | 1 | 0 | 0 | 0 | 0 | 0 | 0 | 0 | 0 | 0 | 0 | 1.053122427e-08 | 39.69605558 | 0 | 0.2800306604 | 30.0966362 | 0 | 30.64552602 | 0.2560908763 | 0.03320047735 | 0
192.05 | 1769771569.1 | 30/01/2026_12:12:49,102 | 1 | 2 | 2.835580972e-06 | 2.193404043e-06 | 2.822947822e-12 | 6.936710754e-12 | 5.882896167e-12 | 1.193552895e-11 | 6.969547856e-11 | 9.25593005e-11 | 9.7222729e-13 | 1.010121416e-13 | 1.139416859e-11 | 6.201439102e-13 | 1.46143558e-14 | 4.999999912e-15 | 4.999999912e-15 | 1.648480445e-14 | 7.337975713e-12 | 1.082184269e-13 | 4.999999912e-15 | 1.42068923e-14 | 2.088152886e-14 | 1.093866803e-10 | 6.803217018e-11 | 1 | 1 | 1 | 1 | 1 | 1 | 1 | 0 | 0 | 0 | 0 | 0 | 0 | 0 | 0 | 0 | 0 | 1.205779246e-08 | 39.60427723 | 0 | 0.2726224633 | 30.13341707 | 0 | 30.69979021 | 0.2569453268 | 0.03532383499 | 0
197.786 | 1769771574.8 | 30/01/2026_12:12:54,838 | 1 | 2 | 2.831837037e-06 | 2.245289807e-06 | 2.819593951e-12 | 6.928787839e-12 | 5.887333589e-12 | 1.19826666e-11 | 6.958937593e-11 | 9.263491363e-11 | 9.702705219e-13 | 1.138171588e-13 | 1.13701765e-11 | 6.219124608e-13 | 2.768908692e-14 | 4.999999912e-15 | 1.612876092e-14 | 1.006337737e-14 | 7.360029253e-12 | 1.082931149e-13 | 5.907247585e-15 | 2.220967144e-14 | 2.135981957e-14 | 1.100312827e-10 | 6.787610751e-11 | 1 | 1 | 1 | 1 | 1 | 1 | 1 | 0 | 0 | 0 | 0 | 0 | 0 | 0 | 0 | 0 | 0 | 1.937251161e-08 | 39.75319691 | 0 | 0.2434152645 | 30.0748187 | 0 | 30.57173656 | 0.2558279452 | 0.03970611385 | 0
203.522 | 1769771580.6 | 30/01/2026_12:13:00,574 | 1 | 2 | 2.842336244e-06 | 2.22473318e-06 | 2.820344002e-12 | 6.924213806e-12 | 5.885959255e-12 | 1.198574139e-11 | 6.967822846e-11 | 9.275123725e-11 | 9.657623009e-13 | 1.121494458e-13 | 1.13808624e-11 | 6.229573064e-13 | 2.915497569e-14 | 4.999999912e-15 | 2.659766464e-14 | 9.573448432e-15 | 7.369043743e-12 | 1.023198927e-13 | 7.120908579e-15 | 3.186364136e-14 | 1.68146611e-14 | 1.099528454e-10 | 6.792791329e-11 | 1 | 1 | 1 | 1 | 1 | 1 | 1 | 0 | 0 | 0 | 0 | 0 | 0 | 0 | 0 | 0 | 0 | 2.009112071e-08 | 39.71257305 | 0 | 0.2395189059 | 30.10368462 | 0 | 30.58489516 | 0.255728324 | 0.03856280469 | 0
209.258 | 1769771586.3 | 30/01/2026_12:13:06,310 | 1 | 2 | 2.822107717e-06 | 2.212825393e-06 | 2.819376243e-12 | 6.910993479e-12 | 5.905040779e-12 | 1.198514378e-11 | 6.961497351e-11 | 9.249485206e-11 | 9.652236692e-13 | 1.31070339e-13 | 1.135621892e-11 | 6.377841506e-13 | 2.906475313e-14 | 4.999999912e-15 | 2.831192041e-14 | 4.999999912e-15 | 7.384959831e-12 | 9.751861184e-14 | 1.98133949e-14 | 2.915788609e-14 | 2.256086824e-14 | 1.097958044e-10 | 6.774763389e-11 | 1 | 1 | 1 | 1 | 1 | 1 | 1 | 0 | 0 | 0 | 0 | 0 | 0 | 0 | 0 | 0 | 0 | 2.040810978e-08 | 39.72935195 | 0 | 0.2638060061 | 30.09987385 | 0 | 30.55679686 | 0.2563058679 | 0.04563323408 | 0
214.994 | 1769771592.0 | 30/01/2026_12:13:12,046 | 1 | 2 | 2.822292345e-06 | 2.214524557e-06 | 2.823695487e-12 | 6.893548232e-12 | 5.901807688e-12 | 1.196743052e-11 | 6.966330984e-11 | 9.265890832e-11 | 9.528097712e-13 | 1.408591397e-13 | 1.135931106e-11 | 6.455182526e-13 | 1.770816566e-14 | 4.999999912e-15 | 2.884550373e-14 | 4.999999912e-15 | 7.387689419e-12 | 8.879697108e-14 | 3.07237112e-14 | 2.112309757e-14 | 1.879473275e-14 | 1.096350094e-10 | 6.781979839e-11 | 1 | 1 | 1 | 1 | 1 | 1 | 1 | 0 | 0 | 0 | 0 | 0 | 0 | 0 | 0 | 0 | 0 | 1.354373587e-08 | 39.66451398 | 0 | 0.2597961319 | 30.13440006 | 0 | 30.58537577 | 0.2566407022 | 0.04792567581 | 0
220.73 | 1769771597.8 | 30/01/2026_12:13:17,782 | 1 | 2 | 2.831487791e-06 | 2.22473318e-06 | 2.813442838e-12 | 6.893417694e-12 | 5.91813187e-12 | 1.196213614e-11 | 6.959668952e-11 | 9.261754558e-11 | 9.535334761e-13 | 1.377274895e-13 | 1.134448351e-11 | 6.50149639e-13 | 8.811881956e-15 | 4.999999912e-15 | 2.757848305e-14 | 4.999999912e-15 | 7.403853572e-12 | 8.049053232e-14 | 3.906119541e-14 | 7.985313325e-15 | 2.495908109e-14 | 1.094867877e-10 | 6.773197975e-11 | 1 | 1 | 1 | 1 | 1 | 1 | 1 | 0 | 0 | 0 | 0 | 0 | 0 | 0 | 0 | 0 | 0 | 8.107997658e-09 | 39.64808848 | 0 | 0.2549202712 | 30.14458427 | 0 | 30.57574167 | 0.2559179462 | 0.04695310901 | 0
226.466 | 1769771603.5 | 30/01/2026_12:13:23,518 | 1 | 2 | 2.83584086e-06 | 2.195931756e-06 | 2.800902088e-12 | 6.879408935e-12 | 5.902013253e-12 | 1.195493097e-11 | 6.963964128e-11 | 9.245498811e-11 | 9.528862074e-13 | 1.360404167e-13 | 1.134753836e-11 | 6.529504585e-13 | 4.999999912e-15 | 7.291652633e-15 | 7.811656324e-15 | 4.999999912e-15 | 7.38747518e-12 | 7.43019402e-14 | 3.632246007e-14 | 4.999999912e-15 | 2.976423632e-14 | 1.095987606e-10 | 6.786449874e-11 | 1 | 1 | 1 | 1 | 1 | 1 | 1 | 0 | 0 | 0 | 0 | 0 | 0 | 0 | 0 | 0 | 0 | 6.4263268e-09 | 39.67464385 | 0 | 0.2815426788 | 30.10340498 | 0 | 30.61892095 | 0.2550100517 | 0.04635711987 | 0
232.202 | 1769771609.3 | 30/01/2026_12:13:29,254 | 1 | 2 | 2.822833267e-06 | 2.209436389e-06 | 2.786900702e-12 | 6.884204578e-12 | 5.916744091e-12 | 1.19214803e-11 | 6.946373338e-11 | 9.221361175e-11 | 9.564603883e-13 | 1.259721765e-13 | 1.133684292e-11 | 6.522559185e-13 | 4.999999912e-15 | 1.015554387e-14 | 4.999999912e-15 | 4.999999912e-15 | 7.392121637e-12 | 7.037865299e-14 | 3.791350643e-14 | 4.999999912e-15 | 3.738961994e-14 | 1.09860579e-10 | 6.78902351e-11 | 1 | 1 | 1 | 1 | 1 | 1 | 1 | 0 | 0 | 0 | 0 | 0 | 0 | 0 | 0 | 0 | 0 | 6.445018989e-09 | 39.75994563 | 0 | 0.2824808926 | 30.01404927 | 0 | 30.62361986 | 0.2537012004 | 0.04326648328 | 0
237.938 | 1769771615.0 | 30/01/2026_12:13:34,990 | 1 | 2 | 2.832039627e-06 | 2.207743819e-06 | 2.768653579e-12 | 6.895256501e-12 | 5.90132717e-12 | 1.191103726e-11 | 6.959956916e-11 | 9.234937814e-11 | 9.592307417e-13 | 1.145433032e-13 | 1.133313669e-11 | 6.438965572e-13 | 4.999999912e-15 | 1.759417705e-14 | 4.999999912e-15 | 6.650870515e-15 | 7.358899948e-12 | 7.290055468e-14 | 3.086584672e-14 | 4.999999912e-15 | 3.575152598e-14 | 1.096389854e-10 | 6.791169016e-11 | 1 | 1 | 1 | 1 | 1 | 1 | 1 | 0 | 0 | 0 | 0 | 0 | 0 | 0 | 0 | 0 | 0 | 6.434638043e-09 | 39.69661564 | 0 | 0.2808401101 | 30.07784216 | 0 | 30.64554216 | 0.2521492794 | 0.03923137554 | 0
243.674 | 1769771620.7 | 30/01/2026_12:13:40,726 | 1 | 2 | 2.827688832e-06 | 2.22985409e-06 | 2.763968091e-12 | 6.894082961e-12 | 5.885279243e-12 | 1.192658645e-11 | 6.955833132e-11 | 9.242654558e-11 | 9.624537495e-13 | 1.061093149e-13 | 1.134258572e-11 | 6.311357144e-13 | 4.999999912e-15 | 1.274390038e-14 | 4.999999912e-15 | 1.173883141e-14 | 7.358014371e-12 | 7.751895778e-14 | 2.596512245e-14 | 4.999999912e-15 | 3.758365147e-14 | 1.09785861e-10 | 6.779035666e-11 | 1 | 1 | 1 | 1 | 1 | 1 | 1 | 0 | 0 | 0 | 0 | 0 | 0 | 0 | 0 | 0 | 0 | 6.12627178e-09 | 39.73863567 | 0 | 0.2637612657 | 30.08207534 | 0 | 30.58578612 | 0.2514989134 | 0.03641436097 | 0
249.41 | 1769771626.5 | 30/01/2026_12:13:46,462 | 1 | 2 | 2.829896857e-06 | 2.18752848e-06 | 2.741798108e-12 | 6.894422533e-12 | 5.881296318e-12 | 1.192388722e-11 | 6.955389042e-11 | 9.24228194e-11 | 9.67057814e-13 | 9.749968573e-14 | 1.136348914e-11 | 6.259758337e-13 | 4.999999912e-15 | 8.864752058e-15 | 4.999999912e-15 | 1.571401971e-14 | 7.346951172e-12 | 8.264668518e-14 | 1.26444604e-14 | 4.999999912e-15 | 3.339017769e-14 | 1.091345625e-10 | 6.777641642e-11 | 1 | 1 | 1 | 1 | 1 | 1 | 1 | 0 | 0 | 0 | 0 | 0 | 0 | 0 | 0 | 0 | 0 | 5.952697375e-09 | 39.60443291 | 0 | 0.2563262192 | 30.15617487 | 0 | 30.65589483 | 0.2500281047 | 0.03379482246 | 0
255.146 | 1769771632.2 | 30/01/2026_12:13:52,198 | 1 | 2 | 2.824803687e-06 | 2.192566171e-06 | 2.735637671e-12 | 6.915830755e-12 | 5.869478514e-12 | 1.190886625e-11 | 6.956522858e-11 | 9.249247895e-11 | 9.744605296e-13 | 9.055390715e-14 | 1.133462768e-11 | 6.197790762e-13 | 4.999999912e-15 | 7.210164676e-15 | 4.999999912e-15 | 1.326390576e-14 | 7.34434475e-12 | 8.617270038e-14 | 8.948672695e-15 | 4.999999912e-15 | 2.629885852e-14 | 1.095360191e-10 | 6.782953366e-11 | 1 | 1 | 1 | 1 | 1 | 1 | 1 | 0 | 0 | 0 | 0 | 0 | 0 | 0 | 0 | 0 | 0 | 5.89584638e-09 | 39.67746852 | 0 | 0.2473132296 | 30.11770819 | 0 | 30.6275131 | 0.2489997646 | 0.0318425624 | 0
260.882 | 1769771637.9 | 30/01/2026_12:13:57,934 | 1 | 2 | 2.834570068e-06 | 2.227292043e-06 | 2.727071607e-12 | 6.938014399e-12 | 5.866866454e-12 | 1.192682758e-11 | 6.957973087e-11 | 9.242765581e-11 | 9.73275063e-13 | 9.553272615e-14 | 1.135804038e-11 | 6.161139307e-13 | 4.999999912e-15 | 4.999999912e-15 | 4.999999912e-15 | 1.440480663e-14 | 7.342721917e-12 | 9.447331155e-14 | 4.999999912e-15 | 4.999999912e-15 | 2.345048831e-14 | 1.097593197e-10 | 6.775346256e-11 | 1 | 1 | 1 | 1 | 1 | 1 | 1 | 0 | 0 | 0 | 0 | 0 | 0 | 0 | 0 | 0 | 0 | 6.001682195e-09 | 39.74387915 | 0 | 0.2548099513 | 30.09853221 | 0 | 30.58117593 | 0.2481881908 | 0.03355600027 | 0
266.618 | 1769771643.7 | 30/01/2026_12:14:03,670 | 1 | 2 | 2.831811798e-06 | 2.171655296e-06 | 2.729087572e-12 | 6.932688798e-12 | 5.864227073e-12 | 1.194221284e-11 | 6.948993464e-11 | 9.226451547e-11 | 9.738842762e-13 | 9.977810949e-14 | 1.136658562e-11 | 6.123303362e-13 | 1.51925659e-14 | 4.999999912e-15 | 4.999999912e-15 | 1.722600402e-14 | 7.346677086e-12 | 1.115402123e-13 | 4.999999912e-15 | 1.331435843e-14 | 1.735405846e-14 | 1.097235289e-10 | 6.77043005e-11 | 1 | 1 | 1 | 1 | 1 | 1 | 1 | 0 | 0 | 0 | 0 | 0 | 0 | 0 | 0 | 0 | 0 | 1.235931222e-08 | 39.76580029 | 0 | 0.2723973947 | 30.07638643 | 0 | 30.58432974 | 0.2486938057 | 0.03532869987 | 0
272.354 | 1769771649.4 | 30/01/2026_12:14:09,406 | 1 | 2 | 2.841395826e-06 | 2.196773494e-06 | 2.730148139e-12 | 6.921499398e-12 | 5.869881838e-12 | 1.196003366e-11 | 6.947742381e-11 | 9.235773951e-11 | 9.646571736e-13 | 1.102275958e-13 | 1.136596026e-11 | 6.206998348e-13 | 2.018011443e-14 | 4.999999912e-15 | 1.399442933e-14 | 1.55893551e-14 | 7.348803857e-12 | 1.040593799e-13 | 4.999999912e-15 | 2.418101357e-14 | 1.759562717e-14 | 1.093958396e-10 | 6.774267952e-11 | 1 | 1 | 1 | 1 | 1 | 1 | 1 | 0 | 0 | 0 | 0 | 0 | 0 | 0 | 0 | 0 | 0 | 1.497469108e-08 | 39.67673608 | 0 | 0.2553515226 | 30.1149584 | 0 | 30.62555546 | 0.2487687909 | 0.0382621005 | 0
278.09 | 1769771655.1 | 30/01/2026_12:14:15,142 | 1 | 2 | 2.830578978e-06 | 2.217071597e-06 | 2.731471082e-12 | 6.913193108e-12 | 5.883771768e-12 | 1.193879197e-11 | 6.959988141e-11 | 9.240146842e-11 | 9.629051029e-13 | 1.207615144e-13 | 1.134980391e-11 | 6.246947946e-13 | 2.552176339e-14 | 4.999999912e-15 | 2.743102308e-14 | 1.590950814e-14 | 7.374717156e-12 | 1.005881779e-13 | 9.995467351e-15 | 3.308118008e-14 | 2.019758194e-14 | 1.094832766e-10 | 6.791082974e-11 | 1 | 1 | 1 | 1 | 1 | 1 | 1 | 0 | 0 | 0 | 0 | 0 | 0 | 0 | 0 | 0 | 0 | 1.831941519e-08 | 39.65691823 | 0 | 0.2717370749 | 30.10175411 | 0 | 30.6588968 | 0.2486340403 | 0.04180584824 | 0
283.826 | 1769771660.9 | 30/01/2026_12:14:20,878 | 1 | 2 | 2.829964387e-06 | 2.196773494e-06 | 2.739697358e-12 | 6.911185166e-12 | 5.894968541e-12 | 1.196227492e-11 | 6.952802223e-11 | 9.229850217e-11 | 9.619382114e-13 | 1.29771763e-13 | 1.135102949e-11 | 6.300223472e-13 | 2.663889142e-14 | 4.999999912e-15 | 3.158278896e-14 | 4.999999912e-15 | 7.377609808e-12 | 9.859693899e-14 | 1.873022611e-14 | 2.609560788e-14 | 1.738365379e-14 | 1.0943009e-10 | 6.78253842e-11 | 1 | 1 | 1 | 1 | 1 | 1 | 1 | 0 | 0 | 0 | 0 | 0 | 0 | 0 | 0 | 0 | 0 | 1.90839062e-08 | 39.6702931 | 0 | 0.2756174649 | 30.09542658 | 0 | 30.64524942 | 0.2496286244 | 0.04512118143 | 0
289.562 | 1769771666.6 | 30/01/2026_12:14:26,614 | 1 | 2 | 2.823016075e-06 | 2.192566171e-06 | 2.742030995e-12 | 6.885582382e-12 | 5.902648596e-12 | 1.195637166e-11 | 6.960570315e-11 | 9.231537756e-11 | 9.565705433e-13 | 1.387796399e-13 | 1.135144409e-11 | 6.355396352e-13 | 1.997298438e-14 | 4.999999912e-15 | 3.085808789e-14 | 4.999999912e-15 | 7.386591339e-12 | 8.850057053e-14 | 3.204554677e-14 | 1.893298208e-14 | 1.83780603e-14 | 1.093193105e-10 | 6.783573009e-11 | 1 | 1 | 1 | 1 | 1 | 1 | 1 | 0 | 0 | 0 | 0 | 0 | 0 | 0 | 0 | 0 | 0 | 1.535687207e-08 | 39.63906691 | 0 | 0.2931347794 | 30.11844773 | 0 | 30.65390115 | 0.2500431229 | 0.04786757429 | 0
295.298 | 1769771672.3 | 30/01/2026_12:14:32,350 | 1 | 2 | 2.820094551e-06 | 2.211980018e-06 | 2.734159036e-12 | 6.913270303e-12 | 5.906274168e-12 | 1.194273933e-11 | 6.957492915e-11 | 9.224145753e-11 | 9.538909376e-13 | 1.36736488e-13 | 1.132976438e-11 | 6.489588055e-13 | 9.408038991e-15 | 4.999999912e-15 | 2.458508725e-14 | 4.999999912e-15 | 7.372915646e-12 | 8.487415144e-14 | 3.451166965e-14 | 1.232237274e-14 | 2.441821498e-14 | 1.095420699e-10 | 6.777527845e-11 | 1 | 1 | 1 | 1 | 1 | 1 | 1 | 0 | 0 | 0 | 0 | 0 | 0 | 0 | 0 | 0 | 0 | 9.086484524e-09 | 39.70587174 | 0 | 0.2931776021 | 30.08944311 | 0 | 30.61744594 | 0.2493032935 | 0.04692318152 | 0
301.034 | 1769771678.1 | 30/01/2026_12:14:38,086 | 1 | 2 | 2.822038823e-06 | 2.195931756e-06 | 2.724415962e-12 | 6.881783338e-12 | 5.907959885e-12 | 1.191136339e-11 | 6.945308217e-11 | 9.23184168e-11 | 9.553224097e-13 | 1.341282229e-13 | 1.133264749e-11 | 6.476194906e-13 | 4.999999912e-15 | 9.888748823e-15 | 1.638100225e-14 | 4.999999912e-15 | 7.374894098e-12 | 7.515664387e-14 | 3.573745846e-14 | 4.999999912e-15 | 3.111566045e-14 | 1.093580781e-10 | 6.747092468e-11 | 1 | 1 | 1 | 1 | 1 | 1 | 1 | 0 | 0 | 0 | 0 | 0 | 0 | 0 | 0 | 0 | 0 | 5.991608608e-09 | 39.70308654 | 0 | 0.2587945797 | 30.13956705 | 0 | 30.53426168 | 0.2485937216 | 0.04617242919 | 0
306.77 | 1769771683.8 | 30/01/2026_12:14:43,822 | 1 | 2 | 2.823231625e-06 | 2.217071597e-06 | 2.709167526e-12 | 6.885392864e-12 | 5.9051917e-12 | 1.192007777e-11 | 6.933544017e-11 | 9.234870507e-11 | 9.555164819e-13 | 1.310334491e-13 | 1.130244509e-11 | 6.502060175e-13 | 4.999999912e-15 | 1.038158986e-14 | 7.137397769e-15 | 4.999999912e-15 | 7.380782617e-12 | 7.237424906e-14 | 3.64514869e-14 | 4.999999912e-15 | 3.643596248e-14 | 1.095517149e-10 | 6.783362066e-11 | 1 | 1 | 1 | 1 | 1 | 1 | 1 | 0 | 0 | 0 | 0 | 0 | 0 | 0 | 0 | 0 | 0 | 5.890134035e-09 | 39.69253151 | 0 | 0.2476584079 | 30.05490094 | 0 | 30.63948137 | 0.2466671245 | 0.04504708674 | 0
312.506 | 1769771689.6 | 30/01/2026_12:14:49,558 | 1 | 2 | 2.822067017e-06 | 2.223026513e-06 | 2.696059521e-12 | 6.863227001e-12 | 5.897019418e-12 | 1.192552394e-11 | 6.942645764e-11 | 9.229766257e-11 | 9.639998218e-13 | 1.183172077e-13 | 1.131656921e-11 | 6.411064171e-13 | 4.999999912e-15 | 1.813746398e-14 | 4.999999912e-15 | 4.999999912e-15 | 7.351866511e-12 | 6.537218005e-14 | 2.793986457e-14 | 4.999999912e-15 | 3.327569611e-14 | 1.093831345e-10 | 6.767478938e-11 | 1 | 1 | 1 | 1 | 1 | 1 | 1 | 0 | 0 | 0 | 0 | 0 | 0 | 0 | 0 | 0 | 0 | 5.942346614e-09 | 39.68880407 | 0 | 0.2526404048 | 30.10792279 | 0 | 30.6074532 | 0.2458560477 | 0.04122708678 | 0
318.242 | 1769771695.3 | 30/01/2026_12:14:55,294 | 1 | 2 | 2.828198603e-06 | 2.202673613e-06 | 2.676304274e-12 | 6.879361664e-12 | 5.892560745e-12 | 1.191772462e-11 | 6.958177784e-11 | 9.231526654e-11 | 9.598641326e-13 | 1.069324886e-13 | 1.133521142e-11 | 6.363013415e-13 | 4.999999912e-15 | 1.251543696e-14 | 4.999999912e-15 | 4.999999912e-15 | 7.351746815e-12 | 7.225734496e-14 | 2.99354725e-14 | 4.999999912e-15 | 3.172442303e-14 | 1.093630325e-10 | 6.767644778e-11 | 1 | 1 | 1 | 1 | 1 | 1 | 1 | 0 | 0 | 0 | 0 | 0 | 0 | 0 | 0 | 0 | 0 | 6.404164009e-09 | 39.68116675 | 0 | 0.2777906757 | 30.13783727 | 0 | 30.60408098 | 0.2442949973 | 0.03661156623 | 0
323.978 | 1769771701.0 | 30/01/2026_12:15:01,030 | 1 | 2 | 2.818337862e-06 | 2.204362318e-06 | 2.66715686e-12 | 6.884346392e-12 | 5.878984365e-12 | 1.191943766e-11 | 6.944705921e-11 | 9.242876603e-11 | 9.683115854e-13 | 9.838495714e-14 | 1.132316983e-11 | 6.340034834e-13 | 4.999999912e-15 | 7.312997864e-15 | 4.999999912e-15 | 8.644045766e-15 | 7.344572867e-12 | 7.355491812e-14 | 1.164764154e-14 | 4.999999912e-15 | 3.199753017e-14 | 1.095035382e-10 | 6.769745875e-11 | 1 | 1 | 1 | 1 | 1 | 1 | 1 | 0 | 0 | 0 | 0 | 0 | 0 | 0 | 0 | 0 | 0 | 5.630230707e-09 | 39.70004015 | 0 | 0.2313661074 | 30.11383859 | 0 | 30.59590039 | 0.2428796491 | 0.03424689109 | 0
329.714 | 1769771706.8 | 30/01/2026_12:15:06,766 | 1 | 2 | 2.830475296e-06 | 2.217923793e-06 | 2.651403619e-12 | 6.906011353e-12 | 5.867920299e-12 | 1.190427271e-11 | 6.938563613e-11 | 9.220650632e-11 | 9.688200762e-13 | 9.202077848e-14 | 1.133194667e-11 | 6.206250791e-13 | 4.999999912e-15 | 5.638515371e-15 | 4.999999912e-15 | 1.522749076e-14 | 7.328805098e-12 | 8.832644089e-14 | 7.873747227e-15 | 4.999999912e-15 | 2.402869841e-14 | 1.092316654e-10 | 6.76384504e-11 | 1 | 1 | 1 | 1 | 1 | 1 | 1 | 0 | 0 | 0 | 0 | 0 | 0 | 0 | 0 | 0 | 0 | 5.904091206e-09 | 39.68311486 | 0 | 0.2523604823 | 30.11879643 | 0 | 30.62905106 | 0.2420832067 | 0.03221137016 | 0
335.45 | 1769771712.5 | 30/01/2026_12:15:12,502 | 1 | 2 | 2.821709586e-06 | 2.222177272e-06 | 2.647162871e-12 | 6.922265712e-12 | 5.862791589e-12 | 1.190421199e-11 | 6.940470421e-11 | 9.223289493e-11 | 9.692634065e-13 | 9.376803804e-14 | 1.131293236e-11 | 6.11646313e-13 | 4.999999912e-15 | 4.999999912e-15 | 4.999999912e-15 | 1.156905382e-14 | 7.329957821e-12 | 9.946862398e-14 | 5.600680103e-15 | 4.999999912e-15 | 2.389385415e-14 | 1.093323002e-10 | 6.752319537e-11 | 1 | 1 | 1 | 1 | 1 | 1 | 1 | 0 | 0 | 0 | 0 | 0 | 0 | 0 | 0 | 0 | 0 | 5.987453035e-09 | 39.71687786 | 0 | 0.2525723091 | 30.12953461 | 0 | 30.57669151 | 0.2417300777 | 0.03285113458 | 0
341.186 | 1769771718.2 | 30/01/2026_12:15:18,238 | 1 | 2 | 2.834268344e-06 | 2.193404043e-06 | 2.646952969e-12 | 6.918169596e-12 | 5.862874856e-12 | 1.192205709e-11 | 6.943884356e-11 | 9.225466918e-11 | 9.643769073e-13 | 9.694137583e-14 | 1.134306971e-11 | 6.15052551e-13 | 7.318820368e-15 | 4.999999912e-15 | 4.999999912e-15 | 1.303882878e-14 | 7.333047364e-12 | 9.97625783e-14 | 6.461206285e-15 | 8.874940171e-15 | 1.925944213e-14 | 1.093599308e-10 | 6.77003939e-11 | 1 | 1 | 1 | 1 | 1 | 1 | 1 | 0 | 0 | 0 | 0 | 0 | 0 | 0 | 0 | 0 | 0 | 7.476132509e-09 | 39.69542963 | 0 | 0.2610008481 | 30.11108912 | 0 | 30.630385 | 0.2415600201 | 0.03351441659 | 0
346.922 | 1769771724.0 | 30/01/2026_12:15:23,974 | 1 | 2 | 2.829617642e-06 | 2.207743819e-06 | 2.652306543e-12 | 6.923883342e-12 | 5.861758561e-12 | 1.190440021e-11 | 6.951465098e-11 | 9.222443642e-11 | 9.681899379e-13 | 1.004072517e-13 | 1.133559132e-11 | 6.172029034e-13 | 1.978380804e-14 | 4.999999912e-15 | 1.104080342e-14 | 1.449066188e-14 | 7.339957635e-12 | 1.029257585e-13 | 4.999999912e-15 | 2.105276504e-14 | 1.836738599e-14 | 1.094002527e-10 | 6.75033987e-11 | 1 | 1 | 1 | 1 | 1 | 1 | 1 | 0 | 0 | 0 | 0 | 0 | 0 | 0 | 0 | 0 | 0 | 1.506539541e-08 | 39.73088808 | 0 | 0.2689126968 | 30.13933744 | 0 | 30.55603537 | 0.2422118704 | 0.03510789964 | 0
352.658 | 1769771729.7 | 30/01/2026_12:15:29,710 | 1 | 2 | 2.827100616e-06 | 2.215370614e-06 | 2.654418569e-12 | 6.990602975e-12 | 5.87617021e-12 | 1.194015806e-11 | 6.944318037e-11 | 9.22379742e-11 | 9.580295541e-13 | 1.164370521e-13 | 1.132695673e-11 | 6.202656661e-13 | 2.518075809e-14 | 4.999999912e-15 | 1.821118804e-14 | 1.196730076e-14 | 7.364849182e-12 | 1.053035968e-13 | 7.473558888e-15 | 2.565419529e-14 | 1.924731601e-14 | 1.092222215e-10 | 6.757453624e-11 | 1 | 1 | 1 | 1 | 1 | 1 | 1 | 0 | 0 | 0 | 0 | 0 | 0 | 0 | 0 | 0 | 0 | 1.79941946e-08 | 39.67392644 | 0 | 0.2530648014 | 30.13451158 | 0 | 30.59783997 | 0.2422818858 | 0.04005672443 | 0
358.394 | 1769771735.4 | 30/01/2026_12:15:35,446 | 1 | 2 | 2.824803232e-06 | 2.217923793e-06 | 2.662610583e-12 | 6.906307123e-12 | 5.883229234e-12 | 1.195747494e-11 | 6.935430008e-11 | 9.225269854e-11 | 9.621081059e-13 | 1.251742308e-13 | 1.132543018e-11 | 6.273225212e-13 | 2.568523227e-14 | 4.999999912e-15 | 2.749748298e-14 | 4.999999912e-15 | 7.35694318e-12 | 1.014462765e-13 | 1.417536065e-14 | 2.833181044e-14 | 1.875835607e-14 | 1.093193036e-10 | 6.769866612e-11 | 1 | 1 | 1 | 1 | 1 | 1 | 1 | 0 | 0 | 0 | 0 | 0 | 0 | 0 | 0 | 0 | 0 | 1.81872726e-08 | 39.68058847 | 0 | 0.2528519801 | 30.09722334 | 0 | 30.63164346 | 0.2427957409 | 0.04363076182 | 0
364.13 | 1769771741.2 | 30/01/2026_12:15:41,182 | 1 | 2 | 2.826298214e-06 | 2.216222128e-06 | 2.662001262e-12 | 6.900788101e-12 | 5.889962996e-12 | 1.195592843e-11 | 6.942173919e-11 | 9.227765774e-11 | 9.553700062e-13 | 1.373171189e-13 | 1.130773426e-11 | 6.289857957e-13 | 1.95834695e-14 | 4.999999912e-15 | 3.003005898e-14 | 4.999999912e-15 | 7.38757059e-12 | 9.244569086e-14 | 2.688677392e-14 | 1.843481151e-14 | 1.985899577e-14 | 1.092639035e-10 | 6.78403167e-11 | 1 | 1 | 1 | 1 | 1 | 1 | 1 | 0 | 0 | 0 | 0 | 0 | 0 | 0 | 0 | 0 | 0 | 1.473501196e-08 | 39.63736859 | 0 | 0.2685045474 | 30.09279368 | 0 | 30.67592496 | 0.2427175945 | 0.04737070406 | 0
369.866 | 1769771746.9 | 30/01/2026_12:15:46,918 | 1 | 2 | 2.822037914e-06 | 2.263440365e-06 | 2.662530136e-12 | 6.883536709e-12 | 5.891542029e-12 | 1.194012163e-11 | 6.943281367e-11 | 9.232411363e-11 | 9.523938712e-13 | 1.393219307e-13 | 1.129828089e-11 | 6.460337365e-13 | 1.113587609e-14 | 4.999999912e-15 | 2.522635556e-14 | 4.999999912e-15 | 7.377828383e-12 | 8.229839878e-14 | 3.140427168e-14 | 1.491558613e-14 | 1.943648896e-14 | 1.092857957e-10 | 6.766655986e-11 | 1 | 1 | 1 | 1 | 1 | 1 | 1 | 0 | 0 | 0 | 0 | 0 | 0 | 0 | 0 | 0 | 0 | 9.592503162e-09 | 39.66255553 | 0 | 0.2603641342 | 30.12241182 | 0 | 30.61218325 | 0.2428488121 | 0.0478009301 | 0
375.602 | 1769771752.7 | 30/01/2026_12:15:52,654 | 1 | 2 | 2.827265234e-06 | 2.234986823e-06 | 2.655679713e-12 | 6.871633037e-12 | 5.898412401e-12 | 1.193415332e-11 | 6.939707836e-11 | 9.21172652e-11 | 9.506408247e-13 | 1.338532014e-13 | 1.131548587e-11 | 6.47472527e-13 | 4.999999912e-15 | 7.708336092e-15 | 1.475939325e-14 | 4.999999912e-15 | 7.36522128e-12 | 7.761742366e-14 | 4.014242958e-14 | 5.690424091e-15 | 3.103465361e-14 | 1.095139743e-10 | 6.768903493e-11 | 1 | 1 | 1 | 1 | 1 | 1 | 1 | 0 | 0 | 0 | 0 | 0 | 0 | 0 | 0 | 0 | 0 | 6.40295601e-09 | 39.73614922 | 0 | 0.287179545 | 30.06467804 | 0 | 30.61114389 | 0.2424337277 | 0.04579116601 | 0
381.338 | 1769771758.4 | 30/01/2026_12:15:58,390 | 1 | 2 | 2.823719115e-06 | 2.198455149e-06 | 2.646629227e-12 | 6.869971605e-12 | 5.898156529e-12 | 1.192698891e-11 | 6.935151758e-11 | 9.232342668e-11 | 9.565404024e-13 | 1.283534233e-13 | 1.126903345e-11 | 6.493303616e-13 | 4.999999912e-15 | 1.24223023e-14 | 5.235420861e-15 | 4.999999912e-15 | 7.368257914e-12 | 7.150450886e-14 | 3.504622536e-14 | 4.999999912e-15 | 3.244233766e-14 | 1.091177218e-10 | 6.754406062e-11 | 1 | 1 | 1 | 1 | 1 | 1 | 1 | 0 | 0 | 0 | 0 | 0 | 0 | 0 | 0 | 0 | 0 | 5.876767989e-09 | 39.64657155 | 0 | 0.2463576624 | 30.14528078 | 0 | 30.59422509 | 0.241676122 | 0.04427211359 | 0
387.074 | 1769771764.1 | 30/01/2026_12:16:04,126 | 1 | 2 | 2.823587465e-06 | 2.197610456e-06 | 2.632891734e-12 | 6.871429207e-12 | 5.894308045e-12 | 1.189985697e-11 | 6.938861985e-11 | 9.208391688e-11 | 9.540335102e-13 | 1.230350457e-13 | 1.129399005e-11 | 6.459639139e-13 | 4.999999912e-15 | 1.325275203e-14 | 4.999999912e-15 | 8.0294556e-15 | 7.357951921e-12 | 6.769763108e-14 | 3.303607388e-14 | 4.999999912e-15 | 3.669936262e-14 | 1.089619714e-10 | 6.75863393e-11 | 1 | 1 | 1 | 1 | 1 | 1 | 1 | 0 | 0 | 0 | 0 | 0 | 0 | 0 | 0 | 0 | 0 | 6.299738645e-09 | 39.63605906 | 0 | 0.2759686406 | 30.133406 | 0 | 30.64125486 | 0.2409172679 | 0.04228849683 | 0
392.81 | 1769771769.9 | 30/01/2026_12:16:09,862 | 1 | 2 | 2.824880994e-06 | 2.184178129e-06 | 2.621231574e-12 | 6.876271687e-12 | 5.885530778e-12 | 1.189313752e-11 | 6.923150941e-11 | 9.220249564e-11 | 9.629521572e-13 | 1.103736108e-13 | 1.129123531e-11 | 6.353476772e-13 | 4.999999912e-15 | 1.197311734e-14 | 4.999999912e-15 | 9.30714212e-15 | 7.353163217e-12 | 7.2044882e-14 | 2.66262791e-14 | 4.999999912e-15 | 3.540420859e-14 | 1.093920926e-10 | 6.729608537e-11 | 1 | 1 | 1 | 1 | 1 | 1 | 1 | 0 | 0 | 0 | 0 | 0 | 0 | 0 | 0 | 0 | 0 | 5.596025379e-09 | 39.76352121 | 0 | 0.2295608184 | 30.11798477 | 0 | 30.4974502 | 0.2393325113 | 0.03844327752 | 0
398.546 | 1769771775.6 | 30/01/2026_12:16:15,598 | 1 | 2 | 2.82828023e-06 | 2.22473318e-06 | 2.603730816e-12 | 6.878546777e-12 | 5.881039145e-12 | 1.189620277e-11 | 6.92091176e-11 | 9.208175195e-11 | 9.693656468e-13 | 1.022078472e-13 | 1.130935276e-11 | 6.267569471e-13 | 4.999999912e-15 | 8.24288588e-15 | 4.999999912e-15 | 1.358260191e-14 | 7.339166601e-12 | 7.566840085e-14 | 2.303187446e-14 | 4.999999912e-15 | 3.341637134e-14 | 1.092400961e-10 | 6.768201971e-11 | 1 | 1 | 1 | 1 | 1 | 1 | 1 | 0 | 0 | 0 | 0 | 0 | 0 | 0 | 0 | 0 | 0 | 5.838066727e-09 | 39.69576824 | 0 | 0.2501319958 | 30.06743833 | 0 | 30.65771786 | 0.2377855201 | 0.03616082776 | 0
404.282 | 1769771781.3 | 30/01/2026_12:16:21,334 | 1 | 2 | 2.820382406e-06 | 2.179159992e-06 | 2.590418331e-12 | 6.874870031e-12 | 5.865725006e-12 | 1.189503791e-11 | 6.938886271e-11 | 9.223812686e-11 | 9.68420873e-13 | 9.228900332e-14 | 1.129730684e-11 | 6.220322651e-13 | 4.999999912e-15 | 8.500951408e-15 | 4.999999912e-15 | 1.859052327e-14 | 7.325161311e-12 | 8.581810528e-14 | 1.049558186e-14 | 4.999999912e-15 | 2.886637123e-14 | 1.093095545e-10 | 6.752730319e-11 | 1 | 1 | 1 | 1 | 1 | 1 | 1 | 0 | 0 | 0 | 0 | 0 | 0 | 0 | 0 | 0 | 0 | 5.846518689e-09 | 39.71383387 | 0 | 0.2510290019 | 30.13150352 | 0 | 30.58194969 | 0.2365426283 | 0.03224650238 | 0
410.018 | 1769771787.1 | 30/01/2026_12:16:27,070 | 1 | 2 | 2.826511718e-06 | 2.196773494e-06 | 2.587977142e-12 | 6.887054295e-12 | 5.854875612e-12 | 1.18977328e-11 | 6.931363122e-11 | 9.215134211e-11 | 9.689346764e-13 | 9.263973594e-14 | 1.130300367e-11 | 6.150331438e-13 | 4.999999912e-15 | 4.999999912e-15 | 4.999999912e-15 | 1.493644685e-14 | 7.330674262e-12 | 9.789212626e-14 | 6.919124155e-15 | 4.999999912e-15 | 2.516572156e-14 | 1.090573118e-10 | 6.758607562e-11 | 1 | 1 | 1 | 1 | 1 | 1 | 1 | 0 | 0 | 0 | 0 | 0 | 0 | 0 | 0 | 0 | 0 | 5.968517811e-09 | 39.6634199 | 0 | 0.2559427123 | 30.12878771 | 0 | 30.6397881 | 0.2366230166 | 0.03255368687 | 0
415.754 | 1769771792.8 | 30/01/2026_12:16:32,806 | 1 | 2 | 2.840449042e-06 | 2.22985409e-06 | 2.585174696e-12 | 6.892588063e-12 | 5.864909253e-12 | 1.191488748e-11 | 6.923576296e-11 | 9.214858737e-11 | 9.676032761e-13 | 9.209595434e-14 | 1.131257674e-11 | 6.108144589e-13 | 1.312178041e-14 | 4.999999912e-15 | 4.999999912e-15 | 1.06847582e-14 | 7.323198471e-12 | 1.010446203e-13 | 4.999999912e-15 | 1.119312027e-14 | 1.399879832e-14 | 1.093060295e-10 | 6.745787262e-11 | 1 | 1 | 1 | 1 | 1 | 1 | 1 | 0 | 0 | 0 | 0 | 0 | 0 | 0 | 0 | 0 | 0 | 1.064206795e-08 | 39.74174603 | 0 | 0.2403882819 | 30.11045438 | 0 | 30.57564105 | 0.2361848648 | 0.03225238096 | 0
421.49 | 1769771798.5 | 30/01/2026_12:16:38,542 | 1 | 2 | 2.826328227e-06 | 2.234132808e-06 | 2.5870096e-12 | 6.882210513e-12 | 5.856245176e-12 | 1.193524272e-11 | 6.92485444e-11 | 9.207929558e-11 | 9.611180124e-13 | 1.030717666e-13 | 1.130066353e-11 | 6.121662964e-13 | 2.254922323e-14 | 4.999999912e-15 | 7.057852905e-15 | 1.261487524e-14 | 7.334611217e-12 | 9.942011949e-14 | 4.999999912e-15 | 2.376385492e-14 | 1.037964677e-14 | 1.089868473e-10 | 6.762867349e-11 | 1 | 1 | 1 | 1 | 1 | 1 | 1 | 0 | 0 | 0 | 0 | 0 | 0 | 0 | 0 | 0 | 0 | 1.645385019e-08 | 39.65343201 | 0 | 0.2547831512 | 30.11427572 | 0 | 30.67068187 | 0.236577622 | 0.03573585685 | 0
427.226 | 1769771804.3 | 30/01/2026_12:16:44,278 | 1 | 2 | 2.831619895e-06 | 2.236702585e-06 | 2.592248248e-12 | 6.902883213e-12 | 5.864436541e-12 | 1.192942967e-11 | 6.92740032e-11 | 9.204944446e-11 | 9.597573387e-13 | 1.200605912e-13 | 1.12941774e-11 | 6.194419435e-13 | 2.267098083e-14 | 4.999999912e-15 | 1.754858296e-14 | 6.139604816e-15 | 7.343862497e-12 | 1.00919483e-13 | 6.174531372e-15 | 2.014082565e-14 | 1.223603467e-14 | 1.093472396e-10 | 6.772667843e-11 | 1 | 1 | 1 | 1 | 1 | 1 | 1 | 0 | 0 | 0 | 0 | 0 | 0 | 0 | 0 | 0 | 0 | 1.65856977e-08 | 39.71525148 | 0 | 0.260539555 | 30.05830448 | 0 | 30.66155264 | 0.2366795276 | 0.04175493301 | 0
432.962 | 1769771810.0 | 30/01/2026_12:16:50,014 | 1 | 2 | 2.816624146e-06 | 2.223880983e-06 | 2.600848356e-12 | 6.905885152e-12 | 5.880546484e-12 | 1.193309861e-11 | 6.922890733e-11 | 9.203766915e-11 | 9.572223656e-13 | 1.253643863e-13 | 1.129244961e-11 | 6.241559461e-13 | 2.20161261e-14 | 4.999999912e-15 | 3.217943219e-14 | 4.999999912e-15 | 7.361569687e-12 | 1.018362911e-13 | 1.730119174e-14 | 2.298239757e-14 | 1.122804344e-14 | 1.090121882e-10 | 6.737390507e-11 | 1 | 1 | 1 | 1 | 1 | 1 | 1 | 0 | 0 | 0 | 0 | 0 | 0 | 0 | 0 | 0 | 0 | 1.594921048e-08 | 39.69106701 | 0 | 0.2541700163 | 30.13128681 | 0 | 30.57900319 | 0.2379140283 | 0.04356186662 | 0
438.698 | 1769771815.8 | 30/01/2026_12:16:55,750 | 1 | 2 | 2.829925279e-06 | 2.190886335e-06 | 2.60113632e-12 | 6.896193686e-12 | 5.878332109e-12 | 1.194178784e-11 | 6.932054236e-11 | 9.212001301e-11 | 9.515941637e-13 | 1.324857921e-13 | 1.132468772e-11 | 6.319059859e-13 | 1.841347475e-14 | 4.999999912e-15 | 2.868155203e-14 | 4.999999912e-15 | 7.376712956e-12 | 8.880374734e-14 | 2.501049599e-14 | 2.216989647e-14 | 1.825436469e-14 | 1.091277069e-10 | 6.772948175e-11 | 1 | 1 | 1 | 1 | 1 | 1 | 1 | 0 | 0 | 0 | 0 | 0 | 0 | 0 | 0 | 0 | 0 | 1.399862292e-08 | 39.65010975 | 0 | 0.2664300091 | 30.09099119 | 0 | 30.67275217 | 0.2375524607 | 0.04548109536 | 0
444.434 | 1769771821.5 | 30/01/2026_12:17:01,486 | 1 | 2 | 2.830955282e-06 | 2.196773494e-06 | 2.601116588e-12 | 6.858175486e-12 | 5.892250663e-12 | 1.193973913e-11 | 6.926666185e-11 | 9.215772589e-11 | 9.466986656e-13 | 1.34823847e-13 | 1.128523924e-11 | 6.371700043e-13 | 9.530767289e-15 | 4.999999912e-15 | 2.314780447e-14 | 4.999999912e-15 | 7.375552426e-12 | 8.124045463e-14 | 3.234484078e-14 | 1.437764228e-14 | 1.994242851e-14 | 1.091331817e-10 | 6.743177544e-11 | 1 | 1 | 1 | 1 | 1 | 1 | 1 | 0 | 0 | 0 | 0 | 0 | 0 | 0 | 0 | 0 | 0 | 8.500808899e-09 | 39.6904573 | 0 | 0.2538895455 | 30.12792629 | 0 | 30.57116965 | 0.2377162438 | 0.04591056787 | 0
450.17 | 1769771827.2 | 30/01/2026_12:17:07,222 | 1 | 2 | 2.817338554e-06 | 2.227292043e-06 | 2.594304979e-12 | 6.878208506e-12 | 5.891509502e-12 | 1.191157329e-11 | 6.935572255e-11 | 9.205142204e-11 | 9.455214389e-13 | 1.379249362e-13 | 1.128063094e-11 | 6.496893952e-13 | 4.999999912e-15 | 5.726318806e-15 | 1.881171915e-14 | 4.999999912e-15 | 7.368210209e-12 | 7.646198263e-14 | 3.914220564e-14 | 4.999999912e-15 | 2.852098847e-14 | 1.091399401e-10 | 6.751559728e-11 | 1 | 1 | 1 | 1 | 1 | 1 | 1 | 0 | 0 | 0 | 0 | 0 | 0 | 0 | 0 | 0 | 0 | 6.299726822e-09 | 39.68911383 | 0 | 0.281845643 | 30.11507797 | 0 | 30.60182457 | 0.2373477153 | 0.04696007542 | 0
455.906 | 1769771833.0 | 30/01/2026_12:17:12,958 | 1 | 2 | 2.836521617e-06 | 2.211130322e-06 | 2.586050081e-12 | 6.844364051e-12 | 5.891207661e-12 | 1.189319997e-11 | 6.920932577e-11 | 9.196848144e-11 | 9.543119333e-13 | 1.281273671e-13 | 1.127650317e-11 | 6.452625435e-13 | 4.999999912e-15 | 1.250864545e-14 | 6.260872829e-15 | 4.999999912e-15 | 7.350221126e-12 | 6.927413558e-14 | 3.844272584e-14 | 4.999999912e-15 | 3.003734007e-14 | 1.088518026e-10 | 6.747292308e-11 | 1 | 1 | 1 | 1 | 1 | 1 | 1 | 0 | 0 | 0 | 0 | 0 | 0 | 0 | 0 | 0 | 0 | 6.200698239e-09 | 39.65142444 | 0 | 0.2697748738 | 30.12273844 | 0 | 30.63496233 | 0.2369428497 | 0.04439306532 | 0
461.642 | 1769771838.7 | 30/01/2026_12:17:18,694 | 1 | 2 | 2.823246177e-06 | 2.227292043e-06 | 2.575056487e-12 | 6.864186303e-12 | 5.893696989e-12 | 1.188261642e-11 | 6.923384088e-11 | 9.208442342e-11 | 9.543396889e-13 | 1.161018574e-13 | 1.127285244e-11 | 6.400416763e-13 | 4.999999912e-15 | 1.565241839e-14 | 4.999999912e-15 | 4.999999912e-15 | 7.356301332e-12 | 6.878953109e-14 | 3.62778316e-14 | 4.999999912e-15 | 3.238557968e-14 | 1.090483467e-10 | 6.766664312e-11 | 1 | 1 | 1 | 1 | 1 | 1 | 1 | 0 | 0 | 0 | 0 | 0 | 0 | 0 | 0 | 0 | 0 | 6.080096662e-09 | 39.65261045 | 0 | 0.2596685843 | 30.09288376 | 0 | 30.67075163 | 0.2354674178 | 0.03986216846 | 0
467.378 | 1769771844.4 | 30/01/2026_12:17:24,430 | 1 | 2 | 2.829619689e-06 | 2.211130322e-06 | 2.559522472e-12 | 6.859248412e-12 | 5.890205424e-12 | 1.188362429e-11 | 6.918200735e-11 | 9.19510787e-11 | 9.683422683e-13 | 1.062271947e-13 | 1.127677639e-11 | 6.319656712e-13 | 4.999999912e-15 | 1.439267373e-14 | 4.999999912e-15 | 9.192667312e-15 | 7.340932549e-12 | 7.560143782e-14 | 2.361687269e-14 | 4.999999912e-15 | 3.664018551e-14 | 1.091604168e-10 | 6.754456022e-11 | 1 | 1 | 1 | 1 | 1 | 1 | 1 | 0 | 0 | 0 | 0 | 0 | 0 | 0 | 0 | 0 | 0 | 5.998017908e-09 | 39.71381249 | 0 | 0.259377717 | 30.07492021 | 0 | 30.63015138 | 0.2341365093 | 0.03766368468 | 0
473.114 | 1769771850.2 | 30/01/2026_12:17:30,166 | 1 | 2 | 2.829059213e-06 | 2.216222128e-06 | 2.544805946e-12 | 6.869097739e-12 | 5.879941933e-12 | 1.189934436e-11 | 6.924025936e-11 | 9.198493356e-11 | 9.689001988e-13 | 1.005954556e-13 | 1.128086079e-11 | 6.287145826e-13 | 4.999999912e-15 | 9.828116511e-15 | 4.999999912e-15 | 1.063528131e-14 | 7.325674789e-12 | 8.248854751e-14 | 1.916485227e-14 | 4.999999912e-15 | 3.114427661e-14 | 1.088437743e-10 | 6.748732129e-11 | 1 | 1 | 1 | 1 | 1 | 1 | 1 | 0 | 0 | 0 | 0 | 0 | 0 | 0 | 0 | 0 | 0 | 6.057254127e-09 | 39.65219789 | 0 | 0.2631791355 | 30.13433804 | 0 | 30.64442116 | 0.2331371104 | 0.03564752146 | 0
478.85 | 1769771855.9 | 30/01/2026_12:17:35,902 | 1 | 2 | 2.826160653e-06 | 2.193404043e-06 | 2.535310286e-12 | 6.902314224e-12 | 5.863364048e-12 | 1.190365688e-11 | 6.923936424e-11 | 9.187382105e-11 | 9.709086833e-13 | 9.277653515e-14 | 1.129326146e-11 | 6.232182197e-13 | 4.999999912e-15 | 8.078447985e-15 | 4.999999912e-15 | 1.181159323e-14 | 7.314732153e-12 | 9.144934972e-14 | 1.432234458e-14 | 4.999999912e-15 | 2.541699219e-14 | 1.092641325e-10 | 6.756301768e-11 | 1 | 1 | 1 | 1 | 1 | 1 | 1 | 0 | 0 | 0 | 0 | 0 | 0 | 0 | 0 | 0 | 0 | 6.265075669e-09 | 39.74991871 | 0 | 0.2759418841 | 30.06773235 | 0 | 30.63511485 | 0.2320622715 | 0.03300533152 | 0
484.586 | 1769771861.6 | 30/01/2026_12:17:41,638 | 1 | 2 | 2.822604301e-06 | 2.200143172e-06 | 2.534409098e-12 | 6.912254189e-12 | 5.85345921e-12 | 1.190753138e-11 | 6.917417333e-11 | 9.208837165e-11 | 9.670156386e-13 | 9.193539755e-14 | 1.128836261e-11 | 6.125203968e-13 | 4.999999912e-15 | 4.999999912e-15 | 4.999999912e-15 | 1.659346014e-14 | 7.314851849e-12 | 9.450048437e-14 | 4.999999912e-15 | 4.999999912e-15 | 2.181676335e-14 | 1.089738785e-10 | 6.752568643e-11 | 1 | 1 | 1 | 1 | 1 | 1 | 1 | 0 | 0 | 0 | 0 | 0 | 0 | 0 | 0 | 0 | 0 | 5.597606454e-09 | 39.66904122 | 0 | 0.2350576027 | 30.12075154 | 0 | 30.64390567 | 0.2317779035 | 0.03225628979 | 0
490.322 | 1769771867.4 | 30/01/2026_12:17:47,374 | 1 | 2 | 2.833785402e-06 | 2.223880983e-06 | 2.532545137e-12 | 6.910208517e-12 | 5.855494041e-12 | 1.190434556e-11 | 6.926458712e-11 | 9.203376949e-11 | 9.713780344e-13 | 9.725231146e-14 | 1.129799726e-11 | 6.100431033e-13 | 1.159767337e-14 | 4.999999912e-15 | 4.999999912e-15 | 1.602156043e-14 | 7.326494446e-12 | 1.009602287e-13 | 4.999999912e-15 | 8.687213953e-15 | 2.18502347e-14 | 1.088063251e-10 | 6.736638331e-11 | 1 | 1 | 1 | 1 | 1 | 1 | 1 | 0 | 0 | 0 | 0 | 0 | 0 | 0 | 0 | 0 | 0 | 9.901913239e-09 | 39.65652591 | 0 | 0.2546995491 | 30.16579419 | 0 | 30.60527225 | 0.2320536757 | 0.03461345895 | 0
496.058 | 1769771873.1 | 30/01/2026_12:17:53,110 | 1 | 2 | 2.822863053e-06 | 2.211980018e-06 | 2.532434332e-12 | 6.929300883e-12 | 5.859046321e-12 | 1.192833679e-11 | 6.930931523e-11 | 9.202638651e-11 | 9.649321273e-13 | 1.052133776e-13 | 1.130265673e-11 | 6.136249278e-13 | 2.37400804e-14 | 4.999999912e-15 | 1.221468605e-14 | 1.157438674e-14 | 7.327042618e-12 | 1.042044055e-13 | 4.999999912e-15 | 1.922305698e-14 | 2.050366238e-14 | 1.088915416e-10 | 6.746982834e-11 | 1 | 1 | 1 | 1 | 1 | 1 | 1 | 0 | 0 | 0 | 0 | 0 | 0 | 0 | 0 | 0 | 0 | 1.728345449e-08 | 39.65861059 | 0 | 0.2621022815 | 30.148156 | 0 | 30.62857915 | 0.2319054733 | 0.03689251975 | 0
501.794 | 1769771878.8 | 30/01/2026_12:17:58,846 | 1 | 2 | 2.819882639e-06 | 2.203515578e-06 | 2.538028381e-12 | 6.906454141e-12 | 5.859409746e-12 | 1.192201719e-11 | 6.921285767e-11 | 9.20700946e-11 | 9.611001231e-13 | 1.162459208e-13 | 1.130843422e-11 | 6.160192799e-13 | 2.415918384e-14 | 4.999999912e-15 | 1.895141182e-14 | 4.999999912e-15 | 7.360073488e-12 | 1.011930882e-13 | 4.999999912e-15 | 2.476068226e-14 | 1.628544e-14 | 1.08571728e-10 | 6.744644426e-11 | 1 | 1 | 1 | 1 | 1 | 1 | 1 | 0 | 0 | 0 | 0 | 0 | 0 | 0 | 0 | 0 | 0 | 1.719456035e-08 | 39.58426615 | 0 | 0.2415656523 | 30.17183104 | 0 | 30.65258683 | 0.2324788591 | 0.04063589372 | 0
507.53 | 1769771884.6 | 30/01/2026_12:18:04,582 | 1 | 2 | 2.821788485e-06 | 2.179159992e-06 | 2.549358077e-12 | 6.863559634e-12 | 5.873291437e-12 | 1.193971051e-11 | 6.940757691e-11 | 9.197390766e-11 | 9.570568079e-13 | 1.263049317e-13 | 1.127401904e-11 | 6.285211609e-13 | 2.357758052e-14 | 4.999999912e-15 | 2.866505183e-14 | 4.999999912e-15 | 7.365916037e-12 | 9.731684859e-14 | 1.138471912e-14 | 2.781131885e-14 | 1.600652052e-14 | 1.088590051e-10 | 6.737935904e-11 | 1 | 1 | 1 | 1 | 1 | 1 | 1 | 0 | 0 | 0 | 0 | 0 | 0 | 0 | 0 | 0 | 0 | 1.736889208e-08 | 39.6594918 | 0 | 0.2847607197 | 30.16765753 | 0 | 30.59219755 | 0.2336191985 | 0.0438635796 | 0
513.266 | 1769771890.3 | 30/01/2026_12:18:10,318 | 1 | 2 | 2.82555925e-06 | 2.198455149e-06 | 2.551210328e-12 | 6.872096208e-12 | 5.884626553e-12 | 1.192464096e-11 | 6.937520697e-11 | 9.199029732e-11 | 9.545938259e-13 | 1.32536221e-13 | 1.12869011e-11 | 6.376318744e-13 | 1.532062542e-14 | 4.999999912e-15 | 2.817318658e-14 | 4.999999912e-15 | 7.363598446e-12 | 8.495419944e-14 | 2.080391523e-14 | 2.069914403e-14 | 1.280598959e-14 | 1.09036738e-10 | 6.723284429e-11 | 1 | 1 | 1 | 1 | 1 | 1 | 1 | 0 | 0 | 0 | 0 | 0 | 0 | 0 | 0 | 0 | 0 | 1.224080831e-08 | 39.71804902 | 0 | 0.2730096832 | 30.16488851 | 0 | 30.52346267 | 0.2336760192 | 0.04590265048 | 0
519.002 | 1769771896.1 | 30/01/2026_12:18:16,054 | 1 | 2 | 2.831004849e-06 | 2.196773494e-06 | 2.547352303e-12 | 6.862803728e-12 | 5.888678867e-12 | 1.191728053e-11 | 6.932833474e-11 | 9.200526452e-11 | 9.49317556e-13 | 1.343518395e-13 | 1.128719861e-11 | 6.385529583e-13 | 1.223506227e-14 | 4.999999912e-15 | 2.783508999e-14 | 4.999999912e-15 | 7.374481234e-12 | 8.113130935e-14 | 2.941061023e-14 | 1.618939663e-14 | 1.545208494e-14 | 1.088845888e-10 | 6.75006509e-11 | 1 | 1 | 1 | 1 | 1 | 1 | 1 | 0 | 0 | 0 | 0 | 0 | 0 | 0 | 0 | 0 | 0 | 1.045363646e-08 | 39.64551758 | 0 | 0.277737216 | 30.13817345 | 0 | 30.63144233 | 0.2332587893 | 0.04610083917 | 0
524.738 | 1769771901.8 | 30/01/2026_12:18:21,790 | 1 | 2 | 2.8224772e-06 | 2.213675998e-06 | 2.540154719e-12 | 6.858921417e-12 | 5.881743009e-12 | 1.189988559e-11 | 6.92321131e-11 | 9.202032886e-11 | 9.419780494e-13 | 1.401693974e-13 | 1.126190374e-11 | 6.402472411e-13 | 5.848069628e-15 | 4.999999912e-15 | 1.748211798e-14 | 4.999999912e-15 | 7.363772786e-12 | 7.207058436e-14 | 3.128155016e-14 | 4.999999912e-15 | 2.731557419e-14 | 1.092374038e-10 | 6.752925996e-11 | 1 | 1 | 1 | 1 | 1 | 1 | 1 | 0 | 0 | 0 | 0 | 0 | 0 | 0 | 0 | 0 | 0 | 6.47171072e-09 | 39.71789038 | 0 | 0.2607757103 | 30.08166684 | 0 | 30.60564676 | 0.2322216763 | 0.04753430894 | 0
530.474 | 1769771907.5 | 30/01/2026_12:18:27,526 | 1 | 2 | 2.827218395e-06 | 2.20605466e-06 | 2.530804125e-12 | 6.857529735e-12 | 5.880137089e-12 | 1.188557672e-11 | 6.927270563e-11 | 9.195755268e-11 | 9.43204282e-13 | 1.258033662e-13 | 1.125460489e-11 | 6.403871574e-13 | 4.999999912e-15 | 8.271508817e-15 | 7.786433377e-15 | 4.999999912e-15 | 7.359263372e-12 | 6.882057316e-14 | 3.683663617e-14 | 4.999999912e-15 | 3.18228923e-14 | 1.088706833e-10 | 6.751311316e-11 | 1 | 1 | 1 | 1 | 1 | 1 | 1 | 0 | 0 | 0 | 0 | 0 | 0 | 0 | 0 | 0 | 0 | 6.3474049e-09 | 39.64932618 | 0 | 0.278010471 | 30.12387518 | 0 | 30.64510898 | 0.2319434139 | 0.04249293337 | 0
536.21 | 1769771913.3 | 30/01/2026_12:18:33,262 | 1 | 2 | 2.818888333e-06 | 2.248736337e-06 | 2.525009715e-12 | 6.837654141e-12 | 5.88542149e-12 | 1.189127703e-11 | 6.919759904e-11 | 9.200037954e-11 | 9.540343775e-13 | 1.179271931e-13 | 1.123666351e-11 | 6.398316664e-13 | 4.999999912e-15 | 5.822362178e-15 | 4.999999912e-15 | 4.999999912e-15 | 7.349186364e-12 | 6.831950912e-14 | 2.810479375e-14 | 4.999999912e-15 | 2.872957203e-14 | 1.090843735e-10 | 6.752787912e-11 | 1 | 1 | 1 | 1 | 1 | 1 | 1 | 0 | 0 | 0 | 0 | 0 | 0 | 0 | 0 | 0 | 0 | 6.023212906e-09 | 39.69376309 | 0 | 0.2573618092 | 30.09538708 | 0 | 30.62939191 | 0.2310636277 | 0.04058935799 | 0
541.946 | 1769771919.0 | 30/01/2026_12:18:38,998 | 1 | 2 | 2.827919843e-06 | 2.166667855e-06 | 2.507364975e-12 | 6.867168726e-12 | 5.877020658e-12 | 1.188133706e-11 | 6.916836548e-11 | 9.185704281e-11 | 9.561086731e-13 | 1.024610559e-13 | 1.125802663e-11 | 6.31569829e-13 | 4.999999912e-15 | 1.01647562e-14 | 4.999999912e-15 | 4.999999912e-15 | 7.337209833e-12 | 6.153619145e-14 | 2.967643628e-14 | 4.999999912e-15 | 3.07319613e-14 | 1.090352392e-10 | 6.720109191e-11 | 1 | 1 | 1 | 1 | 1 | 1 | 1 | 0 | 0 | 0 | 0 | 0 | 0 | 0 | 0 | 0 | 0 | 5.986868788e-09 | 39.75025342 | 0 | 0.2543500456 | 30.1249169 | 0 | 30.53776698 | 0.2298659687 | 0.03527654048 | 0
547.682 | 1769771924.7 | 30/01/2026_12:18:44,734 | 1 | 2 | 2.828795459e-06 | 2.202673613e-06 | 2.496007307e-12 | 6.865132594e-12 | 5.863969033e-12 | 1.188625847e-11 | 6.917294515e-11 | 9.191081229e-11 | 9.576973546e-13 | 9.971891206e-14 | 1.126285176e-11 | 6.253972492e-13 | 4.999999912e-15 | 6.778445535e-15 | 4.999999912e-15 | 5.478443084e-15 | 7.328244782e-12 | 6.953946696e-14 | 1.465219615e-14 | 4.999999912e-15 | 2.783072777e-14 | 1.088156232e-10 | 6.740335373e-11 | 1 | 1 | 1 | 1 | 1 | 1 | 1 | 0 | 0 | 0 | 0 | 0 | 0 | 0 | 0 | 0 | 0 | 5.8589476e-09 | 39.67000597 | 0 | 0.2471795858 | 30.13063345 | 0 | 30.62879301 | 0.2287595238 | 0.03439897239 | 0
553.418 | 1769771930.5 | 30/01/2026_12:18:50,470 | 1 | 2 | 2.828825245e-06 | 2.259105486e-06 | 2.486067342e-12 | 6.875252104e-12 | 5.861098065e-12 | 1.18735681e-11 | 6.92196786e-11 | 9.193881767e-11 | 9.616141433e-13 | 9.264409308e-14 | 1.127137533e-11 | 6.166809684e-13 | 4.999999912e-15 | 6.61497834e-15 | 4.999999912e-15 | 1.382514302e-14 | 7.312217672e-12 | 8.463452243e-14 | 9.424539193e-15 | 4.999999912e-15 | 2.770218543e-14 | 1.087707008e-10 | 6.729417024e-11 | 1 | 1 | 1 | 1 | 1 | 1 | 1 | 0 | 0 | 0 | 0 | 0 | 0 | 0 | 0 | 0 | 0 | 5.915995032e-09 | 39.67522977 | 0 | 0.2537066064 | 30.16359583 | 0 | 30.59587095 | 0.2280051748 | 0.03213797817 | 0
559.154 | 1769771936.2 | 30/01/2026_12:18:56,206 | 1 | 2 | 2.825973297e-06 | 2.211130322e-06 | 2.47816264e-12 | 6.870962133e-12 | 5.847918937e-12 | 1.186598302e-11 | 6.920531509e-11 | 9.188404898e-11 | 9.62949772e-13 | 8.941205252e-14 | 1.127792564e-11 | 6.103171896e-13 | 4.999999912e-15 | 4.999999912e-15 | 4.999999912e-15 | 1.743652558e-14 | 7.305755827e-12 | 9.074503844e-14 | 7.513819211e-15 | 4.999999912e-15 | 2.399474933e-14 | 1.090099885e-10 | 6.742419817e-11 | 1 | 1 | 1 | 1 | 1 | 1 | 1 | 0 | 0 | 0 | 0 | 0 | 0 | 0 | 0 | 0 | 0 | 6.066448221e-09 | 39.71911677 | 0 | 0.2650186093 | 30.11297683 | 0 | 30.62044027 | 0.2271176313 | 0.03109894237 | 0
564.89 | 1769771941.9 | 30/01/2026_12:19:01,942 | 1 | 2 | 2.826854598e-06 | 2.232421366e-06 | 2.475588528e-12 | 6.900060384e-12 | 5.845246162e-12 | 1.18745595e-11 | 6.918448453e-11 | 9.191551686e-11 | 9.627735892e-13 | 9.130431735e-14 | 1.127445446e-11 | 6.134648995e-13 | 5.651615582e-15 | 4.999999912e-15 | 4.999999912e-15 | 1.097192439e-14 | 7.296930421e-12 | 9.853388586e-14 | 4.999999912e-15 | 6.326839755e-15 | 2.054925816e-14 | 1.087297891e-10 | 6.718453571e-11 | 1 | 1 | 1 | 1 | 1 | 1 | 1 | 0 | 0 | 0 | 0 | 0 | 0 | 0 | 0 | 0 | 0 | 6.345541901e-09 | 39.69005506 | 0 | 0.2515163619 | 30.1781357 | 0 | 30.57068919 | 0.2272380991 | 0.03180153867 | 0
570.626 | 1769771947.7 | 30/01/2026_12:19:07,678 | 1 | 2 | 2.823621116e-06 | 2.195087973e-06 | 2.482646901e-12 | 6.900189187e-12 | 5.842612852e-12 | 1.190286758e-11 | 6.916697076e-11 | 9.197852202e-11 | 9.651266331e-13 | 9.92416056e-14 | 1.129141919e-11 | 6.126573316e-13 | 1.331726206e-14 | 4.999999912e-15 | 4.999999912e-15 | 1.221905335e-14 | 7.304582286e-12 | 1.02148189e-13 | 4.999999912e-15 | 1.548652699e-14 | 1.321249086e-14 | 1.086721893e-10 | 6.739240416e-11 | 1 | 1 | 1 | 1 | 1 | 1 | 1 | 0 | 0 | 0 | 0 | 0 | 0 | 0 | 0 | 0 | 0 | 1.089001373e-08 | 39.64059029 | 0 | 0.2496721356 | 30.16108124 | 0 | 30.64348626 | 0.2276737282 | 0.03488370049 | 0
576.362 | 1769771953.4 | 30/01/2026_12:19:13,414 | 1 | 2 | 2.823321665e-06 | 2.212825393e-06 | 2.487835892e-12 | 6.885172554e-12 | 5.85217378e-12 | 1.191083256e-11 | 6.925608004e-11 | 9.203180579e-11 | 9.602900072e-13 | 1.110546523e-13 | 1.128278894e-11 | 6.143806709e-13 | 2.446478824e-14 | 4.999999912e-15 | 1.475939325e-14 | 1.33507368e-14 | 7.319703003e-12 | 9.96864131e-14 | 7.017588347e-15 | 2.118179357e-14 | 1.470118515e-14 | 1.086105442e-10 | 6.728717583e-11 | 1 | 1 | 1 | 1 | 1 | 1 | 1 | 0 | 0 | 0 | 0 | 0 | 0 | 0 | 0 | 0 | 0 | 1.753411175e-08 | 39.62827101 | 0 | 0.2533553416 | 30.19914479 | 0 | 30.6022543 | 0.2281653796 | 0.03868144765 | 0
582.098 | 1769771959.2 | 30/01/2026_12:19:19,150 | 1 | 2 | 2.826821401e-06 | 2.244431926e-06 | 2.494029505e-12 | 6.89012649e-12 | 5.861042988e-12 | 1.191901005e-11 | 6.916694995e-11 | 9.196637202e-11 | 9.587401402e-13 | 1.164375399e-13 | 1.125484428e-11 | 6.229942235e-13 | 2.44885526e-14 | 4.999999912e-15 | 2.287033681e-14 | 8.41896963e-15 | 7.350168217e-12 | 1.014681096e-13 | 1.692913591e-14 | 2.341362713e-14 | 1.623450452e-14 | 1.086973497e-10 | 6.733133495e-11 | 1 | 1 | 1 | 1 | 1 | 1 | 1 | 0 | 0 | 0 | 0 | 0 | 0 | 0 | 0 | 0 | 0 | 1.754946055e-08 | 39.64473543 | 0 | 0.2566603335 | 30.15770508 | 0 | 30.61244244 | 0.2286499356 | 0.04058718288 | 0
587.834 | 1769771964.9 | 30/01/2026_12:19:24,886 | 1 | 2 | 2.821734824e-06 | 2.197610456e-06 | 2.500714046e-12 | 6.86684867e-12 | 5.874179615e-12 | 1.192556297e-11 | 6.931866192e-11 | 9.194038586e-11 | 9.528262511e-13 | 1.318997944e-13 | 1.125295863e-11 | 6.270455617e-13 | 2.205929429e-14 | 4.999999912e-15 | 2.753095095e-14 | 4.999999912e-15 | 7.36312053e-12 | 9.310929035e-14 | 2.195839912e-14 | 2.642497325e-14 | 1.814376252e-14 | 1.084795725e-10 | 6.745640851e-11 | 1 | 1 | 1 | 1 | 1 | 1 | 1 | 0 | 0 | 0 | 0 | 0 | 0 | 0 | 0 | 0 | 0 | 1.647452966e-08 | 39.57379195 | 0 | 0.2846022138 | 30.18163628 | 0 | 30.66896162 | 0.2295043206 | 0.04565646447 | 0
593.57 | 1769771970.6 | 30/01/2026_12:19:30,622 | 1 | 2 | 2.831694474e-06 | 2.223880983e-06 | 2.50572783e-12 | 6.864680699e-12 | 5.880376915e-12 | 1.192242659e-11 | 6.923212698e-11 | 9.189450589e-11 | 9.473079873e-13 | 1.355553311e-13 | 1.126903518e-11 | 6.431151185e-13 | 1.705137293e-14 | 4.999999912e-15 | 2.414124368e-14 | 4.999999912e-15 | 7.367421777e-12 | 8.557897094e-14 | 2.408303219e-14 | 1.467644162e-14 | 2.245705419e-14 | 1.086171986e-10 | 6.728993057e-11 | 1 | 1 | 1 | 1 | 1 | 1 | 1 | 0 | 0 | 0 | 0 | 0 | 0 | 0 | 0 | 0 | 0 | 1.326653835e-08 | 39.6331111 | 0 | 0.2708102526 | 30.1681647 | 0 | 30.60238965 | 0.2299170903 | 0.0465583487 | 0
599.306 | 1769771976.4 | 30/01/2026_12:19:36,358 | 1 | 2 | 2.821622047e-06 | 2.215370614e-06 | 2.498801296e-12 | 6.873098011e-12 | 5.88302974e-12 | 1.190505073e-11 | 6.919513573e-11 | 9.199983136e-11 | 9.498481645e-13 | 1.36611344e-13 | 1.122534184e-11 | 6.461114196e-13 | 9.740800966e-15 | 4.999999912e-15 | 2.355575418e-14 | 4.999999912e-15 | 7.353156278e-12 | 7.798897975e-14 | 3.949339228e-14 | 9.267365453e-15 | 2.258172389e-14 | 1.088701074e-10 | 6.745509706e-11 | 1 | 1 | 1 | 1 | 1 | 1 | 1 | 0 | 0 | 0 | 0 | 0 | 0 | 0 | 0 | 0 | 0 | 8.828956447e-09 | 39.65593969 | 0 | 0.2649236126 | 30.12756199 | 0 | 30.62883026 | 0.2288836936 | 0.04706804621 | 0
605.042 | 1769771982.1 | 30/01/2026_12:19:42,094 | 1 | 2 | 2.826163154e-06 | 2.172489985e-06 | 2.49246305e-12 | 6.866152612e-12 | 5.87936904e-12 | 1.188801314e-11 | 6.918563639e-11 | 9.181527066e-11 | 9.470163369e-13 | 1.28876334e-13 | 1.124080516e-11 | 6.456157223e-13 | 4.999999912e-15 | 7.849976095e-15 | 1.642222735e-14 | 4.999999912e-15 | 7.338584601e-12 | 7.123963149e-14 | 3.997362947e-14 | 4.999999912e-15 | 2.728792195e-14 | 1.090059293e-10 | 6.733059943e-11 | 1 | 1 | 1 | 1 | 1 | 1 | 1 | 0 | 0 | 0 | 0 | 0 | 0 | 0 | 0 | 0 | 0 | 6.2637378e-09 | 39.7282443 | 0 | 0.2793203465 | 30.10723329 | 0 | 30.58628234 | 0.2285886292 | 0.04411888593 | 0
610.778 | 1769771987.8 | 30/01/2026_12:19:47,830 | 1 | 2 | 2.826074933e-06 | 2.217923793e-06 | 2.479641058e-12 | 6.85984429e-12 | 5.885252355e-12 | 1.188347771e-11 | 6.913544737e-11 | 9.18165266e-11 | 9.501102162e-13 | 1.242438498e-13 | 1.12259672e-11 | 6.40470912e-13 | 4.999999912e-15 | 8.803635243e-15 | 4.999999912e-15 | 4.999999912e-15 | 7.354019303e-12 | 6.384613162e-14 | 3.290606448e-14 | 4.999999912e-15 | 3.225024414e-14 | 1.087142737e-10 | 6.725435486e-11 | 1 | 1 | 1 | 1 | 1 | 1 | 1 | 0 | 0 | 0 | 0 | 0 | 0 | 0 | 0 | 0 | 0 | 6.078737762e-09 | 39.67343312 | 0 | 0.2613847217 | 30.13942538 | 0 | 30.59239177 | 0.2276187486 | 0.04278372076 | 0
616.514 | 1769771993.6 | 30/01/2026_12:19:53,566 | 1 | 2 | 2.827221124e-06 | 2.211980018e-06 | 2.465191896e-12 | 6.874142748e-12 | 5.873084571e-12 | 1.185641776e-11 | 6.910372274e-11 | 9.175250837e-11 | 9.564883607e-13 | 1.153402867e-13 | 1.123642498e-11 | 6.330730753e-13 | 4.999999912e-15 | 1.293114548e-14 | 4.999999912e-15 | 4.999999912e-15 | 7.330507729e-12 | 7.237036626e-14 | 2.981177181e-14 | 4.999999912e-15 | 3.854701931e-14 | 1.089158347e-10 | 6.731902535e-11 | 1 | 1 | 1 | 1 | 1 | 1 | 1 | 0 | 0 | 0 | 0 | 0 | 0 | 0 | 0 | 0 | 0 | 6.201802444e-09 | 39.72106824 | 0 | 0.2669926449 | 30.09799285 | 0 | 30.60183421 | 0.2262191804 | 0.04015076664 | 0
622.25 | 1769771999.3 | 30/01/2026_12:19:59,302 | 1 | 2 | 2.825634283e-06 | 2.219624321e-06 | 2.461547459e-12 | 6.881932958e-12 | 5.864368886e-12 | 1.186494306e-11 | 6.900672395e-11 | 9.19029991e-11 | 9.554556582e-13 | 1.054733828e-13 | 1.123436327e-11 | 6.264153692e-13 | 4.999999912e-15 | 1.515812385e-14 | 4.999999912e-15 | 8.173036155e-15 | 7.312349511e-12 | 7.447316283e-14 | 2.261663858e-14 | 4.999999912e-15 | 3.603578346e-14 | 1.086300702e-10 | 6.729735519e-11 | 1 | 1 | 1 | 1 | 1 | 1 | 1 | 0 | 0 | 0 | 0 | 0 | 0 | 0 | 0 | 0 | 0 | 5.585891156e-09 | 39.65138397 | 0 | 0.2301262497 | 30.13911938 | 0 | 30.62451537 | 0.2257621919 | 0.03642975932 | 0
627.986 | 1769772005.0 | 30/01/2026_12:20:05,038 | 1 | 2 | 2.827135631e-06 | 2.175819873e-06 | 2.438497971e-12 | 6.886192571e-12 | 5.862312805e-12 | 1.187399745e-11 | 6.915119172e-11 | 9.182282712e-11 | 9.614450078e-13 | 9.416676016e-14 | 1.127228692e-11 | 6.251129172e-13 | 4.999999912e-15 | 7.530312636e-15 | 4.999999912e-15 | 9.870312304e-15 | 7.325163913e-12 | 7.906925169e-14 | 1.255181533e-14 | 4.999999912e-15 | 3.051125162e-14 | 1.090751517e-10 | 6.722151308e-11 | 1 | 1 | 1 | 1 | 1 | 1 | 1 | 0 | 0 | 0 | 0 | 0 | 0 | 0 | 0 | 0 | 0 | 5.92121963e-09 | 39.7656588 | 0 | 0.2521999675 | 30.11423286 | 0 | 30.54770589 | 0.2235635577 | 0.03276678593 | 0
633.722 | 1769772010.8 | 30/01/2026_12:20:10,774 | 1 | 2 | 2.817874247e-06 | 2.216222128e-06 | 2.435750386e-12 | 6.877587042e-12 | 5.83967423e-12 | 1.184084168e-11 | 6.905424149e-11 | 9.177981292e-11 | 9.687672756e-13 | 9.125193006e-14 | 1.125954364e-11 | 6.147182915e-13 | 4.999999912e-15 | 5.826243283e-15 | 4.999999912e-15 | 1.371550815e-14 | 7.300650536e-12 | 8.81532667e-14 | 7.172815605e-15 | 4.999999912e-15 | 2.789136008e-14 | 1.087547274e-10 | 6.722305351e-11 | 1 | 1 | 1 | 1 | 1 | 1 | 1 | 0 | 0 | 0 | 0 | 0 | 0 | 0 | 0 | 0 | 0 | 5.842337998e-09 | 39.70899516 | 0 | 0.2472630674 | 30.13186012 | 0 | 30.59590824 | 0.2236076729 | 0.03250454504 | 0
639.458 | 1769772016.5 | 30/01/2026_12:20:16,510 | 1 | 2 | 2.81679695e-06 | 2.179159992e-06 | 2.430019077e-12 | 6.926405196e-12 | 5.848235958e-12 | 1.187678688e-11 | 6.912154182e-11 | 9.184836919e-11 | 9.639769451e-13 | 9.257183101e-14 | 1.12686761e-11 | 6.122080382e-13 | 4.999999912e-15 | 4.999999912e-15 | 4.999999912e-15 | 1.641301163e-14 | 7.308906085e-12 | 9.489046511e-14 | 6.866723309e-15 | 4.999999912e-15 | 2.342914477e-14 | 1.082401183e-10 | 6.71952563e-11 | 1 | 1 | 1 | 1 | 1 | 1 | 1 | 0 | 0 | 0 | 0 | 0 | 0 | 0 | 0 | 0 | 0 | 5.816286531e-09 | 39.58899295 | 0 | 0.2476471619 | 30.21069755 | 0 | 30.63546383 | 0.2234427288 | 0.03251541414 | 0
645.194 | 1769772022.2 | 30/01/2026_12:20:22,246 | 1 | 2 | 2.824729563e-06 | 2.212825393e-06 | 2.432211767e-12 | 6.849221711e-12 | 5.84266923e-12 | 1.188279423e-11 | 6.904561645e-11 | 9.172630711e-11 | 9.639382391e-13 | 9.566466e-14 | 1.127699756e-11 | 6.08851294e-13 | 1.418748677e-14 | 4.999999912e-15 | 4.999999912e-15 | 1.355494967e-14 | 7.284772612e-12 | 1.024673646e-13 | 6.950161136e-15 | 7.800018091e-15 | 2.084272628e-14 | 1.086806409e-10 | 6.715127759e-11 | 1 | 1 | 1 | 1 | 1 | 1 | 1 | 0 | 0 | 0 | 0 | 0 | 0 | 0 | 0 | 0 | 0 | 1.158179543e-08 | 39.71501706 | 0 | 0.2638165994 | 30.14681975 | 0 | 30.58639574 | 0.2235686838 | 0.03373222862 | 0
650.93 | 1769772028.0 | 30/01/2026_12:20:27,982 | 1 | 2 | 2.817428594e-06 | 2.22985409e-06 | 2.440654233e-12 | 6.902955638e-12 | 5.849265516e-12 | 1.190507241e-11 | 6.907676514e-11 | 9.173888038e-11 | 9.571574219e-13 | 1.087582986e-13 | 1.125560496e-11 | 6.101538003e-13 | 1.940544689e-14 | 4.999999912e-15 | 1.885052173e-14 | 9.090794659e-15 | 7.317095714e-12 | 1.034088993e-13 | 4.999999912e-15 | 2.209082594e-14 | 1.254841364e-14 | 1.083893253e-10 | 6.707272932e-11 | 1 | 1 | 1 | 1 | 1 | 1 | 1 | 0 | 0 | 0 | 0 | 0 | 0 | 0 | 0 | 0 | 0 | 1.446454539e-08 | 39.65164038 | 0 | 0.2540285687 | 30.19105693 | 0 | 30.58503917 | 0.2244457187 | 0.03791387054 | 0
656.666 | 1769772033.7 | 30/01/2026_12:20:33,718 | 1 | 2 | 2.822842816e-06 | 2.225585831e-06 | 2.450572948e-12 | 6.868378262e-12 | 5.853537273e-12 | 1.189510036e-11 | 6.904799649e-11 | 9.19079049e-11 | 9.553161213e-13 | 1.174683181e-13 | 1.12336555e-11 | 6.202723881e-13 | 2.713367047e-14 | 4.999999912e-15 | 2.256231836e-14 | 8.087665398e-15 | 7.347978129e-12 | 9.932842309e-14 | 1.572081461e-14 | 2.556979015e-14 | 1.792887873e-14 | 1.08527666e-10 | 6.72383052e-11 | 1 | 1 | 1 | 1 | 1 | 1 | 1 | 0 | 0 | 0 | 0 | 0 | 0 | 0 | 0 | 0 | 0 | 1.895694608e-08 | 39.63290034 | 0 | 0.2442978188 | 30.16422647 | 0 | 30.61073231 | 0.2248791567 | 0.0407958541 | 0
662.402 | 1769772039.5 | 30/01/2026_12:20:39,454 | 1 | 2 | 2.815777179e-06 | 2.225585831e-06 | 2.457460667e-12 | 6.854840914e-12 | 5.86695666e-12 | 1.190362652e-11 | 6.910165495e-11 | 9.169612986e-11 | 9.501853514e-13 | 1.285314628e-13 | 1.1247012e-11 | 6.290673277e-13 | 2.909677436e-14 | 4.999999912e-15 | 2.367168249e-14 | 4.999999912e-15 | 7.352927295e-12 | 9.209838702e-14 | 1.701257035e-14 | 1.900332139e-14 | 2.29304914e-14 | 1.088949625e-10 | 6.725040663e-11 | 1 | 1 | 1 | 1 | 1 | 1 | 1 | 0 | 0 | 0 | 0 | 0 | 0 | 0 | 0 | 0 | 0 | 2.055315013e-08 | 39.73110031 | 0 | 0.2731392677 | 30.10238645 | 0 | 30.58215612 | 0.2255203378 | 0.0444429695 | 0
668.138 | 1769772045.2 | 30/01/2026_12:20:45,190 | 1 | 2 | 2.820157761e-06 | 2.22473318e-06 | 2.457647584e-12 | 6.861676158e-12 | 5.863556602e-12 | 1.190586171e-11 | 6.900873623e-11 | 9.175546434e-11 | 9.46664188e-13 | 1.331731356e-13 | 1.125375834e-11 | 6.372054577e-13 | 2.320843509e-14 | 4.999999912e-15 | 2.880039076e-14 | 4.999999912e-15 | 7.353153676e-12 | 8.908557214e-14 | 2.856366876e-14 | 1.961111666e-14 | 1.831887642e-14 | 1.086963297e-10 | 6.714530321e-11 | 1 | 1 | 1 | 1 | 1 | 1 | 1 | 0 | 0 | 0 | 0 | 0 | 0 | 0 | 0 | 0 | 0 | 1.672656512e-08 | 39.69928951 | 0 | 0.2574660616 | 30.13163749 | 0 | 30.56982663 | 0.2256215053 | 0.04586679893 | 0
673.874 | 1769772050.9 | 30/01/2026_12:20:50,926 | 1 | 2 | 2.822029955e-06 | 2.20182983e-06 | 2.460353102e-12 | 6.872525986e-12 | 5.873838308e-12 | 1.186994947e-11 | 6.906518413e-11 | 9.173240639e-11 | 9.358359357e-13 | 1.345260031e-13 | 1.122560465e-11 | 6.465407094e-13 | 9.485169811e-15 | 4.999999912e-15 | 1.782846467e-14 | 4.999999912e-15 | 7.362069288e-12 | 8.022471305e-14 | 4.028552394e-14 | 5.61232003e-15 | 2.338937827e-14 | 1.08571957e-10 | 6.717380818e-11 | 1 | 1 | 1 | 1 | 1 | 1 | 1 | 0 | 0 | 0 | 0 | 0 | 0 | 0 | 0 | 0 | 0 | 8.891202621e-09 | 39.66691201 | 0 | 0.2738909138 | 30.14503898 | 0 | 30.59152338 | 0.2261720068 | 0.04537172548 | 0
679.61 | 1769772056.7 | 30/01/2026_12:20:56,662 | 1 | 2 | 2.820116606e-06 | 2.211130322e-06 | 2.445858403e-12 | 6.864822513e-12 | 5.871875902e-12 | 1.188219488e-11 | 6.907794475e-11 | 9.182410388e-11 | 9.504327663e-13 | 1.286682349e-13 | 1.121821212e-11 | 6.48940862e-13 | 4.999999912e-15 | 7.540983558e-15 | 1.379263897e-14 | 4.999999912e-15 | 7.343228456e-12 | 7.247901687e-14 | 3.942402367e-14 | 4.999999912e-15 | 3.100700306e-14 | 1.083459225e-10 | 6.696176946e-11 | 1 | 1 | 1 | 1 | 1 | 1 | 1 | 0 | 0 | 0 | 0 | 0 | 0 | 0 | 0 | 0 | 0 | 5.936085997e-09 | 39.63808283 | 0 | 0.255620007 | 30.21362172 | 0 | 30.53848476 | 0.2250223835 | 0.04454509764 | 0
685.346 | 1769772062.4 | 30/01/2026_12:21:02,398 | 1 | 2 | 2.820848977e-06 | 2.222177272e-06 | 2.432765361e-12 | 6.886149637e-12 | 5.86929897e-12 | 1.186161239e-11 | 6.912967421e-11 | 9.160140702e-11 | 9.520312056e-13 | 1.228817666e-13 | 1.120978484e-11 | 6.428904718e-13 | 4.999999912e-15 | 1.36912576e-14 | 4.999999912e-15 | 4.999999912e-15 | 7.333585128e-12 | 6.796149879e-14 | 3.446025136e-14 | 4.999999912e-15 | 3.659846067e-14 | 1.084978635e-10 | 6.702405297e-11 | 1 | 1 | 1 | 1 | 1 | 1 | 1 | 0 | 0 | 0 | 0 | 0 | 0 | 0 | 0 | 0 | 0 | 6.409435293e-09 | 39.68770232 | 0 | 0.2808182425 | 30.1694673 | 0 | 30.55666314 | 0.2240406593 | 0.04268346089 | 0
691.082 | 1769772068.1 | 30/01/2026_12:21:08,134 | 1 | 2 | 2.815272182e-06 | 2.221323484e-06 | 2.416452888e-12 | 6.81705083e-12 | 5.877286938e-12 | 1.18611284e-11 | 6.902024091e-11 | 9.170105647e-11 | 9.500052654e-13 | 1.167542896e-13 | 1.12216781e-11 | 6.372870439e-13 | 4.999999912e-15 | 1.652604309e-14 | 4.999999912e-15 | 4.999999912e-15 | 7.346398663e-12 | 7.149868127e-14 | 3.043412758e-14 | 4.999999912e-15 | 4.171503773e-14 | 1.08875603e-10 | 6.708674588e-11 | 1 | 1 | 1 | 1 | 1 | 1 | 1 | 0 | 0 | 0 | 0 | 0 | 0 | 0 | 0 | 0 | 0 | 6.06607741e-09 | 39.75330656 | 0 | 0.2619936141 | 30.11458069 | 0 | 30.53292418 | 0.2219732414 | 0.04017729042 | 0
696.818 | 1769772073.9 | 30/01/2026_12:21:13,870 | 1 | 2 | 2.823839168e-06 | 2.25132294e-06 | 2.395538412e-12 | 6.873189951e-12 | 5.861699147e-12 | 1.185130726e-11 | 6.89460225e-11 | 9.173344029e-11 | 9.52469657e-13 | 1.043460565e-13 | 1.122864388e-11 | 6.325410031e-13 | 4.999999912e-15 | 1.245528406e-14 | 4.999999912e-15 | 9.079156426e-15 | 7.314422505e-12 | 7.373778237e-14 | 2.334425852e-14 | 4.999999912e-15 | 3.07911418e-14 | 1.08379139e-10 | 6.708305439e-11 | 1 | 1 | 1 | 1 | 1 | 1 | 1 | 0 | 0 | 0 | 0 | 0 | 0 | 0 | 0 | 0 | 0 | 5.684543853e-09 | 39.65216398 | 0 | 0.23730677 | 30.16814998 | 0 | 30.5964201 | 0.2203036476 | 0.0359470164 | 0
702.554 | 1769772079.6 | 30/01/2026_12:21:19,606 | 1 | 2 | 2.822030865e-06 | 2.198455149e-06 | 2.386718861e-12 | 6.854765453e-12 | 5.848333103e-12 | 1.183476581e-11 | 6.905055e-11 | 9.15717363e-11 | 9.615532112e-13 | 9.048550077e-14 | 1.125822786e-11 | 6.21854727e-13 | 4.999999912e-15 | 8.243851497e-15 | 4.999999912e-15 | 1.054505706e-14 | 7.300525635e-12 | 7.669772207e-14 | 1.545789897e-14 | 4.999999912e-15 | 3.366181438e-14 | 1.08560376e-10 | 6.719846207e-11 | 1 | 1 | 1 | 1 | 1 | 1 | 1 | 0 | 0 | 0 | 0 | 0 | 0 | 0 | 0 | 0 | 0 | 6.206929577e-09 | 39.69610977 | 0 | 0.271695523 | 30.13124712 | 0 | 30.62364119 | 0.219640944 | 0.03173781842 | 0
708.29 | 1769772085.3 | 30/01/2026_12:21:25,342 | 1 | 2 | 2.82103656e-06 | 2.213675998e-06 | 2.372274035e-12 | 6.832601759e-12 | 5.836080751e-12 | 1.185288413e-11 | 6.903997513e-11 | 9.178861837e-11 | 9.628289919e-13 | 9.28517178e-14 | 1.124673878e-11 | 6.161822354e-13 | 4.999999912e-15 | 5.058843291e-15 | 4.999999912e-15 | 1.683648406e-14 | 7.303880591e-12 | 8.431631587e-14 | 8.718259404e-15 | 4.999999912e-15 | 2.83618818e-14 | 1.084240198e-10 | 6.723747253e-11 | 1 | 1 | 1 | 1 | 1 | 1 | 1 | 0 | 0 | 0 | 0 | 0 | 0 | 0 | 0 | 0 | 0 | 5.803398327e-09 | 39.63674136 | 0 | 0.2498642085 | 30.16718331 | 0 | 30.63838872 | 0.2180610252 | 0.03258627877 | 0
714.026 | 1769772091.1 | 30/01/2026_12:21:31,078 | 1 | 2 | 2.823590876e-06 | 2.235845614e-06 | 2.371404939e-12 | 6.87431622e-12 | 5.840750626e-12 | 1.185144084e-11 | 6.912400513e-11 | 9.169441595e-11 | 9.601977416e-13 | 8.978795219e-14 | 1.123213848e-11 | 6.066591999e-13 | 4.999999912e-15 | 4.999999912e-15 | 4.999999912e-15 | 1.700528586e-14 | 7.295386517e-12 | 9.049230413e-14 | 6.76049013e-15 | 4.999999912e-15 | 2.520113262e-14 | 1.080959836e-10 | 6.711702027e-11 | 1 | 1 | 1 | 1 | 1 | 1 | 1 | 0 | 0 | 0 | 0 | 0 | 0 | 0 | 0 | 0 | 0 | 6.095264929e-09 | 39.59177403 | 0 | 0.2672879903 | 30.22269752 | 0 | 30.63844386 | 0.2185419584 | 0.03128237206 | 0
719.762 | 1769772096.8 | 30/01/2026_12:21:36,814 | 1 | 2 | 2.822576562e-06 | 2.203515578e-06 | 2.37758706e-12 | 6.904692963e-12 | 5.830511421e-12 | 1.187652407e-11 | 6.899177063e-11 | 9.158859088e-11 | 9.605671293e-13 | 9.288322065e-14 | 1.126534022e-11 | 6.063784457e-13 | 9.652030219e-15 | 4.999999912e-15 | 4.999999912e-15 | 1.491024813e-14 | 7.289386976e-12 | 9.998474488e-14 | 4.999999912e-15 | 7.874711151e-15 | 2.115802074e-14 | 1.082193987e-10 | 6.708977124e-11 | 1 | 1 | 1 | 1 | 1 | 1 | 1 | 0 | 0 | 0 | 0 | 0 | 0 | 0 | 0 | 0 | 0 | 8.807294923e-09 | 39.64016213 | 0 | 0.2612592366 | 30.18025823 | 0 | 30.63029066 | 0.2190732069 | 0.03258845102 | 0
725.498 | 1769772102.5 | 30/01/2026_12:21:42,550 | 1 | 2 | 2.825302772e-06 | 2.210285629e-06 | 2.375803547e-12 | 6.89244278e-12 | 5.841559441e-12 | 1.188191472e-11 | 6.909538219e-11 | 9.167472337e-11 | 9.587328761e-13 | 1.017518589e-13 | 1.12131528e-11 | 6.092631282e-13 | 1.527454175e-14 | 4.999999912e-15 | 7.831544658e-15 | 1.698588712e-14 | 7.299085815e-12 | 1.011173702e-13 | 4.999999912e-15 | 1.888738122e-14 | 1.608170655e-14 | 1.084180801e-10 | 6.713991862e-11 | 1 | 1 | 1 | 1 | 1 | 1 | 1 | 0 | 0 | 0 | 0 | 0 | 0 | 0 | 0 | 0 | 0 | 1.225633433e-08 | 39.6608739 | 0 | 0.2686713795 | 30.17814228 | 0 | 30.61332498 | 0.2186669199 | 0.03552719341 | 0
731.234 | 1769772108.3 | 30/01/2026_12:21:48,286 | 1 | 2 | 2.822564738e-06 | 2.207743819e-06 | 2.38530376e-12 | 6.869452056e-12 | 5.84701558e-12 | 1.189091881e-11 | 6.902985128e-11 | 9.160659731e-11 | 9.574024516e-13 | 1.129110301e-13 | 1.12459278e-11 | 6.184392733e-13 | 2.300906895e-14 | 4.999999912e-15 | 2.086698022e-14 | 8.837106597e-15 | 7.326864809e-12 | 1.04575494e-13 | 4.999999912e-15 | 2.886878697e-14 | 1.468517284e-14 | 1.084420609e-10 | 6.719382689e-11 | 1 | 1 | 1 | 1 | 1 | 1 | 1 | 0 | 0 | 0 | 0 | 0 | 0 | 0 | 0 | 0 | 0 | 1.683678677e-08 | 39.66327556 | 0 | 0.2700692606 | 30.14507852 | 0 | 30.63130868 | 0.2194509771 | 0.03957471196 | 0
736.97 | 1769772114.0 | 30/01/2026_12:21:54,022 | 1 | 2 | 2.826866876e-06 | 2.223026513e-06 | 2.393595738e-12 | 6.863962957e-12 | 5.854690864e-12 | 1.190618784e-11 | 6.901516164e-11 | 9.160405073e-11 | 9.483131511e-13 | 1.2798039e-13 | 1.124212529e-11 | 6.201322008e-13 | 2.890274283e-14 | 4.999999912e-15 | 2.490571802e-14 | 4.999999912e-15 | 7.334704892e-12 | 9.929690669e-14 | 1.582122359e-14 | 2.15451148e-14 | 1.628301409e-14 | 1.083075227e-10 | 6.716337209e-11 | 1 | 1 | 1 | 1 | 1 | 1 | 1 | 0 | 0 | 0 | 0 | 0 | 0 | 0 | 0 | 0 | 0 | 2.041043748e-08 | 39.63538597 | 0 | 0.2728360354 | 30.15910171 | 0 | 30.63389942 | 0.2203352388 | 0.04429543009 | 0
742.706 | 1769772119.8 | 30/01/2026_12:21:59,758 | 1 | 2 | 2.817534551e-06 | 2.206895488e-06 | 2.399607206e-12 | 6.858812997e-12 | 5.873041636e-12 | 1.188803916e-11 | 6.910808037e-11 | 9.167475806e-11 | 9.465322406e-13 | 1.346768563e-13 | 1.123285579e-11 | 6.250863542e-13 | 2.23469416e-14 | 4.999999912e-15 | 3.361621352e-14 | 4.999999912e-15 | 7.344569397e-12 | 9.070379132e-14 | 2.497799195e-14 | 1.772514698e-14 | 1.573827196e-14 | 1.086245469e-10 | 6.708363032e-11 | 1 | 1 | 1 | 1 | 1 | 1 | 1 | 0 | 0 | 0 | 0 | 0 | 0 | 0 | 0 | 0 | 0 | 1.645543026e-08 | 39.70213429 | 0 | 0.2764208508 | 30.15619989 | 0 | 30.560056 | 0.220618113 | 0.0464337835 | 0
748.442 | 1769772125.5 | 30/01/2026_12:22:05,494 | 1 | 2 | 2.814873596e-06 | 2.217071597e-06 | 2.401811606e-12 | 6.82545253e-12 | 5.859427527e-12 | 1.188004122e-11 | 6.892789117e-11 | 9.149700442e-11 | 9.450770245e-13 | 1.313802853e-13 | 1.123369973e-11 | 6.372016088e-13 | 1.11203559e-14 | 4.999999912e-15 | 2.486157913e-14 | 4.999999912e-15 | 7.342392319e-12 | 8.477810468e-14 | 3.552159719e-14 | 1.021617195e-14 | 1.581588051e-14 | 1.082196485e-10 | 6.715272782e-11 | 1 | 1 | 1 | 1 | 1 | 1 | 1 | 0 | 0 | 0 | 0 | 0 | 0 | 0 | 0 | 0 | 0 | 9.888859474e-09 | 39.63291735 | 0 | 0.2852516497 | 30.14270667 | 0 | 30.6509383 | 0.221355813 | 0.04539557036 | 0
754.178 | 1769772131.2 | 30/01/2026_12:22:11,230 | 1 | 2 | 2.815954531e-06 | 2.190047098e-06 | 2.399909698e-12 | 6.902748338e-12 | 5.881666681e-12 | 1.18455367e-11 | 6.898120963e-11 | 9.156864156e-11 | 9.426536158e-13 | 1.353850842e-13 | 1.122082635e-11 | 6.392039675e-13 | 5.745714166e-15 | 4.999999912e-15 | 1.92347003e-14 | 4.999999912e-15 | 7.339831e-12 | 7.463031793e-14 | 3.625114667e-14 | 4.999999912e-15 | 2.313858367e-14 | 1.084999382e-10 | 6.70580258e-11 | 1 | 1 | 1 | 1 | 1 | 1 | 1 | 0 | 0 | 0 | 0 | 0 | 0 | 0 | 0 | 0 | 0 | 6.498888943e-09 | 39.6930933 | 0 | 0.2660904522 | 30.13848171 | 0 | 30.57935977 | 0.2208766773 | 0.04651461232 | 0
759.914 | 1769772137.0 | 30/01/2026_12:22:16,966 | 1 | 2 | 2.82304859e-06 | 2.199297796e-06 | 2.393625662e-12 | 6.82602759e-12 | 5.871277423e-12 | 1.185464053e-11 | 6.89076296e-11 | 9.168177328e-11 | 9.398134397e-13 | 1.287439122e-13 | 1.12211412e-11 | 6.434944266e-13 | 4.999999912e-15 | 1.109561322e-14 | 5.62784445e-15 | 4.999999912e-15 | 7.343987397e-12 | 7.103154599e-14 | 4.068522524e-14 | 4.999999912e-15 | 3.404551014e-14 | 1.082614345e-10 | 6.711920603e-11 | 1 | 1 | 1 | 1 | 1 | 1 | 1 | 0 | 0 | 0 | 0 | 0 | 0 | 0 | 0 | 0 | 0 | 6.018853583e-09 | 39.6223929 | 0 | 0.2577278906 | 30.15881207 | 0 | 30.6211988 | 0.2203740935 | 0.04380739631 | 0
765.65 | 1769772142.7 | 30/01/2026_12:22:22,702 | 1 | 2 | 2.814274467e-06 | 2.202673613e-06 | 2.38004126e-12 | 6.893587264e-12 | 5.858131254e-12 | 1.183190438e-11 | 6.899678051e-11 | 9.171579468e-11 | 9.465692119e-13 | 1.210617571e-13 | 1.118872269e-11 | 6.404593652e-13 | 4.999999912e-15 | 1.386200081e-14 | 4.999999912e-15 | 4.999999912e-15 | 7.324046751e-12 | 6.928478109e-14 | 3.262084477e-14 | 4.999999912e-15 | 3.17166676e-14 | 1.079468528e-10 | 6.725978802e-11 | 1 | 1 | 1 | 1 | 1 | 1 | 1 | 0 | 0 | 0 | 0 | 0 | 0 | 0 | 0 | 0 | 0 | 6.015455736e-09 | 39.5290298 | 0 | 0.2533861261 | 30.1942413 | 0 | 30.70214985 | 0.2192511646 | 0.04157667543 | 0
771.386 | 1769772148.4 | 30/01/2026_12:22:28,438 | 1 | 2 | 2.826327091e-06 | 2.211130322e-06 | 2.363544256e-12 | 6.843916493e-12 | 5.857923521e-12 | 1.183117753e-11 | 6.892741933e-11 | 9.161588155e-11 | 9.477950109e-13 | 1.091963298e-13 | 1.122579373e-11 | 6.332409098e-13 | 4.999999912e-15 | 1.692525311e-14 | 4.999999912e-15 | 6.424341717e-15 | 7.314687051e-12 | 7.259641564e-14 | 2.787243906e-14 | 4.999999912e-15 | 3.633991233e-14 | 1.085137952e-10 | 6.718544471e-11 | 1 | 1 | 1 | 1 | 1 | 1 | 1 | 0 | 0 | 0 | 0 | 0 | 0 | 0 | 0 | 0 | 0 | 6.004118796e-09 | 39.68220174 | 0 | 0.2568956281 | 30.12181103 | 0 | 30.62509784 | 0.2174421045 | 0.03737481878 | 0
777.122 | 1769772154.2 | 30/01/2026_12:22:34,174 | 1 | 2 | 2.816093911e-06 | 2.236702585e-06 | 2.355689428e-12 | 6.859154304e-12 | 5.847941055e-12 | 1.184561477e-11 | 6.892635074e-11 | 9.1606292e-11 | 9.612369494e-13 | 9.79789573e-14 | 1.120141219e-11 | 6.256422247e-13 | 4.999999912e-15 | 1.235148018e-14 | 4.999999912e-15 | 1.124550926e-14 | 7.292366364e-12 | 7.375426902e-14 | 2.411359313e-14 | 4.999999912e-15 | 3.563510977e-14 | 1.084726337e-10 | 6.717475881e-11 | 1 | 1 | 1 | 1 | 1 | 1 | 1 | 0 | 0 | 0 | 0 | 0 | 0 | 0 | 0 | 0 | 0 | 5.917882992e-09 | 39.67986953 | 0 | 0.2545908921 | 30.13063375 | 0 | 30.63092505 | 0.2167534282 | 0.03451434486 | 0
782.858 | 1769772159.9 | 30/01/2026_12:22:39,910 | 1 | 2 | 2.816633241e-06 | 2.227292043e-06 | 2.343429704e-12 | 6.909673354e-12 | 5.840735447e-12 | 1.183194948e-11 | 6.890120419e-11 | 9.168484028e-11 | 9.645343335e-13 | 9.487156612e-14 | 1.125534214e-11 | 6.24447976e-13 | 4.999999912e-15 | 7.400794523e-15 | 4.999999912e-15 | 1.232140204e-14 | 7.294844416e-12 | 8.505557912e-14 | 1.53482675e-14 | 4.999999912e-15 | 3.451458344e-14 | 1.084401735e-10 | 6.70903888e-11 | 1 | 1 | 1 | 1 | 1 | 1 | 1 | 0 | 0 | 0 | 0 | 0 | 0 | 0 | 0 | 0 | 0 | 5.665364424e-09 | 39.67653113 | 0 | 0.2342733243 | 30.14995338 | 0 | 30.60225224 | 0.2155388256 | 0.03364076107 | 0
788.594 | 1769772165.6 | 30/01/2026_12:22:45,646 | 1 | 2 | 2.817500445e-06 | 2.234986823e-06 | 2.337773204e-12 | 6.917454456e-12 | 5.8325649e-12 | 1.184738765e-11 | 6.889456367e-11 | 9.169862092e-11 | 9.603390132e-13 | 8.895897799e-14 | 1.123439449e-11 | 6.126155356e-13 | 4.999999912e-15 | 5.822843293e-15 | 4.999999912e-15 | 1.283897644e-14 | 7.286298301e-12 | 9.017165812e-14 | 7.045237196e-15 | 4.999999912e-15 | 2.760468178e-14 | 1.081265424e-10 | 6.694088339e-11 | 1 | 1 | 1 | 1 | 1 | 1 | 1 | 0 | 0 | 0 | 0 | 0 | 0 | 0 | 0 | 0 | 0 | 5.489263249e-09 | 39.63062259 | 0 | 0.2238429644 | 30.20889069 | 0 | 30.58836112 | 0.2153029985 | 0.03111694512 | 0
794.33 | 1769772171.4 | 30/01/2026_12:22:51,382 | 1 | 2 | 2.820172313e-06 | 2.214524557e-06 | 2.341364732e-12 | 6.838506324e-12 | 5.829268492e-12 | 1.18468178e-11 | 6.885109149e-11 | 9.1615035e-11 | 9.588702445e-13 | 9.279881551e-14 | 1.120908661e-11 | 6.057177871e-13 | 4.999999912e-15 | 4.999999912e-15 | 4.999999912e-15 | 1.452315915e-14 | 7.280375088e-12 | 9.959959561e-14 | 4.999999912e-15 | 4.999999912e-15 | 2.284706034e-14 | 1.084309448e-10 | 6.719021867e-11 | 1 | 1 | 1 | 1 | 1 | 1 | 1 | 0 | 0 | 0 | 0 | 0 | 0 | 0 | 0 | 0 | 0 | 5.794525274e-09 | 39.67698021 | 0 | 0.248319694 | 30.12782253 | 0 | 30.64882736 | 0.2154458232 | 0.03244021169 | 0
800.066 | 1769772177.1 | 30/01/2026_12:22:57,118 | 1 | 2 | 2.818515441e-06 | 2.20605466e-06 | 2.344260419e-12 | 6.927392254e-12 | 5.830492773e-12 | 1.185387899e-11 | 6.889066401e-11 | 9.159782655e-11 | 9.59002734e-13 | 9.663334721e-14 | 1.123391918e-11 | 6.140013628e-13 | 1.686559319e-14 | 4.999999912e-15 | 4.999999912e-15 | 1.024139913e-14 | 7.287862154e-12 | 9.588245589e-14 | 4.999999912e-15 | 1.596528865e-14 | 2.240321339e-14 | 1.084751941e-10 | 6.701018213e-11 | 1 | 1 | 1 | 1 | 1 | 1 | 1 | 0 | 0 | 0 | 0 | 0 | 0 | 0 | 0 | 0 | 0 | 1.285756985e-08 | 39.70850727 | 0 | 0.2366438092 | 30.14824853 | 0 | 30.58027693 | 0.215742569 | 0.03384481846 | 0
805.802 | 1769772182.9 | 30/01/2026_12:23:02,854 | 1 | 2 | 2.812090088e-06 | 2.223026513e-06 | 2.353796845e-12 | 6.86273911e-12 | 5.831447738e-12 | 1.185750283e-11 | 6.899656541e-11 | 9.149731667e-11 | 9.53971277e-13 | 1.083702423e-13 | 1.1230618e-11 | 6.12757566e-13 | 2.467336841e-14 | 4.999999912e-15 | 1.578678323e-14 | 6.66736394e-15 | 7.317379341e-12 | 1.038881505e-13 | 8.74348574e-15 | 2.516620945e-14 | 1.595364872e-14 | 1.082502352e-10 | 6.707988331e-11 | 1 | 1 | 1 | 1 | 1 | 1 | 1 | 0 | 0 | 0 | 0 | 0 | 0 | 0 | 0 | 0 | 0 | 1.811101161e-08 | 39.65517288 | 0 | 0.2796862438 | 30.16508805 | 0 | 30.62611798 | 0.2170506217 | 0.03773196382 | 0
811.538 | 1769772188.6 | 30/01/2026_12:23:08,590 | 1 | 2 | 2.817123914e-06 | 2.235845614e-06 | 2.355305187e-12 | 6.863708386e-12 | 5.843027884e-12 | 1.187721189e-11 | 6.896071214e-11 | 9.150562946e-11 | 9.480175976e-13 | 1.19690919e-13 | 1.120274099e-11 | 6.17293109e-13 | 2.884598485e-14 | 4.999999912e-15 | 2.276120508e-14 | 7.739376461e-15 | 7.312021648e-12 | 9.993089391e-14 | 1.075460708e-14 | 2.569493758e-14 | 1.724297856e-14 | 1.086355658e-10 | 6.694336752e-11 | 1 | 1 | 1 | 1 | 1 | 1 | 1 | 0 | 0 | 0 | 0 | 0 | 0 | 0 | 0 | 0 | 0 | 2.031632281e-08 | 39.7566155 | 0 | 0.267313982 | 30.13683845 | 0 | 30.53691243 | 0.2168243771 | 0.04130354587 | 0
817.274 | 1769772194.3 | 30/01/2026_12:23:14,326 | 1 | 2 | 2.820714371e-06 | 2.208592377e-06 | 2.361397319e-12 | 6.856746941e-12 | 5.846133473e-12 | 1.187701586e-11 | 6.881373249e-11 | 9.151888275e-11 | 9.478891196e-13 | 1.334859957e-13 | 1.122210137e-11 | 6.252497435e-13 | 2.054100637e-14 | 4.999999912e-15 | 2.960222264e-14 | 5.255309195e-15 | 7.325830914e-12 | 9.378743171e-14 | 1.662159857e-14 | 2.696729287e-14 | 1.44329349e-14 | 1.083076129e-10 | 6.712558287e-11 | 1 | 1 | 1 | 1 | 1 | 1 | 1 | 0 | 0 | 0 | 0 | 0 | 0 | 0 | 0 | 0 | 0 | 1.49667108e-08 | 39.65857053 | 0 | 0.2502082309 | 30.12359145 | 0 | 30.63889586 | 0.2173157702 | 0.04646589177 | 0
823.01 | 1769772200.1 | 30/01/2026_12:23:20,062 | 1 | 2 | 2.821973112e-06 | 2.203515578e-06 | 2.368342284e-12 | 6.834768428e-12 | 5.85776783e-12 | 1.186995554e-11 | 6.886689136e-11 | 9.171847309e-11 | 9.403985837e-13 | 1.346123598e-13 | 1.119841025e-11 | 6.37284496e-13 | 1.419331097e-14 | 4.999999912e-15 | 2.997960631e-14 | 4.999999912e-15 | 7.332212094e-12 | 8.469613221e-14 | 2.630855704e-14 | 2.000257632e-14 | 1.266047271e-14 | 1.084884405e-10 | 6.698130245e-11 | 1 | 1 | 1 | 1 | 1 | 1 | 1 | 0 | 0 | 0 | 0 | 0 | 0 | 0 | 0 | 0 | 0 | 1.095106931e-08 | 39.69305699 | 0 | 0.2356568327 | 30.15627466 | 0 | 30.55298952 | 0.2176881204 | 0.04598659186 | 0
828.746 | 1769772205.8 | 30/01/2026_12:23:25,798 | 1 | 2 | 2.817385848e-06 | 2.236702585e-06 | 2.363737895e-12 | 6.848170468e-12 | 5.871923607e-12 | 1.186813668e-11 | 6.888042914e-11 | 9.159940167e-11 | 9.381860523e-13 | 1.391735035e-13 | 1.119168994e-11 | 6.403381514e-13 | 1.123386594e-14 | 4.999999912e-15 | 2.676404562e-14 | 4.999999912e-15 | 7.327396502e-12 | 8.120893823e-14 | 3.112584179e-14 | 8.789084911e-15 | 2.619748223e-14 | 1.082293144e-10 | 6.701523364e-11 | 1 | 1 | 1 | 1 | 1 | 1 | 1 | 0 | 0 | 0 | 0 | 0 | 0 | 0 | 0 | 0 | 0 | 9.458564951e-09 | 39.64222788 | 0 | 0.2531591848 | 30.1652003 | 0 | 30.59894708 | 0.2176554832 | 0.04758058615 | 0
834.482 | 1769772211.5 | 30/01/2026_12:23:31,534 | 1 | 2 | 2.822965598e-06 | 2.196773494e-06 | 2.361634109e-12 | 6.825590874e-12 | 5.864549298e-12 | 1.184366407e-11 | 6.891816284e-11 | 9.144999341e-11 | 9.443674141e-13 | 1.314428709e-13 | 1.125488851e-11 | 6.456908576e-13 | 4.999999912e-15 | 8.660539191e-15 | 1.309606957e-14 | 4.999999912e-15 | 7.334032687e-12 | 7.036215279e-14 | 3.96238794e-14 | 4.999999912e-15 | 3.1074908e-14 | 1.083770781e-10 | 6.679434089e-11 | 1 | 1 | 1 | 1 | 1 | 1 | 1 | 0 | 0 | 0 | 0 | 0 | 0 | 0 | 0 | 0 | 0 | 6.212956314e-09 | 39.7238081 | 0 | 0.2753193041 | 30.16509017 | 0 | 30.51385327 | 0.2178694405 | 0.0453990013 | 0
840.218 | 1769772217.3 | 30/01/2026_12:23:37,270 | 1 | 2 | 2.821685712e-06 | 2.22473318e-06 | 2.351227069e-12 | 6.8282437e-12 | 5.875164938e-12 | 1.184612651e-11 | 6.899824462e-11 | 9.153950514e-11 | 9.488519996e-13 | 1.226828833e-13 | 1.118599571e-11 | 6.42910909e-13 | 4.999999912e-15 | 1.578581592e-14 | 4.999999912e-15 | 4.999999912e-15 | 7.329683735e-12 | 6.87017446e-14 | 3.890257664e-14 | 4.999999912e-15 | 3.580585129e-14 | 1.085316143e-10 | 6.677103315e-11 | 1 | 1 | 1 | 1 | 1 | 1 | 1 | 0 | 0 | 0 | 0 | 0 | 0 | 0 | 0 | 0 | 0 | 6.279607452e-09 | 39.74762718 | 0 | 0.2740933428 | 30.17643228 | 0 | 30.48023466 | 0.2167878695 | 0.04245839484 | 0
845.954 | 1769772223.0 | 30/01/2026_12:23:43,006 | 1 | 2 | 2.813677384e-06 | 2.220472425e-06 | 2.332968454e-12 | 6.822980982e-12 | 5.862753859e-12 | 1.184267615e-11 | 6.893697418e-11 | 9.15055462e-11 | 9.565394267e-13 | 1.116095877e-13 | 1.117535404e-11 | 6.345016743e-13 | 4.999999912e-15 | 1.299177779e-14 | 4.999999912e-15 | 8.804602555e-15 | 7.317959606e-12 | 6.687398302e-14 | 2.724136224e-14 | 4.999999912e-15 | 3.635301763e-14 | 1.080632459e-10 | 6.68577485e-11 | 1 | 1 | 1 | 1 | 1 | 1 | 1 | 0 | 0 | 0 | 0 | 0 | 0 | 0 | 0 | 0 | 0 | 6.016860458e-09 | 39.64145824 | 0 | 0.2617884573 | 30.20462497 | 0 | 30.56950258 | 0.2153300157 | 0.03922449023 | 0
851.69 | 1769772228.7 | 30/01/2026_12:23:48,742 | 1 | 2 | 2.81205007e-06 | 2.200143172e-06 | 2.319869557e-12 | 6.871539362e-12 | 5.846663865e-12 | 1.184360682e-11 | 6.887417719e-11 | 9.138477475e-11 | 9.522068464e-13 | 1.016286664e-13 | 1.117302258e-11 | 6.30492891e-13 | 4.999999912e-15 | 1.493013985e-14 | 4.999999912e-15 | 1.160446149e-14 | 7.295105492e-12 | 7.318576761e-14 | 2.373911309e-14 | 4.999999912e-15 | 4.047616056e-14 | 1.084070889e-10 | 6.688993803e-11 | 1 | 1 | 1 | 1 | 1 | 1 | 1 | 0 | 0 | 0 | 0 | 0 | 0 | 0 | 0 | 0 | 0 | 6.02757856e-09 | 39.7318287 | 0 | 0.2633587859 | 30.14069526 | 0 | 30.55818531 | 0.2139496609 | 0.03523283404 | 0
857.426 | 1769772234.5 | 30/01/2026_12:23:54,478 | 1 | 2 | 2.816917231e-06 | 2.206895488e-06 | 2.318233713e-12 | 6.827146487e-12 | 5.83979913e-12 | 1.1815539e-11 | 6.890629733e-11 | 9.147479302e-11 | 9.589240209e-13 | 9.548373377e-14 | 1.115728517e-11 | 6.200813517e-13 | 4.999999912e-15 | 1.612731419e-14 | 4.999999912e-15 | 1.468372272e-14 | 7.290252603e-12 | 8.229160219e-14 | 1.6480449e-14 | 4.999999912e-15 | 3.7164072e-14 | 1.08254114e-10 | 6.675252018e-11 | 1 | 1 | 1 | 1 | 1 | 1 | 1 | 0 | 0 | 0 | 0 | 0 | 0 | 0 | 0 | 0 | 0 | 5.968236233e-09 | 39.70976987 | 0 | 0.2597749685 | 30.19429413 | 0 | 30.5221175 | 0.2139524908 | 0.03353969629 | 0
863.162 | 1769772240.2 | 30/01/2026_12:24:00,214 | 1 | 2 | 2.819195061e-06 | 2.206895488e-06 | 2.307669247e-12 | 6.839251821e-12 | 5.832751816e-12 | 1.182857371e-11 | 6.894058241e-11 | 9.14112952e-11 | 9.598578442e-13 | 9.045105702e-14 | 1.118829508e-11 | 6.181240957e-13 | 4.999999912e-15 | 9.959570942e-15 | 4.999999912e-15 | 1.85551156e-14 | 7.268346949e-12 | 8.669465563e-14 | 7.134492446e-15 | 4.999999912e-15 | 3.008827047e-14 | 1.080820711e-10 | 6.691611154e-11 | 1 | 1 | 1 | 1 | 1 | 1 | 1 | 0 | 0 | 0 | 0 | 0 | 0 | 0 | 0 | 0 | 0 | 6.078996455e-09 | 39.66144761 | 0 | 0.2707428894 | 30.19296456 | 0 | 30.60414237 | 0.2131121136 | 0.03181820898 | 0
868.898 | 1769772246.0 | 30/01/2026_12:24:05,950 | 1 | 2 | 2.819775091e-06 | 2.228999847e-06 | 2.30395477e-12 | 6.856926919e-12 | 5.822338705e-12 | 1.182902908e-11 | 6.890722715e-11 | 9.154330072e-11 | 9.604777911e-13 | 8.542664731e-14 | 1.119806158e-11 | 6.106256993e-13 | 4.999999912e-15 | 4.999999912e-15 | 4.999999912e-15 | 1.46192093e-14 | 7.263730849e-12 | 9.799786308e-14 | 5.907248432e-15 | 4.999999912e-15 | 1.891503176e-14 | 1.081941134e-10 | 6.690096394e-11 | 1 | 1 | 1 | 1 | 1 | 1 | 1 | 0 | 0 | 0 | 0 | 0 | 0 | 0 | 0 | 0 | 0 | 5.939751386e-09 | 39.67811279 | 0 | 0.2549035908 | 30.1971043 | 0 | 30.58321236 | 0.2125690406 | 0.02993951185 | 0
874.634 | 1769772251.7 | 30/01/2026_12:24:11,686 | 1 | 2 | 2.828168135e-06 | 2.190886335e-06 | 2.297487938e-12 | 6.888467227e-12 | 5.829241603e-12 | 1.184134648e-11 | 6.874063818e-11 | 9.151510799e-11 | 9.604272672e-13 | 9.433071186e-14 | 1.120109561e-11 | 6.064424136e-13 | 1.538174732e-14 | 4.999999912e-15 | 4.999999912e-15 | 1.569607447e-14 | 7.271613433e-12 | 9.565205615e-14 | 4.999999912e-15 | 1.433010171e-14 | 1.836593249e-14 | 1.082621978e-10 | 6.684028331e-11 | 1 | 1 | 1 | 1 | 1 | 1 | 1 | 0 | 0 | 0 | 0 | 0 | 0 | 0 | 0 | 0 | 0 | 1.170938635e-08 | 39.70619058 | 0 | 0.225994431 | 30.16633099 | 0 | 30.5632518 | 0.2117405242 | 0.03331304584 | 0
880.37 | 1769772257.4 | 30/01/2026_12:24:17,422 | 1 | 2 | 2.819477913e-06 | 2.185012818e-06 | 2.314205251e-12 | 6.879600622e-12 | 5.825823331e-12 | 1.18728213e-11 | 6.890395893e-11 | 9.135832368e-11 | 9.573383752e-13 | 1.012595091e-13 | 1.120695203e-11 | 6.116773754e-13 | 1.475697413e-14 | 4.999999912e-15 | 4.999999912e-15 | 8.955467593e-15 | 7.288111954e-12 | 1.042941504e-13 | 4.999999912e-15 | 2.270832312e-14 | 2.091548641e-14 | 1.080442541e-10 | 6.690151905e-11 | 1 | 1 | 1 | 1 | 1 | 1 | 1 | 0 | 0 | 0 | 0 | 0 | 0 | 0 | 0 | 0 | 0 | 1.214328204e-08 | 39.65940716 | 0 | 0.2761175745 | 30.1854916 | 0 | 30.60703526 | 0.2138641963 | 0.03562179008 | 0
886.106 | 1769772263.2 | 30/01/2026_12:24:23,158 | 1 | 2 | 2.810607839e-06 | 2.20605466e-06 | 2.323930978e-12 | 6.848140111e-12 | 5.831963384e-12 | 1.187128087e-11 | 6.883090625e-11 | 9.125418476e-11 | 9.523603694e-13 | 1.148911153e-13 | 1.118991531e-11 | 6.12196383e-13 | 2.372407656e-14 | 4.999999912e-15 | 2.319631405e-14 | 8.06971677e-15 | 7.311175103e-12 | 9.867018362e-14 | 9.350313696e-15 | 2.265302712e-14 | 1.401867988e-14 | 1.082596374e-10 | 6.715671769e-11 | 1 | 1 | 1 | 1 | 1 | 1 | 1 | 0 | 0 | 0 | 0 | 0 | 0 | 0 | 0 | 0 | 0 | 1.741528988e-08 | 39.68038743 | 0 | 0.2838446281 | 30.10001338 | 0 | 30.67717625 | 0.2143794995 | 0.04025047432 | 0
891.842 | 1769772268.9 | 30/01/2026_12:24:28,894 | 1 | 2 | 2.809813395e-06 | 2.195931756e-06 | 2.327845165e-12 | 6.844259968e-12 | 5.846790066e-12 | 1.185303678e-11 | 6.893832727e-11 | 9.149176555e-11 | 9.488338934e-13 | 1.249525657e-13 | 1.119459993e-11 | 6.218639969e-13 | 2.33447481e-14 | 4.999999912e-15 | 3.083819278e-14 | 6.611581738e-15 | 7.30862159e-12 | 8.993204266e-14 | 1.433398112e-14 | 2.46602682e-14 | 1.258771089e-14 | 1.079951475e-10 | 6.681418613e-11 | 1 | 1 | 1 | 1 | 1 | 1 | 1 | 0 | 0 | 0 | 0 | 0 | 0 | 0 | 0 | 0 | 0 | 1.680748511e-08 | 39.63878605 | 0 | 0.2598465966 | 30.22049455 | 0 | 30.56676677 | 0.2148362512 | 0.0434473877 | 0
897.578 | 1769772274.6 | 30/01/2026_12:24:34,630 | 1 | 2 | 2.82606311e-06 | 2.202673613e-06 | 2.333184861e-12 | 6.840758428e-12 | 5.850843247e-12 | 1.184482807e-11 | 6.872317992e-11 | 9.151320673e-11 | 9.453621696e-13 | 1.379598611e-13 | 1.117892758e-11 | 6.338856306e-13 | 1.72109641e-14 | 4.999999912e-15 | 3.062232813e-14 | 4.999999912e-15 | 7.334681473e-12 | 8.787289879e-14 | 3.073487509e-14 | 2.260500374e-14 | 1.560439501e-14 | 1.081336617e-10 | 6.700571348e-11 | 1 | 1 | 1 | 1 | 1 | 1 | 1 | 0 | 0 | 0 | 0 | 0 | 0 | 0 | 0 | 0 | 0 | 1.291172923e-08 | 39.64004414 | 0 | 0.2451263375 | 30.14350335 | 0 | 30.62246232 | 0.2149607472 | 0.04797697042 | 0
903.314 | 1769772280.4 | 30/01/2026_12:24:40,366 | 1 | 2 | 2.815499556e-06 | 2.235845614e-06 | 2.33956474e-12 | 6.841538187e-12 | 5.86245592e-12 | 1.185310444e-11 | 6.894738946e-11 | 9.155907282e-11 | 9.377854396e-13 | 1.381635691e-13 | 1.119051553e-11 | 6.337594837e-13 | 1.449454468e-14 | 4.999999912e-15 | 2.359455676e-14 | 4.999999912e-15 | 7.323089184e-12 | 7.940927782e-14 | 3.091726162e-14 | 1.140170213e-14 | 2.728889095e-14 | 1.082002266e-10 | 6.68379796e-11 | 1 | 1 | 1 | 1 | 1 | 1 | 1 | 0 | 0 | 0 | 0 | 0 | 0 | 0 | 0 | 0 | 0 | 1.163825839e-08 | 39.665517 | 0 | 0.2628476004 | 30.19886734 | 0 | 30.54202931 | 0.2157380953 | 0.04718922432 | 0
909.05 | 1769772286.1 | 30/01/2026_12:24:46,102 | 1 | 2 | 2.817163477e-06 | 2.179159992e-06 | 2.326872202e-12 | 6.827810886e-12 | 5.86572067e-12 | 1.184650208e-11 | 6.8824689e-11 | 9.125891709e-11 | 9.370392916e-13 | 1.343945571e-13 | 1.113745294e-11 | 6.415294186e-13 | 4.999999912e-15 | 4.999999912e-15 | 1.871955011e-14 | 4.999999912e-15 | 7.321746508e-12 | 7.682383511e-14 | 3.548375854e-14 | 4.999999912e-15 | 2.759449028e-14 | 1.081631451e-10 | 6.691315557e-11 | 1 | 1 | 1 | 1 | 1 | 1 | 1 | 0 | 0 | 0 | 0 | 0 | 0 | 0 | 0 | 0 | 0 | 6.293210656e-09 | 39.68668932 | 0 | 0.2872049476 | 30.13862454 | 0 | 30.60013787 | 0.2149695837 | 0.04603924037 | 0
914.786 | 1769772291.8 | 30/01/2026_12:24:51,838 | 1 | 2 | 2.80805034e-06 | 2.207743819e-06 | 2.319562944e-12 | 6.822210765e-12 | 5.85516054e-12 | 1.18264851e-11 | 6.883892761e-11 | 9.14676182e-11 | 9.394337521e-13 | 1.247046764e-13 | 1.116274e-11 | 6.404388738e-13 | 4.999999912e-15 | 6.235644799e-15 | 4.999999912e-15 | 4.999999912e-15 | 7.318401093e-12 | 6.744052609e-14 | 3.345420322e-14 | 4.999999912e-15 | 3.117629107e-14 | 1.07768558e-10 | 6.695282523e-11 | 1 | 1 | 1 | 1 | 1 | 1 | 1 | 0 | 0 | 0 | 0 | 0 | 0 | 0 | 0 | 0 | 0 | 6.078627056e-09 | 39.57160043 | 0 | 0.2610138375 | 30.20447367 | 0 | 30.64365738 | 0.214337346 | 0.04258879636 | 0
920.522 | 1769772297.6 | 30/01/2026_12:24:57,574 | 1 | 2 | 2.821039288e-06 | 2.202673613e-06 | 2.30618801e-12 | 6.813399237e-12 | 5.859622249e-12 | 1.182562902e-11 | 6.878290298e-11 | 9.132072182e-11 | 9.505957219e-13 | 1.113083489e-13 | 1.115085975e-11 | 6.380654468e-13 | 4.999999912e-15 | 8.557694145e-15 | 4.999999912e-15 | 4.999999912e-15 | 7.306137466e-12 | 6.474109307e-14 | 3.158133206e-14 | 4.999999912e-15 | 3.188012463e-14 | 1.078088729e-10 | 6.698905319e-11 | 1 | 1 | 1 | 1 | 1 | 1 | 1 | 0 | 0 | 0 | 0 | 0 | 0 | 0 | 0 | 0 | 0 | 6.139087121e-09 | 39.59780692 | 0 | 0.2680828467 | 30.171503 | 0 | 30.66712909 | 0.2132062013 | 0.03882459092 | 0
926.258 | 1769772303.3 | 30/01/2026_12:25:03,310 | 1 | 2 | 2.819122983e-06 | 2.221323484e-06 | 2.293349321e-12 | 6.823123663e-12 | 5.83787272e-12 | 1.182450058e-11 | 6.876205161e-11 | 9.143492213e-11 | 9.514597226e-13 | 1.071624208e-13 | 1.116303924e-11 | 6.252696386e-13 | 4.999999912e-15 | 1.068087371e-14 | 4.999999912e-15 | 7.137883966e-15 | 7.290625569e-12 | 7.622427808e-14 | 1.999820563e-14 | 4.999999912e-15 | 3.619585236e-14 | 1.078975936e-10 | 6.697956079e-11 | 1 | 1 | 1 | 1 | 1 | 1 | 1 | 0 | 0 | 0 | 0 | 0 | 0 | 0 | 0 | 0 | 0 | 5.846044218e-09 | 39.60831341 | 0 | 0.2487731005 | 30.17506262 | 0 | 30.64928334 | 0.2117581173 | 0.03729475274 | 0
931.994 | 1769772309.0 | 30/01/2026_12:25:09,046 | 1 | 2 | 2.807420287e-06 | 2.164178795e-06 | 2.288422056e-12 | 6.815293122e-12 | 5.837076482e-12 | 1.180247913e-11 | 6.886618359e-11 | 9.138424045e-11 | 9.554383109e-13 | 9.423125664e-14 | 1.116305399e-11 | 6.192983409e-13 | 4.999999912e-15 | 9.133486814e-15 | 4.999999912e-15 | 1.585856927e-14 | 7.280601469e-12 | 8.101780016e-14 | 1.417050037e-14 | 4.999999912e-15 | 3.112875219e-14 | 1.078923548e-10 | 6.683346238e-11 | 1 | 1 | 1 | 1 | 1 | 1 | 1 | 0 | 0 | 0 | 0 | 0 | 0 | 0 | 0 | 0 | 0 | 6.047537677e-09 | 39.63559739 | 0 | 0.2660037118 | 30.2088745 | 0 | 30.60146716 | 0.2115662415 | 0.03289012878 | 0
937.73 | 1769772314.8 | 30/01/2026_12:25:14,782 | 1 | 2 | 2.817364702e-06 | 2.194246917e-06 | 2.272517461e-12 | 6.837376151e-12 | 5.827255345e-12 | 1.180151376e-11 | 6.889543103e-11 | 9.159712572e-11 | 9.603490963e-13 | 8.697257053e-14 | 1.116513913e-11 | 6.168944479e-13 | 4.999999912e-15 | 4.999999912e-15 | 4.999999912e-15 | 1.317901612e-14 | 7.279433133e-12 | 8.58743957e-14 | 1.487095088e-14 | 4.999999912e-15 | 3.034292584e-14 | 1.081095005e-10 | 6.68361963e-11 | 1 | 1 | 1 | 1 | 1 | 1 | 1 | 0 | 0 | 0 | 0 | 0 | 0 | 0 | 0 | 0 | 0 | 5.85944899e-09 | 39.65863905 | 0 | 0.2469237568 | 30.2164323 | 0 | 30.56447991 | 0.209713182 | 0.03047634457 | 0
943.466 | 1769772320.5 | 30/01/2026_12:25:20,518 | 1 | 2 | 2.809787702e-06 | 2.232421366e-06 | 2.270632033e-12 | 6.84355914e-12 | 5.822443222e-12 | 1.180824275e-11 | 6.875761072e-11 | 9.133936663e-11 | 9.609900766e-13 | 8.917337897e-14 | 1.116863546e-11 | 6.081653735e-13 | 4.999999912e-15 | 4.999999912e-15 | 4.999999912e-15 | 1.388770826e-14 | 7.267040702e-12 | 9.426664907e-14 | 5.800525669e-15 | 4.999999912e-15 | 2.380652844e-14 | 1.078696785e-10 | 6.680077325e-11 | 1 | 1 | 1 | 1 | 1 | 1 | 1 | 0 | 0 | 0 | 0 | 0 | 0 | 0 | 0 | 0 | 0 | 5.895690235e-09 | 39.64827484 | 0 | 0.2536306647 | 30.19708261 | 0 | 30.60566347 | 0.2099650024 | 0.03163919782 | 0
949.202 | 1769772326.3 | 30/01/2026_12:25:26,254 | 1 | 2 | 2.813416359e-06 | 2.209436389e-06 | 2.271335463e-12 | 6.844041393e-12 | 5.821922371e-12 | 1.183322971e-11 | 6.874954772e-11 | 9.131818218e-11 | 9.557521875e-13 | 9.263001878e-14 | 1.117232869e-11 | 6.067655601e-13 | 1.327166458e-14 | 4.999999912e-15 | 4.999999912e-15 | 1.220449794e-14 | 7.273273563e-12 | 1.012701885e-13 | 4.999999912e-15 | 1.284091445e-14 | 2.132780172e-14 | 1.07629447e-10 | 6.692668642e-11 | 1 | 1 | 1 | 1 | 1 | 1 | 1 | 0 | 0 | 0 | 0 | 0 | 0 | 0 | 0 | 0 | 0 | 1.099542051e-08 | 39.57977448 | 0 | 0.2622261216 | 30.2025686 | 0 | 30.67693306 | 0.2101873347 | 0.03247045168 | 0
954.938 | 1769772332.0 | 30/01/2026_12:25:31,990 | 1 | 2 | 2.819854672e-06 | 2.236702585e-06 | 2.285952243e-12 | 6.88619127e-12 | 5.829258083e-12 | 1.185300035e-11 | 6.891141824e-11 | 9.147022029e-11 | 9.501742925e-13 | 1.049048611e-13 | 1.117373295e-11 | 6.07169588e-13 | 2.207723784e-14 | 4.999999912e-15 | 1.146766567e-14 | 4.999999912e-15 | 7.276522267e-12 | 1.036553181e-13 | 4.999999912e-15 | 1.650857219e-14 | 1.642708085e-14 | 1.079423634e-10 | 6.686626947e-11 | 1 | 1 | 1 | 1 | 1 | 1 | 1 | 0 | 0 | 0 | 0 | 0 | 0 | 0 | 0 | 0 | 0 | 1.631298304e-08 | 39.6312958 | 0 | 0.2597568594 | 30.2189773 | 0 | 30.60160042 | 0.211200945 | 0.03623327221 | 0
960.674 | 1769772337.7 | 30/01/2026_12:25:37,726 | 1 | 2 | 2.81781513e-06 | 2.22473318e-06 | 2.292342314e-12 | 6.849300207e-12 | 5.829750311e-12 | 1.186475137e-11 | 6.884933595e-11 | 9.134498713e-11 | 9.499463932e-13 | 1.124923993e-13 | 1.117502098e-11 | 6.123531586e-13 | 2.491880807e-14 | 4.999999912e-15 | 1.987014611e-14 | 1.267162475e-14 | 7.293974452e-12 | 1.035204501e-13 | 8.534900488e-15 | 2.546597441e-14 | 1.794148597e-14 | 1.080237566e-10 | 6.693669924e-11 | 1 | 1 | 1 | 1 | 1 | 1 | 1 | 0 | 0 | 0 | 0 | 0 | 0 | 0 | 0 | 0 | 0 | 1.801330473e-08 | 39.65213294 | 0 | 0.2744301699 | 30.17256969 | 0 | 30.62423152 | 0.2117331665 | 0.03911713641 | 0
966.41 | 1769772343.5 | 30/01/2026_12:25:43,462 | 1 | 2 | 2.819008387e-06 | 2.220472425e-06 | 2.303492466e-12 | 6.83830206e-12 | 5.835299691e-12 | 1.1872189e-11 | 6.883770637e-11 | 9.128026807e-11 | 9.478173454e-13 | 1.244053824e-13 | 1.116873694e-11 | 6.19929455e-13 | 2.708758002e-14 | 4.999999912e-15 | 2.786759233e-14 | 5.197094315e-15 | 7.318710742e-12 | 9.570831269e-14 | 1.815442836e-14 | 2.463892297e-14 | 1.595025042e-14 | 1.077557071e-10 | 6.701618427e-11 | 1 | 1 | 1 | 1 | 1 | 1 | 1 | 0 | 0 | 0 | 0 | 0 | 0 | 0 | 0 | 0 | 0 | 1.943648582e-08 | 39.58445736 | 0 | 0.2844661844 | 30.17750236 | 0 | 30.68180632 | 0.212976477 | 0.04339378535 | 0
972.146 | 1769772349.2 | 30/01/2026_12:25:49,198 | 1 | 2 | 2.814642585e-06 | 2.217071597e-06 | 2.311363123e-12 | 6.848711268e-12 | 5.845694154e-12 | 1.186981416e-11 | 6.867795221e-11 | 9.142162721e-11 | 9.421813373e-13 | 1.335834926e-13 | 1.116831887e-11 | 6.26175869e-13 | 1.97964102e-14 | 4.999999912e-15 | 2.770896509e-14 | 4.999999912e-15 | 7.332612816e-12 | 9.329506839e-14 | 2.397970264e-14 | 2.380507494e-14 | 2.082477257e-14 | 1.078916539e-10 | 6.678812364e-11 | 1 | 1 | 1 | 1 | 1 | 1 | 1 | 0 | 0 | 0 | 0 | 0 | 0 | 0 | 0 | 0 | 0 | 1.441010898e-08 | 39.62974716 | 0 | 0.2416420643 | 30.18226248 | 0 | 30.58352051 | 0.2133506849 | 0.04622587319 | 0
977.882 | 1769772354.9 | 30/01/2026_12:25:54,934 | 1 | 2 | 2.812378625e-06 | 2.212825393e-06 | 2.313891483e-12 | 6.835199073e-12 | 5.850818528e-12 | 1.185034536e-11 | 6.878422831e-11 | 9.131660705e-11 | 9.447287787e-13 | 1.331701947e-13 | 1.11687647e-11 | 6.325942916e-13 | 1.402013e-14 | 4.999999912e-15 | 2.578224296e-14 | 4.999999912e-15 | 7.321771661e-12 | 7.943159883e-14 | 3.291479909e-14 | 1.192460606e-14 | 1.919685995e-14 | 1.079731443e-10 | 6.69232933e-11 | 1 | 1 | 1 | 1 | 1 | 1 | 1 | 0 | 0 | 0 | 0 | 0 | 0 | 0 | 0 | 0 | 0 | 1.143030288e-08 | 39.64034495 | 0 | 0.2724762598 | 30.16007186 | 0 | 30.62418773 | 0.2137402469 | 0.04631019979 | 0
983.618 | 1769772360.7 | 30/01/2026_12:26:00,670 | 1 | 2 | 2.817432687e-06 | 2.193404043e-06 | 2.313176343e-12 | 6.829730358e-12 | 5.851008913e-12 | 1.184342208e-11 | 6.871450631e-11 | 9.134838719e-11 | 9.320458901e-13 | 1.337183673e-13 | 1.114645442e-11 | 6.40936631e-13 | 4.999999912e-15 | 4.999999912e-15 | 1.885633576e-14 | 4.999999912e-15 | 7.321371807e-12 | 7.358062049e-14 | 3.374621614e-14 | 5.747653872e-15 | 2.448708892e-14 | 1.075552633e-10 | 6.691479315e-11 | 1 | 1 | 1 | 1 | 1 | 1 | 1 | 0 | 0 | 0 | 0 | 0 | 0 | 0 | 0 | 0 | 0 | 5.839428999e-09 | 39.5470893 | 0 | 0.2578798687 | 30.19962174 | 0 | 30.6689897 | 0.2139178776 | 0.04542391863 | 0
989.354 | 1769772366.4 | 30/01/2026_12:26:06,406 | 1 | 2 | 2.81254529e-06 | 2.193404043e-06 | 2.305634199e-12 | 6.817036519e-12 | 5.848784131e-12 | 1.181994259e-11 | 6.887141552e-11 | 9.141234991e-11 | 9.333532211e-13 | 1.265600716e-13 | 1.114657932e-11 | 6.403501861e-13 | 4.999999912e-15 | 7.295532044e-15 | 8.533443592e-15 | 4.999999912e-15 | 7.301364374e-12 | 6.520191288e-14 | 3.390871771e-14 | 4.999999912e-15 | 3.027646764e-14 | 1.080888781e-10 | 6.665756835e-11 | 1 | 1 | 1 | 1 | 1 | 1 | 1 | 0 | 0 | 0 | 0 | 0 | 0 | 0 | 0 | 0 | 0 | 6.091397192e-09 | 39.69234137 | 0 | 0.2631537148 | 30.21055506 | 0 | 30.511444 | 0.2130922387 | 0.0427073579 | 0
995.09 | 1769772372.1 | 30/01/2026_12:26:12,142 | 1 | 2 | 2.813101446e-06 | 2.225585831e-06 | 2.287687617e-12 | 6.805983728e-12 | 5.845070955e-12 | 1.180217035e-11 | 6.888685455e-11 | 9.136776058e-11 | 9.447501375e-13 | 1.162856839e-13 | 1.113303373e-11 | 6.379417936e-13 | 4.999999912e-15 | 1.129401206e-14 | 4.999999912e-15 | 4.999999912e-15 | 7.295214779e-12 | 6.403530457e-14 | 3.232688029e-14 | 4.999999912e-15 | 3.370449468e-14 | 1.077764336e-10 | 6.683639753e-11 | 1 | 1 | 1 | 1 | 1 | 1 | 1 | 0 | 0 | 0 | 0 | 0 | 0 | 0 | 0 | 0 | 0 | 6.297154992e-09 | 39.60538386 | 0 | 0.2747371181 | 30.21871596 | 0 | 30.61156296 | 0.2116973944 | 0.04004206205 | 0
1000.826 | 1769772377.9 | 30/01/2026_12:26:17,878 | 1 | 2 | 2.815079142e-06 | 2.209436389e-06 | 2.28270289e-12 | 6.815404578e-12 | 5.846352916e-12 | 1.181608023e-11 | 6.879666281e-11 | 9.142653301e-11 | 9.454914065e-13 | 1.113379273e-13 | 1.113556469e-11 | 6.255489833e-13 | 4.999999912e-15 | 1.131535051e-14 | 4.999999912e-15 | 4.999999912e-15 | 7.294765486e-12 | 7.082053992e-14 | 2.30929845e-14 | 4.999999912e-15 | 3.034583964e-14 | 1.075025971e-10 | 6.653275847e-11 | 1 | 1 | 1 | 1 | 1 | 1 | 1 | 0 | 0 | 0 | 0 | 0 | 0 | 0 | 0 | 0 | 0 | 5.792803269e-09 | 39.58477504 | 0 | 0.2428727764 | 30.28498367 | 0 | 30.53907852 | 0.2114005512 | 0.03834554046 | 0
1006.562 | 1769772383.6 | 30/01/2026_12:26:23,614 | 1 | 2 | 2.820844657e-06 | 2.241853508e-06 | 2.26485085e-12 | 6.822983584e-12 | 5.844761741e-12 | 1.179955873e-11 | 6.877638042e-11 | 9.14751816e-11 | 9.500455977e-13 | 9.782809057e-14 | 1.113056522e-11 | 6.224509298e-13 | 4.999999912e-15 | 6.87060272e-15 | 4.999999912e-15 | 1.240822969e-14 | 7.296832409e-12 | 6.948026952e-14 | 1.83571928e-14 | 4.999999912e-15 | 3.033274112e-14 | 1.076976147e-10 | 6.680692111e-11 | 1 | 1 | 1 | 1 | 1 | 1 | 1 | 0 | 0 | 0 | 0 | 0 | 0 | 0 | 0 | 0 | 0 | 5.626121142e-09 | 39.58524228 | 0 | 0.2361725734 | 30.22953229 | 0 | 30.61101864 | 0.2092995013 | 0.03372231226 | 0
1012.298 | 1769772389.3 | 30/01/2026_12:26:29,350 | 1 | 2 | 2.819302381e-06 | 2.222177272e-06 | 2.257722004e-12 | 6.825228317e-12 | 5.825829836e-12 | 1.180066201e-11 | 6.883667941e-11 | 9.139285856e-11 | 9.540097662e-13 | 9.044524298e-14 | 1.113326271e-11 | 6.161100276e-13 | 4.999999912e-15 | 5.917917659e-15 | 4.999999912e-15 | 1.13158384e-14 | 7.280585856e-12 | 7.827760792e-14 | 1.190180563e-14 | 4.999999912e-15 | 2.901915904e-14 | 1.077401848e-10 | 6.692356391e-11 | 1 | 1 | 1 | 1 | 1 | 1 | 1 | 0 | 0 | 0 | 0 | 0 | 0 | 0 | 0 | 0 | 0 | 5.981276091e-09 | 39.59038947 | 0 | 0.2578754441 | 30.21134352 | 0 | 30.65226784 | 0.2087737033 | 0.03138940058 | 0
1018.034 | 1769772395.1 | 30/01/2026_12:26:35,086 | 1 | 2 | 2.815747166e-06 | 2.214524557e-06 | 2.248826342e-12 | 6.823415964e-12 | 5.819070052e-12 | 1.181345907e-11 | 6.869694397e-11 | 9.1373277e-11 | 9.573669982e-13 | 8.53621305e-14 | 1.116158468e-11 | 6.120842765e-13 | 4.999999912e-15 | 4.999999912e-15 | 4.999999912e-15 | 1.594006062e-14 | 7.263520081e-12 | 8.640406912e-14 | 9.498259858e-15 | 4.999999912e-15 | 2.727530285e-14 | 1.076257347e-10 | 6.69539979e-11 | 1 | 1 | 1 | 1 | 1 | 1 | 1 | 0 | 0 | 0 | 0 | 0 | 0 | 0 | 0 | 0 | 0 | 5.721416305e-09 | 39.57232078 | 0 | 0.2458592202 | 30.19893914 | 0 | 30.68704813 | 0.207941512 | 0.02993222382 | 0
1023.77 | 1769772400.8 | 30/01/2026_12:26:40,822 | 1 | 2 | 2.815943844e-06 | 2.232421366e-06 | 2.24824586e-12 | 6.845536291e-12 | 5.818208762e-12 | 1.181306528e-11 | 6.872523384e-11 | 9.124104944e-11 | 9.617651727e-13 | 8.45292464e-14 | 1.115645337e-11 | 6.105334879e-13 | 4.999999912e-15 | 4.999999912e-15 | 4.999999912e-15 | 1.722211952e-14 | 7.268565524e-12 | 9.505539937e-14 | 4.999999912e-15 | 4.999999912e-15 | 2.104451833e-14 | 1.077377978e-10 | 6.680486025e-11 | 1 | 1 | 1 | 1 | 1 | 1 | 1 | 0 | 0 | 0 | 0 | 0 | 0 | 0 | 0 | 0 | 0 | 5.948014397e-09 | 39.63269169 | 0 | 0.2608408369 | 30.19548465 | 0 | 30.63157864 | 0.2081091726 | 0.03010299619 | 0
1029.506 | 1769772406.6 | 30/01/2026_12:26:46,558 | 1 | 2 | 2.818602525e-06 | 2.20182983e-06 | 2.255794726e-12 | 6.853399792e-12 | 5.816768074e-12 | 1.183780851e-11 | 6.882266285e-11 | 9.134418222e-11 | 9.534524862e-13 | 9.348714158e-14 | 1.118730629e-11 | 6.088858259e-13 | 1.217878371e-14 | 4.999999912e-15 | 4.999999912e-15 | 1.257848839e-14 | 7.277916117e-12 | 1.057634476e-13 | 4.999999912e-15 | 1.350207279e-14 | 2.282329091e-14 | 1.077653244e-10 | 6.712474326e-11 | 1 | 1 | 1 | 1 | 1 | 1 | 1 | 0 | 0 | 0 | 0 | 0 | 0 | 0 | 0 | 0 | 0 | 1.057417097e-08 | 39.57621579 | 0 | 0.2769118391 | 30.17454473 | 0 | 30.72397964 | 0.2086006347 | 0.03249119141 | 0
1035.242 | 1769772412.3 | 30/01/2026_12:26:52,294 | 1 | 2 | 2.827382787e-06 | 2.223880983e-06 | 2.260518595e-12 | 6.888282045e-12 | 5.8226657e-12 | 1.18356297e-11 | 6.880409437e-11 | 9.129687284e-11 | 9.556439841e-13 | 1.010261888e-13 | 1.117848262e-11 | 6.113722809e-13 | 2.042216426e-14 | 4.999999912e-15 | 9.855277469e-15 | 1.453528189e-14 | 7.276822374e-12 | 1.058265075e-13 | 8.046916337e-15 | 1.995260985e-14 | 1.879230685e-14 | 1.077671702e-10 | 6.671188602e-11 | 1 | 1 | 1 | 1 | 1 | 1 | 1 | 0 | 0 | 0 | 0 | 0 | 0 | 0 | 0 | 0 | 0 | 1.533837864e-08 | 39.63948242 | 0 | 0.2665880078 | 30.22138338 | 0 | 30.58628287 | 0.2092591168 | 0.03553146628 | 0
1040.978 | 1769772418.0 | 30/01/2026_12:26:58,030 | 1 | 2 | 2.816464303e-06 | 2.22985409e-06 | 2.274341306e-12 | 6.859538978e-12 | 5.842207794e-12 | 1.183192433e-11 | 6.864631086e-11 | 9.139940194e-11 | 9.481894436e-13 | 1.183045767e-13 | 1.117402698e-11 | 6.181787937e-13 | 2.640217621e-14 | 4.999999912e-15 | 2.564157789e-14 | 1.098841274e-14 | 7.297133384e-12 | 1.040530645e-13 | 1.171019831e-14 | 2.626634939e-14 | 1.833439406e-14 | 1.07716315e-10 | 6.696041638e-11 | 1 | 1 | 1 | 1 | 1 | 1 | 1 | 0 | 0 | 0 | 0 | 0 | 0 | 0 | 0 | 0 | 0 | 1.835114445e-08 | 39.57999622 | 0 | 0.2399554044 | 30.17662812 | 0 | 30.67320379 | 0.210005338 | 0.0412145766 | 0
1046.714 | 1769772423.8 | 30/01/2026_12:27:03,766 | 1 | 2 | 2.814925438e-06 | 2.240136155e-06 | 2.279804383e-12 | 6.845819918e-12 | 5.847362091e-12 | 1.184701642e-11 | 6.873464298e-11 | 9.146072094e-11 | 9.50459004e-13 | 1.304833791e-13 | 1.116181626e-11 | 6.224004602e-13 | 2.609318198e-14 | 4.999999912e-15 | 3.096333682e-14 | 4.999999912e-15 | 7.314637611e-12 | 9.691033376e-14 | 1.820003261e-14 | 2.780064454e-14 | 1.440092044e-14 | 1.081628467e-10 | 6.680703213e-11 | 1 | 1 | 1 | 1 | 1 | 1 | 1 | 0 | 0 | 0 | 0 | 0 | 0 | 0 | 0 | 0 | 0 | 1.820419848e-08 | 39.68574321 | 0 | 0.241896974 | 30.16758931 | 0 | 30.5587596 | 0.2102287946 | 0.0457485235 | 0
1052.45 | 1769772429.5 | 30/01/2026_12:27:09,502 | 1 | 2 | 2.809088983e-06 | 2.208592377e-06 | 2.286963154e-12 | 6.825743096e-12 | 5.851266954e-12 | 1.183142039e-11 | 6.883465326e-11 | 9.124348499e-11 | 9.434355424e-13 | 1.412253696e-13 | 1.115808747e-11 | 6.295353778e-13 | 1.587409369e-14 | 4.999999912e-15 | 3.351920792e-14 | 4.999999912e-15 | 7.327170988e-12 | 8.61867679e-14 | 2.795053041e-14 | 1.927350118e-14 | 1.924634192e-14 | 1.077092235e-10 | 6.665009517e-11 | 1 | 1 | 1 | 1 | 1 | 1 | 1 | 0 | 0 | 0 | 0 | 0 | 0 | 0 | 0 | 0 | 0 | 1.26173141e-08 | 39.62700981 | 0 | 0.2814231706 | 30.22412117 | 0 | 30.56118816 | 0.2117498432 | 0.04925841009 | 0
1058.186 | 1769772435.2 | 30/01/2026_12:27:15,238 | 1 | 2 | 2.819510428e-06 | 2.20605466e-06 | 2.287345226e-12 | 6.819973405e-12 | 5.853743271e-12 | 1.18320128e-11 | 6.870229385e-11 | 9.127043565e-11 | 9.374013068e-13 | 1.338250664e-13 | 1.11374911e-11 | 6.394562072e-13 | 6.34915145e-15 | 4.999999912e-15 | 2.634590612e-14 | 4.999999912e-15 | 7.320113266e-12 | 7.835764915e-14 | 4.112324291e-14 | 1.497573224e-14 | 2.636531333e-14 | 1.076898778e-10 | 6.664998414e-11 | 1 | 1 | 1 | 1 | 1 | 1 | 1 | 0 | 0 | 0 | 0 | 0 | 0 | 0 | 0 | 0 | 0 | 6.754741257e-09 | 39.62498837 | 0 | 0.2681653559 | 30.21022152 | 0 | 30.56982065 | 0.211754058 | 0.04602848736 | 0
1063.922 | 1769772441.0 | 30/01/2026_12:27:20,974 | 1 | 2 | 2.817930636e-06 | 2.238419711e-06 | 2.276230636e-12 | 6.817331422e-12 | 5.862094664e-12 | 1.181783404e-11 | 6.874290026e-11 | 9.125990935e-11 | 9.4121141e-13 | 1.313468377e-13 | 1.115030637e-11 | 6.365957024e-13 | 4.999999912e-15 | 5.677323032e-15 | 1.478509901e-14 | 4.999999912e-15 | 7.319592848e-12 | 7.5415653e-14 | 4.096365513e-14 | 4.999999912e-15 | 2.845258886e-14 | 1.078874975e-10 | 6.67009295e-11 | 1 | 1 | 1 | 1 | 1 | 1 | 1 | 0 | 0 | 0 | 0 | 0 | 0 | 0 | 0 | 0 | 0 | 6.202178232e-09 | 39.66218401 | 0 | 0.2760587948 | 30.18657234 | 0 | 30.56426887 | 0.2106804151 | 0.04541718222 | 0
1069.658 | 1769772446.7 | 30/01/2026_12:27:26,710 | 1 | 2 | 2.808809541e-06 | 2.213675998e-06 | 2.274034476e-12 | 6.813770468e-12 | 5.845706731e-12 | 1.181954621e-11 | 6.863183633e-11 | 9.133487022e-11 | 9.403113054e-13 | 1.258130698e-13 | 1.113264342e-11 | 6.412408039e-13 | 4.999999912e-15 | 1.187270158e-14 | 4.999999912e-15 | 4.999999912e-15 | 7.30978212e-12 | 7.027192684e-14 | 3.461693212e-14 | 4.999999912e-15 | 3.550170886e-14 | 1.077973752e-10 | 6.685856035e-11 | 1 | 1 | 1 | 1 | 1 | 1 | 1 | 0 | 0 | 0 | 0 | 0 | 0 | 0 | 0 | 0 | 0 | 5.85079396e-09 | 39.61481664 | 0 | 0.2483251548 | 30.16724358 | 0 | 30.62964865 | 0.2102228312 | 0.04330349813 | 0
1075.394 | 1769772452.4 | 30/01/2026_12:27:32,446 | 1 | 2 | 2.817957466e-06 | 2.238419711e-06 | 2.259498795e-12 | 6.811982402e-12 | 5.846911497e-12 | 1.181438367e-11 | 6.854820878e-11 | 9.126938094e-11 | 9.386459708e-13 | 1.18152287e-13 | 1.114456791e-11 | 6.304871447e-13 | 4.999999912e-15 | 1.399102934e-14 | 4.999999912e-15 | 4.999999912e-15 | 7.308396943e-12 | 6.597948912e-14 | 2.881106337e-14 | 4.999999912e-15 | 3.389465358e-14 | 1.076282813e-10 | 6.680975911e-11 | 1 | 1 | 1 | 1 | 1 | 1 | 1 | 0 | 0 | 0 | 0 | 0 | 0 | 0 | 0 | 0 | 0 | 5.600287109e-09 | 39.59657214 | 0 | 0.2344637217 | 30.17258198 | 0 | 30.64142789 | 0.208985191 | 0.04045020421 | 0
1081.13 | 1769772458.2 | 30/01/2026_12:27:38,182 | 1 | 2 | 2.815155085e-06 | 2.18752848e-06 | 2.24908525e-12 | 6.822111018e-12 | 5.837034849e-12 | 1.179108894e-11 | 6.876548636e-11 | 9.126296246e-11 | 9.459103422e-13 | 1.008583543e-13 | 1.11369412e-11 | 6.276736943e-13 | 4.999999912e-15 | 1.231848994e-14 | 4.999999912e-15 | 9.295500499e-15 | 7.275553424e-12 | 7.587890548e-14 | 2.404955406e-14 | 4.999999912e-15 | 3.488807415e-14 | 1.079075995e-10 | 6.664459956e-11 | 1 | 1 | 1 | 1 | 1 | 1 | 1 | 0 | 0 | 0 | 0 | 0 | 0 | 0 | 0 | 0 | 0 | 6.096149807e-09 | 39.68360086 | 0 | 0.2641441641 | 30.20308905 | 0 | 30.54966289 | 0.2082090981 | 0.03460395347 | 0
1086.866 | 1769772463.9 | 30/01/2026_12:27:43,918 | 1 | 2 | 2.815482731e-06 | 2.213675998e-06 | 2.235879667e-12 | 6.808923651e-12 | 5.821771884e-12 | 1.17840156e-11 | 6.883388304e-11 | 9.124353356e-11 | 9.55646803e-13 | 9.340956014e-14 | 1.114258252e-11 | 6.186978013e-13 | 4.999999912e-15 | 1.005221771e-14 | 4.999999912e-15 | 9.900873253e-15 | 7.280473967e-12 | 8.407863164e-14 | 1.371162705e-14 | 4.999999912e-15 | 3.432152091e-14 | 1.077062467e-10 | 6.690526605e-11 | 1 | 1 | 1 | 1 | 1 | 1 | 1 | 0 | 0 | 0 | 0 | 0 | 0 | 0 | 0 | 0 | 0 | 6.360206647e-09 | 39.60366529 | 0 | 0.2817267853 | 30.19802356 | 0 | 30.65971337 | 0.2070971545 | 0.03275237949 | 0
1092.602 | 1769772469.7 | 30/01/2026_12:27:49,654 | 1 | 2 | 2.826126774e-06 | 2.205207238e-06 | 2.228896321e-12 | 6.837476765e-12 | 5.822709502e-12 | 1.180912659e-11 | 6.861512053e-11 | 9.139459328e-11 | 9.530468862e-13 | 9.151580454e-14 | 1.1139774e-11 | 6.119999256e-13 | 4.999999912e-15 | 7.807287328e-15 | 4.999999912e-15 | 1.228550986e-14 | 7.272635185e-12 | 8.86092347e-14 | 7.535640474e-15 | 4.999999912e-15 | 2.799031724e-14 | 1.075894512e-10 | 6.676297015e-11 | 1 | 1 | 1 | 1 | 1 | 1 | 1 | 0 | 0 | 0 | 0 | 0 | 0 | 0 | 0 | 0 | 0 | 5.430904501e-09 | 39.58863844 | 0 | 0.2240154498 | 30.21743617 | 0 | 30.62716526 | 0.2061183191 | 0.03183988138 | 0
1098.338 | 1769772475.4 | 30/01/2026_12:27:55,390 | 1 | 2 | 2.809347052e-06 | 2.215370614e-06 | 2.226656793e-12 | 6.839772238e-12 | 5.817061676e-12 | 1.180691569e-11 | 6.888122017e-11 | 9.121996908e-11 | 9.575556494e-13 | 8.969533422e-14 | 1.115671271e-11 | 6.04310059e-13 | 4.999999912e-15 | 4.999999912e-15 | 4.999999912e-15 | 1.359278324e-14 | 7.258966431e-12 | 1.005610051e-13 | 4.999999912e-15 | 4.999999912e-15 | 2.595250505e-14 | 1.07812495e-10 | 6.690283744e-11 | 1 | 1 | 1 | 1 | 1 | 1 | 1 | 0 | 0 | 0 | 0 | 0 | 0 | 0 | 0 | 0 | 0 | 6.496690702e-09 | 39.63449059 | 0 | 0.2922342146 | 30.1962389 | 0 | 30.65127089 | 0.2062772362 | 0.0315388064 | 0
1104.074 | 1769772481.1 | 30/01/2026_12:28:01,126 | 1 | 2 | 2.808490535e-06 | 2.215370614e-06 | 2.228653893e-12 | 6.912834454e-12 | 5.808417549e-12 | 1.182473737e-11 | 6.876003239e-11 | 9.128980905e-11 | 9.51673202e-13 | 9.403239363e-14 | 1.117015855e-11 | 6.059694304e-13 | 1.50155106e-14 | 4.999999912e-15 | 4.999999912e-15 | 1.349818999e-14 | 7.286608816e-12 | 9.963598414e-14 | 4.999999912e-15 | 8.79101784e-15 | 1.701013767e-14 | 1.077378117e-10 | 6.676763309e-11 | 1 | 1 | 1 | 1 | 1 | 1 | 1 | 0 | 0 | 0 | 0 | 0 | 0 | 0 | 0 | 0 | 0 | 1.196194616e-08 | 39.62722755 | 0 | 0.2535185486 | 30.2091358 | 0 | 30.61245721 | 0.2062646722 | 0.03261504861 | 0
1109.81 | 1769772486.9 | 30/01/2026_12:28:06,862 | 1 | 2 | 2.81285088e-06 | 2.225585831e-06 | 2.237032608e-12 | 6.847941051e-12 | 5.815014269e-12 | 1.182604448e-11 | 6.872425545e-11 | 9.125639133e-11 | 9.552573576e-13 | 1.042194285e-13 | 1.115986817e-11 | 6.080247525e-13 | 2.320407118e-14 | 4.999999912e-15 | 1.007210435e-14 | 1.575331188e-14 | 7.28385581e-12 | 1.048403511e-13 | 6.571799989e-15 | 2.077093177e-14 | 1.415062051e-14 | 1.076542466e-10 | 6.677187275e-11 | 1 | 1 | 1 | 1 | 1 | 1 | 1 | 0 | 0 | 0 | 0 | 0 | 0 | 0 | 0 | 0 | 0 | 1.693817313e-08 | 39.61435011 | 0 | 0.2645362005 | 30.20901617 | 0 | 30.62634402 | 0.2071480048 | 0.03676435911 | 0
1115.546 | 1769772492.6 | 30/01/2026_12:28:12,598 | 1 | 2 | 2.806971224e-06 | 2.241853508e-06 | 2.246293429e-12 | 6.853052847e-12 | 5.818210497e-12 | 1.183881465e-11 | 6.869427943e-11 | 9.128484774e-11 | 9.49706134e-13 | 1.184263598e-13 | 1.117428546e-11 | 6.144005118e-13 | 2.988841135e-14 | 4.999999912e-15 | 1.912361362e-14 | 1.015553879e-14 | 7.306378592e-12 | 9.979362036e-14 | 1.072986948e-14 | 2.625616297e-14 | 1.509166903e-14 | 1.077090847e-10 | 6.670074909e-11 | 1 | 1 | 1 | 1 | 1 | 1 | 1 | 0 | 0 | 0 | 0 | 0 | 0 | 0 | 0 | 0 | 0 | 2.07220878e-08 | 39.62755824 | 0 | 0.2520353637 | 30.20658182 | 0 | 30.59005248 | 0.2078331827 | 0.04147731933 | 0
1121.282 | 1769772498.3 | 30/01/2026_12:28:18,334 | 1 | 2 | 2.816749884e-06 | 2.197610456e-06 | 2.259954593e-12 | 6.843596436e-12 | 5.8318168e-12 | 1.184651422e-11 | 6.878290992e-11 | 9.136430501e-11 | 9.443151556e-13 | 1.277155465e-13 | 1.117528379e-11 | 6.187401394e-13 | 2.283250662e-14 | 4.999999912e-15 | 3.054714549e-14 | 4.999999912e-15 | 7.321682323e-12 | 1.001341479e-13 | 1.794293948e-14 | 2.231638234e-14 | 1.608801186e-14 | 1.077645057e-10 | 6.674100161e-11 | 1 | 1 | 1 | 1 | 1 | 1 | 1 | 0 | 0 | 0 | 0 | 0 | 0 | 0 | 0 | 0 | 0 | 1.655580581e-08 | 39.61808076 | 0 | 0.2617382518 | 30.21567941 | 0 | 30.58437374 | 0.2089778544 | 0.0442778526 | 0
1127.018 | 1769772504.1 | 30/01/2026_12:28:24,070 | 1 | 2 | 2.818937219e-06 | 2.209436389e-06 | 2.259319251e-12 | 6.84346026e-12 | 5.84065565e-12 | 1.184126061e-11 | 6.873809855e-11 | 9.133838824e-11 | 9.453016711e-13 | 1.294744206e-13 | 1.115518442e-11 | 6.226138312e-13 | 2.199914309e-14 | 4.999999912e-15 | 3.184423415e-14 | 4.999999912e-15 | 7.320957209e-12 | 9.393390064e-14 | 2.020242358e-14 | 1.763734354e-14 | 1.679137447e-14 | 1.079469014e-10 | 6.680263287e-11 | 1 | 1 | 1 | 1 | 1 | 1 | 1 | 0 | 0 | 0 | 0 | 0 | 0 | 0 | 0 | 0 | 0 | 1.595004366e-08 | 39.65281283 | 0 | 0.2568767885 | 30.1768107 | 0 | 30.58905001 | 0.2087030105 | 0.04502855768 | 0
1132.754 | 1769772509.8 | 30/01/2026_12:28:29,806 | 1 | 2 | 2.806013299e-06 | 2.20182983e-06 | 2.261069153e-12 | 6.831570466e-12 | 5.846745397e-12 | 1.185096292e-11 | 6.885964021e-11 | 9.125510764e-11 | 9.354488755e-13 | 1.33060094e-13 | 1.114064049e-11 | 6.348650446e-13 | 8.993296085e-15 | 4.999999912e-15 | 2.894736452e-14 | 4.999999912e-15 | 7.317295207e-12 | 8.212716938e-14 | 2.8016023e-14 | 1.264106549e-14 | 2.139959115e-14 | 1.077566161e-10 | 6.670206054e-11 | 1 | 1 | 1 | 1 | 1 | 1 | 1 | 0 | 0 | 0 | 0 | 0 | 0 | 0 | 0 | 0 | 0 | 8.525690216e-09 | 39.63084603 | 0 | 0.282823329 | 30.22031578 | 0 | 30.57454503 | 0.209332267 | 0.04547112943 | 0
1138.49 | 1769772515.5 | 30/01/2026_12:28:35,542 | 1 | 2 | 2.807282954e-06 | 2.223880983e-06 | 2.261574391e-12 | 6.822612354e-12 | 5.84786386e-12 | 1.182321688e-11 | 6.873467073e-11 | 9.124082739e-11 | 9.349609845e-13 | 1.3394586e-13 | 1.113881036e-11 | 6.429860984e-13 | 7.075310254e-15 | 4.999999912e-15 | 1.470457836e-14 | 4.999999912e-15 | 7.302130255e-12 | 7.370917299e-14 | 3.658730355e-14 | 6.101276575e-15 | 2.646668454e-14 | 1.077798475e-10 | 6.691052573e-11 | 1 | 1 | 1 | 1 | 1 | 1 | 1 | 0 | 0 | 0 | 0 | 0 | 0 | 0 | 0 | 0 | 0 | 7.453329095e-09 | 39.61429005 | 0 | 0.2770554207 | 30.16885317 | 0 | 30.65280802 | 0.2092904594 | 0.04582092121 | 0
1144.226 | 1769772521.3 | 30/01/2026_12:28:41,278 | 1 | 2 | 2.804652922e-06 | 2.218773716e-06 | 2.255964729e-12 | 6.819583526e-12 | 5.853910238e-12 | 1.182777661e-11 | 6.872828695e-11 | 9.132954115e-11 | 9.346731288e-13 | 1.29342961e-13 | 1.112520406e-11 | 6.398364911e-13 | 4.999999912e-15 | 9.641842107e-15 | 7.751987935e-15 | 4.999999912e-15 | 7.308998892e-12 | 6.911986039e-14 | 3.452427688e-14 | 4.999999912e-15 | 3.100068759e-14 | 1.077113052e-10 | 6.693774007e-11 | 1 | 1 | 1 | 1 | 1 | 1 | 1 | 0 | 0 | 0 | 0 | 0 | 0 | 0 | 0 | 0 | 0 | 6.035672583e-09 | 39.58336689 | 0 | 0.2626897086 | 30.18170202 | 0 | 30.66290804 | 0.208660386 | 0.04403979364 | 0
1149.962 | 1769772527.0 | 30/01/2026_12:28:47,014 | 1 | 2 | 2.80754125e-06 | 2.217923793e-06 | 2.238548539e-12 | 6.811385657e-12 | 5.840779683e-12 | 1.181514608e-11 | 6.873578096e-11 | 9.133872131e-11 | 9.420638098e-13 | 1.187741447e-13 | 1.113644767e-11 | 6.372810808e-13 | 4.999999912e-15 | 1.044124978e-14 | 4.999999912e-15 | 4.999999912e-15 | 7.307701319e-12 | 6.749388917e-14 | 3.508696765e-14 | 4.999999912e-15 | 3.122576118e-14 | 1.076461975e-10 | 6.700311833e-11 | 1 | 1 | 1 | 1 | 1 | 1 | 1 | 0 | 0 | 0 | 0 | 0 | 0 | 0 | 0 | 0 | 0 | 6.126389156e-09 | 39.56132706 | 0 | 0.2654496092 | 30.18347308 | 0 | 30.6933094 | 0.2071151677 | 0.04082670178 | 0
1155.698 | 1769772532.8 | 30/01/2026_12:28:52,750 | 1 | 2 | 2.80829363e-06 | 2.182504886e-06 | 2.229635096e-12 | 6.886479234e-12 | 5.84930368e-12 | 1.180375762e-11 | 6.869075447e-11 | 9.127815864e-11 | 9.472525845e-13 | 1.039429637e-13 | 1.113315429e-11 | 6.349726517e-13 | 4.999999912e-15 | 8.404415063e-15 | 4.999999912e-15 | 8.043518041e-15 | 7.298386721e-12 | 6.347019129e-14 | 2.526952206e-14 | 4.999999912e-15 | 3.19984924e-14 | 1.077030132e-10 | 6.692315452e-11 | 1 | 1 | 1 | 1 | 1 | 1 | 1 | 0 | 0 | 0 | 0 | 0 | 0 | 0 | 0 | 0 | 0 | 5.768149774e-09 | 39.59377402 | 0 | 0.2430575953 | 30.1743563 | 0 | 30.66860126 | 0.2061733858 | 0.03590407804 | 0
1161.434 | 1769772538.5 | 30/01/2026_12:28:58,486 | 1 | 2 | 2.81588018e-06 | 2.209436389e-06 | 2.219316094e-12 | 6.819846771e-12 | 5.832799955e-12 | 1.179222952e-11 | 6.875830461e-11 | 9.130613626e-11 | 9.528712454e-13 | 9.754529676e-14 | 1.114612569e-11 | 6.200472536e-13 | 4.999999912e-15 | 1.730215736e-14 | 4.999999912e-15 | 1.134543204e-14 | 7.283542693e-12 | 7.601958749e-14 | 1.545498857e-14 | 4.999999912e-15 | 3.217262882e-14 | 1.077132619e-10 | 6.686989851e-11 | 1 | 1 | 1 | 1 | 1 | 1 | 1 | 0 | 0 | 0 | 0 | 0 | 0 | 0 | 0 | 0 | 0 | 5.918916687e-09 | 39.60423149 | 0 | 0.2565179761 | 30.19785458 | 0 | 30.64594194 | 0.2053363878 | 0.03401465288 | 0
1167.17 | 1769772544.2 | 30/01/2026_12:29:04,222 | 1 | 2 | 2.819607744e-06 | 2.214524557e-06 | 2.214071591e-12 | 6.830560857e-12 | 5.821758006e-12 | 1.180528158e-11 | 6.8761212e-11 | 9.141497281e-11 | 9.540918403e-13 | 8.935526743e-14 | 1.113477366e-11 | 6.146300374e-13 | 4.999999912e-15 | 1.23640908e-14 | 4.999999912e-15 | 1.534051715e-14 | 7.271724022e-12 | 8.503618545e-14 | 9.570050983e-15 | 4.999999912e-15 | 2.906620664e-14 | 1.075290273e-10 | 6.685702686e-11 | 1 | 1 | 1 | 1 | 1 | 1 | 1 | 0 | 0 | 0 | 0 | 0 | 0 | 0 | 0 | 0 | 0 | 5.726321543e-09 | 39.55609339 | 0 | 0.2452331057 | 30.23706208 | 0 | 30.65793864 | 0.2048551431 | 0.03104874684 | 0
1172.906 | 1769772550.0 | 30/01/2026_12:29:09,958 | 1 | 2 | 2.817442692e-06 | 2.214524557e-06 | 2.204600868e-12 | 6.891454421e-12 | 5.814849904e-12 | 1.183432692e-11 | 6.865517183e-11 | 9.137312434e-11 | 9.576930178e-13 | 8.534466807e-14 | 1.115142614e-11 | 6.075130091e-13 | 4.999999912e-15 | 4.999999912e-15 | 4.999999912e-15 | 1.613603524e-14 | 7.263167064e-12 | 8.840453055e-14 | 1.013273666e-14 | 4.999999912e-15 | 2.915546019e-14 | 1.079296721e-10 | 6.671178193e-11 | 1 | 1 | 1 | 1 | 1 | 1 | 1 | 0 | 0 | 0 | 0 | 0 | 0 | 0 | 0 | 0 | 0 | 5.466713324e-09 | 39.67354001 | 0 | 0.2274171281 | 30.19233722 | 0 | 30.57363111 | 0.2037010953 | 0.02994816318 | 0
1178.642 | 1769772555.7 | 30/01/2026_12:29:15,694 | 1 | 2 | 2.818865369e-06 | 2.223880983e-06 | 2.202634993e-12 | 6.854051181e-12 | 5.812952984e-12 | 1.180627384e-11 | 6.880350456e-11 | 9.122008704e-11 | 9.556143854e-13 | 9.258929344e-14 | 1.114611702e-11 | 6.118646713e-13 | 4.999999912e-15 | 4.999999912e-15 | 4.999999912e-15 | 1.774018351e-14 | 7.271230059e-12 | 9.966360419e-14 | 5.357175071e-15 | 4.999999912e-15 | 2.097271873e-14 | 1.076276707e-10 | 6.675394959e-11 | 1 | 1 | 1 | 1 | 1 | 1 | 1 | 0 | 0 | 0 | 0 | 0 | 0 | 0 | 0 | 0 | 0 | 6.207390886e-09 | 39.61605362 | 0 | 0.2760442609 | 30.22432798 | 0 | 30.62457403 | 0.2041752078 | 0.03249490922 | 0
1184.378 | 1769772561.4 | 30/01/2026_12:29:21,430 | 1 | 2 | 2.816500228e-06 | 2.240136155e-06 | 2.210951257e-12 | 6.849136709e-12 | 5.81970366e-12 | 1.184488618e-11 | 6.866571201e-11 | 9.130417256e-11 | 9.615381408e-13 | 9.814242111e-14 | 1.119045828e-11 | 6.110323293e-13 | 1.580570425e-14 | 4.999999912e-15 | 6.814337709e-15 | 1.491316192e-14 | 7.272551918e-12 | 1.019531614e-13 | 6.534933727e-15 | 1.787406723e-14 | 1.638391266e-14 | 1.077941972e-10 | 6.690716037e-11 | 1 | 1 | 1 | 1 | 1 | 1 | 1 | 0 | 0 | 0 | 0 | 0 | 0 | 0 | 0 | 0 | 0 | 1.230759378e-08 | 39.62544407 | 0 | 0.2524988575 | 30.17427468 | 0 | 30.65873793 | 0.2044516919 | 0.03507792026 | 0
1190.114 | 1769772567.2 | 30/01/2026_12:29:27,166 | 1 | 2 | 2.814468189e-06 | 2.213675998e-06 | 2.219877277e-12 | 6.847133971e-12 | 5.818559176e-12 | 1.185370812e-11 | 6.874659175e-11 | 9.135271012e-11 | 9.498527182e-13 | 1.09280735e-13 | 1.115594336e-11 | 6.122109113e-13 | 2.509489605e-14 | 4.999999912e-15 | 1.214144142e-14 | 1.364323253e-14 | 7.28509527e-12 | 1.066108871e-13 | 9.258148041e-15 | 2.441579247e-14 | 1.568831396e-14 | 1.078437617e-10 | 6.679528458e-11 | 1 | 1 | 1 | 1 | 1 | 1 | 1 | 0 | 0 | 0 | 0 | 0 | 0 | 0 | 0 | 0 | 0 | 1.799890865e-08 | 39.64017831 | 0 | 0.260232402 | 30.20073665 | 0 | 30.60518762 | 0.2053067405 | 0.03801671098 | 0
1195.85 | 1769772572.9 | 30/01/2026_12:29:32,902 | 1 | 2 | 2.814323125e-06 | 2.228148333e-06 | 2.234903668e-12 | 6.855655366e-12 | 5.836917755e-12 | 1.186601078e-11 | 6.873220743e-11 | 9.142731017e-11 | 9.527986039e-13 | 1.19537667e-13 | 1.117741229e-11 | 6.178364027e-13 | 2.729956526e-14 | 4.999999912e-15 | 2.869270576e-14 | 1.180431045e-14 | 7.315409563e-12 | 1.015432855e-13 | 1.21884924e-14 | 2.99228551e-14 | 1.807148689e-14 | 1.076267062e-10 | 6.684704179e-11 | 1 | 1 | 1 | 1 | 1 | 1 | 1 | 0 | 0 | 0 | 0 | 0 | 0 | 0 | 0 | 0 | 0 | 1.890563482e-08 | 39.56829669 | 0 | 0.2453979186 | 30.21795374 | 0 | 30.63586192 | 0.2065010044 | 0.04204212586 | 0
1201.586 | 1769772578.6 | 30/01/2026_12:29:38,638 | 1 | 2 | 2.815225798e-06 | 2.233276973e-06 | 2.242961676e-12 | 6.902200166e-12 | 5.846169902e-12 | 1.185589561e-11 | 6.870917724e-11 | 9.144891788e-11 | 9.449576538e-13 | 1.291673745e-13 | 1.117829267e-11 | 6.246856873e-13 | 2.383612547e-14 | 4.999999912e-15 | 3.153523991e-14 | 8.395199344e-15 | 7.322779536e-12 | 9.430790973e-14 | 2.491493374e-14 | 2.323075102e-14 | 1.95208924e-14 | 1.081026033e-10 | 6.696083965e-11 | 1 | 1 | 1 | 1 | 1 | 1 | 1 | 0 | 0 | 0 | 0 | 0 | 0 | 0 | 0 | 0 | 0 | 1.681301649e-08 | 39.65103643 | 0 | 0.2415001336 | 30.14613112 | 0 | 30.62027871 | 0.2067666728 | 0.04477379804 | 0

## Sheet3_Calculated_KPIs
Time_s | Time_min | X_CH4 | X_CO2 | Y_H2 | Y_CO | Y_H2O | S_H2 | S_CO | H2_CO_Ratio | Carbon_Balance_%
8.516 | 0.1419333 | 0 | 0 | 0.3392693 | 0 | 0.06636595 | 0 | 0 | 0 | 100.1662
14.252 | 0.2375333 | 0 | 0 | 0.3397153 | 0 | 0.06626764 | 0 | 0 | 0 | 100.12
19.988 | 0.3331333 | 0 | 0 | 0.3409095 | 0 | 0.07007814 | 0 | 0 | 0 | 100.1874
25.724 | 0.4287333 | 0 | 0.1472677 | 0.3388201 | 0 | 0.0686071 | 0 | 0 | 0 | 99.97862
31.46 | 0.5243333 | 0 | 0 | 0.3385536 | 0 | 0.06858641 | 0 | 0 | 0 | 100.0703
37.196 | 0.6199333 | 0 | 0 | 0.3375131 | 0 | 0.06206565 | 0 | 0 | 0 | 100.0918
42.932 | 0.7155333 | 0 | 0 | 0.3374291 | 0 | 0.05932473 | 0 | 0 | 0 | 100.2545
48.668 | 0.8111333 | 0 | 0 | 0.3351702 | 0 | 0.05432141 | 0 | 0 | 0 | 100.1066
54.404 | 0.9067333 | 0 | 0.001063715 | 0.3345741 | 0 | 0.05311393 | 0 | 0 | 0 | 100.1445
60.14 | 1.002333 | 0 | 0.01991905 | 0.3345445 | 0 | 0.05025381 | 0 | 0 | 0 | 100.0826
65.876 | 1.097933 | 0 | 0.05939499 | 0.3337745 | 0 | 0.0524868 | 0 | 0 | 0 | 100.0902
71.612 | 1.193533 | 0 | 0.02017135 | 0.3353677 | 0 | 0.05672999 | 0 | 0 | 0 | 100.1295
77.348 | 1.289133 | 0 | 0.1284189 | 0.3356429 | 0 | 0.06380921 | 0 | 0 | 0 | 100.0137
83.084 | 1.384733 | 0 | 0 | 0.3378038 | 0 | 0.06695761 | 0 | 0 | 0 | 100.0611
88.82 | 1.480333 | 0 | 0.1912284 | 0.340454 | 0 | 0.0768783 | 0 | 0 | 0 | 100.0669
94.556 | 1.575933 | 0 | 0 | 0.3396499 | 0 | 0.0751534 | 0 | 0 | 0 | 100.1326
100.292 | 1.671533 | 0 | 0.06872796 | 0.3390733 | 0 | 0.07340271 | 0 | 0 | 0 | 100.0888
106.028 | 1.767133 | 0 | 0 | 0.3372943 | 0 | 0.0702161 | 0 | 0 | 0 | 100.1383
111.764 | 1.862733 | 0 | 0.04598114 | 0.3356463 | 0 | 0.06121322 | 0 | 0 | 0 | 100.133
117.5 | 1.958333 | 0 | 0 | 0.3340056 | 0 | 0.05853081 | 0 | 0 | 0 | 100.1283
123.236 | 2.053933 | 0 | 0 | 0.3322322 | 0 | 0.05511146 | 0 | 0 | 0 | 100.1901
128.972 | 2.149533 | 0 | 0 | 0.3306076 | 0 | 0.05102021 | 0 | 0 | 0 | 100.1067
134.708 | 2.245133 | 0 | 0 | 0.3315525 | 0 | 0.05067917 | 0 | 0 | 0 | 100.2052
140.444 | 2.340733 | 0 | 0 | 0.3302774 | 0 | 0.05470022 | 0 | 0 | 0 | 100.1209
146.18 | 2.436333 | 0 | 0.02368943 | 0.3326133 | 0 | 0.05975363 | 0 | 0 | 0 | 100.0862
151.916 | 2.531933 | 0 | 0.08482069 | 0.3336655 | 0 | 0.06522798 | 0 | 0 | 0 | 100.1949
157.652 | 2.627533 | 0 | 0 | 0.3351582 | 0 | 0.07106361 | 0 | 0 | 0 | 100.147
163.388 | 2.723133 | 0 | 0.07230322 | 0.3354876 | 0 | 0.07719703 | 0 | 0 | 0 | 100.0953
169.124 | 2.818733 | 0 | 0 | 0.3360702 | 0 | 0.0764442 | 0 | 0 | 0 | 100.1617
174.86 | 2.914333 | 0 | 0 | 0.3361859 | 0 | 0.07964851 | 0 | 0 | 0 | 100.1451
180.596 | 3.009933 | 0 | 0.01216711 | 0.3351513 | 0 | 0.06960928 | 0 | 0 | 0 | 100.0248
186.332 | 3.105533 | 0 | 0 | 0.3330976 | 0 | 0.06366548 | 0 | 0 | 0 | 100.1932
192.068 | 3.201133 | 0 | 0 | 0.330886 | 0 | 0.06013191 | 0 | 0 | 0 | 100.0836
197.804 | 3.296733 | 0 | 0 | 0.3286711 | 0 | 0.05626565 | 0 | 0 | 0 | 100.2115
203.54 | 3.392333 | 0 | 0 | 0.3294283 | 0 | 0.05314164 | 0 | 0 | 0 | 100.2155
209.276 | 3.487933 | 0 | 0 | 0.3281836 | 0 | 0.05131442 | 0 | 0 | 0 | 100.216
215.012 | 3.583533 | 0 | 0.06436364 | 0.3284619 | 0 | 0.05027764 | 0 | 0 | 0 | 100.107
220.748 | 3.679133 | 0 | 0 | 0.3297354 | 0 | 0.05696437 | 0 | 0 | 0 | 100.1486
226.484 | 3.774733 | 0 | 0 | 0.3306623 | 0 | 0.06270246 | 0 | 0 | 0 | 100.1178
232.22 | 3.870333 | 0 | 0 | 0.3318479 | 0 | 0.067943 | 0 | 0 | 0 | 100.092
237.956 | 3.965933 | 0 | 0 | 0.3327475 | 0 | 0.07573099 | 0 | 0 | 0 | 100.1609
243.692 | 4.061533 | 0 | 0.07594304 | 0.334702 | 0 | 0.07573632 | 0 | 0 | 0 | 100.1098
249.428 | 4.157133 | 0 | 0 | 0.3342647 | 0 | 0.07572019 | 0 | 0 | 0 | 100.169
255.164 | 4.252733 | 0 | 0.0864851 | 0.3339026 | 0 | 0.0741873 | 0 | 0 | 0 | 100.013
260.9 | 4.348333 | 0 | 0 | 0.3319817 | 0 | 0.06825588 | 0 | 0 | 0 | 100.1733
266.636 | 4.443933 | 0 | 0.1004849 | 0.3302367 | 0 | 0.06671981 | 0 | 0 | 0 | 99.98647
272.372 | 4.539533 | 0 | 0 | 0.3289296 | 0 | 0.05892955 | 0 | 0 | 0 | 100.1313
278.108 | 4.635133 | 0 | 0.1350948 | 0.3310121 | 0 | 0.05481457 | 0 | 0 | 0 | 100.3079
283.844 | 4.730733 | 92.55207 | 98.69126 | 0.3068802 | 4.187287 | 0.09457305 | 0.3315757 | 4.377944 | 0.07273001 | 8.542227
289.58 | 4.826333 | 66.93096 | 0 | 0.1170444 | 4.328577 | 0.4565373 | 0.1748734 | 17.15079 | 0.02683386 | 79.09022
295.316 | 4.921933 | 3.01005 | 7.143361 | 1.302066 | 1.766355 | 0.7903388 | 43.25729 | 34.68572 | 0.7315308 | 96.6739
301.052 | 5.017533 | 3.479667 | 6.435627 | 1.314881 | 1.863195 | 0.884232 | 37.78756 | 37.49704 | 0.7003351 | 96.89428
306.788 | 5.113133 | 2.939385 | 6.383176 | 1.300062 | 1.837006 | 0.9214779 | 44.22905 | 39.29927 | 0.7023134 | 97.1626
312.524 | 5.208733 | 3.043786 | 6.28459 | 1.28761 | 1.786495 | 0.9427452 | 42.30291 | 38.20124 | 0.7152536 | 97.10996
318.26 | 5.304333 | 3.048185 | 6.017076 | 1.271722 | 1.774879 | 0.9555529 | 41.72062 | 39.06032 | 0.7110512 | 97.23094
323.996 | 5.399933 | 2.937102 | 5.914879 | 1.256465 | 1.779671 | 0.9642009 | 42.77905 | 40.10674 | 0.7006289 | 97.34233
329.732 | 5.495533 | 2.864192 | 6.075744 | 1.244431 | 1.782604 | 0.9637277 | 43.4479 | 39.77068 | 0.6927773 | 97.3004
335.468 | 5.591133 | 2.81293 | 5.786804 | 1.233326 | 1.742487 | 0.9677648 | 43.8449 | 40.41769 | 0.7024024 | 97.43129
341.204 | 5.686733 | 3.02028 | 5.920471 | 1.220549 | 1.760866 | 0.9695359 | 40.41177 | 39.29253 | 0.6878699 | 97.27944
346.94 | 5.782333 | 2.866262 | 5.740873 | 1.206715 | 1.716209 | 0.9611036 | 42.10067 | 39.77751 | 0.69777 | 97.40169
352.676 | 5.877933 | 2.742807 | 5.751397 | 1.20095 | 1.701148 | 0.9578679 | 43.78544 | 39.94649 | 0.7005844 | 97.44258
358.412 | 5.973533 | 2.939206 | 5.532825 | 1.1875 | 1.658686 | 0.9527516 | 40.40207 | 39.0656 | 0.7104724 | 97.41279
364.148 | 6.069133 | 2.907068 | 5.348503 | 1.175157 | 1.666738 | 0.9520793 | 40.42411 | 40.28771 | 0.6996905 | 97.52965
369.884 | 6.164733 | 2.829603 | 5.414872 | 1.16257 | 1.617678 | 0.9485383 | 41.08597 | 39.14915 | 0.7131889 | 97.48559
375.62 | 6.260333 | 2.646706 | 5.256199 | 1.15179 | 1.590012 | 0.9479551 | 43.51787 | 40.13768 | 0.7188701 | 97.62862
381.356 | 6.355933 | 2.843472 | 5.104632 | 1.143613 | 1.546763 | 0.948612 | 40.21889 | 38.83736 | 0.7337243 | 97.56409
387.092 | 6.451533 | 2.834197 | 5.256548 | 1.131745 | 1.545551 | 0.9553061 | 39.93178 | 38.11844 | 0.7266792 | 97.49095
392.828 | 6.547133 | 2.709986 | 5.324041 | 1.125735 | 1.543914 | 0.9584452 | 41.54027 | 38.33929 | 0.7235872 | 97.51694
398.564 | 6.642733 | 2.808424 | 4.92991 | 1.12185 | 1.502563 | 0.9570578 | 39.94591 | 38.75331 | 0.7409344 | 97.62531
404.3 | 6.738333 | 2.705753 | 5.179146 | 1.115643 | 1.542992 | 0.9591786 | 41.23227 | 39.04456 | 0.7175288 | 97.59112
410.036 | 6.833933 | 2.745015 | 5.147175 | 1.115823 | 1.551713 | 0.9553983 | 40.64906 | 39.23175 | 0.7136105 | 97.59646
415.772 | 6.929533 | 2.877121 | 5.305035 | 1.110626 | 1.565147 | 0.9500297 | 38.60197 | 38.17125 | 0.7041903 | 97.46482
421.508 | 7.025133 | 2.763541 | 5.125907 | 1.106197 | 1.560242 | 0.947657 | 40.02823 | 39.46258 | 0.7035871 | 97.60652
427.244 | 7.120733 | 2.781071 | 4.985901 | 1.10479 | 1.528581 | 0.9468188 | 39.72533 | 39.27608 | 0.717247 | 97.63669
432.98 | 7.216333 | 2.827837 | 4.94905 | 1.100263 | 1.548223 | 0.9422429 | 38.90828 | 39.73342 | 0.7052457 | 97.6517
438.716 | 7.311933 | 2.773494 | 5.217162 | 1.093652 | 1.533886 | 0.9410645 | 39.43229 | 38.30271 | 0.7075609 | 97.52925
444.452 | 7.407533 | 2.663754 | 5.151788 | 1.091004 | 1.531662 | 0.9428099 | 40.9574 | 39.10043 | 0.7068723 | 97.61441
450.188 | 7.503133 | 2.618564 | 4.800841 | 1.085648 | 1.462515 | 0.9405022 | 41.45968 | 39.33588 | 0.7366587 | 97.7445
455.924 | 7.598733 | 2.736965 | 4.803938 | 1.078696 | 1.46549 | 0.9469903 | 39.41214 | 38.78674 | 0.7304558 | 97.68716
461.66 | 7.694333 | 2.631451 | 4.965742 | 1.072691 | 1.498002 | 0.9473987 | 40.76422 | 39.34353 | 0.7106237 | 97.69051
467.396 | 7.789933 | 2.804991 | 4.950979 | 1.069677 | 1.440365 | 0.949882 | 38.13477 | 37.06395 | 0.736983 | 97.5542
473.132 | 7.885533 | 2.709388 | 4.742849 | 1.066132 | 1.425614 | 0.9546041 | 39.34954 | 38.18064 | 0.7421408 | 97.69175
478.868 | 7.981133 | 2.833727 | 4.829485 | 1.062346 | 1.446168 | 0.9526013 | 37.48934 | 37.66836 | 0.7289954 | 97.60696
484.604 | 8.076733 | 2.752656 | 5.052191 | 1.06067 | 1.506482 | 0.9482067 | 38.53261 | 38.51727 | 0.6987052 | 97.5953
490.34 | 8.172333 | 2.700247 | 4.955099 | 1.061131 | 1.479303 | 0.9491776 | 39.29757 | 38.56103 | 0.7118516 | 97.64304
496.076 | 8.267933 | 2.661854 | 4.918054 | 1.062262 | 1.483037 | 0.9458558 | 39.90685 | 39.04218 | 0.710816 | 97.68449
501.812 | 8.363533 | 2.70913 | 4.88277 | 1.05984 | 1.491317 | 0.9384199 | 39.12105 | 39.20152 | 0.7052578 | 97.68708
507.548 | 8.459133 | 2.659768 | 5.021548 | 1.060843 | 1.47679 | 0.9393158 | 39.88478 | 38.36158 | 0.7128694 | 97.62713
513.284 | 8.554733 | 2.702738 | 4.823983 | 1.057158 | 1.444479 | 0.9369913 | 39.11433 | 38.30044 | 0.7262833 | 97.67304
519.02 | 8.650333 | 2.625743 | 4.809062 | 1.055186 | 1.429371 | 0.9335481 | 40.18617 | 38.36495 | 0.7325905 | 97.70365
524.756 | 8.745933 | 2.529005 | 4.809192 | 1.054246 | 1.442351 | 0.9384733 | 41.68621 | 39.21791 | 0.7253517 | 97.76456
530.492 | 8.841533 | 2.723579 | 4.814219 | 1.046557 | 1.439687 | 0.9405052 | 38.4258 | 38.11857 | 0.7213937 | 97.66282
536.228 | 8.937133 | 2.829813 | 4.932044 | 1.041282 | 1.41494 | 0.9429028 | 36.79684 | 36.38369 | 0.7303113 | 97.526
541.964 | 9.032733 | 2.750218 | 4.800202 | 1.039167 | 1.382346 | 0.9467258 | 37.78491 | 36.5408 | 0.7460126 | 97.59933
547.7 | 9.128333 | 2.777393 | 4.634702 | 1.036532 | 1.416783 | 0.9453641 | 37.32033 | 38.15607 | 0.7260344 | 97.70366
553.436 | 9.223933 | 2.697809 | 4.814499 | 1.03365 | 1.44993 | 0.9452551 | 38.31442 | 38.51873 | 0.7074636 | 97.68571
559.172 | 9.319533 | 2.702 | 4.923161 | 1.032277 | 1.421387 | 0.9436295 | 38.20419 | 37.19892 | 0.7207116 | 97.60034
564.908 | 9.415133 | 2.703758 | 4.819655 | 1.030335 | 1.409617 | 0.9412059 | 38.10753 | 37.39265 | 0.7253624 | 97.63985
570.644 | 9.510733 | 2.720418 | 4.752036 | 1.031054 | 1.423018 | 0.9373734 | 37.90057 | 38.00828 | 0.7190325 | 97.67905
576.38 | 9.606333 | 2.735008 | 4.745169 | 1.031329 | 1.423847 | 0.935191 | 37.70843 | 37.99207 | 0.7188052 | 97.6761
582.116 | 9.701933 | 2.710982 | 4.692976 | 1.030677 | 1.429998 | 0.931167 | 38.01861 | 38.54928 | 0.7152617 | 97.72047
587.852 | 9.797533 | 2.671139 | 4.715925 | 1.031222 | 1.420128 | 0.9316938 | 38.60608 | 38.36811 | 0.7206134 | 97.7188
593.588 | 9.893133 | 2.719012 | 4.788667 | 1.031839 | 1.381516 | 0.9324825 | 37.94904 | 36.72559 | 0.7411967 | 97.61979
599.324 | 9.988733 | 2.472872 | 4.740822 | 1.031204 | 1.416131 | 0.9357015 | 41.70064 | 39.16845 | 0.7226341 | 97.80064
605.06 | 10.08433 | 2.729567 | 4.685118 | 1.029214 | 1.407282 | 0.9417937 | 37.70614 | 37.88316 | 0.7257756 | 97.69249
610.796 | 10.17993 | 2.888218 | 4.509949 | 1.02965 | 1.380442 | 0.9470145 | 35.65001 | 37.25625 | 0.7401998 | 97.67518
616.532 | 10.27553 | 2.644064 | 4.922304 | 1.03377 | 1.444366 | 0.9529511 | 39.09778 | 38.09118 | 0.7102713 | 97.6525
622.268 | 10.37113 | 2.765506 | 4.656698 | 1.039562 | 1.414095 | 0.9602753 | 37.59029 | 38.0306 | 0.7295404 | 97.69579
628.004 | 10.46673 | 2.791953 | 4.754382 | 1.045163 | 1.447888 | 0.9671821 | 37.43483 | 38.29737 | 0.7163522 | 97.66724
633.74 | 10.56233 | 2.765502 | 4.923146 | 1.051573 | 1.512382 | 0.9703667 | 38.02466 | 39.25668 | 0.6900102 | 97.65984
639.476 | 10.65793 | 2.965418 | 4.891587 | 1.060249 | 1.500183 | 0.9722833 | 35.75376 | 38.11593 | 0.70136 | 97.56434
645.212 | 10.75353 | 2.981818 | 5.025571 | 1.064324 | 1.540971 | 0.971097 | 35.69379 | 38.414 | 0.6854203 | 97.52949
650.948 | 10.84913 | 2.852792 | 4.836656 | 1.071388 | 1.513589 | 0.9712717 | 37.55576 | 39.2907 | 0.7024512 | 97.66131
656.684 | 10.94473 | 2.817886 | 5.141599 | 1.076526 | 1.55235 | 0.9662058 | 38.20332 | 38.91972 | 0.6881962 | 97.56375
662.42 | 11.04033 | 3.025146 | 4.834732 | 1.078681 | 1.56847 | 0.9683847 | 35.65716 | 39.84088 | 0.6824873 | 97.63163
668.156 | 11.13593 | 2.969142 | 4.930773 | 1.077136 | 1.546211 | 0.9663459 | 36.27769 | 39.07106 | 0.6913206 | 97.58878
673.892 | 11.23153 | 2.834794 | 5.108818 | 1.081202 | 1.593012 | 0.9713723 | 38.14042 | 40.02069 | 0.6735432 | 97.61254
679.628 | 11.32713 | 2.898854 | 4.89052 | 1.084106 | 1.577338 | 0.9766827 | 37.39774 | 40.42097 | 0.6820631 | 97.67506
685.364 | 11.42273 | 2.826308 | 5.114782 | 1.094259 | 1.594673 | 0.9858715 | 38.71691 | 40.07456 | 0.6809671 | 97.61541
691.1 | 11.51833 | 3.136858 | 4.80655 | 1.097749 | 1.563539 | 0.9935665 | 34.99517 | 39.304 | 0.6967416 | 97.58547
696.836 | 11.61393 | 2.883405 | 4.955184 | 1.107036 | 1.608235 | 1.005788 | 38.39337 | 40.9513 | 0.683109 | 97.68105
702.572 | 11.70953 | 2.943202 | 5.052377 | 1.12198 | 1.677124 | 1.013074 | 38.12105 | 41.86713 | 0.6638916 | 97.6713
708.308 | 11.80513 | 3.018093 | 5.260931 | 1.138791 | 1.717016 | 1.025627 | 37.73215 | 41.39324 | 0.658184 | 97.56896
714.044 | 11.90073 | 2.915555 | 5.427786 | 1.152927 | 1.802109 | 1.031704 | 39.54401 | 43.09983 | 0.6348901 | 97.62087
719.78 | 11.99633 | 3.04288 | 5.363587 | 1.166344 | 1.786812 | 1.038344 | 38.33026 | 42.42117 | 0.6477767 | 97.57474
725.516 | 12.09193 | 3.128699 | 5.139523 | 1.176612 | 1.820077 | 1.037146 | 37.60707 | 43.94439 | 0.6415361 | 97.6783
731.252 | 12.18753 | 3.113871 | 5.334967 | 1.182524 | 1.851154 | 1.037633 | 37.97601 | 43.73269 | 0.6339356 | 97.61827
736.988 | 12.28313 | 3.202506 | 5.126947 | 1.191881 | 1.81239 | 1.04021 | 37.21715 | 43.44114 | 0.6526178 | 97.64033
742.724 | 12.37873 | 3.334636 | 5.389349 | 1.19724 | 1.812377 | 1.041917 | 35.90317 | 41.47485 | 0.6555566 | 97.44256
748.46 | 12.47433 | 3.110779 | 5.538906 | 1.201719 | 1.898453 | 1.04461 | 38.6308 | 43.80276 | 0.6281749 | 97.56436
754.196 | 12.56993 | 3.184027 | 5.414185 | 1.208886 | 1.881174 | 1.050717 | 37.96721 | 43.671 | 0.6377258 | 97.57357
759.932 | 12.66553 | 3.147176 | 5.330243 | 1.217672 | 1.887938 | 1.058668 | 38.69094 | 44.45315 | 0.6400593 | 97.64091
765.668 | 12.76113 | 3.221339 | 5.787917 | 1.22984 | 1.953488 | 1.069157 | 38.1779 | 43.27229 | 0.6247632 | 97.43908
771.404 | 12.85673 | 3.332055 | 5.675394 | 1.247578 | 1.981085 | 1.088514 | 37.44169 | 43.90067 | 0.6249453 | 97.46843
777.14 | 12.95233 | 3.333777 | 5.34032 | 1.267564 | 2.015613 | 1.103843 | 38.02187 | 46.3925 | 0.6240804 | 97.67092
782.876 | 13.04793 | 3.357581 | 5.649999 | 1.287647 | 2.053004 | 1.115937 | 38.35044 | 45.49568 | 0.6224216 | 97.54048
788.612 | 13.14353 | 3.389132 | 5.946606 | 1.310599 | 2.139227 | 1.127663 | 38.67064 | 45.7333 | 0.6079816 | 97.46161
794.348 | 13.23913 | 3.565215 | 5.920329 | 1.326051 | 2.224418 | 1.132429 | 37.19415 | 46.81264 | 0.591591 | 97.47267
800.084 | 13.33473 | 3.573627 | 5.901552 | 1.344633 | 2.19621 | 1.139671 | 37.62656 | 46.27048 | 0.6075855 | 97.44975
805.82 | 13.43033 | 3.588038 | 6.386588 | 1.354901 | 2.27779 | 1.139867 | 37.76161 | 45.57424 | 0.5902981 | 97.27981
811.556 | 13.52593 | 3.667286 | 5.995767 | 1.365184 | 2.266788 | 1.140897 | 37.22601 | 46.83059 | 0.5976652 | 97.42639
817.292 | 13.62153 | 3.507428 | 6.002803 | 1.377434 | 2.31318 | 1.144579 | 39.27191 | 48.54906 | 0.5909338 | 97.54856
823.028 | 13.71713 | 3.643412 | 5.913214 | 1.386195 | 2.271253 | 1.14532 | 38.04662 | 47.44666 | 0.6056703 | 97.48429
828.764 | 13.81273 | 3.635343 | 6.079329 | 1.39696 | 2.340599 | 1.158468 | 38.42718 | 48.09467 | 0.5922901 | 97.47395
834.5 | 13.90833 | 3.817762 | 6.308856 | 1.412302 | 2.373542 | 1.172523 | 36.99294 | 46.78956 | 0.5904844 | 97.30074
840.236 | 14.00393 | 3.837241 | 6.347046 | 1.42859 | 2.431614 | 1.183961 | 37.22962 | 47.66276 | 0.5830296 | 97.32991
845.972 | 14.09953 | 3.869935 | 6.512763 | 1.454424 | 2.468969 | 1.199263 | 37.58264 | 47.46723 | 0.584592 | 97.26755
851.708 | 14.19513 | 3.969752 | 6.493329 | 1.480296 | 2.506856 | 1.217645 | 37.28938 | 47.83021 | 0.5859987 | 97.2657
857.444 | 14.29073 | 4.018577 | 6.682508 | 1.511112 | 2.616594 | 1.23877 | 37.60316 | 48.81074 | 0.5731098 | 97.2559
863.18 | 14.38633 | 4.133237 | 6.609449 | 1.538137 | 2.621399 | 1.252457 | 37.21385 | 48.71784 | 0.5822899 | 97.24062
868.916 | 14.48193 | 4.094386 | 6.912743 | 1.566925 | 2.710559 | 1.263135 | 38.27008 | 49.15505 | 0.5736762 | 97.19625
874.652 | 14.57753 | 4.146281 | 7.044067 | 1.589575 | 2.793886 | 1.266568 | 38.33736 | 49.8355 | 0.5646117 | 97.18767
880.388 | 14.67313 | 4.284207 | 7.012641 | 1.602786 | 2.775211 | 1.273708 | 37.41151 | 49.04222 | 0.5731353 | 97.11639
886.124 | 14.76873 | 4.229079 | 6.93074 | 1.624025 | 2.833955 | 1.278173 | 38.40139 | 50.69502 | 0.5686923 | 97.24375
891.86 | 14.86433 | 4.344508 | 7.009772 | 1.635534 | 2.844509 | 1.278659 | 37.64601 | 50.01514 | 0.5705973 | 97.15721
897.596 | 14.95993 | 4.412276 | 7.114402 | 1.648807 | 2.896843 | 1.280213 | 37.36862 | 50.17364 | 0.5648359 | 97.12321
903.332 | 15.05553 | 4.315108 | 7.155631 | 1.672804 | 2.888542 | 1.292296 | 38.76623 | 50.26879 | 0.5747038 | 97.14235
909.068 | 15.15113 | 4.456955 | 7.190499 | 1.689471 | 2.988355 | 1.312633 | 37.9064 | 51.22184 | 0.561043 | 97.15421
914.804 | 15.24673 | 4.529634 | 7.354709 | 1.714379 | 3.040798 | 1.325205 | 37.84807 | 51.08064 | 0.5594958 | 97.08786
920.54 | 15.34233 | 4.479964 | 7.495448 | 1.742008 | 3.088284 | 1.348386 | 38.88441 | 51.47829 | 0.559771 | 97.08909
926.276 | 15.43793 | 4.695435 | 7.984902 | 1.791366 | 3.204451 | 1.369993 | 38.15122 | 50.44232 | 0.554764 | 96.85175
932.012 | 15.53353 | 4.535538 | 7.933023 | 1.835414 | 3.261846 | 1.393842 | 40.46741 | 52.21271 | 0.5584037 | 97.01462
937.748 | 15.62913 | 4.871854 | 8.024888 | 1.862987 | 3.34786 | 1.410315 | 38.2398 | 51.82136 | 0.5522302 | 96.88747
943.484 | 15.72473 | 4.814982 | 7.968207 | 1.903053 | 3.390818 | 1.422213 | 39.52356 | 52.95167 | 0.5569598 | 96.98721
949.22 | 15.82033 | 4.96326 | 7.891403 | 1.932092 | 3.44928 | 1.432959 | 38.92787 | 53.57281 | 0.5558746 | 97.01079
954.956 | 15.91593 | 4.960038 | 8.091781 | 1.956746 | 3.484404 | 1.439448 | 39.45022 | 53.29593 | 0.5572929 | 96.94656
960.692 | 16.01153 | 5.088313 | 8.263047 | 1.9757 | 3.536156 | 1.441802 | 38.82819 | 52.87491 | 0.554456 | 96.84838
966.428 | 16.10713 | 4.996334 | 8.181214 | 1.993242 | 3.541659 | 1.448144 | 39.8941 | 53.6541 | 0.55851 | 96.94075
972.164 | 16.20273 | 5.046021 | 8.469982 | 2.009345 | 3.633714 | 1.449995 | 39.82038 | 53.66545 | 0.5487585 | 96.86267
977.9 | 16.29833 | 5.076912 | 8.387262 | 2.0344 | 3.67393 | 1.463878 | 40.0716 | 54.47135 | 0.5495195 | 96.92923
983.636 | 16.39393 | 5.325497 | 8.728919 | 2.065056 | 3.756845 | 1.474098 | 38.77678 | 53.36294 | 0.5454891 | 96.71667
989.372 | 16.48953 | 5.400499 | 8.727745 | 2.102697 | 3.833309 | 1.499628 | 38.93523 | 54.16727 | 0.5443527 | 96.75651
995.108 | 16.58513 | 5.431833 | 8.879095 | 2.145206 | 3.936157 | 1.522216 | 39.49322 | 54.90831 | 0.5408466 | 96.76756
1000.844 | 16.68073 | 5.550205 | 8.811735 | 2.198375 | 3.976771 | 1.548513 | 39.6089 | 55.28362 | 0.5485911 | 96.78337
1006.58 | 16.77633 | 5.685212 | 9.230805 | 2.249703 | 4.083291 | 1.571581 | 39.57113 | 54.65141 | 0.5467545 | 96.61177
1012.316 | 16.87193 | 5.697938 | 9.388228 | 2.29527 | 4.179518 | 1.590713 | 40.28247 | 55.30552 | 0.5449857 | 96.62237
1018.052 | 16.96753 | 5.748765 | 9.447903 | 2.341305 | 4.307671 | 1.612824 | 40.7271 | 56.58734 | 0.5393778 | 96.69524
1023.788 | 17.06313 | 6.023631 | 9.405346 | 2.376314 | 4.333427 | 1.619586 | 39.44985 | 56.0789 | 0.5441891 | 96.60605
1029.524 | 17.15873 | 6.011811 | 9.585311 | 2.398217 | 4.428117 | 1.632251 | 39.89177 | 56.68224 | 0.5374611 | 96.61594
1035.26 | 17.25433 | 6.050257 | 9.567092 | 2.428947 | 4.457358 | 1.638411 | 40.14619 | 56.98434 | 0.5407769 | 96.63528
1040.996 | 17.34993 | 6.170407 | 9.712565 | 2.450265 | 4.531374 | 1.640276 | 39.70994 | 56.96271 | 0.5366123 | 96.57639
1046.732 | 17.44553 | 6.195585 | 9.781458 | 2.476634 | 4.561672 | 1.649849 | 39.97417 | 57.00532 | 0.5387848 | 96.55949
1052.468 | 17.54113 | 6.275747 | 9.796527 | 2.512167 | 4.624691 | 1.668291 | 40.02977 | 57.45276 | 0.5390678 | 96.57514
1058.204 | 17.63673 | 6.313641 | 10.07113 | 2.556902 | 4.720266 | 1.678646 | 40.49806 | 57.51719 | 0.5375578 | 96.51356
1063.94 | 17.73233 | 6.40563 | 10.11833 | 2.60812 | 4.819369 | 1.705232 | 40.71606 | 58.23218 | 0.5370502 | 96.54324
1069.676 | 17.82793 | 6.599642 | 10.40399 | 2.671178 | 4.899881 | 1.729041 | 40.4746 | 57.53523 | 0.540997 | 96.38357
1075.412 | 17.92353 | 6.622996 | 10.49449 | 2.740648 | 5.034562 | 1.763739 | 41.38079 | 58.72239 | 0.5402181 | 96.46107
1081.148 | 18.01913 | 6.846169 | 10.6135 | 2.794096 | 5.117981 | 1.789654 | 40.81254 | 58.53009 | 0.5417765 | 96.37379
1086.884 | 18.11473 | 6.749189 | 10.85464 | 2.855695 | 5.270363 | 1.814351 | 42.31168 | 59.77125 | 0.5377109 | 96.45281
1092.62 | 18.21033 | 7.058898 | 10.85217 | 2.910159 | 5.282746 | 1.831295 | 41.22682 | 58.89355 | 0.5466817 | 96.31276
1098.356 | 18.30593 | 7.141401 | 11.03632 | 2.959029 | 5.344204 | 1.841519 | 41.43484 | 58.70364 | 0.5494696 | 96.2405
1104.092 | 18.40153 | 7.309532 | 11.31484 | 2.986424 | 5.435938 | 1.843675 | 40.85657 | 58.27894 | 0.5451983 | 96.10849
1109.828 | 18.49713 | 7.247518 | 11.17027 | 3.01766 | 5.471526 | 1.854471 | 41.63715 | 59.31938 | 0.5473175 | 96.24768
1115.564 | 18.59273 | 7.471785 | 11.25812 | 3.044594 | 5.542301 | 1.857469 | 40.74788 | 59.09027 | 0.545151 | 96.16292
1121.3 | 18.68833 | 7.460115 | 11.58913 | 3.086428 | 5.617225 | 1.87712 | 41.37239 | 58.87857 | 0.5452703 | 96.07687
1127.036 | 18.78393 | 7.391712 | 11.65824 | 3.141699 | 5.732303 | 1.894098 | 42.503 | 60.07927 | 0.5438925 | 96.19107
1132.772 | 18.87953 | 7.52271 | 11.66694 | 3.200838 | 5.747291 | 1.914112 | 42.549 | 59.80149 | 0.5526856 | 96.13668
1138.508 | 18.97513 | 7.945479 | 11.95617 | 3.270704 | 5.985183 | 1.94118 | 41.16434 | 60.05538 | 0.5423022 | 96.01908
1144.244 | 19.07073 | 7.978032 | 12.20483 | 3.348671 | 6.088069 | 1.966925 | 41.97364 | 60.23296 | 0.5458464 | 95.98053
1149.98 | 19.16633 | 8.13279 | 12.62685 | 3.431049 | 6.20544 | 2.006283 | 42.18785 | 59.68523 | 0.5486962 | 95.8085
1155.716 | 19.26193 | 8.260912 | 12.74115 | 3.505598 | 6.328947 | 2.032155 | 42.43597 | 60.17194 | 0.5496778 | 95.81084
1161.452 | 19.35753 | 8.496522 | 12.78568 | 3.580017 | 6.430915 | 2.052406 | 42.13509 | 60.342 | 0.5524462 | 95.77347
1167.188 | 19.45313 | 8.395798 | 13.42922 | 3.636696 | 6.57431 | 2.07534 | 43.31567 | 60.13993 | 0.548952 | 95.64262
1172.924 | 19.54873 | 8.533136 | 13.52319 | 3.677297 | 6.669058 | 2.08559 | 43.09432 | 60.36888 | 0.5471946 | 95.62188
1178.66 | 19.64433 | 8.468124 | 13.6227 | 3.733539 | 6.735203 | 2.09601 | 44.08933 | 60.86914 | 0.5501075 | 95.67015
1184.396 | 19.73993 | 8.716428 | 13.62805 | 3.767644 | 6.75985 | 2.098299 | 43.22464 | 60.40458 | 0.5531086 | 95.56889
1190.132 | 19.83553 | 8.861729 | 13.56896 | 3.818733 | 6.842641 | 2.11261 | 43.09242 | 60.914 | 0.5538257 | 95.60936
1195.868 | 19.93113 | 8.852014 | 13.90903 | 3.881959 | 6.939598 | 2.12798 | 43.85396 | 60.87479 | 0.5551293 | 95.53981
1201.604 | 20.02673 | 8.929469 | 14.13653 | 3.95372 | 7.144873 | 2.148106 | 44.27721 | 61.84516 | 0.5491475 | 95.59203
1207.34 | 20.12233 | 8.993441 | 14.41828 | 4.043205 | 7.263863 | 2.17478 | 44.95726 | 61.94384 | 0.5523771 | 95.53733
1213.076 | 20.21793 | 9.340123 | 14.75874 | 4.130031 | 7.433447 | 2.201229 | 44.21817 | 61.58573 | 0.5513668 | 95.36337
1218.812 | 20.31353 | 9.443915 | 15.15422 | 4.225262 | 7.577911 | 2.23851 | 44.74057 | 61.50488 | 0.5533268 | 95.25708
1224.548 | 20.40913 | 9.593988 | 15.18212 | 4.32575 | 7.705874 | 2.272304 | 45.08814 | 62.09734 | 0.5570794 | 95.29653
1230.284 | 20.50473 | 10.07759 | 15.13064 | 4.406105 | 7.772438 | 2.293333 | 43.72181 | 61.57182 | 0.5625681 | 95.14907
1236.02 | 20.60033 | 10.00328 | 15.66827 | 4.491087 | 7.925279 | 2.315681 | 44.89614 | 61.64002 | 0.5623601 | 95.06792
1241.756 | 20.69593 | 10.13985 | 15.61564 | 4.550921 | 7.930139 | 2.330155 | 44.88153 | 61.48056 | 0.569503 | 95.03153
1247.492 | 20.79153 | 10.4657 | 15.56 | 4.585534 | 8.011073 | 2.333692 | 43.8149 | 61.47109 | 0.5680372 | 94.97881
1253.228 | 20.88713 | 10.43776 | 15.91494 | 4.648304 | 8.206145 | 2.353682 | 44.53355 | 62.18085 | 0.562125 | 95.00892
1258.964 | 20.98273 | 10.40484 | 16.31712 | 4.712871 | 8.343615 | 2.36382 | 45.29499 | 62.34251 | 0.5605429 | 94.96011
1264.7 | 21.07833 | 10.54962 | 16.49672 | 4.791367 | 8.457353 | 2.380207 | 45.41742 | 62.43509 | 0.5622151 | 94.91152
1270.436 | 21.17393 | 10.65164 | 16.56788 | 4.879418 | 8.55029 | 2.397005 | 45.80909 | 62.72081 | 0.5663237 | 94.91799
1276.172 | 21.26953 | 11.09962 | 16.71692 | 4.975759 | 8.652877 | 2.417365 | 44.82821 | 62.11831 | 0.5706586 | 94.72321
1281.908 | 21.36513 | 11.17398 | 17.00327 | 5.091853 | 8.888003 | 2.454459 | 45.56882 | 62.98705 | 0.5685246 | 94.77716
1287.644 | 21.46073 | 11.35324 | 17.38248 | 5.206329 | 9.018485 | 2.475275 | 45.85767 | 62.66826 | 0.5728957 | 94.62765
1293.38 | 21.55633 | 11.70029 | 17.49571 | 5.328046 | 9.159809 | 2.510584 | 45.53774 | 62.65225 | 0.5772435 | 94.53973
1299.116 | 21.65193 | 11.75401 | 17.7303 | 5.43144 | 9.362297 | 2.534024 | 46.20926 | 63.40903 | 0.5757184 | 94.59737
1304.852 | 21.74753 | 12.061 | 17.98287 | 5.517159 | 9.42725 | 2.559297 | 45.74379 | 62.66244 | 0.5807751 | 94.38275
1310.588 | 21.84313 | 12.21343 | 18.09787 | 5.590561 | 9.493933 | 2.574975 | 45.7739 | 62.55032 | 0.5843685 | 94.31586
1316.324 | 21.93873 | 12.26666 | 18.0977 | 5.647529 | 9.575497 | 2.588967 | 46.03968 | 62.97848 | 0.5852949 | 94.3711
1322.06 | 22.03433 | 12.38191 | 18.32216 | 5.70884 | 9.66364 | 2.59466 | 46.10628 | 62.85428 | 0.5862525 | 94.28897
1327.796 | 22.12993 | 12.49088 | 18.55006 | 5.787233 | 9.782401 | 2.610289 | 46.33167 | 62.9354 | 0.5870879 | 94.23884
1333.532 | 22.22553 | 12.71986 | 18.98448 | 5.878006 | 9.970493 | 2.634376 | 46.21126 | 62.80214 | 0.5850472 | 94.09445
1339.268 | 22.32113 | 12.79092 | 19.16451 | 5.996059 | 10.16021 | 2.650747 | 46.87745 | 63.49337 | 0.5856535 | 94.15821
1345.004 | 22.41673 | 13.19136 | 19.50908 | 6.113312 | 10.30458 | 2.678886 | 46.34329 | 62.93146 | 0.5887402 | 93.93029
1350.74 | 22.51233 | 13.10612 | 19.92331 | 6.253025 | 10.53796 | 2.710087 | 47.71073 | 63.70934 | 0.5888586 | 93.99727
1356.476 | 22.60793 | 13.39715 | 20.32621 | 6.386177 | 10.69835 | 2.729309 | 47.66816 | 63.34851 | 0.5923818 | 93.81027
1362.212 | 22.70353 | 13.67457 | 20.45868 | 6.531468 | 10.86643 | 2.758353 | 47.7636 | 63.57436 | 0.5964875 | 93.77395
1367.948 | 22.79913 | 14.00099 | 20.51853 | 6.651582 | 10.94105 | 2.783324 | 47.50795 | 63.29944 | 0.603314 | 93.65646
1373.684 | 22.89473 | 14.11717 | 20.96439 | 6.755704 | 11.118 | 2.812223 | 47.85453 | 63.28961 | 0.6030056 | 93.55113
1379.42 | 22.99033 | 14.31833 | 21.04806 | 6.835913 | 11.19028 | 2.820291 | 47.7424 | 63.19034 | 0.6062243 | 93.48144
1385.156 | 23.08593 | 14.44433 | 21.12046 | 6.914288 | 11.32863 | 2.844755 | 47.86852 | 63.61599 | 0.6056862 | 93.5208
1390.892 | 23.18153 | 14.49848 | 21.54709 | 6.973398 | 11.41875 | 2.84565 | 48.09746 | 63.26303 | 0.6060429 | 93.36911
1396.628 | 23.27713 | 14.65707 | 21.66986 | 7.090302 | 11.53454 | 2.873642 | 48.37463 | 63.41078 | 0.6100172 | 93.34435
1402.364 | 23.37273 | 14.87393 | 22.13054 | 7.19369 | 11.72976 | 2.893574 | 48.36441 | 63.30182 | 0.6086117 | 93.19987
1408.1 | 23.46833 | 15.1445 | 22.02981 | 7.326534 | 11.8776 | 2.913684 | 48.37753 | 63.81215 | 0.6121351 | 93.26421
1413.836 | 23.56393 | 15.31252 | 22.60611 | 7.48377 | 12.11352 | 2.931945 | 48.87353 | 63.79863 | 0.613095 | 93.12641
1419.572 | 23.65953 | 15.86364 | 22.84344 | 7.651306 | 12.39921 | 2.956744 | 48.2317 | 63.97895 | 0.6123774 | 93.01907
1425.308 | 23.75513 | 16.22236 | 23.10769 | 7.791057 | 12.54547 | 2.980092 | 48.02666 | 63.71086 | 0.6162926 | 92.85421
1431.044 | 23.85073 | 16.27288 | 23.65208 | 7.949526 | 12.72583 | 3.003031 | 48.85138 | 63.6591 | 0.6199156 | 92.73524
1436.78 | 23.94633 | 16.44058 | 23.6596 | 8.099 | 12.93741 | 3.030215 | 49.26226 | 64.43707 | 0.621243 | 92.85982
1442.516 | 24.04193 | 16.85226 | 23.82175 | 8.213355 | 12.99274 | 3.046964 | 48.7374 | 63.80385 | 0.6273321 | 92.62918
1448.252 | 24.13753 | 16.82434 | 24.02809 | 8.294739 | 13.09015 | 3.068998 | 49.30202 | 63.99907 | 0.6288333 | 92.63649
1453.988 | 24.23313 | 17.08395 | 24.08293 | 8.362716 | 13.18459 | 3.085571 | 48.95072 | 63.97145 | 0.629446 | 92.57448
1459.724 | 24.32873 | 17.17409 | 24.56016 | 8.438737 | 13.35591 | 3.099059 | 49.13645 | 63.91831 | 0.6270204 | 92.46063
1465.46 | 24.42433 | 17.26749 | 24.78823 | 8.55787 | 13.57566 | 3.122907 | 49.56058 | 64.47246 | 0.6255794 | 92.51914
1471.196 | 24.51993 | 17.70476 | 24.96392 | 8.698016 | 13.69327 | 3.139367 | 49.12811 | 64.10105 | 0.6303628 | 92.33127
1476.932 | 24.61553 | 17.81819 | 25.4436 | 8.918353 | 13.89331 | 3.161456 | 50.05196 | 64.14286 | 0.637025 | 92.23336
1482.668 | 24.71113 | 18.15057 | 26.01164 | 9.057984 | 14.18668 | 3.182404 | 49.90468 | 64.16101 | 0.6336192 | 92.07562
1488.404 | 24.80673 | 18.48725 | 26.19901 | 9.224044 | 14.36203 | 3.201981 | 49.89407 | 64.19497 | 0.6373575 | 91.98951
1494.14 | 24.90233 | 18.63092 | 26.61767 | 9.42723 | 14.61414 | 3.217044 | 50.59991 | 64.50813 | 0.6401597 | 91.95941
1499.876 | 24.99793 | 19.15164 | 26.85161 | 9.573223 | 14.73794 | 3.230396 | 49.98645 | 63.99187 | 0.6446127 | 91.70698
1505.612 | 25.09353 | 19.39668 | 26.98104 | 9.714119 | 14.83083 | 3.258427 | 50.08134 | 63.87709 | 0.6500032 | 91.61307
1511.348 | 25.18913 | 19.55533 | 27.12074 | 9.817267 | 14.9091 | 3.264781 | 50.20251 | 63.80445 | 0.6534566 | 91.54224
1517.084 | 25.28473 | 19.55969 | 27.36652 | 9.907333 | 15.02708 | 3.281109 | 50.65179 | 63.96447 | 0.6542742 | 91.53423
1522.82 | 25.38033 | 19.75923 | 27.42086 | 9.991729 | 15.1333 | 3.297821 | 50.56741 | 64.0719 | 0.6552163 | 91.51406
1528.556 | 25.47593 | 19.94773 | 27.8956 | 10.10536 | 15.38769 | 3.315304 | 50.65921 | 64.24401 | 0.6517124 | 91.43574
1534.292 | 25.57153 | 20.29779 | 28.11324 | 10.25608 | 15.54697 | 3.336373 | 50.52806 | 64.1501 | 0.6546562 | 91.31167
1540.028 | 25.66713 | 20.3744 | 28.61123 | 10.43311 | 15.77843 | 3.369504 | 51.20692 | 64.33821 | 0.6561864 | 91.25423
1545.764 | 25.76273 | 20.74542 | 28.94357 | 10.60666 | 16.02902 | 3.391299 | 51.1277 | 64.43635 | 0.6566729 | 91.15328
1551.5 | 25.85833 | 21.19264 | 29.28339 | 10.78072 | 16.21808 | 3.432436 | 50.87011 | 64.18214 | 0.6596684 | 90.94924
1557.236 | 25.95393 | 21.2104 | 29.64239 | 11.01387 | 16.4628 | 3.430686 | 51.92676 | 64.66516 | 0.6639174 | 91.00427
1562.972 | 26.04953 | 21.68615 | 29.87386 | 11.20587 | 16.65375 | 3.447623 | 51.67294 | 64.52141 | 0.6677457 | 90.84255
1568.708 | 26.14513 | 22.07097 | 30.31459 | 11.3592 | 16.79107 | 3.467564 | 51.46669 | 64.02891 | 0.6713468 | 90.56687
1574.444 | 26.24073 | 22.20251 | 30.47951 | 11.4899 | 16.89961 | 3.471886 | 51.75046 | 64.0803 | 0.6747101 | 90.52706
1580.18 | 26.33633 | 22.3038 | 30.46862 | 11.58604 | 17.04138 | 3.468066 | 51.9465 | 64.50837 | 0.6746955 | 90.62406
1585.916 | 26.43193 | 22.51112 | 30.89438 | 11.66612 | 17.17941 | 3.482446 | 51.82381 | 64.25887 | 0.6739005 | 90.44472
1591.652 | 26.52753 | 22.59726 | 31.07415 | 11.79483 | 17.35924 | 3.496295 | 52.19587 | 64.60934 | 0.6742775 | 90.49123
1597.388 | 26.62313 | 22.89258 | 31.60888 | 11.94522 | 17.54207 | 3.520514 | 52.17943 | 64.2945 | 0.6757571 | 90.25813
1603.124 | 26.71873 | 23.20401 | 31.78032 | 12.13459 | 17.73113 | 3.546967 | 52.2952 | 64.41863 | 0.6791507 | 90.20628
1608.86 | 26.81433 | 23.46102 | 32.12047 | 12.31984 | 17.87951 | 3.579695 | 52.51194 | 64.25991 | 0.6837965 | 90.05577
1614.596 | 26.90993 | 23.84258 | 32.6218 | 12.50546 | 18.18815 | 3.598116 | 52.45011 | 64.34719 | 0.6823208 | 89.9225
1620.332 | 27.00553 | 24.19419 | 33.00979 | 12.72535 | 18.47642 | 3.620763 | 52.59672 | 64.52259 | 0.6834859 | 89.84084
1626.068 | 27.10113 | 24.54887 | 33.25961 | 12.93205 | 18.64119 | 3.63869 | 52.67879 | 64.41895 | 0.6884482 | 89.70376
1631.804 | 27.19673 | 24.71461 | 33.66563 | 13.08792 | 18.90106 | 3.643135 | 52.95619 | 64.67598 | 0.6871664 | 89.67683
1637.54 | 27.29233 | 25.13451 | 33.70717 | 13.25183 | 18.94136 | 3.648079 | 52.72364 | 64.30937 | 0.6942919 | 89.48786
1643.276 | 27.38793 | 25.19847 | 33.90648 | 13.35575 | 18.99352 | 3.64946 | 53.00222 | 64.1984 | 0.6978151 | 89.40786
1649.012 | 27.48353 | 25.39338 | 34.09711 | 13.46423 | 19.1024 | 3.653527 | 53.02259 | 64.14847 | 0.6994733 | 89.32398
1654.748 | 27.57913 | 25.6091 | 34.43038 | 13.57515 | 19.2554 | 3.652172 | 53.00908 | 64.07074 | 0.6996316 | 89.20205
1660.484 | 27.67473 | 25.73696 | 34.7208 | 13.72661 | 19.49429 | 3.675998 | 53.33424 | 64.416 | 0.6987688 | 89.23117
1666.22 | 27.77033 | 26.11783 | 35.02693 | 13.912 | 19.69212 | 3.704766 | 53.26628 | 64.34003 | 0.7010913 | 89.08579
1671.956 | 27.86593 | 26.30594 | 35.60611 | 14.12693 | 19.84467 | 3.733669 | 53.70243 | 64.0327 | 0.7064499 | 88.85321
1677.692 | 27.96153 | 26.75683 | 35.90312 | 14.32381 | 20.14803 | 3.75218 | 53.53328 | 64.23766 | 0.7055105 | 88.7832
1683.428 | 28.05713 | 27.13545 | 36.26219 | 14.52854 | 20.41339 | 3.769764 | 53.54081 | 64.32738 | 0.7062921 | 88.6798
1689.164 | 28.15273 | 27.39975 | 36.69206 | 14.73859 | 20.60194 | 3.794898 | 53.79098 | 64.21786 | 0.7099465 | 88.52062
1694.9 | 28.24833 | 27.75422 | 36.9927 | 14.95072 | 20.74161 | 3.80924 | 53.8683 | 64.0002 | 0.7153151 | 88.33295
1700.636 | 28.34393 | 27.80865 | 37.13893 | 15.10066 | 20.94208 | 3.820779 | 54.30202 | 64.41864 | 0.7155726 | 88.43273
1706.372 | 28.43953 | 28.15559 | 37.31607 | 15.19179 | 20.99796 | 3.821948 | 53.95658 | 64.07535 | 0.7179752 | 88.22723
1712.108 | 28.53513 | 28.13305 | 37.45941 | 15.30803 | 21.10783 | 3.823752 | 54.41298 | 64.29086 | 0.7197031 | 88.27606
1717.844 | 28.63073 | 28.46325 | 37.8635 | 15.42149 | 21.25642 | 3.827017 | 54.18036 | 64.02693 | 0.7199688 | 88.05723
1723.58 | 28.72633 | 28.7422 | 37.93318 | 15.5735 | 21.44815 | 3.838273 | 54.1834 | 64.26853 | 0.7205662 | 88.07544
1729.316 | 28.82193 | 29.00849 | 38.44687 | 15.76993 | 21.72032 | 3.854783 | 54.36316 | 64.3305 | 0.7205118 | 87.95668
1735.052 | 28.91753 | 29.24869 | 38.94098 | 15.99467 | 21.91084 | 3.862243 | 54.68507 | 64.19487 | 0.7244254 | 87.77908
1740.788 | 29.01313 | 29.66934 | 39.11746 | 16.17087 | 22.13546 | 3.875753 | 54.50363 | 64.29232 | 0.7249739 | 87.70606
1746.524 | 29.10873 | 30.15267 | 39.36702 | 16.40967 | 22.29133 | 3.895717 | 54.42193 | 64.06483 | 0.7305355 | 87.49637
1752.26 | 29.20433 | 30.33814 | 39.94985 | 16.6505 | 22.60618 | 3.924258 | 54.88306 | 64.25747 | 0.7309333 | 87.42556
1757.996 | 29.29993 | 30.77463 | 40.12973 | 16.81998 | 22.77557 | 3.939438 | 54.65534 | 64.17855 | 0.7328815 | 87.28774
1763.732 | 29.39553 | 30.76346 | 40.23921 | 16.97219 | 22.80674 | 3.95031 | 55.16996 | 64.17666 | 0.7385029 | 87.2693
1769.468 | 29.49113 | 30.99119 | 40.50711 | 17.06316 | 22.88153 | 3.961491 | 55.05809 | 63.94096 | 0.7400343 | 87.09612
1775.204 | 29.58673 | 31.09189 | 40.69479 | 17.14259 | 23.03873 | 3.959298 | 55.13523 | 64.12127 | 0.7384062 | 87.1088
1780.94 | 29.68233 | 31.33319 | 40.94999 | 17.23643 | 23.25261 | 3.967715 | 55.01012 | 64.27236 | 0.7356194 | 87.07437
1786.676 | 29.77793 | 31.61342 | 41.39854 | 17.40691 | 23.4681 | 3.980144 | 55.06177 | 64.22005 | 0.7360736 | 86.92484
1792.412 | 29.87353 | 31.90572 | 41.57942 | 17.69131 | 23.62646 | 3.987622 | 55.44871 | 64.23824 | 0.7430857 | 86.84703
1798.148 | 29.96913 | 32.19317 | 41.95439 | 17.88425 | 23.89336 | 3.993973 | 55.55293 | 64.38355 | 0.7427984 | 86.78239
1803.884 | 30.06473 | 32.58416 | 42.45294 | 18.1009 | 24.08532 | 3.995829 | 55.55122 | 64.1315 | 0.7458048 | 86.52917
1809.62 | 30.16033 | 33.05406 | 42.9094 | 18.33412 | 24.34458 | 4.004869 | 55.46707 | 64.03219 | 0.7473694 | 86.32529
1815.356 | 30.25593 | 33.43373 | 43.08503 | 18.51982 | 24.4617 | 4.025275 | 55.39263 | 63.87508 | 0.7513248 | 86.16554
1821.092 | 30.35153 | 33.57722 | 43.39438 | 18.73717 | 24.68356 | 4.045321 | 55.80321 | 64.07451 | 0.75331 | 86.16035
1826.828 | 30.44713 | 33.77608 | 43.53351 | 18.8551 | 24.67574 | 4.04839 | 55.82383 | 63.77481 | 0.7582918 | 85.98376
1832.564 | 30.54273 | 34.03968 | 43.66458 | 18.91398 | 24.80996 | 4.061034 | 55.56451 | 63.79719 | 0.7565442 | 85.92116
1838.3 | 30.63833 | 34.01794 | 43.82712 | 19.00792 | 24.92039 | 4.070946 | 55.87616 | 63.9642 | 0.7569326 | 85.96049
1844.036 | 30.73393 | 34.24356 | 44.27767 | 19.17164 | 25.20127 | 4.081851 | 55.98613 | 64.12724 | 0.7549436 | 85.90242
1849.772 | 30.82953 | 34.53161 | 44.59858 | 19.35088 | 25.33224 | 4.085632 | 56.03816 | 63.96472 | 0.7580619 | 85.72878
1855.508 | 30.92513 | 34.89802 | 44.84701 | 19.57878 | 25.6372 | 4.11148 | 56.10285 | 64.23685 | 0.7578664 | 85.72678
1861.244 | 31.02073 | 35.22539 | 45.20408 | 19.7865 | 25.7833 | 4.113846 | 56.17113 | 64.05351 | 0.7615667 | 85.53054
1866.98 | 31.11633 | 35.50964 | 45.64499 | 20.02785 | 26.0591 | 4.125141 | 56.40115 | 64.1598 | 0.7626976 | 85.44316
1872.716 | 31.21193 | 35.85542 | 45.9624 | 20.25378 | 26.2244 | 4.13678 | 56.48736 | 64.04407 | 0.76644 | 85.27697
1878.452 | 31.30753 | 36.09629 | 46.19513 | 20.44016 | 26.36642 | 4.121736 | 56.62676 | 64.02072 | 0.7693266 | 85.18223
1884.188 | 31.40313 | 36.42195 | 46.54786 | 20.58237 | 26.50676 | 4.134493 | 56.51089 | 63.83557 | 0.7705774 | 84.98327
1889.924 | 31.49873 | 36.45359 | 46.6438 | 20.69892 | 26.57744 | 4.141851 | 56.78156 | 63.90723 | 0.7728801 | 84.98991
1895.66 | 31.59433 | 36.60658 | 46.72343 | 20.77584 | 26.65605 | 4.147763 | 56.75439 | 63.91794 | 0.7734644 | 84.9525
1901.396 | 31.68993 | 36.74273 | 47.0753 | 20.87694 | 26.90427 | 4.156237 | 56.81923 | 64.13659 | 0.7700577 | 84.95588
1907.132 | 31.78553 | 37.19585 | 47.3882 | 21.05496 | 27.05574 | 4.169662 | 56.60566 | 63.91492 | 0.772276 | 84.72488
1912.868 | 31.88113 | 37.59295 | 47.69413 | 21.28361 | 27.21116 | 4.194289 | 56.61598 | 63.75321 | 0.776204 | 84.52913
1918.604 | 31.97673 | 37.96244 | 47.99176 | 21.52942 | 27.44913 | 4.199009 | 56.71243 | 63.81246 | 0.7783614 | 84.43382
1924.34 | 32.07233 | 38.25254 | 48.31115 | 21.74866 | 27.7103 | 4.224838 | 56.85549 | 63.96627 | 0.7788772 | 84.39013
1930.076 | 32.16793 | 38.59547 | 48.88963 | 21.95928 | 27.96729 | 4.217722 | 56.89599 | 63.87885 | 0.7791932 | 84.18552
1935.812 | 32.26353 | 38.89552 | 49.13654 | 22.15794 | 28.08478 | 4.221631 | 56.96785 | 63.74928 | 0.7829535 | 84.02973
1941.548 | 32.35913 | 39.11479 | 49.32899 | 22.37187 | 28.27674 | 4.220865 | 57.19541 | 63.88662 | 0.7851461 | 84.01593
1947.284 | 32.45473 | 39.35985 | 49.45629 | 22.49406 | 28.28394 | 4.223464 | 57.14975 | 63.63586 | 0.7892333 | 83.8374
1953.02 | 32.55033 | 39.39162 | 49.57812 | 22.56324 | 28.3757 | 4.215169 | 57.27929 | 63.73169 | 0.7891009 | 83.85201
1958.756 | 32.64593 | 39.59695 | 49.79082 | 22.63196 | 28.5007 | 4.218509 | 57.15582 | 63.71329 | 0.7880328 | 83.76796
1964.492 | 32.74153 | 39.7154 | 50.07295 | 22.81127 | 28.74384 | 4.230473 | 57.43685 | 63.96954 | 0.7875575 | 83.8102
1970.228 | 32.83713 | 40.06725 | 50.50872 | 23.01214 | 28.90488 | 4.236674 | 57.43379 | 63.76859 | 0.790066 | 83.57711
1975.964 | 32.93273 | 40.54694 | 50.88482 | 23.23035 | 29.12895 | 4.243334 | 57.29248 | 63.6625 | 0.7914225 | 83.37368
1981.7 | 33.02833 | 40.66463 | 51.08505 | 23.47279 | 29.3409 | 4.251413 | 57.72287 | 63.90327 | 0.7939057 | 83.42635
1987.436 | 33.12393 | 41.10818 | 51.59191 | 23.68404 | 29.58525 | 4.264732 | 57.61394 | 63.77508 | 0.7944345 | 83.19526
1993.172 | 33.21953 | 41.51859 | 52.0051 | 23.90385 | 29.76619 | 4.275167 | 57.57385 | 63.60052 | 0.7969336 | 82.96439
1998.908 | 33.31513 | 41.74484 | 52.03036 | 24.09977 | 29.87989 | 4.290127 | 57.73112 | 63.67341 | 0.800408 | 82.9531
2004.644 | 33.41073 | 41.86207 | 52.19259 | 24.23086 | 29.90792 | 4.292862 | 57.88263 | 63.54371 | 0.8040077 | 82.84123
2010.38 | 33.50633 | 42.00977 | 52.35694 | 24.28413 | 29.95323 | 4.284995 | 57.80593 | 63.42963 | 0.8045564 | 82.73045
2016.116 | 33.60193 | 42.14249 | 52.51822 | 24.37595 | 30.10134 | 4.287462 | 57.84174 | 63.5453 | 0.8036247 | 82.73145
2021.852 | 33.69753 | 42.33745 | 52.79456 | 24.50906 | 30.26195 | 4.284604 | 57.88979 | 63.56771 | 0.8037248 | 82.6561
2027.588 | 33.79313 | 42.72598 | 53.18098 | 24.70855 | 30.63079 | 4.281351 | 57.83028 | 63.82303 | 0.8005098 | 82.63747
2033.324 | 33.88873 | 42.94916 | 53.49777 | 24.98494 | 30.78778 | 4.284506 | 58.1733 | 63.79081 | 0.8053368 | 82.52412
2039.06 | 33.98433 | 43.29221 | 54.01406 | 25.22056 | 30.94718 | 4.288165 | 58.25659 | 63.55441 | 0.8087444 | 82.25319
2044.796 | 34.07993 | 43.64546 | 54.31029 | 25.44312 | 31.12885 | 4.293618 | 58.29499 | 63.50428 | 0.8111193 | 82.11034
2050.532 | 34.17553 | 44.07848 | 54.60606 | 25.66714 | 31.40414 | 4.294515 | 58.23055 | 63.5938 | 0.8110884 | 82.02175
2056.268 | 34.27113 | 44.31657 | 54.7048 | 25.82561 | 31.55553 | 4.309086 | 58.27529 | 63.68387 | 0.8121807 | 82.00526
2062.004 | 34.36673 | 44.50809 | 54.86325 | 25.92231 | 31.58482 | 4.303851 | 58.24179 | 63.51883 | 0.8144659 | 81.85969
2067.74 | 34.46233 | 44.46653 | 55.01714 | 26.0237 | 31.53988 | 4.321763 | 58.52426 | 63.35594 | 0.8188166 | 81.75784
2073.476 | 34.55793 | 44.68339269 | 55.2458 | 26.06338 | 31.72806 | 4.327692 | 58.32902 | 63.44998 | 0.8152012 | 81.72322
2079.212 | 34.65353 | 44.84146 | 55.4294 | 26.24035 | 31.82937 | 4.32468 | 58.51805 | 63.43572 | 0.8181241 | 81.65359
2084.948 | 34.74913 | 45.23823 | 55.85512 | 26.45708 | 32.11069 | 4.330057 | 58.48391 | 63.476 | 0.8176547 | 81.52356
2090.684 | 34.84473 | 45.56874 | 56.24619 | 26.70478 | 32.36151 | 4.332359 | 58.60329 | 63.51852 | 0.8189131 | 81.41336
2096.42 | 34.94033 | 45.97397 | 56.41612 | 26.91582 | 32.5377 | 4.319087 | 58.54578 | 63.50699 | 0.8209153 | 81.30286
2102.156 | 35.03593 | 46.2824 | 56.73595 | 27.17349 | 32.69682 | 4.318995 | 58.71236 | 63.42861 | 0.8247407 | 81.14781
2107.892 | 35.13153 | 46.53648 | 57.17076 | 27.41919 | 32.8899 | 4.318229 | 58.91977 | 63.37882 | 0.8273126 | 80.99575
2113.628 | 35.22713 | 46.82238 | 57.34822 | 27.59792 | 33.03449 | 4.316158 | 58.94172 | 63.37502 | 0.8290606 | 80.90908
2119.364 | 35.32273 | 46.94893 | 57.4348 | 27.74818 | 33.08405 | 4.316101 | 59.1029 | 63.3408 | 0.8323258 | 80.85223
2125.1 | 35.41833 | 47.02338 | 57.53477 | 27.75519 | 33.13561 | 4.316912 | 59.02422 | 63.33364 | 0.8312406 | 80.81648
2130.836 | 35.51393 | 47.10296 | 57.60257 | 27.83234 | 33.24826 | 4.31905 | 59.0883 | 63.45963 | 0.830727 | 80.85549
2136.572 | 35.60953 | 47.27685 | 58.01562 | 28.02615 | 33.39155 | 4.331582 | 59.28093 | 63.37703 | 0.8329223 | 80.7044
2142.308 | 35.70513 | 47.6926 | 58.47125 | 28.21408 | 33.6316 | 4.334936 | 59.15819 | 63.30893 | 0.8325223 | 80.50861
2148.044 | 35.80073 | 48.05985 | 58.79181 | 28.51883 | 33.92799 | 4.346198 | 59.34023 | 63.45626 | 0.8341634 | 80.46126
2153.78 | 35.89633 | 48.34867 | 59.04401 | 28.70711 | 34.09083 | 4.338397 | 59.37518 | 63.44003 | 0.8356597 | 80.35374
2159.516 | 35.99193 | 48.71136 | 59.45452 | 28.96979 | 34.22639 | 4.341433 | 59.47235 | 63.23715 | 0.8399661 | 80.10252
2165.252 | 36.08753 | 49.04783 | 59.66963 | 29.15971 | 34.36576 | 4.337795 | 59.45158 | 63.17328 | 0.8420439 | 79.96656
2170.988 | 36.18313 | 49.31789 | 59.8811 | 29.32268 | 34.54292 | 4.321475 | 59.45647 | 63.2194 | 0.8424073 | 79.90317
2176.724 | 36.27873 | 49.40226 | 59.97502 | 29.42953 | 34.52603 | 4.325712 | 59.57122 | 63.08553 | 0.8458906 | 79.79711
2182.46 | 36.37433 | 49.40734 | 59.96885 | 29.51411 | 34.5602 | 4.320485 | 59.73628 | 63.14864 | 0.8474829 | 79.83186
2188.196 | 36.46993 | 49.6429 | 60.27693 | 29.57302 | 34.72407 | 4.320558 | 59.5715 | 63.13416 | 0.8451673 | 79.72363
2193.932 | 36.56553 | 49.8768 | 60.59107 | 29.73634 | 34.96329 | 4.305992 | 59.61959 | 63.25362 | 0.8440202 | 79.68853
2199.668 | 36.66113 | 50.34097 | 61.03445 | 29.9765 | 35.25541 | 4.306394 | 59.54694 | 63.26286 | 0.8437867 | 79.52696
2205.404 | 36.75673 | 50.69233 | 61.277 | 30.24973 | 35.43652 | 4.303833 | 59.67319 | 63.25127 | 0.8471258 | 79.41153
2211.14 | 36.85233 | 51.03675 | 61.58635 | 30.489 | 35.6623 | 4.304987 | 59.73931 | 63.28517 | 0.8484211 | 79.31055
2216.876 | 36.94793 | 51.30627 | 61.88527 | 30.74765 | 35.72718 | 4.308939 | 59.92961 | 63.08201 | 0.8540646 | 79.0911
2222.612 | 37.04353 | 51.5961 | 62.18214 | 30.96757 | 35.87709 | 4.311666 | 60.0192 | 63.02024 | 0.8565791 | 78.94762
2228.348 | 37.13913 | 51.79753 | 62.44725 | 31.10746 | 36.00762 | 4.313823 | 60.05587 | 62.99117 | 0.8573291 | 78.84465
2234.084 | 37.23473 | 51.85954 | 62.48186 | 31.24186 | 36.00937 | 4.321216 | 60.24322 | 62.94114 | 0.8609917 | 78.79819
2239.82 | 37.33033 | 51.95503 | 62.60906 | 31.2687 | 36.02592 | 4.306604 | 60.18417 | 62.84762 | 0.8613356 | 78.70327
2245.556 | 37.42593 | 52.0892 | 62.73567 | 31.39979 | 36.07792 | 4.295938 | 60.2808 | 62.79553 | 0.8636996 | 78.62492
2251.292 | 37.52153 | 52.38814 | 63.10994 | 31.58962 | 36.43474 | 4.291146 | 60.29918 | 63.04691 | 0.8604116 | 78.64485
2257.028 | 37.61713 | 52.77019 | 63.62978 | 31.8269 | 36.71242 | 4.276898 | 60.31227 | 63.03495 | 0.8603178 | 78.47105
2262.764 | 37.71273 | 53.21818 | 63.85271 | 32.14109 | 36.86866 | 4.26117 | 60.39493 | 62.94161 | 0.8651288 | 78.29269
2268.5 | 37.80833 | 53.5059 | 64.22905 | 32.3673 | 37.00508 | 4.25524 | 60.49297 | 62.81807 | 0.8680061 | 78.09675
2274.236 | 37.90393 | 53.84823 | 64.41841 | 32.59753 | 37.1813 | 4.24823 | 60.53594 | 62.83429 | 0.8700368 | 78.00771
2279.972 | 37.99953 | 54.11734 | 64.71229 | 32.78363 | 37.33932 | 4.240949 | 60.57878 | 62.80246 | 0.8713009 | 77.88413
2285.708 | 38.09513 | 54.36679 | 64.6855 | 32.95719 | 37.40869 | 4.242895 | 60.62008 | 62.80265 | 0.8742894 | 77.84323
2291.444 | 38.19073 | 54.41605 | 64.89671 | 32.99325 | 37.42209 | 4.239739 | 60.63147 | 62.68743 | 0.8749328 | 77.72577
2297.18 | 38.28633 | 54.48211 | 65.00035 | 33.06238 | 37.48356 | 4.24793 | 60.68484 | 62.70113 | 0.8753281 | 77.70225
2302.916 | 38.38193 | 54.77692 | 65.24589 | 33.20528 | 37.71549 | 4.245996 | 60.6191 | 62.80546 | 0.8737051 | 77.66419
2308.652 | 38.47753 | 55.0882 | 65.62562 | 33.38094 | 38.17374 | 4.247284 | 60.59545 | 63.20463 | 0.8677836 | 77.77668
2314.388 | 38.57313 | 55.54883 | 66.00193 | 33.71767 | 38.30461 | 4.238237 | 60.69916 | 62.98524 | 0.8735426 | 77.4894
2320.124 | 38.66873 | 55.83764 | 66.35511 | 33.9961 | 38.50186 | 4.236786 | 60.88383 | 62.97693 | 0.8762437 | 77.36541
2325.86 | 38.76433 | 56.1487 | 66.6495 | 34.21525 | 38.68216 | 4.218011 | 60.93685 | 62.96015 | 0.8777818 | 77.24304
2331.596 | 38.85993 | 56.52208 | 67.00584 | 34.44233 | 38.85389 | 4.204788 | 60.93606 | 62.8664 | 0.8797019 | 77.04998
2337.332 | 38.95553 | 56.70779 | 67.09642 | 34.64287 | 38.93693 | 4.195612 | 61.09014 | 62.86062 | 0.8829369 | 76.99524
2343.068 | 39.05113 | 56.89217 | 67.04709 | 34.67016 | 38.89176 | 4.175679 | 60.94013 | 62.72022 | 0.8846589 | 76.88343
2348.804 | 39.14673 | 56.94094 | 67.20074 | 34.8102 | 38.95379 | 4.173987 | 61.13388 | 62.71749 | 0.8868177 | 76.84386
2354.54 | 39.24233 | 57.04817 | 67.44991 | 34.93865 | 39.14842 | 4.167649 | 61.24412 | 62.84998 | 0.8856649 | 76.85975
2360.276 | 39.33793 | 57.33823 | 67.79634 | 35.11418 | 39.27639 | 4.160478 | 61.24044 | 62.73468 | 0.8872145 | 76.66925
2366.012 | 39.43353 | 57.64881 | 68.18905 | 35.38365 | 39.48025 | 4.143945 | 61.37794 | 62.70777 | 0.8894066 | 76.52115
2371.748 | 39.52913 | 58.14646 | 68.49873 | 35.70915 | 39.74059 | 4.128712 | 61.41242 | 62.71986 | 0.8917082 | 76.37855
2377.484 | 39.62473 | 58.51778 | 68.73977 | 35.95358 | 39.94716 | 4.136809 | 61.44043 | 62.74319 | 0.8931692 | 76.27944
2383.22 | 39.72033 | 58.85951 | 69.11362 | 36.18137 | 40.10201 | 4.11278 | 61.47072 | 62.63431 | 0.8953572 | 76.07638
2388.956 | 39.81593 | 59.12001 | 69.22619 | 36.40023 | 40.11128 | 4.116666 | 61.57008 | 62.46734 | 0.9005652 | 75.89968
2394.692 | 39.91153 | 59.36446 | 69.44324 | 36.5646 | 40.26862 | 4.111076 | 61.59342 | 62.48791 | 0.9010973 | 75.82636
2400.428 | 40.00713 | 59.44677 | 69.41379 | 36.63371 | 40.24117 | 4.129187 | 61.62439 | 62.42013 | 0.9034161 | 75.77291
2406.164 | 40.10273 | 59.56648 | 69.65548 | 36.70887 | 40.37513 | 4.106784 | 61.62673 | 62.45243 | 0.9022661 | 75.72571
2411.9 | 40.19833 | 59.73236 | 69.86419 | 36.90094 | 40.51218 | 4.097431 | 61.77715 | 62.48323 | 0.9039188 | 75.6753
2417.636 | 40.29393 | 60.03469 | 70.26511 | 37.12085 | 40.77893 | 4.076796 | 61.83234 | 62.55503 | 0.9033577 | 75.59004
2423.372 | 40.38953 | 60.4993 | 70.68102 | 37.43226 | 41.07473 | 4.051648 | 61.87221 | 62.58629 | 0.9043756 | 75.44578
2429.108 | 40.48513 | 60.85701 | 70.97542 | 37.69097 | 41.15787 | 4.029523 | 61.93365 | 62.40317 | 0.9087868 | 75.20309
2434.844 | 40.58073 | 61.1416 | 71.08833 | 37.92291 | 41.3658 | 4.01219 | 62.02473 | 62.53063 | 0.909783 | 75.21294
2440.58 | 40.67633 | 61.53258 | 71.30222 | 38.09673 | 41.34033 | 3.986542 | 61.91311 | 62.20836 | 0.914516 | 74.8857
2446.316 | 40.77193 | 61.74829 | 71.5415 | 38.35378 | 41.58231 | 3.993634 | 62.1131 | 62.35893 | 0.9153287 | 74.9001
2452.052 | 40.86753 | 61.82257 | 71.63071 | 38.38242 | 41.62094 | 3.98879 | 62.08481 | 62.34039 | 0.915162 | 74.85693
2457.788 | 40.96313 | 61.91921 | 71.61377 | 38.46804 | 41.62192 | 3.996005 | 62.12618 | 62.30506 | 0.9171819 | 74.81849
2463.524 | 41.05873 | 62.10013 | 72.00056 | 38.63183 | 41.82014 | 3.995616 | 62.20894 | 62.33618 | 0.9167215 | 74.73207
2469.26 | 41.15433 | 62.34969 | 72.3366 | 38.86061 | 41.99732 | 3.980647 | 62.32687 | 62.32795 | 0.9182599 | 74.61612
2474.996 | 41.24993 | 62.83793 | 72.76181 | 39.16627 | 42.18743 | 3.967854 | 62.32902 | 62.18878 | 0.9213119 | 74.34974
2480.732 | 41.34553 | 63.243 | 73.07426 | 39.44433 | 42.40936 | 3.941174 | 62.36948 | 62.18737 | 0.9229974 | 74.21327
2486.468 | 41.44113 | 63.58451 | 73.30431 | 39.6807 | 42.56114 | 3.92648 | 62.40624 | 62.14988 | 0.9252173 | 74.07969
2492.204 | 41.53673 | 63.83121 | 73.5445 | 39.91865 | 42.7649 | 3.916253 | 62.53782 | 62.22624 | 0.9263303 | 74.04004
2497.94 | 41.63233 | 64.08041 | 73.6999 | 40.08314 | 42.82633 | 3.899236 | 62.55131 | 62.13305 | 0.9288133 | 73.89952
2503.676 | 41.72793 | 64.13652 | 73.78397 | 40.23011 | 42.81973 | 3.882351 | 62.72574 | 62.06028 | 0.9323624 | 73.82273
2509.412 | 41.82353 | 64.28197 | 73.93482 | 40.28401 | 42.94886 | 3.877723 | 62.66767 | 62.11403 | 0.9308049 | 73.80368
2515.148 | 41.91913 | 64.49934 | 74.17149 | 40.40304 | 43.14015 | 3.857356 | 62.64101 | 62.18645 | 0.9294156 | 73.76788
2520.884 | 42.01473 | 64.77342 | 74.46883 | 40.638 | 43.23306 | 3.846602 | 62.7387 | 62.06468 | 0.9328117 | 73.57499
2526.62 | 42.11033 | 65.12321 | 74.81887 | 40.92221 | 43.52295 | 3.822531 | 62.83813 | 62.16855 | 0.9330788 | 73.51496
2532.356 | 42.20593 | 65.48922 | 75.08561 | 41.26303 | 43.62736 | 3.803696 | 63.00737 | 62.03767 | 0.9385983 | 73.30338
2538.092 | 42.30153 | 65.90764 | 75.35175 | 41.52183 | 43.86133 | 3.792578 | 63.00002 | 62.06879 | 0.9394469 | 73.19565
2543.828 | 42.39713 | 66.19086 | 75.60485 | 41.70569 | 43.97943 | 3.774157 | 63.00824 | 62.00074 | 0.9410729 | 73.04571
2549.564 | 42.49273 | 66.51563 | 75.85885 | 41.87511 | 44.0826 | 3.766934 | 62.95529 | 61.89391 | 0.9426844 | 72.85976
2555.3 | 42.58833 | 66.61208 | 75.86393 | 42.01463 | 44.11522 | 3.768973 | 63.07359 | 61.89589 | 0.9451258 | 72.84196
2561.036 | 42.68393 | 66.68965 | 75.95849 | 42.10535 | 44.19497 | 3.764585 | 63.13627 | 61.93295 | 0.9454575 | 72.83558
2566.772 | 42.77953 | 66.84082 | 76.23949 | 42.20823 | 44.35797 | 3.756243 | 63.14739 | 61.97328 | 0.9442849 | 72.782
2572.508 | 42.87513 | 67.15389 | 76.51373 | 42.44417 | 44.45777 | 3.747395 | 63.20433 | 61.85903 | 0.9474317 | 72.58829
2578.244 | 42.97073 | 67.5337 | 76.89775 | 42.65487 | 44.82043 | 3.711853 | 63.16087 | 62.03398 | 0.9444309 | 72.56902
2583.98 | 43.06633 | 67.87411 | 77.16001 | 43.12665 | 44.91503 | 3.678526 | 63.53917 | 61.90698 | 0.9528653 | 72.36259
2589.716 | 43.16193 | 68.2445 | 77.42778 | 43.33307 | 45.0554 | 3.656689 | 63.49678 | 61.82887 | 0.9544433 | 72.18426
2595.452 | 43.25753 | 68.5179 | 77.7142 | 43.55253 | 45.2198 | 3.63425 | 63.56373 | 61.81699 | 0.9557895 | 72.06871
2601.188 | 43.35313 | 68.76201 | 77.75964 | 43.71352 | 45.26131 | 3.606502 | 63.57219 | 61.75215 | 0.9584428 | 71.9662
2606.924 | 43.44873 | 68.90718 | 77.86184 | 43.80022 | 45.34915 | 3.596262 | 63.56409 | 61.7679 | 0.9584837 | 71.93052
2612.66 | 43.54433 | 69.00353 | 77.94272 | 43.89158 | 45.33125 | 3.587272 | 63.60772 | 61.66914 | 0.9608621 | 71.82406
2618.396 | 43.63993 | 69.14545 | 78.1839 | 44.02077 | 45.43315 | 3.582864 | 63.66402 | 61.6468 | 0.9615291 | 71.73403
2624.132 | 43.73553 | 69.44989 | 78.41822 | 44.23733 | 45.62485 | 3.57557 | 63.69677 | 61.68168 | 0.9621993 | 71.65662
2629.868 | 43.83113 | 69.8076 | 78.93025 | 44.55684 | 45.85423 | 3.558422 | 63.82806 | 61.62897 | 0.9643008 | 71.45054
2635.604 | 43.92673 | 70.31088 | 79.13849 | 44.86057 | 46.09382 | 3.528864 | 63.80317 | 61.6571 | 0.9658277 | 71.33549
2641.34 | 44.02233 | 70.56132 | 79.42243 | 45.10511 | 46.2143 | 3.516774 | 63.92327 | 61.598 | 0.9685609 | 71.18865
2647.076 | 44.11793 | 70.85708 | 79.62793 | 45.29641 | 46.31554 | 3.498535 | 63.92644 | 61.52769 | 0.9705426 | 71.03961
2652.812 | 44.21353 | 71.11353 | 79.73729 | 45.50318 | 46.37611 | 3.479583 | 63.98666 | 61.45928 | 0.9736994 | 70.91784
2658.548 | 44.30913 | 71.23133 | 79.83183 | 45.60128 | 46.48773 | 3.465496 | 64.01857 | 61.52072 | 0.9734558 | 70.92338
2664.284 | 44.40473 | 71.30347 | 79.9401 | 45.65106 | 46.51115 | 3.457164 | 64.02361 | 61.4782 | 0.9740278 | 70.85645
2670.02 | 44.50033 | 71.4736 | 80.13222 | 45.82011 | 46.67574 | 3.438189 | 64.10775 | 61.54835 | 0.9741873 | 70.83984
2675.756 | 44.59593 | 71.74475 | 80.46294 | 46.07349 | 46.75823 | 3.420587 | 64.21863 | 61.41323 | 0.9778464 | 70.62117
2681.492 | 44.69153 | 72.12588 | 80.79876 | 46.32909 | 47.03011 | 3.38939 | 64.23365 | 61.481 | 0.9775867 | 70.53475
2687.228 | 44.78713 | 72.56537 | 81.09203 | 46.62666 | 47.23258 | 3.343914 | 64.2547 | 61.4518 | 0.9796482 | 70.37139
2692.964 | 44.88273 | 72.88223 | 81.2998 | 46.89933 | 47.35515 | 3.299362 | 64.34947 | 61.40204 | 0.9828267 | 70.23206
2698.7 | 44.97833 | 73.12341 | 81.47542 | 47.1066 | 47.46498 | 3.31084 | 64.42068 | 61.37879 | 0.984886 | 70.13374
2704.436 | 45.07393 | 73.34722 | 81.55878 | 47.23998 | 47.42323 | 3.297149 | 64.40596 | 61.20368 | 0.9885442 | 69.93895
2710.172 | 45.16953 | 73.45854 | 81.6534 | 47.33109 | 47.49446 | 3.288978 | 64.43238 | 61.2143 | 0.9889654 | 69.90726
2715.908 | 45.26513 | 73.49814 | 81.78226 | 47.44024 | 47.58838 | 3.290976 | 64.54617 | 61.26857 | 0.9892897 | 69.91661
2721.644 | 45.36073 | 73.73353 | 82.03327 | 47.59837 | 47.73789 | 3.276854 | 64.55459 | 61.26917 | 0.9894787 | 69.82287
2727.38 | 45.45633 | 74.01359 | 82.2461 | 47.83701 | 47.87287 | 3.259696 | 64.63273 | 61.24888 | 0.9916356 | 69.71165
2733.116 | 45.55193 | 74.44906 | 82.60133 | 48.11074 | 48.09405 | 3.232479 | 64.62236 | 61.22244 | 0.9927232 | 69.5378
2738.852 | 45.64753 | 74.85097 | 82.88116 | 48.38724 | 48.28982 | 3.196442 | 64.64477 | 61.20641 | 0.994381 | 69.39315
2744.588 | 45.74313 | 75.12379 | 83.1174 | 48.65011 | 48.43273 | 3.180055 | 64.75993 | 61.19025 | 0.9968331 | 69.28167
2750.324 | 45.83873 | 75.36763 | 83.30733 | 48.7792 | 48.48825 | 3.154002 | 64.72168 | 61.09315 | 0.9983337 | 69.12051
2756.06 | 45.93433 | 75.50078 | 83.37407 | 48.97446 | 48.61256 | 3.133281 | 64.86616 | 61.17294 | 0.9997668 | 69.14513
2761.796 | 46.02993 | 75.58531 | 83.45994 | 49.03614 | 48.63937 | 3.134908 | 64.87523 | 61.14112 | 1.000474 | 69.08674
2767.532 | 46.12553 | 75.69099 | 83.61079 | 49.17428 | 48.59675 | 3.114517 | 64.96715 | 60.98908 | 1.004172 | 68.91568
2773.268 | 46.22113 | 75.9559 | 83.81601 | 49.35159 | 48.91549 | 3.096767 | 64.974 | 61.2087 | 1.001226 | 68.99958
2779.004 | 46.31673 | 76.30698 | 84.10648 | 49.55082 | 49.03954 | 3.065038 | 64.93616 | 61.11878 | 1.002726 | 68.80309
2784.74 | 46.41233 | 76.6749 | 84.44461 | 49.87075 | 49.2207 | 3.027599 | 65.04182 | 61.07593 | 1.005485 | 68.63134
2790.476 | 46.50793 | 77.00204 | 84.62721 | 50.15975 | 49.24059 | 3.001707 | 65.1408 | 60.9084 | 1.010903 | 68.39691
2796.212 | 46.60353 | 77.22738 | 84.81513 | 50.37355 | 49.41497 | 2.984495 | 65.22759 | 60.96837 | 1.01163 | 68.3648
2801.948 | 46.69913 | 77.44734 | 84.92885 | 50.51265 | 49.58604 | 2.970051 | 65.22193 | 61.05407 | 1.010923 | 68.36944
2807.684 | 46.79473 | 77.55319 | 85.01186 | 50.66096 | 49.52736 | 2.962684 | 65.32415 | 60.91106 | 1.015093 | 68.21641
2813.42 | 46.89033 | 77.66345 | 85.11265 | 50.73521 | 49.62478 | 2.960743 | 65.32701 | 60.95179 | 1.014585 | 68.20834
2819.156 | 46.98593 | 77.81867 | 85.30851 | 50.83264 | 49.74238 | 2.950841 | 65.32192 | 60.96468 | 1.01413 | 68.15025
2824.892 | 47.08153 | 78.08113 | 85.58269 | 51.03192 | 49.81661 | 2.923872 | 65.35755 | 60.85549 | 1.016589 | 67.95611
2830.628 | 47.17713 | 78.42566 | 85.87403 | 51.31794 | 50.06767 | 2.898045 | 65.43515 | 60.92572 | 1.01716 | 67.88945
2836.364 | 47.27273 | 78.78532 | 86.16489 | 51.59426 | 50.16585 | 2.858333 | 65.48715 | 60.80472 | 1.020636 | 67.66263
2842.1 | 47.36833 | 79.06012 | 86.33148 | 51.88712 | 50.23456 | 2.819451 | 65.62996 | 60.72586 | 1.025025 | 67.51105
2847.836 | 47.46393 | 79.31532 | 86.4472 | 52.07936 | 50.43395 | 2.798163 | 65.66115 | 60.8309 | 1.024755 | 67.52552
2853.572 | 47.55953 | 79.49739 | 86.53567 | 52.1768 | 50.50649 | 2.780474 | 65.63335 | 60.81942 | 1.025198 | 67.46314
2859.308 | 47.65513 | 79.53976 | 86.5824 | 52.29282 | 50.47664 | 2.77008 | 65.74426 | 60.75088 | 1.028085 | 67.38873
2865.044 | 47.75073 | 79.67446 | 86.69244 | 52.36939 | 50.59454 | 2.759454 | 65.72921 | 60.8033 | 1.027191 | 67.38435
2870.78 | 47.84633 | 79.87016 | 86.92952 | 52.50204 | 50.71244 | 2.732062 | 65.73424 | 60.78679 | 1.027399 | 67.2857
2876.516 | 47.94193 | 80.14352 | 87.18241 | 52.76301 | 50.83567 | 2.71153 | 65.83566 | 60.74298 | 1.030003 | 67.14588
2882.252 | 48.03753 | 80.50327 | 87.45051 | 53.03341 | 50.96151 | 2.680961 | 65.87734 | 60.66604 | 1.032725 | 66.95815
2887.988 | 48.13313 | 80.86063 | 87.63215 | 53.26801 | 51.09722 | 2.662294 | 65.87633 | 60.63355 | 1.034539 | 66.82503
2893.724 | 48.22873 | 81.06053 | 87.83335 | 53.49205 | 51.16784 | 2.633207 | 65.99026 | 60.57319 | 1.037456 | 66.69509
2899.46 | 48.32433 | 81.23046 | 87.95975 | 53.59686 | 51.32097 | 2.606017 | 65.98124 | 60.64821 | 1.036387 | 66.70023
2905.196 | 48.41993 | 81.34651 | 87.98638 | 53.75302 | 51.29703 | 2.603069 | 66.07907 | 60.56911 | 1.039892 | 66.60529
2910.932 | 48.51553 | 81.42174 | 88.08658 | 53.77253 | 51.33018 | 2.594939 | 66.04198 | 60.54547 | 1.039598 | 66.55062
2916.668 | 48.61113 | 81.6182 | 88.28157 | 53.90619 | 51.48083 | 2.579725 | 66.04677 | 60.58331 | 1.039132 | 66.50556
2922.404 | 48.70673 | 81.85691 | 88.49681 | 54.13773 | 51.56279 | 2.549008 | 66.13703 | 60.51817 | 1.041936 | 66.36063
2928.14 | 48.80233 | 82.19336 | 88.77081 | 54.41403 | 51.92022 | 2.519165 | 66.20247 | 60.72033 | 1.040045 | 66.41307
2933.876 | 48.89793 | 82.53736 | 88.96234 | 54.66174 | 51.83844 | 2.480556 | 66.22666 | 60.43584 | 1.046427 | 66.06411
2939.612 | 48.99353 | 82.77775 | 89.10463 | 54.83559 | 51.97309 | 2.445751 | 66.24436 | 60.45822 | 1.047036 | 66.00779
2945.348 | 49.08913 | 82.9285 | 89.17354 | 55.05134 | 51.97295 | 2.429114 | 66.3841 | 60.38113 | 1.051158 | 65.89813
2951.084 | 49.18473 | 83.06178 | 89.24478 | 55.09298 | 52.09461 | 2.412985 | 66.32772 | 60.45083 | 1.049497 | 65.91778
2956.82 | 49.28033 | 83.12251 | 89.30119 | 55.19975 | 52.09827 | 2.405441 | 66.4077 | 60.41403 | 1.051457 | 65.86288
2962.556 | 49.37593 | 83.23215 | 89.43906 | 55.29877 | 52.1293 | 2.394068 | 66.43919 | 60.3633 | 1.052716 | 65.77004
2968.292 | 49.47153 | 83.47979 | 89.65935 | 55.53398 | 52.30725 | 2.374635 | 66.52386 | 60.40578 | 1.053597 | 65.71413
2974.028 | 49.56713 | 83.72908 | 89.93867 | 55.75122 | 52.41868 | 2.353427 | 66.58525 | 60.35017 | 1.05547 | 65.56114
2979.764 | 49.66273 | 84.06164 | 90.14173 | 55.98149 | 52.61521 | 2.339329 | 66.59576 | 60.39059 | 1.055871 | 65.49036
2985.5 | 49.75833 | 84.31301 | 90.32443 | 56.14687 | 52.65813 | 2.296652 | 66.59337 | 60.28984 | 1.058127 | 65.3165
2991.236 | 49.85393 | 84.51846 | 90.43743 | 56.29678 | 52.76218 | 2.274414 | 66.60886 | 60.29929 | 1.05886 | 65.26168
2996.972 | 49.94953 | 84.66067 | 90.48773 | 56.44569 | 52.68412 | 2.262804 | 66.67287 | 60.14415 | 1.063234 | 65.08771
3002.708 | 50.04513 | 84.73967 | 90.50226 | 56.53038 | 52.77468 | 2.250497 | 66.71065 | 60.21556 | 1.063001 | 65.13176
3008.444 | 50.14073 | 84.77929 | 90.64193 | 56.58026 | 52.91018 | 2.237484 | 66.7383 | 60.30822 | 1.061215 | 65.17723
3014.18 | 50.23633 | 84.96082 | 90.76021 | 56.69801 | 52.96965 | 2.21395 | 66.7343 | 60.27318 | 1.062229 | 65.08703
3019.916 | 50.33193 | 85.20939 | 90.99441 | 56.82218 | 53.16551 | 2.181169 | 66.68535 | 60.33037 | 1.060634 | 65.04156
3025.652 | 50.42753 | 85.49656 | 91.15816 | 57.17578 | 53.1498 | 2.150143 | 66.87495 | 60.15896 | 1.067549 | 64.80087
3031.388 | 50.52313 | 85.74539 | 91.31903 | 57.29415 | 53.31035 | 2.11249 | 66.81892 | 60.20132 | 1.066538 | 64.7569
3037.124 | 50.61873 | 85.92747 | 91.38352 | 57.48237 | 53.4465 | 2.09433 | 66.89638 | 60.27146 | 1.067316 | 64.77021
3042.86 | 50.71433 | 86.04402 | 91.43462 | 57.57153 | 53.39566 | 2.08843 | 66.90939 | 60.15744 | 1.069989 | 64.6358
3048.596 | 50.80993 | 86.07479 | 91.46661 | 57.53353 | 53.45412 | 2.074789 | 66.84133 | 60.20201 | 1.068114 | 64.66287
3054.332 | 50.90553 | 86.09265 | 91.49388 | 57.62835 | 53.39355 | 2.082033 | 66.93759 | 60.1185 | 1.071087 | 64.57971
3060.068 | 51.00113 | 86.18144 | 91.64902 | 57.78713 | 53.4416 | 2.074961 | 67.05287 | 60.08991 | 1.073073 | 64.50553
3065.804 | 51.09673 | 86.35567 | 91.81387 | 57.8633 | 53.59843 | 2.056958 | 67.00579 | 60.15161 | 1.071343 | 64.49286
3071.54 | 51.19233 | 86.62123 | 92.01051 | 58.0119 | 53.68633 | 2.030239 | 66.97191 | 60.09457 | 1.072336 | 64.34992
3077.276 | 51.28793 | 86.83555 | 92.13988 | 58.23001 | 53.85134 | 2.004071 | 67.0578 | 60.16377 | 1.07307 | 64.34341
3083.012 | 51.38353 | 86.99178 | 92.13074 | 58.43123 | 53.6867 | 1.984675 | 67.16868 | 59.931 | 1.08008 | 64.10585
3088.748 | 51.47913 | 87.08585 | 92.23369 | 58.48443 | 53.91428 | 1.968445 | 67.15721 | 60.11892 | 1.0765 | 64.2349
3094.484 | 51.57473 | 87.12392 | 92.24725 | 58.53196 | 53.8201 | 1.962184 | 67.18242 | 59.99669 | 1.07926 | 64.11499
3100.22 | 51.67033 | 87.15091 | 92.26152 | 58.50958 | 53.87218 | 1.954489 | 67.13593 | 60.04098 | 1.077804 | 64.14649
3105.956 | 51.76593 | 87.2243 | 92.33116 | 58.58373 | 53.96439 | 1.94148 | 67.16445 | 60.09585 | 1.077326 | 64.1672
3111.692 | 51.86153 | 87.35787 | 92.50033 | 58.67536 | 54.09937 | 1.916644 | 67.16666 | 60.14469 | 1.076319 | 64.15067
3117.428 | 51.95713 | 87.565 | 92.66569 | 58.8713 | 54.11016 | 1.896236 | 67.23154 | 60.03249 | 1.079698 | 63.97538
3123.164 | 52.05273 | 87.77997 | 92.76124 | 58.9638 | 54.26052 | 1.86168 | 67.17227 | 60.0961 | 1.078398 | 63.97093
3128.9 | 52.14833 | 87.87396 | 92.80375 | 59.09247 | 54.18289 | 1.847346 | 67.24685 | 59.96492 | 1.0823 | 63.82524
3134.636 | 52.24393 | 87.97976 | 92.82911 | 59.2403 | 54.16974 | 1.843762 | 67.33401 | 59.9071 | 1.085271 | 63.74683
3140.372 | 52.33953 | 88.02151 | 92.84631 | 59.26034 | 54.2 | 1.841955 | 67.32483 | 59.92109 | 1.085032 | 63.7477
3146.108 | 52.43513 | 87.99851 | 92.83639 | 59.26417 | 54.15873 | 1.850501 | 67.3468 | 59.88633 | 1.085929 | 63.72285
3151.844 | 52.53073 | 88.04521 | 92.94913 | 59.2638 | 54.27372 | 1.844291 | 67.31065 | 59.96045 | 1.083621 | 63.75786
3157.58 | 52.62633 | 88.15779 | 93.05467 | 59.37622 | 54.37946 | 1.837 | 67.35221 | 60.00499 | 1.083566 | 63.75457
3163.316 | 52.72193 | 88.33277 | 93.19972 | 59.53512 | 54.43714 | 1.815777 | 67.39868 | 59.96284 | 1.085314 | 63.65235
3169.052 | 52.81753 | 88.51596 | 93.29946 | 59.69786 | 54.39152 | 1.791417 | 67.44305 | 59.81959 | 1.089194 | 63.46559
3174.788 | 52.91313 | 88.61084 | 93.34059 | 59.84527 | 54.46117 | 1.772831 | 67.53719 | 59.85156 | 1.090487 | 63.46743
3180.524 | 53.00873 | 88.72308 | 93.41957 | 59.84123 | 54.49177 | 1.757809 | 67.4472 | 59.82241 | 1.089801 | 63.40255
3186.26 | 53.10433 | 88.76567 | 93.40847 | 59.86016 | 54.56613 | 1.748211 | 67.43617 | 59.89382 | 1.08866 | 63.46136
3191.996 | 53.19993 | 88.71168 | 93.34357 | 59.93189 | 54.41719 | 1.750072 | 67.55806 | 59.76937 | 1.092948 | 63.37191
3197.732 | 53.29553 | 88.70164 | 93.43135 | 59.8874 | 54.63399 | 1.739458 | 67.51555 | 59.98165 | 1.087803 | 63.54948
3203.468 | 53.39113 | 88.83114 | 93.50881 | 59.97602 | 54.65039 | 1.724152 | 67.51689 | 59.93169 | 1.089086 | 63.46259
3209.204 | 53.48673 | 89.01423 | 93.65341 | 60.05562 | 54.7209 | 1.701603 | 67.46744 | 59.90148 | 1.089126 | 63.3694
3214.94 | 53.58233 | 89.19632 | 93.75638 | 60.24259 | 54.84138 | 1.681219 | 67.53932 | 59.94004 | 1.090116 | 63.34765
3220.676 | 53.67793 | 89.30117 | 93.8002 | 60.37398 | 54.72298 | 1.664578 | 67.60715 | 59.76223 | 1.094858 | 63.15515
3226.412 | 53.77353 | 89.37597 | 93.82113 | 60.34822 | 54.82978 | 1.664823 | 67.52175 | 59.84772 | 1.092259 | 63.2143
3232.148 | 53.86913 | 89.39052 | 93.80288 | 60.46318 | 54.77322 | 1.664293 | 67.63936 | 59.78728 | 1.095469 | 63.15971
3237.884 | 53.96473 | 89.34747 | 93.79199 | 60.4122 | 54.80238 | 1.677509 | 67.6149 | 59.83664 | 1.093963 | 63.21571
3243.62 | 54.06033 | 89.33008 | 93.802 | 60.43445 | 54.78683 | 1.679691 | 67.65297 | 59.822 | 1.094677 | 63.20375
3249.356 | 54.15593 | 89.45156 | 93.92484 | 60.45382 | 54.85685 | 1.668517 | 67.58274 | 59.81866 | 1.09363 | 63.1516
3255.092 | 54.25153 | 89.56495 | 94.06787 | 60.53944 | 54.93032 | 1.651954 | 67.59278 | 59.81507 | 1.093714 | 63.09675
3260.828 | 54.34713 | 89.72892 | 94.1395 | 60.64898 | 55.00466 | 1.630754 | 67.59134 | 59.81952 | 1.094212 | 63.05364
3266.564 | 54.44273 | 89.82775 | 94.19872 | 60.76364 | 54.98351 | 1.611282 | 67.64462 | 59.74528 | 1.096703 | 62.95362
3272.3 | 54.53833 | 89.91433 | 94.21789 | 60.72352 | 55.14943 | 1.597547 | 67.53487 | 59.89132 | 1.092681 | 63.06692
3278.036 | 54.63393 | 89.94538 | 94.1964 | 60.79609 | 55.11187 | 1.589568 | 67.59224 | 59.84756 | 1.094733 | 63.02479
3283.772 | 54.72953 | 89.89261 | 94.15216 | 60.82474 | 55.08656 | 1.589482 | 67.66378 | 59.85157 | 1.095752 | 63.04794
3289.508 | 54.82513 | 89.88822 | 94.18587 | 60.84996 | 54.98694 | 1.590036 | 67.69514 | 59.73372 | 1.098192 | 62.93352
3295.244 | 54.92073 | 89.9434 | 94.23293 | 60.89034 | 55.05359 | 1.575138 | 67.69851 | 59.77296 | 1.09759 | 62.94908
3300.98 | 55.01633 | 90.0696 | 94.37372 | 60.98778 | 55.20715 | 1.560498 | 67.71184 | 59.85289 | 1.096289 | 62.96909
3306.716 | 55.11193 | 90.22978 | 94.44463 | 61.07152 | 55.18504 | 1.542648 | 67.68444 | 59.75429 | 1.098234 | 62.83177
3312.452 | 55.20753 | 90.29257 | 94.46758 | 61.17043 | 55.18339 | 1.536068 | 67.74691 | 59.72488 | 1.100046 | 62.78741
3318.188 | 55.30313 | 90.33639 | 94.48337 | 61.21517 | 55.17987 | 1.534457 | 67.76357 | 59.70188 | 1.10092 | 62.75419
3323.924 | 55.39873 | 90.35738 | 94.48288 | 61.18148 | 55.22309 | 1.535607 | 67.71055 | 59.74207 | 1.099453 | 62.78724
3329.66 | 55.49433 | 90.30629 | 94.45371 | 61.23266 | 55.16768 | 1.548106 | 67.80553 | 59.70799 | 1.101478 | 62.77187
3335.396 | 55.58993 | 90.28569 | 94.496 | 61.16609 | 55.12585 | 1.548478 | 67.74727 | 59.65556 | 1.101116 | 62.71896
3341.132 | 55.68553 | 90.33781 | 94.53538 | 61.19104 | 55.1614 | 1.546231 | 67.73579 | 59.66453 | 1.100855 | 62.70881
3346.868 | 55.78113 | 90.45045 | 94.63756 | 61.27077 | 55.30973 | 1.530039 | 67.7396 | 59.75557 | 1.099333 | 62.74977
3352.604 | 55.87673 | 90.59839 | 94.73161 | 61.44741 | 55.38166 | 1.505491 | 67.82395 | 59.7553 | 1.10107 | 62.70091
3358.34 | 55.97233 | 90.67237 | 94.77834 | 61.51106 | 55.31959 | 1.48938 | 67.83881 | 59.64956 | 1.103448 | 62.5786
3364.076 | 56.06793 | 90.72786 | 94.75684 | 61.55845 | 55.3336 | 1.480933 | 67.84956 | 59.65391 | 1.104018 | 62.5759
3369.812 | 56.16353 | 90.73858 | 94.73881 | 61.6154 | 55.28887 | 1.471753 | 67.90431 | 59.60811 | 1.105934 | 62.53494
3375.548 | 56.25913 | 90.70198 | 94.69431 | 61.56421 | 55.29583 | 1.477647 | 67.87527 | 59.6417 | 1.104876 | 62.58247
3381.284 | 56.35473 | 90.687 | 94.71688 | 61.47449 | 55.31248 | 1.477457 | 67.78754 | 59.65713 | 1.102934 | 62.59518
3387.02 | 56.45033 | 90.71888 | 94.76646 | 61.54766 | 55.45974 | 1.475145 | 67.84438 | 59.78965 | 1.101314 | 62.70164
3392.756 | 56.54593 | 90.81372 | 94.85712 | 61.56478 | 55.45239 | 1.454829 | 67.79237 | 59.72202 | 1.101767 | 62.60156
3398.492 | 56.64153 | 90.95407 | 94.93101 | 61.73499 | 55.38962 | 1.441858 | 67.8749 | 59.58584 | 1.106065 | 62.43193
3404.228 | 56.73713 | 91.00451 | 94.9375 | 61.76954 | 55.53365 | 1.437459 | 67.87525 | 59.7226 | 1.103813 | 62.54766
3409.964 | 56.83273 | 91.02328 | 94.96423 | 61.81624 | 55.48361 | 1.437866 | 67.91256 | 59.65416 | 1.105644 | 62.47483
3415.7 | 56.92833 | 91.0563 | 94.95284 | 61.79647 | 55.4912 | 1.440635 | 67.86622 | 59.6555 | 1.10514 | 62.47178
3421.436 | 57.02393 | 91.00429 | 94.92958 | 61.78827 | 55.48036 | 1.451321 | 67.896 | 59.66792 | 1.105209 | 62.49847
3427.172 | 57.11953 | 90.98396 | 94.95124 | 61.71889 | 55.44031 | 1.455595 | 67.83491 | 59.62432 | 1.104765 | 62.4576
3432.908 | 57.21513 | 91.00251 | 95.00906 | 61.81121 | 55.43844 | 1.448932 | 67.92254 | 59.59773 | 1.106455 | 62.41739
3438.644 | 57.31073 | 91.10319 | 95.10324 | 61.87601 | 55.55228 | 1.433195 | 67.9186 | 59.65765 | 1.105345 | 62.43382
3444.38 | 57.40633 | 91.23407 | 95.17294 | 61.90546 | 55.68001 | 1.410632 | 67.85345 | 59.73064 | 1.103335 | 62.4615
3450.116 | 57.50193 | 91.29427 | 95.17205 | 62.04618 | 55.5803 | 1.396689 | 67.96284 | 59.60486 | 1.107826 | 62.33237
3455.852 | 57.59753 | 91.33947 | 95.1766 | 62.06629 | 55.55948 | 1.388818 | 67.95122 | 59.56674 | 1.108601 | 62.28682
3461.588 | 57.69313 | 91.32427 | 95.15631 | 62.05879 | 55.59927 | 1.380816 | 67.95432 | 59.62076 | 1.107673 | 62.34438
3467.324 | 57.78873 | 91.26429 | 95.13913 | 62.01629 | 55.5321 | 1.379125 | 67.95241 | 59.57327 | 1.108254 | 62.31562
3473.06 | 57.88433 | 91.23747 | 95.13647 | 62.01789 | 55.50839 | 1.382501 | 67.97415 | 59.55719 | 1.108756 | 62.30657
3478.796 | 57.97993 | 91.25788 | 95.19172 | 62.05969 | 55.49937 | 1.377636 | 68.00475 | 59.52327 | 1.109684 | 62.25958
3484.532 | 58.07553 | 91.31536 | 95.26145 | 62.08508 | 55.55552 | 1.3675 | 67.98974 | 59.54284 | 1.109015 | 62.25208
3490.268 | 58.17113 | 91.45336 | 95.3298 | 62.18943 | 55.76774 | 1.360484 | 68.00125 | 59.70444 | 1.106652 | 62.36139
3496.004 | 58.26673 | 91.48305 | 95.3493 | 62.2421 | 55.68482 | 1.355951 | 68.03676 | 59.6 | 1.109239 | 62.25391
3501.74 | 58.36233 | 91.53534 | 95.34497 | 62.32828 | 55.71924 | 1.361821 | 68.09205 | 59.62168 | 1.110088 | 62.26457
3507.476 | 58.45793 | 91.50503 | 95.31569 | 62.3196 | 55.57419 | 1.363455 | 68.10512 | 59.48543 | 1.112831 | 62.14931
3513.212 | 58.55353 | 91.4682 | 95.304 | 62.26478 | 55.65698 | 1.37264 | 68.0726 | 59.58945 | 1.110198 | 62.25626
3518.948 | 58.64913 | 91.42425 | 95.29147 | 62.2524 | 55.64211 | 1.375828 | 68.09178 | 59.59148 | 1.110274 | 62.26951
3524.684 | 58.74473 | 91.48265 | 95.34329 | 62.24462 | 55.63829 | 1.369393 | 68.03982 | 59.55225 | 1.110211 | 62.21061
3530.42 | 58.84033 | 91.57563 | 95.42003 | 62.35275 | 55.68628 | 1.355408 | 68.0888 | 59.54957 | 1.111181 | 62.1738
3536.156 | 58.93593 | 91.69613 | 95.47362 | 62.38311 | 55.70724 | 1.332099 | 68.03243 | 59.51674 | 1.111304 | 62.10797
3541.892 | 59.03153 | 91.75116 | 95.48115 | 62.46719 | 55.80746 | 1.319058 | 68.08326 | 59.60401 | 1.110804 | 62.17709
3547.628 | 59.12713 | 91.75863 | 95.47337 | 62.44695 | 55.79864 | 1.310977 | 68.05567 | 59.59473 | 1.110619 | 62.16848
3553.364 | 59.22273 | 91.75996 | 95.43063 | 62.44921 | 55.77969 | 1.314916 | 68.05714 | 59.58778 | 1.111037 | 62.17041
3559.1 | 59.31833 | 91.71746 | 95.39413 | 62.41206 | 55.78932 | 1.321194 | 68.04817 | 59.62321 | 1.110184 | 62.21952
3564.836 | 59.41393 | 91.69355 | 95.39754 | 62.4108 | 55.66176 | 1.327183 | 68.06455 | 59.49334 | 1.112706 | 62.10211
3570.572 | 59.50953 | 91.71882 | 95.43953 | 62.40153 | 55.75609 | 1.32854 | 68.03569 | 59.5727 | 1.110658 | 62.16273
3576.308 | 59.60513 | 91.77081 | 95.51234 | 62.4905 | 55.7582 | 1.321652 | 68.09409 | 59.53521 | 1.1122 | 62.10237
3582.044 | 59.70073 | 91.88283 | 95.56797 | 62.56154 | 55.78419 | 1.310539 | 68.08839 | 59.50983 | 1.112945 | 62.04474
3587.78 | 59.79633 | 91.90178 | 95.58446 | 62.62015 | 55.79454 | 1.30493 | 68.13813 | 59.50963 | 1.113781 | 62.03738
3593.516 | 59.89193 | 91.91356 | 95.59128 | 62.61649 | 55.79865 | 1.307803 | 68.12541 | 59.50814 | 1.113634 | 62.03222
3599.252 | 59.98753 | 91.90823 | 95.56579 | 62.60028 | 55.787 | 1.309932 | 68.11173 | 59.50554 | 1.113578 | 62.03606
3604.988 | 60.08313 | 91.85169 | 95.52929 | 62.58108 | 55.75328 | 1.315533 | 68.13274 | 59.49904 | 1.11391 | 62.04878
3610.724 | 60.17873 | 91.82288 | 95.53115 | 62.58283 | 55.70227 | 1.317258 | 68.15603 | 59.45307 | 1.114962 | 62.01112
3616.46 | 60.27433 | 91.85978 | 95.58641 | 62.6054 | 55.72793 | 1.310636 | 68.15322 | 59.45118 | 1.11485 | 61.99063
3622.196 | 60.36993 | 91.96454 | 95.65266 | 62.63607 | 55.90647 | 1.298131 | 68.10894 | 59.58739 | 1.111834 | 62.08381
3627.932 | 60.46553 | 92.07428 | 95.68826 | 62.67516 | 55.9334 | 1.277425 | 68.07021 | 59.57014 | 1.111992 | 62.03836
3633.668 | 60.56113 | 92.09388 | 95.70131 | 62.81939 | 55.8262 | 1.26563 | 68.21235 | 59.44564 | 1.116692 | 61.91486
3639.404 | 60.65673 | 92.10271 | 95.67701 | 62.83258 | 55.89122 | 1.262907 | 68.22013 | 59.51986 | 1.115627 | 61.98774
3645.14 | 60.75233 | 92.08934 | 95.62911 | 62.77132 | 55.93414 | 1.265343 | 68.1635 | 59.58509 | 1.113684 | 62.06142
3650.876 | 60.84793 | 92.03677 | 95.59226 | 62.70354 | 55.86299 | 1.273402 | 68.12879 | 59.53761 | 1.113898 | 62.03492
3656.612 | 60.94353 | 91.99406 | 95.60651 | 62.65435 | 55.90431 | 1.281874 | 68.10695 | 59.59056 | 1.112202 | 62.09026
3662.348 | 61.03913 | 92.02633 | 95.65405 | 62.73478 | 55.93621 | 1.278518 | 68.17047 | 59.59917 | 1.112994 | 62.0822
3668.084 | 61.13473 | 92.08802 | 95.72664 | 62.71654 | 55.87123 | 1.271148 | 68.10499 | 59.48735 | 1.113965 | 61.95004
3673.82 | 61.23033 | 92.16882 | 95.7528 | 62.79441 | 55.9332 | 1.26628 | 68.12977 | 59.51958 | 1.114112 | 61.95874
3679.556 | 61.32593 | 92.19912 | 95.75934 | 62.83512 | 55.92655 | 1.263626 | 68.15154 | 59.50088 | 1.114967 | 61.93375
3685.292 | 61.42153 | 92.20142 | 95.77121 | 62.83139 | 55.89927 | 1.261894 | 68.14579 | 59.46736 | 1.115445 | 61.89935
3691.028 | 61.51713 | 92.18193 | 95.73177 | 62.84842 | 55.89114 | 1.270366 | 68.17867 | 59.4774 | 1.115909 | 61.92076
3696.764 | 61.61273 | 92.11102 | 95.71676 | 62.84345 | 55.80245 | 1.278362 | 68.22577 | 59.41004 | 1.117595 | 61.87482
3702.5 | 61.70833 | 92.09821 | 95.71659 | 62.80846 | 55.86331 | 1.277416 | 68.19726 | 59.47892 | 1.115756 | 61.94212
3708.236 | 61.80393 | 92.14141 | 95.76064 | 62.77868 | 55.97099 | 1.268911 | 68.13297 | 59.5659 | 1.113081 | 62.00617
3713.972 | 61.89953 | 92.23028 | 95.82742 | 62.82772 | 56.01779 | 1.257308 | 68.12049 | 59.56642 | 1.11302 | 61.97523
3719.708 | 61.99513 | 92.30457 | 95.83883 | 62.9816 | 55.91824 | 1.242974 | 68.23238 | 59.43364 | 1.117732 | 61.83307
3725.444 | 62.09073 | 92.34288 | 95.84278 | 62.95268 | 56.04805 | 1.230718 | 68.17275 | 59.55832 | 1.114631 | 61.94188
3731.18 | 62.18633 | 92.32959 | 95.8397 | 62.95315 | 55.9409 | 1.226798 | 68.18307 | 59.4496 | 1.116775 | 61.84287
3736.916 | 62.28193 | 92.29199 | 95.79049 | 62.97018 | 55.97864 | 1.225294 | 68.2293 | 59.51719 | 1.116324 | 61.92407
3742.652 | 62.37753 | 92.25722 | 95.76063 | 62.85345 | 55.95626 | 1.234871 | 68.12849 | 59.51384 | 1.1147 | 61.93399
3748.388 | 62.47313 | 92.22267 | 95.76069 | 62.88333 | 55.99634 | 1.241873 | 68.18641 | 59.5673 | 1.114432 | 61.99118
3754.124 | 62.56873 | 92.24348 | 95.81028 | 62.85144 | 55.96446 | 1.245622 | 68.13646 | 59.51103 | 1.114501 | 61.92398
3759.86 | 62.66433 | 92.32304 | 95.86682 | 62.95222 | 56.07404 | 1.236278 | 68.1869 | 59.5845 | 1.114107 | 61.96561
3765.596 | 62.75993 | 92.39363 | 95.89708 | 63.02249 | 55.96765 | 1.233383 | 68.21086 | 59.43969 | 1.117471 | 61.80894
3771.332 | 62.85553 | 92.39438 | 95.90555 | 63.05861 | 56.02104 | 1.233659 | 68.2494 | 59.49347 | 1.117045 | 61.8577
3777.068 | 62.95113 | 92.39485 | 95.89985 | 62.98936 | 56.03722 | 1.229413 | 68.1741 | 59.51232 | 1.115496 | 61.87652
3782.804 | 63.04673 | 92.37632 | 95.85234 | 62.99919 | 55.96956 | 1.239459 | 68.19841 | 59.46138 | 1.117019 | 61.84198
3788.54 | 63.14233 | 92.33062 | 95.83583 | 62.9671 | 55.99971 | 1.244896 | 68.19742 | 59.51301 | 1.115849 | 61.90313
3794.276 | 63.23793 | 92.30365 | 95.84265 | 62.9568 | 55.96198 | 1.243682 | 68.20618 | 59.4792 | 1.116419 | 61.87535
3800.012 | 63.33353 | 92.32804 | 95.89939 | 63.01255 | 56.05286 | 1.236044 | 68.24854 | 59.55004 | 1.115596 | 61.92554
3805.748 | 63.42913 | 92.43655 | 95.95383 | 63.02088 | 56.13445 | 1.217477 | 68.17744 | 59.58528 | 1.114121 | 61.92586
3811.484 | 63.52473 | 92.50703 | 95.97065 | 63.05468 | 56.09333 | 1.207068 | 68.16204 | 59.51418 | 1.115536 | 61.84129
3817.22 | 63.62033 | 92.51833 | 95.95991 | 63.16139 | 56.04634 | 1.200653 | 68.26906 | 59.4642 | 1.118361 | 61.7941
3822.956 | 63.71593 | 92.50516 | 95.93254 | 63.12136 | 56.08051 | 1.195202 | 68.2355 | 59.5133 | 1.116971 | 61.84861
3828.692 | 63.81153 | 92.48036 | 95.89283 | 63.04922 | 56.06519 | 1.200901 | 68.17579 | 59.51744 | 1.115999 | 61.86559
3834.428 | 63.90713 | 92.41824 | 95.85191 | 63.0959 | 56.01436 | 1.2138 | 68.27213 | 59.49597 | 1.117839 | 61.8662
3840.164 | 64.00273 | 92.39273 | 95.87359 | 63.00586 | 56.04655 | 1.222525 | 68.19353 | 59.53125 | 1.115603 | 61.90012
3845.9 | 64.09833 | 92.41821 | 95.92317 | 63.03697 | 55.98802 | 1.21828 | 68.20839 | 59.44534 | 1.117321 | 61.80398
3851.636 | 64.19393 | 92.49658 | 95.9745 | 63.11669 | 56.05974 | 1.215937 | 68.23679 | 59.4806 | 1.117302 | 61.81095
3857.372 | 64.28953 | 92.54847 | 96.02956 | 63.07085 | 56.10783 | 1.203605 | 68.14899 | 59.49785 | 1.115534 | 61.80555
3863.108 | 64.38513 | 92.55798 | 96.02191 | 63.1633 | 56.13358 | 1.207796 | 68.24187 | 59.52462 | 1.116656 | 61.83044
3868.844 | 64.48073 | 92.55448 | 96.0042 | 63.14189 | 56.11268 | 1.209477 | 68.22132 | 59.50918 | 1.116694 | 61.8202
3874.58 | 64.57633 | 92.51036 | 95.95754 | 63.08877 | 56.10414 | 1.212375 | 68.19644 | 59.52878 | 1.115924 | 61.85705
3880.316 | 64.67193 | 92.47559 | 95.93778 | 63.08154 | 56.06107 | 1.217338 | 68.21426 | 59.50025 | 1.116654 | 61.84119
3886.052 | 64.76753 | 92.4544 | 95.94896 | 63.05022 | 56.09168 | 1.215519 | 68.19602 | 59.53583 | 1.11549 | 61.87668
3891.788 | 64.86313 | 92.49824 | 96.00341 | 63.06618 | 56.17599 | 1.207289 | 68.18095 | 59.59421 | 1.114098 | 61.91181
3897.524 | 64.95873 | 92.57672 | 96.04725 | 63.20398 | 56.10499 | 1.191252 | 68.272 | 59.48037 | 1.117945 | 61.77978
3903.26 | 65.05433 | 92.66085 | 96.06351 | 63.20657 | 56.13518 | 1.179255 | 68.21281 | 59.4809 | 1.11739 | 61.76004
3908.996 | 65.14993 | 92.6595 | 96.04964 | 63.241 | 56.11009 | 1.172561 | 68.25096 | 59.45913 | 1.118498 | 61.7426
3914.732 | 65.24553 | 92.66723 | 96.01538 | 63.19608 | 56.12744 | 1.173815 | 68.1968 | 59.48599 | 1.117358 | 61.77338
3920.468 | 65.34113 | 92.61602 | 95.96968 | 63.16581 | 56.1329 | 1.182994 | 68.20182 | 59.52232 | 1.116715 | 61.82727
3926.204 | 65.43673 | 92.54307 | 95.93976 | 63.09184 | 56.11794 | 1.193942 | 68.17565 | 59.53883 | 1.115704 | 61.86358
3931.94 | 65.53233 | 92.52149 | 95.95184 | 63.09362 | 56.18522 | 1.198633 | 68.19347 | 59.61313 | 1.114399 | 61.93548
3937.676 | 65.62793 | 92.55733 | 96.01479 | 63.08614 | 56.15022 | 1.202208 | 68.15899 | 59.54473 | 1.114962 | 61.85098
3943.412 | 65.72353 | 92.63989 | 96.07283 | 63.18403 | 56.14083 | 1.197793 | 68.20391 | 59.49047 | 1.116879 | 61.77139
3949.148 | 65.81913 | 92.68341 | 96.0937 | 63.21927 | 56.18539 | 1.189955 | 68.20991 | 59.51744 | 1.116616 | 61.78383
3954.884 | 65.91473 | 92.71288 | 96.0909 | 63.23598 | 56.11563 | 1.185435 | 68.20625 | 59.43523 | 1.118299 | 61.70087
3960.62 | 66.01033 | 92.69616 | 96.07635 | 63.18516 | 56.19178 | 1.188801 | 68.16373 | 59.52574 | 1.115886 | 61.79265
3966.356 | 66.10593 | 92.66791 | 96.03376 | 63.17732 | 56.19609 | 1.190475 | 68.17605 | 59.55268 | 1.115662 | 61.83243
3972.092 | 66.20153 | 92.60842 | 96.02091 | 63.13318 | 56.16621 | 1.195984 | 68.17218 | 59.54372 | 1.115476 | 61.83854
3977.828 | 66.29713 | 92.55279 | 96.03116 | 63.11459 | 56.11028 | 1.195253 | 68.19307 | 59.49859 | 1.116259 | 61.80505
3983.564 | 66.39273 | 92.62663 | 96.05459 | 63.15071 | 56.22858 | 1.184336 | 68.17771 | 59.59342 | 1.114548 | 61.87491
3989.3 | 66.48833 | 92.74024 | 96.10208 | 63.21613 | 56.20109 | 1.172806 | 68.16472 | 59.51364 | 1.116248 | 61.76712
3995.036 | 66.58393 | 92.76901 | 96.10748 | 63.26485 | 56.17861 | 1.160913 | 68.1961 | 59.47912 | 1.117555 | 61.72764
4000.772 | 66.67953 | 92.78228 | 96.08872 | 63.31911 | 56.15173 | 1.159464 | 68.24483 | 59.45247 | 1.119049 | 61.70363
4006.508 | 66.77513 | 92.76477 | 96.07148 | 63.34623 | 56.07237 | 1.156615 | 68.28695 | 59.37937 | 1.121113 | 61.64164
4012.244 | 66.87073 | 92.68981513 | 96.0109 | 63.22248 | 56.08396 | 1.169958 | 68.20866 | 59.43426 | 1.118692 | 61.72094
4017.98 | 66.96633 | 92.63773 | 96.00115 | 63.18503 | 56.07699 | 1.183467 | 68.20658 | 59.44625 | 1.118168 | 61.74473
4023.716 | 67.06193 | 92.61622 | 96.03313 | 63.13324 | 56.11823 | 1.18949 | 68.1665 | 59.48654 | 1.11643 | 61.78054
4029.452 | 67.15753 | 92.6512 | 96.0777 | 63.20553 | 56.19877 | 1.190753 | 68.21879 | 59.54678 | 1.116107 | 61.82126
4035.188 | 67.25313 | 92.75301 | 96.12836 | 63.20039 | 56.22806 | 1.179537 | 68.13837 | 59.52985 | 1.115435 | 61.77451
4040.924 | 67.34873 | 92.75307 | 96.14391 | 63.25228 | 56.19772 | 1.17665 | 68.19427 | 59.49279 | 1.116953 | 61.73632
4046.66 | 67.44433 | 92.79485 | 96.15439 | 63.22092 | 56.2979 | 1.174938 | 68.12978 | 59.58243 | 1.114413 | 61.81048
4052.396 | 67.53993 | 92.74318 | 96.10346 | 63.34596 | 56.17851 | 1.171577 | 68.30256 | 59.48837 | 1.11899 | 61.74238
4058.132 | 67.63553 | 92.73107 | 96.0483 | 63.24624 | 56.22808 | 1.175943 | 68.20394 | 59.56218 | 1.116244 | 61.82576
4063.868 | 67.73113 | 92.68394 | 96.03465 | 63.21375 | 56.11922 | 1.177239 | 68.20356 | 59.46592 | 1.117835 | 61.74715
4069.604 | 67.82673 | 92.69483 | 96.05637 | 63.17424 | 56.14424 | 1.175919 | 68.15293 | 59.48214 | 1.116638 | 61.75583
4075.34 | 67.92233 | 92.73633 | 96.10651 | 63.2258 | 56.14132 | 1.165496 | 68.17802 | 59.45016 | 1.117607 | 61.70706
4081.076 | 68.01793 | 92.80256 | 96.13966 | 63.26828 | 56.25891 | 1.154398 | 68.17515 | 59.54343 | 1.116021 | 61.77508
4086.812 | 68.11353 | 92.82856 | 96.12385 | 63.40397 | 56.17371 | 1.149318 | 68.30222 | 59.45015 | 1.120111 | 61.68495
4092.548 | 68.20913 | 92.82915 | 96.12109 | 63.33988 | 56.24067 | 1.147767 | 68.23275 | 59.5217 | 1.117646 | 61.753
4098.284 | 68.30473 | 92.81876 | 96.1066 | 63.30563 | 56.28433 | 1.15655 | 68.20349 | 59.57577 | 1.116175 | 61.80913
4104.02 | 68.40033 | 92.74731 | 96.04852 | 63.28185 | 56.13213 | 1.170774 | 68.23039 | 59.4554 | 1.118781 | 61.72164
4109.756 | 68.49593 | 92.69948 | 96.04614 | 63.15921 | 56.18808 | 1.182415 | 68.13329 | 59.53037 | 1.115501 | 61.80251
4115.492 | 68.59153 | 92.68122 | 96.06962 | 63.21879 | 56.18051 | 1.184402 | 68.211 | 59.52061 | 1.116704 | 61.79218
4121.228 | 68.68713 | 92.73544 | 96.13908 | 63.21295 | 56.11603 | 1.181139 | 68.16483 | 59.41333 | 1.117884 | 61.6658
4126.964 | 68.78273 | 92.80106 | 96.17315 | 63.37475 | 56.14491 | 1.172215 | 68.29098 | 59.41263 | 1.120169 | 61.64496
4132.7 | 68.87833 | 92.83587 | 96.18576 | 63.26529 | 56.29811 | 1.160236 | 68.14746 | 59.55986 | 1.115191 | 61.77453
4138.436 | 68.97393 | 92.85448 | 96.17098 | 63.28288 | 56.2609 | 1.156493 | 68.15276 | 59.51937 | 1.116239 | 61.73553
4144.172 | 69.06953 | 92.84211 | 96.1355 | 63.27445 | 56.23711 | 1.157958 | 68.15275 | 59.50932 | 1.116562 | 61.73576
4149.908 | 69.16513 | 92.79748 | 96.0761 | 63.29628 | 56.23852 | 1.160719 | 68.20906 | 59.54362 | 1.11692 | 61.78924
4155.644 | 69.26073 | 92.7743 | 96.05718 | 63.20892 | 56.21681 | 1.163929 | 68.13193 | 59.53389 | 1.115809 | 61.78856
4161.38 | 69.35633 | 92.7738 | 96.06938 | 63.20239 | 56.27957 | 1.162663 | 68.12526 | 59.59663 | 1.114449 | 61.84542
4167.116 | 69.45193 | 92.81594 | 96.12465 | 63.28098 | 56.23257 | 1.15574 | 68.179 | 59.51613 | 1.116768 | 61.74967
4172.852 | 69.54753 | 92.8618 | 96.13888 | 63.35063 | 56.23876 | 1.144996 | 68.22034 | 59.50384 | 1.117874 | 61.72593
4178.588 | 69.64313 | 92.88815 | 96.15994 | 63.30961 | 56.23172 | 1.145253 | 68.15683 | 59.48148 | 1.11729 | 61.6952
4184.324 | 69.73873 | 92.86004 | 96.13424 | 63.37496 | 56.16117 | 1.149738 | 68.24783 | 59.42376 | 1.119848 | 61.65155
4190.06 | 69.83433 | 92.86639 | 96.11603 | 63.2575 | 56.19804 | 1.159482 | 68.11668 | 59.46656 | 1.117039 | 61.69445
4195.796 | 69.92993 | 92.80763 | 96.06689 | 63.21629 | 56.2356 | 1.169638 | 68.1154 | 59.54027 | 1.115566 | 61.78592
4201.532 | 70.02553 | 92.75045 | 96.07683 | 63.25309 | 56.13437 | 1.181124 | 68.19708 | 59.44781 | 1.118228 | 61.70806
4207.268 | 70.12113 | 92.75653 | 96.10491 | 63.21066 | 56.21682 | 1.1829 | 68.14685 | 59.5243 | 1.115839 | 61.77334
4213.004 | 70.21673 | 92.80517 | 96.16436 | 63.29901 | 56.17051 | 1.175248 | 68.20634 | 59.44122 | 1.11832 | 61.67294
4218.74 | 70.31233 | 92.86005 | 96.20884 | 63.30103 | 56.30146 | 1.15812 | 68.16821 | 59.54852 | 1.115755 | 61.75426
4224.476 | 70.40793 | 92.87957 | 96.19813 | 63.36564 | 56.28463 | 1.149567 | 68.22344 | 59.52801 | 1.117227 | 61.73313
4230.212 | 70.50353 | 92.89709 | 96.18964 | 63.35861 | 56.32125 | 1.147495 | 68.20301 | 59.56397 | 1.116377 | 61.76534
4235.948 | 70.59913 | 92.89854 | 96.14765 | 63.38246 | 56.21159 | 1.145368 | 68.22762 | 59.46084 | 1.118976 | 61.67611
4241.684 | 70.69473 | 92.83456 | 96.10392 | 63.35434 | 56.1852 | 1.151017 | 68.24435 | 59.46676 | 1.119005 | 61.70351
4247.42 | 70.79033 | 92.78941 | 96.07572 | 63.3331 | 56.18589 | 1.154251 | 68.25466 | 59.49054 | 1.118616 | 61.7408
4253.156 | 70.88593 | 92.81499 | 96.11932 | 63.23084 | 56.2576 | 1.154269 | 68.12568 | 59.54461 | 1.115386 | 61.77785
4258.892 | 70.98153 | 92.84528 | 96.1606 | 63.27066 | 56.34197 | 1.147859 | 68.14634 | 59.61131 | 1.114417 | 61.8264
4264.628 | 71.07713 | 92.90047 | 96.18471 | 63.36826 | 56.31384 | 1.137393 | 68.21092 | 59.55664 | 1.116694 | 61.75874
4270.364 | 71.17273 | 92.92547 | 96.1801 | 63.43419 | 56.23139 | 1.139951 | 68.26351 | 59.4631 | 1.119495 | 61.6662
4276.1 | 71.26833 | 92.91326 | 96.18277 | 63.33868 | 56.22675 | 1.140363 | 68.16969 | 59.46115 | 1.117902 | 61.66627
4281.836 | 71.36393 | 92.88971 | 96.13782 | 63.39602 | 56.23277 | 1.153719 | 68.2487 | 59.48912 | 1.118794 | 61.70663
4287.572 | 71.45953 | 92.83905 | 96.11506 | 63.279 | 56.27783 | 1.163854 | 68.1599 | 59.55985 | 1.115835 | 61.78829
4293.308 | 71.55513 | 92.7737 | 96.09823 | 63.33455 | 56.17368 | 1.170343 | 68.26778 | 59.47537 | 1.118885 | 61.72504
4299.044 | 71.65073 | 92.78136 | 96.1465 | 63.27365 | 56.21901 | 1.173527 | 68.19651 | 59.50565 | 1.116908 | 61.74226
4304.78 | 71.74633 | 92.83522 | 96.19619 | 63.38413 | 56.15542 | 1.159684 | 68.27596 | 59.4058 | 1.120125 | 61.62691
4310.516 | 71.84193 | 92.90243 | 96.22388 | 63.43571 | 56.261 | 1.14719 | 68.28208 | 59.48773 | 1.118933 | 61.68519
4316.252 | 71.93753 | 92.94779 | 96.21818 | 63.43991 | 56.2744 | 1.13735 | 68.25327 | 59.48955 | 1.11874 | 61.67896
4321.988 | 72.03313 | 92.94387 | 96.20393 | 63.47374 | 56.28509 | 1.131195 | 68.29255 | 59.50658 | 1.119124 | 61.69876
4327.724 | 72.12873 | 92.92654 | 96.1623 | 63.45818 | 56.26304 | 1.131621 | 68.28854 | 59.50188 | 1.119288 | 61.70629
4333.46 | 72.22433 | 92.86925 | 96.09516 | 63.33404 | 56.20934 | 1.138899 | 68.197 | 59.48424 | 1.118166 | 61.71484
4339.196 | 72.31993 | 92.82143 | 96.08574 | 63.34817 | 56.11966 | 1.147846 | 68.24735 | 59.40724 | 1.120203 | 61.65363
4344.932 | 72.41553 | 92.81243 | 96.11634 | 63.37892 | 56.20546 | 1.146404 | 68.2871 | 59.49118 | 1.119035 | 61.72849
4350.668 | 72.51113 | 92.87111 | 96.18539 | 63.35126 | 56.22288 | 1.140736 | 68.21417 | 59.46938 | 1.118201 | 61.682
4356.404 | 72.60673 | 92.92202 | 96.21331 | 63.38938 | 56.19908 | 1.140326 | 68.21782 | 59.41949 | 1.119347 | 61.61887
4362.14 | 72.70233 | 92.93667 | 96.20711 | 63.46836 | 56.20905 | 1.144349 | 68.29205 | 59.42744 | 1.120543 | 61.6247
4367.876 | 72.79793 | 92.8944 | 96.21169 | 63.3902 | 56.21375 | 1.141466 | 68.23899 | 59.44413 | 1.11907 | 61.64806
4373.612 | 72.89353 | 92.88418 | 96.16833 | 63.38042 | 56.17495 | 1.149028 | 68.23598 | 59.42001 | 1.11967 | 61.63618
4379.348 | 72.98913 | 92.81797 | 96.13516 | 63.29419 | 56.17043 | 1.158425 | 68.19174 | 59.4464 | 1.118237 | 61.68122
4385.084 | 73.08473 | 92.76815 | 96.13085 | 63.31123 | 56.17449 | 1.161619 | 68.24673 | 59.46762 | 1.118457 | 61.71217
4390.82 | 73.18033 | 92.80207 | 96.15809 | 63.27727 | 56.28483 | 1.15797 | 68.18519 | 59.56516 | 1.115665 | 61.79196
4396.556 | 73.27593 | 92.86177 | 96.21609 | 63.37197 | 56.26083 | 1.14324 | 68.24333 | 59.50271 | 1.117812 | 61.70912
4402.292 | 73.37153 | 92.92108 | 96.23238 | 63.41392 | 56.30901 | 1.129974 | 68.24492 | 59.52997 | 1.117595 | 61.71966
4408.028 | 73.46713 | 92.95593 | 96.22235 | 63.43613 | 56.27843 | 1.126143 | 68.24323 | 59.48994 | 1.118593 | 61.67685
4413.764 | 73.56273 | 92.96924 | 96.20429 | 63.41684 | 56.35254 | 1.119436 | 68.21271 | 59.56986 | 1.116783 | 61.75345
4419.5 | 73.65833 | 92.92934 | 96.15272 | 63.42496 | 56.1535 | 1.126432 | 68.25074 | 59.38819 | 1.120885 | 61.60019
4425.236 | 73.75393 | 92.87115 | 96.11395 | 63.3376 | 56.25234 | 1.133218 | 68.19943 | 59.52319 | 1.117374 | 61.74743
4430.972 | 73.84953 | 92.82537 | 96.11285 | 63.24595 | 56.2282 | 1.142363 | 68.13434 | 59.51231 | 1.116236 | 61.74657
4436.708 | 73.94513 | 92.83068 | 96.15459 | 63.27259 | 56.38827 | 1.140286 | 68.15914 | 59.66678 | 1.113536 | 61.88297
4442.444 | 74.04073 | 92.88938 | 96.20533 | 63.35849 | 56.26449 | 1.140016 | 68.20854 | 59.50137 | 1.117501 | 61.7045
4448.18 | 74.13633 | 92.9048 | 96.22982 | 63.40142 | 56.26762 | 1.133059 | 68.24343 | 59.4921 | 1.118196 | 61.68764
4453.916 | 74.23193 | 92.92799 | 96.23819 | 63.4151 | 56.28309 | 1.139692 | 68.24111 | 59.49856 | 1.11813 | 61.68738
4459.652 | 74.32753 | 92.93272 | 96.23247 | 63.39045 | 56.34875 | 1.134365 | 68.21112 | 59.56832 | 1.116393 | 61.75358
4465.388 | 74.42313 | 92.88428 | 96.18393 | 63.41235 | 56.25046 | 1.142337 | 68.27027 | 59.49491 | 1.11873 | 61.70378
4471.124 | 74.51873 | 92.82862 | 96.14737 | 63.32797 | 56.2062 | 1.153705 | 68.22031 | 59.47706 | 1.118121 | 61.70557
4476.86 | 74.61433 | 92.79204 | 96.16153 | 63.31216 | 56.24381 | 1.153965 | 68.23016 | 59.52379 | 1.117095 | 61.75418
4482.596 | 74.70993 | 92.82591 | 96.19252 | 63.34869 | 56.24008 | 1.149708 | 68.24462 | 59.49943 | 1.117813 | 61.71804
4488.332 | 74.80553 | 92.90532 | 96.23093 | 63.31612 | 56.3483 | 1.133541 | 68.15123 | 59.57689 | 1.115093 | 61.7675
4494.068 | 74.90113 | 92.97349 | 96.25017 | 63.40761 | 56.33651 | 1.121258 | 68.19967 | 59.53703 | 1.116938 | 61.71219
4499.804 | 74.99673 | 92.97514 | 96.23356 | 63.4293 | 56.278 | 1.11908 | 68.22179 | 59.47995 | 1.118482 | 61.66124
4505.54 | 75.09233 | 92.96291 | 96.21412 | 63.41138 | 56.27346 | 1.115539 | 68.21148 | 59.48512 | 1.118256 | 61.67256
4511.276 | 75.18793 | 92.92802 | 96.14947 | 63.44916 | 56.28753 | 1.119882 | 68.27775 | 59.53138 | 1.118642 | 61.73651
4517.012 | 75.28353 | 92.8724 | 96.11211 | 63.32994 | 56.2201 | 1.131353 | 68.19027 | 59.48927 | 1.11788 | 61.7155
4522.748 | 75.37913 | 92.82207 | 96.10825 | 63.31515 | 56.15448 | 1.142865 | 68.21131 | 59.43677 | 1.118925 | 61.6768
4528.484 | 75.47473 | 92.85486 | 96.1673 | 63.26109 | 56.27958 | 1.139231 | 68.129 | 59.54018 | 1.115484 | 61.75588
4534.22 | 75.57033 | 92.88437 | 96.21393 | 63.38432 | 56.27479 | 1.135463 | 68.24003 | 59.5111 | 1.117752 | 61.71295
4539.956 | 75.66593 | 92.93246 | 96.22722 | 63.41552 | 56.34953 | 1.130447 | 68.23829 | 59.57089 | 1.116819 | 61.75714
4545.692 | 75.76153 | 92.91542 | 96.25543 | 63.36286 | 56.30011 | 1.134006 | 68.19413 | 59.51502 | 1.116871 | 61.70196
4551.428 | 75.85713 | 92.9411 | 96.22078 | 63.43856 | 56.25251 | 1.137299 | 68.25674 | 59.46767 | 1.119152 | 61.65908
4557.164 | 75.95273 | 92.88301 | 96.18348 | 63.39951 | 56.28033 | 1.140042 | 68.25738 | 59.52704 | 1.11791 | 61.73451
4562.9 | 76.04833 | 92.82273 | 96.14853 | 63.39493 | 56.27151 | 1.144475 | 68.29677 | 59.54764 | 1.118004 | 61.7732
4568.636 | 76.14393 | 92.83157 | 96.15233 | 63.29298 | 56.21461 | 1.149717 | 68.18045 | 59.48346 | 1.117336 | 61.71001
4574.372 | 76.23953 | 92.83202 | 96.18945 | 63.3426 | 56.29209 | 1.1422 | 68.23356 | 59.55352 | 1.116673 | 61.76856
4580.108 | 76.33513 | 92.93104 | 96.22247 | 63.39594 | 56.28698 | 1.12551 | 68.21827 | 59.50671 | 1.117715 | 61.69768
4585.844 | 76.43073 | 92.97207 | 96.23629 | 63.44542 | 56.29371 | 1.113596 | 68.24137 | 59.49664 | 1.118453 | 61.67709
4591.58 | 76.52633 | 92.98591 | 96.21963 | 63.45536 | 56.2932 | 1.111106 | 68.24191 | 59.49706 | 1.118639 | 61.67811
4597.316 | 76.62193 | 92.9668 | 96.20836 | 63.43462 | 56.23188 | 1.111355 | 68.23363 | 59.44177 | 1.119493 | 61.63195
4603.052 | 76.71753 | 92.9419 | 96.15285 | 63.35514 | 56.2416 | 1.118225 | 68.16639 | 59.47741 | 1.117897 | 61.68199
4608.788 | 76.81313 | 92.84899 | 96.11974 | 63.42919 | 56.18953 | 1.132743 | 68.31436 | 59.46182 | 1.120241 | 61.6927
4614.524 | 76.90873 | 92.82722 | 96.12674 | 63.32944 | 56.22681 | 1.143118 | 68.22292 | 59.50585 | 1.117737 | 61.73726
4620.26 | 77.00433 | 92.84055 | 96.17807 | 63.33693 | 56.30028 | 1.149862 | 68.22119 | 59.56313 | 1.116411 | 61.77825
4625.996 | 77.09993 | 92.8863 | 96.23299 | 63.39527 | 56.24034 | 1.139386 | 68.2504 | 59.46803 | 1.11863 | 61.66795
4631.732 | 77.19553 | 92.95961 | 96.25807 | 63.39555 | 56.32658 | 1.134996 | 68.19687 | 59.52836 | 1.116922 | 61.70516
4637.468 | 77.29113 | 92.94045 | 96.25461 | 63.46046 | 56.28676 | 1.130934 | 68.28077 | 59.49336 | 1.118857 | 61.6766
4643.204 | 77.38673 | 92.94389 | 96.2259 | 63.47139 | 56.22331 | 1.135964 | 68.29001 | 59.4343 | 1.120313 | 61.6259
4648.94 | 77.48233 | 92.91071 | 96.18493 | 63.41439 | 56.2507 | 1.134037 | 68.25304 | 59.4866 | 1.118761 | 61.69041
4654.676 | 77.57793 | 92.8492 | 96.14018 | 63.37036 | 56.12883 | 1.139715 | 68.25085 | 59.39105 | 1.120412 | 61.62161
4660.412 | 77.67353 | 92.85002 | 96.14998 | 63.28541 | 56.33296 | 1.141754 | 68.15875 | 59.60366 | 1.114856 | 61.82038
4666.148 | 77.76913 | 92.86638 | 96.18962 | 63.32777 | 56.33255 | 1.134386 | 68.19235 | 59.58552 | 1.11561 | 61.79189
4671.884 | 77.86473 | 92.96588 | 96.22358 | 63.39272 | 56.35179 | 1.121594 | 68.18923 | 59.56399 | 1.116373 | 61.74465
4677.62 | 77.96033 | 92.96837 | 96.23733 | 63.41118 | 56.28575 | 1.112705 | 68.20726 | 59.48905 | 1.118008 | 61.67044
4683.356 | 78.05593 | 92.98256 | 96.21226 | 63.45155 | 56.25893 | 1.109597 | 68.24027 | 59.46422 | 1.119253 | 61.64922
4689.092 | 78.15153 | 92.95592 | 96.18715 | 63.40964 | 56.24147 | 1.115802 | 68.21474 | 59.46203 | 1.118861 | 61.65763
4694.828 | 78.24713 | 92.91808 | 96.13627 | 63.39746 | 56.25588 | 1.124473 | 68.22941 | 59.5052 | 1.11836 | 61.71644
4700.564 | 78.34273 | 92.84876 | 96.10935 | 63.3205 | 56.16277 | 1.136452 | 68.19746 | 59.43686 | 1.118854 | 61.67129
4706.3 | 78.43833 | 92.82147 | 96.13646 | 63.23999 | 56.22054 | 1.151371 | 68.13078 | 59.49793 | 1.116283 | 61.72895
4712.036 | 78.53393 | 92.84353 | 96.17828 | 63.31005 | 56.29545 | 1.151279 | 68.19005 | 59.55702 | 1.116033 | 61.77184
4717.772 | 78.62953 | 92.90687 | 96.24033 | 63.33055 | 56.31444 | 1.14107 | 68.16562 | 59.53763 | 1.116018 | 61.72814
4723.508 | 78.72513 | 92.9485 | 96.24914 | 63.41669 | 56.32538 | 1.134879 | 68.22777 | 59.5334 | 1.117318 | 61.71399
4729.244 | 78.82073 | 92.95527 | 96.24176 | 63.45402 | 56.26516 | 1.133109 | 68.26296 | 59.46998 | 1.119173 | 61.65413
4734.98 | 78.91633 | 92.96207 | 96.22324 | 63.39087 | 56.2956 | 1.130523 | 68.19004 | 59.50589 | 1.117454 | 61.69051
4740.716 | 79.01193 | 92.90209 | 96.17555 | 63.37131 | 56.27551 | 1.132021 | 68.21301 | 59.51849 | 1.117509 | 61.72421
4746.452 | 79.10753 | 92.85454 | 96.12472 | 63.39508 | 56.21673 | 1.136654 | 68.27354 | 59.48728 | 1.119097 | 61.71463
4752.188 | 79.20313 | 92.83616 | 96.14234 | 63.36497 | 56.28493 | 1.136295 | 68.25462 | 59.55961 | 1.11721 | 61.78309
4757.924 | 79.29873 | 92.83966 | 96.20483 | 63.33361 | 56.20389 | 1.123679 | 68.21828 | 59.45296 | 1.118267 | 61.66883
4763.66 | 79.39433 | 92.90411 | 96.26014 | 63.35999 | 56.30182 | 1.107296 | 68.19934 | 59.51887 | 1.116787 | 61.70691
4769.396 | 79.48993 | 92.92918 | 96.26408 | 63.38669 | 56.3554 | 1.102877 | 68.20967 | 59.56642 | 1.116195 | 61.74606
4775.132 | 79.58553 | 92.93909 | 96.24686 | 63.39658 | 56.23627 | 1.100494 | 68.21304 | 59.44287 | 1.118734 | 61.63069
4780.868 | 79.68113 | 92.93251 | 96.23001 | 63.36348 | 56.22128 | 1.108412 | 68.18226 | 59.4344 | 1.118448 | 61.62745
4786.604 | 79.77673 | 92.87386 | 96.15656 | 63.3861 | 56.19391 | 1.118846 | 68.24966 | 59.44702 | 1.119392 | 61.66619
4792.34 | 79.87233 | 92.80552 | 96.13716 | 63.34162 | 56.16525 | 1.138322 | 68.252 | 59.44417 | 1.119178 | 61.68122
4798.076 | 79.96793 | 92.79429 | 96.15244 | 63.2919 | 56.24026 | 1.143279 | 68.20667 | 59.52222 | 1.116808 | 61.7541
4803.812 | 80.06353 | 92.81912 | 96.19766 | 63.3307 | 56.18348 | 1.145548 | 68.23024 | 59.44004 | 1.118622 | 61.66221
4809.548 | 80.15913 | 92.86424 | 96.24348 | 63.36191 | 56.18065 | 1.134826 | 68.23068 | 59.40847 | 1.119229 | 61.61391
4815.284 | 80.25473 | 92.91225 | 96.26535 | 63.42514 | 56.29104 | 1.12535 | 68.26349 | 59.50328 | 1.118149 | 61.68947
4821.02 | 80.35033 | 92.93359 | 96.26014 | 63.38991 | 56.32205 | 1.118869 | 68.2099 | 59.53105 | 1.116913 | 61.71251
4826.756 | 80.44593 | 92.93673 | 96.22499 | 63.43646 | 56.19791 | 1.120744 | 68.25769 | 59.40998 | 1.120202 | 61.60452
4832.492 | 80.54153 | 92.90965 | 96.17189 | 63.36469 | 56.25915 | 1.12268 | 68.20033 | 59.49999 | 1.117717 | 61.70594
4838.228 | 80.63713 | 92.84379 | 96.12446 | 63.34223 | 56.17924 | 1.126222 | 68.22451 | 59.45105 | 1.11891 | 61.68261
4843.964 | 80.73273 | 92.82646 | 96.13868 | 63.36909 | 56.23266 | 1.131692 | 68.2662 | 59.50849 | 1.118321 | 61.73747
4849.7 | 80.82833 | 92.85849 | 96.1682 | 63.34988 | 56.27611 | 1.123559 | 68.22196 | 59.53509 | 1.117119 | 61.75015
4855.436 | 80.92393 | 92.91747 | 96.20837 | 63.38183 | 56.2423 | 1.118481 | 68.21304 | 59.46818 | 1.118354 | 61.66684
4861.172 | 81.01953 | 92.98208 | 96.22015 | 63.38169 | 56.32715 | 1.110183 | 68.16549 | 59.53398 | 1.116667 | 61.7137
4866.908 | 81.11513 | 92.93853 | 96.20074 | 63.45429 | 56.22985 | 1.114556 | 68.27555 | 59.45086 | 1.11988 | 61.64778
4872.644 | 81.21073 | 92.9259 | 96.19137 | 63.37972 | 56.29942 | 1.120912 | 68.20458 | 59.53133 | 1.117182 | 61.72834
4878.38 | 81.30633 | 92.89401 | 96.14401 | 63.37601 | 56.18337 | 1.135427 | 68.224 | 59.43355 | 1.119424 | 61.65197
4884.116 | 81.40193 | 92.82718 | 96.13368 | 63.28067 | 56.29802 | 1.14597 | 68.17041 | 59.57902 | 1.115464 | 61.80499
4889.852 | 81.49753 | 92.80528 | 96.13661 | 63.25122 | 56.26661 | 1.148993 | 68.15477 | 59.5517 | 1.115567 | 61.78297
4895.588 | 81.59313 | 92.81738 | 96.18004 | 63.32615 | 56.20558 | 1.152296 | 68.2266 | 59.46955 | 1.118101 | 61.69405
4901.324 | 81.68873 | 92.89603 | 96.24704 | 63.35172 | 56.34171 | 1.134769 | 68.19637 | 59.56772 | 1.11585 | 61.75741
4907.06 | 81.78433 | 92.94241 | 96.25005 | 63.38377 | 56.29294 | 1.126251 | 68.19682 | 59.50073 | 1.117382 | 61.68411
4912.796 | 81.87993 | 92.9637 | 96.23925 | 63.40252 | 56.24964 | 1.121742 | 68.20137 | 59.45174 | 1.118573 | 61.63569
4918.532 | 81.97553 | 92.91377 | 96.19722 | 63.43584 | 56.28917 | 1.118921 | 68.27388 | 59.52243 | 1.118375 | 61.72116
4924.268 | 82.07113 | 92.90278 | 96.14815 | 63.36846 | 56.25806 | 1.122765 | 68.20943 | 59.50852 | 1.117805 | 61.72023
4930.004 | 82.16673 | 92.84983 | 96.11321 | 63.28027 | 56.27924 | 1.126363 | 68.15335 | 59.55856 | 1.115829 | 61.78528
4935.74 | 82.26233 | 92.82977 | 96.12051 | 63.28272 | 56.29209 | 1.132054 | 68.17072 | 59.57611 | 1.115618 | 61.80441
4941.476 | 82.35793 | 92.85327 | 96.15613 | 63.3056 | 56.15912 | 1.125228 | 68.17811 | 59.41678 | 1.118663 | 61.64184
4947.212 | 82.45353 | 92.92466 | 96.20224 | 63.34642 | 56.28202 | 1.117598 | 68.16966 | 59.50987 | 1.11694 | 61.70608
4952.948 | 82.54913 | 92.96307 | 96.20691 | 63.38397 | 56.26175 | 1.119616 | 68.18189 | 59.47497 | 1.118005 | 61.66439
4958.684 | 82.64473 | 92.90931 | 96.21973 | 63.35432 | 56.31054 | 1.120452 | 68.18942 | 59.53927 | 1.116514 | 61.7334
4964.42 | 82.74033 | 92.91946 | 96.19727 | 63.35782 | 56.22062 | 1.126746 | 68.18574 | 59.44815 | 1.118361 | 61.64977
4970.156 | 82.83593 | 92.88703 | 96.15831 | 63.33657 | 56.25463 | 1.140136 | 68.18667 | 59.50659 | 1.11731 | 61.7195
4975.892 | 82.93153 | 92.82482 | 96.121 | 63.26341 | 56.26152 | 1.145748 | 68.15354 | 59.54516 | 1.115883 | 61.77605
4981.628 | 83.02713 | 92.80014 | 96.14172 | 63.255 | 56.24628 | 1.153274 | 68.16262 | 59.53016 | 1.116037 | 61.76261
4987.364 | 83.12273 | 92.825 | 96.19675 | 63.26269 | 56.25469 | 1.147333 | 68.15264 | 59.51383 | 1.116006 | 61.73097
4993.1 | 83.21833 | 92.88644 | 96.23665 | 63.34779 | 56.20541 | 1.133261 | 68.19918 | 59.42989 | 1.118487 | 61.6311
4998.836 | 83.31393 | 92.93713 | 96.24798 | 63.37478 | 56.33236 | 1.122202 | 68.19102 | 59.54469 | 1.116442 | 61.72719
5004.572 | 83.40953 | 92.95443 | 96.23085 | 63.40186 | 56.29017 | 1.116241 | 68.20747 | 59.50013 | 1.117756 | 61.68505
5010.308 | 83.50513 | 92.97007 | 96.18836 | 63.29536 | 56.36057 | 1.11066 | 68.08145 | 59.58314 | 1.114485 | 61.7691
5016.044 | 83.60073 | 92.90979 | 96.13186 | 63.33369 | 56.20414 | 1.118897 | 68.16687 | 59.45445 | 1.118263 | 61.67104
5021.78 | 83.69633 | 92.83991 | 96.0955 | 63.24195 | 56.16073 | 1.126055 | 68.11936 | 59.44186 | 1.117506 | 61.68062
5027.516 | 83.79193 | 92.80462 | 96.10001 | 63.25534 | 56.30369 | 1.131195 | 68.15969 | 59.60278 | 1.114905 | 61.83882
5033.252 | 83.88753 | 92.84144 | 96.14671 | 63.23419 | 56.3088 | 1.130853 | 68.10988 | 59.58183 | 1.114431 | 61.80213
5038.988 | 83.98313 | 92.90925 | 96.21348 | 63.3533 | 56.26578 | 1.129327 | 68.18836 | 59.49395 | 1.117384 | 61.69182
5044.724 | 84.07873 | 92.92092 | 96.2192 | 63.36458 | 56.31887 | 1.125518 | 68.19195 | 59.54462 | 1.11653 | 61.73624
5050.46 | 84.17433 | 92.90968 | 96.20796 | 63.40934 | 56.23722 | 1.127406 | 68.24837 | 59.46537 | 1.11894 | 61.66584
5056.196 | 84.26993 | 92.915 | 96.19002 | 63.37835 | 56.33148 | 1.135565 | 68.2111 | 59.56906 | 1.116522 | 61.76649
5061.932 | 84.36553 | 92.86946 | 96.14323 | 63.26541 | 56.25544 | 1.140578 | 68.12295 | 59.51772 | 1.116039 | 61.73662
5067.668 | 84.46113 | 92.80892 | 96.11924 | 63.23841 | 56.2333 | 1.15048 | 68.13828 | 59.52081 | 1.116002 | 61.7566
5073.404 | 84.55673 | 92.78861 | 96.13216 | 63.24863 | 56.28383 | 1.155059 | 68.16422 | 59.57655 | 1.11518 | 61.8107
5079.14 | 84.65233 | 92.83088 | 96.17866 | 63.25985 | 56.26416 | 1.141074 | 68.14526 | 59.52775 | 1.115768 | 61.74663
5084.876 | 84.74793 | 92.9056 | 96.20947 | 63.34038 | 56.27371 | 1.124978 | 68.17714 | 59.50474 | 1.116999 | 61.70359
5090.612 | 84.84353 | 92.95383 | 96.21047 | 63.39215 | 56.33178 | 1.117227 | 68.19746 | 59.55076 | 1.116759 | 61.73722
5096.348 | 84.93913 | 92.96134 | 96.18704 | 63.4221 | 56.27047 | 1.113912 | 68.22417 | 59.49103 | 1.118504 | 61.68399
5102.084 | 85.03473 | 92.92395 | 96.16388 | 63.45359 | 56.22504 | 1.114177 | 68.2855 | 59.462 | 1.119964 | 61.66878
5107.82 | 85.13033 | 92.89881 | 96.11698 | 63.39952 | 56.321 | 1.116058 | 68.24578 | 59.58623 | 1.117103 | 61.80084
5113.556 | 85.22593 | 92.8214 | 96.08411 | 63.2482 | 56.23895 | 1.132257 | 68.13967 | 59.53405 | 1.116062 | 61.77377
5119.292 | 85.32153 | 92.81399 | 96.09584 | 63.21218 | 56.17621 | 1.143117 | 68.1063 | 59.46622 | 1.116673 | 61.70878
5125.028 | 85.41713 | 92.84927 | 96.13837 | 63.22961 | 56.29619 | 1.142671 | 68.0992 | 59.56868 | 1.1146 | 61.78984
5130.764 | 85.51273 | 92.90451 | 96.18757 | 63.28118 | 56.34301 | 1.136779 | 68.11421 | 59.58531 | 1.114582 | 61.78445
5136.5 | 85.60833 | 92.91771 | 96.20768 | 63.4023 | 56.31607 | 1.135423 | 68.23489 | 59.54632 | 1.11725 | 61.74084
5142.236 | 85.70393 | 92.90617 | 96.21717 | 63.3798 | 56.27361 | 1.131197 | 68.21915 | 59.50202 | 1.117696 | 61.69932
5147.972 | 85.79953 | 92.91142 | 96.19612 | 63.29078 | 56.30725 | 1.134591 | 68.11948 | 59.54263 | 1.115459 | 61.74097
5153.708 | 85.89513 | 92.86104 | 96.14018 | 63.34452 | 56.19686 | 1.13835 | 68.21431 | 59.45933 | 1.118599 | 61.68376
5159.444 | 85.99073 | 92.82411 | 96.12314 | 63.22262 | 56.24976 | 1.144709 | 68.11012 | 59.53225 | 1.115397 | 61.76356
5165.18 | 86.08633 | 92.78936 | 96.12254 | 63.21781 | 56.2985 | 1.145883 | 68.13046 | 59.5949 | 1.114346 | 61.82985
5170.916 | 86.18193 | 92.8323 | 96.17174 | 63.22418 | 56.39943 | 1.137441 | 68.1058 | 59.67263 | 1.112464 | 61.88469
5176.652 | 86.27753 | 92.9247 | 96.20088 | 63.26264 | 56.33006 | 1.12238 | 68.07947 | 59.56108 | 1.114512 | 61.75479
5182.388 | 86.37313 | 92.95469 | 96.20447 | 63.39503 | 56.25761 | 1.113043 | 68.19992 | 59.47398 | 1.118283 | 61.66564
5188.124 | 86.46873 | 92.96255 | 96.19937 | 63.3248 | 56.32476 | 1.114114 | 68.11862 | 59.54413 | 1.115712 | 61.73146
5193.86 | 86.56433 | 92.96326 | 96.1527 | 63.36139 | 56.29352 | 1.116103 | 68.15745 | 59.52568 | 1.116976 | 61.72338
5199.596 | 86.65993 | 92.88162 | 96.10218 | 63.32713 | 56.18161 | 1.124926 | 68.18048 | 59.44882 | 1.118596 | 61.67744
5205.332 | 86.75553 | 92.81728 | 96.07006 | 63.30128 | 56.31087 | 1.14059 | 68.19988 | 59.61594 | 1.115572 | 61.85481
5211.068 | 86.85113 | 92.7978 | 96.06991 | 63.20442 | 56.30436 | 1.144917 | 68.10982 | 59.6152 | 1.113994 | 61.85804
5216.804 | 86.94673 | 92.81995 | 96.12329 | 63.20858 | 56.25323 | 1.145716 | 68.09805 | 59.53717 | 1.11508 | 61.76902
5222.54 | 87.04233 | 92.88592 | 96.17496 | 63.28716 | 56.23527 | 1.140967 | 68.13429 | 59.48117 | 1.116823 | 61.6923
5228.276 | 87.13793 | 92.908 | 96.19164 | 63.3198 | 56.33561 | 1.135369 | 68.15323 | 59.57511 | 1.115409 | 61.77328
5234.012 | 87.23353 | 92.89578 | 96.2001 | 63.35078 | 56.22475 | 1.138652 | 68.19554 | 59.459 | 1.118155 | 61.66422
5239.748 | 87.32913 | 92.88777 | 96.19236 | 63.29398 | 56.28436 | 1.137887 | 68.14028 | 59.527 | 1.115969 | 61.73171
5245.484 | 87.42473 | 92.84455 | 96.13288 | 63.28009 | 56.24177 | 1.143039 | 68.15703 | 59.51432 | 1.116569 | 61.74053
5251.22 | 87.52033 | 92.80593 | 96.10663 | 63.2389 | 56.18989 | 1.150506 | 68.14101 | 59.4798 | 1.116873 | 61.72103
5256.956 | 87.61593 | 92.7747 | 96.10677 | 63.24075 | 56.24625 | 1.15053 | 68.16595 | 59.54918 | 1.115786 | 61.79282
5262.692 | 87.71153 | 92.82385 | 96.13753 | 63.18174 | 56.27891 | 1.144329 | 68.06627 | 59.55861 | 1.114098 | 61.78559
5268.428 | 87.80713 | 92.90066 | 96.18006 | 63.29574 | 56.24489 | 1.128557 | 68.13271 | 59.48513 | 1.116784 | 61.69203
5274.164 | 87.90273 | 92.93716 | 96.18428 | 63.34233 | 56.33928 | 1.113484 | 68.15608 | 59.5722 | 1.115733 | 61.76618
5279.9 | 87.99833 | 92.95034 | 96.163 | 63.37898 | 56.29458 | 1.116266 | 68.18585 | 59.52758 | 1.117265 | 61.72567
5285.636 | 88.09393 | 92.92452 | 96.14146 | 63.37067 | 56.27284 | 1.120646 | 68.19586 | 59.51948 | 1.11755 | 61.72759
5291.372 | 88.18953 | 92.87595 | 96.09041 | 63.27225 | 56.3134 | 1.124598 | 68.12556 | 59.59378 | 1.115011 | 61.81797
5297.108 | 88.28513 | 92.82035 | 96.07483 | 63.15172 | 56.19234 | 1.145032 | 68.0365 | 59.48798 | 1.115284 | 61.73235
5302.844 | 88.38073 | 92.76874 | 96.08909 | 63.25386 | 56.25313 | 1.152899 | 68.18445 | 59.56395 | 1.115881 | 61.81156
5308.58 | 88.47633 | 92.79555 | 96.12915 | 63.20505 | 56.26676 | 1.149243 | 68.11216 | 59.55726 | 1.11475 | 61.7917
5314.316 | 88.57193 | 92.84344 | 96.17945 | 63.34162 | 56.27359 | 1.14425 | 68.22412 | 59.53355 | 1.117023 | 61.74943
5320.052 | 88.66753 | 92.89819 | 96.19917 | 63.27151 | 56.31201 | 1.137617 | 68.10844 | 59.55083 | 1.115025 | 61.75075
5325.788 | 88.76313 | 92.89906 | 96.19776 | 63.33268 | 56.29388 | 1.139995 | 68.17365 | 59.53183 | 1.116463 | 61.7329
5331.524 | 88.85873 | 92.89985 | 96.17361 | 63.29362 | 56.35313 | 1.133376 | 68.13102 | 59.60191 | 1.114601 | 61.80392
5337.26 | 88.95433 | 92.86267 | 96.11776 | 63.25315 | 56.28412 | 1.136308 | 68.11473 | 59.55827 | 1.115254 | 61.78151
5342.996 | 89.04993 | 92.79838 | 96.07071 | 63.26483 | 56.14629 | 1.140159 | 68.1745 | 59.44739 | 1.118198 | 61.69927
5348.732 | 89.14553 | 92.78509 | 96.07104 | 63.21139 | 56.22354 | 1.139743 | 68.12667 | 59.53324 | 1.115719 | 61.78295
5354.468 | 89.24113 | 92.83228 | 96.11175 | 63.22454 | 56.2713 | 1.140245 | 68.1062 | 59.55611 | 1.115003 | 61.78679
5360.204 | 89.33673 | 92.90179 | 96.15704 | 63.29913 | 56.31832 | 1.124584 | 68.13553 | 59.56974 | 1.115387 | 61.7765
5365.94 | 89.43233 | 92.92482 | 96.17461 | 63.31259 | 56.29134 | 1.119534 | 68.13313 | 59.52844 | 1.116159 | 61.72924
5371.676 | 89.52793 | 92.91117 | 96.16215 | 63.29629 | 56.32501 | 1.120605 | 68.1256 | 59.57226 | 1.115205 | 61.77596
5377.412 | 89.62353 | 92.90491 | 96.14151 | 63.24322 | 56.35171 | 1.126375 | 68.07307 | 59.60902 | 1.113742 | 61.81617
5383.148 | 89.71913 | 92.849 | 96.08585 | 63.2562 | 56.27271 | 1.140501 | 68.12804 | 59.5606 | 1.115534 | 61.79295
5388.884 | 89.81473 | 92.79932 | 96.05709 | 63.16382 | 56.29661 | 1.150503 | 68.06496 | 59.61059 | 1.113432 | 61.85599
5394.62 | 89.91033 | 92.77496 | 96.08691 | 63.12004 | 56.26588 | 1.163936 | 68.03565 | 59.5762 | 1.113268 | 61.82232
5400.356 | 90.00593 | 92.78701 | 96.13207 | 63.22245 | 56.29377 | 1.160943 | 68.13717 | 59.5876 | 1.114522 | 61.82148
5406.092 | 90.10153 | 92.84409 | 96.17082 | 63.20371 | 56.33724 | 1.152294 | 68.07511 | 59.60343 | 1.113332 | 61.81711
5411.828 | 90.19713 | 92.86583 | 96.18516 | 63.1836 | 56.35123 | 1.139792 | 68.03751 | 59.60687 | 1.112701 | 61.81309
5417.564 | 90.29273 | 92.90455 | 96.18112 | 63.20623 | 56.34474 | 1.132645 | 68.03351 | 59.58918 | 1.113228 | 61.78942
5423.3 | 90.38833 | 92.889 | 96.15368 | 63.27349 | 56.26347 | 1.132768 | 68.11732 | 59.51679 | 1.116022 | 61.72969
5429.036 | 90.48393 | 92.87122 | 96.09865 | 63.23064 | 56.32723 | 1.140226 | 68.08422 | 59.60728 | 1.114004 | 61.83
5434.772 | 90.57953 | 92.81059 | 96.06307 | 63.15669 | 56.28983 | 1.141202 | 68.04901 | 59.59798 | 1.11344 | 61.8406
5440.508 | 90.67513 | 92.79786 | 96.07017 | 63.15257 | 56.27973 | 1.141542 | 68.05391 | 59.58901 | 1.113568 | 61.83324
5446.244 | 90.77073 | 92.81382 | 96.11368 | 63.12207 | 56.3269 | 1.137922 | 68.00934 | 59.62012 | 1.112098 | 61.85057
5451.98 | 90.86633 | 92.88544 | 96.13911 | 63.20944 | 56.29456 | 1.132245 | 68.05097 | 59.55542 | 1.114277 | 61.76989
5457.716 | 90.96193 | 92.89697 | 96.14952 | 63.30034 | 56.33734 | 1.124361 | 68.14037 | 59.59376 | 1.115032 | 61.8017
5463.452 | 91.05753 | 92.89226 | 96.13777 | 63.32862 | 56.30292 | 1.125807 | 68.17427 | 59.56255 | 1.116212 | 61.77553
5469.188 | 91.15313 | 92.88987 | 96.11855 | 63.24284 | 56.2359 | 1.127789 | 68.08368 | 59.49849 | 1.116028 | 61.71939
5474.924 | 91.24873 | 92.85287 | 96.08409 | 63.23001 | 56.33964 | 1.14208 | 68.09699 | 59.63079 | 1.113747 | 61.85885
5480.66 | 91.34433 | 92.74955 | 96.05415 | 63.15366 | 56.26271 | 1.15646 | 68.09053 | 59.59121 | 1.113924 | 61.84827
5486.396 | 91.43993 | 92.73445 | 96.06799 | 63.12163 | 56.24398 | 1.166493 | 68.06708 | 59.5717 | 1.11373 | 61.83006
5492.132 | 91.53553 | 92.77391 | 96.12354 | 63.17512 | 56.33767 | 1.16153 | 68.09578 | 59.64088 | 1.11282 | 61.87618
5497.868 | 91.63113 | 92.8372 | 96.17415 | 63.16285 | 56.3123 | 1.150035 | 68.03614 | 59.57814 | 1.113105 | 61.79391
5503.604 | 91.72673 | 92.8698 | 96.18101 | 63.24076 | 56.28303 | 1.140764 | 68.09615 | 59.53481 | 1.115057 | 61.74501
5509.34 | 91.82233 | 92.89419 | 96.17539 | 63.26646 | 56.29637 | 1.135922 | 68.10594 | 59.54308 | 1.115246 | 61.74908
5515.076 | 91.91793 | 92.87674 | 96.1381 | 63.26383 | 56.32225 | 1.131782 | 68.1159 | 59.58774 | 1.114687 | 61.8024
5520.812 | 92.01353 | 92.8828 | 96.09932 | 63.21303 | 56.33434 | 1.132027 | 68.05677 | 59.61097 | 1.113553 | 61.83103
5526.548 | 92.10913 | 92.8176 | 96.05393 | 63.11061 | 56.23493 | 1.139984 | 67.99423 | 59.54056 | 1.113714 | 61.78683
5532.284 | 92.20473 | 92.75074 | 96.05511 | 63.10495 | 56.2528 | 1.14312 | 68.03714 | 59.58004 | 1.113261 | 61.83729
5538.02 | 92.30033 | 92.77203 | 96.09236 | 63.14555 | 56.22499 | 1.140856 | 68.06528 | 59.53209 | 1.114528 | 61.78014
5543.756 | 92.39593 | 92.85904 | 96.13266 | 63.18325 | 56.28044 | 1.133549 | 68.04211 | 59.55078 | 1.114094 | 61.77212
5549.492 | 92.49153 | 92.87593 | 96.15417 | 63.20847 | 56.33321 | 1.132826 | 68.05689 | 59.59449 | 1.113495 | 61.80567
5555.228 | 92.58713 | 92.87283 | 96.14539 | 63.2415 | 56.31838 | 1.135906 | 68.09473 | 59.58256 | 1.114371 | 61.79679
5560.964 | 92.68273 | 92.87033 | 96.13823 | 63.20256 | 56.27526 | 1.136216 | 68.05463 | 59.54 | 1.114538 | 61.75853
5566.7 | 92.77833 | 92.82348 | 96.09727 | 63.23851 | 56.21175 | 1.152736 | 68.12771 | 59.50043 | 1.116432 | 61.7389
5572.436 | 92.87393 | 92.75595 | 96.06386 | 63.09351 | 56.29992 | 1.161128 | 68.02099 | 59.62552 | 1.112127 | 61.87741
5578.172 | 92.96953 | 92.73471 | 96.07274 | 63.14587 | 56.14824 | 1.166364 | 68.09302 | 59.46871 | 1.116057 | 61.7318
5583.908 | 93.06513 | 92.76863 | 96.11468 | 63.10644 | 56.33035 | 1.156359 | 68.02562 | 59.63761 | 1.111754 | 61.87594
5589.644 | 93.16073 | 92.8342 | 96.14818 | 63.14285 | 56.30149 | 1.143659 | 68.0168 | 59.57588 | 1.112966 | 61.79767
5595.38 | 93.25633 | 92.89144 | 96.14538 | 63.24585 | 56.28353 | 1.131757 | 68.08577 | 59.53988 | 1.115137 | 61.75272
5601.116 | 93.35193 | 92.9122 | 96.14511 | 63.22325 | 56.32467 | 1.124717 | 68.04623 | 59.577 | 1.113924 | 61.7837
5606.852 | 93.44753 | 92.90964 | 96.12295 | 63.22185 | 56.3588 | 1.123624 | 68.0466 | 59.62094 | 1.113225 | 61.83026
5612.588 | 93.54313 | 92.85991 | 96.06538 | 63.22725 | 56.24225 | 1.129926 | 68.08886 | 59.53145 | 1.115627 | 61.76739
5618.324 | 93.63873 | 92.78553 | 96.0322 | 63.10522 | 56.21093 | 1.137893 | 68.01192 | 59.53209 | 1.114095 | 61.7897
5624.06 | 93.73433 | 92.75774 | 96.03864 | 63.08706 | 56.25191 | 1.149459 | 68.01272 | 59.58214 | 1.112963 | 61.84122
5629.796 | 93.82993 | 92.76428 | 96.07279 | 63.19084 | 56.1929 | 1.152598 | 68.1198 | 59.50675 | 1.115964 | 61.76176
5635.532 | 93.92553 | 92.81584 | 96.12069 | 63.18609 | 56.34153 | 1.144136 | 68.07684 | 59.63275 | 1.112937 | 61.86068
5641.268 | 94.02113 | 92.87498 | 96.14855 | 63.17351 | 56.30244 | 1.143309 | 68.01994 | 59.56402 | 1.113487 | 61.7782
5647.004 | 94.11673 | 92.86521 | 96.14902 | 63.21281 | 56.30473 | 1.145671 | 68.06942 | 59.56935 | 1.114135 | 61.7851
5652.74 | 94.21233 | 92.84405 | 96.11936 | 63.24936 | 56.27861 | 1.145912 | 68.1243 | 59.55775 | 1.115296 | 61.78443
5658.476 | 94.30793 | 92.80734 | 96.09327 | 63.17485 | 56.27604 | 1.151907 | 68.07096 | 59.57481 | 1.114033 | 61.81322
5664.212 | 94.40353 | 92.74708 | 96.05744 | 63.1468 | 56.28988 | 1.161978 | 68.08494 | 59.61972 | 1.113265 | 61.87501
5669.948 | 94.49913 | 92.73043 | 96.05486 | 63.1368 | 56.20961 | 1.163675 | 68.08639 | 59.54072 | 1.114678 | 61.80429
5675.684 | 94.59473 | 92.75019 | 96.10265 | 63.1749 | 56.29086 | 1.154701 | 68.11296 | 59.60539 | 1.113741 | 61.85166
5681.42 | 94.69033 | 92.8408 | 96.14799 | 63.21221 | 56.32483 | 1.142908 | 68.08667 | 59.59858 | 1.113727 | 61.81783
5687.156 | 94.78593 | 92.86924 | 96.14304 | 63.26998 | 56.27837 | 1.13072 | 68.12803 | 59.5421 | 1.115665 | 61.75976
5692.892 | 94.88153 | 92.8782 | 96.15525 | 63.24375 | 56.30221 | 1.122285 | 68.09321 | 59.56065 | 1.11473 | 61.773
5698.628 | 94.97713 | 92.8551 | 96.13861 | 63.21886 | 56.26219 | 1.11933 | 68.08335 | 59.53081 | 1.115084 | 61.75283
5704.364 | 95.07273 | 92.81636 | 96.09393 | 63.18146 | 56.27315 | 1.115634 | 68.07147 | 59.5687 | 1.114207 | 61.80551
5710.1 | 95.16833 | 92.72361 | 96.04739 | 63.15683 | 56.20599 | 1.136725 | 68.113 | 59.54141 | 1.115104 | 61.80783
5715.836 | 95.26393 | 92.67073 | 96.04178 | 63.1288 | 56.20948 | 1.147745 | 68.12161 | 59.56344 | 1.114539 | 61.84038
5721.572 | 95.35953 | 92.69276 | 96.09499 | 63.09856 | 56.24678 | 1.148848 | 68.0728 | 59.57913 | 1.113267 | 61.83994
5727.308 | 95.45513 | 92.77174 | 96.14069 | 63.13554 | 56.26848 | 1.142709 | 68.05472 | 59.56287 | 1.11349 | 61.79943
5733.044 | 95.55073 | 92.82268 | 96.15451 | 63.2043 | 56.28273 | 1.139889 | 68.09143 | 59.55763 | 1.11442 | 61.78144
5738.78 | 95.64633 | 92.81498 | 96.15154 | 63.20506 | 56.26376 | 1.14212 | 68.0979 | 59.54091 | 1.114809 | 61.76778
5744.516 | 95.74193 | 92.80669 | 96.13411 | 63.195 | 56.21697 | 1.143724 | 68.09315 | 59.49951 | 1.11556 | 61.73389
5750.252 | 95.83753 | 92.78455 | 96.09549 | 63.17456 | 56.28948 | 1.151844 | 68.08737 | 59.59546 | 1.113762 | 61.83684
5755.988 | 95.93313 | 92.73773 | 96.0422 | 63.14831 | 56.19495 | 1.160403 | 68.09344 | 59.52694 | 1.115172 | 61.79239
5761.724 | 96.02873 | 92.70909 | 96.04609 | 63.08681 | 56.20021 | 1.159218 | 68.04814 | 59.54023 | 1.113982 | 61.8099
5767.46 | 96.12433 | 92.7368 | 96.08866 | 63.06576 | 56.32665 | 1.154612 | 68.00511 | 59.65195 | 1.111111 | 61.90115
5773.196 | 96.21993 | 92.81793 | 96.12273 | 63.20716 | 56.32349 | 1.141322 | 68.09801 | 59.61234 | 1.113664 | 61.84056
5778.932 | 96.31553 | 92.87479 | 96.13805 | 63.194 | 56.30681 | 1.129837 | 68.04215 | 59.57204 | 1.113762 | 61.78796
5784.668 | 96.41113 | 92.87137 | 96.12427 | 63.22327 | 56.29348 | 1.126753 | 68.07617 | 59.56338 | 1.114542 | 61.78326
5790.404 | 96.50673 | 92.87213 | 96.10182 | 63.28046 | 56.33994 | 1.125807 | 68.13719 | 59.61943 | 1.11463 | 61.84065
5796.14 | 96.60233 | 92.84697 | 96.05103 | 63.1623 | 56.35139 | 1.132934 | 68.02839 | 59.65558 | 1.112323 | 61.89018
5801.876 | 96.69793 | 92.81912 | 96.00655 | 63.08756 | 56.23758 | 1.147895 | 67.96828 | 59.55795 | 1.113255 | 61.8126
5807.612 | 96.79353 | 92.70142 | 96.00781 | 63.08761 | 56.30024 | 1.162281 | 68.05464 | 59.66081 | 1.112017 | 61.93303
5813.348 | 96.88913 | 92.71351 | 96.04283 | 63.09661 | 56.19449 | 1.161498 | 68.05546 | 59.53382 | 1.114269 | 61.80363
5819.084 | 96.98473 | 92.78167 | 96.1064 | 63.08906 | 56.34214 | 1.15331 | 67.99733 | 59.64865 | 1.111215 | 61.88544
5824.82 | 97.08033 | 92.82566 | 96.12341 | 63.17429 | 56.336 | 1.151629 | 68.05692 | 59.62296 | 1.112838 | 61.8489
5830.556 | 97.17593 | 92.8315 | 96.14488 | 63.22447 | 56.28397 | 1.151411 | 68.1067 | 59.55925 | 1.114751 | 61.78316
5836.292 | 97.27153 | 92.82799 | 96.12883 | 63.21832 | 56.25172 | 1.152722 | 68.10265 | 59.53131 | 1.115282 | 61.76074
5842.028 | 97.36713 | 92.80027 | 96.08626 | 63.22084 | 56.2686 | 1.154117 | 68.12571 | 59.57137 | 1.114992 | 61.81281
5847.764 | 97.46273 | 92.72846 | 96.04453 | 63.14247 | 56.22815 | 1.154424 | 68.09395 | 59.56427 | 1.114411 | 61.82902
5853.5 | 97.55833 | 92.70722 | 96.0452 | 63.0394 | 56.23514 | 1.161447 | 67.99837 | 59.57811 | 1.112454 | 61.84621
5859.236 | 97.65393 | 92.72054 | 96.06745 | 63.07983 | 56.27076 | 1.155192 | 68.03221 | 59.6046 | 1.112462 | 61.86401
5864.972 | 97.74953 | 92.79485 | 96.09912 | 63.08946 | 56.28499 | 1.144114 | 67.98811 | 59.58633 | 1.112351 | 61.82541
5870.708 | 97.84513 | 92.85475 | 96.12103 | 63.10659 | 56.32034 | 1.129295 | 67.9627 | 59.59803 | 1.111955 | 61.82
5876.444 | 97.94073 | 92.85552 | 96.11491 | 63.16864 | 56.33671 | 1.129402 | 68.02896 | 59.61706 | 1.112724 | 61.83908
5882.18 | 98.03633 | 92.85468 | 96.10221 | 63.19361 | 56.30078 | 1.127737 | 68.05646 | 59.58333 | 1.113875 | 61.80996
5887.916 | 98.13193 | 92.8154 | 96.05509 | 63.1949 | 56.24047 | 1.136365 | 68.08665 | 59.54674 | 1.115092 | 61.79288
5893.652 | 98.22753 | 92.70645 | 95.99889 | 63.07578 | 56.23785 | 1.148351 | 68.03818 | 59.59596 | 1.113042 | 61.87264
5899.388 | 98.32313 | 92.69459 | 96.00108 | 63.04917 | 56.21173 | 1.16445 | 68.01818 | 59.57129 | 1.113089 | 61.8513
5905.124 | 98.41873 | 92.69756 | 96.03375 | 63.02876 | 56.26507 | 1.170897 | 67.99398 | 59.61649 | 1.111674 | 61.8867
5910.86 | 98.51433 | 92.7557 | 96.0913 | 63.12652 | 56.26443 | 1.165687 | 68.05676 | 59.5793 | 1.113411 | 61.82822
5916.596 | 98.60993 | 92.80306 | 96.12713 | 63.12067 | 56.30276 | 1.156396 | 68.01572 | 59.59366 | 1.11255 | 61.825
5922.332 | 98.70553 | 92.80918 | 96.12313 | 63.16143 | 56.3038 | 1.152609 | 68.05515 | 59.59412 | 1.113248 | 61.82501
5928.068 | 98.80113 | 92.79538 | 96.12144 | 63.13953 | 56.31804 | 1.148442 | 68.04168 | 59.61406 | 1.11258 | 61.84696
5933.804 | 98.89673 | 92.7915 | 96.08742 | 63.1478 | 56.30552 | 1.14935 | 68.05343 | 59.61282 | 1.112974 | 61.8535
5939.54 | 98.99233 | 92.72206 | 96.02399 | 63.12579 | 56.26877 | 1.157173 | 68.08066 | 59.61584 | 1.113312 | 61.88316
5945.276 | 99.08793 | 92.68425 | 96.00462 | 63.02393 | 56.19594 | 1.157277 | 67.99853 | 59.55667 | 1.112956 | 61.83885
5951.012 | 99.18353 | 92.70936 | 96.04877 | 63.00877 | 56.27696 | 1.153624 | 67.96377 | 59.62061 | 1.111087 | 61.88518
5956.748 | 99.27913 | 92.7698 | 96.08252 | 63.08939 | 56.30674 | 1.142278 | 68.00639 | 59.62247 | 1.11192 | 61.86795
5962.484 | 99.37473 | 92.82578 | 96.09184 | 63.23195 | 56.36175 | 1.133414 | 68.11896 | 59.66021 | 1.113345 | 61.89049
5968.22 | 99.47033 | 92.82598 | 96.0945 | 63.1728 | 56.26254 | 1.131811 | 68.05508 | 59.55428 | 1.114265 | 61.78984
5973.956 | 99.56593 | 92.82518 | 96.08148 | 63.16078 | 56.3161 | 1.136933 | 68.04272 | 59.61537 | 1.112993 | 61.85037
5979.692 | 99.66153 | 92.78183 | 96.04675 | 63.13981 | 56.26301 | 1.147802 | 68.05192 | 59.58377 | 1.113673 | 61.83628
5985.428 | 99.75713 | 92.71195 | 96.01317 | 63.04751 | 56.23511 | 1.160276 | 68.00365 | 59.58679 | 1.112597 | 61.85997
5991.164 | 99.85273 | 92.63801 | 96.0004 | 63.04075 | 56.21196 | 1.171433 | 68.05063 | 59.58949 | 1.112936 | 61.87995
5996.9 | 99.94833 | 92.64 | 96.03503 | 63.01112 | 56.19961 | 1.17545 | 68.01719 | 59.56475 | 1.112657 | 61.84916
6002.636 | 100.0439 | 92.75562 | 96.09788 | 63.12568 | 56.19047 | 1.166663 | 68.0559 | 59.49891 | 1.114862 | 61.75098
6008.372 | 100.1395 | 92.77425 | 96.1275 | 63.11541 | 56.28585 | 1.154068 | 68.03117 | 59.58467 | 1.112791 | 61.8222
6014.108 | 100.2351 | 92.80562 | 96.1225 | 63.11558 | 56.31568 | 1.145977 | 68.00836 | 59.608 | 1.112205 | 61.83897
6019.844 | 100.3307 | 92.80911 | 96.11335 | 63.14952 | 56.31696 | 1.144081 | 68.04237 | 59.61118 | 1.112778 | 61.84314
6025.58 | 100.4263 | 92.78847 | 96.06973 | 63.09725 | 56.30547 | 1.138792 | 68.00118 | 59.61935 | 1.112084 | 61.86386
6031.316 | 100.5219 | 92.68537 | 96.02834 | 63.08817 | 56.16521 | 1.142419 | 68.06702 | 59.51622 | 1.1147 | 61.79562
6037.052 | 100.6175 | 92.63622 | 96.02646 | 62.98194 | 56.26343 | 1.141543 | 67.98845 | 59.6363 | 1.110881 | 61.91917
6042.788 | 100.7131 | 92.61349 | 96.04413 | 63.07788 | 56.22959 | 1.144533 | 68.10873 | 59.60194 | 1.113242 | 61.8877
6048.524 | 100.8087 | 92.68791 | 96.08326 | 63.13013 | 56.2281 | 1.136296 | 68.11043 | 59.56459 | 1.114194 | 61.82957
6054.26 | 100.9043 | 92.78716 | 96.10526 | 63.19851 | 56.30225 | 1.131767 | 68.11126 | 59.60505 | 1.113932 | 61.8434
6059.996 | 100.9999 | 92.78908 | 96.11467 | 63.11106 | 56.34274 | 1.136156 | 68.01561 | 59.64433 | 1.111591 | 61.8782
6065.732 | 101.0955 | 92.78156 | 96.09632 | 63.15203 | 56.26168 | 1.142345 | 68.06528 | 59.5667 | 1.113915 | 61.81011
6071.468 | 101.1911 | 92.73526 | 96.05104 | 63.16332 | 56.16571 | 1.155184 | 68.11144 | 59.49392 | 1.116018 | 61.75992
6077.204 | 101.2867 | 92.65234 | 95.99719 | 63.08133 | 56.19213 | 1.164397 | 68.0839 | 59.56499 | 1.114045 | 61.85462
6082.94 | 101.3823 | 92.61745 | 96.00906 | 62.9922 | 56.23836 | 1.173119 | 68.01332 | 59.62116 | 1.111557 | 61.91219
6088.676 | 101.4779 | 92.63101 | 96.0367 | 62.97747 | 56.22696 | 1.172338 | 67.98746 | 59.59602 | 1.111522 | 61.88012
6094.412 | 101.5735 | 92.70815 | 96.08555 | 63.07886 | 56.26777 | 1.164414 | 68.04026 | 59.59955 | 1.112504 | 61.85805
6100.148 | 101.6691 | 92.75253 | 96.10885 | 63.14999 | 56.2999 | 1.150302 | 68.08438 | 59.61227 | 1.113123 | 61.85642
6105.884 | 101.7647 | 92.80838 | 96.11515 | 63.12591 | 56.2833 | 1.137941 | 68.01747 | 59.5752 | 1.113027 | 61.80893
6111.62 | 101.8603 | 92.80455 | 96.0885 | 63.18243 | 56.2289 | 1.13594 | 68.08118 | 59.52728 | 1.115101 | 61.76986
6117.356 | 101.9559 | 92.80437 | 96.05001 | 63.07928 | 56.2207 | 1.137543 | 67.97016 | 59.53088 | 1.113443 | 61.78114
6123.092 | 102.0515 | 92.7189 | 95.98576 | 63.05116 | 56.21966 | 1.148004 | 68.00249 | 59.57695 | 1.112967 | 61.85488
6128.828 | 102.1471 | 92.64603 | 95.97707 | 62.95139 | 56.24095 | 1.15413 | 67.94829 | 59.62513 | 1.110786 | 61.91671
6134.564 | 102.2427 | 92.67732 | 96.00465 | 63.00403 | 56.23465 | 1.157656 | 67.98215 | 59.59986 | 1.111839 | 61.88099
6140.3 | 102.3383 | 92.70487 | 96.04968 | 63.06066 | 56.27514 | 1.157777 | 68.02303 | 59.61979 | 1.112038 | 61.88512
6146.036 | 102.4339 | 92.75806 | 96.0823 | 63.11995 | 56.26168 | 1.150724 | 68.04794 | 59.57851 | 1.113349 | 61.82883
6151.772 | 102.5295 | 92.76321 | 96.09067 | 63.12725 | 56.26234 | 1.15065 | 68.05203 | 59.57493 | 1.113465 | 61.82272
6157.508 | 102.6251 | 92.75589 | 96.08444 | 63.14802 | 56.30053 | 1.15704 | 68.0798 | 59.61965 | 1.113076 | 61.86768
6163.244 | 102.7207 | 92.72407 | 96.05151 | 63.10359 | 56.21758 | 1.157466 | 68.05524 | 59.55222 | 1.113934 | 61.81711
6168.98 | 102.8163 | 92.67156 | 96.01132 | 63.04801 | 56.19803 | 1.16701 | 68.03383 | 59.56073 | 1.11334 | 61.84387
6174.716 | 102.9119 | 92.58538 | 95.99817 | 63.01586 | 56.22693 | 1.173552 | 68.06243 | 59.62256 | 1.1122 | 61.92214
6180.452 | 103.0075 | 92.57871 | 96.01121 | 62.99888 | 56.17891 | 1.169565 | 68.04899 | 59.56958 | 1.112851 | 61.87087
6186.188 | 103.1031 | 92.69432 | 96.07214 | 63.06038 | 56.26819 | 1.161096 | 68.03047 | 59.60859 | 1.11217 | 61.87209
6191.924 | 103.1987 | 92.77055 | 96.0944 | 63.16114 | 56.27597 | 1.145177 | 68.08318 | 59.58588 | 1.113793 | 61.83083
6197.66 | 103.2943 | 92.81023 | 96.08942 | 63.13745 | 56.31174 | 1.136736 | 68.02855 | 59.61291 | 1.112668 | 61.84941
6203.396 | 103.3899 | 92.79824 | 96.07036 | 63.18926 | 56.22944 | 1.139389 | 68.09316 | 59.53559 | 1.115211 | 61.78267
6209.132 | 103.4855 | 92.77708 | 96.03094 | 63.09112 | 56.27003 | 1.141231 | 68.00292 | 59.59772 | 1.112676 | 61.85362
6214.868 | 103.5811 | 92.70701 | 95.97723 | 63.01242 | 56.23601 | 1.152118 | 67.96942 | 59.60071 | 1.11196 | 61.88142
6220.604 | 103.6767 | 92.61276 | 95.94604 | 63.07235 | 56.10682 | 1.163282 | 68.10331 | 59.5032 | 1.115581 | 61.81471
6226.34 | 103.7723 | 92.62433 | 95.97758 | 62.94729 | 56.14753 | 1.168033 | 67.95977 | 59.53272 | 1.112561 | 61.83379
6232.076 | 103.8679 | 92.65943 | 96.04651 | 63.02806 | 56.27158 | 1.167082 | 68.0212 | 59.63128 | 1.111533 | 61.9057
6237.812 | 103.9635 | 92.72046 | 96.06967 | 63.08285 | 56.27498 | 1.165506 | 68.03552 | 59.60838 | 1.112432 | 61.86715
6243.548 | 104.0591 | 92.75186 | 96.09279 | 63.09645 | 56.19749 | 1.159903 | 68.02716 | 59.50914 | 1.114206 | 61.76243
6249.284 | 104.1547 | 92.76451 | 96.08778 | 63.11592 | 56.24395 | 1.162578 | 68.03887 | 59.55597 | 1.113629 | 61.80514
6255.02 | 104.2503 | 92.79064 | 96.0624 | 63.10418 | 56.23108 | 1.162889 | 68.00705 | 59.54223 | 1.113677 | 61.79209
6260.756 | 104.3459 | 92.68596 | 96.001 | 63.06842 | 56.19707 | 1.170753 | 68.04528 | 59.55849 | 1.11372 | 61.84096
6266.492 | 104.4415 | 92.59142 | 95.9715 | 63.00837 | 56.14902 | 1.17666 | 68.0499 | 59.54655 | 1.113611 | 61.85468
6272.228 | 104.5371 | 92.61035 | 95.99009 | 62.9958 | 56.14653 | 1.173099 | 68.02242 | 59.53205 | 1.113439 | 61.83343
6277.964 | 104.6327 | 92.67541 | 96.03803 | 63.03941 | 56.25259 | 1.163085 | 68.02173 | 59.60885 | 1.112109 | 61.88306
6283.7 | 104.7283 | 92.75717 | 96.07693 | 63.04654 | 56.29029 | 1.145771 | 67.96946 | 59.61079 | 1.11149 | 61.86059
6289.436 | 104.8239 | 92.80136 | 96.07431 | 63.1131 | 56.21515 | 1.140008 | 68.00881 | 59.51823 | 1.11415 | 61.76484
6295.172 | 104.9195 | 92.80309 | 96.05152 | 63.1652 | 56.33918 | 1.1388 | 68.06369 | 59.65626 | 1.112615 | 61.8995
6300.908 | 105.0151 | 92.75202 | 96.0179 | 63.10096 | 56.21535 | 1.14141 | 68.03189 | 59.55179 | 1.113932 | 61.81794
6306.644 | 105.1107 | 92.64708 | 95.96766 | 63.08748 | 56.16831 | 1.152274 | 68.0944 | 59.55078 | 1.114627 | 61.84829
6312.38 | 105.2063 | 92.5883 | 95.94892 | 62.99561 | 56.14658 | 1.166973 | 68.03841 | 59.55212 | 1.113434 | 61.86516
6318.116 | 105.3019 | 92.58787 | 95.97574 | 62.93044 | 56.20513 | 1.173821 | 67.96835 | 59.60581 | 1.111124 | 61.91041
6323.852 | 105.3975 | 92.63448 | 96.04291 | 62.9799 | 56.30673 | 1.176774 | 67.98754 | 59.67751 | 1.10999 | 61.95505
6329.588 | 105.4931 | 92.69671 | 96.08216 | 63.05298 | 56.28124 | 1.167576 | 68.02073 | 59.61849 | 1.111782 | 61.87891
6335.324 | 105.5887 | 92.72695 | 96.09776 | 63.05051 | 56.3332 | 1.1614 | 67.99589 | 59.65908 | 1.110713 | 61.908
6341.06 | 105.6843 | 92.71436 | 96.08702 | 63.1093 | 56.23844 | 1.153342 | 68.06853 | 59.56607 | 1.113622 | 61.82489
6346.796 | 105.7799 | 92.69826 | 96.07682 | 63.07152 | 56.17786 | 1.149002 | 68.03959 | 59.51018 | 1.114155 | 61.77744
6352.532 | 105.8755 | 92.63685 | 96.02023 | 62.97731 | 56.15367 | 1.153189 | 67.98301 | 59.52175 | 1.11297 | 61.81224
6358.268 | 105.9711 | 92.55235 | 95.97224 | 63.02677 | 56.0853 | 1.160196 | 68.09852 | 59.49096 | 1.115202 | 61.80997
6364.004 | 106.0667 | 92.57422 | 95.98561 | 62.93776 | 56.16897 | 1.15955 | 67.98626 | 59.5686 | 1.111968 | 61.87606
6369.74 | 106.1623 | 92.65469 | 96.03042 | 62.94493 | 56.27247 | 1.155145 | 67.93496 | 59.63883 | 1.110049 | 61.91704
6375.476 | 106.2579 | 92.71242 | 96.05235 | 63.06756 | 56.29159 | 1.146063 | 68.02493 | 59.634 | 1.111834 | 61.89647
6381.212 | 106.3535 | 92.74064 | 96.05437 | 63.12891 | 56.22405 | 1.140775 | 68.07038 | 59.55298 | 1.114253 | 61.81392
6386.948 | 106.4491 | 92.74397 | 96.04813 | 63.04135 | 56.34442 | 1.143329 | 67.97353 | 59.68142 | 1.11033 | 61.93578
6392.684 | 106.5447 | 92.71064 | 96.01543 | 63.07383 | 56.13847 | 1.148082 | 68.033 | 59.48408 | 1.114978 | 61.76285
6398.42 | 106.6403 | 92.64373 | 95.96394 | 63.01564 | 56.16155 | 1.166067 | 68.01932 | 59.54584 | 1.113491 | 61.84506
6404.156 | 106.7359 | 92.5775 | 95.94428 | 62.93011 | 56.22253 | 1.178311 | 67.9756 | 59.63755 | 1.110774 | 61.94881
6409.892 | 106.8315 | 92.5468 | 95.95174 | 62.9797 | 56.09927 | 1.185773 | 68.05173 | 59.51404 | 1.114092 | 61.83702
6415.628 | 106.9271 | 92.60034 | 96.02754 | 62.9912 | 56.22737 | 1.184433 | 68.0248 | 59.60899 | 1.111757 | 61.90037
6421.364 | 107.0227 | 92.67464 | 96.06823 | 63.03485 | 56.24614 | 1.172207 | 68.01737 | 59.59264 | 1.112156 | 61.86177
6427.1 | 107.1183 | 92.71996 | 96.08476 | 63.05205 | 56.23423 | 1.163747 | 68.00267 | 59.56058 | 1.112695 | 61.81904
6432.836 | 107.2139 | 92.76366 | 96.06665 | 63.06431 | 56.2215 | 1.160846 | 67.98385 | 59.53918 | 1.113163 | 61.79376
6438.572 | 107.3095 | 92.74139 | 96.02407 | 63.08006 | 56.25658 | 1.154732 | 68.01717 | 59.59684 | 1.112747 | 61.86134
6444.308 | 107.4051 | 92.67423 | 95.96286 | 63.02329 | 56.18737 | 1.160412 | 68.0052 | 59.56401 | 1.113115 | 61.8563
6450.044 | 107.5007 | 92.62826 | 95.94429 | 62.96216 | 56.25918 | 1.169652 | 67.97294 | 59.66048 | 1.110616 | 61.96027
6455.78 | 107.5963 | 92.58697 | 95.93872 | 62.94986 | 56.17741 | 1.169732 | 67.98998 | 59.58849 | 1.112015 | 61.9018
6461.516 | 107.6919 | 92.62401 | 95.98746 | 62.97469 | 56.21274 | 1.163495 | 67.98959 | 59.59882 | 1.111754 | 61.89419
6467.252 | 107.7875 | 92.6581 | 96.03516 | 63.01114 | 56.26399 | 1.152557 | 68.00392 | 59.62727 | 1.111385 | 61.90449
6472.988 | 107.8831 | 92.72015 | 96.03049 | 63.08919 | 56.22861 | 1.151294 | 68.04259 | 59.57182 | 1.113461 | 61.84067
6478.724 | 107.9787 | 92.71798 | 96.02771 | 63.10361 | 56.15487 | 1.151808 | 68.05973 | 59.49525 | 1.115178 | 61.76941
6484.46 | 108.0743 | 92.71906 | 96.00201 | 63.07303 | 56.19887 | 1.161778 | 68.02596 | 59.54971 | 1.113765 | 61.82583
6490.196 | 108.1699 | 92.6616 | 95.96265 | 63.02535 | 56.2037 | 1.172898 | 68.01669 | 59.58535 | 1.112828 | 61.879
6495.932 | 108.2655 | 92.56894 | 95.9219 | 62.95175 | 56.18127 | 1.184901 | 68.00526 | 59.60359 | 1.111972 | 61.92307
6501.668 | 108.3611 | 92.56653 | 95.96817 | 62.89614 | 56.20972 | 1.19166 | 67.94696 | 59.61979 | 1.110427 | 61.92941
6507.404 | 108.4567 | 92.58366 | 96.01608 | 62.98069 | 56.21968 | 1.188689 | 68.02572 | 59.60971 | 1.111723 | 61.90673
6513.14 | 108.5523 | 92.68409 | 96.06772 | 62.99718 | 56.29585 | 1.173992 | 67.96979 | 59.64251 | 1.11051 | 61.90705
6518.876 | 108.6479 | 92.71173 | 96.06643 | 63.04018 | 56.20664 | 1.16141 | 67.9959 | 59.53976 | 1.113031 | 61.80478
6524.612 | 108.7435 | 92.72729 | 96.04669 | 63.09635 | 56.1975 | 1.157994 | 68.04507 | 59.53147 | 1.114204 | 61.79786
6530.348 | 108.8391 | 92.71068 | 96.01739 | 63.0945 | 56.25916 | 1.157772 | 68.05526 | 59.61132 | 1.11295 | 61.88252
6536.084 | 108.9347 | 92.65688 | 95.95973 | 63.02021 | 56.2413 | 1.157311 | 68.0146 | 59.62762 | 1.111993 | 61.92041
6541.82 | 109.0303 | 92.60556 | 95.92325 | 63.00646 | 56.21103 | 1.167916 | 68.03745 | 59.62324 | 1.112349 | 61.93398
6547.556 | 109.1259 | 92.56361 | 95.93082 | 62.9318 | 56.21354 | 1.170421 | 67.98763 | 59.63666 | 1.110981 | 61.9535
6553.292 | 109.2215 | 92.60449 | 95.98657 | 62.96685 | 56.20601 | 1.163192 | 67.99546 | 59.59809 | 1.111749 | 61.8976
6559.028 | 109.3171 | 92.66161 | 96.01678 | 63.01205 | 56.26884 | 1.154692 | 68.00233 | 59.63716 | 1.111305 | 61.91687
6564.764 | 109.4127 | 92.69875 | 96.02027 | 63.08961 | 56.25489 | 1.157817 | 68.05874 | 59.60962 | 1.112949 | 61.88272
6570.5 | 109.5083 | 92.6954 | 96.04056 | 63.11071 | 56.23046 | 1.163606 | 68.08397 | 59.57833 | 1.113804 | 61.84974
6576.236 | 109.6039 | 92.70334 | 96.01151 | 63.03531 | 56.1886 | 1.163119 | 67.9968 | 59.54072 | 1.113303 | 61.81856
6581.972 | 109.6995 | 92.62178 | 95.96745 | 62.95826 | 56.1849 | 1.176341 | 67.9735 | 59.57637 | 1.112015 | 61.87754
6587.708 | 109.7951 | 92.56922 | 95.92939 | 62.89165 | 56.13197 | 1.191184 | 67.94014 | 59.54882 | 1.111886 | 61.86987
6593.444 | 109.8907 | 92.54458 | 95.9476 | 62.91402 | 56.22553 | 1.199761 | 67.9824 | 59.65001 | 1.110431 | 61.96648
6599.18 | 109.9863 | 92.57005 | 95.9917 | 62.93457 | 56.21049 | 1.186079 | 67.98589 | 59.612 | 1.111091 | 61.91658
6604.916 | 110.0819 | 92.64093 | 96.02871 | 63.00677 | 56.29168 | 1.171872 | 68.0118 | 59.66405 | 1.110761 | 61.94395
6610.652 | 110.1775 | 92.71656 | 96.038 | 63.06093 | 56.32124 | 1.166022 | 68.01474 | 59.66869 | 1.111132 | 61.9313
6616.388 | 110.2731 | 92.7163 | 96.02775 | 63.08408 | 56.21383 | 1.158415 | 68.0399 | 59.55823 | 1.113664 | 61.82918
6622.124 | 110.3687 | 92.69293 | 95.99276 | 63.08324 | 56.28718 | 1.156288 | 68.05616 | 59.65442 | 1.112198 | 61.93176
6627.86 | 110.4643 | 92.66211 | 95.94803 | 63.00839 | 56.22807 | 1.1591 | 67.99801 | 59.61568 | 1.112046 | 61.91048
6633.596 | 110.5599 | 92.55105 | 95.91225 | 62.95403 | 56.14323 | 1.165276 | 68.02087 | 59.57192 | 1.112766 | 61.89878
6639.332 | 110.6555 | 92.51403 | 95.92883 | 62.88947 | 56.16889 | 1.166252 | 67.9783 | 59.60548 | 1.111117 | 61.93445
6645.068 | 110.7511 | 92.54255 | 95.97031 | 62.99569 | 56.18851 | 1.16508 | 68.07214 | 59.60413 | 1.112605 | 61.91902
6650.804 | 110.8467 | 92.60465 | 96.02139 | 62.99452 | 56.24457 | 1.155363 | 68.02522 | 59.62783 | 1.111475 | 61.91854
6656.54 | 110.9423 | 92.62157 | 96.03183 | 63.06082 | 56.19584 | 1.156618 | 68.08437 | 59.56755 | 1.113609565 | 61.85615
6662.276 | 111.0379 | 92.65541 | 96.04253 | 63.04988 | 56.18356 | 1.161884 | 68.04771 | 59.54053 | 1.11366 | 61.82169
6668.012 | 111.1335 | 92.63035 | 96.02433 | 63.0358 | 56.20182 | 1.1672 | 68.05091 | 59.57352 | 1.113049 | 61.86155
6673.748 | 111.2291 | 92.60458 | 95.96542 | 63.0102 | 56.18764 | 1.172935 | 68.04221 | 59.58531 | 1.112878 | 61.88984
6679.484 | 111.3247 | 92.55289 | 95.92678 | 62.9654 | 56.20402 | 1.186804 | 68.03181 | 59.63121 | 1.111763 | 61.95133
6685.22 | 111.4203 | 92.51227 | 95.94327 | 62.93009 | 56.14969 | 1.188908 | 68.02351 | 59.58105 | 1.112215 | 61.90884
6690.956 | 111.5159 | 92.54531 | 95.97691 | 62.97152 | 56.28347 | 1.182558 | 68.04399 | 59.70188 | 1.110301 | 62.00928
6696.692 | 111.6115 | 92.60236 | 96.02522 | 62.95541 | 56.18955 | 1.162666 | 67.98467 | 59.569 | 1.111873 | 61.86272
6702.428 | 111.7071 | 92.66944 | 96.03676 | 63.09447 | 56.24815 | 1.155989 | 68.08552 | 59.60642 | 1.113168 | 61.88222
6708.164 | 111.8027 | 92.66695 | 96.00858 | 63.08252 | 56.18444 | 1.156172 | 68.07445 | 59.54864 | 1.114219 | 61.83394
6713.9 | 111.8983 | 92.68044 | 95.98409 | 63.06763 | 56.1354 | 1.151711 | 68.04848 | 59.50022 | 1.114929 | 61.79055
6719.636 | 111.9939 | 92.63961 | 95.92597 | 63.05055 | 56.19262 | 1.158791 | 68.06003 | 59.59217 | 1.113492 | 61.89731
6725.372 | 112.0895 | 92.57654 | 95.89566 | 62.95809 | 56.1972 | 1.17104 | 68.00652 | 59.62647 | 1.111769 | 61.94845
6731.108 | 112.1851 | 92.54751 | 95.89139 | 62.89888 | 56.19908 | 1.182452 | 67.96388 | 59.63894 | 1.110686 | 61.96689
6736.844 | 112.2807 | 92.54782 | 95.94806 | 62.92013 | 56.21292 | 1.186947 | 67.98661 | 59.63546 | 1.110787 | 61.95203
6742.58 | 112.3763 | 92.6051 | 95.98497 | 62.99088 | 56.29671 | 1.183001 | 68.02096 | 59.69458 | 1.110381 | 61.9888
6748.316 | 112.4719 | 92.64051 | 96.02464 | 62.99642 | 56.23132 | 1.178098 | 68.00094 | 59.6015 | 1.111771 | 61.88584
6754.052 | 112.5675 | 92.65985 | 96.01711 | 63.03442 | 56.25519 | 1.178854 | 68.02776 | 59.62314 | 1.111969 | 61.90392
6759.788 | 112.6631 | 92.65204 | 96.00325 | 63.03682 | 56.1989 | 1.17883 | 68.03609 | 59.57033 | 1.113125 | 61.85849
6765.524 | 112.7587 | 92.63165 | 95.95457 | 62.97332 | 56.16852 | 1.177566 | 67.98251 | 59.56 | 1.112605 | 61.86275
6771.26 | 112.8543 | 92.54492 | 95.91815 | 62.98924 | 56.15326 | 1.188202 | 68.06342 | 59.5826 | 1.113189 | 61.90887
6776.996 | 112.9499 | 92.52724 | 95.91502 | 62.895 | 56.1629 | 1.191039 | 67.97457 | 59.59938 | 1.111333 | 61.92886
6782.732 | 113.0455 | 92.5321 | 95.94964 | 62.93445 | 56.22295 | 1.181151 | 68.01364 | 59.65053 | 1.110842 | 61.96906
6788.468 | 113.1411 | 92.61173 | 96.00354 | 63.03346 | 56.21893 | 1.169212 | 68.06207 | 59.60411 | 1.112669 | 61.89837
6794.204 | 113.2367 | 92.66473 | 96.00002 | 63.01506 | 56.29973 | 1.15515 | 68.00329 | 59.67426 | 1.110748 | 61.95464
6799.94 | 113.3323 | 92.67881 | 95.99471 | 63.02471 | 56.23836 | 1.153292 | 68.00337 | 59.60649 | 1.112131 | 61.88896
6805.676 | 113.4279 | 92.66624 | 95.96581 | 63.02697 | 56.17597 | 1.155878 | 68.01503 | 59.55349 | 1.113406 | 61.84737
6811.412 | 113.5235 | 92.62738 | 95.91208 | 63.02608 | 56.20302 | 1.165578 | 68.0426 | 59.61146 | 1.112854 | 61.92078
6817.148 | 113.6191 | 92.53443 | 95.88435 | 62.95421 | 56.11739 | 1.178602 | 68.03328 | 59.5586 | 1.113281 | 61.89524
6822.884 | 113.7147 | 92.49947 | 95.8779 | 62.91455 | 56.15393 | 1.191466 | 68.01611 | 59.6104 | 1.111856 | 61.95236
6828.62 | 113.8103 | 92.51904 | 95.92835 | 62.91815 | 56.17253 | 1.192256 | 68.00563 | 59.60793 | 1.111551 | 61.93585
6834.356 | 113.9059 | 92.59414 | 95.99703 | 62.98418 | 56.18746 | 1.189909 | 68.02178 | 59.57833 | 1.112422 | 61.87891
6840.092 | 114.0015 | 92.60815 | 96.01724 | 62.99171 | 56.25897 | 1.178539 | 68.01963 | 59.64332 | 1.111141 | 61.93329
6845.828 | 114.0971 | 92.63128 | 96.01348 | 63.02306 | 56.19756 | 1.177951 | 68.03648 | 59.57217 | 1.112909 | 61.8623
6851.564 | 114.1927 | 92.63606 | 95.98083 | 63.0621 | 56.18095 | 1.176807 | 68.07511 | 59.56344 | 1.113927 | 61.85976
6857.3 | 114.2883 | 92.59792 | 95.94054 | 62.95295 | 56.24387 | 1.178295 | 67.98527 | 59.65497 | 1.110755 | 61.96191
6863.036 | 114.3839 | 92.53696 | 95.90064 | 62.9276 | 56.13299 | 1.1835 | 68.00266 | 59.56916 | 1.112501 | 61.90137
6868.772 | 114.4795 | 92.50742 | 95.90173 | 62.927 | 56.14754 | 1.1861 | 68.02373 | 59.59353 | 1.112202 | 61.93003
6874.508 | 114.5751 | 92.53211 | 95.937 | 62.9163 | 56.11058 | 1.17705 | 67.99402 | 59.53533 | 1.112746 | 61.86305
6880.244 | 114.6707 | 92.59196 | 95.98568 | 62.97819 | 56.18141 | 1.163574 | 68.01692 | 59.57621 | 1.112436 | 61.87966
6885.98 | 114.7663 | 92.6336 | 95.97831 | 63.00298 | 56.27187 | 1.157162 | 68.01309 | 59.66142 | 1.111085 | 61.95317
6891.716 | 114.8619 | 92.65518 | 95.98156 | 63.04564 | 56.1931 | 1.161672 | 68.0433 | 59.5701 | 1.113396 | 61.86205
6897.452 | 114.9575 | 92.63442 | 95.95324 | 63.02135 | 56.25673 | 1.166975 | 68.03233 | 59.6531 | 1.111708 | 61.95026
6903.188 | 115.0531 | 92.59725 | 95.91428 | 62.97599 | 56.2213 | 1.172072 | 68.01065 | 59.6396 | 1.111608 | 61.95289
6908.924 | 115.1487 | 92.52264 | 95.86542 | 62.96319 | 56.15776 | 1.188755 | 68.05166 | 59.61117 | 1.11264 | 61.95099
6914.66 | 115.2443 | 92.47446 | 95.89086 | 62.8765 | 56.20657 | 1.198629 | 67.99336 | 59.67001 | 1.110143 | 62.01089
6920.396 | 115.3399 | 92.48255 | 95.93346 | 62.90455 | 56.18635 | 1.201431 | 68.01774 | 59.63241 | 1.111038 | 61.96519
6926.132 | 115.4355 | 92.53955 | 96.0069 | 63.06626 | 56.28711 | 1.191513 | 68.1506 | 59.69799 | 1.1119 | 62.00067
6931.868 | 115.5311 | 92.59306 | 96.04281 | 62.9813 | 56.23581 | 1.172911 | 68.01946 | 59.61536 | 1.111415 | 61.90473
6937.604 | 115.6267 | 92.57408 | 96.04064 | 63.00631 | 56.21729 | 1.165599 | 68.06043 | 59.60236 | 1.112223 | 61.89672
6943.34 | 115.7223 | 92.56249 | 96.00305 | 63.01999 | 56.23946 | 1.16291 | 68.08372 | 59.64148 | 1.112025 | 61.94358
6949.076 | 115.8179 | 92.54056 | 95.95356 | 62.98401 | 56.13713 | 1.166185 | 68.06098 | 59.55558 | 1.113417 | 61.87706
6954.812 | 115.9135 | 92.49347 | 95.88912 | 62.95346 | 56.08697 | 1.170549 | 68.0626 | 59.53764 | 1.113872 | 61.88274
6960.548 | 116.0091 | 92.47534 | 95.87636 | 62.88374 | 56.11153 | 1.179964 | 68.00055 | 59.57346 | 1.112151 | 61.92272
6966.284 | 116.1047 | 92.5037 | 95.93005 | 62.89382 | 56.1855 | 1.177247 | 67.9906 | 59.62595 | 1.110865 | 61.95557
6972.02 | 116.2003 | 92.57158 | 95.97543 | 62.93348 | 56.22127 | 1.163231 | 67.98359 | 59.62814 | 1.110858 | 61.9348
6977.756 | 116.2959 | 92.61507 | 95.97105 | 62.93722 | 56.22542 | 1.156593 | 67.95569 | 59.62029 | 1.110842 | 61.91957
6983.492 | 116.3915 | 92.62615 | 95.97481 | 62.96834 | 56.20619 | 1.159859 | 67.98117 | 59.59523 | 1.111772 | 61.89295
6989.228 | 116.4871 | 92.61495 | 95.94892 | 62.98341 | 56.22952 | 1.170119 | 68.00567 | 59.63172 | 1.111577 | 61.93488
6994.964 | 116.5827 | 92.5675 | 95.90531 | 62.9743 | 56.10488 | 1.182908 | 68.03068 | 59.52828 | 1.113885 | 61.85576
7000.7 | 116.6783 | 92.48152 | 95.8671 | 62.93369 | 56.13924 | 1.195955 | 68.05002 | 59.60389 | 1.112485 | 61.95203
7006.436 | 116.7739 | 92.45277 | 95.87624 | 62.80413 | 56.1571 | 1.204471 | 67.93104 | 59.62897 | 1.109842 | 61.97955
7012.172 | 116.8695 | 92.46434 | 95.92925 | 62.8514 | 56.28333 | 1.203562 | 67.97367 | 59.74242 | 1.108186 | 62.07334
7017.908 | 116.9651 | 92.54231 | 95.98829 | 62.91732 | 56.24815 | 1.189811 | 67.98762 | 59.66173 | 1.110042 | 61.96971
7023.644 | 117.0607 | 92.58697 | 96.00783 | 62.96423 | 56.22192 | 1.177254 | 68.0055 | 59.61368 | 1.111388 | 61.91148
7029.38 | 117.1563 | 92.57384 | 95.98102 | 63.0375 | 56.1441 | 1.175319 | 68.09429 | 59.54381 | 1.114224 | 61.85369
7035.116 | 117.2519 | 92.61021 | 95.97448 | 62.99001 | 56.17247 | 1.172022 | 68.01627 | 59.56457 | 1.112822 | 61.8673
7040.852 | 117.3475 | 92.57681 | 95.91447 | 62.93216 | 56.22431 | 1.172188 | 67.97833 | 59.64915 | 1.110775 | 61.96595
7046.588 | 117.4431 | 92.49919 | 95.86025 | 62.98661 | 56.11678 | 1.181455 | 68.09423 | 59.57668 | 1.113866 | 61.92425
7052.324 | 117.5387 | 92.48805 | 95.85903 | 62.84753 | 56.19203 | 1.184732 | 67.95205 | 59.66045 | 1.109918 | 62.00564
7058.06 | 117.6343 | 92.49626 | 95.88319 | 62.83352 | 56.18347 | 1.180077 | 67.93087 | 59.64108 | 1.10984 | 61.98084
7063.796 | 117.7299 | 92.5639 | 95.94402 | 62.90525 | 56.17049 | 1.178123 | 67.95873 | 59.58669 | 1.111364 | 61.90365
7069.532 | 117.8255 | 92.61267 | 95.94727 | 62.94579 | 56.19963 | 1.168101 | 67.96671 | 59.60127 | 1.111503 | 61.90695
7075.268 | 117.9211 | 92.59348 | 95.95963 | 62.95065 | 56.20113 | 1.171371 | 67.98605 | 59.60494 | 1.11156 | 61.91174
7081.004 | 118.0167 | 92.61003 | 95.94371 | 62.97444 | 56.20605 | 1.175958 | 67.99959 | 59.61004 | 1.111882 | 61.91648
7086.74 | 118.1123 | 92.55385 | 95.89174 | 62.9684 | 56.21879 | 1.183898 | 68.03434 | 59.65775 | 1.111524 | 61.98327
7092.476 | 118.2079 | 92.46762 | 95.85476 | 62.92552 | 56.11263 | 1.199682 | 68.05141 | 59.58393 | 1.112868 | 61.93854
7098.212 | 118.3035 | 92.44084 | 95.86913 | 62.87865 | 56.14672 | 1.210434 | 68.02042 | 59.62396 | 1.111364 | 61.97867
7103.948 | 118.3991 | 92.43911 | 95.90093 | 62.86866 | 56.20314 | 1.203939 | 68.01089 | 59.67427 | 1.110072 | 62.01993
7109.684 | 118.4947 | 92.51485 | 95.98007 | 62.90562 | 56.23083 | 1.197292 | 67.99516 | 59.65461 | 1.110178 | 61.97016
7115.42 | 118.5903 | 92.57389 | 95.98303 | 62.94232 | 56.20068 | 1.184242 | 67.99144 | 59.60315 | 1.111421 | 61.90923
7121.156 | 118.6859 | 92.59835 | 95.98355 | 62.95509 | 56.2697 | 1.179121 | 67.98727 | 59.66851 | 1.110283 | 61.96585
7126.892 | 118.7815 | 92.61165 | 95.95495 | 62.92732 | 56.21199 | 1.174536 | 67.94752 | 59.61225 | 1.110933 | 61.91595
7132.628 | 118.8771 | 92.57953 | 95.90228 | 62.9104 | 56.20946 | 1.17569 | 67.95282 | 59.63643 | 1.110684 | 61.95589
7138.364 | 118.9727 | 92.51504 | 95.84666 | 62.94888 | 56.11707 | 1.182243 | 68.04178 | 59.57634 | 1.113193 | 61.92353
7144.1 | 119.0683 | 92.4411 | 95.83115 | 62.8611 | 56.09326 | 1.186994 | 68.00125 | 59.57921 | 1.112113 | 61.94421
7149.836 | 119.1639 | 92.46894 | 95.87509 | 62.87113 | 56.20524 | 1.186395 | 67.99162 | 59.67536 | 1.110074 | 62.02024
7155.572 | 119.2595 | 92.53883 | 95.92771 | 62.92507 | 56.18731 | 1.180243 | 67.99856 | 59.6176 | 1.111381 | 61.94113
7161.308 | 119.3551 | 92.59385 | 95.94771 | 62.9633 | 56.21817 | 1.176024 | 67.99944 | 59.62669 | 1.111446 | 61.93461
7167.044 | 119.4507 | 92.57239 | 95.95783 | 62.9622 | 56.19726 | 1.1795 | 68.01402 | 59.60802 | 1.11184 | 61.91925
7172.78 | 119.5463 | 92.5503 | 95.94411 | 63.01861 | 56.19724 | 1.183654 | 68.0912 | 59.61931 | 1.112837 | 61.9371
7178.516 | 119.6419 | 92.51646 | 95.90754 | 62.92574 | 56.16162 | 1.190097 | 68.01573 | 59.60378 | 1.111902 | 61.93669
7184.252 | 119.7375 | 92.46094 | 95.86953 | 62.93342 | 56.04047 | 1.205502 | 68.06487 | 59.5047 | 1.114441 | 61.86225
7189.988 | 119.8331 | 92.4254 | 95.86196 | 62.88507 | 56.06765 | 1.21156 | 68.03874 | 59.54712 | 1.113045 | 61.91087
7195.724 | 119.9287 | 92.42586 | 95.90801 | 62.8632 | 56.09722 | 1.202502 | 68.01472 | 59.5637 | 1.112071 | 61.91701
7201.46 | 120.0243 | 92.50307 | 95.95457 | 62.93944 | 56.22033 | 1.192714 | 68.04038 | 59.6553 | 1.110982 | 61.97836
7207.196 | 120.1199 | 92.5621 | 95.96513 | 62.94873 | 56.1708 | 1.178005 | 68.00703 | 59.58086 | 1.112126 | 61.89422
7212.932 | 120.2155 | 92.59689 | 95.96863 | 62.9121 | 56.21385 | 1.17365 | 67.94191 | 59.6145 | 1.110627 | 61.91825
7218.668 | 120.3111 | 92.58899 | 95.92922 | 63.00504 | 56.22929 | 1.166504 | 68.04809 | 59.64591 | 1.111963 | 61.95746
7224.404 | 120.4067 | 92.54961 | 95.89544 | 62.96024 | 56.22422 | 1.170222 | 68.02864 | 59.66366 | 1.111272 | 61.98894
7230.14 | 120.5023 | 92.46632 | 95.86896 | 62.8504 | 56.15031 | 1.178002 | 67.97112 | 59.61982 | 1.110794 | 61.9697
7235.876 | 120.5979 | 92.39182 | 95.86384 | 62.75442 | 56.18066 | 1.179256 | 67.92205 | 59.6771 | 1.108498 | 62.0396
7241.612 | 120.6935 | 92.39179 | 95.88635 | 62.8344 | 56.09281 | 1.180682 | 68.00864 | 59.57663 | 1.111649 | 61.94043
7247.348 | 120.7891 | 92.47985 | 95.93445 | 62.83321 | 56.22378 | 1.176183 | 67.9426 | 59.67268 | 1.109039 | 62.00347
7253.084 | 120.8847 | 92.51802 | 95.95898 | 62.95933 | 56.15852 | 1.173861 | 68.05089 | 59.58362 | 1.112556 | 61.90691
7258.82 | 120.9803 | 92.51522 | 95.95295 | 62.9623 | 56.15122 | 1.182941 | 68.05616 | 59.57867 | 1.112754 | 61.90404
7264.556 | 121.0759 | 92.526 | 95.94551 | 62.93935 | 56.10515 | 1.181259 | 68.02342 | 59.52878 | 1.113261 | 61.85637
7270.292 | 121.1715 | 92.50497 | 95.89731 | 62.83502 | 56.12767 | 1.190722 | 67.9261 | 59.57462 | 1.11097 | 61.9136
7276.028 | 121.2671 | 92.42916 | 95.85733 | 62.84335 | 56.07288 | 1.204228 | 67.99083 | 59.55297 | 1.112203 | 61.91657
7281.764 | 121.3627 | 92.39969 | 95.85697 | 62.79783 | 56.082 | 1.205355 | 67.96324 | 59.57203 | 1.111216 | 61.9405
7287.5 | 121.4583 | 92.40387 | 95.89866 | 62.85418 | 56.11137 | 1.200216 | 68.02115 | 59.58861 | 1.111632 | 61.94678
7293.236 | 121.5539 | 92.4866 | 95.94915 | 62.87007 | 56.17482 | 1.191144 | 67.97749 | 59.6139 | 1.110657 | 61.94375
7298.972 | 121.6495 | 92.56421 | 95.96525 | 62.91673 | 56.23719 | 1.175727 | 67.97091 | 59.65058 | 1.110248 | 61.9595
7304.708 | 121.7451 | 92.57533 | 95.94935 | 62.92123 | 56.16885 | 1.168883 | 67.9676 | 59.57966 | 1.111679 | 61.89364
7310.444 | 121.8407 | 92.56567 | 95.92049 | 62.90799 | 56.16089 | 1.166172 | 67.96039 | 59.58345 | 1.111602 | 61.90503
7316.18 | 121.9363 | 92.53111 | 95.87507 | 62.88225 | 56.26244 | 1.168861 | 67.95795 | 59.71655 | 1.109142 | 62.04661
7321.916 | 122.0319 | 92.46867 | 95.81193 | 62.86648 | 56.15031 | 1.179724 | 67.98679 | 59.63728 | 1.111078 | 61.99727
7327.652 | 122.1275 | 92.40639 | 95.82117 | 62.85354 | 56.10699 | 1.19406 | 68.01861 | 59.60788 | 1.111707 | 61.9802
7333.388 | 122.2231 | 92.39412 | 95.85606 | 62.82845 | 56.09324 | 1.196692 | 68.00048 | 59.586 | 1.111536 | 61.95495
7339.124 | 122.3187 | 92.46464 | 95.9103 | 62.87975 | 56.22775 | 1.190317 | 68.0041 | 59.68938 | 1.109782 | 62.02715
7344.86 | 122.4143 | 92.50846 | 95.93759 | 62.94947 | 56.13419 | 1.188209 | 68.04726 | 59.56761 | 1.112864 | 61.8981
7350.596 | 122.5099 | 92.53357 | 95.94179 | 62.90118 | 56.16972 | 1.187249 | 67.97661 | 59.5961 | 1.111307 | 61.91906
7356.332 | 122.6055 | 92.52365 | 95.93996 | 62.91869 | 56.17931 | 1.191331 | 68.00282 | 59.60997 | 1.111427 | 61.93449
7362.068 | 122.7011 | 92.51209 | 95.90108 | 62.82009 | 56.135 | 1.193445 | 67.90474 | 59.57896 | 1.110561 | 61.9155
7367.804 | 122.7967 | 92.44062 | 95.85344 | 62.87855 | 56.10855 | 1.204376 | 68.02047 | 59.5885 | 1.112118 | 61.94852
7373.54 | 122.8923 | 92.39019 | 95.84884 | 62.80244 | 56.10566 | 1.207893 | 67.97522 | 59.60273 | 1.11083 | 61.97296
7379.276 | 122.9879 | 92.4068 | 95.88329 | 62.84608 | 56.12628 | 1.207981 | 68.01023 | 59.60843 | 1.111193 | 61.96799
7385.012 | 123.0835 | 92.48254 | 95.92681 | 62.84481 | 56.17944 | 1.193164 | 67.95316 | 59.62721 | 1.110119 | 61.96164
7390.748 | 123.1791 | 92.55088 | 95.93928 | 62.91843 | 56.19095 | 1.178322 | 67.98253 | 59.61399 | 1.111192 | 61.93296
7396.484 | 123.2747 | 92.56072 | 95.94438 | 62.91214 | 56.1459 | 1.171168 | 67.96851 | 59.56149 | 1.111972 | 61.88046
7402.22 | 123.3703 | 92.55183 | 95.91012 | 62.92543 | 56.1429 | 1.167586 | 67.9894 | 59.572 | 1.112267 | 61.89913
7407.956 | 123.4659 | 92.52847767 | 95.86082 | 62.97805 | 56.08402 | 1.175536 | 68.06343 | 59.53253 | 1.114366 | 61.87667
7413.692 | 123.5615 | 92.46709 | 95.81039 | 62.86693 | 56.17056 | 1.185015 | 67.98843 | 59.65977 | 1.110685 | 62.01908
7419.428 | 123.6571 | 92.39531 | 95.79733 | 62.77672 | 56.15693 | 1.196036 | 67.94362 | 59.67204 | 1.109361 | 62.04764
7425.164 | 123.7527 | 92.38565 | 95.82874 | 62.78523 | 56.06517 | 1.203052 | 67.95994 | 59.56755 | 1.111327 | 61.94485
7430.9 | 123.8483 | 92.44935 | 95.9042 | 62.84579 | 56.15146 | 1.200525 | 67.97862 | 59.61514 | 1.110689 | 61.96153
7436.636 | 123.9439 | 92.50125 | 95.93016 | 62.8781 | 56.17028 | 1.195234 | 67.97541 | 59.61055 | 1.110888 | 61.94152
7442.372 | 124.0395 | 92.51971 | 95.93674 | 62.8972 | 56.22394 | 1.194774 | 67.98249 | 59.65959 | 1.110165 | 61.98269
7448.108 | 124.1351 | 92.52975 | 95.93846 | 62.89321 | 56.17225 | 1.194175 | 67.97081 | 59.60104 | 1.111116 | 61.92516
7453.844 | 124.2307 | 92.4712 | 95.893 | 62.9215 | 56.1196 | 1.196548 | 68.04443 | 59.57802 | 1.112659 | 61.92446
7459.58 | 124.3263 | 92.43167 | 95.83856 | 62.88536 | 56.12905 | 1.202762 | 68.03443 | 59.61783 | 1.111833 | 61.98096
7465.316 | 124.4219 | 92.38317 | 95.83192 | 62.81394 | 56.06328 | 1.208613 | 67.99284 | 59.56531 | 1.111873 | 61.9426
7471.052 | 124.5175 | 92.39594 | 95.8549 | 62.76983 | 56.17074 | 1.205287 | 67.9357 | 59.66813 | 1.108966 | 62.03214
7476.788 | 124.6131 | 92.44942 | 95.8998 | 62.85285 | 56.15834 | 1.193018 | 67.98621 | 59.62382 | 1.110678 | 61.97058
7482.524 | 124.7087 | 92.52645 | 95.91142 | 62.91936 | 56.28545 | 1.179701 | 68.00149 | 59.73082 | 1.109343 | 62.05362
7488.26 | 124.8043 | 92.55169 | 95.92123 | 62.90824 | 56.25337 | 1.172149 | 67.97093 | 59.68572 | 1.109779 | 62.00407
7493.996 | 124.8999 | 92.54109 | 95.90293 | 62.93193 | 56.18674 | 1.17459 | 68.00431 | 59.62419 | 1.111514 | 61.95193
7499.732 | 124.9955 | 92.52756 | 95.86466 | 62.85843 | 56.17147 | 1.175551 | 67.93482 | 59.62443 | 1.110517 | 61.96265
7505.468 | 125.0911 | 92.46738 | 95.81292 | 62.80553 | 56.19683 | 1.186264 | 67.92182 | 59.68678 | 1.109082 | 62.04393
7511.204 | 125.1867 | 92.38138 | 95.80997 | 62.73507 | 56.12927 | 1.197591 | 67.90878 | 59.64299 | 1.109171 | 62.02053
7516.94 | 125.2823 | 92.34471 | 95.8441 | 62.78905 | 56.08947 | 1.208148 | 67.99421 | 59.60134 | 1.110913 | 61.98173
7522.676 | 125.3779 | 92.37868 | 95.93407 | 62.80499 | 56.15114 | 1.197669 | 67.98646 | 59.62747 | 1.109975 | 61.98122
7528.412 | 125.4735 | 92.42481 | 95.96023 | 62.85312 | 56.1775 | 1.181755 | 68.0046 | 59.63262 | 1.110304 | 61.9715
7534.148 | 125.5691 | 92.45917 | 95.96647 | 62.89299 | 56.20111 | 1.179601 | 68.02244 | 59.6449 | 1.110542 | 61.97493
7539.884 | 125.6647 | 92.45565 | 95.95715 | 62.95028 | 56.20279 | 1.183156 | 68.087 | 59.65076 | 1.11152 | 61.98305
7545.62 | 125.7603 | 92.46387 | 95.92941 | 62.84079 | 56.11515 | 1.182411 | 67.96254 | 59.564 | 1.11132 | 61.90531
7551.356 | 125.8559 | 92.42038 | 95.85679 | 62.87826 | 56.05483 | 1.186825 | 68.03506 | 59.53673 | 1.113179 | 61.90315
7557.092 | 125.9515 | 92.37531 | 95.83934 | 62.82293 | 56.09625 | 1.196264 | 68.00835 | 59.60044 | 1.111378 | 61.97572
7562.828 | 126.0471 | 92.36096 | 95.84204 | 62.77258 | 56.08042 | 1.192883 | 67.9644 | 59.58727 | 1.110801 | 61.96566
7568.564 | 126.1427 | 92.43624 | 95.89537 | 62.78 | 56.23006 | 1.185384 | 67.91708 | 59.70553 | 1.107976 | 62.05107
7574.3 | 126.2383 | 92.4804 | 95.90762 | 62.87106 | 56.23957 | 1.17308 | 67.98312 | 59.69782 | 1.109395 | 62.0325
7580.036 | 126.3339 | 92.52828 | 95.90362 | 62.92727 | 56.1673 | 1.170642 | 68.00869 | 59.60735 | 1.111816 | 61.93848
7585.772 | 126.4295 | 92.52578 | 95.90141 | 62.91475 | 56.14807 | 1.17656 | 67.99699 | 59.58843 | 1.111975 | 61.92161
7591.508 | 126.5251 | 92.49144 | 95.86716 | 62.8865 | 56.15139 | 1.181385 | 67.99169 | 59.61365 | 1.11141 | 61.95923
7597.244 | 126.6207 | 92.42267 | 95.82706 | 62.83663 | 56.0803 | 1.195421 | 67.98833 | 59.57253 | 1.111937 | 61.94246
7602.98 | 126.7163 | 92.36964 | 95.80747 | 62.70549 | 56.12329 | 1.209563 | 67.88539 | 59.64113 | 1.108766 | 62.02163
7608.716 | 126.8119 | 92.34054 | 95.83027 | 62.73525 | 56.15067 | 1.213639 | 67.93901 | 59.67209 | 1.108752 | 62.05196
7614.452 | 126.9075 | 92.39172 | 95.88396 | 62.75814 | 56.11743 | 1.215677 | 67.92614 | 59.60356 | 1.109813 | 61.96629
7620.188 | 127.0031 | 92.46183 | 95.93798 | 62.83883 | 56.16321 | 1.198956 | 67.96192 | 59.61292 | 1.110334 | 61.95006
7625.924 | 127.0987 | 92.487 | 95.93363 | 62.90892 | 56.16132 | 1.191222 | 68.0192 | 59.6044 | 1.11161 | 61.93787
7631.66 | 127.1943 | 92.49786 | 95.92576 | 62.85357 | 56.2128 | 1.185289 | 67.95138 | 59.65814 | 1.109615 | 61.98793
7637.396 | 127.2899 | 92.48717 | 95.89587 | 62.81871 | 56.14361 | 1.186002 | 67.92154 | 59.59758 | 1.110366 | 61.9391
7643.132 | 127.3855 | 92.43879 | 95.83506 | 62.84222 | 56.1173 | 1.188528 | 67.98252 | 59.60423 | 1.111303 | 61.96744
7648.868 | 127.4811 | 92.36827 | 95.79582 | 62.73869 | 56.11465 | 1.194855 | 67.92234 | 59.6361 | 1.109524 | 62.01955
7654.604 | 127.5767 | 92.38952 | 95.81871 | 62.67251 | 56.22862 | 1.20023 | 67.83509 | 59.7432 | 1.106107 | 62.11144
7660.34 | 127.6723 | 92.40609 | 95.86081 | 62.73619 | 56.23514 | 1.193933 | 67.89184 | 59.73145 | 1.107103 | 62.08853
7666.076 | 127.7679 | 92.48968 | 95.89933 | 62.80081 | 56.20362 | 1.186849 | 67.90035 | 59.65939 | 1.108865 | 61.99612
7671.812 | 127.8635 | 92.50827 | 95.8985 | 62.85454 | 56.20519 | 1.180173 | 67.94478 | 59.65548 | 1.109782 | 61.98888
7677.548 | 127.9591 | 92.49717 | 95.90127 | 62.81038 | 56.22313 | 1.181554 | 67.90518 | 59.67713 | 1.108649 | 62.01094
7683.284 | 128.0547 | 92.47555 | 95.87145 | 62.78054 | 56.20009 | 1.195687 | 67.8888 | 59.66898 | 1.108576 | 62.01365
7689.02 | 128.1503 | 92.44672 | 95.83978 | 62.71596 | 56.17215 | 1.204853 | 67.84011 | 59.65849 | 1.107987 | 62.01597
7694.756 | 128.2459 | 92.34325 | 95.80279 | 62.7296 | 56.05194 | 1.218398 | 67.9309 | 59.57509 | 1.110605 | 61.96573
7700.492 | 128.3415 | 92.33239 | 95.82152 | 62.75606 | 56.14067 | 1.221336 | 67.96754 | 59.66683 | 1.109317 | 62.05042
7706.228 | 128.4371 | 92.35932 | 95.88897 | 62.78606 | 56.1201 | 1.21834 | 67.98022 | 59.61498 | 1.110254 | 61.98251
7711.964 | 128.5327 | 92.4346 | 95.92338 | 62.82489 | 56.12203 | 1.199329 | 67.96686 | 59.5824 | 1.110903 | 61.92974
7717.7 | 128.6283 | 92.4582 | 95.92563 | 62.86514 | 56.28234 | 1.186148 | 67.99303 | 59.74445 | 1.108448 | 62.07721
7723.436 | 128.7239 | 92.49125 | 95.92383 | 62.82351 | 56.16646 | 1.178658 | 67.92374 | 59.61164 | 1.109999 | 61.94584
7729.172 | 128.8195 | 92.48555 | 95.86724 | 62.85494 | 56.15107 | 1.177847 | 67.9619 | 59.61514 | 1.110859 | 61.96179
7734.908 | 128.9151 | 92.45124 | 95.81859 | 62.81056 | 56.19567 | 1.184672 | 67.93911 | 59.68881 | 1.109194 | 62.04792
7740.644 | 129.0107 | 92.34357 | 95.78691 | 62.81034 | 56.09956 | 1.194423 | 68.0181 | 59.63068 | 1.11109 | 62.0212
7746.38 | 129.1063 | 92.33611 | 95.78456 | 62.77594 | 56.00709 | 1.203174 | 67.98634 | 59.53548 | 1.112315 | 61.93362
7752.116 | 129.2019 | 92.37678 | 95.84878 | 62.73577 | 56.22859 | 1.203421 | 67.91291 | 59.73757 | 1.107224 | 62.10258
7757.852 | 129.2975 | 92.42469 | 95.8875 | 62.77372 | 56.21471 | 1.194636 | 67.91877 | 59.69537 | 1.108168 | 62.04541
7763.588 | 129.3931 | 92.46404 | 95.89176 | 62.83151 | 56.17567 | 1.191221 | 67.95238 | 59.64019 | 1.109959 | 61.98471
7769.324 | 129.4887 | 92.47556 | 95.90027 | 62.83722 | 56.15525 | 1.193623 | 67.95009 | 59.61218 | 1.110463 | 61.95428
7775.06 | 129.5843 | 92.4499 | 95.87929 | 62.84586 | 56.26165 | 1.203085 | 67.97829 | 59.73991 | 1.108515 | 62.08399
7780.796 | 129.6799 | 92.44214 | 95.83662 | 62.73176 | 56.12633 | 1.207486 | 67.86056 | 59.61227 | 1.109171 | 61.97402
7786.532 | 129.7755 | 92.32604 | 95.80396 | 62.72844 | 56.10079 | 1.215141 | 67.94231 | 59.63205 | 1.109617 | 62.02254
7792.268 | 129.8711 | 92.29261 | 95.81952 | 62.70774 | 56.09913 | 1.219543 | 67.94449 | 59.63583 | 1.109284 | 62.02963
7798.004 | 129.9667 | 92.33847 | 95.858 | 62.72003 | 56.16176 | 1.209887 | 67.92405 | 59.67568 | 1.108264 | 62.05012
7803.74 | 130.0623 | 92.43673 | 95.90664 | 62.72861 | 56.20828 | 1.191686 | 67.86113 | 59.67864 | 1.107498 | 62.02337
7809.476 | 130.1579 | 92.4521 | 95.91477 | 62.81169 | 56.1681 | 1.181842 | 67.93971 | 59.62857 | 1.109758 | 61.97147
7815.212 | 130.2535 | 92.44635 | 95.9289 | 62.8387 | 56.21532 | 1.16549 | 67.97316 | 59.676 | 1.109303 | 62.01443
7820.948 | 130.3491 | 92.44265 | 95.90426 | 62.78065 | 56.13985 | 1.161158 | 67.91308 | 59.6049 | 1.109768 | 61.95321
7826.684 | 130.4447 | 92.38604 | 95.83385 | 62.83609 | 56.07571 | 1.172798 | 68.0147 | 59.577 | 1.112018 | 61.95263
7832.42 | 130.5403 | 92.315 | 95.79894 | 62.75046 | 56.07238 | 1.189776 | 67.97428 | 59.60692 | 1.110569 | 62.00214
7838.156 | 130.6359 | 92.27963 | 95.79048 | 62.68978 | 56.16221 | 1.203333 | 67.93458 | 59.71627 | 1.10772 | 62.11378
7843.892 | 130.7315 | 92.29576 | 95.85335 | 62.68868 | 56.08574 | 1.205676 | 67.92151 | 59.6098 | 1.109211 | 61.99762
7849.628 | 130.8271 | 92.37806 | 95.89565 | 62.7674 | 56.19321 | 1.202816 | 67.94622 | 59.6846 | 1.10848 | 62.04295
7855.364 | 130.9227 | 92.43238 | 95.90889 | 62.83901 | 56.13498 | 1.197401 | 67.98376 | 59.60147 | 1.110896 | 61.95109
7861.1 | 131.0183 | 92.42816 | 95.89986 | 62.86068 | 56.16126 | 1.198062 | 68.01031 | 59.63358 | 1.110759 | 61.98402
7866.836 | 131.1139 | 92.42449 | 95.89435 | 62.84015 | 56.13201 | 1.195475 | 67.99081 | 59.60544 | 1.110975 | 61.95938
7872.572 | 131.2095 | 92.40706 | 95.8483 | 62.83874 | 56.09707 | 1.198107 | 68.0021 | 59.58848 | 1.111642 | 61.95627
7878.308 | 131.3051 | 92.3204 | 95.81443 | 62.73546 | 56.09978 | 1.204829 | 67.95406 | 59.6294 | 1.109761 | 62.01905
7884.044 | 131.4007 | 92.29303 | 95.80078 | 62.6879 | 56.14899 | 1.209777 | 67.92268 | 59.69469 | 1.107948 | 62.08872
7889.78 | 131.4963 | 92.32758 | 95.82275 | 62.72166 | 56.14764 | 1.201987 | 67.93383 | 59.67535 | 1.108571 | 62.05915
7895.516 | 131.5919 | 92.41218 | 95.8793 | 62.76296 | 56.11941 | 1.187052 | 67.91633 | 59.60072 | 1.109859 | 61.96046
7901.252 | 131.6875 | 92.46545 | 95.88961 | 62.8355 | 56.24884 | 1.178194 | 67.95565 | 59.71812 | 1.108585 | 62.05826
7906.988 | 131.7831 | 92.48045 | 95.87845 | 62.86863 | 56.2092 | 1.18007 | 67.98046 | 59.67488 | 1.109952 | 62.01681
7912.724 | 131.8787 | 92.44333 | 95.87016 | 62.8882 | 56.1421 | 1.177693 | 68.02892 | 59.61794 | 1.111624 | 61.9723
7918.46 | 131.9743 | 92.40121 | 95.8237 | 62.76456 | 56.07064 | 1.187513 | 67.92612 | 59.57008 | 1.110853 | 61.94514
7924.196 | 132.0699 | 92.32268 | 95.7779 | 62.69971 | 56.11283 | 1.20557 | 67.91366 | 59.65424 | 1.108871 | 62.04938
7929.932 | 132.1655 | 92.26619 | 95.77233 | 62.70921 | 56.06005 | 1.219639 | 67.96554 | 59.61766 | 1.110083 | 62.02743
7935.668 | 132.2611 | 92.28901 | 95.81079 | 62.71658 | 56.1654 | 1.218151 | 67.95672 | 59.7102 | 1.108131 | 62.10208
7941.404 | 132.3567 | 92.37088 | 95.89018 | 62.74325 | 56.13674 | 1.214451 | 67.92536 | 59.62863 | 1.109168 | 61.9928
7947.14 | 132.4523 | 92.39902 | 95.90318 | 62.83353 | 56.13853 | 1.207702 | 68.00238 | 59.61754 | 1.110729 | 61.97408
7952.876 | 132.5479 | 92.42634 | 95.89478 | 62.85521 | 56.17503 | 1.200087 | 68.00573 | 59.6504 | 1.11039 | 62.00126
7958.612 | 132.6435 | 92.41889 | 95.8749 | 62.87386 | 56.13731 | 1.201757 | 68.03139 | 59.61902 | 1.111466 | 61.97725
7964.348 | 132.7391 | 92.4034 | 95.82854 | 62.79267 | 56.11768 | 1.19821 | 67.95494 | 59.61782 | 1.110419 | 61.98865
7970.084 | 132.8347 | 92.3331 | 95.78142 | 62.72343 | 56.08464 | 1.206202 | 67.93168 | 59.61987 | 1.109848 | 62.01425
7975.82 | 132.9303 | 92.29605 | 95.76137 | 62.75696 | 56.05938 | 1.207745 | 67.99528 | 59.61105 | 1.110941 | 62.01746
7981.556 | 133.0259 | 92.2954 | 95.79681 | 62.74701 | 56.08957 | 1.203205 | 67.98498 | 59.63204 | 1.110167 | 62.03012
7987.292 | 133.1215 | 92.39172 | 95.84104 | 62.73129 | 56.14793 | 1.1917 | 67.89709 | 59.64965 | 1.108736 | 62.01841
7993.028 | 133.2171 | 92.4539 | 95.86259 | 62.78701 | 56.15481 | 1.186638 | 67.9117 | 59.63054 | 1.109584 | 61.98358
7998.764 | 133.3127 | 92.4394 | 95.86073 | 62.80475 | 56.22254 | 1.188519 | 67.94154 | 59.70762 | 1.108561 | 62.05944
8004.5 | 133.4083 | 92.41013 | 95.85729 | 62.81799 | 56.20984 | 1.191831 | 67.97738 | 59.70443 | 1.109045 | 62.06299
8010.236 | 133.5039 | 92.39776 | 95.80922 | 62.73898 | 56.14607 | 1.201867 | 67.90098 | 59.65593 | 1.108908 | 62.02958
8015.972 | 133.5995 | 92.32446 | 95.78342 | 62.65672 | 56.10639 | 1.21298 | 67.86578 | 59.64506 | 1.108237 | 62.03927
8021.708 | 133.6951 | 92.25324 | 95.77327 | 62.69343 | 56.07927 | 1.227103 | 67.95798 | 59.64188 | 1.109423 | 62.05261
8027.444 | 133.7907 | 92.25466 | 95.81526 | 62.7492 | 56.09635 | 1.222499 | 68.01738 | 59.64618 | 1.110072 | 62.04783
8033.18 | 133.8863 | 92.33371 | 95.89612 | 62.71203 | 56.18087 | 1.214743 | 67.9189 | 59.6853 | 1.107745 | 62.05239
8038.916 | 133.9819 | 92.40439 | 95.8983 | 62.7912 | 56.13844 | 1.203236 | 67.95262 | 59.61732 | 1.109982 | 61.97379
8044.652 | 134.0775 | 92.41654 | 95.9011 | 62.77661 | 56.21722 | 1.19387 | 67.9279 | 59.69626 | 1.108169 | 62.04512
8050.388 | 134.1731 | 92.41822 | 95.88188 | 62.79599 | 56.20717 | 1.192627 | 67.94762 | 59.6912 | 1.108709 | 62.04392
8056.124 | 134.2687 | 92.40808 | 95.83606 | 62.81522 | 56.11103 | 1.194645 | 67.9759 | 59.60689 | 1.110949 | 61.97589
8061.86 | 134.3643 | 92.34979 | 95.75872 | 62.69788 | 56.15169 | 1.198004 | 67.89175 | 59.69314 | 1.108071 | 62.08444
8067.596 | 134.4599 | 92.28483 | 95.76205 | 62.69003 | 56.07491 | 1.210346 | 67.93102 | 59.63088 | 1.109449 | 62.03821
8073.332 | 134.5555 | 92.29471 | 95.78563 | 62.71202 | 56.13306 | 1.205593 | 67.94758 | 59.68207 | 1.108689 | 62.07959
8079.068 | 134.6511 | 92.36051 | 95.83127 | 62.75619 | 56.12027 | 1.196236 | 67.94699 | 59.63319 | 1.109722 | 62.01115
8084.804 | 134.7467 | 92.39001 | 95.86012 | 62.7784 | 56.14968 | 1.190517 | 67.94934 | 59.64596 | 1.109534 | 62.0114
8090.54 | 134.8423 | 92.42173 | 95.86388 | 62.80204 | 56.18959 | 1.193503 | 67.9516 | 59.67717 | 1.109163 | 62.03367
8096.276 | 134.9379 | 92.37809 | 95.85932 | 62.83712 | 56.18428 | 1.189674 | 68.02167 | 59.68672 | 1.109888 | 62.05231
8102.012 | 135.0335 | 92.35007 | 95.84414 | 62.76569 | 56.13925 | 1.193197 | 67.96496 | 59.65253 | 1.109515 | 62.02883
8107.748 | 135.1291 | 92.25845 | 95.78172 | 62.72472 | 56.09314 | 1.206634 | 67.98805 | 59.65229 | 1.109702 | 62.05963
8113.484 | 135.2247 | 92.20584 | 95.78232 | 62.67043 | 56.1475 | 1.222931 | 67.96796 | 59.72649 | 1.107668 | 62.1398
8119.22 | 135.3203 | 92.20669 | 95.82581 | 62.62844 | 56.09659 | 1.219379 | 67.9218 | 59.65815 | 1.107931 | 62.06655
8124.956 | 135.4159 | 92.29081 | 95.86938 | 62.69079 | 56.07993 | 1.20674 | 67.92744 | 59.60007 | 1.109363 | 61.98619
8130.692 | 135.5115 | 92.37674 | 95.89452 | 62.73664 | 56.19065 | 1.198658 | 67.9139 | 59.68266 | 1.107987 | 62.04162
8136.428 | 135.6071 | 92.38628 | 95.88427 | 62.80918 | 56.16475 | 1.191155 | 67.9854 | 59.65543 | 1.10978 | 62.01615
8142.164 | 135.7027 | 92.40554 | 95.85497 | 62.79421 | 56.14377 | 1.193234 | 67.95503 | 59.63644 | 1.10993 | 62.00037
8147.9 | 135.7983 | 92.37648 | 95.80997 | 62.77869 | 56.23004 | 1.198684 | 67.9596 | 59.75162 | 1.107953 | 62.12373
8153.636 | 135.8939 | 92.31329 | 95.75279 | 62.70102 | 56.12135 | 1.204134 | 67.92199 | 59.67427 | 1.108726 | 62.0752
8159.372 | 135.9895 | 92.24588 | 95.72925 | 62.6627 | 56.03486 | 1.20924 | 67.93008 | 59.61102 | 1.109758 | 62.03402
8165.108 | 136.0851 | 92.26233 | 95.76842 | 62.67388 | 55.97817 | 1.209861 | 67.93008 | 59.53304 | 1.11108 | 61.94943
8170.844 | 136.1807 | 92.34859 | 95.81384 | 62.6666 | 56.21661 | 1.201489 | 67.85875 | 59.74489 | 1.106239 | 62.12219
8176.58 | 136.2763 | 92.40239 | 95.84279 | 62.69214 | 56.19003 | 1.193927 | 67.84688 | 59.69046 | 1.107214 | 62.05433
8182.316 | 136.3719 | 92.37306 | 95.85258 | 62.80905 | 56.11468 | 1.198508 | 67.99498 | 59.61651 | 1.110768 | 61.9886
8188.052 | 136.4675 | 92.37464 | 95.83771 | 62.79277 | 56.17023 | 1.202755 | 67.97619 | 59.67978 | 1.109382 | 62.05086
8193.788 | 136.5631 | 92.35377 | 95.80577 | 62.69308 | 56.15023 | 1.206152 | 67.88362 | 59.6753 | 1.108015 | 62.05731
8199.524 | 136.6587 | 92.27562 | 95.75918 | 62.69941 | 56.11006 | 1.217393 | 67.94797 | 59.67209 | 1.10892 | 62.07939
8205.26 | 136.7543 | 92.21733 | 95.74556 | 62.66234 | 56.07956 | 1.23319 | 67.95072 | 59.66235 | 1.108867 | 62.08467
8210.996 | 136.8499 | 92.23233 | 95.79769 | 62.63391 | 56.19633 | 1.231617 | 67.90884 | 59.76515 | 1.106061 | 62.16773
8216.732 | 136.9455 | 92.30517 | 95.85753 | 62.66328 | 56.18597 | 1.218506 | 67.88707 | 59.71203 | 1.106784 | 62.09108
8222.468 | 137.0411 | 92.38378 | 95.87752 | 62.68335 | 56.21149 | 1.203217 | 67.85104 | 59.70801 | 1.106636 | 62.06753
8228.204 | 137.1367 | 92.38757 | 95.86104 | 62.76109 | 56.23621 | 1.195028 | 67.9324 | 59.73835 | 1.107521 | 62.09868
8233.94 | 137.2323 | 92.38778 | 95.83888 | 62.81263 | 56.17891 | 1.191464 | 67.98803 | 59.68449 | 1.109561 | 62.05243
8239.676 | 137.3279 | 92.37666 | 95.79701 | 62.72343 | 56.14182 | 1.195017 | 67.89965 | 59.66195 | 1.108717 | 62.04195
8245.412 | 137.4235 | 92.31307 | 95.74223 | 62.69732 | 56.08167 | 1.199863 | 67.91814 | 59.63552 | 1.109445 | 62.04095
8251.148 | 137.5191 | 92.259 | 95.72598 | 62.58032 | 56.12238 | 1.210556 | 67.83113 | 59.70104 | 1.106571 | 62.11668
8256.884 | 137.6147 | 92.24426 | 95.76342 | 62.58341 | 56.15638 | 1.213354 | 67.84532 | 59.72987 | 1.105956 | 62.13913
8262.62 | 137.7103 | 92.2886 | 95.80821 | 62.66371 | 56.12016 | 1.212494 | 67.89972 | 59.66307 | 1.108089 | 62.05835
8268.356 | 137.8059 | 92.35054 | 95.83822 | 62.73093 | 56.1117 | 1.203309 | 67.92698 | 59.625 | 1.109445 | 62.00403
8274.092 | 137.9015 | 92.35554 | 95.83552 | 62.84417 | 56.06861 | 1.20803 | 68.04592 | 59.57851 | 1.112302 | 61.95983
8279.828 | 137.9971 | 92.37613 | 95.84083 | 62.74859 | 56.12818 | 1.209667 | 67.92728 | 59.63364 | 1.109432 | 62.0065
8285.564 | 138.0927 | 92.31507 | 95.79922 | 62.73464 | 56.06281 | 1.216627 | 67.95709 | 59.59664 | 1.110478 | 61.99239
8291.3 | 138.1883 | 92.26727 | 95.75549 | 62.66025 | 56.08199 | 1.221552 | 67.91168 | 59.64604 | 1.108782 | 62.05732
8297.036 | 138.2839 | 92.21334 | 95.7436 | 62.6215 | 55.99872 | 1.235499 | 67.90937 | 59.57822 | 1.109744 | 62.0068
8302.772 | 138.3795 | 92.22943 | 95.77064 | 62.58281 | 56.07111 | 1.231727 | 67.85557 | 59.64153 | 1.107627 | 62.05758
8308.508 | 138.4751 | 92.25911 | 95.83514 | 62.67429 | 56.15161 | 1.217268 | 67.9329 | 59.69717 | 1.107656 | 62.09086
8314.244 | 138.5707 | 92.34565 | 95.86416 | 62.76823 | 56.10955 | 1.202611 | 67.97097 | 59.61597 | 1.110148 | 61.99124
8319.98 | 138.6663 | 92.38913 | 95.85074 | 62.72645 | 56.1903 | 1.194705 | 67.89376 | 59.69238 | 1.107814 | 62.05718
8325.716 | 138.7619 | 92.39134 | 95.82629 | 62.75908 | 56.12907 | 1.192798 | 67.92745 | 59.63444 | 1.1096 | 62.00717
8331.452 | 138.8575 | 92.35032 | 95.79447 | 62.73736 | 56.08238 | 1.194622 | 67.9341 | 59.60788 | 1.110139 | 61.99686
8337.188 | 138.9531 | 92.2969 | 95.73056 | 62.6917 | 56.05061 | 1.201815 | 67.92395 | 59.6113 | 1.10996 | 62.02379
8342.924 | 139.0487 | 92.23092 | 95.7267 | 62.58289 | 56.12233 | 1.212622 | 67.85456 | 59.70961 | 1.106617 | 62.1302
8348.66 | 139.1443 | 92.19491 | 95.73662 | 62.63275 | 56.10704 | 1.218614 | 67.93515 | 59.70151 | 1.107801 | 62.12778
8354.396 | 139.2399 | 92.25508 | 95.79894 | 62.59882 | 56.09483 | 1.21593 | 67.85407 | 59.64964 | 1.107442 | 62.05432
8360.132 | 139.3355 | 92.32838 | 95.83832 | 62.65895 | 56.13268 | 1.209078 | 67.86532 | 59.65423 | 1.107758 | 62.03595
8365.868 | 139.4311 | 92.33742 | 95.84826 | 62.68385 | 56.22293 | 1.206413 | 67.88564 | 59.74412 | 1.106419 | 62.11672
8371.604 | 139.5267 | 92.33073 | 95.84652 | 62.77827 | 56.07838 | 1.213575 | 67.99282 | 59.59317 | 1.110942 | 61.97636
8377.34 | 139.6223 | 92.31881 | 95.82701 | 62.72074 | 56.11483 | 1.21591 | 67.93928 | 59.64188 | 1.109203 | 62.02855
8383.076 | 139.7179 | 92.2435 | 95.78316 | 62.66229 | 56.03692 | 1.215723 | 67.93138 | 59.59674 | 1.10971 | 62.0101
8388.812 | 139.8135 | 92.16251 | 95.76629 | 62.7014 | 55.9808 | 1.216993 | 68.03352 | 59.5679 | 1.111516 | 62.00267
8394.548 | 139.9091 | 92.17049 | 95.80652 | 62.60133 | 56.09046 | 1.214854 | 67.91906 | 59.6692 | 1.107573 | 62.08809
8400.284 | 140.0047 | 92.21421 | 95.84355 | 62.68653 | 56.17414 | 1.20401 | 67.97925 | 59.73258 | 1.107428 | 62.13143
8406.02 | 140.1003 | 92.31398 | 95.87051 | 62.70523 | 56.13617 | 1.189036 | 67.92604 | 59.65219 | 1.108507 | 62.03037
8411.756 | 140.1959 | 92.33933 | 95.85401 | 62.7834 | 56.17579 | 1.184044 | 67.99204 | 59.69158 | 1.109106 | 62.06572
8417.492 | 140.2915 | 92.34061 | 95.84264 | 62.75242 | 56.12436 | 1.183945 | 67.95756 | 59.64016 | 1.109575 | 62.01939
8423.228 | 140.3871 | 92.33705 | 95.79595 | 62.7076 | 56.08121 | 1.190854 | 67.91163 | 59.61033 | 1.109635 | 62.00153
8428.964 | 140.4827 | 92.24951 | 95.73231 | 62.74823 | 55.97947 | 1.20328 | 68.02012 | 59.54998 | 1.112373 | 61.97529
8434.7 | 140.5783 | 92.17612 | 95.70485 | 62.64291 | 56.05782 | 1.214753 | 67.96002 | 59.66522 | 1.108953 | 62.10389
8440.436 | 140.6739 | 92.17528 | 95.73009 | 62.62326 | 56.1179 | 1.228548 | 67.93932 | 59.72134 | 1.107419 | 62.15166
8446.172 | 140.7695 | 92.22986 | 95.80028 | 62.59465 | 56.10054 | 1.223044 | 67.8681 | 59.66323 | 1.107255 | 62.07187
8451.908 | 140.8651 | 92.30479 | 95.83274 | 62.73987 | 56.11975 | 1.218023 | 67.97034 | 59.64969 | 1.109444 | 62.03754
8457.644 | 140.9607 | 92.32603 | 95.84568 | 62.72084 | 56.12247 | 1.216365 | 67.93408 | 59.64177 | 1.109054 | 62.0232
8463.38 | 141.0563 | 92.32849 | 95.85043 | 62.69446 | 56.20152 | 1.215294 | 67.9037 | 59.72349 | 1.107028 | 62.09864
8469.116 | 141.1519 | 92.28731 | 95.81441 | 62.72383 | 56.09865 | 1.214685 | 67.96582 | 59.63861 | 1.109578 | 62.03434
8474.852 | 141.2475 | 92.25569 | 95.76087 | 62.64464 | 56.08106 | 1.220025 | 67.90329 | 59.64698 | 1.108524 | 62.05943
8480.588 | 141.3431 | 92.19756 | 95.72336 | 62.66938 | 56.13386 | 1.225251 | 67.97293 | 59.73346 | 1.107919 | 62.15997
8486.324 | 141.4387 | 92.19712 | 95.75495 | 62.5905 | 56.0959 | 1.224344 | 67.8877 | 59.6831 | 1.107273 | 62.10631
8492.06 | 141.5343 | 92.24044 | 95.80265 | 62.64378 | 56.12244 | 1.210221 | 67.91358 | 59.68243 | 1.107692 | 62.08732
8497.796 | 141.6299 | 92.31723 | 95.823 | 62.65302 | 56.12718 | 1.194505 | 67.8671 | 59.65679 | 1.107762 | 62.0437
8503.532 | 141.7255 | 92.33735 | 95.81269 | 62.74416 | 56.13772 | 1.194089 | 67.95101 | 59.66496 | 1.109165 | 62.04946
8509.268 | 141.8211 | 92.32187 | 95.82259 | 62.76154 | 56.16127 | 1.19307 | 67.98122 | 59.6917 | 1.109007 | 62.0757
8515.004 | 141.9167 | 92.3195 | 95.7909 | 62.69077 | 56.11503 | 1.193895 | 67.90631 | 59.65341 | 1.108669 | 62.0466
8520.74 | 142.0123 | 92.26069 | 95.72644 | 62.71506 | 56.03193 | 1.204608 | 67.97593 | 59.60414 | 1.110744 | 62.02516
8526.476 | 142.1079 | 92.18751 | 95.68604 | 62.61293 | 56.11591 | 1.224354 | 67.91911 | 59.72948 | 1.107275 | 62.16581
8532.212 | 142.2035 | 92.17515 | 95.7193 | 62.5762 | 56.07434 | 1.233457 | 67.88836 | 59.67849 | 1.107446 | 62.11361
8537.948 | 142.2991 | 92.22239 | 95.79318 | 62.61753 | 56.13121 | 1.231559 | 67.8984 | 59.70046 | 1.107055 | 62.10982
8543.684 | 142.3947 | 92.28818 | 95.83068 | 62.66217 | 56.10093 | 1.222341 | 67.89837 | 59.63558 | 1.108442 | 62.028
8549.42 | 142.4903 | 92.31552 | 95.85655 | 62.68157 | 56.16971 | 1.212909 | 67.89928 | 59.69181 | 1.107427 | 62.07018
8555.156 | 142.5859 | 92.34755 | 95.84527 | 62.71616 | 56.13714 | 1.213745 | 67.91318 | 59.65072 | 1.108681 | 62.0274
8560.892 | 142.6815 | 92.30823 | 95.81111 | 62.70756 | 56.06908 | 1.2112 | 67.9328 | 59.60166 | 1.109875 | 61.99606
8566.628 | 142.7771 | 92.26124 | 95.75384 | 62.67272 | 56.04848 | 1.215872 | 67.92962 | 59.61282 | 1.109666 | 62.02763
8572.364 | 142.8727 | 92.20657 | 95.70295 | 62.65203 | 56.062 | 1.221753 | 67.94747 | 59.66069 | 1.109032 | 62.09393
8578.1 | 142.9683 | 92.17767 | 95.72875 | 62.60649 | 56.023 | 1.220158 | 67.91937 | 59.62003 | 1.108998 | 62.05626
8583.836 | 143.0639 | 92.22238 | 95.77099 | 62.67351 | 56.10258 | 1.215192 | 67.95911 | 59.67712 | 1.10861 | 62.09238
8589.572 | 143.1595 | 92.29754 | 95.81108 | 62.69883 | 56.06205 | 1.202231 | 67.93121 | 59.59755 | 1.10986 | 61.99435
8595.308 | 143.2551 | 92.33969 | 95.81502 | 62.66211 | 56.15911 | 1.195735 | 67.86044 | 59.68621 | 1.107293 | 62.06851
8601.044 | 143.3507 | 92.302 | 95.80193 | 62.75383 | 56.13719 | 1.200292 | 67.98751 | 59.67895 | 1.109346 | 62.07188
8606.78 | 143.4463 | 92.30033 | 95.7753 | 62.6722 | 56.08646 | 1.203673 | 67.9003 | 59.63405 | 1.108905 | 62.0354
8612.516 | 143.5419 | 92.26837 | 95.71975 | 62.60353 | 56.14376 | 1.217686 | 67.84939 | 59.72282 | 1.10656 | 62.13655
8618.252 | 143.6375 | 92.16958 | 95.69034 | 62.61889 | 56.02315 | 1.226831 | 67.93878 | 59.63502 | 1.109214 | 62.07978
8623.988 | 143.7331 | 92.15129 | 95.703 | 62.63672 | 56.00386 | 1.241285 | 67.97161 | 59.6162 | 1.109912 | 62.06318
8629.724 | 143.8287 | 92.18933 | 95.77823 | 62.5646 | 56.08701 | 1.234366 | 67.86533 | 59.66864 | 1.106991 | 62.08955
8635.46 | 143.9243 | 92.24571 | 95.82486 | 62.68857 | 56.16377 | 1.229322 | 67.95825 | 59.71761 | 1.107668 | 62.11485
8641.196 | 144.0199 | 92.2821 | 95.83324 | 62.73806 | 56.092 | 1.219303 | 67.98508 | 59.62718 | 1.109961 | 62.0208
8646.932 | 144.1155 | 92.29706 | 95.83166 | 62.72526 | 56.17161 | 1.211945 | 67.9602 | 59.7076 | 1.108162 | 62.09378
8652.668 | 144.2111 | 92.29747 | 95.80989 | 62.67893 | 56.15937 | 1.213509 | 67.9097 | 59.70142 | 1.107585 | 62.09231
8658.404 | 144.3067 | 92.26643 | 95.75523 | 62.6653 | 56.10923 | 1.214455 | 67.91776 | 59.67535 | 1.108333 | 62.0851
8664.14 | 144.4023 | 92.19258 | 95.71533 | 62.60415 | 56.09525 | 1.215826 | 67.90584 | 59.69652 | 1.107528 | 62.12788
8669.876 | 144.4979 | 92.1468 | 95.72837 | 62.53363 | 56.08484 | 1.216593 | 67.86305 | 59.69569 | 1.106486 | 62.13361
8675.612 | 144.5935 | 92.15489 | 95.78632 | 62.59524 | 56.10089 | 1.208274 | 67.92395 | 59.69168 | 1.107259 | 62.11645
8681.348 | 144.6891 | 92.22139 | 95.81922 | 62.71411 | 56.09862 | 1.196284 | 68.00386 | 59.6578 | 1.109406 | 62.06461
8687.084 | 144.7847 | 92.27792 | 95.82354 | 62.6963 | 56.04632 | 1.188695 | 67.9429 | 59.58303 | 1.110126 | 61.98208
8692.82 | 144.8803 | 92.28596 | 95.8178 | 62.75159 | 56.13614 | 1.192759 | 67.9969 | 59.67782 | 1.109327 | 62.07081
8698.556 | 144.9759 | 92.26837 | 95.78221 | 62.71821 | 56.09157 | 1.199838 | 67.97368 | 59.64733 | 1.109618 | 62.05288
8704.292 | 145.0715 | 92.24073 | 95.74591 | 62.57842 | 56.06713 | 1.20687 | 67.8425 | 59.64165 | 1.107628 | 62.06045
8710.028 | 145.1671 | 92.14952 | 95.7046 | 62.55578 | 56.02536 | 1.224588 | 67.88509 | 59.63912 | 1.108053 | 62.08475
8715.764 | 145.2627 | 92.11548 | 95.70869 | 62.55232 | 56.07583 | 1.237309 | 67.90642 | 59.70228 | 1.106994 | 62.15006
8721.5 | 145.3583 | 92.14118 | 95.76506 | 62.60524 | 56.09137 | 1.235249 | 67.94491 | 59.69267 | 1.107623 | 62.12444
8727.236 | 145.4539 | 92.23737 | 95.8112 | 62.62344 | 56.12612 | 1.227236 | 67.89379 | 59.68457 | 1.10726 | 62.08822
8732.972 | 145.5495 | 92.28116 | 95.83126 | 62.69625 | 56.17511 | 1.219139 | 67.94046 | 59.71645 | 1.10758 | 62.10537
8738.708 | 145.6451 | 92.28721 | 95.83764 | 62.68926 | 56.10972 | 1.212131 | 67.92843 | 59.643 | 1.108747 | 62.03376
8744.444 | 145.7407 | 92.28344 | 95.79109 | 62.73983 | 56.05685 | 1.210587 | 67.98601 | 59.60284 | 1.110688 | 62.00622
8750.18 | 145.8363 | 92.26372 | 95.74798 | 62.66803 | 56.0576 | 1.215827 | 67.92273 | 59.62362 | 1.109402 | 62.03848
8755.916 | 145.9319 | 92.20124 | 95.70188 | 62.5889 | 56.02491 | 1.220799 | 67.88293 | 59.62323 | 1.108648 | 62.06001
8761.652 | 146.0275 | 92.14872 | 95.67539 | 62.56833 | 56.02299 | 1.224292 | 67.89929 | 59.6462 | 1.108322 | 62.0975
8767.388 | 146.1231 | 92.1449 | 95.7206 | 62.61016 | 56.12664 | 1.218568 | 67.9475 | 59.74328 | 1.107014 | 62.18027
8773.124 | 146.2187 | 92.22788 | 95.78642 | 62.73535 | 56.16148 | 1.2111 | 68.02211 | 59.7331 | 1.10854 | 62.14077
8778.86 | 146.3143 | 92.29344 | 95.78961 | 62.68705 | 56.11188 | 1.203793 | 67.92145 | 59.65868 | 1.108666 | 62.05703
8784.596 | 146.4099 | 92.27212 | 95.78907 | 62.72366 | 56.1178 | 1.209334 | 67.97682 | 59.67186 | 1.109196 | 62.07381
8790.332 | 146.5055 | 92.26846 | 95.76546 | 62.71728 | 56.05626 | 1.218019 | 67.97261 | 59.61511 | 1.110301 | 62.02598
8796.068 | 146.6011 | 92.23252 | 95.73108 | 62.60721 | 56.01869 | 1.225101 | 67.87976 | 59.59744 | 1.109096 | 62.02356
8801.804 | 146.6967 | 92.161 | 95.69338 | 62.54899 | 56.00463 | 1.238773 | 67.86926 | 59.61704 | 1.108342 | 62.06398
8807.54 | 146.7923 | 92.09161 | 95.69452 | 62.54235 | 56.04993 | 1.246889 | 67.91319 | 59.68677 | 1.107329 | 62.14314
8813.276 | 146.8879 | 92.10854 | 95.73947 | 62.59377 | 56.05087 | 1.240693 | 67.95654 | 59.66805 | 1.108221 | 62.11304
8819.012 | 146.9835 | 92.19528 | 95.80188 | 62.64258 | 56.0999 | 1.228002 | 67.94554 | 59.67292 | 1.108116 | 62.08758
8824.748 | 147.0791 | 92.28457 | 95.8217 | 62.61157 | 56.11395 | 1.21659 | 67.8462 | 59.65342 | 1.10729 | 62.04734
8830.484 | 147.1747 | 92.29256 | 95.79412 | 62.70039 | 56.02863 | 1.213479 | 67.93656 | 59.56901 | 1.110549 | 61.97195
8836.22 | 147.2703 | 92.27484 | 95.78863 | 62.70018 | 56.0931 | 1.210674 | 67.94938 | 59.64488 | 1.109269 | 62.04798
8841.956 | 147.3659 | 92.2633 | 95.74266 | 62.59095 | 56.16926 | 1.207226 | 67.83949 | 59.74421 | 1.105835 | 62.15303
8847.692 | 147.4615 | 92.17253 | 95.66134 | 62.60841 | 55.98038 | 1.216862 | 67.92524 | 59.59783 | 1.109876 | 62.05015
8853.428 | 147.5571 | 92.13136 | 95.65843 | 62.49951 | 56.02701 | 1.222375 | 67.83739 | 59.66139 | 1.107023 | 62.11868
8859.164 | 147.6527 | 92.1386 | 95.69508 | 62.5524 | 56.14398 | 1.222527 | 67.88946 | 59.7719 | 1.105652 | 62.21358
8864.9 | 147.7483 | 92.20505 | 95.76415 | 62.62108 | 56.13183 | 1.21525 | 67.91502 | 59.71588 | 1.107105 | 62.13367
8870.636 | 147.8439 | 92.25404 | 95.77552 | 62.71381 | 56.16152 | 1.213101 | 67.97947 | 59.72838 | 1.108158 | 62.13332
8876.372 | 147.9395 | 92.27722 | 95.78733 | 62.65594 | 56.13103 | 1.219061 | 67.89968 | 59.68488 | 1.107737 | 62.08538
8882.108 | 148.0351 | 92.2472 | 95.77109 | 62.71895 | 56.05366 | 1.224988 | 67.99008 | 59.61723 | 1.110382 | 62.03108
8887.844 | 148.1307 | 92.21804 | 95.73178 | 62.65557 | 56.05474 | 1.224789 | 67.94286 | 59.64013 | 1.109238 | 62.06644
8893.58 | 148.2263 | 92.15027 | 95.69142 | 62.56642 | 56.05691 | 1.234757 | 67.89607 | 59.67669 | 1.107617 | 62.12257
8899.316 | 148.3219 | 92.10687 | 95.69374 | 62.5339 | 56.0818 | 1.245935 | 67.89277 | 59.71614 | 1.10655 | 62.16783
8905.052 | 148.4175 | 92.12739 | 95.72702 | 62.54705 | 56.08389 | 1.239007 | 67.89192 | 59.70124 | 1.106742 | 62.14297
8910.788 | 148.5131 | 92.201 | 95.7904 | 62.60171 | 56.0822 | 1.226479 | 67.89699 | 59.65596 | 1.107742 | 62.07282
8916.524 | 148.6087 | 92.25524 | 95.80493 | 62.65146 | 56.1489 | 1.214099 | 67.911 | 59.70518 | 1.107306 | 62.10529
8922.26 | 148.7043 | 92.27369 | 95.79169 | 62.63447 | 56.14138 | 1.205615 | 67.87901 | 59.6956 | 1.107154 | 62.09529
8927.996 | 148.7999 | 92.2705 | 95.75107 | 62.68891 | 56.09557 | 1.209273 | 67.94036 | 59.66088 | 1.109021 | 62.07153
8933.732 | 148.8955 | 92.23637 | 95.70553 | 62.68067 | 56.10885 | 1.213562 | 67.95657 | 59.70032 | 1.108613 | 62.12468
8939.468 | 148.9911 | 92.16298 | 95.65084 | 62.56239 | 56.02919 | 1.221842 | 67.88235 | 59.65616 | 1.108094 | 62.10898
8945.204 | 149.0867 | 92.08674 | 95.66699 | 62.53545 | 56.06836 | 1.228395 | 67.90929 | 59.71675 | 1.106843 | 62.17786
8950.94 | 149.1823 | 92.08033 | 95.73314 | 62.5539 | 56.04298 | 1.228769 | 67.93405 | 59.67057 | 1.107671 | 62.12233
8956.676 | 149.2779 | 92.15124 | 95.77833 | 62.60817 | 56.07007 | 1.216931 | 67.94067 | 59.66259 | 1.108096 | 62.09146
8962.412 | 149.3735 | 92.20309 | 95.808 | 62.66471 | 56.03236 | 1.211505 | 67.96378 | 59.59667 | 1.109843 | 62.01308
8968.148 | 149.4691 | 92.20357 | 95.81857 | 62.68048 | 56.04241 | 1.216324 | 67.98053 | 59.60383 | 1.109924 | 62.01756
8973.884 | 149.5647 | 92.22224 | 95.78254 | 62.6892 | 55.9987 | 1.222156 | 67.97622 | 59.56297 | 1.110944 | 61.98274
8979.62 | 149.6603 | 92.18551 | 95.74631 | 62.68558 | 56.11591 | 1.230052 | 67.99939 | 59.71082 | 1.10856 | 62.13644
8985.356 | 149.7559 | 92.11879 | 95.71135 | 62.61154 | 56.0107 | 1.236409 | 67.96826 | 59.63104 | 1.109331 | 62.08193
8991.092 | 149.8515 | 92.0665 | 95.68266 | 62.49821 | 56.03553 | 1.240337 | 67.88377 | 59.68315 | 1.106832 | 62.14717
8996.828 | 149.9471 | 92.10024 | 95.71328 | 62.5895 | 55.98378 | 1.236344 | 67.95802 | 59.60761 | 1.109473 | 62.06325
9002.564 | 150.0427 | 92.19346 | 95.76046 | 62.60468 | 56.11372 | 1.225108 | 67.90577 | 59.70145 | 1.107172 | 62.12317
9008.3 | 150.1383 | 92.25899 | 95.7635 | 62.72304 | 56.12485 | 1.21124 | 67.98583 | 59.69166 | 1.109046 | 62.10025
9014.036 | 150.2339 | 92.27806 | 95.76444 | 62.66057 | 56.07352 | 1.207222 | 67.90409 | 59.63077 | 1.108956 | 62.03898
9019.772 | 150.3295 | 92.25298 | 95.73223 | 62.6662 | 56.04113 | 1.203912 | 67.92865 | 59.61451 | 1.109696 | 62.03527
9025.508 | 150.4251 | 92.2253 | 95.71 | 62.62025 | 56.04428 | 1.212519 | 67.89921 | 59.63367 | 1.10882 | 62.06335
9031.244 | 150.5207 | 92.14542 | 95.64705 | 62.59418 | 55.96192 | 1.223725 | 67.92978 | 59.59128 | 1.10999 | 62.05234
9036.98 | 150.6163 | 92.08975 | 95.63536 | 62.56026 | 56.05066 | 1.24146 | 67.93401 | 59.70708 | 1.107632 | 62.17459
9042.716 | 150.7119 | 92.07692 | 95.6699 | 62.51603 | 56.00786 | 1.239672 | 67.89543 | 59.65447 | 1.107694 | 62.12075
9048.452 | 150.8075 | 92.15356 | 95.74707 | 62.56802 | 56.0951 | 1.233968 | 67.89539 | 59.69849 | 1.106892 | 62.13109
9054.188 | 150.9031 | 92.22397 | 95.77774 | 62.65395 | 56.01504 | 1.22867 | 67.93673 | 59.58134 | 1.109996 | 62.00064
9059.924 | 150.9987 | 92.23479 | 95.78928 | 62.61521 | 56.14929 | 1.229174 | 67.88676 | 59.71703 | 1.106657 | 62.12371
9065.66 | 151.0943 | 92.24254 | 95.77118 | 62.61754 | 56.10677 | 1.23087 | 67.88358 | 59.67517 | 1.107537 | 62.08647
9071.396 | 151.1899 | 92.21468 | 95.72811 | 62.66193 | 56.08247 | 1.234755 | 67.95223 | 59.67186 | 1.108802 | 62.09769
9077.132 | 151.2855 | 92.14214 | 95.6724 | 62.53497 | 56.07577 | 1.236938 | 67.86793 | 59.70543 | 1.106688 | 62.15505
9082.868 | 151.3811 | 92.10229 | 95.66465 | 62.54412 | 56.0391 | 1.247126 | 67.90724 | 59.68143 | 1.107574 | 62.14206
9088.604 | 151.4767 | 92.08804 | 95.6939 | 62.51316 | 56.11015 | 1.240747 | 67.88413 | 59.75222 | 1.105624 | 62.20544
9094.34 | 151.5723 | 92.16494 | 95.74878 | 62.5674 | 56.10712 | 1.22383 | 67.88633 | 59.70716 | 1.106643 | 62.13661
9100.076 | 151.6679 | 92.23947 | 95.76536 | 62.62018 | 56.07438 | 1.210413 | 67.8887 | 59.64354 | 1.108223 | 62.05853
9105.812 | 151.7635 | 92.2612 | 95.77038 | 62.63883 | 56.10764 | 1.209382 | 67.89292 | 59.67047 | 1.107896 | 62.07848
9111.548 | 151.8591 | 92.24924 | 95.73921 | 62.66111 | 56.1313 | 1.210293 | 67.92588 | 59.70937 | 1.107823 | 62.12378
9117.284 | 151.9547 | 92.22279 | 95.69412 | 62.576 | 56.09936 | 1.215516 | 67.85307 | 59.69815 | 1.106949 | 62.12767
9123.02 | 152.0503 | 92.13994 | 95.64062 | 62.55063 | 56.00701 | 1.227811 | 67.88656 | 59.64308 | 1.108324 | 62.10339
9128.756 | 152.1459 | 92.08598 | 95.6212 | 62.48869 | 56.09934 | 1.243418 | 67.85907 | 59.76467 | 1.105405 | 62.23227
9134.492 | 152.2415 | 92.07856 | 95.66458 | 62.5145 | 56.00114 | 1.249759 | 67.89257 | 59.6485 | 1.1078 | 62.1159
9140.228 | 152.3371 | 92.12279 | 95.73087 | 62.55087 | 56.08626 | 1.242738 | 67.89945 | 59.70397 | 1.106763 | 62.14568
9145.964 | 152.4327 | 92.18307 | 95.76344 | 62.65077 | 56.09728 | 1.238758 | 67.96342 | 59.68628 | 1.108312 | 62.11039
9151.7 | 152.5283 | 92.21992 | 95.78787 | 62.64089 | 56.09985 | 1.232107 | 67.92555 | 59.66958 | 1.108087 | 62.08235
9157.436 | 152.6239 | 92.22807 | 95.76402 | 62.65277 | 56.08191 | 1.233113 | 67.93243 | 59.65557 | 1.108651 | 62.07239
9163.172 | 152.7195 | 92.21266 | 95.74031 | 62.61627 | 56.00558 | 1.230733 | 67.90421 | 59.58679 | 1.109516 | 62.01566
9168.908 | 152.8151 | 92.15571 | 95.68447 | 62.59443 | 56.02343 | 1.235068 | 67.92246 | 59.64156 | 1.108775 | 62.08989
9174.644 | 152.9107 | 92.07228 | 95.63373 | 62.58811 | 55.94644 | 1.242679 | 67.97714 | 59.60209 | 1.110189 | 62.07987
9180.38 | 153.0063 | 92.09683 | 95.67113 | 62.52195 | 56.09737 | 1.24072 | 67.88718 | 59.74313 | 1.106032 | 62.19977
9186.116 | 153.1019 | 92.14443 | 95.7232 | 62.58641 | 56.14327 | 1.229789 | 67.92207 | 59.76029 | 1.106267 | 62.19582
9191.852 | 153.1975 | 92.22723 | 95.75744 | 62.54457 | 56.08895 | 1.214296 | 67.81574 | 59.66542 | 1.106598 | 62.08316
9197.588 | 153.2931 | 92.22323 | 95.75531 | 62.62029 | 56.12375 | 1.210323 | 67.90078 | 59.70438 | 1.107251 | 62.12102
9203.324 | 153.3887 | 92.22609 | 95.74719 | 62.6106 | 56.04853 | 1.208519 | 67.88817 | 59.62606 | 1.108565 | 62.04847
9209.06 | 153.4843 | 92.19477 | 95.69601 | 62.6173 | 56.13461 | 1.217258 | 67.9185 | 59.7439 | 1.106984 | 62.17588
9214.796 | 153.5799 | 92.12215 | 95.65403 | 62.54215 | 56.0141 | 1.228551 | 67.89046 | 59.65194 | 1.108034 | 62.11255
9220.532 | 153.6755 | 92.0592 | 95.63282 | 62.45031 | 56.02789 | 1.244815 | 67.83712 | 59.69328 | 1.106134 | 62.16826
9226.268 | 153.7711 | 92.01601 | 95.69061 | 62.44341 | 55.95703 | 1.244726 | 67.86146 | 59.6129 | 1.107413 | 62.08972
9232.004 | 153.8667 | 92.08236 | 95.75805 | 62.55291 | 56.09309 | 1.238676 | 67.93148 | 59.7153 | 1.106664 | 62.15888
9237.74 | 153.9623 | 92.12149 | 95.78724 | 62.59836 | 56.06121 | 1.229829 | 67.95196 | 59.65969 | 1.108098 | 62.09288
9243.476 | 154.0579 | 92.16901 | 95.79973 | 62.61458 | 56.08058 | 1.223578 | 67.93452 | 59.66133 | 1.108002 | 62.08237
9249.212 | 154.1535 | 92.17108 | 95.77813 | 62.65682 | 56.08468 | 1.22089 | 67.97884 | 59.67195 | 1.108668 | 62.09633
9254.948 | 154.2491 | 92.16183 | 95.73564 | 62.59247 | 56.06239 | 1.219559 | 67.91583 | 59.66474 | 1.10797 | 62.10004
9260.684 | 154.3447 | 92.13299 | 95.67003 | 62.50523 | 55.97318 | 1.223193 | 67.8424 | 59.59984 | 1.108189 | 62.0582
9266.42 | 154.4403 | 92.06735 | 95.62845 | 62.53033 | 56.0937 | 1.231951 | 67.91802 | 59.76223 | 1.106252 | 62.23224
9272.156 | 154.5359 | 92.06524 | 95.63903 | 62.45699 | 56.09274 | 1.233354 | 67.83992 | 59.75847 | 1.104974 | 62.22698
9277.892 | 154.6315 | 92.11717 | 95.70813 | 62.53502 | 56.10168 | 1.226277 | 67.88639 | 59.72945 | 1.106178 | 62.17535
9283.628 | 154.7271 | 92.17865 | 95.74136 | 62.60983 | 56.06003 | 1.215293 | 67.92227 | 59.6551 | 1.108324 | 62.08646
9289.364 | 154.8227 | 92.19337 | 95.73379 | 62.64898 | 56.09821 | 1.21159 | 67.95389 | 59.6935 | 1.108262 | 62.12113
9295.1 | 154.9183 | 92.19598 | 95.74257 | 62.5616 | 56.12633 | 1.218176 | 67.85719 | 59.7198 | 1.106162 | 62.14354
9300.836 | 155.0139 | 92.18239 | 95.7001 | 62.5937 | 56.09863 | 1.230708 | 67.90202 | 59.70821 | 1.107276 | 62.14399
9306.572 | 155.1095 | 92.10986 | 95.64947 | 62.57248 | 56.01125 | 1.241671 | 67.93244 | 59.65424 | 1.108628 | 62.11809
9312.308 | 155.2051 | 92.0211 | 95.6105 | 62.51684 | 56.02749 | 1.254977 | 67.9375 | 59.71204 | 1.107321 | 62.19801
9318.044 | 155.3007 | 92.0348 | 95.65935 | 62.44226 | 56.06721 | 1.261098 | 67.84636 | 59.73437 | 1.105216 | 62.20632
9323.78 | 155.3963 | 92.07369 | 95.72388 | 62.51078 | 56.10083 | 1.250761 | 67.89213 | 59.73722 | 1.105766 | 62.18814
9329.516 | 155.4919 | 92.17144 | 95.75343 | 62.56101 | 56.12833 | 1.237191 | 67.87461 | 59.72619 | 1.106112 | 62.15225
9335.252 | 155.5875 | 92.212 | 95.7604 | 62.58722 | 56.1357 | 1.226198 | 67.87319 | 59.71901 | 1.10643 | 62.13598
9340.988 | 155.6831 | 92.19463 | 95.74679 | 62.60239 | 56.05259 | 1.221396 | 67.90243 | 59.64041 | 1.108339 | 62.06835
9346.724 | 155.7787 | 92.19491 | 95.69748 | 62.64785 | 56.08553 | 1.223495 | 67.95153 | 59.69114 | 1.108493 | 62.12598
9352.46 | 155.8743 | 92.15289 | 95.64416 | 62.51262 | 56.07507 | 1.226091 | 67.83577 | 59.71033 | 1.106307 | 62.16324
9358.196 | 155.9699 | 92.06875 | 95.60723 | 62.44329 | 56.01692 | 1.234686 | 67.82246 | 59.68678 | 1.106227 | 62.16545
9363.932 | 156.0655 | 92.05176 | 95.63441 | 62.42663 | 56.09492 | 1.233884 | 67.81688 | 59.76653 | 1.104394 | 62.23818
9369.668 | 156.1611 | 92.09549 | 95.686 | 62.44435 | 56.1127 | 1.235289 | 67.80392 | 59.75512 | 1.104357 | 62.20828
9375.404 | 156.2567 | 92.16043 | 95.72267 | 62.54917 | 56.09112 | 1.228309 | 67.86988 | 59.6999 | 1.106637 | 62.13599
9381.14 | 156.3523 | 92.17585 | 95.73908 | 62.57694 | 56.08856 | 1.224651 | 67.88865 | 59.68707 | 1.107178 | 62.11752
9386.876 | 156.4479 | 92.17484 | 95.72365 | 62.60099 | 56.06869 | 1.22743 | 67.91549 | 59.67118 | 1.107997 | 62.10592
9392.612 | 156.5435 | 92.17134 | 95.7049 | 62.53885 | 56.07802 | 1.234669 | 67.85064 | 59.68821 | 1.106712 | 62.12643
9398.348 | 156.6391 | 92.08747 | 95.6419 | 62.58696 | 55.96587 | 1.247159 | 67.96469 | 59.61539 | 1.109783 | 62.08764
9404.084 | 156.7347 | 92.02818 | 95.62863 | 62.46639 | 56.04096 | 1.255189 | 67.87746 | 59.71834 | 1.106161 | 62.19883
9409.82 | 156.8303 | 92.00411 | 95.65708 | 62.48071 | 56.06708 | 1.260113 | 67.91079 | 59.74465 | 1.105899 | 62.22256
9415.556 | 156.9259 | 92.05339 | 95.7193 | 62.47298 | 56.15993 | 1.247908 | 67.86603 | 59.80803 | 1.103934 | 62.25961
9421.292 | 157.0215 | 92.13628 | 95.74465 | 62.58774 | 56.187 | 1.233515 | 67.92953 | 59.80254 | 1.105429 | 62.23279
9427.028 | 157.1171 | 92.18783 | 95.76415 | 62.61545 | 56.1237 | 1.22232 | 67.9216 | 59.71266 | 1.107166 | 62.13408
9432.764 | 157.2127 | 92.20658 | 95.74097 | 62.60945 | 56.0965 | 1.213595 | 67.90128 | 59.68523 | 1.107597 | 62.10926
9438.5 | 157.3083 | 92.18413 | 95.7048 | 62.5985 | 56.05262 | 1.220806 | 67.90594 | 59.65718 | 1.10827 | 62.09474
9444.236 | 157.4039 | 92.12146 | 95.64069 | 62.60018 | 55.93093 | 1.224845 | 67.95395 | 59.56786 | 1.110711 | 62.03645
9449.972 | 157.4995 | 92.04645 | 95.59633 | 62.50831 | 56.03251 | 1.232491 | 67.90952 | 59.71392 | 1.10707 | 62.19759
9455.708 | 157.5951 | 92.01441 | 95.60741 | 62.40362 | 56.07986 | 1.239149 | 67.8194 | 59.77096 | 1.104283 | 62.25526
9461.444 | 157.6907 | 92.05581 | 95.6681 | 62.51654 | 56.08704 | 1.239894 | 67.91156 | 59.74606 | 1.10614 | 62.21132
9467.18 | 157.7863 | 92.13874 | 95.72909 | 62.50616 | 56.08849 | 1.237518 | 67.83918 | 59.70189 | 1.105928 | 62.14089
9472.916 | 157.8819 | 92.17667 | 95.72173 | 62.52088 | 56.09191 | 1.233495 | 67.82723 | 59.69592 | 1.106121 | 62.1292
9478.652 | 157.9775 | 92.14982 | 95.73961 | 62.57305 | 56.07716 | 1.237935 | 67.9036 | 59.68296 | 1.107335 | 62.11876
9484.388 | 158.0731 | 92.15033 | 95.70514 | 62.54679 | 56.0531 | 1.238418 | 67.87473 | 59.66822 | 1.107345 | 62.11181
9490.124 | 158.1687 | 92.09458 | 95.66688 | 62.48639 | 56.01878 | 1.246636 | 67.85024 | 59.66151 | 1.106953 | 62.12444
9495.86 | 158.2643 | 92.01334 | 95.6185 | 62.45939 | 55.92244 | 1.255307 | 67.8808 | 59.59996 | 1.108381 | 62.09278
9501.596 | 158.3599 | 91.97512 | 95.658 | 62.39538 | 56.06742 | 1.25383 | 67.83941 | 59.75388 | 1.104382 | 62.23683
9507.332 | 158.4555 | 92.00539 | 95.7136 | 62.46506 | 56.05819 | 1.239789 | 67.89283 | 59.71665 | 1.105798 | 62.18456
9513.068 | 158.5511 | 92.07313 | 95.76035 | 62.54471 | 56.0406 | 1.222756 | 67.92939 | 59.66158 | 1.107555 | 62.1098
9518.804 | 158.6467 | 92.1522 | 95.76426 | 62.59908 | 56.0792 | 1.213783 | 67.9301 | 59.6765 | 1.107755 | 62.10721
9524.54 | 158.7423 | 92.15254 | 95.756 | 62.59196 | 56.10058 | 1.212017 | 67.92212 | 59.70179 | 1.107207 | 62.13258
9530.276 | 158.8379 | 92.15912 | 95.71664 | 62.55352 | 56.10814 | 1.208651 | 67.87556 | 59.72036 | 1.106378 | 62.1567
9536.012 | 158.9335 | 92.10192 | 95.65312 | 62.53699 | 56.01462 | 1.217371 | 67.89978 | 59.65917 | 1.107932 | 62.12357
9541.748 | 159.0291 | 92.04168 | 95.60737 | 62.47054 | 55.9677 | 1.229557 | 67.87202 | 59.64283 | 1.107683 | 62.12959
9547.484 | 159.1247 | 91.96462 | 95.58994 | 62.39686 | 56.00241 | 1.239502 | 67.84877 | 59.70973 | 1.105691 | 62.21131
9553.22 | 159.2203 | 92.02961 | 95.64952 | 62.45394 | 56.11491 | 1.241979 | 67.86288 | 59.78999 | 1.104483 | 62.26156
9558.956 | 159.3159 | 92.10378 | 95.7091 | 62.47717 | 56.08557 | 1.234566 | 67.83345 | 59.7162 | 1.105472 | 62.16539
9564.692 | 159.4115 | 92.14649 | 95.7406 | 62.487 | 56.13295 | 1.23346 | 67.81268 | 59.74308 | 1.104713 | 62.17571
9570.428 | 159.5071 | 92.144 | 95.72393 | 62.57714 | 56.06554 | 1.23673 | 67.91234 | 59.67746 | 1.107636 | 62.11794
9576.164 | 159.6027 | 92.12971 | 95.71257 | 62.55551 | 56.09827 | 1.236938 | 67.89939 | 59.72044 | 1.106608 | 62.16348
9581.9 | 159.6983 | 92.08121 | 95.67227 | 62.54926 | 56.04108 | 1.246568 | 67.92837 | 59.68775 | 1.107626 | 62.15066
9587.636 | 159.7939 | 92.02995 | 95.62702 | 62.42261 | 55.98814 | 1.253138 | 67.82858 | 59.66201 | 1.106429 | 62.14595
9593.372 | 159.8895 | 91.97649 | 95.63643 | 62.41974 | 56.02265 | 1.257562 | 67.86489 | 59.71264 | 1.105696 | 62.20224
9599.108 | 159.9851 | 91.9967 | 95.6638 | 62.44215 | 56.08266 | 1.250554 | 67.87433 | 59.76144 | 1.10491 | 62.23844
9604.844 | 160.0807 | 92.1063 | 95.70657 | 62.52542 | 56.09584 | 1.232991 | 67.88398 | 59.72716 | 1.106123 | 62.17568
9610.58 | 160.1763 | 92.17227 | 95.73643 | 62.51238 | 56.09233 | 1.225466 | 67.82124 | 59.69306 | 1.105962 | 62.1244
9616.316 | 160.2719 | 92.16496 | 95.72066 | 62.60118 | 56.02445 | 1.219551 | 67.92297 | 59.62816 | 1.108875 | 62.06809
9622.052 | 160.3675 | 92.16681 | 95.68662 | 62.52502 | 56.09878 | 1.215028 | 67.83897 | 59.71759 | 1.106058 | 62.15866
9627.788 | 160.4631 | 92.11049 | 95.6351 | 62.5227 | 56.0252 | 1.225631 | 67.87794 | 59.6735 | 1.10747 | 62.13897
9633.524 | 160.5587 | 92.04371 | 95.58797 | 62.44875 | 56.06807 | 1.242346 | 67.84684 | 59.75537 | 1.105314 | 62.23873
9639.26 | 160.6543 | 91.97052 | 95.59237 | 62.42278 | 56.0205 | 1.251244 | 67.8726 | 59.72637 | 1.105793 | 62.22525
9644.996 | 160.7499 | 91.99822 | 95.6317 | 62.4021 | 56.05127 | 1.256195 | 67.82968 | 59.73781 | 1.104819 | 62.22247
9650.732 | 160.8455 | 92.06901 | 95.70722 | 62.43914 | 56.10645 | 1.249605 | 67.81775 | 59.75002 | 1.104388 | 62.20447
9656.468 | 160.9411 | 92.14035 | 95.73644 | 62.52772 | 56.16318 | 1.247179 | 67.86139 | 59.77853 | 1.104838 | 62.21108
9662.204 | 161.0367 | 92.14212 | 95.72401 | 62.51973 | 56.06865 | 1.241983 | 67.85141 | 59.68133 | 1.106559 | 62.12193
9667.94 | 161.1323 | 92.1117 | 95.70835 | 62.55071 | 56.09039 | 1.244418 | 67.90746 | 59.71909 | 1.106678 | 62.16666
9673.676 | 161.2279 | 92.07993 | 95.67348 | 62.50304 | 55.97382 | 1.24245 | 67.87912 | 59.61613 | 1.108138 | 62.08342
9679.412 | 161.3235 | 92.02349 | 95.61144 | 62.45599 | 56.06333 | 1.253064 | 67.86962 | 59.74917 | 1.105536 | 62.23219
9685.148 | 161.4191 | 91.97127 | 95.60607 | 62.38833 | 55.96257 | 1.25607 | 67.83458 | 59.65998 | 1.106326 | 62.16004
9690.884 | 161.5147 | 92.00468 | 95.64232 | 62.39922 | 56.038 | 1.245848 | 67.82179 | 59.71822 | 1.10503 | 62.20065
9696.62 | 161.6103 | 92.09787 | 95.7063 | 62.417 | 56.13808 | 1.232734 | 67.77247 | 59.77488 | 1.103374 | 62.22224
9702.356 | 161.7059 | 92.1388 | 95.71327 | 62.50146 | 56.12327 | 1.225305 | 67.83403 | 59.74396 | 1.105159 | 62.18361
9708.092 | 161.8015 | 92.15498 | 95.70759 | 62.50373 | 56.14926 | 1.219285 | 67.82458 | 59.76834 | 1.104688 | 62.20444
9713.828 | 161.8971 | 92.14335 | 95.68178 | 62.54841 | 56.11623 | 1.220898 | 67.88163 | 59.74512 | 1.106128 | 62.19018
9719.564 | 161.9927 | 92.09966 | 95.62845 | 62.47064 | 56.04043 | 1.227722 | 67.82939 | 59.69528 | 1.106247 | 62.16294
9725.3 | 162.0883 | 91.9961 | 95.57179 | 62.40893 | 56.00748 | 1.241455 | 67.83866 | 59.71101 | 1.105804 | 62.20991
9731.036 | 162.1839 | 91.96315 | 95.56596 | 62.42573 | 55.94287 | 1.255775 | 67.88124 | 59.6544 | 1.107379 | 62.16459
9736.772 | 162.2795 | 91.97887 | 95.63217 | 62.38013 | 56.03027 | 1.257298 | 67.82006 | 59.72139 | 1.104844 | 62.21083
9742.508 | 162.3751 | 92.05184 | 95.6997 | 62.35464 | 56.10558 | 1.247513 | 67.73861 | 59.75693 | 1.102911 | 62.21591
9748.244 | 162.4707 | 92.10535 | 95.71843 | 62.51194 | 56.06469 | 1.242761 | 67.87004 | 59.69049 | 1.106499 | 62.13903
9753.98 | 162.5663 | 92.1067 | 95.73181 | 62.57946 | 56.0142 | 1.246003 | 67.94236 | 59.63204 | 1.108693 | 62.08114
9759.716 | 162.6619 | 92.11382 | 95.72289 | 62.50846 | 56.08699 | 1.242138 | 67.86002 | 59.71014 | 1.105998 | 62.15489
9765.452 | 162.7575 | 92.10187 | 95.68465 | 62.51656 | 56.04586 | 1.24286 | 67.87762 | 59.68236 | 1.106953 | 62.13895
9771.188 | 162.8531 | 92.02239 | 95.61219 | 62.51385 | 56.01237 | 1.248982 | 67.93331 | 59.69497 | 1.107567 | 62.1814
9776.924 | 162.9487 | 91.94688 | 95.59921 | 62.35564 | 56.01444 | 1.249427 | 67.81702 | 59.72519 | 1.104723 | 62.22748
9782.66 | 163.0443 | 91.95475 | 95.63548 | 62.37139 | 55.98093 | 1.23947 | 67.82834 | 59.67535 | 1.105663 | 62.17179
9788.396 | 163.1399 | 92.0229 | 95.70658 | 62.46911 | 56.08023 | 1.22926 | 67.88431 | 59.73686 | 1.105435 | 62.20145
9794.132 | 163.2355 | 92.07678 | 95.71999 | 62.59317 | 56.06088 | 1.2146 | 67.97932 | 59.69495 | 1.108012 | 62.14861
9799.868 | 163.3311 | 92.11187 | 95.71906 | 62.54836 | 56.00872 | 1.216149 | 67.90477 | 59.62865 | 1.10825 | 62.07951
9805.604 | 163.4267 | 92.09802 | 95.70178 | 62.56898 | 56.00856 | 1.221519 | 67.93738 | 59.63837 | 1.108619 | 62.09493
9811.34 | 163.5223 | 92.07766 | 95.63577 | 62.59132 | 56.06064 | 1.231406 | 67.97667 | 59.7214 | 1.107984 | 62.19037
9817.076 | 163.6179 | 91.99158 | 95.58825 | 62.43883 | 56.05067 | 1.244654 | 67.87451 | 59.7532 | 1.105482 | 62.24705
9822.812 | 163.7135 | 91.92691 | 95.58865 | 62.40969 | 55.97388 | 1.26187 | 67.89056 | 59.69163 | 1.106482 | 62.20214
9828.548 | 163.8091 | 91.94084 | 95.63448 | 62.33645 | 55.96785 | 1.261478 | 67.80061 | 59.66611 | 1.105302 | 62.16612
9834.284 | 163.9047 | 91.9901 | 95.69527 | 62.44155 | 56.08661 | 1.257267 | 67.87855 | 59.75764 | 1.104821 | 62.22981
9840.02 | 164.0003 | 92.08176 | 95.72549 | 62.52272 | 56.17511 | 1.245979 | 67.89914 | 59.81324 | 1.104515 | 62.2576
9845.756 | 164.0959 | 92.11001 | 95.71775 | 62.57376 | 56.0664 | 1.23795 | 67.93372 | 59.69107 | 1.10756 | 62.13877
9851.492 | 164.1915 | 92.1104 | 95.70246 | 62.5626 | 56.0088 | 1.239843 | 67.92132 | 59.6345 | 1.108501 | 62.08868
9857.228 | 164.2871 | 92.10604 | 95.65355 | 62.5039 | 56.06872 | 1.235849 | 67.86081 | 59.71534 | 1.106278 | 62.1754
9862.964 | 164.3827 | 92.03353 | 95.58151 | 62.46937 | 55.96947 | 1.241118 | 67.87675 | 59.65557 | 1.107627 | 62.14843
9868.7 | 164.4783 | 91.95221 | 95.57048 | 62.42768 | 55.95473 | 1.249242 | 67.89144 | 59.66904 | 1.107179 | 62.17959
9874.436 | 164.5739 | 91.94664 | 95.60238 | 62.4134 | 56.0437 | 1.252632 | 67.88002 | 59.75544 | 1.105169 | 62.25525
9880.172 | 164.6695 | 92.02865 | 95.64987 | 62.45427 | 56.17247 | 1.23897 | 67.86394 | 59.85151 | 1.103357 | 62.31941
9885.908 | 164.7651 | 92.10036 | 95.68423 | 62.4394 | 56.10393 | 1.234072 | 67.79496 | 59.7448 | 1.104442 | 62.19797
9891.644 | 164.8607 | 92.10732 | 95.70142 | 62.54204 | 56.1077 | 1.233286 | 67.90127 | 59.74111 | 1.106183 | 62.18963
9897.38 | 164.9563 | 92.09805 | 95.6711 | 62.4779 | 56.01959 | 1.233623 | 67.83846 | 59.65993 | 1.106787 | 62.12141
9903.116 | 165.0519 | 92.08783 | 95.64836 | 62.48671 | 55.98428 | 1.243662 | 67.85555 | 59.63281 | 1.107641 | 62.10261
9908.852 | 165.1475 | 92.03111 | 95.60036 | 62.40338 | 56.01599 | 1.255568 | 67.80683 | 59.69987 | 1.105538 | 62.18666
9914.588 | 165.2431 | 91.93162 | 95.57892 | 62.35539 | 55.91613 | 1.26741 | 67.82801 | 59.63168 | 1.106661 | 62.14697
9920.324 | 165.3387 | 91.91123 | 95.612 | 62.34476 | 55.98372 | 1.272788 | 67.83149 | 59.69959 | 1.105136 | 62.208
9926.06 | 165.4343 | 91.96465 | 95.66338 | 62.37461 | 56.06086 | 1.259646 | 67.82454 | 59.74847 | 1.104144 | 62.23275
9931.796 | 165.5299 | 92.08072 | 95.69152 | 62.49148 | 56.09274 | 1.24479 | 67.86598 | 59.73676 | 1.105584 | 62.19286
9937.532 | 165.6255 | 92.10957 | 95.70586 | 62.50776 | 56.14525 | 1.233097 | 67.86239 | 59.77896 | 1.104838 | 62.22383
9943.268 | 165.7211 | 92.11648 | 95.68937 | 62.50905 | 56.10418 | 1.232015 | 67.8587 | 59.73834 | 1.105669 | 62.18764
9949.004 | 165.8167 | 92.10204 | 95.65193 | 62.51074 | 55.97269 | 1.22955 | 67.87117 | 59.61486 | 1.108296 | 62.08218
9954.74 | 165.9123 | 92.06256 | 95.58117 | 62.41664 | 56.04266 | 1.235066 | 67.79807 | 59.72452 | 1.105247 | 62.20739
9960.476 | 166.0079 | 91.95474 | 95.551 | 62.40963 | 55.96341 | 1.245928 | 67.86994 | 59.68376 | 1.106687 | 62.19684
9966.212 | 166.1035 | 91.93771 | 95.57995 | 62.39144 | 56.00221 | 1.253848 | 67.86272 | 59.72122 | 1.105598 | 62.2295
9971.948 | 166.1991 | 91.98169 | 95.63437 | 62.39133 | 56.06966 | 1.245598 | 67.83016 | 59.76177 | 1.104266 | 62.24771
9977.684 | 166.2947 | 92.05443 | 95.68996 | 62.43954 | 56.02921 | 1.240652 | 67.82893 | 59.67789 | 1.105917 | 62.14316
9983.42 | 166.3903 | 92.08132 | 95.67189 | 62.47376 | 56.04739 | 1.240987 | 67.84629 | 59.69455 | 1.106165 | 62.1571
9989.156 | 166.4859 | 92.07487 | 95.68664 | 62.49371 | 56.05356 | 1.242436 | 67.87271 | 59.69844 | 1.106396 | 62.15904
9994.892 | 166.5815 | 92.0712 | 95.65555 | 62.47214 | 56.05285 | 1.250043 | 67.85199 | 59.70879 | 1.106028 | 62.17581
10000.628 | 166.6771 | 92.0005 | 95.601 | 62.41753 | 56.04065 | 1.256941 | 67.84478 | 59.73562 | 1.105302 | 62.22618
10006.364 | 166.7727 | 91.92524 | 95.58764 | 62.34502 | 56.14814 | 1.268354 | 67.82145 | 59.87833 | 1.101905 | 62.37775
10012.1 | 166.8683 | 91.91582 | 95.59683 | 62.32301 | 56.00156 | 1.268303 | 67.80445 | 59.72203 | 1.104399 | 62.23121
10017.836 | 166.9639 | 91.95886 | 95.65156 | 62.35932 | 56.10392 | 1.257704 | 67.8122 | 59.79999 | 1.103026 | 62.28464
10023.572 | 167.0595 | 92.05581 | 95.69405 | 62.48643 | 56.13967 | 1.244175 | 67.87885 | 59.79379 | 1.10457 | 62.25087
10029.308 | 167.1551 | 92.10594 | 95.68161 | 62.48437 | 56.08949 | 1.231369 | 67.83967 | 59.72851 | 1.105522 | 62.18209
10035.044 | 167.2507 | 92.10431 | 95.68349 | 62.46076 | 56.12724 | 1.227283 | 67.81524 | 59.76862 | 1.104361 | 62.2197
10040.78 | 167.3463 | 92.09795 | 95.62791 | 62.44639 | 56.05374 | 1.230354 | 67.80432 | 59.71016 | 1.105555 | 62.17735
10046.516 | 167.4419 | 92.04211 | 95.56958 | 62.39189 | 55.99632 | 1.238272 | 67.78624 | 59.6853 | 1.105723 | 62.17704
10052.252 | 167.5375 | 91.93543 | 95.54068 | 62.32861 | 55.98425 | 1.250752 | 67.79606 | 59.71539 | 1.104839 | 62.23246
10057.988 | 167.6331 | 91.90207 | 95.58 | 62.29583 | 56.01721 | 1.250742 | 67.78501 | 59.74847 | 1.103609 | 62.26216
10063.724 | 167.7287 | 91.92891 | 95.64409 | 62.37078 | 56.02173 | 1.250558 | 67.84676 | 59.72424 | 1.104847 | 62.22107
10069.46 | 167.8243 | 91.97002 | 95.70447 | 62.39097 | 56.06566 | 1.236734 | 67.83838 | 59.73871 | 1.104339 | 62.21418
10075.196 | 167.9199 | 92.02376 | 95.70126 | 62.44446 | 56.05263 | 1.237926 | 67.85688 | 59.70889 | 1.105542 | 62.17611
10080.932 | 168.0155 | 92.0265 | 95.70493 | 62.45599 | 56.04579 | 1.240952 | 67.8674 | 59.69957 | 1.105882 | 62.16606
10086.668 | 168.1111 | 92.006 | 95.67565 | 62.4453 | 56.02537 | 1.244681 | 67.8709 | 59.69366 | 1.106095 | 62.17056
10092.404 | 168.2067 | 91.95472 | 95.59558 | 62.40889 | 55.97456 | 1.253823 | 67.86915 | 59.68136 | 1.106454 | 62.18554
10098.14 | 168.3023 | 91.90823 | 95.5695 | 62.33881 | 56.0075 | 1.266075 | 67.82723 | 59.73954 | 1.104561 | 62.25468
10103.876 | 168.3979 | 91.88457 | 95.58411 | 62.34277 | 55.95414 | 1.267621 | 67.84901 | 59.68541 | 1.105685 | 62.2057
10109.612 | 168.4935 | 91.94617 | 95.64267 | 62.3642 | 56.0303 | 1.254856 | 67.82686 | 59.72838 | 1.104562 | 62.2218
10115.348 | 168.5891 | 92.03922 | 95.67286 | 62.41795 | 56.10374 | 1.235711 | 67.81669 | 59.76756 | 1.104067 | 62.23386
10121.084 | 168.6847 | 92.07795 | 95.67689 | 62.42132 | 56.10187 | 1.229901 | 67.79183 | 59.75204 | 1.104163 | 62.21073
10126.82 | 168.7803 | 92.08471 | 95.6711 | 62.4955 | 56.04262 | 1.228683 | 67.86741 | 59.68866 | 1.106644 | 62.15105
10132.556 | 168.8759 | 92.09957 | 95.63461 | 62.36965 | 56.07385 | 1.23215 | 67.7198 | 59.72893 | 1.1038 | 62.19329
10138.292 | 168.9715 | 91.99515 | 95.56832 | 62.38669 | 56.04314 | 1.239956 | 67.81519 | 59.75045 | 1.104707 | 62.24779
10144.028 | 169.0671 | 91.92787 | 95.53595 | 62.28911 | 55.94281 | 1.253028 | 67.75867 | 59.6751 | 1.104957 | 62.19715
10149.764 | 169.1627 | 91.88378 | 95.55341 | 62.29812 | 56.11905 | 1.261092 | 67.80099 | 59.87145 | 1.101646 | 62.38647
10155.5 | 169.2583 | 91.92289 | 95.61527 | 62.31742 | 56.06372 | 1.267555 | 67.79315 | 59.78016 | 1.103075 | 62.28057
10161.236 | 169.3539 | 92.00929 | 95.66394 | 62.36988 | 56.13013 | 1.258471 | 67.7865 | 59.808 | 1.102698 | 62.27959
10166.972 | 169.4495 | 92.07225 | 95.67801 | 62.44328 | 56.0759 | 1.252852 | 67.81987 | 59.72582 | 1.105063 | 62.18703
10172.708 | 169.5451 | 92.07663 | 95.68659 | 62.38251 | 56.14963 | 1.253326 | 67.75065 | 59.80021 | 1.102538 | 62.25426
10178.444 | 169.6407 | 92.03187 | 95.64783 | 62.49004 | 56.09765 | 1.255035 | 67.90043 | 59.77142 | 1.105462 | 62.24402
10184.18 | 169.7363 | 91.98255 | 95.58995 | 62.39632 | 56.00513 | 1.259126 | 67.83496 | 59.70696 | 1.105627 | 62.20513
10189.916 | 169.8319 | 91.92406 | 95.5501 | 62.30842 | 56.01273 | 1.258154 | 67.78249 | 59.74634 | 1.10392 | 62.26184
10195.652 | 169.9275 | 91.90016 | 95.56162 | 62.30889 | 56.02398 | 1.262672 | 67.80064 | 59.76221 | 1.103706 | 62.27915
10201.388 | 170.0231 | 91.93206 | 95.60112 | 62.39488 | 56.03705 | 1.251358 | 67.87064 | 59.75337 | 1.104972 | 62.25648
10207.124 | 170.1187 | 92.03549 | 95.64102 | 62.36498 | 56.0873 | 1.239024 | 67.76189 | 59.76144 | 1.103453 | 62.23531
10212.86 | 170.2143 | 92.0576 | 95.65186 | 62.40711 | 56.03443 | 1.230734 | 67.79137 | 59.69464 | 1.10524 | 62.166
10218.596 | 170.3099 | 92.07114 | 95.63852 | 62.43802 | 56.07844 | 1.230608 | 67.81497 | 59.74154 | 1.10492 | 62.21002
10224.332 | 170.4055 | 92.04835 | 95.61746 | 62.41738 | 56.07022 | 1.232996 | 67.80934 | 59.74673 | 1.104717 | 62.22371
10230.068 | 170.5011 | 91.98299 | 95.57468 | 62.31129 | 56.03878 | 1.242816 | 67.74219 | 59.7476 | 1.103458 | 62.24626
10235.804 | 170.5967 | 91.90725 | 95.53116 | 62.29993 | 56.00645 | 1.261461 | 67.78565 | 59.75104 | 1.103893 | 62.27344
10241.54 | 170.6923 | 91.8837 | 95.56111 | 62.26403 | 56.03763 | 1.273994 | 67.76396 | 59.78213 | 1.102643 | 62.30121
10247.276 | 170.7879 | 91.90835 | 95.61141 | 62.28868 | 55.94544 | 1.268991 | 67.77261 | 59.65987 | 1.104898 | 62.17145
10253.012 | 170.8835 | 91.9837 | 95.67343 | 62.39048 | 56.07655 | 1.26221 | 67.82776 | 59.75594 | 1.104116 | 62.23392
10258.748 | 170.9791 | 92.02189 | 95.67819 | 62.46468 | 56.10615 | 1.255718 | 67.88025 | 59.77389 | 1.104846 | 62.24218
10264.484 | 171.0747 | 92.02854 | 95.66303 | 62.4534 | 56.03949 | 1.252965 | 67.86307 | 59.70563 | 1.10596 | 62.17985
10270.22 | 171.1703 | 92.04085 | 95.64374 | 62.42182 | 56.05512 | 1.250151 | 67.81969 | 59.72458 | 1.105093 | 62.19909
10275.956 | 171.2659 | 91.97429 | 95.58307 | 62.40859 | 56.02363 | 1.255329 | 67.85439 | 59.7315 | 1.105479 | 62.2312
10281.692 | 171.3615 | 91.91083 | 95.54642 | 62.34115 | 55.89705 | 1.26191 | 67.82786 | 59.62831 | 1.106785 | 62.15458
10287.428 | 171.4571 | 91.86968 | 95.55185 | 62.30123 | 55.98191 | 1.260759 | 67.81479 | 59.73009 | 1.1044 | 62.25711
10293.164 | 171.5527 | 91.92211 | 95.59365 | 62.32495 | 56.0449 | 1.254355 | 67.80192 | 59.76729 | 1.103579 | 62.27303
10298.9 | 171.6483 | 92.00486 | 95.64033 | 62.38326 | 56.0581 | 1.241492 | 67.80431 | 59.74022 | 1.104351 | 62.22165
10304.636 | 171.7439 | 92.04632 | 95.6464 | 62.4501 | 56.0617 | 1.236164 | 67.84638 | 59.72901 | 1.105464 | 62.20162
10310.372 | 171.8395 | 92.05363 | 95.62156 | 62.40497 | 56.05096 | 1.235924 | 67.79197 | 59.72323 | 1.104876 | 62.19977
10316.108 | 171.9351 | 92.02405 | 95.60338 | 62.42773 | 56.06901 | 1.239471 | 67.83849 | 59.75763 | 1.104924 | 62.24165
10321.844 | 172.0307 | 91.98067 | 95.55663 | 62.31403 | 56.03023 | 1.252673 | 67.74687 | 59.74501 | 1.103674 | 62.24795
10327.58 | 172.1263 | 91.89347 | 95.516 | 62.31042 | 55.94712 | 1.273161 | 67.80723 | 59.69696 | 1.10525 | 62.22858
10333.316 | 172.2219 | 91.8504 | 95.54475 | 62.27341 | 55.95376 | 1.276551 | 67.79873 | 59.70843 | 1.104462 | 62.2421
10339.052 | 172.3175 | 91.87294 | 95.61805 | 62.29652 | 55.99202 | 1.272326 | 67.80725 | 59.71861 | 1.104117 | 62.23226
10344.788 | 172.4131 | 91.92908 | 95.6858 | 62.38845 | 56.0195 | 1.256387 | 67.86584 | 59.70843 | 1.105204 | 62.19775
10350.524 | 172.5087 | 91.94531 | 95.68764 | 62.38618 | 56.03098 | 1.245938 | 67.8514 | 59.71495 | 1.104938 | 62.20024
10356.26 | 172.6043 | 91.97058 | 95.69397 | 62.39474 | 56.08329 | 1.247003 | 67.84206 | 59.76068 | 1.104058 | 62.23682
10361.996 | 172.6999 | 91.96463 | 95.65537 | 62.40157 | 56.07952 | 1.240948 | 67.85388 | 59.77094 | 1.104253 | 62.25546
10367.732 | 172.7955 | 91.93926 | 95.58345 | 62.39174 | 55.96554 | 1.249055 | 67.86192 | 59.68051 | 1.106328 | 62.1903
10373.468 | 172.8911 | 91.87658 | 95.53789 | 62.29852 | 55.93786 | 1.258123 | 67.80675 | 59.68539 | 1.105222 | 62.21667
10379.204 | 172.9867 | 91.83662 | 95.5448 | 62.32147 | 55.96556 | 1.261046 | 67.86124 | 59.72536 | 1.105082 | 62.26071
10384.94 | 173.0823 | 91.88329 | 95.59555 | 62.31203 | 56.01676 | 1.252941 | 67.8165 | 59.74894 | 1.103904 | 62.2632
10390.676 | 173.1779 | 91.96642 | 95.62703 | 62.384 | 56.04897 | 1.239671 | 67.83345 | 59.7469 | 1.104544 | 62.23829
10396.412 | 173.2735 | 92.03059 | 95.64565 | 62.45534 | 55.97573 | 1.233349 | 67.86368 | 59.64262 | 1.107254 | 62.12384
10402.148 | 173.3691 | 92.03654 | 95.63358 | 62.41315 | 56.01695 | 1.233617 | 67.81345 | 59.68853 | 1.105692 | 62.16819
10407.884 | 173.4647 | 92.01741 | 95.60906 | 62.44615 | 56.04064 | 1.243368 | 67.8634 | 59.72768 | 1.105809 | 62.21372
10413.62 | 173.5603 | 91.96932 | 95.55536 | 62.39749 | 56.01073 | 1.252714 | 67.84599 | 59.72821 | 1.105537 | 62.23473
10419.356 | 173.6559 | 91.8952 | 95.52124 | 62.30111 | 55.98258 | 1.270265 | 67.79582 | 59.73257 | 1.104385 | 62.26054
10425.092 | 173.7515 | 91.82945 | 95.53401 | 62.30763 | 55.97714 | 1.280915 | 67.85147 | 59.74346 | 1.104608 | 62.28129
10430.828 | 173.8471 | 91.86902 | 95.58226 | 62.3779 | 55.98336 | 1.279273 | 67.89873 | 59.72209 | 1.105731 | 62.24357
10436.564 | 173.9427 | 91.96112 | 95.66359 | 62.34119 | 56.12482 | 1.265099 | 67.79081 | 59.81769 | 1.102295 | 62.29836
10442.3 | 174.0383 | 92.00299 | 95.67301 | 62.43134 | 56.01922 | 1.25515 | 67.85795 | 59.68891 | 1.10597 | 62.16724
10448.036 | 174.1339 | 91.99001 | 95.64426 | 62.47124 | 56.03618 | 1.249857 | 67.91089 | 59.72029 | 1.106341 | 62.20512
10453.772 | 174.2295 | 92.02573 | 95.62673 | 62.44913 | 56.03052 | 1.249228 | 67.86051 | 59.70859 | 1.106062 | 62.19056
10459.508 | 174.3251 | 91.98137 | 95.5807 | 62.41853 | 56.01182 | 1.251963 | 67.85997 | 59.71744 | 1.105889 | 62.21707
10465.244 | 174.4207 | 91.88151 | 95.51801 | 62.35581 | 55.99797 | 1.257189 | 67.86546 | 59.75436 | 1.105051 | 62.28436
10470.98 | 174.5163 | 91.85587 | 95.51224 | 62.28148 | 55.97581 | 1.261336 | 67.80348 | 59.74067 | 1.10417 | 62.27782
10476.716 | 174.6119 | 91.87332 | 95.56502 | 62.37314 | 56.02159 | 1.260302 | 67.89036 | 59.76705 | 1.104892 | 62.28835
10482.452 | 174.7075 | 91.96289 | 95.61318 | 62.37723 | 56.00946 | 1.249202 | 67.82869 | 59.71034 | 1.105203 | 62.20752
10488.188 | 174.8031 | 92.00443 | 95.61596 | 62.48485 | 56.04325 | 1.24399 | 67.91505 | 59.73234 | 1.106443 | 62.21929
10493.924 | 174.8987 | 92.00909 | 95.63909 | 62.4432 | 56.04593 | 1.245884 | 67.86633 | 59.72632 | 1.105652 | 62.20801
10499.66 | 174.9943 | 91.98594 | 95.59759 | 62.40333 | 56.08552 | 1.250629 | 67.84007 | 59.78914 | 1.104166 | 62.27999
10505.396 | 175.0899 | 91.95952 | 95.56874 | 62.37125 | 55.98503 | 1.264549 | 67.82467 | 59.69961 | 1.10558 | 62.20715
10511.132 | 175.1855 | 91.85455 | 95.50503 | 62.33409 | 55.91205 | 1.2803 | 67.86173 | 59.67535 | 1.106363 | 62.21835
10516.868 | 175.2811 | 91.83854 | 95.54231 | 62.21368 | 56.03928 | 1.286616 | 67.74245 | 59.80423 | 1.101719 | 62.33474
10522.604 | 175.3767 | 91.82674 | 95.57194 | 62.34272 | 55.97184 | 1.285062 | 67.89168 | 59.72648 | 1.105334 | 62.25823
10528.34 | 175.4723 | 91.92511 | 95.62975 | 62.41444 | 56.06731 | 1.270059 | 67.89705 | 59.77864 | 1.104722 | 62.27577
10534.076 | 175.5679 | 92.00275 | 95.64681 | 62.43786 | 56.05437 | 1.251931 | 67.86521 | 59.73483 | 1.105392 | 62.2157
10539.812 | 175.6635 | 92.02843 | 95.65957 | 62.45843 | 56.07371 | 1.247146 | 67.86862 | 59.74323 | 1.105374 | 62.21587
10545.548 | 175.7591 | 92.0219 | 95.61646 | 62.43642 | 56.08557 | 1.242399 | 67.84953 | 59.77177 | 1.104751 | 62.2527
10551.284 | 175.8547 | 91.96602 | 95.54293 | 62.41309 | 56.08785 | 1.248415 | 67.86538 | 59.81548 | 1.104293 | 62.31974
10557.02 | 175.9503 | 91.90828 | 95.50311 | 62.29783 | 55.98272 | 1.253367 | 67.7826 | 59.7344 | 1.104324 | 62.26332
10562.756 | 176.0459 | 91.84761 | 95.50171 | 62.26964 | 55.93394 | 1.263659 | 67.79669 | 59.70199 | 1.104787 | 62.24536
10568.492 | 176.1415 | 91.873 | 95.53946 | 62.26208 | 56.05659 | 1.264695 | 67.76973 | 59.81271 | 1.102236 | 62.33639
10574.228 | 176.2371 | 91.91909 | 95.59997 | 62.42331 | 55.97254 | 1.257985 | 67.91115 | 59.68904 | 1.10675 | 62.19898
10579.964 | 176.3327 | 91.97155 | 95.62039 | 62.42029 | 56.03209 | 1.249593 | 67.86913 | 59.72942 | 1.10552 | 62.22221
10585.7 | 176.4283 | 92.0009 | 95.61587 | 62.40886 | 56.02627 | 1.256494 | 67.83506 | 59.7154 | 1.105432 | 62.20412
10591.436 | 176.5239 | 91.96271 | 95.60777 | 62.41991 | 55.9633 | 1.257641 | 67.87525 | 59.66293 | 1.106872 | 62.16418
10597.172 | 176.6195 | 91.94117 | 95.56199 | 62.35636 | 56.01688 | 1.26516 | 67.82202 | 59.74154 | 1.104687 | 62.2515
10602.908 | 176.7151 | 91.87486 | 95.52948 | 62.32676 | 55.97589 | 1.277121 | 67.83876 | 59.72922 | 1.104972 | 62.2598
10608.644 | 176.8107 | 91.81659 | 95.53101 | 62.24822 | 55.89517 | 1.283759 | 67.79627 | 59.661 | 1.105173 | 62.20722
10614.38 | 176.9063 | 91.84395 | 95.56727 | 62.27662 | 55.99567 | 1.279575 | 67.807 | 59.74796 | 1.103693 | 62.27587
10620.116 | 177.0019 | 91.90714 | 95.62344 | 62.40339 | 56.01946 | 1.264525 | 67.89831 | 59.73532 | 1.10547 | 62.24001
10625.852 | 177.0975 | 91.96281 | 95.66028 | 62.37239 | 56.014 | 1.240877 | 67.82349 | 59.7001 | 1.105028 | 62.18836
10631.588 | 177.1931 | 91.96513 | 95.64631 | 62.38619 | 56.0137 | 1.233302 | 67.83679 | 59.70352 | 1.105279 | 62.19395
10637.324 | 177.2887 | 91.96945 | 95.61763 | 62.44015 | 55.97193 | 1.23293 | 67.89227 | 59.66684 | 1.10706 | 62.16449
10643.06 | 177.3843 | 91.94411 | 95.55634 | 62.42472 | 56.00857 | 1.238455 | 67.89421 | 59.73357 | 1.106063 | 62.24459
10648.796 | 177.4799 | 91.89228 | 95.51201 | 62.30282 | 55.99173 | 1.253373 | 67.79983 | 59.74622 | 1.104235 | 62.27579
10654.532 | 177.5755 | 91.82343 | 95.49269 | 62.29403 | 55.98248 | 1.268857 | 67.84111 | 59.76434 | 1.104261 | 62.31044
10660.268 | 177.6711 | 91.83727 | 95.53001 | 62.24617 | 55.96981 | 1.269332 | 67.77877 | 59.73445 | 1.103663 | 62.2721
10666.004 | 177.7667 | 91.89655 | 95.59283 | 62.3353 | 55.91687 | 1.270877 | 67.83203 | 59.63908 | 1.106289 | 62.1581
10671.74 | 177.8623 | 91.97798 | 95.62674 | 62.40634 | 56.0184 | 1.262391 | 67.84922 | 59.71076 | 1.105543 | 62.20214
10677.476 | 177.9579 | 91.96703 | 95.63597 | 62.3686 | 55.9897 | 1.258872 | 67.81626 | 59.68067 | 1.105441 | 62.17422
10683.212 | 178.0535 | 91.95757 | 95.61456 | 62.42625 | 55.96409 | 1.264716 | 67.88593 | 59.66321 | 1.106969 | 62.16409
10688.948 | 178.1491 | 91.95656 | 95.5792 | 62.37065 | 55.94981 | 1.271317 | 67.82621 | 59.65964 | 1.106265 | 62.16813
10694.684 | 178.2447 | 91.88253 | 95.52783 | 62.37296 | 55.93768 | 1.274973 | 67.88338 | 59.68655 | 1.106546 | 62.21861
10700.42 | 178.3403 | 91.81637 | 95.51786 | 62.30134 | 55.96257 | 1.282495 | 67.85428 | 59.73723 | 1.104784 | 62.28135
10706.156 | 178.4359 | 91.84001 | 95.54814 | 62.2619 | 55.9698 | 1.277079 | 67.79387 | 59.72775 | 1.103942 | 62.2616
10711.892 | 178.5315 | 91.91969 | 95.60078 | 62.34453 | 55.99237 | 1.264023 | 67.825 | 59.70974 | 1.104961 | 62.21811
10717.628 | 178.6271 | 92.00054 | 95.63559 | 62.37383 | 56.11563 | 1.248934 | 67.79724 | 59.80442 | 1.103052 | 62.28371
10723.364 | 178.7227 | 91.98439 | 95.60834 | 62.42871 | 56.01066 | 1.241852 | 67.8688 | 59.70639 | 1.106092 | 62.20049
10729.1 | 178.8183 | 92.00583 | 95.59356 | 62.41844 | 55.98535 | 1.246822 | 67.84183 | 59.67737 | 1.10641 | 62.17199
10734.836 | 178.9139 | 91.9754 | 95.55431 | 62.39839 | 55.98169 | 1.245626 | 67.84248 | 59.69566 | 1.106127 | 62.2032
10740.572 | 179.0095 | 91.91272 | 95.49793 | 62.29802 | 56.02888 | 1.263955 | 67.77954 | 59.78392 | 1.103418 | 62.30989
10746.308 | 179.1051 | 91.8336 | 95.49232 | 62.22779 | 56.00285 | 1.27727 | 67.76146 | 59.78299 | 1.102686 | 62.32595
10752.044 | 179.2007 | 91.82802 | 95.51631 | 62.23811 | 56.03637 | 1.27622 | 67.77682 | 59.81282 | 1.102209 | 62.35015
10757.78 | 179.2963 | 91.89003 | 95.58335 | 62.28167 | 55.967 | 1.277904 | 67.77848 | 59.69764 | 1.104348 | 62.21623
10763.516 | 179.3919 | 91.95771 | 95.62999 | 62.41412 | 56.11269 | 1.26625 | 67.87263 | 59.81663 | 1.103823 | 62.30485
10769.252 | 179.4875 | 91.96754 | 95.63298 | 62.3971 | 56.04079 | 1.262319 | 67.84687 | 59.73592 | 1.104937 | 62.22657
10774.988 | 179.5831 | 91.96194 | 95.61934 | 62.37888 | 56.04322 | 1.265806 | 67.83119 | 59.74465 | 1.104567 | 62.23864
10780.724 | 179.6787 | 91.94217 | 95.5812 | 62.43496 | 56.00484 | 1.264258 | 67.90677 | 59.72221 | 1.106318 | 62.22928
10786.46 | 179.7743 | 91.88432 | 95.52074 | 62.35156 | 56.06668 | 1.271171 | 67.85876 | 59.82591 | 1.103621 | 62.3503
10792.196 | 179.8699 | 91.82058 | 95.50223 | 62.2958 | 55.92738 | 1.277637 | 67.84514 | 59.70336 | 1.105381 | 62.25195
10797.932 | 179.9655 | 91.81927 | 95.51674 | 62.33136 | 55.89106 | 1.277913 | 67.88483 | 59.66035 | 1.10673 | 62.20897
10803.668 | 180.0611 | 91.88539 | 95.58173 | 62.33945 | 56.00847 | 1.26064 | 67.84479 | 59.74387 | 1.104554 | 62.26082
10809.404 | 180.1567 | 91.98674 | 95.58859 | 62.39219 | 56.03086 | 1.250579 | 67.82738 | 59.7335 | 1.105047 | 62.22947
10815.14 | 180.2523 | 91.96525 | 95.60388 | 62.42273 | 55.96135 | 1.248751 | 67.87643 | 59.66128 | 1.106961 | 62.16292
10820.876 | 180.3479 | 91.96317 | 95.58557 | 62.40585 | 56.02783 | 1.24854 | 67.85961 | 59.73869 | 1.105348 | 62.23965
10826.612 | 180.4435 | 91.94672 | 95.53424 | 62.38922 | 55.95486 | 1.258904 | 67.85367 | 59.68254 | 1.106495 | 62.20071
10832.348 | 180.5391 | 91.87704 | 95.48897 | 62.34929 | 55.9085 | 1.270655 | 67.86167 | 59.66961 | 1.106703 | 62.21173
10838.084 | 180.6347 | 91.81264 | 95.47457 | 62.26954 | 55.94863 | 1.284281 | 67.82241 | 59.73744 | 1.104495 | 62.29107
10843.82 | 180.7303 | 91.79314 | 95.50632 | 62.27602 | 55.95335 | 1.294093 | 67.84387 | 59.73845 | 1.104517 | 62.28947
10849.556 | 180.8259 | 91.86227 | 95.56856 | 62.32191 | 55.97777 | 1.288677 | 67.84278 | 59.72266 | 1.104849 | 62.24824
10855.292 | 180.9215 | 91.94074 | 95.62591 | 62.39199 | 55.99321 | 1.276556 | 67.86109 | 59.69593 | 1.105786 | 62.19584
10861.028 | 181.0171 | 91.98333 | 95.62063 | 62.37793 | 56.03643 | 1.266911 | 67.81438 | 59.73024 | 1.104684 | 62.22059
10866.764 | 181.1127 | 91.96247 | 95.60668 | 62.40913 | 55.99673 | 1.266246 | 67.8637 | 59.69898 | 1.10602 | 62.19826
10872.5 | 181.2083 | 91.94572 | 95.56986 | 62.38062 | 55.95372 | 1.265457 | 67.84505 | 59.67022 | 1.106365 | 62.18212
10878.236 | 181.3039 | 91.88176 | 95.4949 | 62.37554 | 55.95426 | 1.27084 | 67.88675 | 59.71506 | 1.106264 | 62.25217
10883.972 | 181.3995 | 91.81921 | 95.47589 | 62.2961 | 55.93913 | 1.275654 | 67.84648 | 59.72479 | 1.105154 | 62.27764
10889.708 | 181.4951 | 91.81801 | 95.50195 | 62.33564 | 55.94695 | 1.271744 | 67.89043 | 59.72516 | 1.105701 | 62.27294
10895.444 | 181.5907 | 91.85917 | 95.57231 | 62.3508 | 55.96997 | 1.261513 | 67.87651 | 59.71411 | 1.105515 | 62.24008
10901.18 | 181.6863 | 91.93881 | 95.62011 | 62.36743 | 56.01998 | 1.244877 | 67.8358 | 59.72694 | 1.104822 | 62.22649
10906.916 | 181.7819 | 91.93487 | 95.6081 | 62.38299 | 56.02946 | 1.234465 | 67.85563 | 59.74214 | 1.104911 | 62.24397
10912.652 | 181.8775 | 91.93177 | 95.60451 | 62.40349 | 56.03026 | 1.242757 | 67.88023 | 59.74513 | 1.105258 | 62.24813
10918.388 | 181.9731 | 91.91734 | 95.56263 | 62.35996 | 55.98179 | 1.250434 | 67.84353 | 59.71144 | 1.105444 | 62.22792
10924.124 | 182.0687 | 91.84091 | 95.50013 | 62.3357 | 55.88421 | 1.265142 | 67.87356 | 59.65152 | 1.106943 | 62.19974
10929.86 | 182.1643 | 91.76279 | 95.49334 | 62.27431 | 55.99945 | 1.287121 | 67.86444 | 59.80145 | 1.103577 | 62.35716
10935.596 | 182.2599 | 91.775 | 95.52821 | 62.26353 | 55.87553 | 1.290784 | 67.84367 | 59.65407 | 1.105833 | 62.20962
10941.332 | 182.3555 | 91.83245 | 95.59989 | 62.33693 | 55.97476 | 1.281194 | 67.88116 | 59.71881 | 1.105174 | 62.24423
10947.068 | 182.4511 | 91.92295 | 95.61265 | 62.37423 | 55.9667 | 1.265829 | 67.8549 | 59.67753 | 1.105995 | 62.18483
10952.804 | 182.5467 | 91.95837 | 95.62072 | 62.38228 | 56.01089 | 1.260105 | 67.83752 | 59.71087 | 1.105265 | 62.20739
10958.54 | 182.6423 | 91.96241 | 95.59441 | 62.4239 | 55.93336 | 1.25911 | 67.8798 | 59.63538 | 1.107535 | 62.14111
10964.276 | 182.7379 | 91.9464 | 95.55983 | 62.35486 | 55.98495 | 1.256375 | 67.81653 | 59.70652 | 1.105291 | 62.21806
10970.012 | 182.8335 | 91.88559 | 95.49082 | 62.31327 | 55.96588 | 1.260902 | 67.81615 | 59.72755 | 1.10493 | 62.26393
10975.748 | 182.9291 | 91.81116 | 95.46253 | 62.24551 | 55.95405 | 1.273326 | 67.79732 | 59.74757 | 1.103962 | 62.30329
10981.484 | 183.0247 | 91.80502 | 95.4823 | 62.30836 | 55.99295 | 1.277071 | 67.87033 | 59.78469 | 1.104309 | 62.33528
10987.22 | 183.1203 | 91.85157 | 95.54737 | 62.29447 | 55.99145 | 1.270013 | 67.8208 | 59.74744 | 1.104092 | 62.27789
10992.956 | 183.2159 | 91.92628 | 95.56617 | 62.432 | 55.99222 | 1.260186 | 67.91529 | 59.7186 | 1.106515 | 62.23212
10998.692 | 183.3115 | 91.94735 | 95.5841 | 62.40941 | 56.0342 | 1.257854 | 67.87516 | 59.75097 | 1.105285 | 62.25462
11004.428 | 183.4071 | 91.94443 | 95.57727 | 62.37635 | 56.04996 | 1.260519 | 67.84137 | 59.77088 | 1.10439 | 62.27527
11010.164 | 183.5027 | 91.91415 | 95.54588 | 62.37379 | 55.97574 | 1.272307 | 67.86092 | 59.71138 | 1.105808 | 62.23189
11015.9 | 183.5983 | 91.84723 | 95.48077 | 62.35847 | 55.93282 | 1.284047 | 67.89368 | 59.70763 | 1.106385 | 62.25498
11021.636 | 183.6939 | 91.77413 | 95.4672 | 62.24492 | 55.88477 | 1.296325 | 67.82403 | 59.6838 | 1.10532 | 62.25003
11027.372 | 183.7895 | 91.7628 | 95.4903 | 62.24463 | 55.92833 | 1.301959 | 67.8321 | 59.72649 | 1.104454 | 62.28758
11033.108 | 183.8851 | 91.81639 | 95.57161 | 62.28907 | 55.98915 | 1.291779 | 67.8409 | 59.74833 | 1.104042 | 62.28084
11038.844 | 183.9807 | 91.90494 | 95.60651 | 62.34348 | 56.02498 | 1.274822 | 67.83474 | 59.74734 | 1.104299 | 62.25515
11044.58 | 184.0763 | 91.95336 | 95.60561 | 62.40583 | 56.07893 | 1.268597 | 67.86684 | 59.78985 | 1.10434 | 62.28553
11050.316 | 184.1719 | 91.9537 | 95.59833 | 62.35539 | 56.06402 | 1.259337 | 67.81173 | 59.77618 | 1.103741 | 62.27412
11056.052 | 184.2675 | 91.93886 | 95.54563 | 62.43606 | 55.92829 | 1.260293 | 67.91041 | 59.65303 | 1.107851 | 62.1723
11061.788 | 184.3631 | 91.88754 | 95.48868 | 62.25996 | 55.97544 | 1.261064 | 67.7567 | 59.73784 | 1.103796 | 62.27362
11067.524 | 184.4587 | 91.82065 | 95.4573 | 62.24992 | 55.91654 | 1.272648 | 67.79512 | 59.70619 | 1.104781 | 62.2637
11073.26 | 184.5543 | 91.78631 | 95.47001 | 62.2196 | 55.97583 | 1.276844 | 67.78744 | 59.77629 | 1.103073 | 62.33363
11078.996 | 184.6499 | 91.84568 | 95.53422 | 62.27358 | 55.9866 | 1.274779 | 67.8024 | 59.74835 | 1.103818 | 62.2826
11084.732 | 184.7455 | 91.89686 | 95.5672 | 62.37042 | 55.97332 | 1.263305 | 67.87003 | 59.70742 | 1.105796 | 62.22731
11090.468 | 184.8411 | 91.9303 | 95.57516 | 62.42649 | 56.03195 | 1.264711 | 67.90633 | 59.75682 | 1.105632 | 62.26533
11096.204 | 184.9367 | 91.93937 | 95.58116 | 62.37834 | 56.03757 | 1.266504 | 67.84725 | 59.75801 | 1.104669 | 62.26342
11101.94 | 185.0323 | 91.90487 | 95.55151 | 62.35962 | 55.98097 | 1.274506 | 67.85235 | 59.71808 | 1.105454 | 62.23889
11107.676 | 185.1279 | 91.86004 | 95.49882 | 62.29809 | 55.95529 | 1.286544 | 67.81849 | 59.72177 | 1.10487 | 62.262
11113.412 | 185.2235 | 91.7746 | 95.45774 | 62.34806 | 55.79011 | 1.301497 | 67.93607 | 59.58559 | 1.10903 | 62.1599
11119.148 | 185.3191 | 91.79157 | 95.48511 | 62.22697 | 56.02407 | 1.296992 | 67.79159 | 59.82128 | 1.102254 | 62.37166
11124.884 | 185.4147 | 91.82324 | 95.56031 | 62.25315 | 55.99686 | 1.28728 | 67.79672 | 59.75802 | 1.103253 | 62.29084
11130.62 | 185.5103 | 91.90368 | 95.59162 | 62.32871 | 56.00394 | 1.271493 | 67.81961 | 59.73008 | 1.104453 | 62.24223
11136.356 | 185.6059 | 91.93825 | 95.58158 | 62.41966 | 56.07495 | 1.2603 | 67.89303 | 59.7981 | 1.104664 | 62.30115
11142.092 | 185.7015 | 91.94678 | 95.57304 | 62.39704 | 56.05265 | 1.252957 | 67.86213 | 59.77437 | 1.104703 | 62.27893
11147.828 | 185.7971 | 91.92524 | 95.54759 | 62.32199 | 56.01632 | 1.253056 | 67.79638 | 59.7506 | 1.10409 | 62.2661
11153.564 | 185.8927 | 91.86711 | 95.47003 | 62.34945 | 55.93566 | 1.26229 | 67.86918 | 59.70782 | 1.106169 | 62.25336
11159.3 | 185.9883 | 91.79145 | 95.45007 | 62.26849 | 55.89569 | 1.275077 | 67.83692 | 59.69548 | 1.105523 | 62.26098
11165.036 | 186.0839 | 91.76672 | 95.44831 | 62.22685 | 55.95928 | 1.286291 | 67.80982 | 59.7718 | 1.103528 | 62.33774
11170.772 | 186.1795 | 91.79698 | 95.52437 | 62.23173 | 55.94709 | 1.286664 | 67.79279 | 59.72475 | 1.103855 | 62.27221
11176.508 | 186.2751 | 91.87052 | 95.59556 | 62.26098 | 56.02401 | 1.275257 | 67.77035 | 59.76071 | 1.102857 | 62.27678
11182.244 | 186.3707 | 91.87886 | 95.60062 | 62.37087 | 56.00318 | 1.265279 | 67.88381 | 59.73422 | 1.105215 | 62.24925
11187.98 | 186.4663 | 91.88594 | 95.61787 | 62.30606 | 55.96031 | 1.263793 | 67.80805 | 59.68073 | 1.104912 | 62.19418
11193.716 | 186.5619 | 91.86757 | 95.5824 | 62.3401 | 55.98606 | 1.26844 | 67.85866 | 59.72539 | 1.105007 | 62.24692
11199.452 | 186.6575 | 91.83526 | 95.52859 | 62.27251 | 55.96166 | 1.27634 | 67.80893 | 59.72684 | 1.10429 | 62.26565
11205.188 | 186.7531 | 91.74517 | 95.48614 | 62.30023 | 55.88893 | 1.288624 | 67.90574 | 59.69132 | 1.10622 | 62.25902
11210.924 | 186.8487 | 91.73305 | 95.48725 | 62.16798 | 55.96204 | 1.287547 | 67.77054 | 59.77289 | 1.102429 | 62.33759
11216.66 | 186.9443 | 91.7928 | 95.53711 | 62.19108 | 56.00327 | 1.27936 | 67.75158 | 59.78196 | 1.102027 | 62.32405
11222.396 | 187.0399 | 91.87731 | 95.56505 | 62.28813 | 56.00615 | 1.260435 | 67.7949 | 59.74931 | 1.10369 | 62.27092
11228.132 | 187.1355 | 91.92623 | 95.5745 | 62.36534 | 56.09677 | 1.251959 | 67.84281 | 59.82745 | 1.103273 | 62.3325
11233.868 | 187.2311 | 91.92862 | 95.56347 | 62.35606 | 55.96505 | 1.248798 | 67.83096 | 59.68975 | 1.105705 | 62.20515
11239.604 | 187.3267 | 91.90132 | 95.52199 | 62.37444 | 55.9716 | 1.257413 | 67.8711 | 59.71868 | 1.105902 | 62.24615
11245.34 | 187.4223 | 91.85778 | 95.47527 | 62.32482 | 55.9423 | 1.268093 | 67.84926 | 59.71618 | 1.105601 | 62.26199
11251.076 | 187.5179 | 91.77917 | 95.43661 | 62.23379 | 55.93034 | 1.285158 | 67.80819 | 59.7407 | 1.104222 | 62.30851
11256.812 | 187.6135 | 91.7529 | 95.45094 | 62.20187 | 55.97836 | 1.292972 | 67.79281 | 59.79571 | 1.102709 | 62.36234
11262.548 | 187.7091 | 91.77504 | 95.51676 | 62.16983 | 55.9791 | 1.289291 | 67.74154 | 59.76831 | 1.102126 | 62.31894
11268.284 | 187.8047 | 91.86078 | 95.56885 | 62.23242 | 56.06822 | 1.283552 | 67.74645 | 59.81954 | 1.101482 | 62.33928
11274.02 | 187.9003 | 91.88937 | 95.58308 | 62.29571 | 55.99949 | 1.280365 | 67.79425 | 59.7326 | 1.103956 | 62.24919
11279.756 | 187.9959 | 91.89666 | 95.58705 | 62.34826 | 55.98675 | 1.277587 | 67.84606 | 59.71544 | 1.105138 | 62.23084
11285.492 | 188.0915 | 91.90016 | 95.55973 | 62.33813 | 55.97745 | 1.278705 | 67.83244 | 59.71317 | 1.105142 | 62.23356
11291.228 | 188.1871 | 91.84814 | 95.51224 | 62.28135 | 55.95389 | 1.281245 | 67.80905 | 59.71972 | 1.104601 | 62.25974
11296.964 | 188.2827 | 91.77377 | 95.4578 | 62.29058 | 55.95246 | 1.289195 | 67.87405 | 59.75923 | 1.104793 | 62.32263
11302.7 | 188.3783 | 91.75203 | 95.47531 | 62.24567 | 55.97131 | 1.291096 | 67.84119 | 59.78062 | 1.103624 | 62.34346
11308.436 | 188.4739 | 91.77971 | 95.51819 | 62.25359 | 55.96632 | 1.279822 | 67.82935 | 59.75274 | 1.103863 | 62.30313
11314.172 | 188.5695 | 91.8798 | 95.56624 | 62.28364 | 56.06325 | 1.265782 | 67.78818 | 59.80905 | 1.102486 | 62.32619
11319.908 | 188.6651 | 91.9083 | 95.57372 | 62.37443 | 56.07614 | 1.25492 | 67.86593 | 59.81137 | 1.10384 | 62.32116
11325.644 | 188.7607 | 91.93508 | 95.56062 | 62.31434 | 55.99265 | 1.253792 | 67.7808 | 59.71806 | 1.104421 | 62.23098
11331.38 | 188.8563 | 91.91776 | 95.52143 | 62.35541 | 56.00772 | 1.259094 | 67.83826 | 59.75219 | 1.104851 | 62.27439
11337.116 | 188.9519 | 91.87067 | 95.47437 | 62.31289 | 55.92989 | 1.26903 | 67.82674 | 59.69914 | 1.105634 | 62.24364
11342.852 | 189.0475 | 91.77844 | 95.42053 | 62.23656 | 55.98353 | 1.288041 | 67.81175 | 59.80292 | 1.103222 | 62.37016
11348.588 | 189.1431 | 91.71968 | 95.43398 | 62.19738 | 55.85816 | 1.294387 | 67.81247 | 59.68328 | 1.105002 | 62.26718
11354.324 | 189.2387 | 91.73803 | 95.4897 | 62.2867 | 55.86407 | 1.300666 | 67.89627 | 59.66589 | 1.106472 | 62.23591
11360.06 | 189.3343 | 91.8424 | 95.56224 | 62.26653 | 55.99739 | 1.285097 | 67.79715 | 59.7519 | 1.10348 | 62.28089
11365.796 | 189.4299 | 91.89538 | 95.58429 | 62.35233 | 56.02894 | 1.281432 | 67.85143 | 59.76173 | 1.104378 | 62.27505
11371.532 | 189.5255 | 91.90364 | 95.5784 | 62.31993 | 56.00466 | 1.280329 | 67.81008 | 59.7351 | 1.104283 | 62.24964
11377.268 | 189.6211 | 91.90926 | 95.55333 | 62.31109 | 55.99971 | 1.280512 | 67.79631 | 59.73609 | 1.104224 | 62.25453
11383.004 | 189.7167 | 91.86277 | 95.49305 | 62.32565 | 55.95868 | 1.280396 | 67.84648 | 59.72638 | 1.105292 | 62.26694
11388.74 | 189.8123 | 91.77746 | 95.44444 | 62.23236 | 55.8773 | 1.288025 | 67.80789 | 59.68208 | 1.105245 | 62.25238
11394.476 | 189.9079 | 91.74512 | 95.44134 | 62.21493 | 55.94577 | 1.290609 | 67.81279 | 59.76646 | 1.103583 | 62.33846
11400.212 | 190.0035 | 91.75119 | 95.49301 | 62.26901 | 55.90128 | 1.282225 | 67.86725 | 59.7004 | 1.105421 | 62.26492
11405.948 | 190.0991 | 91.84763 | 95.54291 | 62.28405 | 55.99413 | 1.263756 | 67.81237 | 59.75298 | 1.103855 | 62.28478
11411.684 | 190.1947 | 91.90185 | 95.5502 | 62.381 | 56.01055 | 1.258865 | 67.87786 | 59.75101 | 1.105249 | 62.27063
11417.42 | 190.2903 | 91.91683 | 95.535 | 62.38859 | 56.02033 | 1.260588 | 67.87505 | 59.76158 | 1.10519 | 62.28063
11423.156 | 190.3859 | 91.90427 | 95.51635 | 62.27651 | 55.96257 | 1.26561 | 67.76237 | 59.70992 | 1.104343 | 62.2385
11428.892 | 190.4815 | 91.85681 | 95.46158 | 62.28095 | 55.99068 | 1.275995 | 67.80222 | 59.77253 | 1.103868 | 62.31775
11434.628 | 190.5771 | 91.77291 | 95.42712 | 62.21324 | 55.93044 | 1.295883 | 67.79041 | 59.74585 | 1.103855 | 62.3165
11440.364 | 190.6727 | 91.70902 | 95.45198 | 62.17965 | 55.84598 | 1.303885 | 67.80102 | 59.66784 | 1.104928 | 62.25122
11446.1 | 190.7683 | 91.74799 | 95.50236 | 62.22892 | 55.97551 | 1.302596 | 67.82592 | 59.77768 | 1.103245 | 62.33603
11451.836 | 190.8639 | 91.82446 | 95.57653 | 62.29777 | 55.94428 | 1.2893 | 67.84442 | 59.69631 | 1.105082 | 62.22948
11457.572 | 190.9595 | 91.86267 | 95.60715 | 62.32229 | 55.98628 | 1.269976 | 67.84289 | 59.71922 | 1.104687 | 62.2371
11463.308 | 191.0551 | 91.84738 | 95.6007 | 62.37492 | 55.93729 | 1.26173 | 67.91148 | 59.67386 | 1.106589 | 62.19894
11469.044 | 191.1507 | 91.83383 | 95.56882 | 62.36877 | 55.97502 | 1.259591 | 67.91481 | 59.72863 | 1.105734 | 62.25947
11474.78 | 191.2463 | 91.80852 | 95.50851 | 62.29722 | 55.89881 | 1.259299 | 67.8556 | 59.67465 | 1.105971 | 62.2262
11480.516 | 191.3419 | 91.74558 | 95.45781 | 62.21021 | 55.95819 | 1.273305 | 67.80731 | 59.77427 | 1.103254 | 62.34234
11486.252 | 191.4375 | 91.70764 | 95.44849 | 62.19468 | 55.94249 | 1.281759 | 67.81842 | 59.77252 | 1.103288 | 62.35017
11491.988 | 191.5331 | 91.74899 | 95.49033 | 62.21172 | 55.94408 | 1.279304 | 67.80644 | 59.74766 | 1.103559 | 62.31016
11497.724 | 191.6287 | 91.84634 | 95.53931 | 62.24681 | 56.0033 | 1.271365 | 67.77277 | 59.76434 | 1.103014 | 62.29641
11503.46 | 191.7243 | 91.89497 | 95.55503 | 62.35333 | 55.98927 | 1.261251 | 67.85282 | 59.72893 | 1.105178 | 62.25032
11509.196 | 191.8199 | 91.88326 | 95.55101 | 62.36419 | 56.02237 | 1.268415 | 67.87329 | 59.76924 | 1.104718 | 62.29126
11514.932 | 191.9155 | 91.8693 | 95.5325 | 62.32501 | 55.93759 | 1.277117 | 67.84095 | 59.68914 | 1.105697 | 62.22274
11520.668 | 192.0111 | 91.83745 | 95.48147 | 62.26704 | 55.94825 | 1.286263 | 67.80136 | 59.72697 | 1.104458 | 62.2749
11526.404 | 192.1067 | 91.7387 | 95.43972 | 62.24112 | 55.89263 | 1.302321 | 67.84609 | 59.71223 | 1.105097 | 62.28932
11532.14 | 192.2023 | 91.69922 | 95.43289 | 62.23006 | 55.83629 | 1.311843 | 67.86324 | 59.66673 | 1.106016 | 62.25601
11537.876 | 192.2979 | 91.71559 | 95.49669 | 62.16951 | 55.88319 | 1.304035 | 67.78511 | 59.69116 | 1.104012 | 62.26265
11543.612 | 192.3935 | 91.81558 | 95.55471 | 62.23687 | 55.96357 | 1.286951 | 67.78465 | 59.72672 | 1.103621 | 62.26418
11549.348 | 192.4891 | 91.87139 | 95.5671 | 62.31271 | 55.98828 | 1.273877 | 67.82602 | 59.73145 | 1.104478 | 62.25495
11555.084 | 192.5847 | 91.88326 | 95.55578 | 62.28082 | 55.93593 | 1.267224 | 67.78256 | 59.67548 | 1.104946 | 62.20241
11560.82 | 192.6803 | 91.86069 | 95.52502 | 62.3807 | 55.93 | 1.265546 | 67.90793 | 59.68616 | 1.106835 | 62.22318
11566.556 | 192.7759 | 91.84725 | 95.47498 | 62.25123 | 55.93719 | 1.269948 | 67.77691 | 59.71415 | 1.104396 | 62.26225
11572.292 | 192.8715 | 91.75811 | 95.40529 | 62.21654 | 55.94959 | 1.277804 | 67.80495 | 59.77802 | 1.103536 | 62.35399
11578.028 | 192.9671 | 91.70738 | 95.41614 | 62.14991 | 55.92426 | 1.288551 | 67.7698 | 59.76353 | 1.102854 | 62.34836
11583.764 | 193.0627 | 91.73525 | 95.46641 | 62.16394 | 55.99144 | 1.292352 | 67.76451 | 59.8103 | 1.101779 | 62.3764
11589.5 | 193.1583 | 91.80456 | 95.52189 | 62.19919 | 55.97119 | 1.282803 | 67.75175 | 59.74888 | 1.102803 | 62.2938
11595.236 | 193.2539 | 91.86586 | 95.53866 | 62.2786 | 55.97391 | 1.276887 | 67.79297 | 59.727 | 1.104157 | 62.25765
11600.972 | 193.3495 | 91.87373 | 95.54931 | 62.31413 | 56.03832 | 1.281036 | 67.82584 | 59.78982 | 1.103517 | 62.3128
11606.708 | 193.4451 | 91.85362 | 95.54509 | 62.26157 | 55.98718 | 1.284093 | 67.78347 | 59.74297 | 1.103593 | 62.27376
11612.444 | 193.5407 | 91.81186 | 95.49435 | 62.24076 | 56.00812 | 1.291033 | 67.79163 | 59.79484 | 1.102812 | 62.34098
11618.18 | 193.6363 | 91.73075 | 95.42851 | 62.24091 | 55.92818 | 1.30195 | 67.85174 | 59.75634 | 1.104391 | 62.33446
11623.916 | 193.7319 | 91.68762 | 95.45461 | 62.19057 | 55.89286 | 1.307155 | 67.82875 | 59.72387 | 1.104195 | 62.30739
11629.652 | 193.8275 | 91.69881 | 95.49234 | 62.17707 | 55.94342 | 1.301703 | 67.80576 | 59.7622 | 1.102958 | 62.33339
11635.388 | 193.9231 | 91.77359 | 95.53488 | 62.26286 | 55.99927 | 1.282498 | 67.84398 | 59.78448 | 1.103378 | 62.3307
11641.124 | 194.0187 | 91.86785 | 95.5489 | 62.29509 | 55.9522 | 1.265408 | 67.80946 | 59.69992 | 1.104878 | 62.2298
11646.86 | 194.1143 | 91.86154 | 95.53292 | 62.36962 | 55.94458 | 1.261333 | 67.89525 | 59.69891 | 1.10635 | 62.23336
11652.596 | 194.2099 | 91.88208 | 95.51075 | 62.32029 | 56.03036 | 1.26796 | 67.82638 | 59.79108 | 1.103783 | 62.32012
11658.332 | 194.3055 | 91.82678 | 95.46425 | 62.2603 | 56.0289 | 1.268926 | 67.8019 | 59.82199 | 1.102749 | 62.36953
11664.068 | 194.4011 | 91.76717 | 95.39568 | 62.22148 | 55.89318 | 1.282039 | 67.80364 | 59.71796 | 1.104737 | 62.29793
11669.804 | 194.4967 | 91.69936 | 95.41663 | 62.15635 | 55.90286 | 1.293281 | 67.78275 | 59.74305 | 1.10339 | 62.3307
11675.54 | 194.5923 | 91.72491 | 95.4657 | 62.15251 | 55.95037 | 1.294678 | 67.75968 | 59.76993 | 1.102385 | 62.34081
11681.276 | 194.6879 | 91.77211 | 95.51847 | 62.22591 | 55.97617 | 1.287283 | 67.80481 | 59.76557 | 1.103178 | 62.3166
11687.012 | 194.7835 | 91.83989 | 95.53351 | 62.26289 | 56.03549 | 1.283561 | 67.79503 | 59.80259 | 1.102665 | 62.33471
11692.748 | 194.8791 | 91.84277 | 95.54552 | 62.25269 | 55.99563 | 1.28527 | 67.78181 | 59.75528 | 1.103269 | 62.28737
11698.484 | 194.9747 | 91.83613 | 95.54081 | 62.3153 | 56.01519 | 1.286079 | 67.85488 | 59.77977 | 1.103993 | 62.3126
11704.22 | 195.0703 | 91.79208 | 95.48662 | 62.25031 | 55.9582 | 1.287091 | 67.81665 | 59.75029 | 1.103965 | 62.30477
11709.956 | 195.1659 | 91.73611 | 95.43305 | 62.19765 | 55.91303 | 1.299288 | 67.80062 | 59.73699 | 1.103922 | 62.31436
11715.692 | 195.2615 | 91.6886 | 95.43819 | 62.14993 | 55.95393 | 1.304244 | 67.78371 | 59.7941 | 1.102269 | 62.37625
11721.428 | 195.3571 | 91.68892 | 95.48118 | 62.15877 | 55.9255 | 1.296713 | 67.79311 | 59.74978 | 1.102986 | 62.326
11727.164 | 195.4527 | 91.78121 | 95.54808 | 62.18701 | 55.95452 | 1.282972 | 67.75571 | 59.73005 | 1.102915 | 62.27552
11732.9 | 195.5483 | 91.82254 | 95.56747 | 62.29521 | 55.90199 | 1.263292 | 67.84304 | 59.6547 | 1.105872 | 62.19271
11738.636 | 195.6439 | 91.84096 | 95.55272 | 62.31838 | 56.01259 | 1.252973 | 67.85467 | 59.77164 | 1.104099 | 62.30161
11744.372 | 195.7395 | 91.83133 | 95.53377 | 62.3144 | 55.97495 | 1.253971 | 67.85745 | 59.7406 | 1.104771 | 62.27829
11750.108 | 195.8351 | 91.7998 | 95.478 | 62.28224 | 55.94236 | 1.262654 | 67.84573 | 59.73371 | 1.104844 | 62.28945
11755.844 | 195.9307 | 91.73565 | 95.39799 | 62.23464 | 55.9486 | 1.27253 | 67.84128 | 59.78642 | 1.103877 | 62.36782
11761.58 | 196.0263 | 91.66645 | 95.39311 | 62.14181 | 55.85013 | 1.295808 | 67.79122 | 59.70468 | 1.104173 | 62.30615
11767.316 | 196.1219 | 91.69441 | 95.45709 | 62.1144 | 55.96761 | 1.298523 | 67.74066 | 59.80078 | 1.10137 | 62.37752
11773.052 | 196.2175 | 91.75357 | 95.52125 | 62.18195 | 55.94664 | 1.293377 | 67.77061 | 59.73901 | 1.102981 | 62.29487
11778.788 | 196.3131 | 91.8043 | 95.54278 | 62.29497 | 55.91877 | 1.287375 | 67.85626 | 59.68629 | 1.105536 | 62.23098
11784.524 | 196.4087 | 91.81445 | 95.55205 | 62.26534 | 55.99158 | 1.285595 | 67.81649 | 59.75782 | 1.103573 | 62.29409
11790.26 | 196.5043 | 91.84404 | 95.54128 | 62.28148 | 55.99633 | 1.28621 | 67.81222 | 59.75699 | 1.103766 | 62.28958
11795.996 | 196.5999 | 91.79755 | 95.49999 | 62.25677 | 55.9544 | 1.290522 | 67.81964 | 59.74021 | 1.104155 | 62.29152
11801.732 | 196.6955 | 91.73323 | 95.43494 | 62.22205 | 55.87001 | 1.293191 | 67.82935 | 59.69134 | 1.105206 | 62.27183
11807.468 | 196.7911 | 91.67488 | 95.41138 | 62.14265 | 55.97173 | 1.302005 | 67.78591 | 59.8261 | 1.101789 | 62.41436
11813.204 | 196.8867 | 91.69428 | 95.45313 | 62.13222 | 55.89778 | 1.297496 | 67.76019 | 59.72749 | 1.103062 | 62.30976
11818.94 | 196.9823 | 91.768 | 95.50677 | 62.20916 | 55.98872 | 1.285012 | 67.7896 | 59.78404 | 1.102634 | 62.33709
11824.676 | 197.0779 | 91.8432 | 95.52422 | 62.28375 | 55.98194 | 1.26729 | 67.8153 | 59.74738 | 1.10409 | 62.2842
11830.412 | 197.1735 | 91.83851 | 95.51371 | 62.34822 | 56.05266 | 1.265256 | 67.88897 | 59.82772 | 1.103838 | 62.36255
11836.148 | 197.2691 | 91.85702 | 95.5008 | 62.29376 | 56.02044 | 1.266936 | 67.816 | 59.79162 | 1.103508 | 62.32765
11841.884 | 197.3647 | 91.82301 | 95.45108 | 62.22836 | 56.00773 | 1.275713 | 67.7699 | 59.80481 | 1.1026 | 62.35686
11847.62 | 197.4603 | 91.72899 | 95.39948 | 62.1863 | 55.83719 | 1.296834 | 67.79351 | 59.669 | 1.10522 | 62.25897
11853.356 | 197.5559 | 91.6449 | 95.39481 | 62.15726 | 55.91747 | 1.307778 | 67.82402 | 59.78294 | 1.103118 | 62.38332
11859.092 | 197.6515 | 91.65238 | 95.44686 | 62.15669 | 55.94825 | 1.315529 | 67.81787 | 59.79672 | 1.102501 | 62.38417
11864.828 | 197.7471 | 91.74642 | 95.52102 | 62.15128 | 55.97999 | 1.306348 | 67.74246 | 59.77696 | 1.10178 | 62.33188
11870.564 | 197.8427 | 91.82569 | 95.53803 | 62.27612 | 55.92754 | 1.295636 | 67.81993 | 59.69042 | 1.105028 | 62.23153
11876.3 | 197.9383 | 91.81626 | 95.54614 | 62.30046 | 56.02364 | 1.288085 | 67.85341 | 59.79336 | 1.103564 | 62.32822
11882.036 | 198.0339 | 91.82628 | 95.53065 | 62.27529 | 55.97635 | 1.28671 | 67.8186 | 59.7447 | 1.10405 | 62.28377
11887.772 | 198.1295 | 91.81619 | 95.4888 | 62.24031 | 56.00821 | 1.28688 | 67.78794 | 59.79536 | 1.102802 | 62.34172
11893.508 | 198.2251 | 91.73853 | 95.42274 | 62.1748 | 55.94786 | 1.290823 | 67.77392 | 59.77675 | 1.10283 | 62.35318
11899.244 | 198.3207 | 91.66648 | 95.39887 | 62.13123 | 55.91419 | 1.298297 | 67.77966 | 59.77129 | 1.10272 | 62.36729
11904.98 | 198.4163 | 91.68858 | 95.41852 | 62.11623 | 55.9517 | 1.295053 | 67.74696 | 59.79805 | 1.101715 | 62.38394
11910.716 | 198.5119 | 91.76246 | 95.48369 | 62.1323 | 55.9691 | 1.288078 | 67.70994 | 59.77225 | 1.101658 | 62.33184
11916.452 | 198.6075 | 91.8526 | 95.5187 | 62.15519 | 56.00907 | 1.27411 | 67.6684 | 59.77513 | 1.101277 | 62.30945
11922.188 | 198.7031 | 91.83619 | 95.51324 | 62.26713 | 55.96759 | 1.272569 | 67.80239 | 59.73781 | 1.104078 | 62.27887
11927.924 | 198.7987 | 91.85039 | 95.51337 | 62.2107 | 56.09233 | 1.274167 | 67.73047 | 59.8664 | 1.100625 | 62.39649
11933.66 | 198.8943 | 91.7889 | 95.47056 | 62.25716 | 55.98115 | 1.286443 | 67.82645 | 59.78098 | 1.103634 | 62.33739
11939.396 | 198.9899 | 91.71623 | 95.41607 | 62.1689 | 55.94121 | 1.300611 | 67.78396 | 59.77886 | 1.102856 | 62.36096
11945.132 | 199.0855 | 91.63894 | 95.40266 | 62.09623 | 55.85005 | 1.314823 | 67.76183 | 59.71023 | 1.103365 | 62.31491
11950.868 | 199.1811 | 91.63163 | 95.4504 | 62.14842 | 55.94187 | 1.313674 | 67.8242 | 59.79534 | 1.10248 | 62.3863
11956.604 | 199.2767 | 91.72054 | 95.50951 | 62.12796 | 55.93462 | 1.307395 | 67.73615 | 59.7404 | 1.10226 | 62.30515
11962.34 | 199.3723 | 91.7853 | 95.54083 | 62.20363 | 55.98947 | 1.291497 | 67.7708 | 59.7684 | 1.102521 | 62.31209
11968.076 | 199.4679 | 91.81506 | 95.5305 | 62.32568 | 55.93147 | 1.281953 | 67.88176 | 59.70039 | 1.10583 | 62.24453
11973.812 | 199.5635 | 91.82573 | 95.51449 | 62.25369 | 55.96428 | 1.277455 | 67.79547 | 59.73718 | 1.103905 | 62.28012
11979.548 | 199.6591 | 91.79136 | 95.47417 | 62.2901 | 55.92831 | 1.277552 | 67.86053 | 59.7226 | 1.105261 | 62.28151
11985.284 | 199.7547 | 91.73866 | 95.39433 | 62.18224 | 55.91927 | 1.285298 | 67.78193 | 59.75531 | 1.103526 | 62.33885
11991.02 | 199.8503 | 91.66975 | 95.37277 | 62.10418 | 56.01605 | 1.292593 | 67.74773 | 59.88756 | 1.100236 | 62.48068
11996.756 | 199.9459 | 91.66323 | 95.3919 | 62.13144 | 55.95604 | 1.296344 | 67.7823 | 59.8193 | 1.1019 | 62.41426
12002.492 | 200.0415 | 91.76027 | 95.48016 | 62.09275 | 56.04735 | 1.286793 | 67.66845 | 59.85766 | 1.099419 | 62.41296
12008.228 | 200.1371 | 91.80477 | 95.53641 | 62.23232 | 55.98603 | 1.27222 | 67.78767 | 59.75999 | 1.103097 | 62.30122
12013.964 | 200.2327 | 91.78197 | 95.52632 | 62.31652 | 55.93164 | 1.26706 | 67.89626 | 59.71239 | 1.105664 | 62.26323
12019.7 | 200.3283 | 91.76834 | 95.50853 | 62.33331 | 55.88419 | 1.272535 | 67.92464 | 59.67175 | 1.106901 | 62.23151
12025.436 | 200.4239 | 91.7442 | 95.4939 | 62.18064 | 55.95121 | 1.284519 | 67.77609 | 59.75565 | 1.102867 | 62.31787
12031.172 | 200.5195 | 91.66677 | 95.43171 | 62.16312 | 55.81597 | 1.300961 | 67.81424 | 59.65566 | 1.105228 | 62.25239
12036.908 | 200.6151 | 91.6224 | 95.41367 | 62.07632 | 55.90333 | 1.309782 | 67.75234 | 59.7689 | 1.10196 | 62.37085
12042.644 | 200.7107 | 91.59232 | 95.4531 | 62.11052 | 55.88828 | 1.313315 | 67.81193 | 59.74965 | 1.102864 | 62.35086
12048.38 | 200.8063 | 91.70726 | 95.50235 | 62.15762 | 55.91565 | 1.305857 | 67.7783 | 59.72665 | 1.10316 | 62.29638
12054.116 | 200.9019 | 91.78633 | 95.53987 | 62.21165 | 56.04801 | 1.286412 | 67.77877 | 59.83088 | 1.101512 | 62.37061
12059.852 | 200.9975 | 91.81534 | 95.52768 | 62.27117 | 55.98065 | 1.279818 | 67.82218 | 59.75371 | 1.103892 | 62.295
12065.588 | 201.0931 | 91.81717 | 95.49684 | 62.22597 | 55.95513 | 1.274615 | 67.77161 | 59.73579 | 1.103594 | 62.2841
12071.324 | 201.1887 | 91.78384 | 95.44981 | 62.27649 | 55.90738 | 1.276057 | 67.85126 | 59.71047 | 1.105433 | 62.27659
12077.06 | 201.2843 | 91.71927 | 95.38664 | 62.17255 | 55.91796 | 1.283247 | 67.7857 | 59.76252 | 1.10338 | 62.35102
12082.796 | 201.3799 | 91.6477 | 95.36435 | 62.08941 | 55.88966 | 1.296519 | 67.74792 | 59.76214 | 1.102462 | 62.36948
12088.532 | 201.4755 | 91.64945 | 95.40527 | 62.13175 | 55.92488 | 1.299991 | 67.79282 | 59.78606 | 1.102519 | 62.38321
12094.268 | 201.5711 | 91.72374 | 95.46222 | 62.12463 | 55.99047 | 1.293986 | 67.73016 | 59.81426 | 1.101101 | 62.38324
12100.004 | 201.6667 | 91.78426 | 95.49533 | 62.21387 | 55.9996 | 1.290008 | 67.78272 | 59.79418 | 1.102503 | 62.34567
12105.74 | 201.7623 | 91.78805 | 95.50836 | 62.27503 | 55.95316 | 1.288676 | 67.84655 | 59.7392 | 1.104503 | 62.29078
12111.476 | 201.8579 | 91.79202 | 95.49411 | 62.27679 | 55.92978 | 1.29597 | 67.84553 | 59.71756 | 1.104996 | 62.27261
12117.212 | 201.9535 | 91.75139 | 95.45837 | 62.24964 | 55.94734 | 1.301105 | 67.84599 | 59.76066 | 1.104168 | 62.32833
12122.948 | 202.0491 | 91.71498 | 95.41152 | 62.13281 | 55.99094 | 1.309936 | 67.74554 | 59.83387 | 1.101237 | 62.4136
12128.684 | 202.1447 | 91.60607 | 95.38971 | 62.13781 | 55.78479 | 1.32178 | 67.83154 | 59.65502 | 1.105396 | 62.27248
12134.42 | 202.2403 | 91.62003 | 95.40849 | 62.09789 | 55.86455 | 1.317802 | 67.77763 | 59.72985 | 1.103108 | 62.33586
12140.156 | 202.3359 | 91.67813 | 95.48313 | 62.14854 | 55.89441 | 1.30274 | 67.78993 | 59.71936 | 1.103418 | 62.29928
12145.892 | 202.4315 | 91.77698 | 95.52624 | 62.1823 | 55.99084 | 1.286344 | 67.7537 | 59.77719 | 1.102116 | 62.32494
12151.628 | 202.5271 | 91.79045 | 95.51242 | 62.27011 | 56.0311 | 1.276502 | 67.83942 | 59.82035 | 1.10288 | 62.36548
12157.364 | 202.6227 | 91.8021 | 95.49789 | 62.28073 | 56.05358 | 1.274094 | 67.84238 | 59.84533 | 1.102625 | 62.3895
12163.1 | 202.7183 | 91.77398 | 95.45076 | 62.27764 | 55.93928 | 1.276443 | 67.8598 | 59.74734 | 1.104823 | 62.3129
12168.836 | 202.8139 | 91.72921 | 95.38058 | 62.23263 | 55.90734 | 1.28755 | 67.84385 | 59.74998 | 1.104655 | 62.33854
12174.572 | 202.9095 | 91.61801 | 95.3614 | 62.11767 | 55.87676 | 1.298065 | 67.80072 | 59.7587 | 1.103218 | 62.37278
12180.308 | 203.0051 | 91.62568 | 95.39839 | 62.06812 | 55.91023 | 1.308341 | 67.74096 | 59.78015 | 1.101679 | 62.38381
12186.044 | 203.1007 | 91.65493 | 95.43593 | 62.1623 | 55.85459 | 1.302397 | 67.8221 | 59.69932 | 1.104449 | 62.29475
12191.78 | 203.1963 | 91.73116 | 95.49942 | 62.18339 | 55.98802 | 1.295765 | 67.78874 | 59.79732 | 1.102191 | 62.35837
12197.516 | 203.2919 | 91.76009 | 95.49831 | 62.24778 | 55.94277 | 1.295215 | 67.83753 | 59.74019 | 1.104225 | 62.29932
12203.252 | 203.3875 | 91.76383 | 95.49558 | 62.23752 | 55.94985 | 1.29827 | 67.82358 | 59.74744 | 1.103903 | 62.30592
12208.988 | 203.4831 | 91.74745 | 95.4601 | 62.24302 | 55.91718 | 1.303257 | 67.84169 | 59.72914 | 1.104646 | 62.29926
12214.724 | 203.5787 | 91.74397 | 95.39652 | 62.11797 | 55.89574 | 1.306182 | 67.70796 | 59.72778 | 1.102849 | 62.31158
12220.46 | 203.6743 | 91.60001 | 95.38724 | 62.01643 | 55.91998 | 1.30911 | 67.70352 | 59.80231 | 1.100569 | 62.41192
12226.196 | 203.7699 | 91.60879 | 95.39528 | 62.04696 | 55.89838 | 1.308433 | 67.73035 | 59.77383 | 1.101536 | 62.38191
12231.932 | 203.8655 | 91.68831 | 95.45278 | 62.13681 | 56.01759 | 1.298888 | 67.76961 | 59.85752 | 1.100784 | 62.4327
12237.668 | 203.9611 | 91.77327 | 95.47759 | 62.18463 | 55.93984 | 1.279899 | 67.75899 | 59.73955 | 1.103162 | 62.3003
12243.404 | 204.0567 | 91.80433 | 95.49606 | 62.21016 | 55.91763 | 1.277397 | 67.76387 | 59.70008 | 1.104054 | 62.25337
12249.14 | 204.1523 | 91.77824 | 95.47051 | 62.24992 | 55.94269 | 1.279477 | 67.82644 | 59.7433 | 1.104264 | 62.30425
12254.876 | 204.2479 | 91.75621 | 95.43191 | 62.22977 | 55.9883 | 1.282081 | 67.82077 | 59.8114 | 1.103008 | 62.38023
12260.612 | 204.3435 | 91.69858 | 95.37461 | 62.11026 | 55.91587 | 1.293237 | 67.73306 | 59.77073 | 1.102315 | 62.36527
12266.348 | 204.4391 | 91.59597 | 95.34813 | 62.08534 | 55.87426 | 1.308389 | 67.78174 | 59.7673 | 1.102694 | 62.38792
12272.084 | 204.5347 | 91.59624 | 95.3735 | 62.0957 | 55.90672 | 1.315271 | 67.79284 | 59.79375 | 1.102237 | 62.40745
12277.82 | 204.6303 | 91.6408 | 95.45599 | 62.09599 | 55.87862 | 1.312086 | 67.7602 | 59.72303 | 1.102797 | 62.31569
12283.556 | 204.7259 | 91.7134 | 95.50023 | 62.16371 | 55.9834 | 1.301319 | 67.7804 | 59.79775 | 1.101933 | 62.36216
12289.292 | 204.8215 | 91.73719 | 95.5443 | 62.19146 | 55.97127 | 1.292472 | 67.79308 | 59.76309 | 1.102664 | 62.31602
12295.028 | 204.9171 | 91.73242 | 95.53618 | 62.19712 | 55.95619 | 1.286667 | 67.80277 | 59.75111 | 1.103061 | 62.3074
12300.764 | 205.0127 | 91.70138 | 95.49269 | 62.18553 | 55.92352 | 1.286241 | 67.81307 | 59.74002 | 1.1035 | 62.31203
12306.5 | 205.1083 | 91.65255 | 95.43171 | 62.1572 | 55.85657 | 1.295753 | 67.8183 | 59.70355 | 1.104319 | 62.30004
12312.236 | 205.2039 | 91.5726 | 95.39211 | 62.06407 | 55.90778 | 1.298913 | 67.77581 | 59.7964 | 1.101655 | 62.41087
12317.972 | 205.2995 | 91.5723 | 95.41303 | 62.05824 | 55.91311 | 1.30138 | 67.76966 | 59.79545 | 1.101446 | 62.40581
12323.708 | 205.3951 | 91.62626 | 95.46009 | 62.1382 | 55.96082 | 1.290491 | 67.81702 | 59.81418 | 1.101925 | 62.40303
12329.444 | 205.4907 | 91.75083 | 95.50188 | 62.21827 | 55.98143 | 1.275264 | 67.81222 | 59.78326 | 1.102939 | 62.34079
12335.18 | 205.5863 | 91.76859 | 95.50464 | 62.24308 | 55.97474 | 1.269437 | 67.82613 | 59.7696 | 1.103511 | 62.32388
12340.916 | 205.6819 | 91.77309 | 95.47588 | 62.22132 | 55.96619 | 1.276408 | 67.79909 | 59.76829 | 1.103293 | 62.32759
12346.652 | 205.7775 | 91.74732 | 95.42772 | 62.24187 | 55.94836 | 1.283015 | 67.84054 | 59.7729 | 1.10401 | 62.34682
12352.388 | 205.8731 | 91.66709 | 95.37977 | 62.174 | 55.85385 | 1.297382 | 67.82587 | 59.71273 | 1.104672 | 62.31627
12358.124 | 205.9687 | 91.59102 | 95.34134 | 62.07176 | 55.88554 | 1.312663 | 67.77058 | 59.78312 | 1.10223 | 62.40507
12363.86 | 206.0643 | 91.5644 | 95.36591 | 62.09773 | 55.89857 | 1.324246 | 67.81864 | 59.79759 | 1.102434 | 62.41893
12369.596 | 206.1599 | 91.63476 | 95.44956 | 62.07234 | 55.93157 | 1.318086 | 67.73886 | 59.78361 | 1.101333 | 62.37487
12375.332 | 206.2555 | 91.72457 | 95.50062 | 62.14807 | 56.04306 | 1.304942 | 67.7551 | 59.85781 | 1.100483 | 62.41608
12381.068 | 206.3511 | 91.73935 | 95.50462 | 62.19044 | 56.02195 | 1.296113 | 67.79037 | 59.82929 | 1.101648 | 62.38562
12386.804 | 206.4467 | 91.74505 | 95.4931 | 62.20955 | 55.9197 | 1.299312 | 67.80698 | 59.72199 | 1.104002 | 62.28635
12392.54 | 206.5423 | 91.73998 | 95.46234 | 62.19275 | 55.9288 | 1.295652 | 67.79241 | 59.7432 | 1.103524 | 62.31346
12398.276 | 206.6379 | 91.66427 | 95.38622 | 62.17336 | 55.9756 | 1.2997 | 67.82726 | 59.84172 | 1.102258 | 62.43617
12404.012 | 206.7335 | 91.59711 | 95.35526 | 62.03411 | 55.89311 | 1.304569 | 67.72496 | 59.78479 | 1.101412 | 62.4026
12409.748 | 206.8291 | 91.59305 | 95.38408 | 62.05491 | 55.96115 | 1.305351 | 67.75067 | 59.84957 | 1.100442 | 62.45814
12415.484 | 206.9247 | 91.63539 | 95.42993 | 62.12383 | 56.03737 | 1.299198 | 67.79459 | 59.90283 | 1.100166 | 62.49026
12421.22 | 207.0203 | 91.72863 | 95.46235 | 62.1836 | 55.99656 | 1.281732 | 67.79082 | 59.81918 | 1.102027 | 62.38684
12426.956 | 207.1159 | 91.77477 | 95.46314 | 62.23948 | 55.96968 | 1.282218 | 67.81764 | 59.77558 | 1.103547 | 62.33667
12432.692 | 207.2115 | 91.77728 | 95.47201 | 62.15251 | 56.0268 | 1.279833 | 67.72102 | 59.83294 | 1.100881 | 62.38808
12438.428 | 207.3071 | 91.7354 | 95.41692 | 62.17896 | 55.90614 | 1.293073 | 67.78077 | 59.73504 | 1.103727 | 62.31595
12444.164 | 207.4027 | 91.64928 | 95.36063 | 62.17466 | 55.8152 | 1.30706 | 67.83977 | 59.68322 | 1.105448 | 62.29611
12449.9 | 207.4983 | 91.56549 | 95.35315 | 62.05157 | 55.88737 | 1.32019 | 67.76742 | 59.78937 | 1.101835 | 62.41361
12455.636 | 207.5939 | 91.56699 | 95.37594 | 62.01365 | 55.88488 | 1.327527 | 67.7249 | 59.77889 | 1.101211 | 62.3989
12461.372 | 207.6895 | 91.60191 | 95.46291 | 62.04897 | 55.95531 | 1.319596 | 67.73764 | 59.8151 | 1.100451 | 62.40818
12467.108 | 207.7851 | 91.68628 | 95.49115 | 62.23315 | 55.95171 | 1.310752 | 67.87618 | 59.77541 | 1.103789 | 62.34849
12472.844 | 207.8807 | 91.73487 | 95.51302 | 62.1634 | 56.02201 | 1.295967 | 67.7642 | 59.82806 | 1.101168 | 62.38366
12478.58 | 207.9763 | 91.74625 | 95.49137 | 62.17907 | 55.94792 | 1.291367 | 67.77287 | 59.7523 | 1.102904 | 62.31484
12484.316 | 208.0719 | 91.71495 | 95.46094 | 62.14724 | 55.95969 | 1.293024 | 67.7613 | 59.78458 | 1.102108 | 62.35748
12490.052 | 208.1675 | 91.66245 | 95.374 | 62.16638 | 55.93361 | 1.299246 | 67.82098 | 59.80134 | 1.102961 | 62.40124
12495.788 | 208.2631 | 91.57476 | 95.34333 | 62.06448 | 55.82551 | 1.303445 | 67.77466 | 59.72342 | 1.103286 | 62.35211
12501.524 | 208.3587 | 91.58445 | 95.36838 | 62.04823 | 55.92959 | 1.305873 | 67.74974 | 59.82361 | 1.100944 | 62.43875
12507.26 | 208.4543 | 91.61817 | 95.43256 | 62.06655 | 55.96645 | 1.30087 | 67.74481 | 59.83163 | 1.100544 | 62.42655
12512.996 | 208.5499 | 91.72814 | 95.45902 | 62.15296 | 55.98424 | 1.288332 | 67.75779 | 59.80724 | 1.101726 | 62.37645
12518.732 | 208.6455 | 91.73968 | 95.47292 | 62.22274 | 55.92028 | 1.286589 | 67.82534 | 59.73079 | 1.104224 | 62.29976
12524.468 | 208.7411 | 91.73945 | 95.47112 | 62.1908 | 55.94444 | 1.289619 | 67.79068 | 59.75725 | 1.103181 | 62.32493
12530.204 | 208.8367 | 91.71543 | 95.4283 | 62.16593 | 55.9759 | 1.299347 | 67.78132 | 59.81226 | 1.10212 | 62.38989
12535.94 | 208.9323 | 91.64722 | 95.37877 | 62.14146 | 55.82133 | 1.31195 | 67.80507 | 59.68459 | 1.104737 | 62.29412
12541.676 | 209.0279 | 91.55014 | 95.35712 | 62.02317 | 55.9255 | 1.322712 | 67.74776 | 59.83376 | 1.10058 | 62.45737
12547.412 | 209.1235 | 91.54557 | 95.37135 | 62.03854 | 55.86636 | 1.333043 | 67.76793 | 59.76735 | 1.102018 | 62.39332
12553.148 | 209.2191 | 91.59285 | 95.4377 | 62.09196 | 55.85653 | 1.327235 | 67.79128 | 59.72049 | 1.103161 | 62.32661
12558.884 | 209.3147 | 91.69784 | 95.49596 | 62.12482 | 56.0189 | 1.308594 | 67.74949 | 59.84199 | 1.100546 | 62.40753
12564.62 | 209.4103 | 91.71311 | 95.51391 | 62.14262 | 55.94446 | 1.292194 | 67.75762 | 59.75185 | 1.102326 | 62.31646
12570.356 | 209.5059 | 91.71131 | 95.50633 | 62.20529 | 55.99874 | 1.284726 | 67.82728 | 59.81284 | 1.102368 | 62.37546
12576.092 | 209.6015 | 91.67461 | 95.45765 | 62.23946 | 55.89833 | 1.281823 | 67.8917 | 59.73285 | 1.104955 | 62.31778
12581.828 | 209.6971 | 91.61543 | 95.41093 | 62.05379 | 55.89851 | 1.28711 | 67.7329 | 59.76683 | 1.101655 | 62.37087
12587.564 | 209.7927 | 91.55567 | 95.3517 | 62.03338 | 55.85428 | 1.297766 | 67.75482 | 59.75755 | 1.102165 | 62.38613
12593.3 | 209.8883 | 91.53787 | 95.36572 | 61.9963 | 55.9426 | 1.30121 | 67.72749 | 59.85318 | 1.099767 | 62.47622
12599.036 | 209.9839 | 91.60206 | 95.41231 | 62.07804 | 55.97055 | 1.296795 | 67.76926 | 59.84766 | 1.100667 | 62.44884
12604.772 | 210.0795 | 91.68588 | 95.46881 | 62.09914 | 56.02611 | 1.28887 | 67.73033 | 59.86222 | 1.099949 | 62.43435
12610.508 | 210.1751 | 91.71866 | 95.46367 | 62.12927 | 55.92001 | 1.284738 | 67.73897 | 59.74013 | 1.102571 | 62.31457
12616.244 | 210.2707 | 91.71299 | 95.46677 | 62.18065 | 55.98303 | 1.293435 | 67.79918 | 59.80826 | 1.102241 | 62.37885
12621.98 | 210.3663 | 91.69979 | 95.44175 | 62.10619 | 55.95265 | 1.301057 | 67.72774 | 59.78803 | 1.101519 | 62.36762
12627.716 | 210.4619 | 91.63858 | 95.3831 | 62.10776 | 55.90561 | 1.308948 | 67.77469 | 59.77605 | 1.102473 | 62.3805
12633.452 | 210.5575 | 91.56798 | 95.34229 | 62.01504 | 55.80448 | 1.32503 | 67.72569 | 59.7034 | 1.102822 | 62.33496
12639.188 | 210.6531 | 91.55477 | 95.36658 | 61.97595 | 55.91496 | 1.331723 | 67.69276 | 59.81796 | 1.09995 | 62.43976
12644.924 | 210.7487 | 91.5759 | 95.4418 | 62.00208 | 55.9397 | 1.321921 | 67.70567 | 59.81347 | 1.099927 | 62.41612
12650.66 | 210.8443 | 91.68328 | 95.48508 | 62.13442 | 56.00851 | 1.307406 | 67.77071 | 59.839 | 1.10092 | 62.40984
12656.396 | 210.9399 | 91.70727 | 95.48226 | 62.16294 | 55.99088 | 1.292072 | 67.78409 | 59.81347 | 1.101772 | 62.38173
12662.132 | 211.0355 | 91.74511 | 95.47245 | 62.15776 | 55.93815 | 1.28589 | 67.75048 | 59.74831 | 1.102719 | 62.31517
12667.868 | 211.1311 | 91.71461 | 95.44642 | 62.18135 | 55.92903 | 1.286293 | 67.79874 | 59.7566 | 1.103317 | 62.3343
12673.604 | 211.2267 | 91.68486 | 95.38523 | 62.09428 | 55.91282 | 1.292737 | 67.72577 | 59.76839 | 1.102092 | 62.36367
12679.34 | 211.3223 | 91.59431 | 95.33144 | 62.04198 | 55.88087 | 1.302203 | 67.73563 | 59.78027 | 1.101793 | 62.40376
12685.076 | 211.4179 | 91.55862 | 95.3179 | 62.02521 | 55.87745 | 1.313596 | 67.74371 | 59.7923 | 1.101563 | 62.42487
12690.812 | 211.5135 | 91.59112 | 95.386 | 62.05038 | 55.92224 | 1.313415 | 67.74716 | 59.80795 | 1.101127 | 62.41922
12696.548 | 211.6091 | 91.69393 | 95.45023 | 62.08931 | 55.90194 | 1.300243 | 67.71365 | 59.73298 | 1.102218 | 62.31555
12702.284 | 211.7047 | 91.71722 | 95.46211 | 62.14587 | 55.94639 | 1.299675 | 67.75813 | 59.76927 | 1.102346 | 62.34245
12708.02 | 211.8003 | 91.72268 | 95.46297 | 62.14948 | 55.90692 | 1.302479 | 67.75803 | 59.72511 | 1.103188 | 62.29985
12713.756 | 211.8959 | 91.70658 | 95.44426 | 62.13003 | 55.97141 | 1.306711 | 67.74872 | 59.80513 | 1.101572 | 62.38175
12719.492 | 211.9915 | 91.64695 | 95.39648 | 62.15597 | 55.83496 | 1.312919 | 67.8211 | 59.69355 | 1.104725 | 62.29896
12725.228 | 212.0871 | 91.57101 | 95.35459 | 62.05978 | 55.78123 | 1.328126 | 67.7723 | 59.67362 | 1.104078 | 62.30402
12730.964 | 212.1827 | 91.52686 | 95.36492 | 61.99989 | 55.81261 | 1.331473 | 67.73956 | 59.71785 | 1.102392 | 62.3521
12736.7 | 212.2783 | 91.56989 | 95.41618 | 62.02989 | 55.90734 | 1.320596 | 67.74049 | 59.78903 | 1.101057 | 62.39965
12742.436 | 212.3739 | 91.65952 | 95.47625 | 62.09319 | 55.95357 | 1.300436 | 67.7433 | 59.79068 | 1.10127 | 62.37114
12748.172 | 212.4695 | 91.72717 | 95.46289 | 62.17976 | 55.94857 | 1.29004 | 67.78772 | 59.76819 | 1.102904 | 62.3393
12753.908 | 212.5651 | 91.73496 | 95.45413 | 62.14877 | 56.00433 | 1.284646 | 67.74818 | 59.82811 | 1.101257 | 62.39561
12759.644 | 212.6607 | 91.73406 | 95.42178 | 62.19736 | 55.97423 | 1.285073 | 67.80182 | 59.80666 | 1.10271 | 62.38225
12765.38 | 212.7563 | 91.69379 | 95.37751 | 62.12936 | 55.89284 | 1.288777 | 67.75744 | 59.74669 | 1.103109 | 62.34315
12771.116 | 212.8519 | 91.58683 | 95.31595 | 62.0972 | 55.9079 | 1.308612 | 67.80145 | 59.81655 | 1.102241 | 62.4423
12776.852 | 212.9475 | 91.5336 | 95.31951 | 62.03134 | 55.89695 | 1.319062 | 67.76892 | 59.8206 | 1.101287 | 62.45597
12782.588 | 213.0431 | 91.55811 | 95.39601 | 62.00553 | 55.97863 | 1.319062 | 67.7226 | 59.87552 | 1.099223 | 62.48695
12788.324 | 213.1387 | 91.64418 | 95.45598 | 62.0664 | 55.94891 | 1.307394 | 67.72541 | 59.79709 | 1.100886 | 62.3843
12794.06 | 213.2343 | 91.7057 | 95.48694 | 62.09834 | 55.99449 | 1.304581 | 67.7148 | 59.81632 | 1.100556 | 62.38376
12799.796 | 213.3299 | 91.70736 | 95.46958 | 62.16201 | 55.92591 | 1.3057 | 67.78302 | 59.74812 | 1.103036 | 62.32311
12805.532 | 213.4255 | 91.70075 | 95.44537 | 62.16717 | 55.89346 | 1.306236 | 67.79353 | 59.72332 | 1.103768 | 62.30613
12811.268 | 213.5211 | 91.66679 | 95.40312 | 62.10989 | 55.92884 | 1.310889 | 67.75615 | 59.78549 | 1.102053 | 62.37965
12817.004 | 213.6167 | 91.57911 | 95.35961 | 62.03635 | 55.82822 | 1.321092 | 67.74072 | 59.7197 | 1.102732 | 62.34446
12822.74 | 213.7123 | 91.53114 | 95.34311 | 62.03071 | 55.85666 | 1.325966 | 67.77006 | 59.77065 | 1.10207 | 62.40501
12828.476 | 213.8079 | 91.55629 | 95.38782 | 62.02073 | 55.91321 | 1.3196 | 67.74054 | 59.80876 | 1.100779 | 62.42655
12834.212 | 213.9035 | 91.6583 | 95.44198 | 62.13776 | 55.97088 | 1.298558 | 67.79283 | 59.8206 | 1.101719 | 62.40632
12839.948 | 213.9991 | 91.72529 | 95.45633 | 62.15648 | 55.97142 | 1.287933 | 67.76373 | 59.79531 | 1.102041 | 62.36639
12845.684 | 214.0947 | 91.73815 | 95.46634 | 62.15711 | 55.9292 | 1.281898 | 67.75492 | 59.74292 | 1.102884 | 62.31275
12851.42 | 214.1903 | 91.70201 | 95.45636 | 62.14627 | 55.9517 | 1.274414 | 67.7698 | 59.78161 | 1.102248 | 62.35821
12857.156 | 214.2859 | 91.62396 | 95.40086 | 62.15758 | 55.84863 | 1.282723 | 67.83987 | 59.71404 | 1.104483 | 62.32183
12862.892 | 214.3815 | 91.54361 | 95.34796 | 62.0495 | 55.90074 | 1.297664 | 67.78136 | 59.8123 | 1.101535 | 62.44047
12868.628 | 214.4771 | 91.48885 | 95.35024 | 62.03815 | 55.78418 | 1.315514 | 67.80953 | 59.70421 | 1.103635 | 62.34992
12874.364 | 214.5727 | 91.49408 | 95.3901 | 62.06341 | 55.87752 | 1.323211 | 67.83325 | 59.78959 | 1.10224 | 62.42058
12880.1 | 214.6683 | 91.60362 | 95.45949 | 62.06036 | 55.92216 | 1.309701 | 67.74881 | 59.78023 | 1.101306 | 62.37591
12885.836 | 214.7639 | 91.67479 | 95.47575 | 62.13363 | 55.94167 | 1.305062 | 67.77614 | 59.77329 | 1.102221 | 62.35192
12891.572 | 214.8595 | 91.69579 | 95.47864 | 62.13136 | 55.94192 | 1.307586 | 67.75813 | 59.76597 | 1.102176 | 62.34029
12897.308 | 214.9551 | 91.69034 | 95.45882 | 62.11917 | 55.92675 | 1.303726 | 67.74887 | 59.75786 | 1.102259 | 62.33781
12903.044 | 215.0507 | 91.65253 | 95.38137 | 62.12128 | 55.91136 | 1.309856 | 67.77912 | 59.77833 | 1.1026 | 62.3802
12908.78 | 215.1463 | 91.57006 | 95.33783 | 62.09809 | 55.81581 | 1.318417 | 67.81484 | 59.7163 | 1.104075 | 62.34751
12914.516 | 215.2419 | 91.51855 | 95.3399 | 62.03137 | 55.89062 | 1.322414 | 67.78011 | 59.81202 | 1.101413 | 62.44683
12920.252 | 215.3375 | 91.56347 | 95.38225 | 62.01504 | 55.91366 | 1.313118 | 67.72902 | 59.80875 | 1.100669 | 62.42624
12925.988 | 215.4331 | 91.63735 | 95.42847 | 62.10627 | 55.9721 | 1.300859 | 67.77398 | 59.8329 | 1.101137 | 62.42474
12931.724 | 215.5287 | 91.72582 | 95.45656 | 62.12595 | 55.97831 | 1.289032 | 67.73006 | 59.80244 | 1.101364 | 62.37291
12937.46 | 215.6243 | 91.71543 | 95.44263 | 62.19587 | 55.96525 | 1.286137 | 67.81397 | 59.79626 | 1.102861 | 62.37202
12943.196 | 215.7199 | 91.70475 | 95.41905 | 62.11744 | 55.96609 | 1.289702 | 67.73634 | 59.80813 | 1.101454 | 62.39003
12948.932 | 215.8155 | 91.66215 | 95.3565 | 62.15748 | 55.81165 | 1.301759 | 67.8115 | 59.67666 | 1.105213 | 62.28824
12954.668 | 215.9111 | 91.56199 | 95.33287 | 61.99656 | 55.87267 | 1.318043 | 67.70993 | 59.78129 | 1.101148 | 62.41087
12960.404 | 216.0067 | 91.50294 | 95.30722 | 62.02001 | 55.80292 | 1.331814 | 67.77925 | 59.73365 | 1.102941 | 62.38335
12966.14 | 216.1023 | 91.52719 | 95.38223 | 61.99294 | 55.88484 | 1.332473 | 67.73172 | 59.78945 | 1.100844 | 62.41544
12971.876 | 216.1979 | 91.58426 | 95.44579 | 62.08693 | 55.92568 | 1.320799 | 67.79214 | 59.79454 | 1.101708 | 62.39594
12977.612 | 216.2935 | 91.6739 | 95.48441 | 62.17941 | 56.01061 | 1.309367 | 67.82673 | 59.84444 | 1.101676 | 62.41693
12983.348 | 216.3891 | 91.71061 | 95.47235 | 62.19208 | 55.94436 | 1.307007 | 67.8134 | 59.7659 | 1.103205 | 62.33855
12989.084 | 216.4847 | 91.69513 | 95.45061 | 62.14561 | 55.90594 | 1.298504 | 67.77416 | 59.73675 | 1.103139 | 62.31876
12994.82 | 216.5803 | 91.662 | 95.40371 | 62.08569 | 55.88886 | 1.307344 | 67.73329 | 59.74408 | 1.102412 | 62.34175
13000.556 | 216.6759 | 91.59306 | 95.32234 | 62.03542 | 55.88652 | 1.314774 | 67.72939 | 59.78964 | 1.101565 | 62.41461
13006.292 | 216.7715 | 91.52637 | 95.31863 | 62.02524 | 55.84685 | 1.319697 | 67.76762 | 59.76955 | 1.102167 | 62.4099
13012.028 | 216.8671 | 91.54832 | 95.35551 | 61.99399 | 55.91196 | 1.315854 | 67.71723 | 59.82037 | 1.100329 | 62.44553
13017.764 | 216.9627 | 91.59734 | 95.40915 | 62.07505 | 55.91863 | 1.302956 | 67.76949 | 59.79466 | 1.101636 | 62.40086
13023.5 | 217.0583 | 91.7123 | 95.43451 | 62.14619 | 55.94638 | 1.291181 | 67.76211 | 59.7797 | 1.102352 | 62.35879
13029.236 | 217.1539 | 91.71824 | 95.43707 | 62.06789 | 55.9908 | 1.289908 | 67.67235 | 59.82445 | 1.100089 | 62.39897
13034.972 | 217.2495 | 91.67678 | 95.43137 | 62.14346 | 55.95356 | 1.29841 | 67.78539 | 59.79964 | 1.102162 | 62.38517
13040.708 | 217.3451 | 91.64175 | 95.36965 | 62.03753 | 55.85014 | 1.310702 | 67.69571 | 59.72006 | 1.10232 | 62.33024
13046.444 | 217.4407 | 91.55612 | 95.32612 | 61.95192 | 55.87197 | 1.320736 | 67.66551 | 59.78458 | 1.100369 | 62.41648
13052.18 | 217.5363 | 91.48859 | 95.34173 | 62.0106 | 55.85831 | 1.337403 | 67.7796 | 59.78637 | 1.101681 | 62.42847
13057.916 | 217.6319 | 91.50995 | 95.37627 | 62.0293 | 55.91685 | 1.338643 | 67.78421 | 59.8311 | 1.100859 | 62.45901
13063.652 | 217.7275 | 91.57895 | 95.44456 | 62.03201 | 55.91883 | 1.320456 | 67.7361 | 59.7893 | 1.100868 | 62.39235
13069.388 | 217.8231 | 91.67267 | 95.47102 | 62.11369 | 55.92694 | 1.310216 | 67.75596 | 59.75974 | 1.102158 | 62.34062
13075.124 | 217.9187 | 91.69337 | 95.46884 | 62.17104 | 55.97095 | 1.304339 | 67.8032 | 59.8009 | 1.102308 | 62.37545
13080.86 | 218.0143 | 91.69014 | 95.43522 | 62.14975 | 55.86521 | 1.301476 | 67.78237 | 59.69976 | 1.104016 | 62.28826
13086.596 | 218.1099 | 91.65659 | 95.38359 | 62.11109 | 55.9157 | 1.302211 | 67.765 | 59.78096 | 1.102333 | 62.3814
13092.332 | 218.2055 | 91.57375 | 95.31286 | 62.05836 | 55.86705 | 1.308034 | 67.76872 | 59.77799 | 1.102357 | 62.4095
13098.068 | 218.3011 | 91.51262 | 95.30469 | 62.00658 | 55.81248 | 1.317728 | 67.75741 | 59.74163 | 1.102514 | 62.38938
13103.804 | 218.3967 | 91.54253 | 95.34333 | 61.97693 | 55.85885 | 1.312438 | 67.70288 | 59.7693 | 1.101072 | 62.40143
13109.54 | 218.4923 | 91.61533 | 95.40839 | 62.04817 | 55.92615 | 1.306016 | 67.72684 | 59.79723 | 1.101011 | 62.39983
13115.276 | 218.5879 | 91.68162 | 95.42085 | 62.17979 | 55.93139 | 1.299182 | 67.82144 | 59.7778 | 1.103243 | 62.36591
13121.012 | 218.6835 | 91.70144 | 95.42876 | 62.154 | 55.96104 | 1.298495 | 67.77865 | 59.80066 | 1.102201 | 62.38173
13126.748 | 218.7791 | 91.70252 | 95.4173 | 62.10632 | 55.94493 | 1.303641 | 67.72586 | 59.78679 | 1.101673 | 62.37087
13132.484 | 218.8747 | 91.62584 | 95.3825 | 62.10005 | 55.90014 | 1.316893 | 67.77569 | 59.77443 | 1.102444 | 62.38165
13138.22 | 218.9703 | 91.53774 | 95.33815 | 62.06958 | 55.79086 | 1.330489 | 67.80765 | 59.69974 | 1.104062 | 62.33843
13143.956 | 219.0659 | 91.49598 | 95.34613 | 62.00787 | 55.87404 | 1.338428 | 67.77114 | 59.79944 | 1.101322 | 62.43831
13149.692 | 219.1615 | 91.49181 | 95.40203 | 61.95653 | 55.79631 | 1.328638 | 67.71811 | 59.69958 | 1.101943 | 62.33449
13155.428 | 219.2571 | 91.53521 | 95.46556 | 62.03153 | 55.87333 | 1.307458 | 67.76794 | 59.74775 | 1.101756 | 62.35797
13161.164 | 219.3527 | 91.60127 | 95.48333 | 62.11256 | 55.91632 | 1.291891 | 67.80753 | 59.76706 | 1.102347 | 62.35923
13166.9 | 219.4483 | 91.66689 | 95.48448 | 62.12087 | 55.90633 | 1.281677 | 67.76806 | 59.73522 | 1.102692 | 62.3161
13172.636 | 219.5439 | 91.66906 | 95.45418 | 62.13126 | 55.90407 | 1.28107 | 67.77779 | 59.74186 | 1.102921 | 62.32802
13178.372 | 219.6395 | 91.64036 | 95.40249 | 62.13051 | 55.83104 | 1.287753 | 67.7982 | 59.68951 | 1.10435 | 62.29527
13184.108 | 219.7351 | 91.57883 | 95.32619 | 62.02516 | 55.94068 | 1.2954 | 67.72871 | 59.85086 | 1.100317 | 62.47389
13189.844 | 219.8307 | 91.50495 | 95.30628 | 61.96696 | 55.84439 | 1.309199 | 67.71979 | 59.7777 | 1.10118 | 62.42429
13195.58 | 219.9263 | 91.49704 | 95.34204 | 61.93506 | 55.84905 | 1.315036 | 67.69078 | 59.77367 | 1.100521 | 62.41486
13201.316 | 220.0219 | 91.55134 | 95.41805 | 62.00892 | 55.91664 | 1.313886 | 67.73131 | 59.80426 | 1.100502 | 62.41721
13207.052 | 220.1175 | 91.64022 | 95.43948 | 62.06677 | 55.92051 | 1.305244 | 67.72875 | 59.7733 | 1.101452 | 62.36618
13212.788 | 220.2131 | 91.66703 | 95.45409 | 62.13679 | 55.91797 | 1.307794 | 67.78532 | 59.75739 | 1.102745 | 62.34298
13218.524 | 220.3087 | 91.65569 | 95.4376 | 62.17336 | 55.91949 | 1.311461 | 67.83361 | 59.76791 | 1.103364 | 62.35843
13224.26 | 220.4043 | 91.63072 | 95.41941 | 62.05356 | 55.90009 | 1.317791 | 67.72134 | 59.76094 | 1.10162 | 62.36059
13229.996 | 220.4999 | 91.55284 | 95.34657 | 62.09498 | 55.82085 | 1.32702 | 67.8242 | 59.72433 | 1.10392 | 62.35669
13235.732 | 220.5955 | 91.50322 | 95.32572 | 61.9696 | 55.86103 | 1.331482 | 67.72396 | 59.78979 | 1.100899 | 62.43199
13241.468 | 220.6911 | 91.49011 | 95.35003 | 61.97429 | 55.86748 | 1.330404 | 67.73879 | 59.79302 | 1.100855 | 62.4327
13247.204 | 220.7867 | 91.55885 | 95.41734 | 62.05337 | 55.90115 | 1.317809 | 67.7743 | 59.78553 | 1.101596 | 62.39835
13252.94 | 220.8823 | 91.65494 | 95.4398 | 62.07337 | 55.92168 | 1.299986 | 67.72507 | 59.76979 | 1.101546 | 62.35989
13258.676 | 220.9779 | 91.70156 | 95.4365 | 62.15701 | 55.89863 | 1.291592 | 67.78185 | 59.73144 | 1.103485 | 62.31537
13264.412 | 221.0735 | 91.69145 | 95.42006 | 62.14364 | 56.00468 | 1.287501 | 67.77473 | 59.85327 | 1.101159 | 62.43472
13270.148 | 221.1691 | 91.66985 | 95.3701 | 62.13036 | 55.86899 | 1.297203 | 67.77622 | 59.73117 | 1.103597 | 62.33492
13275.884 | 221.2647 | 91.60151 | 95.29684 | 62.02408 | 55.8688 | 1.305168 | 67.71076 | 59.77622 | 1.101713 | 62.40555
13281.62 | 221.3603 | 91.50007 | 95.28657 | 61.99193 | 55.85167 | 1.320078 | 67.75069 | 59.7934 | 1.10148 | 62.44392
13287.356 | 221.4559 | 91.48971 | 95.3166 | 61.98631 | 55.85018 | 1.325724 | 67.75222 | 59.78542 | 1.101409 | 62.43245
13293.092 | 221.5515 | 91.55777 | 95.39207 | 61.97155 | 55.91378 | 1.323435 | 67.68573 | 59.80753 | 1.099895 | 62.42424
13298.828 | 221.6471 | 91.63263 | 95.43451 | 62.08343 | 55.91163 | 1.314502 | 67.75253 | 59.76781 | 1.101923 | 62.36357
13304.564 | 221.7427 | 91.66228 | 95.43739 | 62.14048 | 55.86056 | 1.316706 | 67.79286 | 59.7029 | 1.103944 | 62.29634
13310.3 | 221.8383 | 91.65543 | 95.44375 | 62.08152 | 55.90274 | 1.315915 | 67.7336 | 59.74811 | 1.102064 | 62.33871
13316.036 | 221.9339 | 91.63682 | 95.40249 | 62.0846 | 55.88236 | 1.317539 | 67.75072 | 59.7455 | 1.102521 | 62.34836
13321.772 | 222.0295 | 91.56709 | 95.32457 | 62.07112 | 55.83168 | 1.322694 | 67.78759 | 59.73849 | 1.103282 | 62.37154
13327.508 | 222.1251 | 91.48755 | 95.31342 | 62.00456 | 55.86687 | 1.330163 | 67.77377 | 59.805 | 1.101404 | 62.45181
13333.244 | 222.2207 | 91.49216 | 95.34116 | 61.95989 | 55.86258 | 1.326563 | 67.72153 | 59.78999 | 1.100695 | 62.43126
13338.98 | 222.3163 | 91.5676 | 95.39686 | 61.99476 | 55.92299 | 1.314377 | 67.70381 | 59.81271 | 1.100125 | 62.42617
13344.716 | 222.4119 | 91.62043 | 95.4304 | 62.12653 | 55.94415 | 1.303119 | 67.8086 | 59.80777 | 1.102047 | 62.40422
13350.452 | 222.5075 | 91.67765 | 95.42777 | 62.14058 | 55.85789 | 1.294251 | 67.78161 | 59.69828 | 1.103998 | 62.29089
13356.188 | 222.6031 | 91.67953 | 95.41705 | 62.11276 | 55.91875 | 1.293842 | 67.74987 | 59.76618 | 1.102303 | 62.35622
13361.924 | 222.6987 | 91.63516 | 95.36952 | 62.12169 | 55.85518 | 1.297485 | 67.79242 | 59.72757 | 1.103716 | 62.33861
13367.66 | 222.7943 | 91.57409 | 95.30457 | 61.996 | 55.87482 | 1.312595 | 67.70037 | 59.78887 | 1.101096 | 62.42127
13373.396 | 222.8899 | 91.47195 | 95.28602 | 61.99692 | 55.80889 | 1.32861 | 67.77697 | 59.75671 | 1.102413 | 62.41537
13379.132 | 222.9855 | 91.45118 | 95.32786 | 61.95587 | 55.83176 | 1.335344 | 67.74749 | 59.7743 | 1.101232 | 62.42747
13384.868 | 223.0811 | 91.53193 | 95.39563 | 61.95166 | 55.97803 | 1.328734 | 67.68311 | 59.88332 | 1.098279 | 62.49953
13390.604 | 223.1767 | 91.62274 | 95.45047 | 62.0878 | 55.9216 | 1.32099 | 67.76462 | 59.77647 | 1.101804 | 62.37041
13396.34 | 223.2723 | 91.65632 | 95.451 | 62.10513 | 55.89106 | 1.314023 | 67.75869 | 59.73302 | 1.102713 | 62.32294
13402.076 | 223.3679 | 91.65261 | 95.42404 | 62.16084 | 55.84997 | 1.314082 | 67.82222 | 59.69894 | 1.104515 | 62.29727
13407.812 | 223.4635 | 91.61443 | 95.39371 | 62.11769 | 55.87548 | 1.316632 | 67.80338 | 59.74806 | 1.103244 | 62.357
13413.548 | 223.5591 | 91.55296 | 95.3143 | 62.13145 | 55.84076 | 1.321195 | 67.86394 | 59.756 | 1.104174 | 62.3928
13419.284 | 223.6547 | 91.49837 | 95.28654 | 62.02127 | 55.87488 | 1.328825 | 67.78401 | 59.81879 | 1.101543 | 62.46798
13425.02 | 223.7503 | 91.47426 | 95.30798 | 62.00298 | 55.82513 | 1.324449 | 67.78189 | 59.76628 | 1.1022 | 62.4194
13430.756 | 223.8459 | 91.55287 | 95.37376 | 62.0571 | 55.93772 | 1.311624 | 67.7828 | 59.8406 | 1.100942 | 62.45984
13436.492 | 223.9415 | 91.63218 | 95.41954 | 62.06305 | 55.91243 | 1.302112 | 67.73062 | 59.77364 | 1.101545 | 62.37214
13442.228 | 224.0371 | 91.64757 | 95.41296 | 62.1187 | 55.91944 | 1.294275 | 67.77998 | 59.77837 | 1.102395 | 62.37483
13447.964 | 224.1327 | 91.64463 | 95.41529 | 62.16139 | 55.90584 | 1.293491 | 67.82874 | 59.76401 | 1.103421 | 62.36151
13453.7 | 224.2283 | 91.59726 | 95.39369 | 62.13666 | 55.85305 | 1.297589 | 67.83681 | 59.72953 | 1.104024 | 62.3431
13459.436 | 224.3239 | 91.52255 | 95.34221 | 61.96637 | 55.84528 | 1.307477 | 67.70613 | 59.76149 | 1.101152 | 62.39835
13465.172 | 224.4195 | 91.41644 | 95.30036 | 62.03025 | 55.76104 | 1.324393 | 67.8546 | 59.71847 | 1.103952 | 62.38785
13470.908 | 224.5151 | 91.39894 | 95.35135 | 61.93795 | 55.82053 | 1.33098 | 67.7666 | 59.77129 | 1.101135 | 62.43032
13476.644 | 224.6107 | 91.47584 | 95.40818 | 61.94914 | 55.85988 | 1.326758 | 67.72186 | 59.77068 | 1.100558 | 62.40289
13482.38 | 224.7063 | 91.57978 | 95.43807 | 62.0803 | 55.89831 | 1.314093 | 67.78822 | 59.76918 | 1.10213 | 62.37468
13488.116 | 224.8019 | 91.60758 | 95.47072 | 62.09172 | 55.85328 | 1.308238 | 67.78011 | 59.70173 | 1.103221 | 62.29941
13493.852 | 224.8975 | 91.63475 | 95.45424 | 62.04612 | 55.92266 | 1.301944 | 67.71025 | 59.77258 | 1.101043 | 62.36361
13499.588 | 224.9931 | 91.5924 | 95.39724 | 62.09592 | 55.92876 | 1.30405 | 67.79593 | 59.81089 | 1.101807 | 62.41944
13505.324 | 225.0887 | 91.54754 | 95.32309 | 62.03393 | 55.86965 | 1.314248 | 67.76143 | 59.7858 | 1.101871 | 62.41995
13511.06 | 225.1843 | 91.47912 | 95.2767 | 61.9702 | 55.82932 | 1.322994 | 67.74245 | 59.7793 | 1.101535 | 62.43693
13516.796 | 225.2799 | 91.46151 | 95.30269 | 61.92559 | 55.84936 | 1.322118 | 67.70673 | 59.79798 | 1.100347 | 62.45262
13522.532 | 225.3755 | 91.51256 | 95.36157 | 62.03197 | 55.89374 | 1.315772 | 67.78519 | 59.81028 | 1.101362 | 62.44201
13528.268 | 225.4711 | 91.61484 | 95.40161 | 62.05632 | 55.92626 | 1.304097 | 67.7361 | 59.79969 | 1.101153 | 62.40361
13534.004 | 225.5667 | 91.63506 | 95.41504 | 62.09286 | 55.91945 | 1.300631 | 67.76103 | 59.78168 | 1.101936 | 62.38
13539.74 | 225.6623 | 91.61178 | 95.38494 | 62.1572 | 55.88842 | 1.306118 | 67.84848 | 59.76557 | 1.10369 | 62.37568
13545.476 | 225.7579 | 91.58834 | 95.36952 | 62.09925 | 55.8434 | 1.313563 | 67.80257 | 59.72981 | 1.10355 | 62.35006
13551.212 | 225.8535 | 91.52975 | 95.29975 | 62.02542 | 55.814 | 1.329168 | 67.7653 | 59.7394 | 1.102819 | 62.38488
13556.948 | 225.9491 | 91.44392 | 95.29431 | 61.94198 | 55.83647 | 1.343732 | 67.73767 | 59.79247 | 1.100892 | 62.45269
13562.684 | 226.0447 | 91.44309 | 95.31537 | 61.8659 | 55.8475 | 1.348576 | 67.65508 | 59.79775 | 1.099323 | 62.45351
13568.42 | 226.1403 | 91.47927 | 95.38459 | 62.01214 | 55.88276 | 1.336403 | 67.78818 | 59.80168 | 1.101226 | 62.43595
13574.156 | 226.2359 | 91.59191 | 95.42113 | 62.06581 | 55.91217 | 1.324102 | 67.76341 | 59.78561 | 1.101599 | 62.39105
13579.892 | 226.3315 | 91.60977 | 95.42677 | 62.14231 | 55.9972 | 1.311916 | 67.83371 | 59.86904 | 1.101282 | 62.46438
13585.628 | 226.4271 | 91.62256 | 95.40876 | 62.10319 | 55.8498 | 1.303936 | 67.78155 | 59.7132 | 1.103494 | 62.31972
13591.364 | 226.5227 | 91.60002 | 95.36892 | 62.05057 | 55.89518 | 1.303212 | 67.74078 | 59.78169 | 1.101664 | 62.39635
13597.1 | 226.6183 | 91.56556 | 95.29978 | 62.02599 | 55.87743 | 1.310844 | 67.73943 | 59.79591 | 1.101577 | 62.43053
13602.836 | 226.7139 | 91.4802 | 95.26185 | 61.94896 | 55.76455 | 1.319431 | 67.71844 | 59.7144 | 1.102436 | 62.37911
13608.572 | 226.8095 | 91.46149 | 95.28418 | 61.93791 | 55.82766 | 1.327318 | 67.72021 | 59.78072 | 1.100993 | 62.44026
13614.308 | 226.9051 | 91.47099 | 95.33211 | 62.00319 | 55.89514 | 1.321387 | 67.78454 | 59.83449 | 1.100823 | 62.47888
13620.044 | 227.0007 | 91.58827 | 95.3939 | 62.02861 | 55.84582 | 1.314361 | 67.7255 | 59.72458 | 1.102247 | 62.34023
13625.78 | 227.0963 | 91.60743 | 95.41939 | 62.03188 | 55.97774 | 1.308273 | 67.7149 | 59.85136 | 1.099707 | 62.44981
13631.516 | 227.1919 | 91.59089 | 95.40776 | 62.0805 | 55.85049 | 1.310234 | 67.78021 | 59.72428 | 1.103077 | 62.33662
13637.252 | 227.2875 | 91.5923 | 95.37244 | 62.05523 | 55.93014 | 1.3199 | 67.75158 | 59.82039 | 1.101058 | 62.43336
13642.988 | 227.3831 | 91.53472 | 95.32007 | 62.03015 | 55.87562 | 1.331017 | 67.7668 | 59.79723 | 1.101687 | 62.4338
13648.724 | 227.4787 | 91.44899 | 95.29646 | 61.9815 | 55.79633 | 1.345993 | 67.77713 | 59.74718 | 1.102387 | 62.40895
13654.46 | 227.5743 | 91.43317 | 95.31489 | 61.91571 | 55.81315 | 1.347747 | 67.7169 | 59.76427 | 1.100885 | 62.42433
13660.196 | 227.6699 | 91.47446 | 95.36967 | 62.00195 | 55.86373 | 1.338897 | 67.78062 | 59.78765 | 1.10142 | 62.42682
13665.932 | 227.7655 | 91.56584 | 95.42399 | 62.03196 | 55.92299 | 1.317615 | 67.74574 | 59.80453 | 1.100785 | 62.41337
13671.668 | 227.8611 | 91.61331 | 95.42838 | 62.06352 | 55.90444 | 1.304494 | 67.74509 | 59.76823 | 1.101711 | 62.36906
13677.404 | 227.9567 | 91.6163 | 95.42364 | 62.06673 | 55.91507 | 1.301563 | 67.74638 | 59.78017 | 1.101558 | 62.3806
13683.14 | 228.0523 | 91.60357 | 95.36861 | 62.08231 | 55.88046 | 1.297572 | 67.7728 | 59.76492 | 1.102517 | 62.38003
13688.876 | 228.1479 | 91.56602 | 95.30348 | 62.02288 | 55.80539 | 1.305609 | 67.7357 | 59.71749 | 1.102944 | 62.3564
13694.612 | 228.2435 | 91.50737 | 95.25249 | 61.94352 | 55.79339 | 1.322476 | 67.69239 | 59.73967 | 1.101769 | 62.39919
13700.348 | 228.3391 | 91.45764 | 95.27534 | 61.95407 | 55.89478 | 1.328147 | 67.74073 | 59.85667 | 1.099958 | 62.51375
13706.084 | 228.4347 | 91.48352 | 95.33312 | 61.91926 | 55.85208 | 1.326775 | 67.68351 | 59.78409 | 1.100181 | 62.42909
13711.82 | 228.5303 | 91.54617 | 95.39264 | 62.02331 | 55.92084 | 1.319199 | 67.75085 | 59.81858 | 1.100674 | 62.43678
13717.556 | 228.6259 | 91.60464 | 95.39811 | 62.09458 | 55.86839 | 1.316344 | 67.78542 | 59.74217 | 1.102974 | 62.35256
13723.292 | 228.7215 | 91.58664 | 95.39739 | 62.06491 | 55.87005 | 1.319997 | 67.76633 | 59.74988 | 1.102414 | 62.36351
13729.028 | 228.8171 | 91.58823 | 95.38104 | 62.00766 | 55.87714 | 1.324196 | 67.70265 | 59.76223 | 1.101257 | 62.37806
13734.764 | 228.9127 | 91.52025 | 95.32156 | 62.01094 | 55.92735 | 1.331598 | 67.75653 | 59.85671 | 1.100327 | 62.49196
13740.5 | 229.0083 | 91.44712 | 95.30481 | 61.89769 | 55.83658 | 1.342668 | 67.68687 | 59.78818 | 1.100103 | 62.44592
13746.236 | 229.1039 | 91.41158 | 95.30917 | 61.90477 | 55.82235 | 1.344231 | 67.72093 | 59.78283 | 1.100509 | 62.44712
13751.972 | 229.1995 | 91.45136 | 95.37972 | 61.96104 | 55.86045 | 1.335349 | 67.753 | 59.78823 | 1.100758 | 62.42994
13757.708 | 229.2951 | 91.52293 | 95.43393 | 61.99731 | 55.91642 | 1.311314 | 67.73965 | 59.80793 | 1.1003 | 62.42309
13763.444 | 229.3907 | 91.56962 | 95.4541 | 62.09819 | 55.90318 | 1.295178 | 67.81528 | 59.77245 | 1.102351 | 62.37652
13769.18 | 229.4863 | 91.55667 | 95.43266 | 62.13954 | 55.82428 | 1.289744 | 67.87003 | 59.69909 | 1.104644 | 62.31485
13774.916 | 229.5819 | 91.5581 | 95.38266 | 62.11333 | 55.85636 | 1.293547 | 67.84034 | 59.74904 | 1.103544 | 62.37141
13780.652 | 229.6775 | 91.54966 | 95.3119 | 62.03929 | 55.84268 | 1.30152 | 67.76572 | 59.75987 | 1.102499 | 62.39757
13786.388 | 229.7731 | 91.4619 | 95.26662 | 61.93492 | 55.80074 | 1.317718 | 67.71664 | 59.75742 | 1.101471 | 62.42198
13792.124 | 229.8687 | 91.41228 | 95.28356 | 61.90829 | 55.78957 | 1.327297 | 67.72426 | 59.75576 | 1.101218 | 62.4269
13797.86 | 229.9643 | 91.43762 | 95.32929 | 61.93786 | 55.81816 | 1.32682 | 67.73783 | 59.76359 | 1.10118 | 62.41988
13803.596 | 230.0599 | 91.52101 | 95.39014 | 62.03362 | 55.84565 | 1.319262 | 67.78075 | 59.74693 | 1.102339 | 62.37533
13809.332 | 230.1555 | 91.56657 | 95.41782 | 62.00343 | 55.86826 | 1.311885 | 67.71404 | 59.74776 | 1.101357 | 62.36139
13815.068 | 230.2511 | 91.55572 | 95.41382 | 62.09853 | 55.86762 | 1.317185 | 67.82594 | 59.7518 | 1.103059 | 62.36815
13820.804 | 230.3467 | 91.57566 | 95.39797 | 61.99495 | 55.89581 | 1.32412 | 67.69807 | 59.78074 | 1.100664 | 62.39444
13826.54 | 230.4423 | 91.52708 | 95.32319 | 61.99879 | 55.78476 | 1.329429 | 67.73819 | 59.70142 | 1.102923 | 62.34517
13832.276 | 230.5379 | 91.42767 | 95.27545 | 61.99298 | 55.81351 | 1.340099 | 67.80549 | 59.77912 | 1.102252 | 62.44729
13838.012 | 230.6335 | 91.41018 | 95.29833 | 61.89035 | 55.8122 | 1.340806 | 67.70619 | 59.7759 | 1.100453 | 62.44313
13843.748 | 230.7291 | 91.43862 | 95.35096 | 61.9015 | 55.84237 | 1.333701 | 67.69733 | 59.78219 | 1.100056 | 62.43267
13849.484 | 230.8247 | 91.52764 | 95.39208 | 62.0446 | 55.92784 | 1.317316 | 67.78783 | 59.83214 | 1.100914 | 62.45326
13855.22 | 230.9203 | 91.58655 | 95.40156 | 62.11562 | 55.99349 | 1.306046 | 67.82177 | 59.88059 | 1.100882 | 62.4849
13860.956 | 231.0159 | 91.61982 | 95.39281 | 62.05957 | 55.93848 | 1.300096 | 67.73596 | 59.81401 | 1.10097 | 62.41778
13866.692 | 231.1115 | 91.58866 | 95.3575 | 62.12369 | 55.84607 | 1.30313 | 67.82902 | 59.73644 | 1.103932 | 62.35863
13872.428 | 231.2071 | 91.55863 | 95.29501 | 61.9836 | 55.84677 | 1.310217 | 67.69826 | 59.76684 | 1.101429 | 62.40571
13878.164 | 231.3027 | 91.45197 | 95.24008 | 61.9724 | 55.76948 | 1.328004 | 67.76497 | 59.73565 | 1.102756 | 62.40902
13883.9 | 231.3983 | 91.40159 | 95.26511 | 61.87106 | 55.83705 | 1.334597 | 67.69144 | 59.81596 | 1.09962 | 62.48898
13889.636 | 231.4939 | 91.42165 | 95.3151 | 61.94709 | 55.93624 | 1.335389 | 67.75976 | 59.89968 | 1.099019 | 62.55303
13895.372 | 231.5895 | 91.50316 | 95.38254 | 62.02837 | 55.90946 | 1.332279 | 67.78823 | 59.82332 | 1.100988 | 62.45182
13901.108 | 231.6851 | 91.56692 | 95.40257 | 62.03641 | 55.90809 | 1.322517 | 67.74981 | 59.79516 | 1.101158 | 62.40873
13906.844 | 231.7807 | 91.56421 | 95.40795 | 62.08388 | 55.83471 | 1.320175 | 67.80366 | 59.71581 | 1.103449 | 62.33399
13912.58 | 231.8763 | 91.5866 | 95.38899 | 62.03065 | 55.88452 | 1.326209 | 67.72896 | 59.76808 | 1.10152 | 62.38223
13918.316 | 231.9719 | 91.53567 | 95.32968 | 61.9842 | 55.8547 | 1.33269 | 67.71589 | 59.77145 | 1.101283 | 62.40757
13924.052 | 232.0675 | 91.44594 | 95.2779 | 61.91313 | 55.81231 | 1.338351 | 67.70463 | 59.77125 | 1.100855 | 62.43579
13929.788 | 232.1631 | 91.39101 | 95.2799 | 61.91556 | 55.91846 | 1.3425 | 67.74797 | 59.90176 | 1.098809 | 62.56818
13935.524 | 232.2587 | 91.42369 | 95.31539 | 61.95836 | 55.89027 | 1.336111 | 67.77057 | 59.84971 | 1.100123 | 62.5059
13941.26 | 232.3543 | 91.52011 | 95.38064 | 61.99106 | 55.96706 | 1.322353 | 67.73491 | 59.88018 | 1.099193 | 62.50198
13946.996 | 232.4499 | 91.57651 | 95.3802 | 62.07134 | 55.87239 | 1.303107 | 67.78085 | 59.76114 | 1.102482 | 62.37954
13952.732 | 232.5455 | 91.60151 | 95.35923 | 62.06279 | 55.8411 | 1.304949 | 67.75303 | 59.7265 | 1.102948 | 62.34642
13958.468 | 232.6411 | 91.59232 | 95.3582 | 62.02366 | 55.87718 | 1.307282 | 67.7171 | 59.76833 | 1.10154 | 62.38757
13964.204 | 232.7367 | 91.53193 | 95.29635 | 62.05863 | 55.7275 | 1.312811 | 67.79998 | 59.64723 | 1.105122 | 62.29901
13969.94 | 232.8323 | 91.45958 | 95.24705 | 61.84853 | 55.83325 | 1.328566 | 67.6239 | 59.79929 | 1.099294 | 62.4655
13975.676 | 232.9279 | 91.38528 | 95.24496 | 61.88928 | 55.78955 | 1.342527 | 67.72347 | 59.77676 | 1.10088 | 62.45972
13981.412 | 233.0235 | 91.39772 | 95.30069 | 61.88423 | 55.76458 | 1.347597 | 67.70872 | 59.72809 | 1.101283 | 62.40051
13987.148 | 233.1191 | 91.49296 | 95.36596 | 61.96864 | 55.8448 | 1.333716 | 67.7305 | 59.76271 | 1.101201 | 62.40058
13992.884 | 233.2147 | 91.54774 | 95.38497 | 62.0075 | 55.90184 | 1.32782 | 67.73242 | 59.80023 | 1.100768 | 62.42087
13998.62 | 233.3103 | 91.57216 | 95.40237 | 62.02489 | 55.8751 | 1.323451 | 67.73335 | 59.75827 | 1.101603 | 62.37323
14004.356 | 233.4059 | 91.57424 | 95.39675 | 62.06211 | 55.92956 | 1.32801 | 67.77245 | 59.81767 | 1.101191 | 62.4295
14010.092 | 233.5015 | 91.50246 | 95.33201 | 61.98562 | 55.8251 | 1.32543 | 67.74203 | 59.74955 | 1.101892 | 62.39327
14015.828 | 233.5971 | 91.43301 | 95.28032 | 61.96565 | 55.784 | 1.332591 | 67.77164 | 59.74425 | 1.102349 | 62.41267
14021.564 | 233.6927 | 91.39541 | 95.27345 | 61.83098 | 55.88587 | 1.339712 | 67.65218 | 59.86754 | 1.097948 | 62.53666
14027.3 | 233.7883 | 91.41673 | 95.30505 | 61.95863 | 55.80476 | 1.338264 | 67.77603 | 59.76368 | 1.101814 | 62.42905
14033.036 | 233.8839 | 91.50868 | 95.37641 | 61.92434 | 55.95457 | 1.317555 | 67.67046 | 59.87181 | 1.098256 | 62.49728
14038.772 | 233.9795 | 91.57147 | 95.37852 | 62.02808 | 55.92672 | 1.306871 | 67.73734 | 59.82139 | 1.100643 | 62.43721
14044.508 | 234.0751 | 91.5893 | 95.37183 | 62.04096 | 55.86566 | 1.303397 | 67.73822 | 59.75258 | 1.102075 | 62.37068
14050.244 | 234.1707 | 91.57784 | 95.34343 | 62.06863 | 55.86735 | 1.304545 | 67.77691 | 59.76717 | 1.102533 | 62.39237
14055.98 | 234.2663 | 91.53233 | 95.32848 | 61.95653 | 55.8911 | 1.313483 | 67.68814 | 59.81185 | 1.100074 | 62.44623
14061.716 | 234.3619 | 91.40851 | 95.27478 | 61.93708 | 55.82652 | 1.32301 | 67.75855 | 59.79937 | 1.101001 | 62.47015
14067.452 | 234.4575 | 91.32692 | 95.2663 | 61.88948 | 55.80912 | 1.33466 | 67.76696 | 59.8094 | 1.100498 | 62.4975
14073.188 | 234.5531 | 91.37503 | 95.32496 | 61.84686 | 55.85213 | 1.337012 | 67.68464 | 59.82124 | 1.098893 | 62.48708
14078.924 | 234.6487 | 91.4328 | 95.39855 | 61.93636 | 55.79649 | 1.332993 | 67.73976 | 59.7196 | 1.101581 | 62.3657
14084.66 | 234.7443 | 91.52189 | 95.41727 | 62.03903 | 55.76399 | 1.321029 | 67.78599 | 59.65057 | 1.10405 | 62.27957
14090.396 | 234.8399 | 91.53367 | 95.42976 | 62.05186 | 55.90291 | 1.31614 | 67.7913 | 59.7914 | 1.101534 | 62.40634
14096.132 | 234.9355 | 91.53115 | 95.39113 | 62.06074 | 55.934 | 1.315922 | 67.80286 | 59.83791 | 1.101079 | 62.45815
14101.868 | 235.0311 | 91.52221 | 95.32364 | 62.0577 | 55.83824 | 1.318326 | 67.80617 | 59.76004 | 1.102914 | 62.40083
14107.604 | 235.1267 | 91.43796 | 95.2688 | 61.94765 | 55.80041 | 1.323225 | 67.74829 | 59.76397 | 1.101704 | 62.43243
14113.34 | 235.2223 | 91.38097 | 95.23775 | 61.93013 | 55.88319 | 1.331198 | 67.77136 | 59.8808 | 1.099761 | 62.55914
14119.076 | 235.3179 | 91.43462 | 95.28658 | 61.8713 | 55.91738 | 1.33386 | 67.66726 | 59.88457 | 1.098045 | 62.5421
14124.812 | 235.4135 | 91.50818 | 95.34978 | 61.95474 | 55.89788 | 1.321204 | 67.70404 | 59.8199 | 1.099909 | 62.45426
14130.548 | 235.5091 | 91.56748 | 95.37639 | 62.01396 | 55.96277 | 1.309664 | 67.72487 | 59.86191 | 1.099684 | 62.47632
14136.284 | 235.6047 | 91.5597 | 95.36986 | 62.06347 | 55.8898 | 1.311324 | 67.7847 | 59.78843 | 1.101999 | 62.41051
14142.02 | 235.7003 | 91.55771 | 95.35112 | 62.04833 | 56.01009 | 1.315943 | 67.76964 | 59.92379 | 1.099364 | 62.54122
14147.756 | 235.7959 | 91.5226 | 95.30972 | 61.92941 | 55.84501 | 1.322723 | 67.6657 | 59.77165 | 1.1005 | 62.41442
14153.492 | 235.8915 | 91.42216 | 95.24896 | 61.94218 | 55.8023 | 1.347415 | 67.75401 | 59.77741 | 1.10157 | 62.45216
14159.228 | 235.9871 | 91.37133 | 95.24342 | 61.86775 | 55.82134 | 1.354324 | 67.71025 | 59.81576 | 1.099871 | 62.49921
14164.964 | 236.0827 | 91.37793 | 95.30175 | 61.92031 | 55.80468 | 1.353192 | 67.76287 | 59.77699 | 1.101134 | 62.44989
14170.7 | 236.1783 | 91.48272 | 95.37642 | 61.94524 | 55.89631 | 1.342576 | 67.71251 | 59.81772 | 1.099771 | 62.4519
14176.436 | 236.2739 | 91.54555 | 95.40481 | 62.02273 | 55.85304 | 1.327398 | 67.75068 | 59.74234 | 1.102 | 62.36316
14182.172 | 236.3695 | 91.54895 | 95.39121 | 62.05303 | 55.89737 | 1.324451 | 67.78126 | 59.79306 | 1.101664 | 62.41266
14187.908 | 236.4651 | 91.55156 | 95.36727 | 62.04906 | 55.87526 | 1.319327 | 67.77498 | 59.77628 | 1.102029 | 62.4013
14193.644 | 236.5607 | 91.53384 | 95.31029 | 62.04394 | 55.87787 | 1.316677 | 67.78252 | 59.80307 | 1.101887 | 62.44141
14199.38 | 236.6563 | 91.4635 | 95.24376 | 61.95658 | 55.80308 | 1.325104 | 67.73913 | 59.76679 | 1.10181 | 62.43505
14205.116 | 236.7519 | 91.40446 | 95.22265 | 61.86821 | 55.83627 | 1.335625 | 67.68621 | 59.82793 | 1.099585 | 62.50817
14210.852 | 236.8475 | 91.40873 | 95.2626 | 61.90323 | 55.86617 | 1.331514 | 67.72136 | 59.8457 | 1.099618 | 62.51583
14216.588 | 236.9431 | 91.46846 | 95.33626 | 61.92909 | 55.91655 | 1.325299 | 67.7054 | 59.85686 | 1.099087 | 62.49945
14222.324 | 237.0387 | 91.52903 | 95.37598 | 62.04107 | 55.92062 | 1.317087 | 67.78294 | 59.82916 | 1.100994 | 62.45345
14228.06 | 237.1343 | 91.55036 | 95.36707 | 62.0583 | 55.88166 | 1.324939 | 67.78597 | 59.78359 | 1.102067 | 62.40841
14233.796 | 237.2299 | 91.5444 | 95.35482 | 62.03875 | 55.90896 | 1.324631 | 67.76902 | 59.81863 | 1.101182 | 62.44483
14239.532 | 237.3255 | 91.50034 | 95.32124 | 61.98849 | 55.80634 | 1.331466 | 67.74673 | 59.73362 | 1.102313 | 62.38099
14245.268 | 237.4211 | 91.4279 | 95.25215 | 61.99673 | 55.8028 | 1.34874 | 67.80941 | 59.7751 | 1.10253 | 62.4482
14251.004 | 237.5167 | 91.3647 | 95.24441 | 61.88072 | 55.81227 | 1.35387 | 67.72936 | 59.80782 | 1.10028 | 62.49293
14256.74 | 237.6123 | 91.36994 | 95.28384 | 61.93121 | 55.77747 | 1.355802 | 67.78073 | 59.75615 | 1.101865 | 62.43567
14262.476 | 237.7079 | 91.43776 | 95.35571 | 61.93298 | 55.85874 | 1.336766 | 67.73239 | 59.79846 | 1.100293 | 62.44707
14268.212 | 237.8035 | 91.5178 | 95.37146 | 62.02905 | 55.88661 | 1.325126 | 67.77813 | 59.7978 | 1.10145 | 62.42729
14273.948 | 237.8991 | 91.56482 | 95.37231 | 62.02154 | 55.87847 | 1.311679 | 67.73512 | 59.77389 | 1.101477 | 62.3954
14279.684 | 237.9947 | 91.54707 | 95.34432 | 62.04705 | 55.89579 | 1.313016 | 67.77612 | 59.80708 | 1.101589 | 62.43563
14285.42 | 238.0903 | 91.53832 | 95.29836 | 62.00638 | 55.86467 | 1.315345 | 67.73817 | 59.79137 | 1.10148 | 62.432
14291.156 | 238.1859 | 91.45845 | 95.21664 | 61.96298 | 55.83436 | 1.32662 | 67.74988 | 59.81065 | 1.101307 | 62.4825
14296.892 | 238.2815 | 91.3907 | 95.21114 | 61.83934 | 55.77481 | 1.339109 | 67.66481 | 59.77016 | 1.100283 | 62.45933
14302.628 | 238.3771 | 91.36896 | 95.24267 | 61.90368 | 55.77387 | 1.340041 | 67.75133 | 59.76589 | 1.101446 | 62.4533
14308.364 | 238.4727 | 91.42528 | 95.31334 | 61.97961 | 55.80534 | 1.333116 | 67.79264 | 59.75892 | 1.102175 | 62.42122
14314.1 | 238.5683 | 91.52375 | 95.35876 | 61.98201 | 55.89865 | 1.33003 | 67.72233 | 59.81289 | 1.100378 | 62.44279
14319.836 | 238.6639 | 91.5228 | 95.36592 | 62.03937 | 55.83376 | 1.327304 | 67.7857 | 59.74145 | 1.102676 | 62.37476
14325.572 | 238.7595 | 91.50902 | 95.35693 | 62.03279 | 55.74366 | 1.325237 | 67.78872 | 59.65229 | 1.104342 | 62.29602
14331.308 | 238.8551 | 91.48242 | 95.30979 | 62.02993 | 55.83297 | 1.336011 | 67.8053 | 59.7715 | 1.102524 | 62.42228
14337.044 | 238.9507 | 91.44351 | 95.2624 | 61.87941 | 55.84431 | 1.342788 | 67.66955 | 59.81129 | 1.099625 | 62.4768
14342.78 | 239.0463 | 91.39434 | 95.23214 | 61.86432 | 55.72494 | 1.357373 | 67.68944 | 59.70879 | 1.101712 | 62.39708
14348.516 | 239.1419 | 91.37744 | 95.28804 | 61.81574 | 55.82294 | 1.354644 | 67.64879 | 59.80113 | 1.098914 | 62.4753
14354.252 | 239.2375 | 91.43171 | 95.35859 | 61.91643 | 55.85765 | 1.340046 | 67.71877 | 59.79829 | 1.100021 | 62.44753
14359.988 | 239.3331 | 91.52371 | 95.39744 | 62.01567 | 55.9044 | 1.326237 | 67.75913 | 59.80658 | 1.100862 | 62.42906
14365.724 | 239.4287 | 91.52931 | 95.40894 | 62.02444 | 55.92434 | 1.306947 | 67.76456 | 59.82242 | 1.100625 | 62.44043
14371.46 | 239.5243 | 91.5148 | 95.38987 | 62.01978 | 55.88418 | 1.297467 | 67.77022 | 59.79022 | 1.101334 | 62.41708
14377.196 | 239.6199 | 91.4828 | 95.3519 | 61.99367 | 55.89121 | 1.300872 | 67.76538 | 59.82014 | 1.100731 | 62.45911
14382.932 | 239.7155 | 91.41697 | 95.26751 | 61.93952 | 55.7841 | 1.308931 | 67.75494 | 59.75359 | 1.101882 | 62.42719
14388.668 | 239.8111 | 91.35131 | 95.22968 | 61.86824 | 55.82908 | 1.326463 | 67.72562 | 59.83486 | 1.099727 | 62.52381
14394.404 | 239.9067 | 91.32543 | 95.26384 | 61.81981 | 55.82711 | 1.330563 | 67.69178 | 59.82994 | 1.098905 | 62.51746
14400.14 | 240.0023 | 91.37884 | 95.33193 | 61.9421 | 55.8634 | 1.332884 | 67.78604 | 59.82986 | 1.100363 | 62.49296
14405.876 | 240.0979 | 91.49117 | 95.36638 | 61.96845 | 55.92807 | 1.321557 | 67.73162 | 59.85226 | 1.099559 | 62.48453
14411.612 | 240.1935 | 91.5118 | 95.38208 | 62.03858 | 55.88461 | 1.326835 | 67.79298 | 59.79414 | 1.101659 | 62.42293
14417.348 | 240.2891 | 91.51955 | 95.37086 | 62.00321 | 55.81573 | 1.328558 | 67.74859 | 59.72159 | 1.10239 | 62.35585
14423.084 | 240.3847 | 91.48915 | 95.32767 | 61.98993 | 55.83538 | 1.334111 | 67.75659 | 59.76618 | 1.101766 | 62.41235
14428.82 | 240.4803 | 91.45206 | 95.26984 | 61.93581 | 55.75989 | 1.345671 | 67.72489 | 59.71576 | 1.102294 | 62.38439
14434.556 | 240.5759 | 91.35013 | 95.24542 | 61.88131 | 55.85515 | 1.35592 | 67.7408 | 59.85808 | 1.099446 | 62.54253
14440.292 | 240.6715 | 91.33351 | 95.26679 | 61.85163 | 55.79168 | 1.349318 | 67.72063 | 59.78846 | 1.100169 | 62.47655
14446.028 | 240.7671 | 91.40951 | 95.33162 | 61.93633 | 55.83048 | 1.338521 | 67.75698 | 59.78494 | 1.10091 | 62.44496
14451.764 | 240.8627 | 91.51241 | 95.37602 | 62.00823 | 55.91138 | 1.319896 | 67.75936 | 59.82454 | 1.100593 | 62.45244
14457.5 | 240.9583 | 91.56561 | 95.35653 | 61.97284 | 55.92109 | 1.306903 | 67.68135 | 59.82432 | 1.099774 | 62.44558
14463.236 | 241.0539 | 91.54909 | 95.33917 | 62.02555 | 55.88869 | 1.310509 | 67.75114 | 59.8005 | 1.101347 | 62.43012
14468.972 | 241.1495 | 91.51977 | 95.29495 | 62.01462 | 55.83119 | 1.312296 | 67.7609 | 59.76253 | 1.102287 | 62.40945
14474.708 | 241.2451 | 91.4601 | 95.23659 | 61.8977 | 55.81172 | 1.323261 | 67.67728 | 59.77943 | 1.100593 | 62.44898
14480.444 | 241.3407 | 91.36207 | 95.21301 | 61.8846 | 55.79965 | 1.345295 | 67.73555 | 59.80527 | 1.100598 | 62.49743
14486.18 | 241.4363 | 91.3443 | 95.23128 | 61.82118 | 55.86953 | 1.35244 | 67.67929 | 59.87993 | 1.098095 | 62.56693
14491.916 | 241.5319 | 91.37515 | 95.31422 | 61.95589 | 55.80432 | 1.350067 | 67.80387 | 59.77346 | 1.101774 | 62.44462
14497.652 | 241.6275 | 91.47982 | 95.36537 | 61.99954 | 55.7686 | 1.339256 | 67.77401 | 59.68552 | 1.103256 | 62.3312
14503.388 | 241.7231 | 91.52192 | 95.37344 | 61.99459 | 55.83311 | 1.333055 | 67.73742 | 59.73861 | 1.101893 | 62.37076
14509.124 | 241.8187 | 91.52226 | 95.37023 | 62.0631 | 55.87612 | 1.332657 | 67.81203 | 59.78556 | 1.102262 | 62.41522
14514.86 | 241.9143 | 91.5024 | 95.32592 | 62.03687 | 55.86794 | 1.334981 | 67.79808 | 59.79739 | 1.101957 | 62.43922
14520.596 | 242.0099 | 91.43136 | 95.27424 | 62.00908 | 55.74159 | 1.339225 | 67.82036 | 59.70132 | 1.10396 | 62.37415
14526.332 | 242.1055 | 91.35703 | 95.23482 | 61.84807 | 55.86465 | 1.344513 | 67.6993 | 59.8695 | 1.098668 | 62.55395
14532.068 | 242.2011 | 91.35055 | 95.24384 | 61.81626 | 55.81216 | 1.345154 | 67.66928 | 59.8124 | 1.099136 | 62.50013
14537.804 | 242.2967 | 91.40215 | 95.30608 | 61.86833 | 55.86457 | 1.332917 | 67.68804 | 59.83204 | 1.09903 | 62.49558
14543.54 | 242.3923 | 91.50903 | 95.3427 | 62.02045 | 55.92537 | 1.324559 | 67.77522 | 59.85134 | 1.100534 | 62.4849
14549.276 | 242.4879 | 91.54342 | 95.35518 | 61.95293 | 55.93955 | 1.310924 | 67.676 | 59.85155 | 1.099058 | 62.47572
14555.012 | 242.5835 | 91.54437 | 95.33194 | 61.96358 | 55.90143 | 1.311176 | 67.68693 | 59.81796 | 1.099996 | 62.44884
14560.748 | 242.6791 | 91.51778 | 95.2821 | 62.00275 | 55.90299 | 1.320649 | 67.7494 | 59.84416 | 1.100661 | 62.48871
14566.484 | 242.7747 | 91.4485 | 95.23709 | 61.95665 | 55.8482 | 1.336259 | 67.75031 | 59.82203 | 1.100921 | 62.49096
14572.22 | 242.8703 | 91.35818 | 95.20333 | 61.84576 | 55.80972 | 1.351727 | 67.69593 | 59.82044 | 1.099709 | 62.51431
14577.956 | 242.9659 | 91.32959 | 95.24244 | 61.7969 | 55.85637 | 1.361806 | 67.66362 | 59.8669 | 1.097922 | 62.55544
14583.692 | 243.0615 | 91.36693 | 95.3196 | 61.85175 | 55.79569 | 1.355473 | 67.69599 | 59.76509 | 1.100092 | 62.43736
14589.428 | 243.1571 | 91.4712 | 95.36412 | 61.91206 | 55.8829 | 1.344043 | 67.68477 | 59.81099 | 1.099446 | 62.45041
14595.164 | 243.2527 | 91.4972 | 95.38164 | 61.93747 | 55.91581 | 1.331545 | 67.69329 | 59.8323 | 1.09925 | 62.46159
14600.9 | 243.3483 | 91.49496 | 95.3609 | 62.02986 | 55.87337 | 1.329183 | 67.79593 | 59.79428 | 1.101726 | 62.43071
14606.636 | 243.4439 | 91.49584 | 95.32871 | 61.96358 | 55.78172 | 1.329827 | 67.72284 | 59.70629 | 1.102357 | 62.35484
14612.372 | 243.5395 | 91.44011 | 95.25792 | 61.94803 | 55.80835 | 1.335909 | 67.74711 | 59.7753 | 1.101554 | 62.44479
14618.108 | 243.6351 | 91.38772 | 95.22149 | 61.85549 | 55.78488 | 1.344889 | 67.68468 | 59.77856 | 1.100371 | 62.46567
14623.844 | 243.7307 | 91.32828 | 95.22508 | 61.81393 | 55.70896 | 1.343561 | 67.68323 | 59.71491 | 1.101131 | 62.41743
14629.58 | 243.8263 | 91.39916 | 95.29372 | 61.8852 | 55.85024 | 1.335779 | 67.70872 | 59.82164 | 1.099611 | 62.48896
14635.316 | 243.9219 | 91.482 | 95.32007 | 61.93243 | 55.88343 | 1.321372 | 67.69904 | 59.82233 | 1.099797 | 62.46777
14641.052 | 244.0175 | 91.5283 | 95.33743 | 61.9902 | 55.88553 | 1.313778 | 67.72791 | 59.80428 | 1.100782 | 62.43815
14646.788 | 244.1131 | 91.5103 | 95.33189 | 62.02258 | 55.82018 | 1.322026 | 67.77661 | 59.74184 | 1.102646 | 62.38452
14652.524 | 244.2087 | 91.48173 | 95.30534 | 61.91202 | 55.91684 | 1.328199 | 67.67692 | 59.86294 | 1.098778 | 62.50873
14658.26 | 244.3043 | 91.41713 | 95.23692 | 61.86551 | 55.81432 | 1.341561 | 67.67387 | 59.79577 | 1.099969 | 62.47274
14663.996 | 244.3999 | 91.33601 | 95.22223 | 61.82999 | 55.83029 | 1.358058 | 67.69508 | 59.84344 | 1.099023 | 62.53636
14669.732 | 244.4955 | 91.25063 | 95.27069 | 61.85474 | 55.77066 | 1.357178 | 67.78555 | 59.79103 | 1.100639 | 62.49469
14675.468 | 244.5911 | 91.30795 | 95.34269 | 61.8922 | 55.72308 | 1.345944 | 67.78403 | 59.69859 | 1.102246 | 62.38238
14681.204 | 244.6867 | 91.40729 | 95.39906 | 61.91414 | 55.8739 | 1.328837 | 67.73435 | 59.81039 | 1.09966 | 62.45551
14686.94 | 244.7823 | 91.45808 | 95.40664 | 61.98263 | 55.88621 | 1.321128 | 67.77163 | 59.80498 | 1.100634 | 62.4388
14692.676 | 244.8779 | 91.45912 | 95.36312 | 62.04303 | 55.83796 | 1.315127 | 67.8369 | 59.76704 | 1.102658 | 62.41196
14698.412 | 244.9735 | 91.47502 | 95.33508 | 61.95307 | 55.84152 | 1.319572 | 67.72676 | 59.77485 | 1.100989 | 62.42176
14704.148 | 245.0691 | 91.42777 | 95.25695 | 61.87354 | 55.77356 | 1.324844 | 67.67478 | 59.74227 | 1.100916 | 62.41661
14709.884 | 245.1647 | 91.37023 | 95.21313 | 61.85873 | 55.72474 | 1.337924 | 67.70119 | 59.72236 | 1.101617 | 62.41841
14715.62 | 245.2603 | 91.32504 | 95.22598 | 61.88847 | 55.79439 | 1.338796 | 67.76725 | 59.80722 | 1.100771 | 62.50401
14721.356 | 245.3559 | 91.38288 | 95.28521 | 61.90734 | 55.87496 | 1.336801 | 67.74501 | 59.85604 | 1.099518 | 62.52605
14727.092 | 245.4515 | 91.47102 | 95.32255 | 61.9395 | 55.85724 | 1.324766 | 67.71489 | 59.79699 | 1.100439 | 62.44578
14732.828 | 245.5471 | 91.47916 | 95.33551 | 61.94237 | 55.88078 | 1.322408 | 67.712 | 59.81543 | 1.100026 | 62.45876
14738.564 | 245.6427 | 91.49092 | 95.33499 | 61.97545 | 55.83705 | 1.330745 | 67.73946 | 59.76504 | 1.101475 | 62.40945
14744.3 | 245.7383 | 91.4781 | 95.31613 | 61.94124 | 55.80906 | 1.337364 | 67.71155 | 59.74523 | 1.101419 | 62.39732
14750.036 | 245.8339 | 91.41082 | 95.25985 | 61.95029 | 55.73358 | 1.351189 | 67.77129 | 59.70389 | 1.103072 | 62.38358
14755.772 | 245.9295 | 91.32174 | 95.21833 | 61.84473 | 55.80486 | 1.357195 | 67.7218 | 59.82198 | 1.099786 | 62.51998
14761.508 | 246.0251 | 91.3187 | 95.25415 | 61.85378 | 55.78506 | 1.362093 | 67.73397 | 59.79015 | 1.100337 | 62.48364
14767.244 | 246.1207 | 91.33763 | 95.30022 | 61.92336 | 55.81042 | 1.35307 | 67.79611 | 59.79644 | 1.101075 | 62.4764
14772.98 | 246.2163 | 91.44814 | 95.36223 | 61.96689 | 55.82244 | 1.333412 | 67.76178 | 59.7542 | 1.101611 | 62.40234
14778.716 | 246.3119 | 91.49084 | 95.36143 | 61.91387 | 55.97968 | 1.324775 | 67.6722 | 59.90919 | 1.097577 | 62.53879
14784.452 | 246.4075 | 91.50071 | 95.33918 | 61.92149 | 55.88105 | 1.317537 | 67.67323 | 59.80768 | 1.09965 | 62.44647
14790.188 | 246.5031 | 91.49624 | 95.29166 | 61.88186 | 55.94919 | 1.320297 | 67.63323 | 59.89738 | 1.097608 | 62.54078
14795.924 | 246.5987 | 91.45329 | 95.2407 | 61.79681 | 55.91737 | 1.328359 | 67.57199 | 59.89344 | 1.096723 | 62.55594
14801.66 | 246.6943 | 91.35835 | 95.18492 | 61.79564 | 55.84308 | 1.340995 | 67.64093 | 59.86209 | 1.098161 | 62.55686
14807.396 | 246.7899 | 91.30455 | 95.20908 | 61.77294 | 55.83475 | 1.344131 | 67.65592 | 59.86248 | 1.097921 | 62.56306
14813.132 | 246.8855 | 91.37115 | 95.2692 | 61.79528 | 55.85637 | 1.344598 | 67.63106 | 59.84502 | 1.097893 | 62.52134