## Sheet1_Combined_Data
Time_s | Time Absolute (UTC) | Time Absolute (Date_Time) | Step | Ionizer_State | Pressure_(mBar) | External_Pressure_(mBar) | 2_amu_(_) | 12_amu_(_) | 13_amu_(_) | 14_amu_(_) | 15_amu_(_) | 16_amu_(_) | 17_amu_(_) | 18_amu_(_) | 20_amu_(_) | 22_amu_(_) | 24_amu_(_) | 25_amu_(_) | 26_amu_(_) | 27_amu_(_) | 28_amu_(_) | 29_amu_(_) | 30_amu_(_) | 31_amu_(_) | 32_amu_(_) | 40_amu_(_) | 44_amu_(_) | Periph:_Digital_In_0 | Periph:_Digital_In_1 | Periph:_Digital_In_13 | Periph:_Digital_In_14 | Periph:_Digital_In_15 | Periph:_Digital_In_16 | Periph:_Digital_In_17 | Periph:_Digital_Out_2 | Periph:_Digital_Out_3 | Periph:_Digital_Out_4 | Periph:_Digital_Out_5 | Periph:_Digital_Out_6 | Periph:_Digital_Out_7 | Periph:_Digital_Out_8 | Periph:_Digital_Out_9 | Periph:_Digital_Out_10 | Periph:_Digital_Out_11 | Sig:_MCD | Sig:_MCD_Ar | Sig:_MCD_CH2CH2 | Sig:_MCD_CH3CH3 | Sig:_MCD_CH4 | Sig:_MCD_CO | Sig:_MCD_CO2 | Sig:_MCD_H2 | Sig:_MCD_H2O | Sig:_MCD_O2 | MFC-1 (mln/min) | MFC-2 (mln/min) | MFC-3 (mln/min) | MFC-4 (mln/min) | MFC-5 (mln/min) | MFC-6 (mln/min) | MFC-7 (mln/min) | MFC-8 (mln/min) | TIC-1 (°C) | TIC-2 (°C) | TIC-3 (°C) | TIC-4 (°C) | TIR-1 (°C) | TIR-2 (°C) | HIR-1 (°C) | PIR-1 (bar) | Catalyst_ID | Time_min | X_CH4 | X_CO2 | Y_H2 | Y_CO | Y_H2O | Reacted_CH4 | Reacted_CO2 | S_H2 | S_CO | H2_CO_Ratio | Carbon_Balance_%
8.529 | 1770206388.2 | 04/02/2026_12:59:48,223 | 1 | 2 | 2.770417495e-06 | 2.208592377e-06 | 2.441186576e-12 | 6.928375842e-12 | 5.915435242e-12 | 1.200410344e-11 | 6.935017838e-11 | 9.193177469e-11 | 9.370781061e-13 | 1.176167589e-13 | 1.127759431e-11 | 6.241055307e-13 | 9.972669459e-15 | 4.999999912e-15 | 2.304642649e-14 | 4.999999912e-15 | 7.41680415e-12 | 8.217519276e-14 | 1.555686291e-14 | 1.26464035e-14 | 9.580730374e-15 | 1.087225934e-10 | 6.735149938e-11 | 1 | 1 | 1 | 1 | 1 | 1 | 1 | 0 | 0 | 0 | 0 | 0 | 0 | 0 | 0 | 0 | 0 | 8.853470342e-09 | 39.63610384 | 0 | 0.266953443 | 30.17193275 | 0 | 30.60174675 | 0.2237605293 | 0.03892386872 | 0 | 0 | 0 | 0 | 0 | 49 | 0 | 71 | 80.02 | 30.67 | 180.05 | 461.94 | 180.24 | 445.79 | 454.67 | 77.86 | -0.01 | Catalyst_04 | 0.14215 | 0 | 0 | 0.371296 | 0 | 0.06458814 | -0.03956528 | -0.02686072 | 0 | 0 | 0 | 100.1094
14.265 | 1770206394.0 | 04/02/2026_12:59:53,959 | 1 | 2 | 2.771128266e-06 | 2.221323484e-06 | 2.451552633e-12 | 6.927481592e-12 | 5.923051546e-12 | 1.197551173e-11 | 6.929511132e-11 | 9.211453822e-11 | 9.323176996e-13 | 1.204156539e-13 | 1.126736031e-11 | 6.362392167e-13 | 4.999999912e-15 | 4.999999912e-15 | 1.619812953e-14 | 4.999999912e-15 | 7.402661817e-12 | 7.510958272e-14 | 2.373426298e-14 | 4.999999912e-15 | 1.39279762e-14 | 1.087109153e-10 | 6.732590874e-11 | 1 | 1 | 1 | 1 | 1 | 1 | 1 | 0 | 0 | 0 | 0 | 0 | 0 | 0 | 0 | 0 | 0 | 5.586137613e-09 | 39.61867036 | 0 | 0.2408607572 | 30.19070967 | 0 | 30.58628024 | 0.2244936606 | 0.03941175183 | 0 | 0 | 0 | 0 | 0 | 49.01 | 0 | 71 | 80 | 30.67 | 180.06 | 461.96 | 180.23 | 445.91 | 454.96 | 77.86 | -0.01 | Catalyst_04 | 0.23775 | 0 | 0 | 0.3725125 | 0 | 0.0653977 | -0.0583422 | -0.01139421 | 0 | 0 | 0 | 100.1149
20.001 | 1770206399.7 | 04/02/2026_12:59:59,695 | 1 | 2 | 2.770236051e-06 | 2.234986823e-06 | 2.447698294e-12 | 6.920627699e-12 | 5.926660204e-12 | 1.197839744e-11 | 6.929651991e-11 | 9.190271461e-11 | 9.414375746e-13 | 1.186543539e-13 | 1.128622022e-11 | 6.386456576e-13 | 4.999999912e-15 | 4.999999912e-15 | 8.059047543e-15 | 4.999999912e-15 | 7.414363394e-12 | 6.564333224e-14 | 3.12573013e-14 | 4.999999912e-15 | 2.245221424e-14 | 1.089345697e-10 | 6.710879769e-11 | 1 | 1 | 1 | 1 | 1 | 1 | 1 | 0 | 0 | 0 | 0 | 0 | 0 | 0 | 0 | 0 | 0 | 5.985759157e-09 | 39.71971906 | 0 | 0.2622259531 | 30.16729432 | 0 | 30.49859988 | 0.2244590916 | 0.03974014056 | 0 | 0 | 0 | 0 | 0 | 49 | 0 | 70.98 | 80 | 30.67 | 180.07 | 461.52 | 180.2 | 445.97 | 454.88 | 77.86 | -0.01 | Catalyst_04 | 0.33335 | 0 | 0.2495059 | 0.3724551 | 0 | 0.06594261 | -0.03492685 | 0.07628615 | 0 | 0 | 0 | 99.93187
25.737 | 1770206405.4 | 04/02/2026_13:00:05,431 | 1 | 2 | 2.766991429e-06 | 2.215370614e-06 | 2.433408293e-12 | 6.917546397e-12 | 5.932421221e-12 | 1.197690471e-11 | 6.932281138e-11 | 9.203895979e-11 | 9.390786759e-13 | 1.106335957e-13 | 1.124339857e-11 | 6.370395205e-13 | 4.999999912e-15 | 5.162660731e-15 | 4.999999912e-15 | 4.999999912e-15 | 7.4043046e-12 | 6.455918428e-14 | 2.775166402e-14 | 4.999999912e-15 | 2.724718136e-14 | 1.088761373e-10 | 6.728852198e-11 | 1 | 1 | 1 | 1 | 1 | 1 | 1 | 0 | 0 | 0 | 0 | 0 | 0 | 0 | 0 | 0 | 0 | 5.856263415e-09 | 39.66637539 | 0 | 0.2516971658 | 30.17207254 | 0 | 30.55794437 | 0.2229180864 | 0.03647660197 | 0 | 0 | 0 | 0 | 0 | 49 | 0 | 71.02 | 79.98 | 30.67 | 180.06 | 461.14 | 180.17 | 446.07 | 454.37 | 77.86 | -0.01 | Catalyst_04 | 0.42895 | 0 | 0.05541038 | 0.3698981 | 0 | 0.06052728 | -0.03970507 | 0.01694166 | 0 | 0 | 0 | 100.0375
31.473 | 1770206411.2 | 04/02/2026_13:00:11,167 | 1 | 2 | 2.768252216e-06 | 2.22473318e-06 | 2.432229548e-12 | 6.917810508e-12 | 5.921911832e-12 | 1.197215764e-11 | 6.928123353e-11 | 9.193173306e-11 | 9.494640317e-13 | 1.063678632e-13 | 1.12467197e-11 | 6.387751656e-13 | 4.999999912e-15 | 1.439559768e-14 | 4.999999912e-15 | 4.999999912e-15 | 7.403307134e-12 | 6.704376231e-14 | 2.942128962e-14 | 4.999999912e-15 | 3.03254668e-14 | 1.090662838e-10 | 6.732693569e-11 | 1 | 1 | 1 | 1 | 1 | 1 | 1 | 0 | 0 | 0 | 0 | 0 | 0 | 0 | 0 | 0 | 0 | 5.99238092e-09 | 39.7162135 | 0 | 0.2616991452 | 30.12628186 | 0 | 30.55940424 | 0.2227747259 | 0.03594832249 | 0 | 0 | 0 | 0 | 0 | 49 | 0 | 71 | 80 | 30.67 | 180.06 | 460.16 | 180.13 | 446.13 | 453.98 | 77.86 | -0.01 | Catalyst_04 | 0.52455 | 0.02019625 | 0.05063565 | 0.3696602 | 0 | 0.05965068 | 0.006085609 | 0.01548179 | 100 | 0 | 0 | 99.96447
37.209 | 1770206416.9 | 04/02/2026_13:00:16,903 | 1 | 2 | 2.769145112e-06 | 2.22473318e-06 | 2.425724985e-12 | 6.929844285e-12 | 5.924778029e-12 | 1.19615047e-11 | 6.922976081e-11 | 9.197630851e-11 | 9.524342036e-13 | 9.396497659e-14 | 1.127023561e-11 | 6.325289142e-13 | 4.999999912e-15 | 1.101315287e-14 | 4.999999912e-15 | 4.999999912e-15 | 7.375908044e-12 | 6.892340973e-14 | 2.487856045e-14 | 4.999999912e-15 | 3.183648549e-14 | 1.087865423e-10 | 6.733962693e-11 | 1 | 1 | 1 | 1 | 1 | 1 | 1 | 0 | 0 | 0 | 0 | 0 | 0 | 0 | 0 | 0 | 0 | 5.759580164e-09 | 39.655909 | 0 | 0.2456755847 | 30.15636772 | 0 | 30.59873088 | 0.2222866569 | 0.0317219056 | 0 | 0 | 0 | 0 | 0 | 49 | 0 | 71 | 80.02 | 30.67 | 180.05 | 459.59 | 180.09 | 446.14 | 453.03 | 77.86 | -0.01 | Catalyst_04 | 0.62015 | 0 | 0 | 0.3688503 | 0 | 0.05263759 | -0.02400025 | -0.02384485 | 0 | 0 | 0 | 100.0788
42.945 | 1770206422.6 | 04/02/2026_13:00:22,639 | 1 | 2 | 2.772688049e-06 | 2.212825393e-06 | 2.416444865e-12 | 6.944595073e-12 | 5.913936008e-12 | 1.195808209e-11 | 6.92257987e-11 | 9.203196538e-11 | 9.610262889e-13 | 8.924855484e-14 | 1.127400603e-11 | 6.329581499e-13 | 4.999999912e-15 | 6.023188607e-15 | 4.999999912e-15 | 1.449066866e-14 | 7.383387304e-12 | 8.322781077e-14 | 1.61282815e-14 | 4.999999912e-15 | 3.33930881e-14 | 1.086979257e-10 | 6.728984731e-11 | 1 | 1 | 1 | 1 | 1 | 1 | 1 | 0 | 0 | 0 | 0 | 0 | 0 | 0 | 0 | 0 | 0 | 5.609256212e-09 | 39.63617157 | 0 | 0.2399641985 | 30.17771204 | 0 | 30.58768031 | 0.2214322243 | 0.03075985215 | 0 | 0 | 0 | 0 | 0 | 49 | 0 | 71 | 80.02 | 30.68 | 180.05 | 457.6 | 180.03 | 446.05 | 451.3 | 77.86 | -0.01 | Catalyst_04 | 0.71575 | 0 | 0 | 0.3674325 | 0 | 0.05104121 | -0.04534457 | -0.01279428 | 0 | 0 | 0 | 100.0958
48.681 | 1770206428.4 | 04/02/2026_13:00:28,375 | 1 | 2 | 2.774153927e-06 | 2.206895488e-06 | 2.406646714e-12 | 6.942149546e-12 | 5.905350427e-12 | 1.195021252e-11 | 6.931597657e-11 | 9.191798017e-11 | 9.599902253e-13 | 8.653409207e-14 | 1.126708535e-11 | 6.210893345e-13 | 4.999999912e-15 | 1.004737099e-14 | 4.999999912e-15 | 1.433156199e-14 | 7.361216671e-12 | 9.097736941e-14 | 1.159185764e-14 | 4.999999912e-15 | 3.123158877e-14 | 1.090263921e-10 | 6.71709563e-11 | 1 | 1 | 1 | 1 | 1 | 1 | 1 | 0 | 0 | 0 | 0 | 0 | 0 | 0 | 0 | 0 | 0 | 5.998248327e-09 | 39.74015736 | 0 | 0.2640831496 | 30.16192805 | 0 | 30.51801937 | 0.2206595693 | 0.02967536026 | 0 | 0 | 0 | 0 | 0 | 49 | 0 | 70.98 | 80 | 30.68 | 180.05 | 456.91 | 180.02 | 445.99 | 450.66 | 77.86 | -0.01 | Catalyst_04 | 0.81135 | 0 | 0.1859914 | 0.3661504 | 0 | 0.04924167 | -0.02956058 | 0.05686666 | 0 | 0 | 0 | 99.95502
54.417 | 1770206434.1 | 04/02/2026_13:00:34,111 | 1 | 2 | 2.764576038e-06 | 2.193404043e-06 | 2.40268699e-12 | 6.953746606e-12 | 5.892153952e-12 | 1.197573811e-11 | 6.927507873e-11 | 9.185586319e-11 | 9.638809933e-13 | 8.364934857e-14 | 1.129699632e-11 | 6.122827397e-13 | 4.999999912e-15 | 4.999999912e-15 | 4.999999912e-15 | 1.416130159e-14 | 7.35654853e-12 | 9.941041588e-14 | 4.999999912e-15 | 4.999999912e-15 | 2.299743749e-14 | 1.08651331e-10 | 6.728951424e-11 | 1 | 1 | 1 | 1 | 1 | 1 | 1 | 0 | 0 | 0 | 0 | 0 | 0 | 0 | 0 | 0 | 0 | 6.038215621e-09 | 39.65346318 | 0 | 0.2682636713 | 30.17539166 | 0 | 30.60808645 | 0.2205847553 | 0.02908116151 | 0 | 0 | 0 | 0 | 0 | 49 | 0 | 71.02 | 80 | 30.68 | 180.04 | 455.42 | 180.01 | 445.88 | 449.74 | 77.86 | -0.01 | Catalyst_04 | 0.90695 | 0 | 0 | 0.3660263 | 0 | 0.04825569 | -0.04302419 | -0.03320042 | 0 | 0 | 0 | 100.1256
60.153 | 1770206439.8 | 04/02/2026_13:00:39,847 | 1 | 2 | 2.774025461e-06 | 2.223026513e-06 | 2.40637653e-12 | 6.961386328e-12 | 5.891373327e-12 | 1.197356277e-11 | 6.922992735e-11 | 9.186855443e-11 | 9.606242668e-13 | 8.676060901e-14 | 1.130164799e-11 | 6.097671196e-13 | 7.477928731e-15 | 4.999999912e-15 | 4.999999912e-15 | 1.219286309e-14 | 7.375888962e-12 | 9.961123723e-14 | 4.999999912e-15 | 7.668077463e-15 | 1.847168116e-14 | 1.087694518e-10 | 6.731848412e-11 | 1 | 1 | 1 | 1 | 1 | 1 | 1 | 0 | 0 | 0 | 0 | 0 | 0 | 0 | 0 | 0 | 0 | 7.425931684e-09 | 39.67223596 | 0 | 0.2597671972 | 30.15095207 | 0 | 30.60432775 | 0.2207323995 | 0.02992087315 | 0 | 0 | 0 | 0 | 0 | 49 | 0 | 71 | 79.98 | 30.68 | 180.04 | 455.32 | 180.02 | 445.77 | 449.22 | 77.86 | -0.01 | Catalyst_04 | 1.00255 | 0 | 0 | 0.3662713 | 0 | 0.04964906 | -0.0185846 | -0.02944172 | 0 | 0 | 0 | 100.0791
65.889 | 1770206445.6 | 04/02/2026_13:00:45,583 | 1 | 2 | 2.774123686e-06 | 2.205207238e-06 | 2.416165358e-12 | 6.957503584e-12 | 5.895299006e-12 | 1.198589318e-11 | 6.93185509e-11 | 9.200697149e-11 | 9.58457055e-13 | 9.423079586e-14 | 1.128800352e-11 | 6.147421439e-13 | 2.402094467e-14 | 4.999999912e-15 | 7.834942954e-15 | 9.294053767e-15 | 7.383057707e-12 | 9.796974159e-14 | 4.999999912e-15 | 2.095915096e-14 | 1.385375748e-14 | 1.08702207e-10 | 6.736297631e-11 | 1 | 1 | 1 | 1 | 1 | 1 | 1 | 0 | 0 | 0 | 0 | 0 | 0 | 0 | 0 | 0 | 0 | 1.732534805e-08 | 39.63050141 | 0 | 0.2552379592 | 30.18220452 | 0 | 30.61175259 | 0.2214900815 | 0.0323090921 | 0 | 0 | 0 | 0 | 0 | 48.99 | 0 | 71.03 | 80.02 | 30.68 | 180.03 | 456.27 | 180.04 | 445.71 | 449.89 | 77.86 | -0.01 | Catalyst_04 | 1.09815 | 0 | 0 | 0.3675285 | 0 | 0.05361194 | -0.04983705 | -0.03686656 | 0 | 0 | 0 | 100.1428
71.625 | 1770206451.3 | 04/02/2026_13:00:51,319 | 1 | 2 | 2.767700607e-06 | 2.253915e-06 | 2.421910762e-12 | 6.936186434e-12 | 5.909913618e-12 | 1.198280364e-11 | 6.920257423e-11 | 9.196213929e-11 | 9.541693607e-13 | 1.052599441e-13 | 1.129328228e-11 | 6.152178918e-13 | 2.129918725e-14 | 4.999999912e-15 | 1.823350736e-14 | 5.256766092e-15 | 7.397089885e-12 | 9.66644096e-14 | 4.999999912e-15 | 1.822186573e-14 | 1.097677958e-14 | 1.089631302e-10 | 6.73002834e-11 | 1 | 1 | 1 | 1 | 1 | 1 | 1 | 0 | 0 | 0 | 0 | 0 | 0 | 0 | 0 | 0 | 0 | 1.535712985e-08 | 39.70168389 | 0 | 0.2411082203 | 30.13650429 | 0 | 30.56717193 | 0.2217159113 | 0.03601196712 | 0 | 0 | 0 | 0 | 0 | 49 | 0 | 71.02 | 80 | 30.68 | 180.05 | 457.2 | 180.06 | 445.69 | 450.68 | 77.86 | -0.01 | Catalyst_04 | 1.19375 | 0 | 0.02523019 | 0.3679032 | 0 | 0.05975629 | -0.004136821 | 0.007714101 | 0 | 0 | 0 | 99.99411
77.361 | 1770206457.1 | 04/02/2026_13:00:57,055 | 1 | 2 | 2.76598189e-06 | 2.219624321e-06 | 2.42609665e-12 | 6.927825934e-12 | 5.906072506e-12 | 1.201384738e-11 | 6.921291318e-11 | 9.188590167e-11 | 9.477803741e-13 | 1.196788301e-13 | 1.129516879e-11 | 6.255214445e-13 | 1.962324448e-14 | 4.999999912e-15 | 2.053130784e-14 | 4.999999912e-15 | 7.390970648e-12 | 9.393295197e-14 | 1.528085553e-14 | 2.31119123e-14 | 1.315428276e-14 | 1.090577628e-10 | 6.73776937e-11 | 1 | 1 | 1 | 1 | 1 | 1 | 1 | 0 | 0 | 0 | 0 | 0 | 0 | 0 | 0 | 0 | 0 | 1.460903282e-08 | 39.71917068 | 0 | 0.2616597651 | 30.10799502 | 0 | 30.58668741 | 0.2221380339 | 0.04072604577 | 0 | 0 | 0 | 0 | 0 | 49 | 0 | 71.02 | 79.98 | 30.68 | 180.06 | 459.58 | 180.11 | 445.68 | 452.7 | 77.86 | -0.01 | Catalyst_04 | 1.28935 | 0.08088461 | 0 | 0.3686037 | 0 | 0.06757857 | 0.02437245 | -0.01180138 | 100 | 0 | 0 | 99.97929
83.097 | 1770206462.8 | 04/02/2026_13:01:02,791 | 1 | 2 | 2.775127314e-06 | 2.209436389e-06 | 2.430215534e-12 | 6.92868549e-12 | 5.931120178e-12 | 1.200845152e-11 | 6.927177582e-11 | 9.209563667e-11 | 9.461500593e-13 | 1.222317603e-13 | 1.127337199e-11 | 6.35777455e-13 | 1.131439252e-14 | 4.999999912e-15 | 2.691442108e-14 | 4.999999912e-15 | 7.411899219e-12 | 8.562019773e-14 | 2.257202197e-14 | 1.710813091e-14 | 1.115916695e-14 | 1.08530622e-10 | 6.724621554e-11 | 1 | 1 | 1 | 1 | 1 | 1 | 1 | 0 | 0 | 0 | 0 | 0 | 0 | 0 | 0 | 0 | 0 | 9.248123836e-09 | 39.59234677 | 0 | 0.242054348 | 30.21540179 | 0 | 30.58037368 | 0.2226932626 | 0.04140112387 | 0 | 0 | 0 | 0 | 0 | 48.99 | 0 | 71 | 79.98 | 30.67 | 180.07 | 461.89 | 180.19 | 445.79 | 454.8 | 77.86 | -0.01 | Catalyst_04 | 1.38495 | 0 | 0 | 0.369525 | 0 | 0.06869876 | -0.08303432 | -0.005487649 | 0 | 0 | 0 | 100.1458
88.833 | 1770206468.5 | 04/02/2026_13:01:08,527 | 1 | 2 | 2.772226253e-06 | 2.22473318e-06 | 2.428823635e-12 | 6.924684784e-12 | 5.93257778e-12 | 1.198558006e-11 | 6.928258661e-11 | 9.18356155e-11 | 9.399128611e-13 | 1.262724463e-13 | 1.126299314e-11 | 6.387548368e-13 | 8.164311715e-15 | 4.999999912e-15 | 1.963537568e-14 | 4.999999912e-15 | 7.423439467e-12 | 7.817040743e-14 | 3.453301488e-14 | 1.119118565e-14 | 1.998463108e-14 | 1.088865803e-10 | 6.709469785e-11 | 1 | 1 | 1 | 1 | 1 | 1 | 1 | 0 | 0 | 0 | 0 | 0 | 0 | 0 | 0 | 0 | 0 | 7.986984952e-09 | 39.71806916 | 0 | 0.2767394116 | 30.16374801 | 0 | 30.5039156 | 0.2228802105 | 0.04245236508 | 0 | 0 | 0 | 0 | 0 | 49 | 0 | 71.01 | 80 | 30.69 | 180.04 | 462.14 | 180.21 | 445.84 | 455.08 | 77.86 | -0.01 | Catalyst_04 | 1.48055 | 0 | 0.23212 | 0.3698352 | 0 | 0.07044313 | -0.03138054 | 0.07097043 | 0 | 0 | 0 | 99.93479
94.569 | 1770206474.3 | 04/02/2026_13:01:14,263 | 1 | 2 | 2.763573548e-06 | 2.219624321e-06 | 2.427455155e-12 | 6.927115565e-12 | 5.930289246e-12 | 1.198197618e-11 | 6.92743779e-11 | 9.195534612e-11 | 9.413288291e-13 | 1.221527084e-13 | 1.127267377e-11 | 6.4386891e-13 | 4.999999912e-15 | 4.999999912e-15 | 1.2201596e-14 | 4.999999912e-15 | 7.415275859e-12 | 7.025544019e-14 | 3.248163321e-14 | 4.999999912e-15 | 2.642788705e-14 | 1.088688931e-10 | 6.728568397e-11 | 1 | 1 | 1 | 1 | 1 | 1 | 1 | 0 | 0 | 0 | 0 | 0 | 0 | 0 | 0 | 0 | 0 | 5.91066292e-09 | 39.67394621 | 0 | 0.2603681248 | 30.15294578 | 0 | 30.56352558 | 0.2224557222 | 0.04098139514 | 0 | 0 | 0 | 0 | 0 | 49.01 | 0 | 71 | 80.02 | 30.68 | 180.04 | 462.06 | 180.24 | 445.98 | 455.11 | 77.86 | -0.01 | Catalyst_04 | 1.57615 | 0 | 0.03715615 | 0.3691308 | 0 | 0.06800228 | -0.02057831 | 0.01136045 | 0 | 0 | 0 | 100.0152
100.305 | 1770206480.0 | 04/02/2026_13:01:19,999 | 1 | 2 | 2.774236464e-06 | 2.215370614e-06 | 2.415564927e-12 | 6.916718934e-12 | 5.93385497e-12 | 1.197556204e-11 | 6.927971391e-11 | 9.184374788e-11 | 9.398663488e-13 | 1.191845288e-13 | 1.123571028e-11 | 6.442361293e-13 | 4.999999912e-15 | 7.481321945e-15 | 4.999999912e-15 | 4.999999912e-15 | 7.391893521e-12 | 6.592710861e-14 | 3.446705134e-14 | 4.999999912e-15 | 3.09745041e-14 | 1.085760926e-10 | 6.745053127e-11 | 1 | 1 | 1 | 1 | 1 | 1 | 1 | 0 | 0 | 0 | 0 | 0 | 0 | 0 | 0 | 0 | 0 | 6.25262116e-09 | 39.60338631 | 0 | 0.2793666087 | 30.15310968 | 0 | 30.66267566 | 0.2217524574 | 0.03988076241 | 0 | 0 | 0 | 0 | 0 | 49 | 0 | 71 | 80 | 30.68 | 180.03 | 461.81 | 180.25 | 446.03 | 454.92 | 77.86 | -0.01 | Catalyst_04 | 1.67175 | 0 | 0 | 0.3679639 | 0 | 0.06617595 | -0.02074221 | -0.08778963 | 0 | 0 | 0 | 100.1788
106.041 | 1770206485.7 | 04/02/2026_13:01:25,735 | 1 | 2 | 2.771908385e-06 | 2.202673613e-06 | 2.40450433e-12 | 6.91487102e-12 | 5.932762528e-12 | 1.196252038e-11 | 6.909139233e-11 | 9.179348948e-11 | 9.436549849e-13 | 1.068742601e-13 | 1.12574481e-11 | 6.367203856e-13 | 4.999999912e-15 | 1.333618478e-14 | 4.999999912e-15 | 4.999999912e-15 | 7.385678007e-12 | 7.159957983e-14 | 2.848219097e-14 | 4.999999912e-15 | 3.464458944e-14 | 1.085500093e-10 | 6.739232089e-11 | 1 | 1 | 1 | 1 | 1 | 1 | 1 | 0 | 0 | 0 | 0 | 0 | 0 | 0 | 0 | 0 | 0 | 5.85120095e-09 | 39.61989828 | 0 | 0.2552966422 | 30.12951553 | 0 | 30.66007759 | 0.220678857 | 0.03587491374 | 0 | 0 | 0 | 0 | 0 | 49 | 0 | 71 | 80 | 30.68 | 180.04 | 461 | 180.24 | 446.13 | 454.26 | 77.86 | -0.01 | Catalyst_04 | 1.76735 | 0.009464702 | 0 | 0.3661824 | 0 | 0.05952887 | 0.002851939 | -0.08519156 | 100 | 0 | 0 | 100.1356
111.777 | 1770206491.5 | 04/02/2026_13:01:31,471 | 1 | 2 | 2.76616197e-06 | 2.202673613e-06 | 2.400477603e-12 | 6.914634663e-12 | 5.917422802e-12 | 1.194229698e-11 | 6.92188043e-11 | 9.19081547e-11 | 9.574881036e-13 | 9.192715762e-14 | 1.123795501e-11 | 6.285312982e-13 | 4.999999912e-15 | 1.19188005e-14 | 4.999999912e-15 | 1.38746199e-14 | 7.376945409e-12 | 7.776489549e-14 | 2.075881242e-14 | 4.999999912e-15 | 3.272660192e-14 | 1.087028315e-10 | 6.738380687e-11 | 1 | 1 | 1 | 1 | 1 | 1 | 1 | 0 | 0 | 0 | 0 | 0 | 0 | 0 | 0 | 0 | 0 | 5.872641975e-09 | 39.64054115 | 0 | 0.2587670793 | 30.15006546 | 0 | 30.62925388 | 0.2201343303 | 0.03150891269 | 0 | 0 | 0 | 0 | 0 | 49 | 0 | 71.01 | 80.02 | 30.68 | 180.07 | 460.49 | 180.22 | 446.16 | 453.81 | 77.86 | -0.01 | Catalyst_04 | 1.86295 | 0 | 0 | 0.3652788 | 0 | 0.05228416 | -0.01769799 | -0.05436785 | 0 | 0 | 0 | 100.1187
117.513 | 1770206497.2 | 04/02/2026_13:01:37,207 | 1 | 2 | 2.770798801e-06 | 2.212825393e-06 | 2.383883889e-12 | 6.920102078e-12 | 5.908391831e-12 | 1.19368803e-11 | 6.916395928e-11 | 9.17608281e-11 | 9.608507566e-13 | 9.028760676e-14 | 1.128033951e-11 | 6.221012204e-13 | 4.999999912e-15 | 8.775510361e-15 | 4.999999912e-15 | 1.424328083e-14 | 7.364523921e-12 | 8.027176742e-14 | 1.268326976e-14 | 4.999999912e-15 | 3.07901694e-14 | 1.086074147e-10 | 6.722330331e-11 | 1 | 1 | 1 | 1 | 1 | 1 | 1 | 0 | 0 | 0 | 0 | 0 | 0 | 0 | 0 | 0 | 0 | 5.853687396e-09 | 39.66465456 | 0 | 0.2583133742 | 30.15730217 | 0 | 30.59949025 | 0.2189283403 | 0.03137164581 | 0 | 0 | 0 | 0 | 0 | 49 | 0 | 71 | 80.02 | 30.69 | 180.09 | 458.63 | 180.15 | 446.15 | 452.19 | 77.86 | -0.01 | Catalyst_04 | 1.95855 | 0 | 0 | 0.3632777 | 0 | 0.05205639 | -0.0249347 | -0.02460422 | 0 | 0 | 0 | 100.0816
123.249 | 1770206502.9 | 04/02/2026_13:01:42,943 | 1 | 2 | 2.782655201e-06 | 2.223880983e-06 | 2.37996298e-12 | 6.936333018e-12 | 5.891527717e-12 | 1.196083076e-11 | 6.927145663e-11 | 9.19454235e-11 | 9.621570034e-13 | 8.149270782e-14 | 1.128101779e-11 | 6.141735883e-13 | 4.999999912e-15 | 9.697637861e-15 | 4.999999912e-15 | 1.855317759e-14 | 7.353332353e-12 | 9.37903455e-14 | 5.118523539e-15 | 4.999999912e-15 | 2.258124616e-14 | 1.088949972e-10 | 6.711203815e-11 | 1 | 1 | 1 | 1 | 1 | 1 | 1 | 0 | 0 | 0 | 0 | 0 | 0 | 0 | 0 | 0 | 0 | 5.73556688e-09 | 39.72284684 | 0 | 0.2510762589 | 30.18452158 | 0 | 30.51601693 | 0.2182580537 | 0.02805159128 | 0 | 0 | 0 | 0 | 0 | 49 | 0 | 71.02 | 80 | 30.68 | 180.09 | 457.22 | 180.09 | 446.05 | 450.97 | 77.86 | -0.01 | Catalyst_04 | 2.05415 | 0 | 0.1925407 | 0.3621655 | 0 | 0.04654727 | -0.05215411 | 0.0588691 | 0 | 0 | 0 | 99.98894
128.985 | 1770206508.7 | 04/02/2026_13:01:48,679 | 1 | 2 | 2.76820515e-06 | 2.198455149e-06 | 2.379745272e-12 | 6.954388888e-12 | 5.894633739e-12 | 1.195764581e-11 | 6.918504658e-11 | 9.189281974e-11 | 9.581654047e-13 | 8.271070054e-14 | 1.129169674e-11 | 6.1073477e-13 | 4.999999912e-15 | 4.999999912e-15 | 4.999999912e-15 | 1.529104365e-14 | 7.360057876e-12 | 1.025037328e-13 | 4.999999912e-15 | 1.031222464e-14 | 1.617193419e-14 | 1.089057872e-10 | 6.736102648e-11 | 1 | 1 | 1 | 1 | 1 | 1 | 1 | 0 | 0 | 0 | 0 | 0 | 0 | 0 | 0 | 0 | 0 | 5.835191758e-09 | 39.69945614 | 0 | 0.2546816657 | 30.13006132 | 0 | 30.60846949 | 0.2181374398 | 0.02821068913 | 0 | 0 | 0 | 0 | 0 | 49 | 0 | 71 | 79.98 | 30.7 | 180.06 | 455.92 | 180.06 | 445.98 | 450.35 | 77.86 | -0.01 | Catalyst_04 | 2.14975 | 0.007653394 | 0 | 0.3619653 | 0 | 0.04681127 | 0.002306149 | -0.03358346 | 100 | 0 | 0 | 100.0515
134.721 | 1770206514.4 | 04/02/2026_13:01:54,415 | 1 | 2 | 2.771864956e-06 | 2.189205588e-06 | 2.386125152e-12 | 6.96054759e-12 | 5.892639675e-12 | 1.198211062e-11 | 6.925501839e-11 | 9.187170469e-11 | 9.567218979e-13 | 9.640926973e-14 | 1.12889021e-11 | 6.110938036e-13 | 1.470507133e-14 | 4.999999912e-15 | 4.999999912e-15 | 1.702179115e-14 | 7.381684673e-12 | 9.928671519e-14 | 7.126249122e-15 | 1.607104071e-14 | 1.349432244e-14 | 1.088257748e-10 | 6.708647526e-11 | 1 | 1 | 1 | 1 | 1 | 1 | 1 | 0 | 0 | 0 | 0 | 0 | 0 | 0 | 0 | 0 | 0 | 1.172354579e-08 | 39.71537886 | 0 | 0.2592099806 | 30.18073729 | 0 | 30.51723161 | 0.2189844141 | 0.03307572772 | 0 | 0 | 0 | 0 | 0 | 49 | 0 | 71 | 80.02 | 30.7 | 180.04 | 455.47 | 180.02 | 445.85 | 449.4 | 77.86 | -0.01 | Catalyst_04 | 2.24535 | 0 | 0.1885679 | 0.3633707 | 0 | 0.05488405 | -0.04836982 | 0.05765442 | 0 | 0 | 0 | 99.98471
140.457 | 1770206520.2 | 04/02/2026_13:02:00,151 | 1 | 2 | 2.768695367e-06 | 2.24615269e-06 | 2.39215917e-12 | 6.932184427e-12 | 5.904897231e-12 | 1.199000101e-11 | 6.916437562e-11 | 9.177702348e-11 | 9.483547845e-13 | 1.04779236e-13 | 1.1259986e-11 | 6.161420115e-13 | 2.639102417e-14 | 4.999999912e-15 | 2.287907311e-14 | 4.999999912e-15 | 7.386039697e-12 | 9.780578311e-14 | 4.999999912e-15 | 2.455161759e-14 | 1.250234183e-14 | 1.082803985e-10 | 6.705822703e-11 | 1 | 1 | 1 | 1 | 1 | 1 | 1 | 0 | 0 | 0 | 0 | 0 | 0 | 0 | 0 | 0 | 0 | 1.851113375e-08 | 39.61166017 | 0 | 0.2520472784 | 30.21792984 | 0 | 30.57666167 | 0.2199251766 | 0.03555916956 | 0 | 0 | 0 | 0 | 0 | 49 | 0 | 71 | 80.02 | 30.7 | 180.03 | 455.39 | 180.01 | 445.8 | 449.28 | 77.86 | -0.01 | Catalyst_04 | 2.34095 | 0 | 0 | 0.3649318 | 0 | 0.05900494 | -0.08556237 | -0.001775639 | 0 | 0 | 0 | 100.1439
146.193 | 1770206525.9 | 04/02/2026_13:02:05,887 | 1 | 2 | 2.767639444e-06 | 2.217923793e-06 | 2.404445566e-12 | 6.927148525e-12 | 5.919800674e-12 | 1.198271864e-11 | 6.921417606e-11 | 9.166175458e-11 | 9.508484495e-13 | 1.211578038e-13 | 1.128134131e-11 | 6.243674197e-13 | 2.187448526e-14 | 4.999999912e-15 | 2.511479624e-14 | 6.612069629e-15 | 7.396245075e-12 | 1.016441908e-13 | 1.527357613e-14 | 2.274762715e-14 | 1.938314452e-14 | 1.086518098e-10 | 6.726395135e-11 | 1 | 1 | 1 | 1 | 1 | 1 | 1 | 0 | 0 | 0 | 0 | 0 | 0 | 0 | 0 | 0 | 0 | 1.633285446e-08 | 39.67133022 | 0 | 0.2895282431 | 30.13848598 | 0 | 30.60689042 | 0.2209076869 | 0.04178633089 | 0 | 0 | 0 | 0 | 0 | 49 | 0 | 71.02 | 79.98 | 30.69 | 180.04 | 456.49 | 180.01 | 445.73 | 450.09 | 77.86 | -0.01 | Catalyst_04 | 2.43655 | 0 | 0 | 0.3665621 | 0 | 0.06933795 | -0.006118511 | -0.03200439 | 0 | 0 | 0 | 100.0628
151.929 | 1770206531.6 | 04/02/2026_13:02:11,623 | 1 | 2 | 2.77153049e-06 | 2.222177272e-06 | 2.412415103e-12 | 6.921044467e-12 | 5.915463865e-12 | 1.19897486e-11 | 6.920136686e-11 | 9.188579758e-11 | 9.447006979e-13 | 1.199635416e-13 | 1.125893562e-11 | 6.287477049e-13 | 1.797351059e-14 | 4.999999912e-15 | 2.881591856e-14 | 4.999999912e-15 | 7.393456507e-12 | 8.619454705e-14 | 2.277381571e-14 | 2.216455846e-14 | 1.927739584e-14 | 1.084836526e-10 | 6.732689406e-11 | 1 | 1 | 1 | 1 | 1 | 1 | 1 | 0 | 0 | 0 | 0 | 0 | 0 | 0 | 0 | 0 | 0 | 1.350353059e-08 | 39.5997878 | 0 | 0.2596314931 | 30.17430396 | 0 | 30.63286017 | 0.2213335914 | 0.04064288029 | 0 | 0 | 0 | 0 | 0 | 49.01 | 0 | 70.98 | 80 | 30.7 | 180.07 | 458.76 | 180.03 | 445.71 | 450.96 | 77.86 | -0.01 | Catalyst_04 | 2.53215 | 0 | 0 | 0.3672688 | 0 | 0.06744057 | -0.04193649 | -0.05797414 | 0 | 0 | 0 | 100.1646
157.665 | 1770206537.4 | 04/02/2026_13:02:17,359 | 1 | 2 | 2.774564791e-06 | 2.219624321e-06 | 2.413061938e-12 | 6.915001991e-12 | 5.925062958e-12 | 1.198461556e-11 | 6.91221802e-11 | 9.193715234e-11 | 9.444397304e-13 | 1.275239544e-13 | 1.126258461e-11 | 6.461241047e-13 | 7.745206589e-15 | 4.999999912e-15 | 2.181239435e-14 | 4.999999912e-15 | 7.395021227e-12 | 9.09802832e-14 | 3.34503272e-14 | 1.362044056e-14 | 1.501357767e-14 | 1.085714088e-10 | 6.724455714e-11 | 1 | 1 | 1 | 1 | 1 | 1 | 1 | 0 | 0 | 0 | 0 | 0 | 0 | 0 | 0 | 0 | 0 | 7.381021545e-09 | 39.62806742 | 0 | 0.2553233768 | 30.1705434 | 0 | 30.59645683 | 0.2213959651 | 0.04338681947 | 0 | 0 | 0 | 0 | 0 | 49.01 | 0 | 70.98 | 80 | 30.7 | 180.08 | 461.52 | 180.1 | 445.73 | 453.82 | 77.86 | -0.01 | Catalyst_04 | 2.62775 | 0 | 0 | 0.3673723 | 0 | 0.07199371 | -0.03817593 | -0.0215708 | 0 | 0 | 0 | 100.0984
163.401 | 1770206543.1 | 04/02/2026_13:02:23,095 | 1 | 2 | 2.769293587e-06 | 2.215370614e-06 | 2.408891012e-12 | 6.928168542e-12 | 5.934774807e-12 | 1.19614223e-11 | 6.917518641e-11 | 9.191894468e-11 | 9.408079784e-13 | 1.248468017e-13 | 1.12698401e-11 | 6.450262958e-13 | 4.999999912e-15 | 4.999999912e-15 | 1.900720588e-14 | 4.999999912e-15 | 7.409921635e-12 | 8.160912403e-14 | 3.192574243e-14 | 8.13374992e-15 | 2.67063288e-14 | 1.086446141e-10 | 6.72929143e-11 | 1 | 1 | 1 | 1 | 1 | 1 | 1 | 0 | 0 | 0 | 0 | 0 | 0 | 0 | 0 | 0 | 0 | 5.794894871e-09 | 39.63276886 | 0 | 0.2567655054 | 30.15717125 | 0 | 30.59967744 | 0.2209286315 | 0.04203887005 | 0 | 0 | 0 | 0 | 0 | 49 | 0 | 70.97 | 79.98 | 30.7 | 180.08 | 461.92 | 180.16 | 445.83 | 454.85 | 77.86 | -0.01 | Catalyst_04 | 2.72335 | 0 | 0 | 0.3665969 | 0 | 0.069757 | -0.02480378 | -0.02479141 | 0 | 0 | 0 | 100.0817
169.137 | 1770206548.8 | 04/02/2026_13:02:28,831 | 1 | 2 | 2.767600563e-06 | 2.233276973e-06 | 2.403199167e-12 | 6.923372899e-12 | 5.926901765e-12 | 1.195201403e-11 | 6.911512335e-11 | 9.184737693e-11 | 9.443209019e-13 | 1.236292698e-13 | 1.124134553e-11 | 6.430210097e-13 | 4.999999912e-15 | 7.521586503e-15 | 9.000097759e-15 | 4.999999912e-15 | 7.400965257e-12 | 7.539336587e-14 | 3.932313527e-14 | 4.999999912e-15 | 2.782103093e-14 | 1.087747253e-10 | 6.728982649e-11 | 1 | 1 | 1 | 1 | 1 | 1 | 1 | 0 | 0 | 0 | 0 | 0 | 0 | 0 | 0 | 0 | 0 | 5.973154729e-09 | 39.67344114 | 0 | 0.2608171548 | 30.12697121 | 0 | 30.59410002 | 0.2204717563 | 0.04198882274 | 0 | 0 | 0 | 0 | 0 | 49 | 0 | 71 | 80 | 30.7 | 180.08 | 462.09 | 180.19 | 445.9 | 455.04 | 77.86 | -0.01 | Catalyst_04 | 2.81895 | 0.01790851 | 0 | 0.3658388 | 0 | 0.06967395 | 0.005396259 | -0.01921399 | 100 | 0 | 0 | 100.0228
174.873 | 1770206554.6 | 04/02/2026_13:02:34,567 | 1 | 2 | 2.76198989e-06 | 2.192566171e-06 | 2.394647848e-12 | 6.905951505e-12 | 5.922935319e-12 | 1.193130664e-11 | 6.903960043e-11 | 9.16444004e-11 | 9.480592309e-13 | 1.118434026e-13 | 1.123484725e-11 | 6.406746878e-13 | 4.999999912e-15 | 7.259158755e-15 | 4.999999912e-15 | 4.999999912e-15 | 7.401596697e-12 | 7.014048766e-14 | 3.470667357e-14 | 4.999999912e-15 | 3.642966056e-14 | 1.085330784e-10 | 6.719032969e-11 | 1 | 1 | 1 | 1 | 1 | 1 | 1 | 0 | 0 | 0 | 0 | 0 | 0 | 0 | 0 | 0 | 0 | 6.070559392e-09 | 39.66064554 | 0 | 0.2662824132 | 30.12951965 | 0 | 30.60382866 | 0.220157397 | 0.03825394413 | 0 | 0 | 0 | 0 | 0 | 49 | 0 | 70.99 | 79.98 | 30.7 | 180.07 | 461.89 | 180.24 | 446.03 | 454.96 | 77.86 | -0.01 | Catalyst_04 | 2.91455 | 0.009451029 | 0 | 0.3653171 | 0 | 0.0634765 | 0.002847819 | -0.02894263 | 100 | 0 | 0 | 100.043
180.609 | 1770206560.3 | 04/02/2026_13:02:40,303 | 1 | 2 | 2.760957614e-06 | 2.20182983e-06 | 2.378326052e-12 | 6.909688099e-12 | 5.915514606e-12 | 1.194620791e-11 | 6.902835942e-11 | 9.182819782e-11 | 9.482475569e-13 | 1.039948699e-13 | 1.125272618e-11 | 6.366271984e-13 | 4.999999912e-15 | 8.462147134e-15 | 4.999999912e-15 | 8.058566428e-15 | 7.380054901e-12 | 7.804720818e-14 | 2.611113569e-14 | 4.999999912e-15 | 3.268876326e-14 | 1.084712181e-10 | 6.731336322e-11 | 1 | 1 | 1 | 1 | 1 | 1 | 1 | 0 | 0 | 0 | 0 | 0 | 0 | 0 | 0 | 0 | 0 | 5.69932891e-09 | 39.61467071 | 0 | 0.2445964364 | 30.14500744 | 0 | 30.64524526 | 0.2183431518 | 0.03527094103 | 0 | 0 | 0 | 0 | 0 | 49 | 0 | 70.99 | 80.02 | 30.71 | 180.05 | 461.21 | 180.26 | 446.09 | 454.73 | 77.86 | -0.01 | Catalyst_04 | 3.01015 | 0 | 0 | 0.3623067 | 0 | 0.05852667 | -0.01263997 | -0.07035923 | 0 | 0 | 0 | 100.1367
186.345 | 1770206566.0 | 04/02/2026_13:02:46,039 | 1 | 2 | 2.762228405e-06 | 2.174988595e-06 | 2.366762385e-12 | 6.914757829e-12 | 5.90210953e-12 | 1.192512061e-11 | 6.910019779e-11 | 9.186045674e-11 | 9.558034702e-13 | 8.876786703e-14 | 1.127167804e-11 | 6.234414569e-13 | 4.999999912e-15 | 8.792479819e-15 | 4.999999912e-15 | 8.939951644e-15 | 7.373501983e-12 | 7.92720246e-14 | 1.961549412e-14 | 4.999999912e-15 | 3.395820815e-14 | 1.084344559e-10 | 6.708899408e-11 | 1 | 1 | 1 | 1 | 1 | 1 | 1 | 0 | 0 | 0 | 0 | 0 | 0 | 0 | 0 | 0 | 0 | 5.670447308e-09 | 39.63550623 | 0 | 0.2401172137 | 30.19583654 | 0 | 30.56904176 | 0.2174571138 | 0.03033744054 | 0 | 0 | 0 | 0 | 0 | 49 | 0 | 70.99 | 80.02 | 30.71 | 180.03 | 460.7 | 180.28 | 446.18 | 454.01 | 77.86 | -0.01 | Catalyst_04 | 3.10575 | 0 | 0.01911461 | 0.3608364 | 0 | 0.05034029 | -0.06346907 | 0.005844271 | 0 | 0 | 0 | 100.0949
192.081 | 1770206571.8 | 04/02/2026_13:02:51,775 | 1 | 2 | 2.772171456e-06 | 2.221323484e-06 | 2.360993996e-12 | 6.92805275e-12 | 5.894632872e-12 | 1.193178889e-11 | 6.906830663e-11 | 9.184390054e-11 | 9.604758395e-13 | 8.257441633e-14 | 1.125723039e-11 | 6.18679912e-13 | 4.999999912e-15 | 4.999999912e-15 | 4.999999912e-15 | 1.265174997e-14 | 7.359857515e-12 | 8.908220434e-14 | 1.036606883e-14 | 4.999999912e-15 | 2.611744947e-14 | 1.085183193e-10 | 6.701062621e-11 | 1 | 1 | 1 | 1 | 1 | 1 | 1 | 0 | 0 | 0 | 0 | 0 | 0 | 0 | 0 | 0 | 0 | 5.53383294e-09 | 39.67178967 | 0 | 0.2333629318 | 30.19431837 | 0 | 30.53966198 | 0.2168952448 | 0.0285205989 | 0 | 0 | 0 | 0 | 0 | 49 | 0 | 71.02 | 80.02 | 30.71 | 180.02 | 459.58 | 180.28 | 446.2 | 453.55 | 77.86 | -0.01 | Catalyst_04 | 3.20135 | 0 | 0.1152058 | 0.3599041 | 0 | 0.04732552 | -0.0619509 | 0.03522405 | 0 | 0 | 0 | 100.044
197.817 | 1770206577.5 | 04/02/2026_13:02:57,511 | 1 | 2 | 2.774547511e-06 | 2.197610456e-06 | 2.357513273e-12 | 6.957949408e-12 | 5.889519341e-12 | 1.194658174e-11 | 6.91109045e-11 | 9.164381753e-11 | 9.614678845e-13 | 7.948012365e-14 | 1.124860708e-11 | 6.128498316e-13 | 4.999999912e-15 | 4.999999912e-15 | 4.999999912e-15 | 1.623015077e-14 | 7.349466521e-12 | 9.520433487e-14 | 4.999999912e-15 | 4.999999912e-15 | 2.171343888e-14 | 1.088176146e-10 | 6.719314688e-11 | 1 | 1 | 1 | 1 | 1 | 1 | 1 | 0 | 0 | 0 | 0 | 0 | 0 | 0 | 0 | 0 | 0 | 5.933043735e-09 | 39.73554983 | 0 | 0.2633785046 | 30.12146972 | 0 | 30.58288796 | 0.2165414609 | 0.02756384169 | 0 | 0 | 0 | 0 | 0 | 48.99 | 0 | 71.02 | 80 | 30.72 | 180.05 | 457.57 | 180.22 | 446.15 | 451.89 | 77.86 | -0.01 | Catalyst_04 | 3.29695 | 0.03616625 | 0 | 0.359317 | 0 | 0.04573793 | 0.01089775 | -0.008001929 | 100 | 0 | 0 | 99.99523
203.553 | 1770206583.2 | 04/02/2026_13:03:03,247 | 1 | 2 | 2.767040769e-06 | 2.202673613e-06 | 2.356332143e-12 | 6.946976848e-12 | 5.878482597e-12 | 1.193618902e-11 | 6.916128781e-11 | 9.172913124e-11 | 9.54933398e-13 | 9.086241687e-14 | 1.127622561e-11 | 6.085079814e-13 | 8.585837661e-15 | 4.999999912e-15 | 4.999999912e-15 | 1.457361182e-14 | 7.362623532e-12 | 9.938032927e-14 | 4.999999912e-15 | 7.801962879e-15 | 1.48025716e-14 | 1.085991644e-10 | 6.707999434e-11 | 1 | 1 | 1 | 1 | 1 | 1 | 1 | 0 | 0 | 0 | 0 | 0 | 0 | 0 | 0 | 0 | 0 | 8.132987032e-09 | 39.69169618 | 0 | 0.2620983005 | 30.17724066 | 0 | 30.55858246 | 0.2166397308 | 0.03106999459 | 0 | 0 | 0 | 0 | 0 | 49 | 0 | 71.01 | 80 | 30.72 | 180.06 | 456.88 | 180.16 | 446.04 | 450.66 | 77.86 | -0.01 | Catalyst_04 | 3.39255 | 0 | 0.05332341 | 0.3594801 | 0 | 0.05155585 | -0.04487319 | 0.01630357 | 0 | 0 | 0 | 100.0471
209.289 | 1770206589.0 | 04/02/2026_13:03:08,983 | 1 | 2 | 2.770445917e-06 | 2.245289807e-06 | 2.363133344e-12 | 6.95064015e-12 | 5.885501288e-12 | 1.198509868e-11 | 6.90712626e-11 | 9.162997444e-11 | 9.551453595e-13 | 9.850382635e-14 | 1.126182134e-11 | 6.120203086e-13 | 1.981873629e-14 | 4.999999912e-15 | 8.813342241e-15 | 1.017931839e-14 | 7.359359649e-12 | 9.802844436e-14 | 4.999999912e-15 | 1.564320268e-14 | 1.737007924e-14 | 1.086281551e-10 | 6.715663442e-11 | 1 | 1 | 1 | 1 | 1 | 1 | 1 | 0 | 0 | 0 | 0 | 0 | 0 | 0 | 0 | 0 | 0 | 1.477826272e-08 | 39.69897375 | 0 | 0.2598238612 | 30.1376064 | 0 | 30.59108709 | 0.2171796598 | 0.0340014278 | 0 | 0 | 0 | 0 | 0 | 49.01 | 0 | 70.99 | 79.95 | 30.71 | 180.08 | 455.68 | 180.12 | 445.98 | 450.06 | 77.86 | -0.01 | Catalyst_04 | 3.48815 | 0 | 0 | 0.360376 | 0 | 0.05642011 | -0.005238931 | -0.01620106 | 0 | 0 | 0 | 100.0353
215.025 | 1770206594.7 | 04/02/2026_13:03:14,719 | 1 | 2 | 2.771969093e-06 | 2.20605466e-06 | 2.381183792e-12 | 6.938897373e-12 | 5.898129207e-12 | 1.199152583e-11 | 6.916516665e-11 | 9.166911674e-11 | 9.505306698e-13 | 1.105177012e-13 | 1.125614359e-11 | 6.179455819e-13 | 2.443229097e-14 | 4.999999912e-15 | 1.874720234e-14 | 4.999999912e-15 | 7.390859626e-12 | 9.981304113e-14 | 8.859424221e-15 | 2.168482103e-14 | 1.601138079e-14 | 1.085627976e-10 | 6.718346712e-11 | 1 | 1 | 1 | 1 | 1 | 1 | 1 | 0 | 0 | 0 | 0 | 0 | 0 | 0 | 0 | 0 | 0 | 1.769950427e-08 | 39.66664905 | 0 | 0.2726786793 | 30.15549595 | 0 | 30.59443532 | 0.2188522806 | 0.03790024321 | 0 | 0 | 0 | 0 | 0 | 49 | 0 | 71.02 | 80 | 30.72 | 180.07 | 455.44 | 180.06 | 445.85 | 449.35 | 77.86 | -0.01 | Catalyst_04 | 3.58375 | 0 | 0 | 0.3631515 | 0 | 0.06288959 | -0.02312848 | -0.01954929 | 0 | 0 | 0 | 100.0703
220.761 | 1770206600.5 | 04/02/2026_13:03:20,455 | 1 | 2 | 2.767759725e-06 | 2.215370614e-06 | 2.384694655e-12 | 6.918302303e-12 | 5.909737109e-12 | 1.195829373e-11 | 6.926473284e-11 | 9.173402316e-11 | 9.435371321e-13 | 1.186912168e-13 | 1.128534332e-11 | 6.229777436e-13 | 2.223295807e-14 | 4.999999912e-15 | 2.643953036e-14 | 4.999999912e-15 | 7.394669946e-12 | 9.648055602e-14 | 1.751413413e-14 | 2.240369958e-14 | 1.654399003e-14 | 1.08489849e-10 | 6.697536969e-11 | 1 | 1 | 1 | 1 | 1 | 1 | 1 | 0 | 0 | 0 | 0 | 0 | 0 | 0 | 0 | 0 | 0 | 1.646498405e-08 | 39.66933471 | 0 | 0.2802838511 | 30.21318935 | 0 | 30.52055718 | 0.2193752062 | 0.04017206113 | 0 | 0 | 0 | 0 | 0 | 49 | 0 | 71 | 80 | 30.71 | 180.08 | 456.06 | 180.03 | 445.8 | 449.4 | 77.86 | -0.01 | Catalyst_04 | 3.67935 | 0 | 0.1776911 | 0.3640192 | 0 | 0.06665932 | -0.08082188 | 0.05432885 | 0 | 0 | 0 | 100.0436
226.497 | 1770206606.2 | 04/02/2026_13:03:26,191 | 1 | 2 | 2.770022093e-06 | 2.22643871e-06 | 2.390080755e-12 | 6.917603209e-12 | 5.912945914e-12 | 1.19719382e-11 | 6.907370509e-11 | 9.17178139e-11 | 9.440684996e-13 | 1.27711684e-13 | 1.125896338e-11 | 6.361213097e-13 | 1.670697611e-14 | 4.999999912e-15 | 2.747953266e-14 | 4.999999912e-15 | 7.399594826e-12 | 8.801307935e-14 | 2.23028061e-14 | 1.955921895e-14 | 1.781294872e-14 | 1.083383522e-10 | 6.716077e-11 | 1 | 1 | 1 | 1 | 1 | 1 | 1 | 0 | 0 | 0 | 0 | 0 | 0 | 0 | 0 | 0 | 0 | 1.272655336e-08 | 39.61417175 | 0 | 0.2582860415 | 30.17135687 | 0 | 30.60948277 | 0.2196613515 | 0.04365711712 | 0 | 0 | 0 | 0 | 0 | 48.99 | 0 | 71 | 79.98 | 30.71 | 180.09 | 457.02 | 179.99 | 445.75 | 450.53 | 77.86 | -0.01 | Catalyst_04 | 3.77495 | 0 | 0 | 0.364494 | 0 | 0.07244223 | -0.0389894 | -0.03459674 | 0 | 0 | 0 | 100.1212
232.233 | 1770206611.9 | 04/02/2026_13:03:31,927 | 1 | 2 | 2.764405281e-06 | 2.195931756e-06 | 2.390578837e-12 | 6.906606363e-12 | 5.914975541e-12 | 1.195498041e-11 | 6.912573985e-11 | 9.183626082e-11 | 9.385435137e-13 | 1.263350454e-13 | 1.125646625e-11 | 6.397720353e-13 | 1.110629177e-14 | 4.999999912e-15 | 1.93564579e-14 | 4.999999912e-15 | 7.404533583e-12 | 7.879569393e-14 | 3.004364539e-14 | 1.220450725e-14 | 1.955048943e-14 | 1.083803255e-10 | 6.725158624e-11 | 1 | 1 | 1 | 1 | 1 | 1 | 1 | 0 | 0 | 0 | 0 | 0 | 0 | 0 | 0 | 0 | 0 | 9.467057083e-09 | 39.59521491 | 0 | 0.257520588 | 30.17639058 | 0 | 30.62506782 | 0.2195785721 | 0.04251352486 | 0 | 0 | 0 | 0 | 0 | 49 | 0 | 71 | 80 | 30.71 | 180.1 | 459.32 | 179.99 | 445.73 | 451.47 | 77.86 | -0.01 | Catalyst_04 | 3.87055 | 0 | 0 | 0.3643567 | 0 | 0.07054461 | -0.04402311 | -0.05018179 | 0 | 0 | 0 | 100.1552
237.969 | 1770206617.7 | 04/02/2026_13:03:37,663 | 1 | 2 | 2.767242904e-06 | 2.214524557e-06 | 2.38721304e-12 | 6.907017059e-12 | 5.916758836e-12 | 1.196129307e-11 | 6.905792604e-11 | 9.175186305e-11 | 9.411174097e-13 | 1.27341063e-13 | 1.12540862e-11 | 6.407644597e-13 | 4.999999912e-15 | 4.999999912e-15 | 1.483846717e-14 | 4.999999912e-15 | 7.392091279e-12 | 7.41224573e-14 | 3.369819614e-14 | 4.999999912e-15 | 3.201402359e-14 | 1.081540829e-10 | 6.688457427e-11 | 1 | 1 | 1 | 1 | 1 | 1 | 1 | 0 | 0 | 0 | 0 | 0 | 0 | 0 | 0 | 0 | 0 | 5.706164159e-09 | 39.60843415 | 0 | 0.2497612757 | 30.22956934 | 0 | 30.53307619 | 0.2197588977 | 0.04328143365 | 0 | 0 | 0 | 0 | 0 | 49 | 0 | 71 | 80 | 30.71 | 180.06 | 461.69 | 180.03 | 445.76 | 454.11 | 77.86 | -0.01 | Catalyst_04 | 3.96615 | 0 | 0.1367457 | 0.3646559 | 0 | 0.07181884 | -0.09720187 | 0.04180984 | 0 | 0 | 0 | 100.0912
243.705 | 1770206623.4 | 04/02/2026_13:03:43,399 | 1 | 2 | 2.765946419e-06 | 2.203515578e-06 | 2.376987496e-12 | 6.909563199e-12 | 5.928415311e-12 | 1.194689486e-11 | 6.906321348e-11 | 9.167882425e-11 | 9.40926807e-13 | 1.175265397e-13 | 1.124336475e-11 | 6.460512464e-13 | 4.999999912e-15 | 1.0862298e-14 | 4.999999912e-15 | 4.999999912e-15 | 7.386320722e-12 | 6.460867133e-14 | 3.764234746e-14 | 4.999999912e-15 | 3.274114378e-14 | 1.084663748e-10 | 6.697419702e-11 | 1 | 1 | 1 | 1 | 1 | 1 | 1 | 0 | 0 | 0 | 0 | 0 | 0 | 0 | 0 | 0 | 0 | 5.929517952e-09 | 39.67491662 | 0 | 0.2581968139 | 30.17697293 | 0 | 30.53606711 | 0.2186828881 | 0.03966329569 | 0 | 0 | 0 | 0 | 0 | 49.01 | 0 | 71 | 80.02 | 30.7 | 180.04 | 461.97 | 180.08 | 445.86 | 454.92 | 77.86 | -0.01 | Catalyst_04 | 4.06175 | 0 | 0.1269634 | 0.3628704 | 0 | 0.0658151 | -0.04460546 | 0.03881892 | 0 | 0 | 0 | 100.0095
249.441 | 1770206629.1 | 04/02/2026_13:03:49,135 | 1 | 2 | 2.763783186e-06 | 2.235845614e-06 | 2.366354291e-12 | 6.917215932e-12 | 5.908936535e-12 | 1.193209507e-11 | 6.90559554e-11 | 9.183975108e-11 | 9.474695334e-13 | 1.083838287e-13 | 1.122169892e-11 | 6.369454118e-13 | 4.999999912e-15 | 1.034035969e-14 | 4.999999912e-15 | 5.21795843e-15 | 7.384796767e-12 | 6.865032631e-14 | 3.031383873e-14 | 4.999999912e-15 | 3.332518316e-14 | 1.08200858e-10 | 6.705092731e-11 | 1 | 1 | 1 | 1 | 1 | 1 | 1 | 0 | 0 | 0 | 0 | 0 | 0 | 0 | 0 | 0 | 0 | 5.636673591e-09 | 39.58824378 | 0 | 0.2365080983 | 30.21470158 | 0 | 30.58284843 | 0.2176168637 | 0.03683163474 | 0 | 0 | 0 | 0 | 0 | 49 | 0 | 71.01 | 79.98 | 30.7 | 180.03 | 461.95 | 180.11 | 445.92 | 455.04 | 77.86 | -0.01 | Catalyst_04 | 4.15735 | 0 | 0 | 0.3611015 | 0 | 0.0611164 | -0.08233411 | -0.007962399 | 0 | 0 | 0 | 100.1487
255.177 | 1770206634.9 | 04/02/2026_13:03:54,871 | 1 | 2 | 2.77064305e-06 | 2.232421366e-06 | 2.352667757e-12 | 6.909373681e-12 | 5.90675512e-12 | 1.193707199e-11 | 6.8962204e-11 | 9.171527426e-11 | 9.528407794e-13 | 9.2669809e-14 | 1.123060065e-11 | 6.289072995e-13 | 4.999999912e-15 | 9.913980241e-15 | 4.999999912e-15 | 1.459398635e-14 | 7.354824215e-12 | 6.871289833e-14 | 2.246385417e-14 | 4.999999912e-15 | 3.259222861e-14 | 1.083501761e-10 | 6.711636802e-11 | 1 | 1 | 1 | 1 | 1 | 1 | 1 | 0 | 0 | 0 | 0 | 0 | 0 | 0 | 0 | 0 | 0 | 5.447324523e-09 | 39.63638395 | 0 | 0.234380545 | 30.16542509 | 0 | 30.60699028 | 0.216234292 | 0.03168705804 | 0 | 0 | 0 | 0 | 0 | 48.99 | 0 | 71 | 80.03 | 30.7 | 180.04 | 461.72 | 180.17 | 446.05 | 454.83 | 77.86 | -0.01 | Catalyst_04 | 4.25295 | 0 | 0 | 0.3588073 | 0 | 0.05257977 | -0.03305762 | -0.03210425 | 0 | 0 | 0 | 100.1073
260.913 | 1770206640.6 | 04/02/2026_13:04:00,607 | 1 | 2 | 2.777663667e-06 | 2.22643871e-06 | 2.343958144e-12 | 6.918479244e-12 | 5.896362825e-12 | 1.191800998e-11 | 6.904418703e-11 | 9.164625309e-11 | 9.60124558e-13 | 8.844190164e-14 | 1.121883836e-11 | 6.196986283e-13 | 4.999999912e-15 | 5.365913063e-15 | 4.999999912e-15 | 1.356174626e-14 | 7.348856766e-12 | 7.993949334e-14 | 1.649935817e-14 | 4.999999912e-15 | 2.783849336e-14 | 1.083154469e-10 | 6.699838601e-11 | 1 | 1 | 1 | 1 | 1 | 1 | 1 | 0 | 0 | 0 | 0 | 0 | 0 | 0 | 0 | 0 | 0 | 5.80140956e-09 | 39.65380433 | 0 | 0.2528117477 | 30.19141404 | 0 | 30.57374552 | 0.2157862519 | 0.03082228336 | 0 | 0 | 0 | 0 | 0 | 49 | 0 | 71.02 | 80.02 | 30.71 | 180.07 | 460.91 | 180.2 | 446.1 | 454.55 | 77.86 | -0.01 | Catalyst_04 | 4.34855 | 0 | 0.003730222 | 0.3580639 | 0 | 0.05114481 | -0.05904657 | 0.001140511 | 0 | 0 | 0 | 100.0954
266.649 | 1770206646.3 | 04/02/2026_13:04:06,343 | 1 | 2 | 2.765056706e-06 | 2.232421366e-06 | 2.336865293e-12 | 6.924813587e-12 | 5.890159888e-12 | 1.191787901e-11 | 6.905884892e-11 | 9.167840792e-11 | 9.584360215e-13 | 8.309006288e-14 | 1.127210564e-11 | 6.087664552e-13 | 4.999999912e-15 | 6.180352183e-15 | 4.999999912e-15 | 1.74496241e-14 | 7.349422286e-12 | 9.454947675e-14 | 6.642144381e-15 | 4.999999912e-15 | 2.695323213e-14 | 1.084657086e-10 | 6.716972811e-11 | 1 | 1 | 1 | 1 | 1 | 1 | 1 | 0 | 0 | 0 | 0 | 0 | 0 | 0 | 0 | 0 | 0 | 5.826003777e-09 | 39.66053727 | 0 | 0.2566806757 | 30.1581094 | 0 | 30.6133443 | 0.2148817451 | 0.02865182186 | 0 | 0 | 0 | 0 | 0 | 49 | 0 | 71 | 80.02 | 30.7 | 180.08 | 460.42 | 180.24 | 446.17 | 453.76 | 77.86 | -0.01 | Catalyst_04 | 4.44415 | 0 | 0 | 0.356563 | 0 | 0.04754326 | -0.02574193 | -0.03845827 | 0 | 0 | 0 | 100.1058
272.385 | 1770206652.1 | 04/02/2026_13:04:12,079 | 1 | 2 | 2.772524795e-06 | 2.223880983e-06 | 2.333308676e-12 | 6.952860596e-12 | 5.87577903e-12 | 1.193366933e-11 | 6.892414417e-11 | 9.154733221e-11 | 9.557016636e-13 | 8.393746852e-14 | 1.126456567e-11 | 6.081178313e-13 | 4.999999912e-15 | 4.999999912e-15 | 4.999999912e-15 | 1.439510302e-14 | 7.344552917e-12 | 9.910870274e-14 | 5.822851763e-15 | 4.999999912e-15 | 1.937004261e-14 | 1.084966908e-10 | 6.706882272e-11 | 1 | 1 | 1 | 1 | 1 | 1 | 1 | 0 | 0 | 0 | 0 | 0 | 0 | 0 | 0 | 0 | 0 | 5.7333491e-09 | 39.70263818 | 0 | 0.2492282548 | 30.13363633 | 0 | 30.59353301 | 0.2146775848 | 0.02887711907 | 0 | 0 | 0 | 0 | 0 | 49 | 0 | 70.98 | 79.98 | 30.7 | 180.1 | 459.21 | 180.26 | 446.19 | 453.27 | 77.86 | -0.01 | Catalyst_04 | 4.53975 | 0 | 0 | 0.3562242 | 0 | 0.04791711 | -0.001268861 | -0.01864698 | 0 | 0 | 0 | 100.0328
278.121 | 1770206657.8 | 04/02/2026_13:04:17,815 | 1 | 2 | 2.762733175e-06 | 2.222177272e-06 | 2.338462757e-12 | 6.938105038e-12 | 5.887056467e-12 | 1.194641695e-11 | 6.904367356e-11 | 9.176671922e-11 | 9.558864117e-13 | 8.513513245e-14 | 1.126582681e-11 | 6.134251093e-13 | 1.171797915e-14 | 4.999999912e-15 | 4.999999912e-15 | 1.707709224e-14 | 7.339158795e-12 | 9.796829147e-14 | 4.999999912e-15 | 1.242424878e-14 | 1.96499311e-14 | 1.082759368e-10 | 6.702593341e-11 | 1 | 1 | 1 | 1 | 1 | 1 | 1 | 0 | 0 | 0 | 0 | 0 | 0 | 0 | 0 | 0 | 0 | 9.616118277e-09 | 39.63170821 | 0 | 0.2401549881 | 30.20993431 | 0 | 30.58237135 | 0.2151109547 | 0.02913290373 | 0 | 0 | 0 | 0 | 0 | 49.01 | 0 | 71 | 79.97 | 30.7 | 180.07 | 457.22 | 180.22 | 446.12 | 451.55 | 77.86 | -0.01 | Catalyst_04 | 4.63535 | 0 | 0 | 0.3569433 | 0 | 0.04834154 | -0.07756684 | -0.007485319 | 0 | 0 | 0 | 100.1401
283.857 | 1770206663.6 | 04/02/2026_13:04:23,551 | 1 | 2 | 2.771175559e-06 | 2.200143172e-06 | 2.341974488e-12 | 6.932549586e-12 | 5.891317382e-12 | 1.197895429e-11 | 6.901663963e-11 | 9.16666465e-11 | 9.568626273e-13 | 9.771797629e-14 | 1.127075776e-11 | 6.179673201e-13 | 2.445605703e-14 | 4.999999912e-15 | 1.468082248e-14 | 1.499903243e-14 | 7.346115903e-12 | 1.046817526e-13 | 4.999999912e-15 | 2.09285917e-14 | 1.731574885e-14 | 1.080512624e-10 | 6.69171385e-11 | 1 | 1 | 1 | 1 | 1 | 1 | 1 | 0 | 0 | 0 | 0 | 0 | 0 | 0 | 0 | 0 | 0 | 1.727926599e-08 | 39.60769323 | 0 | 0.248455435 | 30.23179806 | 0 | 30.57560791 | 0.2157344838 | 0.03395784724 | 0 | 0 | 0 | 0 | 0 | 49.01 | 0 | 71 | 80 | 30.7 | 180.06 | 456.53 | 180.2 | 446 | 450.34 | 77.86 | -0.01 | Catalyst_04 | 4.73095 | 0 | 0 | 0.357978 | 0 | 0.05634779 | -0.09943059 | -0.0007218789 | 0 | 0 | 0 | 100.165
289.593 | 1770206669.3 | 04/02/2026_13:04:29,287 | 1 | 2 | 2.760815278e-06 | 2.22473318e-06 | 2.349803945e-12 | 6.936058065e-12 | 5.895187984e-12 | 1.195222914e-11 | 6.906202693e-11 | 9.171535059e-11 | 9.531570411e-13 | 1.07249245e-13 | 1.123837134e-11 | 6.182356601e-13 | 2.593506125e-14 | 4.999999912e-15 | 2.149952579e-14 | 7.156813458e-15 | 7.370299683e-12 | 1.027244628e-13 | 9.648159279e-15 | 3.022312828e-14 | 1.303592515e-14 | 1.080531081e-10 | 6.726057211e-11 | 1 | 1 | 1 | 1 | 1 | 1 | 1 | 0 | 0 | 0 | 0 | 0 | 0 | 0 | 0 | 0 | 0 | 1.835503512e-08 | 39.54767556 | 0 | 0.2575745968 | 30.19407109 | 0 | 30.68457643 | 0.216220509 | 0.0370413974 | 0 | 0 | 0 | 0 | 0 | 49.06 | 0 | 71.2 | 80.25 | 30.71 | 180.03 | 455.46 | 180.14 | 445.95 | 449.79 | 77.86 | -0.01 | Catalyst_04 | 4.82655 | 0 | 0 | 0.3587845 | 0 | 0.06146447 | -0.06170362 | -0.1096904 | 0 | 0 | 0 | 100.2823
295.329 | 1770206675.0 | 04/02/2026_13:04:35,023 | 1 | 2 | 2.758129767e-06 | 2.199297796e-06 | 2.350858657e-12 | 6.818185339e-12 | 5.820305609e-12 | 1.180191535e-11 | 6.797618718e-11 | 9.033640502e-11 | 9.296867746e-13 | 1.234561092e-13 | 1.106104791e-11 | 6.131825733e-13 | 2.159023286e-14 | 4.999999912e-15 | 2.607621421e-14 | 4.999999912e-15 | 7.276818904e-12 | 8.813871128e-14 | 1.702276015e-14 | 2.3875914e-14 | 1.87341123e-14 | 1.064999477e-10 | 6.601984931e-11 | 1 | 1 | 1 | 1 | 1 | 1 | 1 | 0 | 0 | 0 | 0 | 0 | 0 | 0 | 0 | 0 | 0 | 1.538765035e-08 | 39.58941525 | 0 | 0.2429783051 | 30.20503312 | 0 | 30.59233421 | 0.2195245105 | 0.04284824259 | 0 | 0 | 0 | 0 | 0 | 49.1 | 0 | 71.23 | 80.2 | 30.7 | 180.02 | 455.37 | 180.11 | 445.85 | 449.27 | 77.86 | 0.24 | Catalyst_04 | 4.92215 | 0 | 0 | 0.3642669 | 0 | 0.07110003 | -0.07266565 | -0.01744818 | 0 | 0 | 0 | 100.1484
301.065 | 1770206680.8 | 04/02/2026_13:04:40,759 | 1 | 2 | 2.716627023e-06 | 2.217071597e-06 | 2.335805594e-12 | 6.81454719e-12 | 5.925742969e-12 | 1.21413643e-11 | 6.850441048e-11 | 8.6963374e-11 | 8.019128981e-13 | 1.710449409e-13 | 2.447708529e-11 | 5.802038808e-14 | 4.030541905e-14 | 2.146896146e-14 | 5.098872374e-14 | 2.295523662e-14 | 4.550548306e-12 | 5.162513686e-14 | 3.747646114e-14 | 4.471378508e-14 | 3.01110726e-14 | 2.713816949e-10 | 2.734997558e-12 | 1 | 1 | 1 | 1 | 1 | 1 | 1 | 0 | 0 | 0 | 0 | 0 | 0 | 0 | 0 | 0 | 0 | 1.050901223e-08 | 73.95852591 | 0.3663499647 | 0 | 23.08906277 | 1.906791215 | 1.106836043 | 0.1539085595 | 0.03294990533 | 0.1067237816 | 0 | 0 | 0 | 0 | 48.98 | 0 | 70.93 | 79.95 | 30.71 | 180.04 | 456.38 | 180.1 | 445.82 | 449.48 | 77.86 | 0.24 | Catalyst_04 | 5.01775 | 23.37455 | 96.37992 | 0.2553874 | 3.140961 | 0.05467527 | 7.043305 | 29.46805 | 1.092588 | 5.222461 | 0.080716 | 42.99765
306.801 | 1770206686.5 | 04/02/2026_13:04:46,495 | 1 | 2 | 2.72406669e-06 | 2.062936574e-06 | 7.192405525e-12 | 5.271389662e-12 | 7.437556647e-12 | 1.479012919e-11 | 8.363423148e-11 | 1.049706017e-10 | 1.197772675e-12 | 6.387174318e-13 | 1.095327821e-11 | 5.619455097e-13 | 6.093526223e-15 | 4.999999912e-15 | 2.412281224e-14 | 4.999999912e-15 | 9.685537962e-12 | 1.065992455e-13 | 3.831806292e-14 | 1.108398685e-14 | 2.732819837e-14 | 1.125665811e-10 | 6.429146104e-11 | 1 | 1 | 1 | 1 | 1 | 1 | 1 | 0 | 0 | 0 | 0 | 0 | 0 | 0 | 0 | 0 | 0 | 1.489736797e-08 | 38.42480315 | 0 | 0.8967564261 | 33.37691409 | 0 | 27.21996728 | 0.6190321863 | 0.2222037575 | 0 | 0 | 0 | 0 | 0 | 48.99 | 0 | 70.99 | 79.98 | 30.71 | 180.06 | 457.41 | 180.1 | 445.61 | 450.89 | 77.86 | 0.16 | Catalyst_04 | 5.11335 | 0 | 10.97279 | 1.027188 | 0 | 0.3687127 | -3.244547 | 3.354919 | 0 | 0 | 0 | 99.81819
312.537 | 1770206692.2 | 04/02/2026_13:04:52,231 | 1 | 2 | 2.743712002e-06 | 2.205207238e-06 | 4.6426335e-12 | 6.764693406e-12 | 5.582305018e-12 | 1.131813393e-11 | 6.550043841e-11 | 8.741083551e-11 | 1.104040795e-12 | 9.845917484e-13 | 1.156812753e-11 | 6.197218845e-13 | 4.999999912e-15 | 4.999999912e-15 | 1.221905843e-14 | 4.999999912e-15 | 1.017240892e-11 | 1.044396842e-13 | 4.376836757e-14 | 4.999999912e-15 | 3.83200077e-14 | 1.108707778e-10 | 6.398748198e-11 | 1 | 1 | 1 | 1 | 1 | 1 | 1 | 0 | 0 | 0 | 0 | 0 | 0 | 0 | 0 | 0 | 0 | 5.481983934e-09 | 40.57309925 | 0 | 0.2231117448 | 28.70046729 | 0.5910216423 | 29.19391034 | 0.425630312 | 0.3774941031 | 0.003112126428 | 0 | 0 | 0 | 0 | 49 | 0 | 71.02 | 80.03 | 30.72 | 180.09 | 460.81 | 180.15 | 445.35 | 453.77 | 77.86 | 0.15 | Catalyst_04 | 5.20895 | 4.752033 | 4.516699 | 0.7062676 | 0.9735602 | 0.626393 | 1.4319 | 1.380976 | 14.86243 | 21.01129 | 0.7201603 | 96.34005
318.273 | 1770206698.0 | 04/02/2026_13:04:57,967 | 1 | 2 | 2.764776809e-06 | 2.204362318e-06 | 5.33183003e-12 | 6.822605848e-12 | 5.803569864e-12 | 1.17338101e-11 | 6.797068464e-11 | 9.009151064e-11 | 1.178386165e-12 | 1.110190607e-12 | 1.144038163e-11 | 6.126058319e-13 | 4.999999912e-15 | 1.183002806e-14 | 4.999999912e-15 | 4.999999912e-15 | 1.037984889e-11 | 1.012061799e-13 | 4.03835121e-14 | 4.999999912e-15 | 4.107426408e-14 | 1.102814992e-10 | 6.438850841e-11 | 1 | 1 | 1 | 1 | 1 | 1 | 1 | 0 | 0 | 0 | 0 | 0 | 0 | 0 | 0 | 0 | 0 | 6.082152146e-09 | 39.90732951 | 0 | 0.2615730498 | 29.38072352 | 0.6200742312 | 29.0408808 | 0.4835093017 | 0.4226987618 | 0 | 0 | 0 | 0 | 0 | 49 | 0 | 71.01 | 80.02 | 30.73 | 180.06 | 461.96 | 180.2 | 445.27 | 454.45 | 77.86 | 0.15 | Catalyst_04 | 5.30455 | 2.494474 | 5.017207 | 0.8023088 | 1.021417 | 0.7014032 | 0.7516439 | 1.534005 | 32.16345 | 27.12902 | 0.7797604 | 97.25638
324.009 | 1770206703.7 | 04/02/2026_13:05:03,703 | 1 | 2 | 2.775854e-06 | 2.237562285e-06 | 5.526076558e-12 | 6.87270206e-12 | 5.854618006e-12 | 1.182301392e-11 | 6.85948312e-11 | 9.084717006e-11 | 1.206841376e-12 | 1.165646789e-12 | 1.141829513e-11 | 6.080077305e-13 | 4.999999912e-15 | 1.397260637e-14 | 4.999999912e-15 | 4.999999912e-15 | 1.045333351e-11 | 1.038085972e-13 | 3.52499605e-14 | 4.999999912e-15 | 4.415594274e-14 | 1.101419581e-10 | 6.46089085e-11 | 1 | 1 | 1 | 1 | 1 | 1 | 1 | 0 | 0 | 0 | 0 | 0 | 0 | 0 | 0 | 0 | 0 | 6.067869494e-09 | 39.70846249 | 0 | 0.2590684458 | 29.53540145 | 0.6380907575 | 29.03186773 | 0.4991980332 | 0.4429835355 | 0 | 0 | 0 | 0 | 0 | 49 | 0 | 71 | 80 | 30.73 | 180.04 | 462.17 | 180.22 | 445.26 | 455.12 | 77.86 | 0.15 | Catalyst_04 | 5.40015 | 1.981145 | 5.046685 | 0.8283419 | 1.051095 | 0.7350626 | 0.596966 | 1.543018 | 41.81126 | 29.81754 | 0.7823308 | 97.52601
329.745 | 1770206709.4 | 04/02/2026_13:05:09,439 | 1 | 2 | 2.781283229e-06 | 2.223880983e-06 | 5.629335106e-12 | 6.893935076e-12 | 5.866247158e-12 | 1.184133e-11 | 6.873826508e-11 | 9.115300181e-11 | 1.228312591e-12 | 1.191371329e-12 | 1.139022817e-11 | 6.022392871e-13 | 4.999999912e-15 | 1.019677574e-14 | 4.999999912e-15 | 1.240484156e-14 | 1.048208569e-11 | 1.139932333e-13 | 2.796607347e-14 | 4.999999912e-15 | 4.393863474e-14 | 1.1037294e-10 | 6.487758941e-11 | 1 | 1 | 1 | 1 | 1 | 1 | 1 | 0 | 0 | 0 | 0 | 0 | 0 | 0 | 0 | 0 | 0 | 5.880149549e-09 | 39.66716999 | 0 | 0.2500015209 | 29.52590299 | 0.6372939997 | 29.06484729 | 0.5068324475 | 0.4525933312 | 0 | 0 | 0 | 0 | 0 | 49 | 0 | 71.01 | 80.05 | 30.74 | 180.01 | 462.04 | 180.25 | 445.27 | 455.19 | 77.86 | 0.15 | Catalyst_04 | 5.49575 | 2.012668 | 4.938821 | 0.84101 | 1.049782 | 0.7510086 | 0.6064645 | 1.510039 | 41.78583 | 30.1107 | 0.7952883 | 97.56337
335.481 | 1770206715.2 | 04/02/2026_13:05:15,175 | 1 | 2 | 2.772720791e-06 | 2.24959831e-06 | 5.681540308e-12 | 6.928496405e-12 | 5.854663542e-12 | 1.184169689e-11 | 6.886431009e-11 | 9.121899763e-11 | 1.236903375e-12 | 1.209869119e-12 | 1.141301203e-11 | 5.970538191e-13 | 4.999999912e-15 | 1.014148482e-14 | 4.999999912e-15 | 1.61409006e-14 | 1.051622418e-11 | 1.195337774e-13 | 1.604387806e-14 | 4.999999912e-15 | 4.354572665e-14 | 1.105397926e-10 | 6.505105482e-11 | 1 | 1 | 1 | 1 | 1 | 1 | 1 | 0 | 0 | 0 | 0 | 0 | 0 | 0 | 0 | 0 | 0 | 5.934233335e-09 | 39.65635686 | 0 | 0.2541927274 | 29.50391168 | 0.6376277223 | 29.08866605 | 0.5106328371 | 0.4591279392 | 0 | 0 | 0 | 0 | 0 | 49 | 0 | 71.02 | 80 | 30.75 | 180.02 | 461.76 | 180.26 | 445.26 | 454.89 | 77.86 | 0.15 | Catalyst_04 | 5.59135 | 2.08565 | 4.860917 | 0.8473162 | 1.050332 | 0.7618517524 | 0.6284558 | 1.48622 | 40.626 | 30.15251 | 0.8008322 | 97.56693
341.217 | 1770206720.9 | 04/02/2026_13:05:20,911 | 1 | 2 | 2.770717174e-06 | 2.235845614e-06 | 5.727798878e-12 | 6.95378477e-12 | 5.845471676e-12 | 1.188060154e-11 | 6.888825621e-11 | 9.137699625e-11 | 1.243875445e-12 | 1.229377277e-12 | 1.140763005e-11 | 5.957193831e-13 | 4.999999912e-15 | 4.999999912e-15 | 4.999999912e-15 | 1.48724281e-14 | 1.052688145e-11 | 1.247711244e-13 | 1.589302149e-14 | 4.999999912e-15 | 3.500500196e-14 | 1.101204475e-10 | 6.512629325e-11 | 1 | 1 | 1 | 1 | 1 | 1 | 1 | 0 | 0 | 0 | 0 | 0 | 0 | 0 | 0 | 0 | 0 | 5.781256293e-09 | 39.53180351 | 0 | 0.2430250507 | 29.5584254 | 0.6471082958 | 29.14373648 | 0.5150217823 | 0.4669630316 | 0 | 0 | 0 | 0 | 0 | 48.99 | 0 | 71 | 80.02 | 30.75 | 180.05 | 460.89 | 180.28 | 445.21 | 454.59 | 77.86 | 0.15 | Catalyst_04 | 5.68695 | 1.904736 | 4.680801 | 0.8545989 | 1.065949 | 0.7748529 | 0.5739421 | 1.43115 | 44.86705 | 32.27325 | 0.7958819 | 97.76306
346.953 | 1770206726.6 | 04/02/2026_13:05:26,647 | 1 | 2 | 2.777765758e-06 | 2.259971325e-06 | 5.774416535e-12 | 6.979446968e-12 | 5.848755508e-12 | 1.189788979e-11 | 6.889328691e-11 | 9.13210757e-11 | 1.251842597e-12 | 1.24120408e-12 | 1.142540489e-11 | 5.956810566e-13 | 4.999999912e-15 | 4.999999912e-15 | 4.999999912e-15 | 1.817918036e-14 | 1.054974511e-11 | 1.325211913e-13 | 1.135319594e-14 | 4.999999912e-15 | 3.486190422e-14 | 1.106030129e-10 | 6.523680901e-11 | 1 | 1 | 1 | 1 | 1 | 1 | 1 | 0 | 0 | 0 | 0 | 0 | 0 | 0 | 0 | 0 | 0 | 5.859158006e-09 | 39.61859782 | 0 | 0.2511608924 | 29.48161054 | 0.64204854 | 29.12916037 | 0.5181251446 | 0.4709686853 | 0 | 0 | 0 | 0 | 0 | 49 | 0 | 71 | 80.02 | 30.75 | 180.05 | 460.37 | 180.28 | 445.16 | 453.74 | 77.86 | 0.15 | Catalyst_04 | 5.78255 | 2.159661 | 4.728474 | 0.8597485 | 1.057614 | 0.7814996 | 0.6507569 | 1.445726 | 39.80942 | 30.62504 | 0.8069875 | 97.60418
352.689 | 1770206732.4 | 04/02/2026_13:05:32,383 | 1 | 2 | 2.775630492e-06 | 2.245289807e-06 | 5.80324894e-12 | 6.98458175e-12 | 5.862854039e-12 | 1.192803582e-11 | 6.908656286e-11 | 9.156470721e-11 | 1.255275072e-12 | 1.259208016e-12 | 1.141864641e-11 | 5.91982843e-13 | 1.783962687e-14 | 4.999999912e-15 | 4.999999912e-15 | 1.967515404e-14 | 1.057032673e-11 | 1.386603099e-13 | 1.057513689e-14 | 1.518529328e-14 | 3.08047316e-14 | 1.102374303e-10 | 6.527707541e-11 | 1 | 1 | 1 | 1 | 1 | 1 | 1 | 0 | 0 | 0 | 0 | 0 | 0 | 0 | 0 | 0 | 0 | 1.363681132e-08 | 39.4946717 | 0 | 0.2543200846 | 29.57013891 | 0.6459694269 | 29.1515907 | 0.5208017132 | 0.4775701302 | 0 | 0 | 0 | 0 | 0 | 49 | 0 | 71 | 79.98 | 30.77 | 180.06 | 458.48 | 180.26 | 444.93 | 452.09 | 77.86 | 0.15 | Catalyst_04 | 5.87815 | 1.865863 | 4.655112 | 0.8641898 | 1.064073 | 0.7924537 | 0.5622286 | 1.423295 | 46.31584 | 32.53395 | 0.8062328 | 97.79342
358.425 | 1770206738.1 | 04/02/2026_13:05:38,119 | 1 | 2 | 2.779369197e-06 | 2.230711061e-06 | 5.832564032e-12 | 6.988612813e-12 | 5.861427663e-12 | 1.193517247e-11 | 6.908169176e-11 | 9.160402992e-11 | 1.254457909e-12 | 1.279231495e-12 | 1.142512127e-11 | 5.988975049e-13 | 2.434109771e-14 | 4.999999912e-15 | 1.170584795e-14 | 1.137212035e-14 | 1.059924544e-11 | 1.430740021e-13 | 9.288231263e-15 | 2.28276599e-14 | 3.190051779e-14 | 1.107903491e-10 | 6.555587323e-11 | 1 | 1 | 1 | 1 | 1 | 1 | 1 | 0 | 0 | 0 | 0 | 0 | 0 | 0 | 0 | 0 | 0 | 1.75728602e-08 | 39.56169341 | 0 | 0.2546227227 | 29.4732251 | 0.6396007615 | 29.18034498 | 0.5217269288 | 0.4831153022 | 0 | 0 | 0 | 0 | 0 | 49 | 0 | 71 | 79.98 | 30.77 | 180.06 | 457.11 | 180.24 | 444.67 | 451.49 | 77.86 | 0.15 | Catalyst_04 | 5.97375 | 2.187489 | 4.561067 | 0.8657251 | 1.053582 | 0.8016551 | 0.6591424 | 1.394541 | 39.57619 | 31.14408 | 0.8157072 | 97.67065
364.161 | 1770206743.9 | 04/02/2026_13:05:43,855 | 1 | 2 | 2.78378684e-06 | 2.225585831e-06 | 5.840702488e-12 | 6.977807655e-12 | 5.871124333e-12 | 1.195442269e-11 | 6.905290922e-11 | 9.16298426e-11 | 1.255457977e-12 | 1.288299545e-12 | 1.14333187e-11 | 6.018012152e-13 | 2.638520336e-14 | 4.999999912e-15 | 2.140639113e-14 | 1.149532638e-14 | 1.062674514e-11 | 1.433000718e-13 | 1.457265129e-14 | 2.565565388e-14 | 3.163954694e-14 | 1.106415237e-10 | 6.542617836e-11 | 1 | 1 | 1 | 1 | 1 | 1 | 1 | 0 | 0 | 0 | 0 | 0 | 0 | 0 | 0 | 0 | 0 | 1.857911775e-08 | 39.53986218 | 0 | 0.2489855796 | 29.50045772 | 0.6584656082 | 29.14668129 | 0.5227426431 | 0.4868166436 | 0 | 0 | 0 | 0 | 0 | 49 | 0 | 71 | 80.02 | 30.76 | 180.05 | 456.42 | 180.22 | 444.53 | 450.25 | 77.86 | 0.15 | Catalyst_04 | 6.06935 | 2.097113 | 4.671169 | 0.8674105 | 1.084657 | 0.8077969 | 0.6319097 | 1.428205 | 41.36213 | 31.96257 | 0.7938799 | 97.69113
369.897 | 1770206749.6 | 04/02/2026_13:05:49,591 | 1 | 2 | 2.776694146e-06 | 2.275618044e-06 | 5.837314573e-12 | 6.975617133e-12 | 5.887083356e-12 | 1.194741875e-11 | 6.908069949e-11 | 9.173214965e-11 | 1.246713453e-12 | 1.304288166e-12 | 1.141267549e-11 | 6.077079486e-13 | 3.086390871e-14 | 4.999999912e-15 | 2.959495509e-14 | 4.999999912e-15 | 1.06069372e-11 | 1.374951585e-13 | 2.791465179e-14 | 2.645554606e-14 | 2.8031068e-14 | 1.104963065e-10 | 6.553237814e-11 | 1 | 1 | 1 | 1 | 1 | 1 | 1 | 0 | 0 | 0 | 0 | 0 | 0 | 0 | 0 | 0 | 0 | 2.128092695e-08 | 39.48391576 | 0 | 0.2490087378 | 29.52062361 | 0.6441931058 | 29.19223266 | 0.5223896353 | 0.4916443642 | 0 | 0 | 0 | 0 | 0 | 49 | 0 | 70.99 | 80 | 30.77 | 180.03 | 455.44 | 180.18 | 444.27 | 449.72 | 77.86 | 0.15 | Catalyst_04 | 6.16495 | 2.030188 | 4.522187 | 0.8668247 | 1.061147 | 0.8158077 | 0.6117439 | 1.382653 | 42.69676 | 32.30014 | 0.8109209 | 97.77588
375.633 | 1770206755.3 | 04/02/2026_13:05:55,327 | 1 | 2 | 2.78326911e-06 | 2.22985409e-06 | 5.828961012e-12 | 6.985145969e-12 | 5.90110209e-12 | 1.196862574e-11 | 6.902637489e-11 | 9.17378673e-11 | 1.249196818e-12 | 1.318022948e-12 | 1.143032457e-11 | 6.175681711e-13 | 2.374639249e-14 | 4.999999912e-15 | 2.958282897e-14 | 5.980986038e-15 | 1.060997123e-11 | 1.229928431e-13 | 3.263297767e-14 | 2.624938163e-14 | 2.84419298e-14 | 1.105623232e-10 | 6.573418199e-11 | 1 | 1 | 1 | 1 | 1 | 1 | 1 | 0 | 0 | 0 | 0 | 0 | 0 | 0 | 0 | 0 | 0 | 1.676461657e-08 | 39.46830881 | 0 | 0.2389190994 | 29.47810135 | 0.6383060161 | 29.25357764 | 0.5210089396 | 0.4963334803 | 0 | 0 | 0 | 0 | 0 | 49 | 0 | 71 | 80 | 30.76 | 180.03 | 455.43 | 180.17 | 444.14 | 449.32 | 77.86 | 0.15 | Catalyst_04 | 6.26055 | 2.171307 | 4.321548 | 0.8645337 | 1.051449 | 0.8235886 | 0.6542661 | 1.321308 | 39.81629 | 32.30989 | 0.8162369 | 97.79718
381.369 | 1770206761.1 | 04/02/2026_13:06:01,063 | 1 | 2 | 2.783224545e-06 | 2.233276973e-06 | 5.817427269e-12 | 6.972852417e-12 | 5.89751338e-12 | 1.19724005e-11 | 6.910895467e-11 | 9.1804786e-11 | 1.241389478e-12 | 1.324292672e-12 | 1.141694551e-11 | 6.266181692e-13 | 1.79783624e-14 | 4.999999912e-15 | 2.803688881e-14 | 4.999999912e-15 | 1.062776429e-11 | 1.213091449e-13 | 3.529750616e-14 | 1.586731235e-14 | 3.883274046e-14 | 1.106340852e-10 | 6.564548904e-11 | 1 | 1 | 1 | 1 | 1 | 1 | 1 | 0 | 0 | 0 | 0 | 0 | 0 | 0 | 0 | 0 | 0 | 1.341547412e-08 | 39.48083555 | 0 | 0.2439786366 | 29.49899681 | 0.6480620162 | 29.20419771 | 0.5198821073 | 0.4976298782 | 0 | 0 | 0 | 0 | 0 | 49 | 0 | 71 | 80 | 30.76 | 180.02 | 456.64 | 180.14 | 443.96 | 450.28 | 77.86 | 0.15 | Catalyst_04 | 6.35615 | 2.101961 | 4.483053 | 0.8626639 | 1.06752 | 0.8257398 | 0.6333707 | 1.370688 | 41.04091 | 32.33747 | 0.8022104 | 97.76633
387.105 | 1770206766.8 | 04/02/2026_13:06:06,799 | 1 | 2 | 2.784837761e-06 | 2.217071597e-06 | 5.808766662e-12 | 6.960707184e-12 | 5.907574343e-12 | 1.193935142e-11 | 6.91805363e-11 | 9.172080456e-11 | 1.242279933e-12 | 1.324380167e-12 | 1.141201716e-11 | 6.312380631e-13 | 4.999999912e-15 | 4.999999912e-15 | 1.388626491e-14 | 4.999999912e-15 | 1.06425424e-11 | 1.138661648e-13 | 4.018900284e-14 | 4.999999912e-15 | 4.143468338e-14 | 1.106685021e-10 | 6.564889604e-11 | 1 | 1 | 1 | 1 | 1 | 1 | 1 | 0 | 0 | 0 | 0 | 0 | 0 | 0 | 0 | 0 | 0 | 6.135818782e-09 | 39.49360368 | 0 | 0.2664794276 | 29.49350137 | 0.6442060641 | 29.2020704 | 0.519394823 | 0.4977691646 | 0 | 0 | 0 | 0 | 0 | 48.99 | 0 | 71 | 80.02 | 30.75 | 180.04 | 457.76 | 180.14 | 443.9 | 451.2 | 77.86 | 0.15 | Catalyst_04 | 6.45175 | 2.120199 | 4.490011 | 0.8618553 | 1.061168 | 0.8259709 | 0.6388661 | 1.372816 | 40.64974 | 32.02326 | 0.8062557 | 97.74743
392.841 | 1770206772.5 | 04/02/2026_13:06:12,535 | 1 | 2 | 2.772572088e-06 | 2.225585831e-06 | 5.798073827e-12 | 6.967170764e-12 | 5.910015099e-12 | 1.193260248e-11 | 6.918672579e-11 | 9.187737376e-11 | 1.247379045e-12 | 1.318357316e-12 | 1.138707184e-11 | 6.305627678e-13 | 4.999999912e-15 | 1.217492294e-14 | 4.999999912e-15 | 4.999999912e-15 | 1.064168025e-11 | 1.095392833e-13 | 4.457407886e-14 | 4.999999912e-15 | 4.859439538e-14 | 1.107948316e-10 | 6.570409494e-11 | 1 | 1 | 1 | 1 | 1 | 1 | 1 | 0 | 0 | 0 | 0 | 0 | 0 | 0 | 0 | 0 | 0 | 6.022956625e-09 | 39.49436198 | 0 | 0.2519167806 | 29.49279393 | 0.6530879331 | 29.19812526 | 0.5178203552 | 0.4954373399 | 0.0008064960785 | 0 | 0 | 0 | 0 | 49 | 0 | 71 | 80.05 | 30.75 | 180.07 | 461.13 | 180.15 | 443.83 | 454.08 | 77.86 | 0.15 | Catalyst_04 | 6.54735 | 2.122547 | 4.502914 | 0.8592427 | 1.075799 | 0.8221016 | 0.6395735 | 1.376761 | 40.48169 | 32.38986 | 0.79288 | 97.75439
398.577 | 1770206778.3 | 04/02/2026_13:06:18,271 | 1 | 2 | 2.777541795e-06 | 2.231566214e-06 | 5.795373296e-12 | 6.977065193e-12 | 5.909014163e-12 | 1.19393653e-11 | 6.920302525e-11 | 9.176202159e-11 | 1.25294046e-12 | 1.309258041e-12 | 1.140606706e-11 | 6.255165114e-13 | 4.999999912e-15 | 1.237331669e-14 | 4.999999912e-15 | 4.999999912e-15 | 1.061389778e-11 | 1.065206544e-13 | 3.659217569e-14 | 4.999999912e-15 | 4.986383349e-14 | 1.103528588e-10 | 6.593364743e-11 | 1 | 1 | 1 | 1 | 1 | 1 | 1 | 0 | 0 | 0 | 0 | 0 | 0 | 0 | 0 | 0 | 0 | 6.145660632e-09 | 39.3857075 | 0 | 0.2629820575 | 29.50092696 | 0.6211609773 | 29.33097724 | 0.5182565759 | 0.4933487116 | 0 | 0 | 0 | 0 | 0 | 49 | 0 | 71 | 80 | 30.74 | 180.06 | 462.17 | 180.18 | 443.88 | 455.09 | 77.86 | 0.15 | Catalyst_04 | 6.64295 | 2.095556 | 4.0684 | 0.8599666 | 1.023207 | 0.8186358 | 0.6314405 | 1.243909 | 41.03764 | 33.12241 | 0.8343354 | 97.93404
404.313 | 1770206784.0 | 04/02/2026_13:06:24,007 | 1 | 2 | 2.775390158e-06 | 2.239272817e-06 | 5.793478978e-12 | 6.972916602e-12 | 5.912745987e-12 | 1.193767307e-11 | 6.918973033e-11 | 9.190882777e-11 | 1.260963989e-12 | 1.303227816e-12 | 1.141056086e-11 | 6.143117156e-13 | 4.999999912e-15 | 7.563792461e-15 | 4.999999912e-15 | 1.099812481e-14 | 1.064604394e-11 | 1.147519037e-13 | 3.030800437e-14 | 4.999999912e-15 | 5.146119533e-14 | 1.10945142e-10 | 6.578294853e-11 | 1 | 1 | 1 | 1 | 1 | 1 | 1 | 0 | 0 | 0 | 0 | 0 | 0 | 0 | 0 | 0 | 0 | 5.78787225e-09 | 39.5119315 | 0 | 0.2421409687 | 29.47082515 | 0.6539905691 | 29.20661132 | 0.5168186678 | 0.4907813327 | 0.003006633337 | 0 | 0 | 0 | 0 | 49 | 0 | 71 | 80.02 | 30.74 | 180.06 | 462.34 | 180.19 | 443.92 | 455.29 | 77.86 | 0.15 | Catalyst_04 | 6.73855 | 2.195454 | 4.475159 | 0.8575806 | 1.077286 | 0.8143757 | 0.6615423 | 1.368275 | 39.06165 | 32.21919 | 0.790254 | 97.73367
410.049 | 1770206789.7 | 04/02/2026_13:06:29,743 | 1 | 2 | 2.774015684e-06 | 2.211980018e-06 | 5.804455441e-12 | 7.00137821e-12 | 5.885031611e-12 | 1.191514162e-11 | 6.932358854e-11 | 9.187783173e-11 | 1.263669399e-12 | 1.307137883e-12 | 1.142417671e-11 | 6.053248723e-13 | 4.999999912e-15 | 1.031562294e-14 | 4.999999912e-15 | 1.040875929e-14 | 1.06342192e-11 | 1.199407734e-13 | 2.129385433e-14 | 4.999999912e-15 | 4.907510352e-14 | 1.102994918e-10 | 6.595819724e-11 | 1 | 1 | 1 | 1 | 1 | 1 | 1 | 0 | 0 | 0 | 0 | 0 | 0 | 0 | 0 | 0 | 0 | 6.145769832e-09 | 39.3504691 | 0 | 0.2615009807 | 29.53137318 | 0.6299702502 | 29.3292695 | 0.5188424667 | 0.4932129948 | 0 | 0 | 0 | 0 | 0 | 48.99 | 0 | 71.03 | 80.02 | 30.74 | 180.05 | 462.14 | 180.21 | 444.01 | 455.21 | 77.86 | 0.15 | Catalyst_04 | 6.83415 | 1.994514 | 4.073986 | 0.8609388 | 1.037718 | 0.8184106 | 0.6009943 | 1.245617 | 43.16534 | 34.11494 | 0.8235984 | 97.99589
415.785 | 1770206795.5 | 04/02/2026_13:06:35,479 | 1 | 2 | 2.795253749e-06 | 2.244431926e-06 | 5.81932896e-12 | 7.006505185e-12 | 5.878307389e-12 | 1.194551836e-11 | 6.919471246e-11 | 9.199054712e-11 | 1.267646578e-12 | 1.303124817e-12 | 1.143461367e-11 | 6.085529758e-13 | 4.999999912e-15 | 4.999999912e-15 | 4.999999912e-15 | 1.788231903e-14 | 1.064299517e-11 | 1.308020803e-13 | 1.613215922e-14 | 4.999999912e-15 | 4.236893022e-14 | 1.109465089e-10 | 6.588641438e-11 | 1 | 1 | 1 | 1 | 1 | 1 | 1 | 0 | 0 | 0 | 0 | 0 | 0 | 0 | 0 | 0 | 0 | 5.607534099e-09 | 39.48942427 | 0 | 0.2327530002 | 29.46805988 | 0.6525478452 | 29.23729382 | 0.5187155318 | 0.4910039719 | 3.033760971e-06 | 0 | 0 | 0 | 0 | 49 | 0 | 71 | 80 | 30.74 | 180.03 | 461.85 | 180.22 | 444.04 | 454.99 | 77.86 | 0.15 | Catalyst_04 | 6.92975 | 2.204631 | 4.374807 | 0.8607281 | 1.074909 | 0.8147451 | 0.6643076 | 1.337592 | 39.04182 | 32.59643 | 0.794908 | 97.77728
421.521 | 1770206801.2 | 04/02/2026_13:06:41,215 | 1 | 2 | 2.777255759e-06 | 2.282604555e-06 | 5.838632529e-12 | 7.012342096e-12 | 5.875396523e-12 | 1.194554091e-11 | 6.934524482e-11 | 9.199260104e-11 | 1.271167633e-12 | 1.309019191e-12 | 1.142726191e-11 | 5.942563607e-13 | 6.604791922e-15 | 4.999999912e-15 | 4.999999912e-15 | 1.999676229e-14 | 1.066014204e-11 | 1.330484524e-13 | 1.033406115e-14 | 6.771664189e-15 | 3.709471017e-14 | 1.107905087e-10 | 6.579928269e-11 | 1 | 1 | 1 | 1 | 1 | 1 | 1 | 0 | 0 | 0 | 0 | 0 | 0 | 0 | 0 | 0 | 0 | 6.798611923e-09 | 39.45963558 | 0 | 0.2473546725 | 29.51614791 | 0.6550651698 | 29.21393779 | 0.5208797152 | 0.4936563725 | 0 | 0 | 0 | 0 | 0 | 49 | 0 | 71 | 80 | 30.73 | 180.01 | 460.98 | 180.23 | 444.09 | 454.25 | 77.86 | 0.15 | Catalyst_04 | 7.02535 | 2.045042 | 4.451196 | 0.8643193 | 1.079056 | 0.8191463 | 0.6162196 | 1.360948 | 42.26413 | 33.13149 | 0.7951571 | 97.82217
427.257 | 1770206807.0 | 04/02/2026_13:06:46,951 | 1 | 2 | 2.781035846e-06 | 2.183338893e-06 | 5.860289684e-12 | 7.021788533e-12 | 5.879361234e-12 | 1.19931157e-11 | 6.944066849e-11 | 9.205516904e-11 | 1.269210323e-12 | 1.317073837e-12 | 1.143239409e-11 | 5.959857174e-13 | 1.272692922e-14 | 4.999999912e-15 | 4.999999912e-15 | 1.119409775e-14 | 1.06789395e-11 | 1.359652272e-13 | 8.000360018e-15 | 1.349917594e-14 | 3.173801283e-14 | 1.107140629e-10 | 6.60393823e-11 | 1 | 1 | 1 | 1 | 1 | 1 | 1 | 0 | 0 | 0 | 0 | 0 | 0 | 0 | 0 | 0 | 0 | 1.069152923e-08 | 39.39657449 | 0 | 0.2571906805 | 29.51324911 | 0.6435207951 | 29.29120844 | 0.5224265046 | 0.4958298565 | 0 | 0 | 0 | 0 | 0 | 49 | 0 | 71.02 | 80 | 30.73 | 179.99 | 460.45 | 180.23 | 444.08 | 453.8 | 77.86 | 0.15 | Catalyst_04 | 7.12095 | 2.054662 | 4.198471 | 0.8668859 | 1.060039 | 0.8227529 | 0.6191184 | 1.283678 | 42.19117 | 33.81975 | 0.8118254 | 97.92566
432.993 | 1770206812.7 | 04/02/2026_13:06:52,687 | 1 | 2 | 2.78936318e-06 | 2.228148333e-06 | 5.881010956e-12 | 7.0336445e-12 | 5.893611554e-12 | 1.199143822e-11 | 6.939398361e-11 | 9.217372005e-11 | 1.269635872e-12 | 1.330536159e-12 | 1.143123096e-11 | 5.947559611e-13 | 2.128803352e-14 | 4.999999912e-15 | 1.471041272e-14 | 8.288010713e-15 | 1.070055156e-11 | 1.420893161e-13 | 1.026711505e-14 | 2.454774495e-14 | 3.153670359e-14 | 1.108235517e-10 | 6.615064746e-11 | 1 | 1 | 1 | 1 | 1 | 1 | 1 | 0 | 0 | 0 | 0 | 0 | 0 | 0 | 0 | 0 | 0 | 1.554706669e-08 | 39.38637746 | 0 | 0.242025089 | 29.48998796 | 0.6536354324 | 29.30805768 | 0.52346676 | 0.5000158968 | 0 | 0 | 0 | 0 | 0 | 48.99 | 0 | 71 | 79.98 | 30.73 | 180.02 | 457.85 | 180.21 | 443.97 | 452.13 | 77.86 | 0.15 | Catalyst_04 | 7.21655 | 2.131859 | 4.143362 | 0.8686121 | 1.076701 | 0.829699 | 0.6423795 | 1.266828 | 40.74435 | 34.23595 | 0.8008543 | 97.93176
438.729 | 1770206818.4 | 04/02/2026_13:06:58,423 | 1 | 2 | 2.786375035e-06 | 2.217071597e-06 | 5.882967724e-12 | 7.018413628e-12 | 5.895648119e-12 | 1.198034033e-11 | 6.952950021e-11 | 9.208529078e-11 | 1.260422864e-12 | 1.342804123e-12 | 1.144288223e-11 | 6.013410256e-13 | 2.249053909e-14 | 4.999999912e-15 | 2.237411611e-14 | 4.999999912e-15 | 1.070773158e-11 | 1.364755341e-13 | 2.360038942e-14 | 1.841589727e-14 | 3.079503476e-14 | 1.105307026e-10 | 6.604775754e-11 | 1 | 1 | 1 | 1 | 1 | 1 | 1 | 0 | 0 | 0 | 0 | 0 | 0 | 0 | 0 | 0 | 0 | 1.679031396e-08 | 39.3427817 | 0 | 0.2762094091 | 29.54194227 | 0.639677136 | 29.30091026 | 0.5246878079 | 0.504299544 | 0 | 0 | 0 | 0 | 0 | 49 | 0 | 71 | 80.02 | 30.73 | 180.04 | 457.1 | 180.19 | 443.8 | 450.89 | 77.86 | 0.15 | Catalyst_04 | 7.31215 | 1.959438 | 4.166739 | 0.8706382 | 1.053708 | 0.836807 | 0.5904252 | 1.273976 | 44.43305 | 34.31006 | 0.8202385 | 97.98257
444.465 | 1770206824.2 | 04/02/2026_13:07:04,159 | 1 | 2 | 2.788218353e-06 | 2.24959831e-06 | 5.880856132e-12 | 7.004569234e-12 | 5.916425336e-12 | 1.200584597e-11 | 6.943196712e-11 | 9.220304381e-11 | 1.262625096e-12 | 1.355831029e-12 | 1.143853241e-11 | 6.126703962e-13 | 2.402337057e-14 | 4.999999912e-15 | 2.876159326e-14 | 4.999999912e-15 | 1.07013955e-11 | 1.298765647e-13 | 2.454337426e-14 | 2.75702465e-14 | 3.230070698e-14 | 1.109827993e-10 | 6.61125113e-11 | 1 | 1 | 1 | 1 | 1 | 1 | 1 | 0 | 0 | 0 | 0 | 0 | 0 | 0 | 0 | 0 | 0 | 1.712250471e-08 | 39.41814221 | 0 | 0.2471006686 | 29.48581727 | 0.6469374891 | 29.27180722 | 0.5230904711 | 0.5080486179 | 0 | 0 | 0 | 0 | 0 | 49 | 0 | 70.97 | 80.05 | 30.73 | 180.06 | 455.86 | 180.18 | 443.71 | 450.28 | 77.86 | 0.15 | Catalyst_04 | 7.40775 | 2.1457 | 4.261925 | 0.8679877 | 1.065668 | 0.843028 | 0.6465502 | 1.303079 | 40.45243 | 33.18259 | 0.8085642 | 97.85414
450.201 | 1770206829.9 | 04/02/2026_13:07:09,895 | 1 | 2 | 2.779950592e-06 | 2.247016027e-06 | 5.881548287e-12 | 7.003625544e-12 | 5.917384204e-12 | 1.199988806e-11 | 6.942938585e-11 | 9.217608621e-11 | 1.259497714e-12 | 1.360476944e-12 | 1.14348973e-11 | 6.231833626e-13 | 1.532354769e-14 | 4.999999912e-15 | 3.096626078e-14 | 4.999999912e-15 | 1.070673498e-11 | 1.232780967e-13 | 3.329073603e-14 | 1.327458346e-14 | 2.944506076e-14 | 1.111183923e-10 | 6.603342873e-11 | 1 | 1 | 1 | 1 | 1 | 1 | 1 | 0 | 0 | 0 | 0 | 0 | 0 | 0 | 0 | 0 | 0 | 1.193063215e-08 | 39.46033437 | 0 | 0.2508134208 | 29.47785759 | 0.6507074574 | 29.23271867 | 0.523107697 | 0.5093664414 | 0 | 0 | 0 | 0 | 0 | 48.99 | 0 | 71 | 80.02 | 30.72 | 180.05 | 455.52 | 180.16 | 443.53 | 449.44 | 77.86 | 0.15 | Catalyst_04 | 7.50335 | 2.172116 | 4.389771 | 0.8680163 | 1.071878 | 0.8452148 | 0.6545099 | 1.342167 | 39.96179 | 32.58952 | 0.8039061 | 97.78285
455.937 | 1770206835.6 | 04/02/2026_13:07:15,631 | 1 | 2 | 2.783334139e-06 | 2.20605466e-06 | 5.84663264e-12 | 7.0048186e-12 | 5.929519029e-12 | 1.197853882e-11 | 6.93135549e-11 | 9.205729234e-11 | 1.255629823e-12 | 1.355745377e-12 | 1.142197708e-11 | 6.277013414e-13 | 4.999999912e-15 | 8.168679864e-15 | 1.812242915e-14 | 4.999999912e-15 | 1.06908345e-11 | 1.182556115e-13 | 3.991978528e-14 | 8.071664099e-15 | 3.501858159e-14 | 1.111573472e-10 | 6.615210463e-11 | 1 | 1 | 1 | 1 | 1 | 1 | 1 | 0 | 0 | 0 | 0 | 0 | 0 | 0 | 0 | 0 | 0 | 5.907643885e-09 | 39.47308728 | 0 | 0.2551024082 | 29.42913134 | 0.6387018816 | 29.28489591 | 0.5201046113 | 0.5074721315 | 0 | 0 | 0 | 0 | 0 | 49 | 0 | 71 | 80 | 30.72 | 180.01 | 455.95 | 180.15 | 443.45 | 449.42 | 77.86 | 0.15 | Catalyst_04 | 7.59895 | 2.333823 | 4.219117 | 0.8630331 | 1.052101 | 0.8420715 | 0.7032361 | 1.28999 | 36.97937 | 32.04362 | 0.8143151 | 97.76876
461.673 | 1770206841.4 | 04/02/2026_13:07:21,367 | 1 | 2 | 2.787710628e-06 | 2.252188324e-06 | 5.82947102e-12 | 6.996872699e-12 | 5.926887453e-12 | 1.198880578e-11 | 6.95868918e-11 | 9.218662639e-11 | 1.250081852e-12 | 1.351831299e-12 | 1.142011399e-11 | 6.284518262e-13 | 4.999999912e-15 | 6.629535449e-15 | 1.234566106e-14 | 4.999999912e-15 | 1.068696867e-11 | 1.123992867e-13 | 4.118631976e-14 | 4.999999912e-15 | 3.741436685e-14 | 1.112179793e-10 | 6.626674903e-11 | 1 | 1 | 1 | 1 | 1 | 1 | 1 | 0 | 0 | 0 | 0 | 0 | 0 | 0 | 0 | 0 | 0 | 6.405072039e-09 | 39.4496189 | 0 | 0.2804587931 | 29.4664184 | 0.6151451277 | 29.29700653 | 0.5182432983 | 0.5047970314 | 0 | 0 | 0 | 0 | 0 | 49 | 0 | 71 | 80 | 30.72 | 179.99 | 456.84 | 180.13 | 443.35 | 450.39 | 77.86 | 0.15 | Catalyst_04 | 7.69455 | 2.210079 | 4.179507 | 0.8599445 | 1.013298 | 0.8376325 | 0.6659491 | 1.27788 | 38.91013 | 31.64606 | 0.8424732 | 97.81133
467.409 | 1770206847.1 | 04/02/2026_13:07:27,103 | 1 | 2 | 2.787272024e-06 | 2.220472425e-06 | 5.815719867e-12 | 6.996511877e-12 | 5.924242433e-12 | 1.195340441e-11 | 6.966868749e-11 | 9.224930542e-11 | 1.255532028e-12 | 1.346239201e-12 | 1.140360289e-11 | 6.352331855e-13 | 4.999999912e-15 | 1.299566398e-14 | 4.999999912e-15 | 4.999999912e-15 | 1.069102445e-11 | 1.047156746e-13 | 4.025303514e-14 | 4.999999912e-15 | 4.448677687e-14 | 1.110082512e-10 | 6.627293159e-11 | 1 | 1 | 1 | 1 | 1 | 1 | 1 | 0 | 0 | 0 | 0 | 0 | 0 | 0 | 0 | 0 | 0 | 6.506441234e-09 | 39.39331575 | 0 | 0.279581964 | 29.50542847 | 0.6207644926 | 29.31231492 | 0.5173107862 | 0.5034468047 | 0 | 0 | 0 | 0 | 0 | 48.99 | 0 | 71.02 | 80 | 30.72 | 179.99 | 459.16 | 180.12 | 443.31 | 451.31 | 77.86 | 0.15 | Catalyst_04 | 7.79015 | 2.080616 | 4.129438 | 0.8583972 | 1.022554 | 0.8353921 | 0.626939 | 1.262571 | 41.25687 | 32.8532 | 0.8333447 | 97.91006
473.145 | 1770206852.8 | 04/02/2026_13:07:32,839 | 1 | 2 | 2.782964657e-06 | 2.24615269e-06 | 5.805492805e-12 | 6.993026384e-12 | 5.92608124e-12 | 1.198118688e-11 | 6.968291916e-11 | 9.216701014e-11 | 1.262486751e-12 | 1.334951355e-12 | 1.142472835e-11 | 6.187042523e-13 | 4.999999912e-15 | 1.436988515e-14 | 4.999999912e-15 | 4.999999912e-15 | 1.070146402e-11 | 1.050052853e-13 | 3.60159019e-14 | 4.999999912e-15 | 5.020337851e-14 | 1.11265476e-10 | 6.612485559e-11 | 1 | 1 | 1 | 1 | 1 | 1 | 1 | 0 | 0 | 0 | 0 | 0 | 0 | 0 | 0 | 0 | 0 | 6.528483029e-09 | 39.47586457 | 0 | 0.2840461345 | 29.48944137 | 0.6285293419 | 29.23858492 | 0.5163032583 | 0.4999703021 | 0 | 0 | 0 | 0 | 0 | 49 | 0 | 71.02 | 80.02 | 30.72 | 180.04 | 461.75 | 180.12 | 443.32 | 454.1 | 77.86 | 0.15 | Catalyst_04 | 7.88575 | 2.133673 | 4.370584 | 0.8567253 | 1.035345 | 0.8296233 | 0.6429261 | 1.336301 | 40.15261 | 31.7563 | 0.8214465 | 97.77506
478.881 | 1770206858.6 | 04/02/2026_13:07:38,575 | 1 | 2 | 2.78453922e-06 | 2.211980018e-06 | 5.797515246e-12 | 7.001886917e-12 | 5.913687075e-12 | 1.196422215e-11 | 6.959276905e-11 | 9.215578994e-11 | 1.265940044e-12 | 1.333462529e-12 | 1.141750843e-11 | 6.169069704e-13 | 4.999999912e-15 | 1.018028571e-14 | 4.999999912e-15 | 8.003261953e-15 | 1.068154853e-11 | 1.127000714e-13 | 2.827165924e-14 | 4.999999912e-15 | 4.592841e-14 | 1.109762351e-10 | 6.629419236e-11 | 1 | 1 | 1 | 1 | 1 | 1 | 1 | 0 | 0 | 0 | 0 | 0 | 0 | 0 | 0 | 0 | 0 | 6.377943242e-09 | 39.39923495 | 0 | 0.275529755 | 29.48536776 | 0.617112097 | 29.33407781 | 0.5158515165 | 0.5001383609 | 0 | 0 | 0 | 0 | 0 | 48.99 | 0 | 71 | 80.02 | 30.71 | 180.05 | 462.14 | 180.13 | 443.42 | 455.06 | 77.86 | 0.15 | Catalyst_04 | 7.98135 | 2.147192 | 4.05826 | 0.8559757 | 1.016538 | 0.8299022 | 0.6469997 | 1.240808 | 39.8649 | 32.68935 | 0.8359122 | 97.90685
484.617 | 1770206864.3 | 04/02/2026_13:07:44,311 | 1 | 2 | 2.794109605e-06 | 2.22985409e-06 | 5.795893713e-12 | 7.023430882e-12 | 5.914274712e-12 | 1.194829565e-11 | 6.954777032e-11 | 9.225152586e-11 | 1.271180752e-12 | 1.318822872e-12 | 1.143603354e-11 | 6.028805385e-13 | 4.999999912e-15 | 6.419977803e-15 | 4.999999912e-15 | 1.293939389e-14 | 1.069813422e-11 | 1.253410895e-13 | 2.061134737e-14 | 4.999999912e-15 | 4.390273748e-14 | 1.109491873e-10 | 6.599108759e-11 | 1 | 1 | 1 | 1 | 1 | 1 | 1 | 0 | 0 | 0 | 0 | 0 | 0 | 0 | 0 | 0 | 0 | 6.001379661e-09 | 39.42480642 | 0 | 0.251341346 | 29.53115266 | 0.6584819531 | 29.23111645 | 0.515970548 | 0.4957664403 | 0 | 0 | 0 | 0 | 0 | 49 | 0 | 71 | 80 | 30.71 | 180.04 | 462.24 | 180.14 | 443.49 | 455.24 | 77.86 | 0.15 | Catalyst_04 | 8.07695 | 1.995246 | 4.395011 | 0.8561733 | 1.084684 | 0.8226477 | 0.6012148 | 1.34377 | 42.91067 | 33.85538 | 0.7835758 | 97.88081
490.353 | 1770206870.0 | 04/02/2026_13:07:50,047 | 1 | 2 | 2.788314305e-06 | 2.212825393e-06 | 5.814127825e-12 | 7.033870014e-12 | 5.89004583e-12 | 1.195260731e-11 | 6.948516068e-11 | 9.224923603e-11 | 1.273801811e-12 | 1.320799698e-12 | 1.143442025e-11 | 6.024629038e-13 | 4.999999912e-15 | 4.999999912e-15 | 4.999999912e-15 | 1.872683459e-14 | 1.068295365e-11 | 1.299197295e-13 | 9.99547328e-15 | 4.999999912e-15 | 4.156418794e-14 | 1.111300357e-10 | 6.607817765e-11 | 1 | 1 | 1 | 1 | 1 | 1 | 1 | 0 | 0 | 0 | 0 | 0 | 0 | 0 | 0 | 0 | 0 | 5.741646529e-09 | 39.45461112 | 0 | 0.2390370214 | 29.49224768 | 0.6532449289 | 29.24625831 | 0.5170164317 | 0.4963218536 | 0 | 0 | 0 | 0 | 0 | 49 | 0 | 71.02 | 80.03 | 30.71 | 180.03 | 462.05 | 180.16 | 443.61 | 455.12 | 77.86 | 0.15 | Catalyst_04 | 8.17255 | 2.124359 | 4.345487 | 0.8579087 | 1.076057 | 0.8235693 | 0.6401198 | 1.328628 | 40.38435 | 33.18074 | 0.7914588 | 97.83304
496.089 | 1770206875.8 | 04/02/2026_13:07:55,783 | 1 | 2 | 2.778614999e-06 | 2.247877319e-06 | 5.835733806e-12 | 7.037106141e-12 | 5.89391036e-12 | 1.199301509e-11 | 6.960666071e-11 | 9.239708998e-11 | 1.277920261e-12 | 1.331065466e-12 | 1.145098252e-11 | 5.990591053e-13 | 7.802443994e-15 | 4.999999912e-15 | 4.999999912e-15 | 1.39338004e-14 | 1.069164549e-11 | 1.349834415e-13 | 1.102334776e-14 | 8.136178363e-15 | 3.13227905e-14 | 1.113126535e-10 | 6.61664612e-11 | 1 | 1 | 1 | 1 | 1 | 1 | 1 | 0 | 0 | 0 | 0 | 0 | 0 | 0 | 0 | 0 | 0 | 7.562983304e-09 | 39.46005365 | 0 | 0.2446222803 | 29.49821775 | 0.6480766436 | 29.24090658 | 0.5182193317 | 0.4994460784 | 0 | 0 | 0 | 0 | 0 | 49 | 0 | 71 | 80.03 | 30.71 | 180 | 461.34 | 180.18 | 443.66 | 454.88 | 77.86 | 0.15 | Catalyst_04 | 8.26815 | 2.104547 | 4.362991 | 0.8599048 | 1.067544 | 0.8287535 | 0.6341497 | 1.333979 | 40.85938 | 32.92856 | 0.7996266 | 97.82554
501.825 | 1770206881.5 | 04/02/2026_13:08:01,519 | 1 | 2 | 2.791049155e-06 | 2.267778655e-06 | 5.85522299e-12 | 7.039425466e-12 | 5.89629387e-12 | 1.201386473e-11 | 6.962945498e-11 | 9.232983128e-11 | 1.271186715e-12 | 1.339915809e-12 | 1.144136608e-11 | 5.974010891e-13 | 1.664343339e-14 | 4.999999912e-15 | 6.887590812e-15 | 1.417536912e-14 | 1.072197105e-11 | 1.343227694e-13 | 4.999999912e-15 | 2.095478705e-14 | 3.063300752e-14 | 1.111320272e-10 | 6.636587113e-11 | 1 | 1 | 1 | 1 | 1 | 1 | 1 | 0 | 0 | 0 | 0 | 0 | 0 | 0 | 0 | 0 | 0 | 1.295354764e-08 | 39.39412252 | 0 | 0.2538416918 | 29.48179564 | 0.6407572449 | 29.32410913 | 0.5199458087 | 0.5020083081 | 0 | 0 | 0 | 0 | 0 | 49 | 0 | 71 | 80.02 | 30.71 | 179.99 | 460.82 | 180.19 | 443.71 | 454.14 | 77.86 | 0.15 | Catalyst_04 | 8.36375 | 2.159047 | 4.090864 | 0.8627696 | 1.055487 | 0.8330051 | 0.6505718 | 1.250777 | 39.96068 | 33.70014 | 0.8114552 | 97.92349
507.561 | 1770206887.3 | 04/02/2026_13:08:07,255 | 1 | 2 | 2.77810318e-06 | 2.22643871e-06 | 5.873123168e-12 | 7.045840907e-12 | 5.907625084e-12 | 1.202951887e-11 | 6.963794125e-11 | 9.238364934e-11 | 1.273825446e-12 | 1.347310826e-12 | 1.14548232e-11 | 6.013340867e-13 | 2.136225055e-14 | 4.999999912e-15 | 1.561895382e-14 | 5.591467773e-15 | 1.074165843e-11 | 1.384982894e-13 | 1.620880384e-14 | 1.91386637e-14 | 2.901479512e-14 | 1.11161351e-10 | 6.648877976e-11 | 1 | 1 | 1 | 1 | 1 | 1 | 1 | 0 | 0 | 0 | 0 | 0 | 0 | 0 | 0 | 0 | 0 | 1.591176737e-08 | 39.37360003 | 0 | 0.2608899657 | 29.46787366 | 0.6367568033 | 29.35564776 | 0.5211733167 | 0.5044453817 | 0 | 0 | 0 | 0 | 0 | 49 | 0 | 70.98 | 80 | 30.7 | 180.01 | 459.06 | 180.19 | 443.68 | 452.59 | 77.86 | 0.15 | Catalyst_04 | 8.45935 | 2.205249 | 3.987712 | 0.8648065 | 1.048897 | 0.837049 | 0.6644938 | 1.219238 | 39.21581 | 33.80294 | 0.818481 | 97.94592
513.297 | 1770206893.0 | 04/02/2026_13:08:12,991 | 1 | 2 | 2.780548357e-06 | 2.242712526e-06 | 5.892451891e-12 | 7.028175351e-12 | 5.911408082e-12 | 1.203561296e-11 | 6.968183669e-11 | 9.242743376e-11 | 1.267986475e-12 | 1.36326497e-12 | 1.147616984e-11 | 6.088116122e-13 | 2.601072501e-14 | 4.999999912e-15 | 2.674028127e-14 | 5.559938665e-15 | 1.075618674e-11 | 1.379002029e-13 | 2.004235807e-14 | 2.504833634e-14 | 2.526564773e-14 | 1.10888812e-10 | 6.636256128e-11 | 1 | 1 | 1 | 1 | 1 | 1 | 1 | 0 | 0 | 0 | 0 | 0 | 0 | 0 | 0 | 0 | 0 | 1.860352201e-08 | 39.32299747 | 0 | 0.2621007181 | 29.5213277 | 0.6457487469 | 29.33281819 | 0.5234175945 | 0.5101078658 | 0 | 0 | 0 | 0 | 0 | 49 | 0 | 71.01 | 80.03 | 30.71 | 180.03 | 457.71 | 180.19 | 443.63 | 452 | 77.86 | 0.15 | Catalyst_04 | 8.55495 | 2.027852 | 4.062379 | 0.8685305 | 1.063709 | 0.8464451 | 0.6110398 | 1.242068 | 42.83008 | 34.8468 | 0.8105592 | 98.01118
519.033 | 1770206898.7 | 04/02/2026_13:08:18,727 | 1 | 2 | 2.792421355e-06 | 2.253051434e-06 | 5.890333794e-12 | 7.028291144e-12 | 5.933390498e-12 | 1.205269565e-11 | 6.981011602e-11 | 9.239202459e-11 | 1.265278572e-12 | 1.371434433e-12 | 1.144109286e-11 | 6.169012241e-13 | 2.132344289e-14 | 4.999999912e-15 | 2.965898062e-14 | 4.999999912e-15 | 1.076537644e-11 | 1.341578487e-13 | 2.729957204e-14 | 1.861865662e-14 | 3.23094348e-14 | 1.112629919e-10 | 6.64423655e-11 | 1 | 1 | 1 | 1 | 1 | 1 | 1 | 0 | 0 | 0 | 0 | 0 | 0 | 0 | 0 | 0 | 0 | 1.615433105e-08 | 39.38753127 | 0 | 0.2884282082 | 29.4852212 | 0.6245730526 | 29.31437805 | 0.5225466133 | 0.5118791859 | 0 | 0 | 0 | 0 | 0 | 49 | 0 | 70.99 | 80 | 30.71 | 180.04 | 456.96 | 180.19 | 443.48 | 450.75 | 77.86 | 0.15 | Catalyst_04 | 8.65055 | 2.147678 | 4.122691 | 0.8670852 | 1.028828 | 0.8493843 | 0.6471463 | 1.260508 | 40.37315 | 32.74037 | 0.8366461 | 97.88644
524.769 | 1770206904.5 | 04/02/2026_13:08:24,463 | 1 | 2 | 2.788280881e-06 | 2.256510015e-06 | 5.880656205e-12 | 7.020408126e-12 | 5.938304536e-12 | 1.202199885e-11 | 6.9741872e-11 | 9.2387549e-11 | 1.263425454e-12 | 1.382012885e-12 | 1.144712276e-11 | 6.297770465e-13 | 1.319551802e-14 | 4.999999912e-15 | 2.6176137e-14 | 4.999999912e-15 | 1.075615812e-11 | 1.23330938e-13 | 3.353376672e-14 | 1.778238947e-14 | 3.789168008e-14 | 1.115281548e-10 | 6.643516293e-11 | 1 | 1 | 1 | 1 | 1 | 1 | 1 | 0 | 0 | 0 | 0 | 0 | 0 | 0 | 0 | 0 | 0 | 1.116315903e-08 | 39.44700036 | 0 | 0.2785980308 | 29.44662686 | 0.6287534043 | 29.28787785 | 0.5212007768 | 0.5150712915 | 0 | 0 | 0 | 0 | 0 | 49 | 0 | 71 | 79.98 | 30.71 | 180.04 | 455.76 | 180.17 | 443.38 | 450.16 | 77.86 | 0.15 | Catalyst_04 | 8.74615 | 2.275761 | 4.209364 | 0.864852 | 1.035714 | 0.8546811 | 0.6857406 | 1.287008 | 38.00276 | 31.87194 | 0.8289431 | 97.7861
530.505 | 1770206910.2 | 04/02/2026_13:08:30,199 | 1 | 2 | 2.788787697e-06 | 2.233276973e-06 | 5.860898572e-12 | 7.019975313e-12 | 5.946342811e-12 | 1.200340868e-11 | 6.959767485e-11 | 9.238944332e-11 | 1.254451404e-12 | 1.372994275e-12 | 1.144521977e-11 | 6.315446755e-13 | 4.999999912e-15 | 7.333867061e-15 | 2.139717203e-14 | 4.999999912e-15 | 1.075469314e-11 | 1.187693065e-13 | 4.092049372e-14 | 4.999999912e-15 | 3.881720927e-14 | 1.11283649e-10 | 6.656336593e-11 | 1 | 1 | 1 | 1 | 1 | 1 | 1 | 0 | 0 | 0 | 0 | 0 | 0 | 0 | 0 | 0 | 0 | 6.069054686e-09 | 39.38444406 | 0 | 0.2658279526 | 29.43541806 | 0.6317668308 | 29.36508712 | 0.519684883 | 0.5114564394 | 0 | 0 | 0 | 0 | 0 | 49 | 0 | 71.03 | 80.02 | 30.7 | 180.04 | 455.48 | 180.16 | 443.23 | 449.41 | 77.86 | 0.15 | Catalyst_04 | 8.84175 | 2.312959 | 3.956839 | 0.8623366 | 1.040678 | 0.8486828 | 0.6969494 | 1.209799 | 37.28283 | 33.13321 | 0.8225897 | 97.89979
536.241 | 1770206915.9 | 04/02/2026_13:08:35,935 | 1 | 2 | 2.784254548e-06 | 2.24615269e-06 | 5.83848898e-12 | 7.011740147e-12 | 5.94823019e-12 | 1.200598041e-11 | 6.970102273e-11 | 9.263723816e-11 | 1.261315921e-12 | 1.362605341e-12 | 1.143647763e-11 | 6.327761665e-13 | 4.999999912e-15 | 1.089383473e-14 | 1.06415934e-14 | 4.999999912e-15 | 1.074322055e-11 | 1.047016139e-13 | 4.477538132e-14 | 4.999999912e-15 | 4.850465055e-14 | 1.112602163e-10 | 6.655393597e-11 | 1 | 1 | 1 | 1 | 1 | 1 | 1 | 0 | 0 | 0 | 0 | 0 | 0 | 0 | 0 | 0 | 0 | 5.929715693e-09 | 39.35153146 | 0 | 0.2484691748 | 29.48579003 | 0.6423777399 | 29.34522273 | 0.5173133172 | 0.5078596186 | 0.001763992549 | 0 | 0 | 0 | 0 | 49 | 0 | 71 | 80 | 30.71 | 180.02 | 456.11 | 180.14 | 443.12 | 449.44 | 77.86 | 0.15 | Catalyst_04 | 8.93735 | 2.14579 | 4.021808 | 0.8584014 | 1.058156 | 0.8427144 | 0.6465774 | 1.229663 | 40.00397 | 34.23749 | 0.8053102 | 97.96752
541.977 | 1770206921.7 | 04/02/2026_13:08:41,671 | 1 | 2 | 2.797556363e-06 | 2.254778792e-06 | 5.808911945e-12 | 7.013592832e-12 | 5.951450704e-12 | 1.200063226e-11 | 6.98273106e-11 | 9.237415693e-11 | 1.264930109e-12 | 1.356506595e-12 | 1.142772335e-11 | 6.304881205e-13 | 4.999999912e-15 | 8.539755681e-15 | 4.999999912e-15 | 4.999999912e-15 | 1.07163306e-11 | 1.068995085e-13 | 4.268907141e-14 | 4.999999912e-15 | 4.58246112e-14 | 1.113197867e-10 | 6.648564338e-11 | 1 | 1 | 1 | 1 | 1 | 1 | 1 | 0 | 0 | 0 | 0 | 0 | 0 | 0 | 0 | 0 | 0 | 6.714723343e-09 | 39.4061077 | 0 | 0.2940147422 | 29.48114243 | 0.607054339 | 29.33150268 | 0.5155357705 | 0.5065446499 | 0 | 0 | 0 | 0 | 0 | 49 | 0 | 70.98 | 80 | 30.72 | 180.02 | 457.01 | 180.14 | 443.08 | 450.55 | 77.86 | 0.15 | Catalyst_04 | 9.03295 | 2.161214 | 4.066682 | 0.8554518 | 0.99997 | 0.8405324 | 0.651225 | 1.243383 | 39.582 | 32.04115 | 0.8492416 | 97.87908
547.713 | 1770206927.4 | 04/02/2026_13:08:47,407 | 1 | 2 | 2.786602181e-06 | 2.269519655e-06 | 5.787121216e-12 | 7.027318831e-12 | 5.938330556e-12 | 1.201014201e-11 | 6.972912525e-11 | 9.257977024e-11 | 1.272811717e-12 | 1.346515998e-12 | 1.14538613e-11 | 6.20524682e-13 | 4.999999912e-15 | 1.0753644e-14 | 4.999999912e-15 | 8.871553733e-15 | 1.072133181e-11 | 1.116707096e-13 | 3.216682156e-14 | 4.999999912e-15 | 4.79608825e-14 | 1.115832426e-10 | 6.650315715e-11 | 1 | 1 | 1 | 1 | 1 | 1 | 1 | 0 | 0 | 0 | 0 | 0 | 0 | 0 | 0 | 0 | 0 | 5.989320828e-09 | 39.43937077 | 0 | 0.2509142104 | 29.4612446 | 0.6348748184 | 29.30225574 | 0.5124679937 | 0.502860635 | 0 | 0 | 0 | 0 | 0 | 49 | 0 | 71 | 80 | 30.73 | 180 | 460.45 | 180.11 | 443.08 | 453.48 | 77.86 | 0.15 | Catalyst_04 | 9.12855 | 2.227249 | 4.162339 | 0.8503613 | 1.045797 | 0.8344194 | 0.6711229 | 1.27263 | 38.17989 | 32.66232 | 0.8071953 | 97.84395
553.449 | 1770206933.1 | 04/02/2026_13:08:53,143 | 1 | 2 | 2.785023298e-06 | 2.239272817e-06 | 5.775613061e-12 | 7.02691464e-12 | 5.93019904e-12 | 1.199884549e-11 | 6.965589217e-11 | 9.248503352e-11 | 1.274581786e-12 | 1.338805694e-12 | 1.143777694e-11 | 6.145684547e-13 | 4.999999912e-15 | 1.211039935e-14 | 4.999999912e-15 | 1.188920517e-14 | 1.070590491e-11 | 1.159844925e-13 | 2.67519195e-14 | 4.999999912e-15 | 4.858808329e-14 | 1.114003612e-10 | 6.655941076e-11 | 1 | 1 | 1 | 1 | 1 | 1 | 1 | 0 | 0 | 0 | 0 | 0 | 0 | 0 | 0 | 0 | 0 | 5.953537955e-09 | 39.40905963 | 0 | 0.2516384853 | 29.4529665 | 0.624437069 | 29.35217991 | 0.5118787825 | 0.50082042 | 0 | 0 | 0 | 0 | 0 | 49 | 0 | 71.02 | 80.03 | 30.72 | 180 | 461.86 | 180.09 | 443.15 | 454.76 | 77.86 | 0.15 | Catalyst_04 | 9.22415 | 2.254722 | 3.999054 | 0.8493836 | 1.028604 | 0.831034 | 0.679401 | 1.222706 | 37.67133 | 32.8287 | 0.8197444 | 97.89536
559.185 | 1770206938.9 | 04/02/2026_13:08:58,879 | 1 | 2 | 2.785494644e-06 | 2.25132294e-06 | 5.776600986e-12 | 7.044220676e-12 | 5.923050678e-12 | 1.199951163e-11 | 6.984098022e-11 | 9.224976338e-11 | 1.278858638e-12 | 1.335381567e-12 | 1.144495176e-11 | 6.091225072e-13 | 4.999999912e-15 | 5.915501921e-15 | 4.999999912e-15 | 1.746417613e-14 | 1.069830682e-11 | 1.240566081e-13 | 2.087134922e-14 | 4.999999912e-15 | 4.535796719e-14 | 1.115249074e-10 | 6.655505314e-11 | 1 | 1 | 1 | 1 | 1 | 1 | 1 | 0 | 0 | 0 | 0 | 0 | 0 | 0 | 0 | 0 | 0 | 6.732508235e-09 | 39.45931812 | 0 | 0.3029693587 | 29.44165816 | 0.5863990908 | 29.34526625 | 0.5124370281 | 0.5001154982 | 0 | 0 | 0 | 0 | 0 | 49 | 0 | 70.99 | 80 | 30.73 | 180 | 462.29 | 180.09 | 443.21 | 455.08 | 77.86 | 0.15 | Catalyst_04 | 9.31975 | 2.29225 | 4.021666 | 0.8503099 | 0.9659457 | 0.8298643 | 0.6907093 | 1.22962 | 37.09498 | 30.53639 | 0.8738708 | 97.80268
564.921 | 1770206944.6 | 04/02/2026_13:09:04,615 | 1 | 2 | 2.788065103e-06 | 2.242712526e-06 | 5.790835259e-12 | 7.047573462e-12 | 5.913237781e-12 | 1.201400177e-11 | 6.972598887e-11 | 9.267719925e-11 | 1.278739809e-12 | 1.332792709e-12 | 1.144607239e-11 | 6.070129208e-13 | 4.999999912e-15 | 4.999999912e-15 | 4.999999912e-15 | 1.706204724e-14 | 1.071247084e-11 | 1.277349401e-13 | 1.275458316e-14 | 4.999999912e-15 | 3.873523003e-14 | 1.115367451e-10 | 6.646136419e-11 | 1 | 1 | 1 | 1 | 1 | 1 | 1 | 0 | 0 | 0 | 0 | 0 | 0 | 0 | 0 | 0 | 0 | 5.640862093e-09 | 39.42802786 | 0 | 0.2323815679 | 29.48594401 | 0.6450351191 | 29.29086478 | 0.5126900132 | 0.4985255348 | 0 | 0 | 0 | 0 | 0 | 49 | 0 | 71.03 | 79.97 | 30.72 | 180 | 462.28 | 180.1 | 443.33 | 455.29 | 77.86 | 0.15 | Catalyst_04 | 9.41535 | 2.145279 | 4.199595 | 0.8507297 | 1.062534 | 0.827226 | 0.6464235 | 1.284021 | 39.65589 | 33.41381 | 0.794825 | 97.88261
570.657 | 1770206950.4 | 04/02/2026_13:09:10,351 | 1 | 2 | 2.790341568e-06 | 2.280855824e-06 | 5.799665435e-12 | 7.058137061e-12 | 5.912523075e-12 | 1.202919535e-11 | 6.982708162e-11 | 9.262008521e-11 | 1.285782461e-12 | 1.337708915e-12 | 1.146905921e-11 | 5.969539099e-13 | 5.316918984e-15 | 4.999999912e-15 | 4.999999912e-15 | 1.549962043e-14 | 1.071518482e-11 | 1.354820932e-13 | 1.262797545e-14 | 5.961097704e-15 | 3.787907623e-14 | 1.113997852e-10 | 6.647759426e-11 | 1 | 1 | 1 | 1 | 1 | 1 | 1 | 0 | 0 | 0 | 0 | 0 | 0 | 0 | 0 | 0 | 0 | 6.2441511e-09 | 39.39937823 | 0 | 0.2570765127 | 29.50548042 | 0.6298415285 | 29.30795772 | 0.513916813 | 0.5011158816 | 0 | 0 | 0 | 0 | 0 | 49 | 0 | 71.02 | 80.02 | 30.72 | 180.01 | 461.84 | 180.11 | 443.46 | 455.18 | 77.86 | 0.15 | Catalyst_04 | 9.51095 | 2.080444 | 4.143689 | 0.8527654 | 1.037506 | 0.8315242 | 0.626887 | 1.266928 | 40.98959 | 33.25781 | 0.8159462 | 97.91792
576.393 | 1770206956.1 | 04/02/2026_13:09:16,087 | 1 | 2 | 2.782502634e-06 | 2.257369943e-06 | 5.840715064e-12 | 7.060331486e-12 | 5.900616367e-12 | 1.205239034e-11 | 6.97634589e-11 | 9.256933414e-11 | 1.279273345e-12 | 1.348097849e-12 | 1.146224695e-11 | 5.987587813e-13 | 1.293309196e-14 | 4.999999912e-15 | 5.439640505e-15 | 1.155159478e-14 | 1.074871529e-11 | 1.424502064e-13 | 9.064126674e-15 | 1.89092245e-14 | 3.305402081e-14 | 1.114563719e-10 | 6.641461686e-11 | 1 | 1 | 1 | 1 | 1 | 1 | 1 | 0 | 0 | 0 | 0 | 0 | 0 | 0 | 0 | 0 | 0 | 1.078731537e-08 | 39.4202955 | 0 | 0.2534127377 | 29.48739984 | 0.6499025746 | 29.28200683 | 0.5175362448 | 0.5042959062 | 0 | 0 | 0 | 0 | 0 | 49 | 0 | 71 | 80 | 30.73 | 180.01 | 461.45 | 180.12 | 443.51 | 454.66 | 77.86 | 0.15 | Catalyst_04 | 9.60655 | 2.140448 | 4.228566 | 0.8587713 | 1.070552 | 0.836801 | 0.6449676 | 1.292879 | 40.1211 | 33.53736 | 0.796329 | 97.87843
582.129 | 1770206961.8 | 04/02/2026_13:09:21,823 | 1 | 2 | 2.788865004e-06 | 2.190886335e-06 | 5.865832559e-12 | 7.057751519e-12 | 5.917360352e-12 | 1.205145185e-11 | 6.989820528e-11 | 9.272126816e-11 | 1.275427789e-12 | 1.355715236e-12 | 1.145093135e-11 | 6.045273331e-13 | 2.02848941e-14 | 4.999999912e-15 | 2.011026979e-14 | 4.999999912e-15 | 1.076722479e-11 | 1.386840675e-13 | 1.182129515e-14 | 2.099116711e-14 | 3.027356062e-14 | 1.114170353e-10 | 6.658814472e-11 | 1 | 1 | 1 | 1 | 1 | 1 | 1 | 0 | 0 | 0 | 0 | 0 | 0 | 0 | 0 | 0 | 0 | 1.516434105e-08 | 39.36268649 | 0 | 0.2552252291 | 29.50448354 | 0.6430657543 | 29.32490218 | 0.5191542981 | 0.5059490614 | 0 | 0 | 0 | 0 | 0 | 49 | 0 | 71.01 | 80 | 30.73 | 180.02 | 460.47 | 180.14 | 443.55 | 454.27 | 77.86 | 0.15 | Catalyst_04 | 9.70215 | 2.083752 | 4.08827 | 0.8614562 | 1.05929 | 0.8395442 | 0.6278839 | 1.249984 | 41.34158 | 34.24446 | 0.8073114 | 97.96597
587.865 | 1770206967.6 | 04/02/2026_13:09:27,559 | 1 | 2 | 2.792113264e-06 | 2.212825393e-06 | 5.877407502e-12 | 7.048753942e-12 | 5.93243293e-12 | 1.206070226e-11 | 6.97820135e-11 | 9.250804983e-11 | 1.275938881e-12 | 1.377653525e-12 | 1.146411958e-11 | 6.089308745e-13 | 2.670827359e-14 | 4.999999912e-15 | 2.907155311e-14 | 4.999999912e-15 | 1.078137839e-11 | 1.355126542e-13 | 1.975034177e-14 | 2.888140776e-14 | 2.784528318e-14 | 1.116610207e-10 | 6.668141733e-11 | 1 | 1 | 1 | 1 | 1 | 1 | 1 | 0 | 0 | 0 | 0 | 0 | 0 | 0 | 0 | 0 | 0 | 1.90883474e-08 | 39.42426691 | 0 | 0.2687873065 | 29.42069887 | 0.6290962795 | 29.34549969 | 0.5198815602 | 0.5136519571 | 0 | 0 | 0 | 0 | 0 | 49 | 0 | 71.01 | 80.02 | 30.73 | 180.02 | 459.23 | 180.17 | 443.61 | 452.97 | 77.86 | 0.15 | Catalyst_04 | 9.79775 | 2.361808 | 4.020902 | 0.862663 | 1.036279 | 0.8523259 | 0.7116686 | 1.229386 | 36.52554 | 32.41002 | 0.8263943 | 97.83888
593.601 | 1770206973.3 | 04/02/2026_13:09:33,295 | 1 | 2 | 2.78353923e-06 | 2.271262247e-06 | 5.893687014e-12 | 7.041791195e-12 | 5.945104652e-12 | 1.204762245e-11 | 6.985143713e-11 | 9.263353279e-11 | 1.273870549e-12 | 1.386875749e-12 | 1.145746865e-11 | 6.169288171e-13 | 2.16770639e-14 | 4.999999912e-15 | 2.927916088e-14 | 6.212853684e-15 | 1.079217878e-11 | 1.300992056e-13 | 2.564303818e-14 | 2.60000524e-14 | 3.268633736e-14 | 1.112706594e-10 | 6.658559121e-11 | 1 | 1 | 1 | 1 | 1 | 1 | 1 | 0 | 0 | 0 | 0 | 0 | 0 | 0 | 0 | 0 | 0 | 1.600243935e-08 | 39.33405587 | 0 | 0.2645461018 | 29.49528793 | 0.6430098274 | 29.33924658 | 0.5219087416 | 0.5172276939 | 0 | 0 | 0 | 0 | 0 | 49.01 | 0 | 71 | 80.02 | 30.74 | 180.02 | 459.41 | 180.19 | 443.65 | 452.9 | 77.86 | 0.15 | Catalyst_04 | 9.89335 | 2.11427 | 4.041354 | 0.8660268 | 1.059198 | 0.8582593 | 0.6370795 | 1.235639 | 40.96103 | 34.33563 | 0.8116653 | 97.97436
599.337 | 1770206979.0 | 04/02/2026_13:09:39,031 | 1 | 2 | 2.780292789e-06 | 2.239272817e-06 | 5.903426185e-12 | 7.041883569e-12 | 5.948760148e-12 | 1.206346134e-11 | 6.989949591e-11 | 9.28556676e-11 | 1.262221772e-12 | 1.388657743e-12 | 1.144625974e-11 | 6.254709749e-13 | 2.036833023e-14 | 4.999999912e-15 | 2.781908615e-14 | 4.999999912e-15 | 1.081023812e-11 | 1.285052522e-13 | 2.961968507e-14 | 1.535458298e-14 | 3.701612584e-14 | 1.115250947e-10 | 6.646916351e-11 | 1 | 1 | 1 | 1 | 1 | 1 | 1 | 0 | 0 | 0 | 0 | 0 | 0 | 0 | 0 | 0 | 0 | 1.497361931e-08 | 39.37338304 | 0 | 0.245938855 | 29.51538346 | 0.6697494875 | 29.25545567 | 0.5219948518 | 0.5160035734 | 0 | 0 | 0 | 0 | 0 | 49 | 0 | 71 | 80 | 30.75 | 180.01 | 461.17 | 180.2 | 443.8 | 453.41 | 77.86 | 0.15 | Catalyst_04 | 9.98895 | 2.047579 | 4.315406 | 0.8661697 | 1.103245 | 0.8562281 | 0.616984 | 1.31943 | 42.30214 | 34.5871 | 0.7793882 | 97.91349
605.073 | 1770206984.8 | 04/02/2026_13:09:44,767 | 1 | 2 | 2.790264034e-06 | 2.265175681e-06 | 5.925275895e-12 | 7.040764673e-12 | 5.958532279e-12 | 1.204622079e-11 | 6.994682611e-11 | 9.281180685e-11 | 1.261319716e-12 | 1.392088268e-12 | 1.144162282e-11 | 6.289829226e-13 | 4.999999912e-15 | 4.999999912e-15 | 1.772757966e-14 | 4.999999912e-15 | 1.081269796e-11 | 1.120708954e-13 | 4.429808164e-14 | 4.999999912e-15 | 4.463957144e-14 | 1.116094647e-10 | 6.650260204e-11 | 1 | 1 | 1 | 1 | 1 | 1 | 1 | 0 | 0 | 0 | 0 | 0 | 0 | 0 | 0 | 0 | 0 | 6.101067361e-09 | 39.38776845 | 0 | 0.2617581003 | 29.50171907 | 0.6619571203 | 29.25662971 | 0.5239191954 | 0.5169494444 | 0 | 0 | 0 | 0 | 0 | 49 | 0 | 71 | 79.98 | 30.74 | 180.01 | 462.64 | 180.2 | 443.9 | 455.57 | 77.86 | 0.15 | Catalyst_04 | 10.08455 | 2.092927 | 4.311566 | 0.8693628 | 1.090409 | 0.8577976 | 0.6306484 | 1.318256 | 41.53814 | 33.9656 | 0.79147 | 97.88008
610.809 | 1770206990.5 | 04/02/2026_13:09:50,503 | 1 | 2 | 2.783076525e-06 | 2.223026513e-06 | 5.935521605e-12 | 7.041619458e-12 | 5.956760692e-12 | 1.203276454e-11 | 6.987503631e-11 | 9.270477441e-11 | 1.270385815e-12 | 1.392046634e-12 | 1.143598844e-11 | 6.406412944e-13 | 4.999999912e-15 | 1.046599161e-14 | 8.995245954e-15 | 4.999999912e-15 | 1.087070451e-11 | 1.119108197e-13 | 4.154963252e-14 | 4.999999912e-15 | 4.503054491e-14 | 1.115545295e-10 | 6.662288776e-11 | 1 | 1 | 1 | 1 | 1 | 1 | 1 | 0 | 0 | 0 | 0 | 0 | 0 | 0 | 0 | 0 | 0 | 6.2246961e-09 | 39.36403234 | 0 | 0.2652094124 | 29.46034789 | 0.6786803418 | 29.30520094 | 0.524825932 | 0.5177981987 | 0 | 0 | 0 | 0 | 0 | 49 | 0 | 71 | 80.03 | 30.74 | 180.01 | 465.92 | 180.2 | 444.15 | 457 | 77.86 | 0.15 | Catalyst_04 | 10.18015 | 2.230225 | 4.152706 | 0.8708674 | 1.117956 | 0.859206 | 0.6720196 | 1.269685 | 39.04841 | 34.95281 | 0.7733036 | 97.91948
616.545 | 1770206996.2 | 04/02/2026_13:09:56,239 | 1 | 2 | 2.785351853e-06 | 2.241853508e-06 | 5.953060961e-12 | 7.024284366e-12 | 5.957680529e-12 | 1.203781432e-11 | 6.980147016e-11 | 9.275875207e-11 | 1.277264752e-12 | 1.388942455e-12 | 1.142109411e-11 | 6.328028921e-13 | 4.999999912e-15 | 1.243588701e-14 | 4.999999912e-15 | 4.999999912e-15 | 1.0861422e-11 | 1.068897981e-13 | 4.015115402e-14 | 4.999999912e-15 | 4.882043459e-14 | 1.11611019e-10 | 6.652463996e-11 | 1 | 1 | 1 | 1 | 1 | 1 | 1 | 0 | 0 | 0 | 0 | 0 | 0 | 0 | 0 | 0 | 0 | 5.913236785e-09 | 39.38538521 | 0 | 0.2446230486 | 29.46315551 | 0.6943344282 | 29.26661066 | 0.5262453973 | 0.517335099 | 0.001847744377 | 0 | 0 | 0 | 0 | 49.01 | 0 | 71 | 80 | 30.74 | 180.01 | 467.19 | 180.19 | 444.32 | 459.54 | 77.86 | 0.15 | Catalyst_04 | 10.27575 | 2.220907 | 4.278921 | 0.8732228 | 1.143742 | 0.8584375 | 0.669212 | 1.308275 | 39.31829 | 35.11195 | 0.7579134 | 97.88633
622.281 | 1770207002.0 | 04/02/2026_13:10:01,975 | 1 | 2 | 2.79460528e-06 | 2.281730076e-06 | 5.974387218e-12 | 7.021969377e-12 | 5.954285242e-12 | 1.202696363e-11 | 6.975707512e-11 | 9.270983981e-11 | 1.284164832e-12 | 1.383044504e-12 | 1.145500014e-11 | 6.184471338e-13 | 4.999999912e-15 | 1.455324237e-14 | 4.999999912e-15 | 4.999999912e-15 | 1.087901644e-11 | 1.115683609e-13 | 3.860523758e-14 | 4.999999912e-15 | 4.801569908e-14 | 1.117459389e-10 | 6.667495028e-11 | 1 | 1 | 1 | 1 | 1 | 1 | 1 | 0 | 0 | 0 | 0 | 0 | 0 | 0 | 0 | 0 | 0 | 5.986987225e-09 | 39.39865201 | 0 | 0.2494672786 | 29.41480876 | 0.6890568322 | 29.30596031 | 0.5276932363 | 0.5154691413 | 0.0008719147521 | 0 | 0 | 0 | 0 | 49 | 0 | 71 | 80 | 30.75 | 180.02 | 468.79 | 180.19 | 444.72 | 461.09 | 77.86 | 0.15 | Catalyst_04 | 10.37135 | 2.381355 | 4.150222 | 0.8756253 | 1.135049 | 0.8553413 | 0.7175587 | 1.268926 | 36.77004 | 34.68725 | 0.7658196 | 97.86281
628.017 | 1770207007.7 | 04/02/2026_13:10:07,711 | 1 | 2 | 2.783837999e-06 | 2.234132808e-06 | 6.006434065e-12 | 7.033766364e-12 | 5.930785377e-12 | 1.202229809e-11 | 6.986048545e-11 | 9.26574234e-11 | 1.293166962e-12 | 1.381204179e-12 | 1.145285429e-11 | 6.162109126e-13 | 4.999999912e-15 | 1.174853502e-14 | 4.999999912e-15 | 1.16903303e-14 | 1.088735352e-11 | 1.110764855e-13 | 3.038319379e-14 | 4.999999912e-15 | 4.833099524e-14 | 1.115186762e-10 | 6.662902868e-11 | 1 | 1 | 1 | 1 | 1 | 1 | 1 | 0 | 0 | 0 | 0 | 0 | 0 | 0 | 0 | 0 | 0 | 6.128153733e-09 | 39.35625146 | 0 | 0.2614031531 | 29.45050358 | 0.6866222555 | 29.30997662 | 0.5310856557 | 0.5160800689 | 0 | 0 | 0 | 0 | 0 | 48.99 | 0 | 71 | 79.97 | 30.75 | 180.01 | 469.23 | 180.15 | 445.35 | 461.68 | 77.86 | 0.15 | Catalyst_04 | 10.46695 | 2.262895 | 4.137086 | 0.8812544 | 1.131038 | 0.856355 | 0.6818639 | 1.264909 | 38.94367 | 35.26976 | 0.7734757 | 97.92422
633.753 | 1770207013.4 | 04/02/2026_13:10:13,447 | 1 | 2 | 2.78854759e-06 | 2.22985409e-06 | 6.069741931e-12 | 7.061771307e-12 | 5.926344918e-12 | 1.204068876e-11 | 6.976249439e-11 | 9.28280855e-11 | 1.295207214e-12 | 1.385208029e-12 | 1.143361014e-11 | 6.082585607e-13 | 4.999999912e-15 | 7.797111074e-15 | 4.999999912e-15 | 1.403324546e-14 | 1.087451136e-11 | 1.250825615e-13 | 2.292371005e-14 | 4.999999912e-15 | 4.124016056e-14 | 1.114914341e-10 | 6.657365631e-11 | 1 | 1 | 1 | 1 | 1 | 1 | 1 | 0 | 0 | 0 | 0 | 0 | 0 | 0 | 0 | 0 | 0 | 5.594837682e-09 | 39.34115055 | 0 | 0.228099057 | 29.46716787 | 0.7072741143 | 29.28960598 | 0.5363345724 | 0.5175534042 | 0.001409601854 | 0 | 0 | 0 | 0 | 49 | 0 | 70.99 | 80 | 30.74 | 180.01 | 469.02 | 180.14 | 445.55 | 461.54 | 77.86 | 0.15 | Catalyst_04 | 10.56255 | 2.207592 | 4.203712 | 0.8899642 | 1.165057 | 0.8587998 | 0.6651996 | 1.28528 | 40.31381 | 36.26155 | 0.7583122 | 97.95213
639.489 | 1770207019.2 | 04/02/2026_13:10:19,183 | 1 | 2 | 2.796924946e-06 | 2.268647677e-06 | 6.121745038e-12 | 7.071839642e-12 | 5.922352019e-12 | 1.203526948e-11 | 6.972559335e-11 | 9.258158823e-11 | 1.300613697e-12 | 1.39250265e-12 | 1.145738018e-11 | 6.033428423e-13 | 4.999999912e-15 | 4.999999912e-15 | 4.999999912e-15 | 1.494616063e-14 | 1.095172304e-11 | 1.315757941e-13 | 1.842705947e-14 | 4.999999912e-15 | 4.65342825e-14 | 1.114786735e-10 | 6.670359404e-11 | 1 | 1 | 1 | 1 | 1 | 1 | 1 | 0 | 0 | 0 | 0 | 0 | 0 | 0 | 0 | 0 | 0 | 5.969650544e-09 | 39.33363286 | 0 | 0.2535810038 | 29.40338698 | 0.7138091882 | 29.33883288 | 0.5410520706 | 0.5207483445 | 0 | 0 | 0 | 0 | 0 | 49 | 0 | 70.99 | 79.98 | 30.75 | 180.01 | 468.21 | 180.11 | 445.9 | 460.93 | 77.86 | 0.15 | Catalyst_04 | 10.65815 | 2.419261 | 4.042707 | 0.8977922 | 1.175822 | 0.8641013 | 0.7289805 | 1.236053 | 37.11019 | 36.32555 | 0.7579786 | 97.93892
645.225 | 1770207024.9 | 04/02/2026_13:10:24,919 | 1 | 2 | 2.788536449e-06 | 2.257369943e-06 | 6.176847228e-12 | 7.075005078e-12 | 5.914119888e-12 | 1.201242751e-11 | 6.982752571e-11 | 9.280581165e-11 | 1.307608752e-12 | 1.402045363e-12 | 1.145063211e-11 | 6.018842109e-13 | 4.999999912e-15 | 7.734542444e-15 | 4.999999912e-15 | 1.713336572e-14 | 1.094921636e-11 | 1.373137444e-13 | 1.41142523e-14 | 4.999999912e-15 | 4.01763956e-14 | 1.116335149e-10 | 6.641966144e-11 | 1 | 1 | 1 | 1 | 1 | 1 | 1 | 0 | 0 | 0 | 0 | 0 | 0 | 0 | 0 | 0 | 0 | 5.738944639e-09 | 39.37490231 | 0 | 0.2352668423 | 29.46450403 | 0.7421912603 | 29.2085378 | 0.5456194518 | 0.5243698945 | 0 | 0 | 0 | 0 | 0 | 49.01 | 0 | 71 | 80.02 | 30.73 | 180.01 | 467.7 | 180.09 | 446.05 | 460.5 | 77.86 | 0.15 | Catalyst_04 | 10.75375 | 2.216432 | 4.468858 | 0.905371 | 1.222574 | 0.8701107 | 0.6678634 | 1.366348 | 40.84813 | 36.48545 | 0.7351467 | 97.87172
650.961 | 1770207030.7 | 04/02/2026_13:10:30,655 | 1 | 2 | 2.788257007e-06 | 2.223026513e-06 | 6.22186894e-12 | 7.079762124e-12 | 5.922427479e-12 | 1.203448105e-11 | 6.976441647e-11 | 9.264264356e-11 | 1.308513302e-12 | 1.41344499e-12 | 1.146844078e-11 | 5.922972074e-13 | 1.238738252e-14 | 4.999999912e-15 | 4.999999912e-15 | 1.509604819e-14 | 1.098975425e-11 | 1.457424405e-13 | 1.059454919e-14 | 9.562307407e-15 | 3.711459512e-14 | 1.116497034e-10 | 6.661422108e-11 | 1 | 1 | 1 | 1 | 1 | 1 | 1 | 0 | 0 | 0 | 0 | 0 | 0 | 0 | 0 | 0 | 0 | 1.041015993e-08 | 39.3634913 | 0 | 0.2512659484 | 29.40247764 | 0.7359017955 | 29.27795327 | 0.5494475882 | 0.5283937572 | 0 | 0 | 0 | 0 | 0 | 49 | 0 | 71 | 80 | 30.74 | 180 | 466.45 | 180.04 | 446.27 | 459.44 | 77.86 | 0.15 | Catalyst_04 | 10.84935 | 2.422278 | 4.241824 | 0.9117232 | 1.212214 | 0.8767877 | 0.7298898 | 1.296933 | 37.63908 | 36.30815 | 0.7466317 | 97.87353
656.697 | 1770207036.4 | 04/02/2026_13:10:36,391 | 1 | 2 | 2.795705996e-06 | 2.244431926e-06 | 6.265037968e-12 | 7.076344719e-12 | 5.92342668e-12 | 1.206666191e-11 | 6.990260454e-11 | 9.258559891e-11 | 1.296775838e-12 | 1.421077232e-12 | 1.145604358e-11 | 6.032128464e-13 | 1.888691196e-14 | 4.999999912e-15 | 1.330272189e-14 | 1.071823972e-14 | 1.10038003e-11 | 1.456856554e-13 | 1.528571411e-14 | 2.006661201e-14 | 3.290365213e-14 | 1.116834403e-10 | 6.64028485e-11 | 1 | 1 | 1 | 1 | 1 | 1 | 1 | 0 | 0 | 0 | 0 | 0 | 0 | 0 | 0 | 0 | 0 | 1.462761402e-08 | 39.3978446 | 0 | 0.2739029986 | 29.43850131 | 0.736660998 | 29.19788804 | 0.5537206601 | 0.5303031825 | 0 | 0 | 0 | 0 | 0 | 48.99 | 0 | 71.01 | 79.98 | 30.75 | 179.97 | 465.79 | 180.02 | 446.35 | 458.88 | 77.86 | 0.15 | Catalyst_04 | 10.94495 | 2.302727 | 4.50369 | 0.9188137 | 1.213465 | 0.8799561 | 0.6938662 | 1.376998 | 39.90111 | 35.57264 | 0.7516628 | 97.80223
662.433 | 1770207042.1 | 04/02/2026_13:10:42,127 | 1 | 2 | 2.789680821e-06 | 2.231566214e-06 | 6.29635016e-12 | 7.07343472e-12 | 5.928452607e-12 | 1.20629071e-11 | 6.979679334e-11 | 9.262290934e-11 | 1.3055363e-12 | 1.437892015e-12 | 1.146194337e-11 | 6.090705739e-13 | 2.530736749e-14 | 4.999999912e-15 | 2.464379171e-14 | 1.137211866e-14 | 1.102050656e-11 | 1.46415215e-13 | 1.693690659e-14 | 2.796558727e-14 | 3.538530959e-14 | 1.115504217e-10 | 6.658529977e-11 | 1 | 1 | 1 | 1 | 1 | 1 | 1 | 0 | 0 | 0 | 0 | 0 | 0 | 0 | 0 | 0 | 0 | 1.811883923e-08 | 39.33685761 | 0 | 0.2598079623 | 29.41170697 | 0.7380371179 | 29.26989385 | 0.5560831825 | 0.5368804753 | 0 | 0 | 0 | 0 | 0 | 49 | 0 | 71 | 80.03 | 30.73 | 179.97 | 464.74 | 179.96 | 446.51 | 457.98 | 77.86 | 0.15 | Catalyst_04 | 11.04055 | 2.391649 | 4.268183 | 0.922734 | 1.215731 | 0.8908701 | 0.7206605 | 1.304992 | 38.58149 | 36.43453 | 0.7534624 | 97.87898
668.169 | 1770207047.9 | 04/02/2026_13:10:47,863 | 1 | 2 | 2.792216947e-06 | 2.24959831e-06 | 6.333562147e-12 | 7.061599569e-12 | 5.933614711e-12 | 1.206044726e-11 | 6.984070267e-11 | 9.284736174e-11 | 1.293950732e-12 | 1.452939006e-12 | 1.14743718e-11 | 6.15537623e-13 | 2.590305019e-14 | 4.999999912e-15 | 2.643080253e-14 | 6.29823037e-15 | 1.105690973e-11 | 1.397425063e-13 | 2.348154901e-14 | 2.643468194e-14 | 3.714515268e-14 | 1.116545884e-10 | 6.660189761e-11 | 1 | 1 | 1 | 1 | 1 | 1 | 1 | 0 | 0 | 0 | 0 | 0 | 0 | 0 | 0 | 0 | 0 | 1.826858588e-08 | 39.32190055 | 0 | 0.2425745641 | 29.42550033 | 0.7638390081 | 29.24204561 | 0.5585222827 | 0.5403061748 | 0 | 0 | 0 | 0 | 0 | 48.98 | 0 | 71.02 | 79.98 | 30.73 | 180.02 | 466.22 | 179.9 | 446.91 | 459.13 | 77.86 | 0.15 | Catalyst_04 | 11.13615 | 2.345873 | 4.359265 | 0.9267813 | 1.258234 | 0.8965545 | 0.7068671 | 1.33284 | 39.50688 | 37.44846 | 0.7312042 | 97.89833
673.905 | 1770207053.6 | 04/02/2026_13:10:53,599 | 1 | 2 | 2.789364999e-06 | 2.252188324e-06 | 6.360903124e-12 | 7.053991939e-12 | 5.938418594e-12 | 1.208797992e-11 | 6.996942609e-11 | 9.268289608e-11 | 1.285129121e-12 | 1.468241219e-12 | 1.146499215e-11 | 6.231289898e-13 | 1.995698223e-14 | 4.999999912e-15 | 3.466059498e-14 | 4.999999912e-15 | 1.108363401e-11 | 1.318988592e-13 | 3.08614828e-14 | 1.915758303e-14 | 3.512626659e-14 | 1.117005446e-10 | 6.660397234e-11 | 1 | 1 | 1 | 1 | 1 | 1 | 1 | 0 | 0 | 0 | 0 | 0 | 0 | 0 | 0 | 0 | 0 | 1.515040583e-08 | 39.33925484 | 0 | 0.2793445997 | 29.41595664 | 0.746224059 | 29.23658055 | 0.5611827681 | 0.5449847424 | 0 | 0 | 0 | 0 | 0 | 49.01 | 0 | 71.01 | 80 | 30.74 | 180.04 | 467.8 | 179.88 | 447.09 | 460.45 | 77.86 | 0.15 | Catalyst_04 | 11.23175 | 2.377546 | 4.37714 | 0.9311959 | 1.229217 | 0.9043178 | 0.7164108 | 1.338305 | 39.16627 | 36.31762 | 0.7520299 | 97.84459
679.641 | 1770207059.3 | 04/02/2026_13:10:59,335 | 1 | 2 | 2.788191978e-06 | 2.240136155e-06 | 6.403397777e-12 | 7.055253517e-12 | 5.951982397e-12 | 1.205288386e-11 | 6.984952894e-11 | 9.262791922e-11 | 1.286074112e-12 | 1.477609051e-12 | 1.144867361e-11 | 6.293457509e-13 | 1.132458317e-14 | 4.999999912e-15 | 2.390549916e-14 | 4.999999912e-15 | 1.11276266e-11 | 1.241201694e-13 | 3.777089996e-14 | 1.250040551e-14 | 3.600522251e-14 | 1.115145545e-10 | 6.685014348e-11 | 1 | 1 | 1 | 1 | 1 | 1 | 1 | 0 | 0 | 0 | 0 | 0 | 0 | 0 | 0 | 0 | 0 | 1.003737917e-08 | 39.26672868 | 0 | 0.2771855751 | 29.37100412 | 0.7556744401 | 29.34021266 | 0.5648650136 | 0.5483980805 | 0 | 0 | 0 | 0 | 0 | 49.01 | 0 | 71.01 | 80 | 30.73 | 180.04 | 471.71 | 179.87 | 447.5 | 463.81 | 77.86 | 0.15 | Catalyst_04 | 11.32735 | 2.526729 | 4.038195 | 0.9373061 | 1.244784 | 0.9099817 | 0.7613633 | 1.234673 | 37.09563 | 37.85874 | 0.7474978 | 97.95681
685.377 | 1770207065.1 | 04/02/2026_13:11:05,071 | 1 | 2 | 2.802509243e-06 | 2.240997219e-06 | 6.453853077e-12 | 7.051789274e-12 | 5.947774825e-12 | 1.201833945e-11 | 6.990275025e-11 | 9.254950278e-11 | 1.286363594e-12 | 1.479600405e-12 | 1.145346405e-11 | 6.362886021e-13 | 4.999999912e-15 | 4.999999912e-15 | 1.69907457e-14 | 4.999999912e-15 | 1.113384298e-11 | 1.19205874e-13 | 4.077497007e-14 | 4.999999912e-15 | 4.147737045e-14 | 1.116157861e-10 | 6.662672497e-11 | 1 | 1 | 1 | 1 | 1 | 1 | 1 | 0 | 0 | 0 | 0 | 0 | 0 | 0 | 0 | 0 | 0 | 6.54035111e-09 | 39.32204445 | 0 | 0.2886668001 | 29.38389285 | 0.7670453016 | 29.25484163 | 0.569748079 | 0.5494105624 | 0 | 0 | 0 | 0 | 0 | 49 | 0 | 71 | 80.02 | 30.73 | 180.02 | 473.62 | 179.87 | 447.76 | 465.41 | 77.86 | 0.15 | Catalyst_04 | 11.42295 | 2.483956 | 4.317414 | 0.9454088 | 1.263515 | 0.9116618 | 0.7484746 | 1.320044 | 38.06061 | 37.08186 | 0.7427828 | 97.85615
691.113 | 1770207070.8 | 04/02/2026_13:11:10,807 | 1 | 2 | 2.787387302e-06 | 2.267778655e-06 | 6.508123467e-12 | 7.05031953e-12 | 5.959466427e-12 | 1.204199847e-11 | 6.983277151e-11 | 9.26626692e-11 | 1.293487561e-12 | 1.485878261e-12 | 1.142303613e-11 | 6.356318466e-13 | 4.999999912e-15 | 1.018514259e-14 | 4.999999912e-15 | 4.999999912e-15 | 1.119689237e-11 | 1.123827932e-13 | 3.836609307e-14 | 4.999999912e-15 | 4.742731273e-14 | 1.114547135e-10 | 6.653456258e-11 | 1 | 1 | 1 | 1 | 1 | 1 | 1 | 0 | 0 | 0 | 0 | 0 | 0 | 0 | 0 | 0 | 0 | 6.148112383e-09 | 39.27435171 | 0 | 0.2594207516 | 29.40515562 | 0.8199053639 | 29.22592735 | 0.5744689141 | 0.5523539428 | 0 | 0 | 0 | 0 | 0 | 49 | 0 | 71 | 80.02 | 30.73 | 180.01 | 476.08 | 179.89 | 448.34 | 467.8 | 77.86 | 0.15 | Catalyst_04 | 11.51855 | 2.413391 | 4.411983 | 0.9532422 | 1.350589 | 0.9165459 | 0.7272118 | 1.348959 | 39.49804 | 39.49123 | 0.7006527 | 97.93062
696.849 | 1770207076.5 | 04/02/2026_13:11:16,543 | 1 | 2 | 2.793170552e-06 | 2.260837391e-06 | 6.580606286e-12 | 7.038999592e-12 | 5.948082738e-12 | 1.203886903e-11 | 6.980224732e-11 | 9.285471697e-11 | 1.302812459e-12 | 1.492736924e-12 | 1.144634387e-11 | 6.26712278e-13 | 4.999999912e-15 | 1.054215512e-14 | 4.999999912e-15 | 4.999999912e-15 | 1.122646334e-11 | 1.119927989e-13 | 3.959624241e-14 | 4.999999912e-15 | 5.228968842e-14 | 1.118145715e-10 | 6.647130069e-11 | 1 | 1 | 1 | 1 | 1 | 1 | 1 | 0 | 0 | 0 | 0 | 0 | 0 | 0 | 0 | 0 | 0 | 5.785512473e-09 | 39.32988968 | 0 | 0.2344900063 | 29.38730255 | 0.8510286006 | 29.15068318 | 0.5796259715 | 0.5545041026 | 0.007318877672 | 0 | 0 | 0 | 0 | 49 | 0 | 71 | 80.03 | 30.73 | 179.98 | 476.77 | 179.9 | 448.66 | 468.5 | 77.86 | 0.15 | Catalyst_04 | 11.61415 | 2.47264 | 4.658081 | 0.9617996 | 1.401857 | 0.9201137 | 0.7450649 | 1.424203 | 38.89768 | 39.23115 | 0.6810887 | 97.82853
702.585 | 1770207082.3 | 04/02/2026_13:11:22,279 | 1 | 2 | 2.788388201e-06 | 2.259971325e-06 | 6.654047105e-12 | 7.04373582e-12 | 5.933153274e-12 | 1.202892647e-11 | 6.988563894e-11 | 9.270734874e-11 | 1.314191377e-12 | 1.495021663e-12 | 1.144959128e-11 | 6.220448419e-13 | 4.999999912e-15 | 1.35350715e-14 | 4.999999912e-15 | 8.432077465e-15 | 1.123816318e-11 | 1.136585333e-13 | 3.084257025e-14 | 4.999999912e-15 | 5.206171459e-14 | 1.116765153e-10 | 6.665631935e-11 | 1 | 1 | 1 | 1 | 1 | 1 | 1 | 0 | 0 | 0 | 0 | 0 | 0 | 0 | 0 | 0 | 0 | 6.147063368e-09 | 39.28444303 | 0 | 0.2603876811 | 29.36798101 | 0.8268540134 | 29.22735808 | 0.5862964078 | 0.5564191198 | 0 | 0 | 0 | 0 | 0 | 49 | 0 | 71.01 | 79.98 | 30.74 | 179.98 | 477.25 | 179.96 | 449.65 | 469.17 | 77.86 | 0.15 | Catalyst_04 | 11.70975 | 2.536762 | 4.407303 | 0.9728681 | 1.362035 | 0.9232914 | 0.7643865 | 1.347528 | 38.35078 | 39.15187 | 0.7090688 | 97.88318
708.321 | 1770207088.0 | 04/02/2026_13:11:28,015 | 1 | 2 | 2.802683639e-06 | 2.250463012e-06 | 6.722379597e-12 | 7.05802387e-12 | 5.918491391e-12 | 1.20229408e-11 | 6.983105066e-11 | 9.27762242e-11 | 1.318735702e-12 | 1.497396716e-12 | 1.145989987e-11 | 6.103467883e-13 | 4.999999912e-15 | 8.616403692e-15 | 4.999999912e-15 | 1.545014693e-14 | 1.12873131e-11 | 1.235016999e-13 | 2.192687933e-14 | 4.999999912e-15 | 4.918424202e-14 | 1.117163168e-10 | 6.65322103e-11 | 1 | 1 | 1 | 1 | 1 | 1 | 1 | 0 | 0 | 0 | 0 | 0 | 0 | 0 | 0 | 0 | 0 | 5.802556905e-09 | 39.29317804 | 0 | 0.2411196222 | 29.37156951 | 0.8657817368 | 29.17289659 | 0.5920482629 | 0.5575598793 | 0.001265732531 | 0 | 0 | 0 | 0 | 49 | 0 | 70.98 | 80.02 | 30.73 | 180.01 | 476.66 | 179.98 | 450.2 | 468.77 | 77.86 | 0.15 | Catalyst_04 | 11.80535 | 2.524853 | 4.585428 | 0.9824125 | 1.426159 | 0.9251843 | 0.760798 | 1.401989 | 38.90969 | 40.03083 | 0.6838309 | 97.86351
714.057 | 1770207093.8 | 04/02/2026_13:11:33,751 | 1 | 2 | 2.798478818e-06 | 2.257369943e-06 | 6.82020369e-12 | 7.069661263e-12 | 5.90915988e-12 | 1.202570595e-11 | 6.974446021e-11 | 9.281093255e-11 | 1.324882478e-12 | 1.500068407e-12 | 1.147692791e-11 | 6.041281299e-13 | 4.999999912e-15 | 4.999999912e-15 | 4.999999912e-15 | 1.574701842e-14 | 1.132219839e-11 | 1.380035273e-13 | 1.719059634e-14 | 4.999999912e-15 | 4.364468043e-14 | 1.116797418e-10 | 6.650831968e-11 | 1 | 1 | 1 | 1 | 1 | 1 | 1 | 0 | 0 | 0 | 0 | 0 | 0 | 0 | 0 | 0 | 0 | 5.642826233e-09 | 39.27946855 | 0 | 0.2297854798 | 29.36326253 | 0.8898516365 | 29.16486744 | 0.6005411847 | 0.5590475183 | 0.003123652599 | 0 | 0 | 0 | 0 | 49 | 0 | 71 | 80 | 30.74 | 180.04 | 475.62 | 180 | 450.47 | 468.4 | 77.86 | 0.15 | Catalyst_04 | 11.90095 | 2.552421 | 4.611689 | 0.9965051 | 1.465808 | 0.9276528 | 0.7691049 | 1.410019 | 39.04156 | 40.8353 | 0.6748779 | 97.87625
719.793 | 1770207099.5 | 04/02/2026_13:11:39,487 | 1 | 2 | 2.796919489e-06 | 2.275618044e-06 | 6.90109558e-12 | 7.089109248e-12 | 5.911840895e-12 | 1.202995863e-11 | 6.9857925e-11 | 9.284058244e-11 | 1.329049826e-12 | 1.513849918e-12 | 1.14638429e-11 | 5.942166247e-13 | 4.999999912e-15 | 4.999999912e-15 | 4.999999912e-15 | 1.153607544e-14 | 1.136076736e-11 | 1.432011112e-13 | 1.605309547e-14 | 4.999999912e-15 | 3.948030732e-14 | 1.118667242e-10 | 6.666123903e-11 | 1 | 1 | 1 | 1 | 1 | 1 | 1 | 0 | 0 | 0 | 0 | 0 | 0 | 0 | 0 | 0 | 0 | 5.958066011e-09 | 39.28138971 | 0 | 0.2451901153 | 29.33773804 | 0.8873204645 | 29.18260453 | 0.6068347922 | 0.563316245 | 0 | 0 | 0 | 0 | 0 | 49 | 0 | 70.99 | 80 | 30.74 | 180.04 | 475 | 180 | 450.91 | 467.42 | 77.86 | 0.15 | Catalyst_04 | 11.99655 | 2.637129 | 4.553677 | 1.006948 | 1.461638 | 0.9347361 | 0.7946294 | 1.392282 | 38.18351 | 40.57415 | 0.6838959 | 97.85925
725.529 | 1770207105.2 | 04/02/2026_13:11:45,223 | 1 | 2 | 2.796394938e-06 | 2.22985409e-06 | 6.961092293e-12 | 7.089338665e-12 | 5.916404519e-12 | 1.204043028e-11 | 6.99001898e-11 | 9.261748313e-11 | 1.330493224e-12 | 1.530876229e-12 | 1.147013214e-11 | 5.964362576e-13 | 6.471883983e-15 | 4.999999912e-15 | 4.999999912e-15 | 1.318533499e-14 | 1.138453307e-11 | 1.471748613e-13 | 1.277786809e-14 | 9.588013163e-15 | 3.548716361e-14 | 1.118790616e-10 | 6.659416074e-11 | 1 | 1 | 1 | 1 | 1 | 1 | 1 | 0 | 0 | 0 | 0 | 0 | 0 | 0 | 0 | 0 | 0 | 7.250462476e-09 | 39.30930017 | 0 | 0.2740392662 | 29.31936389 | 0.8803101152 | 29.16470881 | 0.6126629143 | 0.5698894837 | 0 | 0 | 0 | 0 | 0 | 49 | 0 | 71.02 | 80 | 30.75 | 180.03 | 473.65 | 179.99 | 451.08 | 466.85 | 77.86 | 0.15 | Catalyst_04 | 12.09215 | 2.698107 | 4.612208 | 1.016619 | 1.45009 | 0.9456434 | 0.8130036 | 1.410177 | 37.67898 | 39.59687 | 0.6959626 | 97.78796
731.265 | 1770207111.0 | 04/02/2026_13:11:50,959 | 1 | 2 | 2.804550377e-06 | 2.263440365e-06 | 7.026541675e-12 | 7.090500496e-12 | 5.923140017e-12 | 1.205448675e-11 | 6.985170775e-11 | 9.266075407e-11 | 1.330132077e-12 | 1.543586764e-12 | 1.145944537e-11 | 5.990358491e-13 | 1.843530279e-14 | 4.999999912e-15 | 1.05926044e-14 | 1.17994705e-14 | 1.144418935e-11 | 1.516797484e-13 | 1.247081526e-14 | 2.447352623e-14 | 2.833084312e-14 | 1.118338686e-10 | 6.627338262e-11 | 1 | 1 | 1 | 1 | 1 | 1 | 1 | 0 | 0 | 0 | 0 | 0 | 0 | 0 | 0 | 0 | 0 | 1.411259045e-08 | 39.32700336 | 0 | 0.2558107091 | 29.35441943 | 0.9337748457 | 29.05289839 | 0.6187650126 | 0.5748027467 | 0 | 0 | 0 | 0 | 0 | 49 | 0 | 71.02 | 79.98 | 30.74 | 180.01 | 472.89 | 179.95 | 451.37 | 465.65 | 77.86 | 0.15 | Catalyst_04 | 12.18775 | 2.581769 | 4.977901 | 1.026745 | 1.53816 | 0.9537962 | 0.777948 | 1.521988 | 39.76905 | 40.60004 | 0.662649 | 97.74959
737.001 | 1770207116.7 | 04/02/2026_13:11:56,695 | 1 | 2 | 2.797060688e-06 | 2.256510015e-06 | 7.085308902e-12 | 7.080492876e-12 | 5.928854196e-12 | 1.205993552e-11 | 6.978707195e-11 | 9.25743926e-11 | 1.3287263e-12 | 1.567304012e-12 | 1.147566851e-11 | 6.043358088e-13 | 2.552808056e-14 | 4.999999912e-15 | 2.445703111e-14 | 8.65520966e-15 | 1.145005705e-11 | 1.522724953e-13 | 1.999433977e-14 | 2.426300297e-14 | 3.020808836e-14 | 1.117045692e-10 | 6.644754191e-11 | 1 | 1 | 1 | 1 | 1 | 1 | 1 | 0 | 0 | 0 | 0 | 0 | 0 | 0 | 0 | 0 | 0 | 1.839541146e-08 | 39.28181365 | 0 | 0.2659079457 | 29.32047848 | 0.9151549327 | 29.12738019 | 0.6239195878 | 0.5831362285 | 0 | 0 | 0 | 0 | 0 | 49 | 0 | 71 | 79.98 | 30.74 | 179.98 | 472.08 | 179.93 | 451.52 | 465.16 | 77.86 | 0.15 | Catalyst_04 | 12.28335 | 2.694408 | 4.734297 | 1.035298 | 1.507489 | 0.9676243 | 0.811889 | 1.447506 | 38.42395 | 40.50443 | 0.6817639 | 97.7857
742.737 | 1770207122.4 | 04/02/2026_13:12:02,431 | 1 | 2 | 2.787180165e-06 | 2.254778792e-06 | 7.139737152e-12 | 7.086644205e-12 | 5.939893109e-12 | 1.208020402e-11 | 6.97477423e-11 | 9.275319401e-11 | 1.323217252e-12 | 1.586630783e-12 | 1.147216957e-11 | 6.135731029e-13 | 2.553729458e-14 | 4.999999912e-15 | 2.584774571e-14 | 4.999999912e-15 | 1.147238814e-11 | 1.466296024e-13 | 2.18584848e-14 | 2.768715229e-14 | 3.532805694e-14 | 1.120522217e-10 | 6.667608826e-11 | 1 | 1 | 1 | 1 | 1 | 1 | 1 | 0 | 0 | 0 | 0 | 0 | 0 | 0 | 0 | 0 | 0 | 1.802325133e-08 | 39.29611353 | 0 | 0.2421971493 | 29.2648891 | 0.9245787164 | 29.15240737 | 0.6268125668 | 0.5878000773 | 0 | 0 | 0 | 0 | 0 | 49 | 0 | 71.02 | 79.98 | 30.75 | 179.98 | 474.91 | 179.85 | 452.07 | 465.91 | 77.86 | 0.15 | Catalyst_04 | 12.37895 | 2.878892 | 4.652441 | 1.040098 | 1.523012 | 0.9753633 | 0.8674784 | 1.422479 | 36.12843 | 40.37537 | 0.677944 | 97.75088
748.473 | 1770207128.2 | 04/02/2026_13:12:08,167 | 1 | 2 | 2.788704933e-06 | 2.22643871e-06 | 7.200570001e-12 | 7.071046006e-12 | 5.94559818e-12 | 1.206497575e-11 | 6.994115703e-11 | 9.263467077e-11 | 1.325935564e-12 | 1.601536178e-12 | 1.14588122e-11 | 6.15435708e-13 | 1.874817643e-14 | 4.999999912e-15 | 2.929178167e-14 | 4.999999912e-15 | 1.152154414e-11 | 1.405584091e-13 | 3.621477846e-14 | 1.960579052e-14 | 3.370015448e-14 | 1.120669529e-10 | 6.659113538e-11 | 1 | 1 | 1 | 1 | 1 | 1 | 1 | 0 | 0 | 0 | 0 | 0 | 0 | 0 | 0 | 0 | 0 | 1.468649941e-08 | 39.30775133 | 0 | 0.289260755 | 29.28059097 | 0.9174274766 | 29.11249183 | 0.6326281135 | 0.5933589457 | 0 | 0 | 0 | 0 | 0 | 49 | 0 | 71 | 80.02 | 30.74 | 180 | 476.94 | 179.79 | 452.58 | 468.9 | 77.86 | 0.15 | Catalyst_04 | 12.47455 | 2.826783 | 4.782992 | 1.049748 | 1.511232 | 0.9845873 | 0.8517765 | 1.462394 | 37.1358 | 39.6439 | 0.6895674 | 97.69922
754.209 | 1770207133.9 | 04/02/2026_13:12:13,903 | 1 | 2 | 2.793824024e-06 | 2.268647677e-06 | 7.268765017e-12 | 7.066568251e-12 | 5.954552389e-12 | 1.205197053e-11 | 6.982003864e-11 | 9.248113386e-11 | 1.327578997e-12 | 1.613796878e-12 | 1.144608713e-11 | 6.280477982e-13 | 1.10490586e-14 | 4.999999912e-15 | 2.593505617e-14 | 4.999999912e-15 | 1.15736986e-11 | 1.362063132e-13 | 4.050284549e-14 | 1.571742648e-14 | 4.193866798e-14 | 1.117909793e-10 | 6.648410988e-11 | 1 | 1 | 1 | 1 | 1 | 1 | 1 | 0 | 0 | 0 | 0 | 0 | 0 | 0 | 0 | 0 | 0 | 1.006115139e-08 | 39.27044651 | 0 | 0.2894051376 | 29.27495479 | 0.9466755984 | 29.10955648 | 0.6395730327 | 0.598867208 | 0 | 0 | 0 | 0 | 0 | 49 | 0 | 71 | 80 | 30.75 | 180.04 | 481.27 | 179.77 | 452.86 | 470.82 | 77.86 | 0.15 | Catalyst_04 | 12.57015 | 2.845487 | 4.792592 | 1.061272 | 1.559411 | 0.9937274 | 0.8574127 | 1.46533 | 37.29669 | 40.75681 | 0.6755989 | 97.73327
759.945 | 1770207139.6 | 04/02/2026_13:12:19,639 | 1 | 2 | 2.788612164e-06 | 2.243572226e-06 | 7.35179452e-12 | 7.067613855e-12 | 5.958215258e-12 | 1.204064279e-11 | 6.98047592e-11 | 9.259920608e-11 | 1.326570472e-12 | 1.622709345e-12 | 1.145379538e-11 | 6.309276018e-13 | 4.999999912e-15 | 9.741778442e-15 | 1.40492493e-14 | 4.999999912e-15 | 1.160514827e-11 | 1.249278323e-13 | 4.65725955e-14 | 4.999999912e-15 | 4.956454626e-14 | 1.118096032e-10 | 6.651503653e-11 | 1 | 1 | 1 | 1 | 1 | 1 | 1 | 0 | 0 | 0 | 0 | 0 | 0 | 0 | 0 | 0 | 0 | 6.315697493e-09 | 39.24731363 | 0 | 0.2741400333 | 29.27255745 | 0.9712948618 | 29.10382518 | 0.6463193642 | 0.6014021826 | 0 | 0 | 0 | 0 | 0 | 48.99 | 0 | 70.98 | 79.98 | 30.76 | 180.05 | 483.03 | 179.73 | 453.49 | 474.3 | 77.86 | 0.15 | Catalyst_04 | 12.66575 | 2.853443 | 4.811337 | 1.072467 | 1.599965 | 0.9979338 | 0.85981 | 1.471061 | 37.58501 | 41.6709 | 0.6654203 | 97.76044
765.681 | 1770207145.4 | 04/02/2026_13:12:25,375 | 1 | 2 | 2.789442533e-06 | 2.293127181e-06 | 7.436757807e-12 | 7.05204211e-12 | 5.956363874e-12 | 1.201917905e-11 | 6.975076766e-11 | 9.255007871e-11 | 1.335215142e-12 | 1.628470687e-12 | 1.144210161e-11 | 6.305147376e-13 | 4.999999912e-15 | 1.41137661e-14 | 4.999999912e-15 | 4.999999912e-15 | 1.163801434e-11 | 1.263272798e-13 | 4.331143734e-14 | 4.999999912e-15 | 5.125502751e-14 | 1.118351037e-10 | 6.634486016e-11 | 1 | 1 | 1 | 1 | 1 | 1 | 1 | 0 | 0 | 0 | 0 | 0 | 0 | 0 | 0 | 0 | 0 | 6.336186487e-09 | 39.27344356 | 0 | 0.2690949446 | 29.27036209 | 1.000602878 | 29.04309389 | 0.6540739471 | 0.6045140076 | 0 | 0 | 0 | 0 | 0 | 49 | 0 | 70.98 | 80.02 | 30.75 | 180.05 | 485.38 | 179.73 | 453.86 | 475.58 | 77.86 | 0.15 | Catalyst_04 | 12.76135 | 2.860729 | 5.009968 | 1.085334 | 1.648243 | 1.003097 | 0.8620054 | 1.531792 | 37.93909 | 41.79981 | 0.6536799 | 97.70506
771.417 | 1770207151.1 | 04/02/2026_13:12:31,111 | 1 | 2 | 2.791360657e-06 | 2.24959831e-06 | 7.547139996e-12 | 7.0665045e-12 | 5.946659831e-12 | 1.203771631e-11 | 6.981407813e-11 | 9.258798589e-11 | 1.342279369e-12 | 1.639170787e-12 | 1.145030338e-11 | 6.292453537e-13 | 4.999999912e-15 | 1.71129878e-14 | 4.999999912e-15 | 1.008133701e-14 | 1.170618637e-11 | 1.237442494e-13 | 4.098258462e-14 | 4.999999912e-15 | 5.44870884e-14 | 1.117426429e-10 | 6.655350576e-11 | 1 | 1 | 1 | 1 | 1 | 1 | 1 | 0 | 0 | 0 | 0 | 0 | 0 | 0 | 0 | 0 | 0 | 6.337770528e-09 | 39.20238904 | 0 | 0.2741144106 | 29.25399874 | 1.010196457 | 29.10368037 | 0.6630961754 | 0.6082636887 | 0 | 0 | 0 | 0 | 0 | 49 | 0 | 71 | 80 | 30.75 | 180.04 | 485.94 | 179.73 | 454.65 | 477.14 | 77.86 | 0.15 | Catalyst_04 | 12.85695 | 2.915034 | 4.811811 | 1.100305 | 1.664046 | 1.009319 | 0.8783687 | 1.471206 | 37.74589 | 42.99487 | 0.6564032 | 97.79371
777.153 | 1770207156.8 | 04/02/2026_13:12:36,847 | 1 | 2 | 2.795258752e-06 | 2.271262247e-06 | 7.660110393e-12 | 7.065530019e-12 | 5.94058483e-12 | 1.203592087e-11 | 6.978850137e-11 | 9.248865562e-11 | 1.355869627e-12 | 1.644765162e-12 | 1.144527875e-11 | 6.203573354e-13 | 4.999999912e-15 | 1.261973382e-14 | 4.999999912e-15 | 1.236749418e-14 | 1.176393618e-11 | 1.32338327e-13 | 3.785141891e-14 | 4.999999912e-15 | 5.781714083e-14 | 1.117645837e-10 | 6.639670758e-11 | 1 | 1 | 1 | 1 | 1 | 1 | 1 | 0 | 0 | 0 | 0 | 0 | 0 | 0 | 0 | 0 | 0 | 6.452001941e-09 | 39.22514338 | 0 | 0.2819784066 | 29.2446832 | 1.037177334 | 29.04550672 | 0.673316235 | 0.6117356364 | 0 | 0 | 0 | 0 | 0 | 49 | 0 | 71 | 80 | 30.77 | 180.01 | 486.26 | 179.74 | 455.05 | 477.48 | 77.86 | 0.15 | Catalyst_04 | 12.95255 | 2.945949 | 5.002077 | 1.117264 | 1.70849 | 1.015081 | 0.8876843 | 1.529379 | 37.92543 | 42.91064 | 0.6491814 | 97.72698
782.889 | 1770207162.6 | 04/02/2026_13:12:42,583 | 1 | 2 | 2.795841283e-06 | 2.281730076e-06 | 7.789108768e-12 | 7.080032741e-12 | 5.927988135e-12 | 1.201033804e-11 | 6.974418959e-11 | 9.261232059e-11 | 1.3639272e-12 | 1.647607181e-12 | 1.146022513e-11 | 6.059093114e-13 | 4.999999912e-15 | 9.082075302e-15 | 4.999999912e-15 | 1.609045301e-14 | 1.179473359e-11 | 1.342645748e-13 | 2.595882731e-14 | 4.999999912e-15 | 4.746513106e-14 | 1.120250906e-10 | 6.645815842e-11 | 1 | 1 | 1 | 1 | 1 | 1 | 1 | 0 | 0 | 0 | 0 | 0 | 0 | 0 | 0 | 0 | 0 | 5.999919263e-09 | 39.25099976 | 0 | 0.2534119769 | 29.21153296 | 1.063781409 | 29.02831083 | 0.6832682943 | 0.6123865137 | 0 | 0 | 0 | 0 | 0 | 49 | 0 | 71.01 | 80 | 30.77 | 179.98 | 485.33 | 179.8 | 456.16 | 477.34 | 77.86 | 0.15 | Catalyst_04 | 13.04815 | 3.055965 | 5.058319 | 1.133778 | 1.752314 | 1.016161 | 0.9208345 | 1.546575 | 37.10049 | 43.11329 | 0.6423014 | 97.68787
788.625 | 1770207168.3 | 04/02/2026_13:12:48,319 | 1 | 2 | 2.787240192e-06 | 2.285230039e-06 | 7.887605499e-12 | 7.105170619e-12 | 5.91726234e-12 | 1.20008543e-11 | 6.955867826e-11 | 9.270573198e-11 | 1.363171403e-12 | 1.662080846e-12 | 1.146645973e-11 | 6.046413912e-13 | 4.999999912e-15 | 8.334092693e-15 | 4.999999912e-15 | 1.718962903e-14 | 1.185876137e-11 | 1.520426038e-13 | 1.374365167e-14 | 4.999999912e-15 | 4.393475194e-14 | 1.119521281e-10 | 6.607348002e-11 | 1 | 1 | 1 | 1 | 1 | 1 | 1 | 0 | 0 | 0 | 0 | 0 | 0 | 0 | 0 | 0 | 0 | 5.28988546e-09 | 39.26674164 | 0 | 0.2073931047 | 29.23939864 | 1.144626484 | 28.90007567 | 0.692259892 | 0.6180589007 | 0.009100182496 | 0 | 0 | 0 | 0 | 49 | 0 | 71 | 79.98 | 30.77 | 179.98 | 484.79 | 179.83 | 456.78 | 476.56 | 77.86 | 0.15 | Catalyst_04 | 13.14375 | 2.963487 | 5.477732 | 1.148698 | 1.885486 | 1.025573 | 0.8929688 | 1.67481 | 38.76171 | 44.57652 | 0.6047911 | 97.65571
794.361 | 1770207174.1 | 04/02/2026_13:12:54,055 | 1 | 2 | 2.783692025e-06 | 2.286105882e-06 | 8.014693943e-12 | 7.11233893e-12 | 5.919797205e-12 | 1.200896414e-11 | 6.98291841e-11 | 9.250028521e-11 | 1.36992132e-12 | 1.674465362e-12 | 1.147178186e-11 | 5.940371892e-13 | 4.999999912e-15 | 4.999999912e-15 | 4.999999912e-15 | 1.240436214e-14 | 1.190504726e-11 | 1.562525473e-13 | 1.175241782e-14 | 4.999999912e-15 | 4.354620776e-14 | 1.118930157e-10 | 6.636829281e-11 | 1 | 1 | 1 | 1 | 1 | 1 | 1 | 0 | 0 | 0 | 0 | 0 | 0 | 0 | 0 | 0 | 0 | 6.411204005e-09 | 39.21679365 | 0 | 0.2742442328 | 29.21376329 | 1.102772994 | 28.99378027 | 0.7034188832 | 0.6225553856 | 0 | 0 | 0 | 0 | 0 | 49.01 | 0 | 70.98 | 80.02 | 30.77 | 180 | 483.45 | 179.85 | 457.05 | 476.05 | 77.86 | 0.15 | Catalyst_04 | 13.23935 | 3.048563 | 5.171256 | 1.167215 | 1.816542 | 1.033034 | 0.9186042 | 1.581106 | 38.28738 | 44.11604 | 0.6378637 | 97.6989
800.097 | 1770207179.8 | 04/02/2026_13:12:59,791 | 1 | 2 | 2.788425718e-06 | 2.242712526e-06 | 8.117506667e-12 | 7.104095524e-12 | 5.91549032e-12 | 1.204010589e-11 | 6.974093525e-11 | 9.248921073e-11 | 1.370540291e-12 | 1.701031893e-12 | 1.14732104e-11 | 5.982204749e-13 | 1.527600542e-14 | 4.999999912e-15 | 4.999999912e-15 | 1.53264547e-14 | 1.193009927e-11 | 1.578300208e-13 | 1.316495876e-14 | 1.398764459e-14 | 3.78068006e-14 | 1.120155357e-10 | 6.621306281e-11 | 1 | 1 | 1 | 1 | 1 | 1 | 1 | 0 | 0 | 0 | 0 | 0 | 0 | 0 | 0 | 0 | 0 | 1.235279514e-08 | 39.25726588 | 0 | 0.2631251987 | 29.20002242 | 1.126496842 | 28.92691579 | 0.7122567954 | 0.6319551164 | 0 | 0 | 0 | 0 | 0 | 49 | 0 | 70.99 | 80.03 | 30.77 | 180.01 | 482.72 | 179.86 | 457.49 | 474.84 | 77.86 | 0.15 | Catalyst_04 | 13.33495 | 3.094165 | 5.389947 | 1.18188 | 1.855621 | 1.048632 | 0.932345 | 1.64797 | 38.19706 | 43.65733 | 0.6322759 | 97.6052
805.833 | 1770207185.5 | 04/02/2026_13:13:05,527 | 1 | 2 | 2.795865385e-06 | 2.268647677e-06 | 8.20396355e-12 | 7.107071008e-12 | 5.911506961e-12 | 1.20609191e-11 | 6.9674648e-11 | 9.278163654e-11 | 1.373344906e-12 | 1.717403455e-12 | 1.147321561e-11 | 5.979536527e-13 | 1.829026365e-14 | 4.999999912e-15 | 1.66604164e-14 | 1.143323717e-14 | 1.19809631e-11 | 1.620763799e-13 | 1.402159706e-14 | 2.132102207e-14 | 3.210521177e-14 | 1.117564236e-10 | 6.633624899e-11 | 1 | 1 | 1 | 1 | 1 | 1 | 1 | 0 | 0 | 0 | 0 | 0 | 0 | 0 | 0 | 0 | 0 | 1.348590841e-08 | 39.1431452 | 0 | 0.2258207847 | 29.22701452 | 1.162273597 | 28.97050888 | 0.719044276 | 0.6374314509 | 0 | 0 | 0 | 0 | 0 | 49 | 0 | 71 | 80.02 | 30.78 | 180.02 | 481.28 | 179.86 | 457.68 | 474.2 | 77.86 | 0.15 | Catalyst_04 | 13.43055 | 3.004586 | 5.247369 | 1.193143 | 1.914555 | 1.057719 | 0.9053529 | 1.604377 | 39.71072 | 46.3107 | 0.6186532 | 97.7804
811.569 | 1770207191.3 | 04/02/2026_13:13:11,263 | 1 | 2 | 2.796388344e-06 | 2.283481763e-06 | 8.278311196e-12 | 7.093043167e-12 | 5.913612482e-12 | 1.20473102e-11 | 6.971507399e-11 | 9.26416166e-11 | 1.367307743e-12 | 1.739741164e-12 | 1.149026447e-11 | 6.003237729e-13 | 2.359990831e-14 | 4.999999912e-15 | 1.972706022e-14 | 8.504351398e-15 | 1.202233191e-11 | 1.584392475e-13 | 1.410018308e-14 | 3.251365106e-14 | 3.771366764e-14 | 1.121352733e-10 | 6.631751398e-11 | 1 | 1 | 1 | 1 | 1 | 1 | 1 | 0 | 0 | 0 | 0 | 0 | 0 | 0 | 0 | 0 | 0 | 1.697100886e-08 | 39.2274363 | 0 | 0.2441327816 | 29.16985821 | 1.165394824 | 28.92251109 | 0.7248081487 | 0.644030349 | 0 | 0 | 0 | 0 | 0 | 49 | 0 | 71 | 80 | 30.77 | 180.02 | 480.79 | 179.85 | 458.05 | 473.24 | 77.86 | 0.15 | Catalyst_04 | 13.52615 | 3.19427 | 5.404354 | 1.202707 | 1.919696 | 1.068669 | 0.9625093 | 1.652375 | 37.65201 | 44.56774 | 0.6219421 | 97.61233
817.305 | 1770207197.0 | 04/02/2026_13:13:16,999 | 1 | 2 | 2.796744639e-06 | 2.275618044e-06 | 8.350629216e-12 | 7.098745636e-12 | 5.938524845e-12 | 1.205011958e-11 | 6.972538519e-11 | 9.248231347e-11 | 1.369932488e-12 | 1.75460319e-12 | 1.147689409e-11 | 6.125141627e-13 | 1.895433917e-14 | 4.999999912e-15 | 3.131794547e-14 | 4.999999912e-15 | 1.207868614e-11 | 1.53539521e-13 | 2.773614299e-14 | 2.583076948e-14 | 3.328928929e-14 | 1.118937304e-10 | 6.633920496e-11 | 1 | 1 | 1 | 1 | 1 | 1 | 1 | 0 | 0 | 0 | 0 | 0 | 0 | 0 | 0 | 0 | 0 | 1.445063499e-08 | 39.17830223 | 0 | 0.2688000808 | 29.16507201 | 1.168544073 | 28.95398298 | 0.7319202838 | 0.6501513255 | 0 | 0 | 0 | 0 | 0 | 49 | 0 | 71.02 | 79.98 | 30.78 | 180.01 | 481.47 | 179.82 | 458.27 | 473.24 | 77.86 | 0.15 | Catalyst_04 | 13.62175 | 3.210154 | 5.30142 | 1.214508 | 1.924884 | 1.078825 | 0.9672955 | 1.620903 | 37.83334 | 45.14894 | 0.6263523 | 97.66147
823.041 | 1770207202.7 | 04/02/2026_13:13:22,735 | 1 | 2 | 2.797816478e-06 | 2.273872269e-06 | 8.433678235e-12 | 7.092441218e-12 | 5.937141404e-12 | 1.205817477e-11 | 6.968912253e-11 | 9.235096021e-11 | 1.365026365e-12 | 1.774925042e-12 | 1.147165696e-11 | 6.172261595e-13 | 1.594589668e-14 | 4.999999912e-15 | 2.600830589e-14 | 4.999999912e-15 | 1.211840524e-11 | 1.430900076e-13 | 3.576026736e-14 | 2.263218164e-14 | 3.820505178e-14 | 1.123425519e-10 | 6.625017895e-11 | 1 | 1 | 1 | 1 | 1 | 1 | 1 | 0 | 0 | 0 | 0 | 0 | 0 | 0 | 0 | 0 | 0 | 1.281831107e-08 | 39.28780765 | 0 | 0.2776318414 | 29.10054118 | 1.182821838 | 28.87948467 | 0.7384103188 | 0.6561810055 | 0 | 0 | 0 | 0 | 0 | 48.99 | 0 | 71 | 79.98 | 30.79 | 180 | 487.27 | 179.75 | 459.11 | 476.6 | 77.86 | 0.16 | Catalyst_04 | 13.71735 | 3.424312 | 5.545078 | 1.225278 | 1.948403 | 1.088831 | 1.031826 | 1.695401 | 35.78172 | 43.37085 | 0.6242786 | 97.45598
828.777 | 1770207208.5 | 04/02/2026_13:13:28,471 | 1 | 2 | 2.804796623e-06 | 2.259105486e-06 | 8.524770299e-12 | 7.088645643e-12 | 5.938203054e-12 | 1.204072692e-11 | 6.971195843e-11 | 9.257889594e-11 | 1.366951799e-12 | 1.785783435e-12 | 1.14571564e-11 | 6.235228805e-13 | 9.403685242e-15 | 4.999999912e-15 | 2.227952963e-14 | 4.999999912e-15 | 1.219354218e-11 | 1.382397614e-13 | 3.840732664e-14 | 1.30126436e-14 | 4.148852079e-14 | 1.119875789e-10 | 6.63173752e-11 | 1 | 1 | 1 | 1 | 1 | 1 | 1 | 0 | 0 | 0 | 0 | 0 | 0 | 0 | 0 | 0 | 0 | 8.6373407e-09 | 39.16116738 | 0 | 0.2576948889 | 29.14533465 | 1.22523077 | 28.91033844 | 0.7461914873 | 0.6599658306 | 0 | 0 | 0 | 0 | 0 | 49.01 | 0 | 71 | 79.98 | 30.79 | 180.01 | 489.61 | 179.72 | 459.76 | 480.63 | 77.86 | 0.16 | Catalyst_04 | 13.81295 | 3.275656 | 5.444166 | 1.238189 | 2.018261 | 1.095111 | 0.9870328 | 1.664548 | 37.79973 | 46.20757 | 0.6090212 | 97.65045
834.513 | 1770207214.2 | 04/02/2026_13:13:34,207 | 1 | 2 | 2.785828428e-06 | 2.273872269e-06 | 8.629178969e-12 | 7.082947943e-12 | 5.933132458e-12 | 1.201946442e-11 | 6.962894844e-11 | 9.23786117e-11 | 1.36772245e-12 | 1.803756797e-12 | 1.144625107e-11 | 6.285663179e-13 | 4.999999912e-15 | 4.999999912e-15 | 1.551417923e-14 | 4.999999912e-15 | 1.217657052e-11 | 1.344450132e-13 | 4.304706819e-14 | 4.999999912e-15 | 4.468857061e-14 | 1.121927759e-10 | 6.602122321e-11 | 1 | 1 | 1 | 1 | 1 | 1 | 1 | 0 | 0 | 0 | 0 | 0 | 0 | 0 | 0 | 0 | 0 | 6.184761468e-09 | 39.26479778 | 0 | 0.2645732793 | 29.12251511 | 1.233712414 | 28.80457152 | 0.7560464703 | 0.6670406563 | 0 | 0 | 0 | 0 | 0 | 49 | 0 | 70.97 | 80.02 | 30.8 | 180.02 | 493.29 | 179.68 | 460.13 | 482.49 | 77.86 | 0.16 | Catalyst_04 | 13.90855 | 3.351387 | 5.790094 | 1.254542 | 2.032232 | 1.106851 | 1.009852 | 1.770315 | 37.43352 | 44.37548 | 0.6128223 | 97.4526
840.249 | 1770207219.9 | 04/02/2026_13:13:39,943 | 1 | 2 | 2.789765631e-06 | 2.276487749e-06 | 8.770591892e-12 | 7.071940256e-12 | 5.947833805e-12 | 1.200682522e-11 | 6.967918603e-11 | 9.228447867e-11 | 1.373131101e-12 | 1.812564855e-12 | 1.144770129e-11 | 6.229967171e-13 | 4.999999912e-15 | 8.400059619e-15 | 4.999999912e-15 | 4.999999912e-15 | 1.230772515e-11 | 1.232485115e-13 | 4.565386291e-14 | 4.999999912e-15 | 4.667058027e-14 | 1.117202511e-10 | 6.625867216e-11 | 1 | 1 | 1 | 1 | 1 | 1 | 1 | 0 | 0 | 0 | 0 | 0 | 0 | 0 | 0 | 0 | 0 | 6.584668441e-09 | 39.11573627 | 0 | 0.2850308287 | 29.11565679 | 1.262566507 | 28.91368738 | 0.7688965507 | 0.6709161822 | 0 | 0 | 0 | 0 | 0 | 49 | 0 | 71 | 80 | 30.8 | 180.02 | 494.48 | 179.66 | 460.97 | 485.17 | 77.86 | 0.16 | Catalyst_04 | 14.00415 | 3.374148 | 5.433213 | 1.275865 | 2.079762 | 1.113282 | 1.016711 | 1.661199 | 37.81295 | 47.14747 | 0.6089949 | 97.66858
845.985 | 1770207225.7 | 04/02/2026_13:13:45,679 | 1 | 2 | 2.787443918e-06 | 2.26690986e-06 | 8.925285858e-12 | 7.070664367e-12 | 5.935359409e-12 | 1.199100021e-11 | 6.953775056e-11 | 9.237213078e-11 | 1.379547193e-12 | 1.823761845e-12 | 1.145679471e-11 | 6.20933643e-13 | 4.999999912e-15 | 1.256540512e-14 | 4.999999912e-15 | 4.999999912e-15 | 1.231852034e-11 | 1.259294996e-13 | 3.853440529e-14 | 4.999999912e-15 | 5.504251501e-14 | 1.119870793e-10 | 6.600462538e-11 | 1 | 1 | 1 | 1 | 1 | 1 | 1 | 0 | 0 | 0 | 0 | 0 | 0 | 0 | 0 | 0 | 0 | 5.965209429e-09 | 39.18951631 | 0 | 0.2454365916 | 29.10135399 | 1.307177812 | 28.79578994 | 0.7817418473 | 0.6750885312 | 0.004374893798 | 0 | 0 | 0 | 0 | 49 | 0 | 70.98 | 80 | 30.81 | 180.03 | 495.72 | 179.64 | 461.86 | 485.95 | 77.86 | 0.16 | Catalyst_04 | 14.09975 | 3.421615 | 5.818815 | 1.29718 | 2.153248 | 1.120205 | 1.031013 | 1.779096 | 37.91133 | 46.51697 | 0.5980379 | 97.5243
851.721 | 1770207231.4 | 04/02/2026_13:13:51,415 | 1 | 2 | 2.790262215e-06 | 2.262570661e-06 | 9.06800763e-12 | 7.076421046e-12 | 5.929222825e-12 | 1.201563415e-11 | 6.952637771e-11 | 9.229823156e-11 | 1.397577475e-12 | 1.835889513e-12 | 1.145267561e-11 | 6.116754781e-13 | 4.999999912e-15 | 1.421563876e-14 | 4.999999912e-15 | 1.206577766e-14 | 1.239702351e-11 | 1.318891556e-13 | 3.385149555e-14 | 4.999999912e-15 | 5.208257192e-14 | 1.118505705e-10 | 6.591779206e-11 | 1 | 1 | 1 | 1 | 1 | 1 | 1 | 0 | 0 | 0 | 0 | 0 | 0 | 0 | 0 | 0 | 0 | 5.930922488e-09 | 39.16147344 | 0 | 0.2505911008 | 29.10170334 | 1.337851458 | 28.77114499 | 0.794596072 | 0.6813175898 | 0.0006833537789 | 0 | 0 | 0 | 0 | 49 | 0 | 71.02 | 80.02 | 30.8 | 180.03 | 495.85 | 179.63 | 462.32 | 486.68 | 77.86 | 0.16 | Catalyst_04 | 14.19535 | 3.420455 | 5.89942 | 1.318509 | 2.203775 | 1.130541 | 1.030664 | 1.803741 | 38.54777 | 47.20043 | 0.5939345 | 97.5348
857.457 | 1770207237.2 | 04/02/2026_13:13:57,151 | 1 | 2 | 2.79587357e-06 | 2.267778655e-06 | 9.247716308e-12 | 7.093129469e-12 | 5.916823021e-12 | 1.199770144e-11 | 6.954119919e-11 | 9.218573127e-11 | 1.403051937e-12 | 1.852076652e-12 | 1.144485548e-11 | 6.070797619e-13 | 4.999999912e-15 | 9.179584041e-15 | 4.999999912e-15 | 1.182227263e-14 | 1.255223703e-11 | 1.435377696e-13 | 2.471363636e-14 | 4.999999912e-15 | 5.849429963e-14 | 1.120917248e-10 | 6.60592761e-11 | 1 | 1 | 1 | 1 | 1 | 1 | 1 | 0 | 0 | 0 | 0 | 0 | 0 | 0 | 0 | 0 | 0 | 6.231019754e-09 | 39.17108226 | 0 | 0.2670268262 | 29.02140456 | 1.380301381 | 28.77532604 | 0.8089394793 | 0.6862719436 | 0 | 0 | 0 | 0 | 0 | 48.99 | 0 | 71 | 80.03 | 30.8 | 180.03 | 495.52 | 179.64 | 463.16 | 486.7 | 77.86 | 0.16 | Catalyst_04 | 14.29095 | 3.686942 | 5.885746 | 1.34231 | 2.273701 | 1.138762 | 1.110963 | 1.79956 | 36.40713 | 47.42452 | 0.58606 | 97.47934
863.193 | 1770207242.9 | 04/02/2026_13:14:02,887 | 1 | 2 | 2.794000238e-06 | 2.261703912e-06 | 9.41616056e-12 | 7.10045564e-12 | 5.898944094e-12 | 1.200182054e-11 | 6.954373882e-11 | 9.223891789e-11 | 1.414660164e-12 | 1.864643639e-12 | 1.145658655e-11 | 5.972944578e-13 | 4.999999912e-15 | 6.321027415e-15 | 4.999999912e-15 | 1.729149999e-14 | 1.257104663e-11 | 1.538674244e-13 | 1.736522913e-14 | 4.999999912e-15 | 4.544915876e-14 | 1.117434478e-10 | 6.579708306e-11 | 1 | 1 | 1 | 1 | 1 | 1 | 1 | 0 | 0 | 0 | 0 | 0 | 0 | 0 | 0 | 0 | 0 | 6.035123016e-09 | 39.11858015 | 0 | 0.2565121514 | 29.09033086 | 1.411623215 | 28.71341576 | 0.8249757284 | 0.6928440746 | 0 | 0 | 0 | 0 | 0 | 49 | 0 | 70.99 | 79.98 | 30.81 | 180.01 | 493.92 | 179.68 | 464.18 | 485.83 | 77.86 | 0.16 | Catalyst_04 | 14.38655 | 3.458197 | 6.088233 | 1.36892 | 2.325296 | 1.149668 | 1.042037 | 1.86147 | 39.58478 | 48.61787 | 0.5844164 | 97.5425
868.929 | 1770207248.6 | 04/02/2026_13:14:08,623 | 1 | 2 | 2.785488732e-06 | 2.304583859e-06 | 9.54117254e-12 | 7.118533627e-12 | 5.883381456e-12 | 1.19916568e-11 | 6.943853131e-11 | 9.225992886e-11 | 1.41382316e-12 | 1.88410767e-12 | 1.146327304e-11 | 5.936960992e-13 | 4.999999912e-15 | 4.999999912e-15 | 4.999999912e-15 | 2.344710187e-14 | 1.264760865e-11 | 1.59539916e-13 | 1.175484542e-14 | 4.999999912e-15 | 4.309460368e-14 | 1.123300342e-10 | 6.57419813e-11 | 1 | 1 | 1 | 1 | 1 | 1 | 1 | 0 | 0 | 0 | 0 | 0 | 0 | 0 | 0 | 0 | 0 | 5.672092914e-09 | 39.23133267 | 0 | 0.2361357536 | 29.01032456 | 1.454797442 | 28.62713615 | 0.8337988403 | 0.6980289377 | 0 | 0 | 0 | 0 | 0 | 49 | 0 | 70.99 | 79.97 | 30.81 | 180.01 | 493.23 | 179.69 | 464.46 | 484.76 | 77.86 | 0.16 | Catalyst_04 | 14.48215 | 3.723713 | 6.370424 | 1.38356 | 2.396415 | 1.158271 | 1.122043 | 1.94775 | 37.15539 | 47.39074 | 0.5731374 | 97.3397
874.665 | 1770207254.4 | 04/02/2026_13:14:14,359 | 1 | 2 | 2.78744119e-06 | 2.273872269e-06 | 9.672745244e-12 | 7.110398208e-12 | 5.896351116e-12 | 1.200748875e-11 | 6.952112497e-11 | 9.21825255e-11 | 1.421238886e-12 | 1.907589321e-12 | 1.145929532e-11 | 5.891713441e-13 | 1.466335327e-14 | 4.999999912e-15 | 4.999999912e-15 | 1.781053129e-14 | 1.267662711e-11 | 1.685273828e-13 | 1.513290768e-14 | 1.5319177e-14 | 3.932847835e-14 | 1.120511461e-10 | 6.577526024e-11 | 1 | 1 | 1 | 1 | 1 | 1 | 1 | 0 | 0 | 0 | 0 | 0 | 0 | 0 | 0 | 0 | 0 | 1.201125094e-08 | 39.16355304 | 0 | 0.2655472845 | 29.02960743 | 1.447196773 | 28.65822641 | 0.8461534088 | 0.7074378169 | 0 | 0 | 0 | 0 | 0 | 49 | 0 | 71.02 | 80 | 30.82 | 180.01 | 491.64 | 179.74 | 464.93 | 484.1 | 77.86 | 0.16 | Catalyst_04 | 14.57775 | 3.659719 | 6.268738 | 1.404061 | 2.383894 | 1.173884 | 1.10276 | 1.91666 | 38.36526 | 47.92963 | 0.5846844 | 97.41016
880.401 | 1770207260.1 | 04/02/2026_13:14:20,095 | 1 | 2 | 2.791480483e-06 | 2.279108685e-06 | 9.778650979e-12 | 7.119142515e-12 | 5.895579164e-12 | 1.203041226e-11 | 6.957787124e-11 | 9.205900625e-11 | 1.420413266e-12 | 1.92574949e-12 | 1.145975415e-11 | 5.914036622e-13 | 2.332777695e-14 | 4.999999912e-15 | 1.105343098e-14 | 1.129402222e-14 | 1.27390121e-11 | 1.680976322e-13 | 1.703344124e-14 | 2.39758317e-14 | 3.819437578e-14 | 1.121678306e-10 | 6.586082374e-11 | 1 | 1 | 1 | 1 | 1 | 1 | 1 | 0 | 0 | 0 | 0 | 0 | 0 | 0 | 0 | 0 | 0 | 1.755266639e-08 | 39.17280071 | 0 | 0.2872187891 | 28.98932941 | 1.451030424 | 28.66803168 | 0.8548765519 | 0.7132179713 | 0 | 0 | 0 | 0 | 0 | 49 | 0 | 71 | 80 | 30.82 | 180.02 | 490.88 | 179.75 | 465.14 | 482.79 | 77.86 | 0.16 | Catalyst_04 | 14.67335 | 3.793389 | 6.236669 | 1.418535 | 2.390209 | 1.183475 | 1.143038 | 1.906854 | 37.39493 | 47.57645 | 0.5891514 | 97.36628
886.137 | 1770207265.8 | 04/02/2026_13:14:25,831 | 1 | 2 | 2.79157689e-06 | 2.288735459e-06 | 9.877834661e-12 | 7.106354567e-12 | 5.904512122e-12 | 1.20382402e-11 | 6.951811349e-11 | 9.218546759e-11 | 1.41872473e-12 | 1.946993348e-12 | 1.144305917e-11 | 5.950741202e-13 | 2.227371052e-14 | 4.999999912e-15 | 2.152475043e-14 | 8.645024936e-15 | 1.279919573e-11 | 1.676799704e-13 | 2.038773406e-14 | 2.774923642e-14 | 3.715582868e-14 | 1.121038193e-10 | 6.600683194e-11 | 1 | 1 | 1 | 1 | 1 | 1 | 1 | 0 | 0 | 0 | 0 | 0 | 0 | 0 | 0 | 0 | 0 | 1.654192119e-08 | 39.11206331 | 0 | 0.270597108 | 28.97255192 | 1.473584881 | 28.70682294 | 0.8625064954 | 0.7197792038 | 0 | 0 | 0 | 0 | 0 | 48.99 | 0 | 71 | 80.02 | 30.83 | 180.02 | 490.16 | 179.77 | 465.59 | 482.32 | 77.86 | 0.16 | Catalyst_04 | 14.76895 | 3.849069 | 6.109796 | 1.431196 | 2.427362 | 1.194362 | 1.159816 | 1.868063 | 37.18292 | 48.66724 | 0.5853117 | 97.43969
891.873 | 1770207271.6 | 04/02/2026_13:14:31,567 | 1 | 2 | 2.792028226e-06 | 2.291367991e-06 | 9.995363044e-12 | 7.11100883e-12 | 5.908508925e-12 | 1.2023358e-11 | 6.960136634e-11 | 9.220101765e-11 | 1.419281793e-12 | 1.974770607e-12 | 1.145355165e-11 | 6.003401986e-13 | 2.465639387e-14 | 4.999999912e-15 | 2.879312321e-14 | 4.999999912e-15 | 1.284417971e-11 | 1.617096349e-13 | 2.904148683e-14 | 2.333699098e-14 | 3.608477923e-14 | 1.120754947e-10 | 6.585586937e-11 | 1 | 1 | 1 | 1 | 1 | 1 | 1 | 0 | 0 | 0 | 0 | 0 | 0 | 0 | 0 | 0 | 0 | 1.808952127e-08 | 39.10774911 | 0 | 0.277403657 | 28.99720045 | 1.495687973 | 28.64391534 | 0.8729195512 | 0.7295858859 | 0 | 0 | 0 | 0 | 0 | 49 | 0 | 71.02 | 80.02 | 30.82 | 180.02 | 490.69 | 179.77 | 465.87 | 482.6 | 77.86 | 0.16 | Catalyst_04 | 14.86455 | 3.767268 | 6.315545 | 1.448475 | 2.463771 | 1.210635 | 1.135167 | 1.930971 | 38.44895 | 48.78085 | 0.5836241 | 97.41308
897.609 | 1770207277.3 | 04/02/2026_13:14:37,303 | 1 | 2 | 2.79400183e-06 | 2.286982181e-06 | 1.010448929e-11 | 7.101981329e-12 | 5.927923517e-12 | 1.202065791e-11 | 6.952888959e-11 | 9.214386198e-11 | 1.42289056e-12 | 1.99524685e-12 | 1.145242928e-11 | 6.117103894e-13 | 1.796429657e-14 | 4.999999912e-15 | 3.301716132e-14 | 4.999999912e-15 | 1.288614701e-11 | 1.552231922e-13 | 3.863627625e-14 | 2.41072946e-14 | 3.645149368e-14 | 1.120985943e-10 | 6.567711652e-11 | 1 | 1 | 1 | 1 | 1 | 1 | 1 | 0 | 0 | 0 | 0 | 0 | 0 | 0 | 0 | 0 | 0 | 1.393000644e-08 | 39.13170806 | 0 | 0.2735139911 | 28.99005173 | 1.523805972 | 28.57905385 | 0.8827327938 | 0.7374312694 | 0 | 0 | 0 | 0 | 0 | 49 | 0 | 70.99 | 80 | 30.83 | 180.01 | 496.21 | 179.76 | 466.9 | 487.28 | 77.86 | 0.16 | Catalyst_04 | 14.96015 | 3.790992 | 6.527685 | 1.464758 | 2.510089 | 1.223653 | 1.142316 | 1.995832 | 38.63786 | 48.55749 | 0.5792947 | 97.34078
903.345 | 1770207283.0 | 04/02/2026_13:14:43,039 | 1 | 2 | 2.793466138e-06 | 2.295767445e-06 | 1.025393312e-11 | 7.101302185e-12 | 5.926956842e-12 | 1.199896779e-11 | 6.94466637e-11 | 9.21182991e-11 | 1.418780566e-12 | 2.012730477e-12 | 1.14247483e-11 | 6.166382509e-13 | 1.062558787e-14 | 4.999999912e-15 | 2.393994291e-14 | 4.999999912e-15 | 1.293777585e-11 | 1.492155737e-13 | 4.465460797e-14 | 1.338469605e-14 | 4.103788571e-14 | 1.122747798e-10 | 6.577742517e-11 | 1 | 1 | 1 | 1 | 1 | 1 | 1 | 0 | 0 | 0 | 0 | 0 | 0 | 0 | 0 | 0 | 0 | 9.575622584e-09 | 39.14435325 | 0 | 0.2703065127 | 28.93209393 | 1.542691063 | 28.58922039 | 0.8947179996 | 0.7423637932 | 0 | 0 | 0 | 0 | 0 | 49.01 | 0 | 71.01 | 80 | 30.83 | 179.98 | 501.1 | 179.72 | 467.66 | 491.44 | 77.86 | 0.16 | Catalyst_04 | 15.05575 | 3.983336 | 6.494434 | 1.484646 | 2.541197 | 1.231838 | 1.200274 | 1.985666 | 37.27142 | 48.42186 | 0.5799722 | 97.29316
909.081 | 1770207288.8 | 04/02/2026_13:14:48,775 | 1 | 2 | 2.783844138e-06 | 2.26690986e-06 | 1.040611781e-11 | 7.095000802e-12 | 5.929020729e-12 | 1.201444413e-11 | 6.94260413e-11 | 9.2129325e-11 | 1.418808539e-12 | 2.033092661e-12 | 1.142484631e-11 | 6.21773195e-13 | 4.999999912e-15 | 7.987746003e-15 | 1.752627381e-14 | 4.999999912e-15 | 1.303171893e-11 | 1.452039986e-13 | 4.654543285e-14 | 4.999999912e-15 | 4.776006454e-14 | 1.121144219e-10 | 6.534751212e-11 | 1 | 1 | 1 | 1 | 1 | 1 | 1 | 0 | 0 | 0 | 0 | 0 | 0 | 0 | 0 | 0 | 0 | 6.025159755e-09 | 39.14317543 | 0 | 0.2570704756 | 28.98258708 | 1.616984532 | 28.4441302 | 0.9091550953 | 0.7504979895 | 0 | 0 | 0 | 0 | 0 | 49.01 | 0 | 71 | 80.03 | 30.83 | 179.97 | 502.89 | 179.7 | 468.1 | 493.12 | 77.86 | 0.16 | Catalyst_04 | 15.15135 | 3.815765 | 6.968974 | 1.508602 | 2.663577 | 1.245335 | 1.14978 | 2.130756 | 39.53603 | 49.29025 | 0.5622534 | 97.25972
914.817 | 1770207294.5 | 04/02/2026_13:14:54,511 | 1 | 2 | 2.791456836e-06 | 2.291367991e-06 | 1.058463213e-11 | 7.074214912e-12 | 5.925368269e-12 | 1.197498437e-11 | 6.93618496e-11 | 9.198653644e-11 | 1.42763015e-12 | 2.044448595e-12 | 1.143518353e-11 | 6.215103302e-13 | 4.999999912e-15 | 8.553345478e-15 | 4.999999912e-15 | 4.999999912e-15 | 1.315000192e-11 | 1.420578065e-13 | 4.754566017e-14 | 4.999999912e-15 | 5.555522405e-14 | 1.11917621e-10 | 6.558167204e-11 | 1 | 1 | 1 | 1 | 1 | 1 | 1 | 0 | 0 | 0 | 0 | 0 | 0 | 0 | 0 | 0 | 0 | 6.419870671e-09 | 39.06181437 | 0 | 0.2730463297 | 28.92429496 | 1.644260344 | 28.53266706 | 0.9245971676 | 0.7551333169 | 0 | 0 | 0 | 0 | 0 | 49 | 0 | 71 | 80.02 | 30.84 | 179.99 | 505.1 | 179.65 | 469.05 | 495.3 | 77.86 | 0.16 | Catalyst_04 | 15.24695 | 4.009219 | 6.6794 | 1.534226 | 2.708507 | 1.253027 | 1.208073 | 2.042219 | 38.26745 | 50.58809 | 0.562318 | 97.35447
920.553 | 1770207300.2 | 04/02/2026_13:15:00,247 | 1 | 2 | 2.785153356e-06 | 2.28435465e-06 | 1.078968165e-11 | 7.082157777e-12 | 5.921647287e-12 | 1.197549178e-11 | 6.943734476e-11 | 9.193682621e-11 | 1.440922685e-12 | 2.060845635e-12 | 1.14081973e-11 | 6.151068153e-13 | 4.999999912e-15 | 1.215018449e-14 | 4.999999912e-15 | 9.231962864e-15 | 1.322780167e-11 | 1.355611451e-13 | 4.250815195e-14 | 4.999999912e-15 | 5.468548384e-14 | 1.121821525e-10 | 6.542954373e-11 | 1 | 1 | 1 | 1 | 1 | 1 | 1 | 0 | 0 | 0 | 0 | 0 | 0 | 0 | 0 | 0 | 0 | 6.402955697e-09 | 39.11786753 | 0 | 0.2755685813 | 28.90563362 | 1.678962082 | 28.43899106 | 0.9416373205 | 0.7613533678 | 0 | 0 | 0 | 0 | 0 | 49 | 0 | 71 | 80 | 30.84 | 180.02 | 505.64 | 179.63 | 469.54 | 495.87 | 77.86 | 0.16 | Catalyst_04 | 15.34255 | 4.07115 | 6.985782 | 1.562501 | 2.76567 | 1.263348 | 1.226734 | 2.135895 | 38.37985 | 49.93004 | 0.5608449 | 97.22658
926.289 | 1770207306.0 | 04/02/2026_13:15:05,983 | 1 | 2 | 2.79507276e-06 | 2.317868166e-06 | 1.097827124e-11 | 7.082652607e-12 | 5.904503449e-12 | 1.195878032e-11 | 6.927435015e-11 | 9.189780881e-11 | 1.450271001e-12 | 2.076232198e-12 | 1.141750843e-11 | 6.071904047e-13 | 4.999999912e-15 | 7.951364244e-15 | 4.999999912e-15 | 1.22666007e-14 | 1.327988414e-11 | 1.399287858e-13 | 3.447917407e-14 | 4.999999912e-15 | 5.37541474e-14 | 1.120993992e-10 | 6.550021636e-11 | 1 | 1 | 1 | 1 | 1 | 1 | 1 | 0 | 0 | 0 | 0 | 0 | 0 | 0 | 0 | 0 | 0 | 6.066038287e-09 | 39.08324379 | 0 | 0.2564912368 | 28.86267925 | 1.707945494 | 28.46820903 | 0.9577458959 | 0.767548926 | 0 | 0 | 0 | 0 | 0 | 49 | 0 | 71 | 79.98 | 30.85 | 180.03 | 505.76 | 179.59 | 470.48 | 496.21 | 77.86 | 0.16 | Catalyst_04 | 15.43815 | 4.213702 | 6.89022 | 1.589231 | 2.813413 | 1.273629 | 1.269688 | 2.106677 | 37.71579 | 50.58533 | 0.5607591 | 97.2517
932.025 | 1770207311.7 | 04/02/2026_13:15:11,719 | 1 | 2 | 2.784645403e-06 | 2.309003548e-06 | 1.12135223e-11 | 7.10273897e-12 | 5.886532147e-12 | 1.194567448e-11 | 6.91281199e-11 | 9.197093781e-11 | 1.460201534e-12 | 2.089734418e-12 | 1.143667713e-11 | 5.959153527e-13 | 4.999999912e-15 | 9.280472441e-15 | 4.999999912e-15 | 1.467839657e-14 | 1.338035672e-11 | 1.514444901e-13 | 3.063932639e-14 | 4.999999912e-15 | 5.130742497e-14 | 1.11826326e-10 | 6.553450838e-11 | 1 | 1 | 1 | 1 | 1 | 1 | 1 | 0 | 0 | 0 | 0 | 0 | 0 | 0 | 0 | 0 | 0 | 5.680700821e-09 | 38.99231681 | 0 | 0.2323135169 | 28.85276078 | 1.763735392 | 28.49101697 | 0.9781168817 | 0.7732358615 | 0.006966652635 | 0 | 0 | 0 | 0 | 49 | 0 | 71 | 80 | 30.84 | 180.04 | 505.5 | 179.57 | 470.92 | 496.06 | 77.86 | 0.16 | Catalyst_04 | 15.53375 | 4.246618 | 6.815623 | 1.623034 | 2.905312 | 1.283065 | 1.279607 | 2.083869 | 38.21943 | 52.43788 | 0.5545712 | 97.36483
937.761 | 1770207317.5 | 04/02/2026_13:15:17,455 | 1 | 2 | 2.796022045e-06 | 2.28435465e-06 | 1.142713615e-11 | 7.11612106e-12 | 5.881954212e-12 | 1.192776173e-11 | 6.925596902e-11 | 9.191067352e-11 | 1.469961631e-12 | 2.110203505e-12 | 1.140978458e-11 | 5.923573264e-13 | 4.999999912e-15 | 5.175281522e-15 | 4.999999912e-15 | 1.342932283e-14 | 1.343846302e-11 | 1.529137873e-13 | 3.008875836e-14 | 4.999999912e-15 | 5.091983963e-14 | 1.118036497e-10 | 6.544816078e-11 | 1 | 1 | 1 | 1 | 1 | 1 | 1 | 0 | 0 | 0 | 0 | 0 | 0 | 0 | 0 | 0 | 0 | 6.088790223e-09 | 38.98213042 | 0 | 0.2533065924 | 28.8627955 | 1.77990546 | 28.44841599 | 0.9968873121 | 0.781192547 | 0 | 0 | 0 | 0 | 0 | 49 | 0 | 71 | 79.98 | 30.85 | 179.99 | 503.86 | 179.55 | 472.05 | 494.83 | 77.86 | 0.16 | Catalyst_04 | 15.62935 | 4.213316 | 6.954957 | 1.65418 | 2.931949 | 1.296268 | 1.269572 | 2.12647 | 39.26076 | 52.41117 | 0.5600788 | 97.33782
943.497 | 1770207323.2 | 04/02/2026_13:15:23,191 | 1 | 2 | 2.786467121e-06 | 2.30635078e-06 | 1.160589333e-11 | 7.118603016e-12 | 5.874904296e-12 | 1.193061535e-11 | 6.91693855e-11 | 9.174635357e-11 | 1.476018635e-12 | 2.128893416e-12 | 1.143286767e-11 | 5.884718711e-13 | 4.999999912e-15 | 4.999999912e-15 | 4.999999912e-15 | 1.73419425e-14 | 1.352399009e-11 | 1.659108913e-13 | 1.797060019e-14 | 4.999999912e-15 | 5.114588901e-14 | 1.121761226e-10 | 6.536723246e-11 | 1 | 1 | 1 | 1 | 1 | 1 | 1 | 0 | 0 | 0 | 0 | 0 | 0 | 0 | 0 | 0 | 0 | 6.065670532e-09 | 39.06974741 | 0 | 0.25624346 | 28.78609541 | 1.812753493 | 28.38181432 | 1.011365743 | 0.7875592642 | 0 | 0 | 0 | 0 | 0 | 49 | 0 | 70.98 | 79.98 | 30.85 | 179.98 | 502.35 | 179.56 | 472.61 | 493.54 | 77.86 | 0.16 | Catalyst_04 | 15.72495 | 4.46786 | 7.172788 | 1.678205 | 2.986057 | 1.306833 | 1.346272 | 2.193072 | 37.56171 | 51.21722 | 0.5579169 | 97.15587
949.233 | 1770207328.9 | 04/02/2026_13:15:28,927 | 1 | 2 | 2.795265118e-06 | 2.294008709e-06 | 1.175677437e-11 | 7.126552386e-12 | 5.876476823e-12 | 1.195841516e-11 | 6.923629725e-11 | 9.178725141e-11 | 1.484788312e-12 | 2.14905654e-12 | 1.142935052e-11 | 5.870335142e-13 | 4.999999912e-15 | 4.999999912e-15 | 4.999999912e-15 | 1.768295457e-14 | 1.354502014e-11 | 1.719175881e-13 | 1.476861575e-14 | 1.007308522e-14 | 4.355105957e-14 | 1.122205731e-10 | 6.515340351e-11 | 1 | 1 | 1 | 1 | 1 | 1 | 1 | 0 | 0 | 0 | 0 | 0 | 0 | 0 | 0 | 0 | 0 | 6.054672335e-09 | 39.09070103 | 0 | 0.2561340272 | 28.81674042 | 1.833101796 | 28.29338818 | 1.024639337 | 0.795413758 | 0 | 0 | 0 | 0 | 0 | 49 | 0 | 71 | 80 | 30.86 | 179.98 | 501.47 | 179.57 | 472.85 | 492.84 | 77.86 | 0.16 | Catalyst_04 | 15.82055 | 4.366159 | 7.462 | 1.70023 | 3.019576 | 1.319866 | 1.315627 | 2.281498 | 38.9411 | 50.96019 | 0.5589648 | 97.09421
954.969 | 1770207334.7 | 04/02/2026_13:15:34,663 | 1 | 2 | 2.786672439e-06 | 2.326772346e-06 | 1.189354951e-11 | 7.130010991e-12 | 5.865713297e-12 | 1.19532665e-11 | 6.91593241e-11 | 9.180559785e-11 | 1.482799235e-12 | 2.171841266e-12 | 1.145363925e-11 | 5.836671749e-13 | 1.295832338e-14 | 4.999999912e-15 | 4.999999912e-15 | 1.618698258e-14 | 1.361611952e-11 | 1.769080488e-13 | 1.13983157e-14 | 1.017592179e-14 | 3.592761735e-14 | 1.118995174e-10 | 6.536056418e-11 | 1 | 1 | 1 | 1 | 1 | 1 | 1 | 0 | 0 | 0 | 0 | 0 | 0 | 0 | 0 | 0 | 0 | 1.074013524e-08 | 38.97933717 | 0 | 0.2486257135 | 28.80032914 | 1.855888918 | 28.38380521 | 1.036449857 | 0.8032205506 | 0 | 0 | 0 | 0 | 0 | 49 | 0 | 71 | 80 | 30.86 | 179.99 | 500.13 | 179.6 | 473.33 | 491.71 | 77.86 | 0.16 | Catalyst_04 | 15.91615 | 4.420623 | 7.166276 | 1.719828 | 3.057112 | 1.33282 | 1.332038 | 2.191081 | 38.90466 | 52.67744 | 0.5584655 | 97.25366
960.705 | 1770207340.4 | 04/02/2026_13:15:40,399 | 1 | 2 | 2.784896651e-06 | 2.312548077e-06 | 1.200353879e-11 | 7.133344262e-12 | 5.871267014e-12 | 1.197379348e-11 | 6.918821072e-11 | 9.172166499e-11 | 1.480887353e-12 | 2.195677017e-12 | 1.144179976e-11 | 5.850282823e-13 | 2.256572513e-14 | 4.999999912e-15 | 1.851436654e-14 | 1.216958493e-14 | 1.366886378e-11 | 1.775473486e-13 | 1.954273569e-14 | 2.462244648e-14 | 3.757978222e-14 | 1.119761853e-10 | 6.529427693e-11 | 1 | 1 | 1 | 1 | 1 | 1 | 1 | 0 | 0 | 0 | 0 | 0 | 0 | 0 | 0 | 0 | 0 | 1.665465743e-08 | 38.99686878 | 0 | 0.2641167651 | 28.78412951 | 1.866238382 | 28.34643324 | 1.045851976 | 0.8112357763 | 0 | 0 | 0 | 0 | 0 | 49 | 0 | 71 | 80.02 | 30.86 | 180.03 | 500.02 | 179.61 | 473.6 | 491.64 | 77.86 | 0.16 | Catalyst_04 | 16.01175 | 4.474384 | 7.288507 | 1.735429 | 3.07416 | 1.34612 | 1.348238 | 2.228453 | 38.78588 | 52.1778 | 0.5604064 | 97.18246
966.441 | 1770207346.1 | 04/02/2026_13:15:46,135 | 1 | 2 | 2.790478675e-06 | 2.341081426e-06 | 1.213415046e-11 | 7.122500072e-12 | 5.885932367e-12 | 1.196884519e-11 | 6.919199935e-11 | 9.159533548e-11 | 1.485465939e-12 | 2.224356116e-12 | 1.143847603e-11 | 5.919139419e-13 | 2.424748194e-14 | 4.999999912e-15 | 2.597046893e-14 | 8.468945421e-15 | 1.378104228e-11 | 1.75942255e-13 | 2.634689037e-14 | 2.88459984e-14 | 3.669645561e-14 | 1.122342289e-10 | 6.520130269e-11 | 1 | 1 | 1 | 1 | 1 | 1 | 1 | 0 | 0 | 0 | 0 | 0 | 0 | 0 | 0 | 0 | 0 | 1.786857275e-08 | 39.05187723 | 0 | 0.2799306862 | 28.73644428 | 1.902180807 | 28.2785044 | 1.056396909 | 0.8210150659 | 0 | 0 | 0 | 0 | 0 | 49 | 0 | 71 | 80 | 30.86 | 180.05 | 501.96 | 179.64 | 474.27 | 493.23 | 77.86 | 0.16 | Catalyst_04 | 16.10735 | 4.632637 | 7.510679 | 1.752927 | 3.133367 | 1.362347 | 1.395923 | 2.296382 | 37.83865 | 51.51744 | 0.5553609 | 97.05122
972.177 | 1770207351.9 | 04/02/2026_13:15:51,871 | 1 | 2 | 2.790993904e-06 | 2.305464704e-06 | 1.234782068e-11 | 7.127790112e-12 | 5.889930904e-12 | 1.195437586e-11 | 6.913690453e-11 | 9.162772624e-11 | 1.482085179e-12 | 2.252681765e-12 | 1.140954171e-11 | 5.947264708e-13 | 2.544755991e-14 | 4.999999912e-15 | 2.764398411e-14 | 4.999999912e-15 | 1.385932862e-11 | 1.709178318e-13 | 3.200578027e-14 | 2.730636694e-14 | 3.849415768e-14 | 1.120545184e-10 | 6.520962242e-11 | 1 | 1 | 1 | 1 | 1 | 1 | 1 | 0 | 0 | 0 | 0 | 0 | 0 | 0 | 0 | 0 | 0 | 1.845121329e-08 | 38.98698693 | 0 | 0.2691215059 | 28.73117064 | 1.941522078 | 28.28285379 | 1.07484634 | 0.8305764912 | 0 | 0 | 0 | 0 | 0 | 49 | 0 | 71 | 79.98 | 30.86 | 180.05 | 503.98 | 179.66 | 474.66 | 494.92 | 77.86 | 0.16 | Catalyst_04 | 16.20295 | 4.650139 | 7.496454 | 1.783541 | 3.198171 | 1.378213 | 1.401197 | 2.292032 | 38.35458 | 52.56977 | 0.5536102 | 97.1145
977.913 | 1770207357.6 | 04/02/2026_13:15:57,607 | 1 | 2 | 2.783409172e-06 | 2.268647677e-06 | 1.256323864e-11 | 7.108840426e-12 | 5.893534358e-12 | 1.194457727e-11 | 6.90792909e-11 | 9.160016495e-11 | 1.48280509e-12 | 2.281065094e-12 | 1.141856054e-11 | 6.010541999e-13 | 1.598518884e-14 | 4.999999912e-15 | 3.111955002e-14 | 4.999999912e-15 | 1.392514229e-11 | 1.625148719e-13 | 3.947060371e-14 | 1.856967271e-14 | 4.285449694e-14 | 1.119736179e-10 | 6.509364575e-11 | 1 | 1 | 1 | 1 | 1 | 1 | 1 | 0 | 0 | 0 | 0 | 0 | 0 | 0 | 0 | 0 | 0 | 1.262609388e-08 | 38.968378 | 0 | 0.264290954 | 28.72491913 | 1.976566674 | 28.23985354 | 1.093765004 | 0.8407810911 | 0 | 0 | 0 | 0 | 0 | 49 | 0 | 70.98 | 80 | 30.87 | 179.98 | 511.45 | 179.67 | 475.87 | 501.27 | 77.86 | 0.16 | Catalyst_04 | 16.29855 | 4.670885 | 7.637093 | 1.814934 | 3.255899 | 1.395146 | 1.407448 | 2.335032 | 38.85631 | 52.81434 | 0.5533661 | 97.0911
983.649 | 1770207363.3 | 04/02/2026_13:16:03,343 | 1 | 2 | 2.785332526e-06 | 2.301933591e-06 | 1.276995263e-11 | 7.120166869e-12 | 5.900138451e-12 | 1.194882474e-11 | 6.911522743e-11 | 9.152251179e-11 | 1.483087524e-12 | 2.302148923e-12 | 1.140344503e-11 | 6.105316448e-13 | 1.055719588e-14 | 4.999999912e-15 | 2.884648629e-14 | 4.999999912e-15 | 1.40152126e-11 | 1.562913481e-13 | 4.16835281e-14 | 6.284648197e-15 | 4.549428529e-14 | 1.120208995e-10 | 6.481631204e-11 | 1 | 1 | 1 | 1 | 1 | 1 | 1 | 0 | 0 | 0 | 0 | 0 | 0 | 0 | 0 | 0 | 0 | 9.43657579e-09 | 38.99725394 | 0 | 0.2679173238 | 28.73243328 | 2.027143495 | 28.12773682 | 1.112151345 | 0.8484591002 | 0 | 0 | 0 | 0 | 0 | 49 | 0 | 70.98 | 79.98 | 30.87 | 179.96 | 514.55 | 179.67 | 476.83 | 504.3 | 77.86 | 0.16 | Catalyst_04 | 16.39415 | 4.645948 | 8.003788 | 1.845443 | 3.339211 | 1.407887 | 1.399934 | 2.447149 | 39.72156 | 52.693 | 0.5486298 | 97.0021
989.385 | 1770207369.1 | 04/02/2026_13:16:09,079 | 1 | 2 | 2.78616244e-06 | 2.294008709e-06 | 1.298074322e-11 | 7.090773281e-12 | 5.888764736e-12 | 1.19018146e-11 | 6.900829214e-11 | 9.150547681e-11 | 1.492613541e-12 | 2.325664617e-12 | 1.140260456e-11 | 6.163592857e-13 | 4.999999912e-15 | 8.65084744e-15 | 1.303592854e-14 | 4.999999912e-15 | 1.413534133e-11 | 1.509196414e-13 | 4.598225419e-14 | 4.999999912e-15 | 5.129481096e-14 | 1.119281751e-10 | 6.482483994e-11 | 1 | 1 | 1 | 1 | 1 | 1 | 1 | 0 | 0 | 0 | 0 | 0 | 0 | 0 | 0 | 0 | 0 | 6.191440533e-09 | 38.95287535 | 0 | 0.2616683841 | 28.69917951 | 2.083994574 | 28.12395166 | 1.130177316 | 0.8573095486 | 0 | 0 | 0 | 0 | 0 | 49 | 0 | 70.99 | 79.97 | 30.87 | 179.96 | 515.89 | 179.66 | 477.34 | 505.16 | 77.86 | 0.16 | Catalyst_04 | 16.48975 | 4.756307 | 8.016168 | 1.875354 | 3.432859 | 1.422573 | 1.433188 | 2.450934 | 39.42879 | 53.6542 | 0.542313 | 97.03474
995.121 | 1770207374.8 | 04/02/2026_13:16:14,815 | 1 | 2 | 2.786634241e-06 | 2.332127906e-06 | 1.32671478e-11 | 7.091389975e-12 | 5.882164981e-12 | 1.191374516e-11 | 6.880181147e-11 | 9.12304815e-11 | 1.500851526e-12 | 2.3425721e-12 | 1.139364297e-11 | 6.138520139e-13 | 4.999999912e-15 | 7.97125766e-15 | 4.999999912e-15 | 4.999999912e-15 | 1.426043311e-11 | 1.443938963e-13 | 4.528326566e-14 | 4.999999912e-15 | 5.395642226e-14 | 1.116551088e-10 | 6.477651054e-11 | 1 | 1 | 1 | 1 | 1 | 1 | 1 | 0 | 0 | 0 | 0 | 0 | 0 | 0 | 0 | 0 | 0 | 6.167804743e-09 | 38.90500676 | 0 | 0.2597207527 | 28.64424721 | 2.141589683 | 28.1359176 | 1.156451083 | 0.8652387166 | 0 | 0 | 0 | 0 | 0 | 49 | 0 | 71 | 79.97 | 30.87 | 179.99 | 516.06 | 179.62 | 478.37 | 505.98 | 77.86 | 0.16 | Catalyst_04 | 16.58535 | 4.93861 | 7.977032 | 1.918952 | 3.527733 | 1.43573 | 1.48812 | 2.438968 | 38.8561 | 54.53377 | 0.5399966 | 97.05884
1000.857 | 1770207380.6 | 04/02/2026_13:16:20,551 | 1 | 2 | 2.78117227e-06 | 2.343776941e-06 | 1.352699983e-11 | 7.086127692e-12 | 5.884861608e-12 | 1.188885448e-11 | 6.879147946e-11 | 9.117996635e-11 | 1.511850541e-12 | 2.364081804e-12 | 1.139397431e-11 | 6.064958106e-13 | 4.999999912e-15 | 1.786243069e-14 | 4.999999912e-15 | 8.510170514e-15 | 1.433718855e-11 | 1.482487771e-13 | 4.280696145e-14 | 4.999999912e-15 | 6.122430037e-14 | 1.115545226e-10 | 6.486299692e-11 | 1 | 1 | 1 | 1 | 1 | 1 | 1 | 0 | 0 | 0 | 0 | 0 | 0 | 0 | 0 | 0 | 0 | 6.227560402e-09 | 38.85305405 | 0 | 0.2666173168 | 28.61598996 | 2.160606679 | 28.15942958 | 1.178577247 | 0.8733842214 | 0.001239424266 | 0 | 0 | 0 | 0 | 49 | 0 | 71.02 | 79.98 | 30.87 | 180.04 | 515.65 | 179.61 | 478.85 | 506 | 77.86 | 0.16 | Catalyst_04 | 16.68095 | 5.032388 | 7.900132 | 1.955667 | 3.559059 | 1.449246 | 1.516378 | 2.415456 | 38.8616 | 54.95163 | 0.5454844 | 97.08235
1006.593 | 1770207386.3 | 04/02/2026_13:16:26,287 | 1 | 2 | 2.792073246e-06 | 2.33302444e-06 | 1.381012232e-11 | 7.103992741e-12 | 5.86600343e-12 | 1.187010126e-11 | 6.870825436e-11 | 9.11986181e-11 | 1.523812868e-12 | 2.385334551e-12 | 1.138825492e-11 | 5.92923822e-13 | 4.999999912e-15 | 1.789590374e-14 | 4.999999912e-15 | 1.731769194e-14 | 1.441090736e-11 | 1.557466179e-13 | 3.188549143e-14 | 4.999999912e-15 | 5.520403064e-14 | 1.117005724e-10 | 6.456758045e-11 | 1 | 1 | 1 | 1 | 1 | 1 | 1 | 0 | 0 | 0 | 0 | 0 | 0 | 0 | 0 | 0 | 0 | 5.757756754e-09 | 38.89908559 | 0 | 0.2409850358 | 28.60993267 | 2.222163341 | 28.0327362 | 1.20285293 | 0.8817765795 | 0.003430351359 | 0 | 0 | 0 | 0 | 49 | 0 | 71 | 80 | 30.87 | 180.06 | 515.18 | 179.56 | 479.73 | 505.47 | 77.86 | 0.16 | Catalyst_04 | 16.77655 | 5.05249 | 8.314503 | 1.995948 | 3.660458 | 1.463172 | 1.522435 | 2.54215 | 39.50425 | 54.67135 | 0.5412982 | 96.96507
1012.329 | 1770207392.0 | 04/02/2026_13:16:32,023 | 1 | 2 | 2.787512813e-06 | 2.303698466e-06 | 1.405632815e-11 | 7.117694888e-12 | 5.856028336e-12 | 1.188409354e-11 | 6.870477104e-11 | 9.111853633e-11 | 1.535099847e-12 | 2.394831946e-12 | 1.137390356e-11 | 5.912706848e-13 | 4.999999912e-15 | 6.263786622e-15 | 4.999999912e-15 | 1.808798709e-14 | 1.449988133e-11 | 1.671109675e-13 | 2.912055227e-14 | 4.999999912e-15 | 5.201999991e-14 | 1.115378206e-10 | 6.46603604e-11 | 1 | 1 | 1 | 1 | 1 | 1 | 1 | 0 | 0 | 0 | 0 | 0 | 0 | 0 | 0 | 0 | 0 | 6.0240415e-09 | 38.83823955 | 0 | 0.2567972217 | 28.58748313 | 2.242766661 | 28.06803729 | 1.224270202 | 0.8860474542 | 0 | 0 | 0 | 0 | 0 | 49 | 0 | 71.01 | 80.02 | 30.87 | 180.07 | 513.83 | 179.54 | 480.11 | 505.01 | 77.86 | 0.16 | Catalyst_04 | 16.87215 | 5.126993 | 8.199045 | 2.031487 | 3.694397 | 1.470259 | 1.544884 | 2.506849 | 39.62336 | 55.35327 | 0.545875 | 97.02018
1018.065 | 1770207397.8 | 04/02/2026_13:16:37,759 | 1 | 2 | 2.789411838e-06 | 2.33033893e-06 | 1.427849245e-11 | 7.123495804e-12 | 5.849487995e-12 | 1.189074013e-11 | 6.871784392e-11 | 9.108185733e-11 | 1.541149586e-12 | 2.424148122e-12 | 1.140444336e-11 | 5.824424059e-13 | 4.999999912e-15 | 6.11049907e-15 | 4.999999912e-15 | 2.224993261e-14 | 1.457915906e-11 | 1.694315803e-13 | 2.351113417e-14 | 4.999999912e-15 | 5.226253593e-14 | 1.118550322e-10 | 6.458242274e-11 | 1 | 1 | 1 | 1 | 1 | 1 | 1 | 0 | 0 | 0 | 0 | 0 | 0 | 0 | 0 | 0 | 0 | 5.98191781e-09 | 38.89513178 | 0 | 0.2573213264 | 28.54500968 | 2.273762988 | 27.99485021 | 1.241867855 | 0.895599213 | 0 | 0 | 0 | 0 | 0 | 49 | 0 | 71.02 | 80 | 30.87 | 180 | 511.3 | 179.5 | 481.03 | 503.07 | 77.86 | 0.16 | Catalyst_04 | 16.96775 | 5.267949 | 8.438415 | 2.060687 | 3.745455 | 1.486108 | 1.587358 | 2.580036 | 39.11745 | 54.56079 | 0.546173 | 96.88072
1023.801 | 1770207403.5 | 04/02/2026_13:16:43,495 | 1 | 2 | 2.777618192e-06 | 2.336600573e-06 | 1.445835986e-11 | 7.128867375e-12 | 5.834468759e-12 | 1.188121129e-11 | 6.859676716e-11 | 9.11851844e-11 | 1.545406598e-12 | 2.437588759e-12 | 1.13942562e-11 | 5.783793583e-13 | 5.761247057e-15 | 4.999999912e-15 | 4.999999912e-15 | 1.658037348e-14 | 1.462832459e-11 | 1.802681539e-13 | 2.446576233e-14 | 4.999999912e-15 | 5.050462408e-14 | 1.118937859e-10 | 6.464918878e-11 | 1 | 1 | 1 | 1 | 1 | 1 | 1 | 0 | 0 | 0 | 0 | 0 | 0 | 0 | 0 | 0 | 0 | 6.23844898e-09 | 38.87188665 | 0 | 0.238252619 | 28.51612927 | 2.303638126 | 28.00304943 | 1.25622245 | 0.8998295565 | 0.004462060742 | 0 | 0 | 0 | 0 | 49 | 0 | 71 | 80 | 30.87 | 179.98 | 510.55 | 179.49 | 481.52 | 501.72 | 77.86 | 0.16 | Catalyst_04 | 17.06335 | 5.363794 | 8.411598 | 2.084507 | 3.794667 | 1.493128 | 1.616238 | 2.571837 | 38.86254 | 55.0047 | 0.5453211 | 96.89586
1029.537 | 1770207409.2 | 04/02/2026_13:16:49,231 | 1 | 2 | 2.788571464e-06 | 2.287861207e-06 | 1.458657674e-11 | 7.130629854e-12 | 5.832047952e-12 | 1.188131798e-11 | 6.867065944e-11 | 9.116455507e-11 | 1.553415166e-12 | 2.456753767e-12 | 1.140642442e-11 | 5.754698476e-13 | 5.314008578e-15 | 4.999999912e-15 | 4.999999912e-15 | 1.316447256e-14 | 1.471158091e-11 | 1.914549655e-13 | 1.878746351e-14 | 1.181790024e-14 | 4.412393167e-14 | 1.117757067e-10 | 6.464599689e-11 | 1 | 1 | 1 | 1 | 1 | 1 | 1 | 0 | 0 | 0 | 0 | 0 | 0 | 0 | 0 | 0 | 0 | 6.250087431e-09 | 38.82950866 | 0 | 0.2525925668 | 28.52275865 | 2.328999127 | 27.99758481 | 1.267418333 | 0.9071372695 | 0 | 0 | 0 | 0 | 0 | 49 | 0 | 71.02 | 80 | 30.87 | 179.97 | 510.26 | 179.48 | 481.79 | 501.37 | 77.86 | 0.16 | Catalyst_04 | 17.15895 | 5.341793 | 8.429471 | 2.103085 | 3.836443 | 1.505254 | 1.609609 | 2.577301 | 39.37038 | 55.62573 | 0.5441901 | 96.93956
1035.273 | 1770207415.0 | 04/02/2026_13:16:54,967 | 1 | 2 | 2.776009751e-06 | 2.274743792e-06 | 1.474771173e-11 | 7.139815215e-12 | 5.841357346e-12 | 1.189461984e-11 | 6.85936169e-11 | 9.09706338e-11 | 1.54880709e-12 | 2.484529726e-12 | 1.140062437e-11 | 5.824879966e-13 | 1.636014491e-14 | 4.999999912e-15 | 1.403566628e-14 | 1.55568663e-14 | 1.476207524e-11 | 1.916897495e-13 | 2.570077025e-14 | 2.6698077e-14 | 4.258527938e-14 | 1.113414499e-10 | 6.436038508e-11 | 1 | 1 | 1 | 1 | 1 | 1 | 1 | 0 | 0 | 0 | 0 | 0 | 0 | 0 | 0 | 0 | 0 | 1.286606903e-08 | 38.78174719 | 0 | 0.2602702587 | 28.55387375 | 2.361960034 | 27.94661294 | 1.284754577 | 0.918959982 | 0 | 0 | 0 | 0 | 0 | 49 | 0 | 71.01 | 80.05 | 30.87 | 180 | 511.13 | 179.5 | 482.46 | 502.24 | 77.86 | 0.16 | Catalyst_04 | 17.25455 | 5.238532 | 8.596183 | 2.131851 | 3.890738 | 1.524872 | 1.578494 | 2.628273 | 40.69559 | 56.14668 | 0.5439358 | 96.96114
1041.009 | 1770207420.7 | 04/02/2026_13:17:00,703 | 1 | 2 | 2.785719062e-06 | 2.346475185e-06 | 1.493741762e-11 | 7.120347714e-12 | 5.848608056e-12 | 1.190177731e-11 | 6.852567819e-11 | 9.098075765e-11 | 1.550608166e-12 | 2.514291943e-12 | 1.140694483e-11 | 5.877310899e-13 | 2.505512785e-14 | 4.999999912e-15 | 2.399572003e-14 | 1.241987809e-14 | 1.485193739e-11 | 1.921209773e-13 | 2.750379168e-14 | 3.378648408e-14 | 4.336382463e-14 | 1.11446713e-10 | 6.441814443e-11 | 1 | 1 | 1 | 1 | 1 | 1 | 1 | 0 | 0 | 0 | 0 | 0 | 0 | 0 | 0 | 0 | 0 | 1.787459971e-08 | 38.77307337 | 0 | 0.2528723307 | 28.50940066 | 2.393301572 | 27.94004127 | 1.299632012 | 0.9284711743 | 0 | 0 | 0 | 0 | 0 | 48.99 | 0 | 70.97 | 80 | 30.87 | 180.04 | 515.25 | 179.51 | 482.85 | 503.63 | 77.86 | 0.16 | Catalyst_04 | 17.35015 | 5.386124 | 8.617676 | 2.156538 | 3.942365 | 1.540654 | 1.622967 | 2.634845 | 40.03877 | 56.20966 | 0.5430289 | 96.92869
1046.745 | 1770207426.4 | 04/02/2026_13:17:06,439 | 1 | 2 | 2.783667696e-06 | 2.324987236e-06 | 1.519671194e-11 | 7.133550261e-12 | 5.848354353e-12 | 1.189966702e-11 | 6.850719991e-11 | 9.095745684e-11 | 1.548572251e-12 | 2.544048305e-12 | 1.138731383e-11 | 5.882447849e-13 | 3.336689784e-14 | 4.999999912e-15 | 3.16749563e-14 | 1.13328265e-14 | 1.496134466e-11 | 1.901918022e-13 | 3.53071996e-14 | 2.914868393e-14 | 4.178004581e-14 | 1.116312737e-10 | 6.427890858e-11 | 1 | 1 | 1 | 1 | 1 | 1 | 1 | 0 | 0 | 0 | 0 | 0 | 0 | 0 | 0 | 0 | 0 | 2.280957277e-08 | 38.80352989 | 0 | 0.2515328573 | 28.48103135 | 2.442235237 | 27.85720359 | 1.321024156 | 0.9379079648 | 0 | 0 | 0 | 0 | 0 | 49 | 0 | 71.02 | 79.98 | 30.86 | 180.05 | 517.88 | 179.54 | 483.67 | 507.81 | 77.86 | 0.16 | Catalyst_04 | 17.44575 | 5.480273 | 8.88861 | 2.192035 | 4.022971 | 1.556313 | 1.651336 | 2.717682 | 39.99865 | 55.89894 | 0.5409078 | 96.82611
1052.481 | 1770207432.2 | 04/02/2026_13:17:12,175 | 1 | 2 | 2.773664164e-06 | 2.324093884e-06 | 1.552570572e-11 | 7.117805477e-12 | 5.848830534e-12 | 1.188336408e-11 | 6.855278845e-11 | 9.092120806e-11 | 1.556610635e-12 | 2.58077934e-12 | 1.138218252e-11 | 5.954214986e-13 | 2.249877903e-14 | 4.999999912e-15 | 3.193640488e-14 | 4.999999912e-15 | 1.506164637e-11 | 1.876398478e-13 | 3.83588052e-14 | 2.50172892e-14 | 3.948030732e-14 | 1.116442078e-10 | 6.428614585e-11 | 1 | 1 | 1 | 1 | 1 | 1 | 1 | 0 | 0 | 0 | 0 | 0 | 0 | 0 | 0 | 0 | 0 | 1.654362742e-08 | 38.7774686 | 0 | 0.263961443 | 28.45807872 | 2.473864898 | 27.83585186 | 1.348679905 | 0.950682011 | 0 | 0 | 0 | 0 | 0 | 49 | 0 | 71.01 | 80 | 30.86 | 180.04 | 522.61 | 179.56 | 484.11 | 510.06 | 77.86 | 0.16 | Catalyst_04 | 17.54135 | 5.556446 | 8.958444 | 2.237926 | 4.075073 | 1.57751 | 1.674289 | 2.739034 | 40.2762 | 56.05447 | 0.5451712 | 96.80523
1058.217 | 1770207437.9 | 04/02/2026_13:17:17,911 | 1 | 2 | 2.776378096e-06 | 2.33033893e-06 | 1.581420758e-11 | 7.117279422e-12 | 5.851912271e-12 | 1.186721901e-11 | 6.838569294e-11 | 9.074155316e-11 | 1.560583585e-12 | 2.615506336e-12 | 1.138456864e-11 | 6.040825934e-13 | 1.835381144e-14 | 4.999999912e-15 | 2.821442692e-14 | 4.999999912e-15 | 1.516768482e-11 | 1.818786143e-13 | 4.792790581e-14 | 1.767858219e-14 | 4.748938669e-14 | 1.115716478e-10 | 6.413872211e-11 | 1 | 1 | 1 | 1 | 1 | 1 | 1 | 0 | 0 | 0 | 0 | 0 | 0 | 0 | 0 | 0 | 0 | 1.405680373e-08 | 38.77384372 | 0 | 0.2627086325 | 28.41217584 | 2.527904225 | 27.78828118 | 1.374474133 | 0.9638452867 | 0 | 0 | 0 | 0 | 0 | 49 | 0 | 71.02 | 80.02 | 30.86 | 180 | 526.23 | 179.61 | 485.61 | 514.83 | 77.86 | 0.17 | Catalyst_04 | 17.63695 | 5.708784 | 9.114032 | 2.280727 | 4.164089 | 1.599352 | 1.720192 | 2.786605 | 39.95119 | 56.09093 | 0.5437208 | 96.74027
1063.953 | 1770207443.6 | 04/02/2026_13:17:23,647 | 1 | 2 | 2.780365776e-06 | 2.371792107e-06 | 1.615705833e-11 | 7.108058933e-12 | 5.853012953e-12 | 1.184677963e-11 | 6.829308646e-11 | 9.07057901e-11 | 1.566202246e-12 | 2.638123877e-12 | 1.13547843e-11 | 6.064977622e-13 | 4.999999912e-15 | 5.153447554e-15 | 2.341557531e-14 | 4.999999912e-15 | 1.533310111e-11 | 1.690565954e-13 | 5.439832612e-14 | 6.422406247e-15 | 4.91633779e-14 | 1.117518231e-10 | 6.398932773e-11 | 1 | 1 | 1 | 1 | 1 | 1 | 1 | 0 | 0 | 0 | 0 | 0 | 0 | 0 | 0 | 0 | 0 | 5.855249795e-09 | 38.79706769 | 0 | 0.2495540984 | 28.36445774 | 2.61027076 | 27.69835066 | 1.402800339 | 0.97133756 | 0.002134990432 | 0 | 0 | 0 | 0 | 49 | 0 | 70.99 | 80 | 30.87 | 179.99 | 526.56 | 179.63 | 486.68 | 516.01 | 77.86 | 0.17 | Catalyst_04 | 17.73255 | 5.867145 | 9.408164 | 2.32773 | 4.299768 | 1.611784 | 1.76791 | 2.876535 | 39.67398 | 56.20199 | 0.5374156 | 96.64921
1069.689 | 1770207449.4 | 04/02/2026_13:17:29,383 | 1 | 2 | 2.775437451e-06 | 2.33033893e-06 | 1.647499324e-11 | 7.101172081e-12 | 5.838444311e-12 | 1.182599765e-11 | 6.832301391e-11 | 9.071318696e-11 | 1.571887369e-12 | 2.671077986e-12 | 1.13328175e-11 | 5.997842739e-13 | 4.999999912e-15 | 7.615690169e-15 | 1.354525623e-14 | 4.999999912e-15 | 1.552419998e-11 | 1.63076597e-13 | 5.477667541e-14 | 4.999999912e-15 | 5.276651715e-14 | 1.11545162e-10 | 6.37589842e-11 | 1 | 1 | 1 | 1 | 1 | 1 | 1 | 0 | 0 | 0 | 0 | 0 | 0 | 0 | 0 | 0 | 0 | 5.942887184e-09 | 38.73674608 | 0 | 0.2463494373 | 28.38397235 | 2.706463581 | 27.60669507 | 1.43084303 | 0.9835731269 | 0.004321888518 | 0 | 0 | 0 | 0 | 49 | 0 | 71 | 80.05 | 30.86 | 180 | 526.38 | 179.63 | 487.2 | 516.15 | 77.86 | 0.17 | Catalyst_04 | 17.82815 | 5.802382 | 9.707938 | 2.374263 | 4.458221 | 1.632087 | 1.748395 | 2.968191 | 40.91875 | 57.38183 | 0.5286763 | 96.68883
1075.425 | 1770207455.1 | 04/02/2026_13:17:35,119 | 1 | 2 | 2.778807811e-06 | 2.343776941e-06 | 1.682849173e-11 | 7.093219675e-12 | 5.834503453e-12 | 1.180457988e-11 | 6.817598569e-11 | 9.05384448e-11 | 1.577271083e-12 | 2.694803582e-12 | 1.132805742e-11 | 5.934972565e-13 | 4.999999912e-15 | 1.232238121e-14 | 4.999999912e-15 | 4.999999912e-15 | 1.557641689e-11 | 1.659108777e-13 | 4.708482681e-14 | 4.999999912e-15 | 5.141559108e-14 | 1.114446452e-10 | 6.391214641e-11 | 1 | 1 | 1 | 1 | 1 | 1 | 1 | 0 | 0 | 0 | 0 | 0 | 0 | 0 | 0 | 0 | 0 | 5.996666446e-09 | 38.69576827 | 0 | 0.2465342036 | 28.31450332 | 2.719970733 | 27.6675074 | 1.461303787 | 0.9923461401 | 0.002832273812 | 0 | 0 | 0 | 0 | 49 | 0 | 71 | 80.05 | 30.86 | 180.01 | 525.94 | 179.61 | 488.14 | 515.78 | 77.86 | 0.17 | Catalyst_04 | 17.92375 | 6.032928 | 9.509042 | 2.424807 | 4.480471 | 1.646645 | 1.817864 | 2.907379 | 40.19288 | 57.56256 | 0.5372498 | 96.69682
1081.161 | 1770207460.9 | 04/02/2026_13:17:40,855 | 1 | 2 | 2.776762358e-06 | 2.39371002e-06 | 1.71482082e-11 | 7.097886081e-12 | 5.821663464e-12 | 1.177157503e-11 | 6.817137826e-11 | 9.045646177e-11 | 1.588925497e-12 | 2.712870944e-12 | 1.132464955e-11 | 5.941850744e-13 | 4.999999912e-15 | 1.244365261e-14 | 4.999999912e-15 | 4.999999912e-15 | 1.57436477e-11 | 1.645070798e-13 | 4.556073333e-14 | 4.999999912e-15 | 5.793985897e-14 | 1.112452491e-10 | 6.365723226e-11 | 1 | 1 | 1 | 1 | 1 | 1 | 1 | 0 | 0 | 0 | 0 | 0 | 0 | 0 | 0 | 0 | 0 | 6.035746636e-09 | 38.65547537 | 0 | 0.2463792072 | 28.32308471 | 2.804686599 | 27.57684699 | 1.490152389 | 1.000432931 | 0.005103753493 | 0 | 0 | 0 | 0 | 49 | 0 | 70.99 | 80 | 30.87 | 180.03 | 524.69 | 179.57 | 488.55 | 515.38 | 77.86 | 0.17 | Catalyst_04 | 18.01935 | 6.004449 | 9.805561 | 2.472677 | 4.620019 | 1.660064 | 1.809283 | 2.998039 | 41.18075 | 58.34198 | 0.531308 | 96.70116
1086.897 | 1770207466.6 | 04/02/2026_13:17:46,591 | 1 | 2 | 2.782475804e-06 | 2.33302444e-06 | 1.745565324e-11 | 7.107757959e-12 | 5.808690334e-12 | 1.179023892e-11 | 6.803397429e-11 | 9.031463077e-11 | 1.602567363e-12 | 2.731208489e-12 | 1.133101425e-11 | 5.870540599e-13 | 4.999999912e-15 | 1.346764768e-14 | 4.999999912e-15 | 1.203569782e-14 | 1.581184662e-11 | 1.723589939e-13 | 3.755844377e-14 | 4.999999912e-15 | 5.299160091e-14 | 1.113725709e-10 | 6.367546074e-11 | 1 | 1 | 1 | 1 | 1 | 1 | 1 | 0 | 0 | 0 | 0 | 0 | 0 | 0 | 0 | 0 | 0 | 5.840356164e-09 | 38.67597991 | 0 | 0.2422356563 | 28.25399549 | 2.8286802 | 27.56850798 | 1.51582484 | 1.007564441 | 0.002706982961 | 0 | 0 | 0 | 0 | 49 | 0 | 71.03 | 80 | 30.88 | 180.04 | 523.91 | 179.54 | 489.26 | 514.18 | 77.86 | 0.17 | Catalyst_04 | 18.11495 | 6.233735 | 9.832835 | 2.515277 | 4.659542 | 1.671897 | 1.878372 | 3.006378 | 40.34943 | 57.90839 | 0.5358771 | 96.61314
1092.633 | 1770207472.3 | 04/02/2026_13:17:52,327 | 1 | 2 | 2.787395033e-06 | 2.37634049e-06 | 1.767154131e-11 | 7.117828462e-12 | 5.801848151e-12 | 1.177446595e-11 | 6.795997792e-11 | 9.018386038e-11 | 1.610474232e-12 | 2.742197745e-12 | 1.13483771e-11 | 5.735785653e-13 | 4.999999912e-15 | 7.52643492e-15 | 4.999999912e-15 | 1.19697292e-14 | 1.586329158e-11 | 1.819052856e-13 | 2.779095957e-14 | 4.999999912e-15 | 5.228921408e-14 | 1.114747808e-10 | 6.360333787e-11 | 1 | 1 | 1 | 1 | 1 | 1 | 1 | 0 | 0 | 0 | 0 | 0 | 0 | 0 | 0 | 0 | 0 | 5.85630711e-09 | 38.70655714 | 0 | 0.2421172094 | 28.21282341 | 2.853731253 | 27.53327031 | 1.534359104 | 1.012063579 | 0.001099885534 | 0 | 0 | 0 | 0 | 49 | 0 | 70.98 | 79.98 | 30.89 | 180.03 | 521.23 | 179.46 | 490.05 | 511.99 | 77.86 | 0.17 | Catalyst_04 | 18.21055 | 6.370373 | 9.948085 | 2.546031 | 4.700808 | 1.679363 | 1.919544 | 3.041616 | 39.96676 | 57.52145 | 0.5376677 | 96.52854
1098.369 | 1770207478.1 | 04/02/2026_13:17:58,063 | 1 | 2 | 2.780161594e-06 | 2.370883294e-06 | 1.785745683e-11 | 7.132117379e-12 | 5.788917089e-12 | 1.176603519e-11 | 6.800488644e-11 | 9.019406055e-11 | 1.616748077e-12 | 2.759877179e-12 | 1.133276372e-11 | 5.714918014e-13 | 4.999999912e-15 | 4.999999912e-15 | 4.999999912e-15 | 1.072696416e-14 | 1.591325509e-11 | 1.908355201e-13 | 2.527147193e-14 | 4.999999912e-15 | 4.828733238e-14 | 1.113106829e-10 | 6.37085662e-11 | 1 | 1 | 1 | 1 | 1 | 1 | 1 | 0 | 0 | 0 | 0 | 0 | 0 | 0 | 0 | 0 | 0 | 6.075575454e-09 | 38.64007207 | 0 | 0.2521544167 | 28.21207884 | 2.862539953 | 27.57095578 | 1.550211287 | 1.018502538 | 0 | 0 | 0 | 0 | 0 | 49 | 0 | 71 | 79.98 | 30.89 | 180.01 | 520.42 | 179.42 | 490.32 | 511.45 | 77.86 | 0.17 | Catalyst_04 | 18.30615 | 6.372844 | 9.824829 | 2.572336 | 4.715318 | 1.690047 | 1.920289 | 3.00393 | 40.36402 | 58.13186 | 0.541551 | 96.6039
1104.105 | 1770207483.8 | 04/02/2026_13:18:03,799 | 1 | 2 | 2.778731869e-06 | 2.362718533e-06 | 1.804944909e-11 | 7.13383996e-12 | 5.783937999e-12 | 1.17902554e-11 | 6.803570901e-11 | 9.031146664e-11 | 1.614930954e-12 | 2.781631045e-12 | 1.133445247e-11 | 5.652624636e-13 | 4.999999912e-15 | 4.999999912e-15 | 4.999999912e-15 | 1.409824677e-14 | 1.598374558e-11 | 1.951692117e-13 | 2.196811458e-14 | 4.999999912e-15 | 4.450277562e-14 | 1.112159809e-10 | 6.353770982e-11 | 1 | 1 | 1 | 1 | 1 | 1 | 1 | 0 | 0 | 0 | 0 | 0 | 0 | 0 | 0 | 0 | 0 | 5.8402532e-09 | 38.60928403 | 0 | 0.2400786009 | 28.24719237 | 2.907297246 | 27.50065608 | 1.566816827 | 1.025865405 | 0 | 0 | 0 | 0 | 0 | 49 | 0 | 71 | 80.02 | 30.89 | 180 | 521.05 | 179.41 | 490.97 | 511.86 | 77.86 | 0.17 | Catalyst_04 | 18.40175 | 6.256313 | 10.05476 | 2.59989 | 4.789044 | 1.702265 | 1.885175 | 3.07423 | 41.55627 | 58.6219 | 0.5389256 | 96.61967
1109.841 | 1770207489.5 | 04/02/2026_13:18:09,535 | 1 | 2 | 2.777993814e-06 | 2.362718533e-06 | 1.826952652e-11 | 7.136877461e-12 | 5.779823235e-12 | 1.179379858e-11 | 6.80494619e-11 | 9.0279062e-11 | 1.623662901e-12 | 2.797279986e-12 | 1.134921844e-11 | 5.599775201e-13 | 1.050529225e-14 | 4.999999912e-15 | 4.999999912e-15 | 1.686947768e-14 | 1.610946099e-11 | 2.086140234e-13 | 1.61864913e-14 | 1.465365643e-14 | 4.543849292e-14 | 1.111514769e-10 | 6.342545933e-11 | 1 | 1 | 1 | 1 | 1 | 1 | 1 | 0 | 0 | 0 | 0 | 0 | 0 | 0 | 0 | 0 | 0 | 9.244934466e-09 | 38.58478039 | 0 | 0.2469824604 | 28.2434407 | 2.958408725 | 27.44934903 | 1.5858305 | 1.032011098 | 0 | 0 | 0 | 0 | 0 | 49 | 0 | 71 | 80 | 30.89 | 179.99 | 524.63 | 179.4 | 491.38 | 513.04 | 77.86 | 0.17 | Catalyst_04 | 18.49735 | 6.268763 | 10.22256 | 2.63144 | 4.873238 | 1.712463 | 1.888927 | 3.125537 | 41.97702 | 58.99751 | 0.5360417 | 96.61316
1115.577 | 1770207495.3 | 04/02/2026_13:18:15,271 | 1 | 2 | 2.775637768e-06 | 2.35729226e-06 | 1.862468686e-11 | 7.12605322e-12 | 5.788683768e-12 | 1.179362944e-11 | 6.802774316e-11 | 9.012118135e-11 | 1.632514978e-12 | 2.838244396e-12 | 1.135871085e-11 | 5.710823524e-13 | 2.036250773e-14 | 4.999999912e-15 | 1.093263731e-14 | 1.188726885e-14 | 1.618559106e-11 | 2.059388494e-13 | 2.516669565e-14 | 2.350191676e-14 | 4.467837233e-14 | 1.113384177e-10 | 6.345530351e-11 | 1 | 1 | 1 | 1 | 1 | 1 | 1 | 0 | 0 | 0 | 0 | 0 | 0 | 0 | 0 | 0 | 0 | 1.547198555e-08 | 38.60965763 | 0 | 0.2667752088 | 28.17798294 | 2.969460585 | 27.43051783 | 1.615108813 | 1.046087914 | 0 | 0 | 0 | 0 | 0 | 49 | 0 | 71 | 79.98 | 30.9 | 180 | 527.27 | 179.4 | 492.24 | 517.09 | 77.86 | 0.17 | Catalyst_04 | 18.59295 | 6.485997 | 10.28415 | 2.680023 | 4.891443 | 1.735821 | 1.954385 | 3.144368 | 41.32014 | 58.23896 | 0.5439065 | 96.49252
1121.313 | 1770207501.0 | 04/02/2026_13:18:21,007 | 1 | 2 | 2.780912837e-06 | 2.366342642e-06 | 1.894090787e-11 | 7.127402835e-12 | 5.788067074e-12 | 1.1794404e-11 | 6.774440037e-11 | 8.999034157e-11 | 1.624740273e-12 | 2.875731554e-12 | 1.134183025e-11 | 5.735523818e-13 | 2.647058598e-14 | 4.999999912e-15 | 2.592729227e-14 | 6.586367262e-15 | 1.625577971e-11 | 2.034746612e-13 | 2.841476037e-14 | 2.943536392e-14 | 3.482164305e-14 | 1.114349446e-10 | 6.32661909e-11 | 1 | 1 | 1 | 1 | 1 | 1 | 1 | 0 | 0 | 0 | 0 | 0 | 0 | 0 | 0 | 0 | 0 | 1.849500391e-08 | 38.65160833 | 0 | 0.2356451423 | 28.11600323 | 3.025316132 | 27.36088447 | 1.642579268 | 1.058913799 | 0 | 0 | 0 | 0 | 0 | 49 | 0 | 71 | 79.97 | 30.9 | 180.03 | 532.46 | 179.44 | 493.15 | 519.45 | 77.86 | 0.17 | Catalyst_04 | 18.68855 | 6.691689 | 10.5119 | 2.725606 | 4.983451 | 1.757104 | 2.016364 | 3.214002 | 40.73121 | 57.84139 | 0.5429447 | 96.36773
1127.049 | 1770207506.7 | 04/02/2026_13:18:26,743 | 1 | 2 | 2.770773563e-06 | 2.413052471e-06 | 1.930451458e-11 | 7.116576425e-12 | 5.79195936e-12 | 1.177929802e-11 | 6.767569838e-11 | 8.9941464e-11 | 1.634537124e-12 | 2.91911547e-12 | 1.132990229e-11 | 5.756445125e-13 | 2.57124034e-14 | 4.999999912e-15 | 2.893718997e-14 | 4.999999912e-15 | 1.64570909e-11 | 1.99695417e-13 | 3.828557073e-14 | 2.396225715e-14 | 4.031900885e-14 | 1.112174727e-10 | 6.335740266e-11 | 1 | 1 | 1 | 1 | 1 | 1 | 1 | 0 | 0 | 0 | 0 | 0 | 0 | 0 | 0 | 0 | 0 | 1.809844981e-08 | 38.55156035 | 0 | 0.2405448853 | 28.07239291 | 3.095117492 | 27.38219092 | 1.673034894 | 1.074251113 | 0 | 0 | 0 | 0 | 0 | 49 | 0 | 71.01 | 80.02 | 30.91 | 180.03 | 534.55 | 179.46 | 493.66 | 523.46 | 77.86 | 0.17 | Catalyst_04 | 18.78415 | 6.836418 | 10.44221 | 2.776142 | 5.098431 | 1.782553 | 2.059975 | 3.192695 | 40.60814 | 58.92466 | 0.54054 | 96.44597
1132.785 | 1770207512.5 | 04/02/2026_13:18:32,479 | 1 | 2 | 2.768557351e-06 | 2.346475185e-06 | 1.972419623e-11 | 7.113596604e-12 | 5.801561054e-12 | 1.177444166e-11 | 6.775394829e-11 | 8.980199917e-11 | 1.632364816e-12 | 2.973576246e-12 | 1.131944712e-11 | 5.870015845e-13 | 1.35045114e-14 | 4.999999912e-15 | 3.038902138e-14 | 4.999999912e-15 | 1.66082998e-11 | 1.962383164e-13 | 5.0032637e-14 | 1.535943817e-14 | 4.439023883e-14 | 1.115075948e-10 | 6.301600214e-11 | 1 | 1 | 1 | 1 | 1 | 1 | 1 | 0 | 0 | 0 | 0 | 0 | 0 | 0 | 0 | 0 | 0 | 1.116577968e-08 | 38.62545129 | 0 | 0.2661131433 | 28.04753368 | 3.155117951 | 27.21290708 | 1.708466156 | 1.09230534 | 0 | 0 | 0 | 0 | 0 | 49 | 0 | 70.98 | 80 | 30.91 | 180.02 | 537.31 | 179.54 | 495.3 | 526.33 | 77.86 | 0.17 | Catalyst_04 | 18.87975 | 6.918918 | 10.99588 | 2.834935 | 5.197267 | 1.812512 | 2.084834 | 3.361979 | 40.97368 | 57.92595 | 0.5414904 | 96.22501
1138.521 | 1770207518.2 | 04/02/2026_13:18:38,215 | 1 | 2 | 2.781005605e-06 | 2.373610414e-06 | 2.019282311e-11 | 7.105267763e-12 | 5.791215164e-12 | 1.17249873e-11 | 6.756786103e-11 | 8.967682152e-11 | 1.644130145e-12 | 3.000742883e-12 | 1.129925493e-11 | 5.875269347e-13 | 6.610132465e-15 | 4.999999912e-15 | 2.206658047e-14 | 4.999999912e-15 | 1.676953021e-11 | 1.868118019e-13 | 5.504395496e-14 | 8.678500525e-15 | 5.094215387e-14 | 1.113061171e-10 | 6.304308464e-11 | 1 | 1 | 1 | 1 | 1 | 1 | 1 | 0 | 0 | 0 | 0 | 0 | 0 | 0 | 0 | 0 | 0 | 6.958885347e-09 | 38.55295784 | 0 | 0.2560554371 | 27.98596723 | 3.228039306 | 27.22430257 | 1.748875441 | 1.102876568 | 0.001151814898 | 0 | 0 | 0 | 0 | 49.01 | 0 | 71 | 80 | 30.91 | 180.02 | 537.29 | 179.58 | 496.35 | 526.58 | 77.86 | 0.17 | Catalyst_04 | 18.97535 | 7.123238 | 10.95861 | 2.901988 | 5.317387 | 1.830053 | 2.1464 | 3.350583 | 40.73973 | 58.72383 | 0.5417764 | 96.26248
1144.257 | 1770207524.0 | 04/02/2026_13:18:43,951 | 1 | 2 | 2.779102488e-06 | 2.423247679e-06 | 2.069244602e-11 | 7.097231223e-12 | 5.79212199e-12 | 1.172092111e-11 | 6.751813691e-11 | 8.953893182e-11 | 1.650860438e-12 | 3.034500602e-12 | 1.130568035e-11 | 5.906056894e-13 | 4.999999912e-15 | 6.93561758e-15 | 1.182130193e-14 | 4.999999912e-15 | 1.694020792e-11 | 1.86516411e-13 | 5.836914882e-14 | 4.999999912e-15 | 5.736019027e-14 | 1.109963857e-10 | 6.282141474e-11 | 1 | 1 | 1 | 1 | 1 | 1 | 1 | 0 | 0 | 0 | 0 | 0 | 0 | 0 | 0 | 0 | 0 | 6.226050285e-09 | 38.48487647 | 0 | 0.264716485 | 27.98249304 | 3.308896369 | 27.1540856 | 1.793997596 | 1.116391997 | 0.002903275408 | 0 | 0 | 0 | 0 | 49 | 0 | 71 | 80 | 30.91 | 180.01 | 536.91 | 179.6 | 496.82 | 526.33 | 77.86 | 0.17 | Catalyst_04 | 19.07095 | 7.134768 | 11.18827 | 2.976861 | 5.450578 | 1.85248 | 2.149874 | 3.4208 | 41.72331 | 59.39848 | 0.542174 | 96.27429
1149.993 | 1770207529.7 | 04/02/2026_13:18:49,687 | 1 | 2 | 2.769890671e-06 | 2.379988246e-06 | 2.10331752e-11 | 7.094870698e-12 | 5.781449538e-12 | 1.169643635e-11 | 6.736739638e-11 | 8.934181173e-11 | 1.661433794e-12 | 3.059336855e-12 | 1.128063875e-11 | 5.846359096e-13 | 4.999999912e-15 | 9.297453757e-15 | 4.999999912e-15 | 4.999999912e-15 | 1.705359638e-11 | 1.782725578e-13 | 5.319484477e-14 | 4.999999912e-15 | 6.055636407e-14 | 1.111347889e-10 | 6.268457975e-11 | 1 | 1 | 1 | 1 | 1 | 1 | 1 | 0 | 0 | 0 | 0 | 0 | 0 | 0 | 0 | 0 | 0 | 6.099693546e-09 | 38.52345882 | 0 | 0.253932489 | 27.91417775 | 3.36969035 | 27.08920936 | 1.823065647 | 1.125906055 | 0.004634161336 | 0 | 0 | 0 | 0 | 49 | 0 | 71.02 | 80 | 30.9 | 180.01 | 535.69 | 179.62 | 497.65 | 525.92 | 77.86 | 0.17 | Catalyst_04 | 19.16655 | 7.361485 | 11.40046 | 3.025095 | 5.550721 | 1.868267 | 2.21819 | 3.485677 | 41.09355 | 59.0773 | 0.5410187 | 96.15503
1155.729 | 1770207535.4 | 04/02/2026_13:18:55,423 | 1 | 2 | 2.770738774e-06 | 2.365436103e-06 | 2.138595898e-11 | 7.105524068e-12 | 5.762623451e-12 | 1.167438021e-11 | 6.730887375e-11 | 8.941925672e-11 | 1.673123662e-12 | 3.076449902e-12 | 1.12697681e-11 | 5.863719341e-13 | 4.999999912e-15 | 1.393234859e-14 | 4.999999912e-15 | 9.834426906e-15 | 1.716682872e-11 | 1.894113393e-13 | 4.748018114e-14 | 4.999999912e-15 | 6.209453524e-14 | 1.10998627e-10 | 6.243078277e-11 | 1 | 1 | 1 | 1 | 1 | 1 | 1 | 0 | 0 | 0 | 0 | 0 | 0 | 0 | 0 | 0 | 0 | 5.766380429e-09 | 38.48872863 | 0 | 0.2335447465 | 27.93432843 | 3.443991715 | 26.9929558 | 1.854051496 | 1.13321131 | 0.01204627609 | 0 | 0 | 0 | 0 | 48.99 | 0 | 71 | 80.02 | 30.9 | 180.02 | 534.83 | 179.6 | 497.99 | 524.74 | 77.86 | 0.17 | Catalyst_04 | 19.26215 | 7.294611 | 11.71527 | 3.076511 | 5.673114 | 1.880389 | 2.198039 | 3.58193 | 42.17513 | 59.58495 | 0.5383438 | 96.15206
1161.465 | 1770207541.2 | 04/02/2026_13:19:01,159 | 1 | 2 | 2.765252248e-06 | 2.384552545e-06 | 2.166889064e-11 | 7.10588359e-12 | 5.754889187e-12 | 1.166518011e-11 | 6.726233459e-11 | 8.921220707e-11 | 1.682180437e-12 | 3.088602074e-12 | 1.128238128e-11 | 5.698730875e-13 | 4.999999912e-15 | 1.300633829e-14 | 4.999999912e-15 | 1.487290414e-14 | 1.723984497e-11 | 1.891722049e-13 | 4.059356611e-14 | 4.999999912e-15 | 5.962015549e-14 | 1.112254663e-10 | 6.24461316e-11 | 1 | 1 | 1 | 1 | 1 | 1 | 1 | 0 | 0 | 0 | 0 | 0 | 0 | 0 | 0 | 0 | 0 | 5.867665752e-09 | 38.53608881 | 0 | 0.2448398774 | 27.86168992 | 3.45959497 | 26.97431829 | 1.877103885 | 1.137468026 | 0.005095845947 | 0 | 0 | 0 | 0 | 49 | 0 | 70.99 | 79.98 | 30.91 | 180.03 | 533.02 | 179.56 | 498.54 | 523.98 | 77.86 | 0.17 | Catalyst_04 | 19.35775 | 7.535676 | 11.77623 | 3.114763 | 5.698816 | 1.887452 | 2.270678 | 3.600568 | 41.33356 | 58.92438 | 0.5425791 | 96.02741
1167.201 | 1770207546.9 | 04/02/2026_13:19:06,895 | 1 | 2 | 2.775706662e-06 | 2.42510805e-06 | 2.193304739e-11 | 7.118325894e-12 | 5.744954425e-12 | 1.164785282e-11 | 6.732978064e-11 | 8.903801307e-11 | 1.691233958e-12 | 3.108528409e-12 | 1.128199617e-11 | 5.643878919e-13 | 4.999999912e-15 | 8.473792143e-15 | 4.999999912e-15 | 1.848187944e-14 | 1.729330221e-11 | 1.971875625e-13 | 3.228518595e-14 | 4.999999912e-15 | 6.187478101e-14 | 1.107723357e-10 | 6.262330238e-11 | 1 | 1 | 1 | 1 | 1 | 1 | 1 | 0 | 0 | 0 | 0 | 0 | 0 | 0 | 0 | 0 | 0 | 6.337704171e-09 | 38.4137675 | 0 | 0.2754367389 | 27.8565328 | 3.453665519 | 27.068052 | 1.901842873 | 1.146264819 | 0 | 0 | 0 | 0 | 0 | 49 | 0 | 70.98 | 80 | 30.91 | 180.03 | 532.02 | 179.54 | 498.78 | 522.41 | 77.86 | 0.17 | Catalyst_04 | 19.45335 | 7.552791 | 11.46966 | 3.155814 | 5.689049 | 1.902049 | 2.275835 | 3.506834 | 41.78341 | 59.72442 | 0.5506737 | 96.16355
1172.937 | 1770207552.6 | 04/02/2026_13:19:12,631 | 1 | 2 | 2.767154456e-06 | 2.407513648e-06 | 2.221282186e-11 | 7.120663434e-12 | 5.735171019e-12 | 1.165276296e-11 | 6.71917591e-11 | 8.920335304e-11 | 1.697951784e-12 | 3.1240119e-12 | 1.132233456e-11 | 5.500824405e-13 | 4.999999912e-15 | 4.999999912e-15 | 4.999999912e-15 | 2.08631042e-14 | 1.736676775e-11 | 2.100348297e-13 | 3.264461591e-14 | 4.999999912e-15 | 4.955241675e-14 | 1.108563935e-10 | 6.259198715e-11 | 1 | 1 | 1 | 1 | 1 | 1 | 1 | 0 | 0 | 0 | 0 | 0 | 0 | 0 | 0 | 0 | 0 | 5.890305343e-09 | 38.40281163 | 0 | 0.2472267382 | 27.83736104 | 3.500276683 | 27.03303818 | 1.923802591 | 1.150975324 | 0.001450962877 | 0 | 0 | 0 | 0 | 48.99 | 0 | 71.01 | 80 | 30.9 | 180 | 531.31 | 179.47 | 499.66 | 521.88 | 77.86 | 0.17 | Catalyst_04 | 19.54895 | 7.616416 | 11.58417 | 3.192253 | 5.765829 | 1.909865 | 2.295006 | 3.541848 | 41.91279 | 59.96855 | 0.5496144 | 96.15107
1178.673 | 1770207558.4 | 04/02/2026_13:19:18,367 | 1 | 2 | 2.78530274e-06 | 2.398303195e-06 | 2.247032248e-11 | 7.12548423e-12 | 5.715444177e-12 | 1.165754819e-11 | 6.707902289e-11 | 8.903852655e-11 | 1.695842143e-12 | 3.147907282e-12 | 1.126157414e-11 | 5.525578367e-13 | 4.999999912e-15 | 4.999999912e-15 | 4.999999912e-15 | 1.75738093e-14 | 1.747601543e-11 | 2.152285376e-13 | 2.705024112e-14 | 8.326330483e-15 | 4.71595419e-14 | 1.108763983e-10 | 6.243432854e-11 | 1 | 1 | 1 | 1 | 1 | 1 | 1 | 0 | 0 | 0 | 0 | 0 | 0 | 0 | 0 | 0 | 0 | 5.863241999e-09 | 38.41910165 | 0 | 0.2445947491 | 27.79742435 | 3.556155271 | 26.97298468 | 1.946651994 | 1.159585 | 0 | 0 | 0 | 0 | 0 | 48.99 | 0 | 71.01 | 80 | 30.9 | 180 | 534.74 | 179.42 | 500.52 | 522.92 | 77.86 | 0.17 | Catalyst_04 | 19.64455 | 7.748953 | 11.78059 | 3.230168 | 5.857875 | 1.924152 | 2.334943 | 3.601901 | 41.68521 | 59.89975 | 0.5474035 | 96.07841
1184.409 | 1770207564.1 | 04/02/2026_13:19:24,103 | 1 | 2 | 2.767904789e-06 | 2.399219738e-06 | 2.276717703e-11 | 7.125879314e-12 | 5.709970257e-12 | 1.166017456e-11 | 6.717885276e-11 | 8.902751453e-11 | 1.702962424e-12 | 3.173703921e-12 | 1.126665948e-11 | 5.499650214e-13 | 1.537108318e-14 | 4.999999912e-15 | 4.999999912e-15 | 1.607347e-14 | 1.760847891e-11 | 2.175680426e-13 | 2.552274256e-14 | 1.853377545e-14 | 4.724636616e-14 | 1.107676728e-10 | 6.228458721e-11 | 1 | 1 | 1 | 1 | 1 | 1 | 1 | 0 | 0 | 0 | 0 | 0 | 0 | 0 | 0 | 0 | 0 | 1.232224688e-08 | 38.3804501 | 0 | 0.2556267789 | 27.81447038 | 3.610564709 | 26.90475581 | 1.972373716 | 1.169076741 | 0 | 0 | 0 | 0 | 0 | 49 | 0 | 71 | 80.02 | 30.9 | 180 | 537.4 | 179.41 | 500.97 | 526.88 | 77.86 | 0.17 | Catalyst_04 | 19.74015 | 7.692383 | 12.00374 | 3.272849 | 5.947501 | 1.939902 | 2.317897 | 3.67013 | 42.54662 | 60.2964 | 0.5462785 | 96.08373
1190.145 | 1770207569.8 | 04/02/2026_13:19:29,839 | 1 | 2 | 2.767414799e-06 | 2.387297855e-06 | 2.322549965e-11 | 7.131135092e-12 | 5.710481133e-12 | 1.16581007e-11 | 6.701861288e-11 | 8.895723047e-11 | 1.708513214e-12 | 3.223883617e-12 | 1.126233655e-11 | 5.536492488e-13 | 2.094896115e-14 | 4.999999912e-15 | 1.089819864e-14 | 1.517074633e-14 | 1.777439827e-11 | 2.214384275e-13 | 2.991316504e-14 | 2.231105451e-14 | 4.301408134e-14 | 1.108271114e-10 | 6.2341389e-11 | 1 | 1 | 1 | 1 | 1 | 1 | 1 | 0 | 0 | 0 | 0 | 0 | 0 | 0 | 0 | 0 | 0 | 1.54775799e-08 | 38.35132633 | 0 | 0.2473805867 | 27.73541993 | 3.672657791 | 26.89696111 | 2.009360318 | 1.185611516 | 0 | 0 | 0 | 0 | 0 | 49 | 0 | 71 | 80 | 30.9 | 180.03 | 542.88 | 179.39 | 501.88 | 529.39 | 77.86 | 0.17 | Catalyst_04 | 19.83575 | 7.954727 | 12.02924 | 3.334222 | 6.049784 | 1.967339 | 2.396948 | 3.677925 | 41.91498 | 60.45654 | 0.5471134 | 96.04295
1195.881 | 1770207575.6 | 04/02/2026_13:19:35,575 | 1 | 2 | 2.769952061e-06 | 2.435354418e-06 | 2.361141838e-11 | 7.116082463e-12 | 5.714957587e-12 | 1.1649238e-11 | 6.700551225e-11 | 8.872327178e-11 | 1.707853151e-12 | 3.255944993e-12 | 1.124816473e-11 | 5.584004938e-13 | 2.193027593e-14 | 4.999999912e-15 | 2.682759681e-14 | 4.999999912e-15 | 1.790330037e-11 | 2.243057357e-13 | 3.234193038e-14 | 2.833714844e-14 | 3.950553196e-14 | 1.108264799e-10 | 6.197367619e-11 | 1 | 1 | 1 | 1 | 1 | 1 | 1 | 0 | 0 | 0 | 0 | 0 | 0 | 0 | 0 | 0 | 0 | 1.626066729e-08 | 38.38834673 | 0 | 0.2640115979 | 27.72293933 | 3.734420076 | 26.76085144 | 2.044826294 | 1.197982 | 0 | 0 | 0 | 0 | 0 | 49 | 0 | 71.03 | 80 | 30.91 | 180.05 | 545.15 | 179.4 | 502.39 | 533.68 | 77.86 | 0.17 | Catalyst_04 | 19.93135 | 7.996146 | 12.4744 | 3.393073 | 6.151522 | 1.987866 | 2.409428 | 3.814035 | 42.43385 | 60.0055 | 0.5475619 | 95.89993
1201.617 | 1770207581.3 | 04/02/2026_13:19:41,311 | 1 | 2 | 2.762600616e-06 | 2.392793021e-06 | 2.410207103e-11 | 7.118021016e-12 | 5.717396608e-12 | 1.163971523e-11 | 6.676270647e-11 | 8.853174444e-11 | 1.71192368e-12 | 3.308066278e-12 | 1.127243958e-11 | 5.65191611e-13 | 2.307116832e-14 | 4.999999912e-15 | 2.888431817e-14 | 4.999999912e-15 | 1.81009617e-11 | 2.150194356e-13 | 4.416613424e-14 | 2.558192305e-14 | 3.857030594e-14 | 1.104798544e-10 | 6.143948544e-11 | 1 | 1 | 1 | 1 | 1 | 1 | 1 | 0 | 0 | 0 | 0 | 0 | 0 | 0 | 0 | 0 | 0 | 1.656317152e-08 | 38.35872465 | 0 | 0.2428971308 | 27.72113414 | 3.86522871 | 26.59606478 | 2.091926995 | 1.219464698 | 0 | 0 | 0 | 0 | 0 | 49.01 | 0 | 71.01 | 80.03 | 30.9 | 180.05 | 547.69 | 179.42 | 503.48 | 536.22 | 77.86 | 0.17 | Catalyst_04 | 20.02695 | 8.002137 | 13.01336 | 3.471229 | 6.366997 | 2.023513 | 2.411233 | 3.978821 | 43.37878 | 60.4882 | 0.5412169 | 95.84098
1207.353 | 1770207587.0 | 04/02/2026_13:19:47,047 | 1 | 2 | 2.766248144e-06 | 2.388210305e-06 | 2.482095952e-11 | 7.108074979e-12 | 5.722545701e-12 | 1.160740167e-11 | 6.675540676e-11 | 8.840825988e-11 | 1.721945178e-12 | 3.352499485e-12 | 1.1246587e-11 | 5.741029397e-13 | 1.670067079e-14 | 4.999999912e-15 | 2.930875283e-14 | 4.999999912e-15 | 1.830451242e-11 | 2.149879396e-13 | 4.87661059e-14 | 1.914932785e-14 | 4.27201338e-14 | 1.105511793e-10 | 6.139200259e-11 | 1 | 1 | 1 | 1 | 1 | 1 | 1 | 0 | 0 | 0 | 0 | 0 | 0 | 0 | 0 | 0 | 0 | 1.300647778e-08 | 38.33198202 | 0 | 0.2591790274 | 27.65804184 | 3.93360589 | 26.53766622 | 2.151592439 | 1.234277927 | 0 | 0 | 0 | 0 | 0 | 48.99 | 0 | 71 | 79.98 | 30.91 | 180.02 | 548.24 | 179.43 | 504.05 | 536.86 | 77.86 | 0.17 | Catalyst_04 | 20.12255 | 8.211521 | 13.20437 | 3.570235 | 6.479631 | 2.048093 | 2.474326 | 4.03722 | 43.47836 | 60.40971 | 0.5469771 | 95.75349
1213.089 | 1770207592.8 | 04/02/2026_13:19:52,783 | 1 | 2 | 2.766419584e-06 | 2.41213047e-06 | 2.524821671e-11 | 7.103889959e-12 | 5.720500029e-12 | 1.158478348e-11 | 6.658464752e-11 | 8.834438042e-11 | 1.722248646e-12 | 3.402886263e-12 | 1.125071303e-11 | 5.76779618e-13 | 8.094464531e-15 | 5.253859922e-15 | 2.811062472e-14 | 4.999999912e-15 | 1.843323584e-11 | 2.084869549e-13 | 5.977635514e-14 | 6.914759394e-15 | 5.302022385e-14 | 1.102807845e-10 | 6.090864618e-11 | 1 | 1 | 1 | 1 | 1 | 1 | 1 | 0 | 0 | 0 | 0 | 0 | 0 | 0 | 0 | 0 | 0 | 7.515300699e-09 | 38.30693289 | 0 | 0.2378507243 | 27.6768668 | 4.034625303 | 26.3805196 | 2.192330571 | 1.254141176 | 0.005790655696 | 0 | 0 | 0 | 0 | 48.99 | 0 | 71.03 | 80.03 | 30.91 | 179.98 | 547.92 | 179.5 | 505.6 | 536.94 | 77.86 | 0.17 | Catalyst_04 | 20.21815 | 8.149047 | 13.71834 | 3.637833 | 6.646035 | 2.081053 | 2.455501 | 4.194366 | 44.64121 | 60.67227 | 0.543379 | 95.69204
1218.825 | 1770207598.5 | 04/02/2026_13:19:58,519 | 1 | 2 | 2.776058864e-06 | 2.422324769e-06 | 2.574220351e-11 | 7.086675431e-12 | 5.705904065e-12 | 1.156931755e-11 | 6.647924572e-11 | 8.810421837e-11 | 1.740840653e-12 | 3.424977532e-12 | 1.118872616e-11 | 5.768610416e-13 | 4.999999912e-15 | 9.798048535e-15 | 1.752820674e-14 | 4.999999912e-15 | 1.861344065e-11 | 2.045461511e-13 | 6.266351099e-14 | 4.999999912e-15 | 5.965605614e-14 | 1.104213457e-10 | 6.131539027e-11 | 1 | 1 | 1 | 1 | 1 | 1 | 1 | 0 | 0 | 0 | 0 | 0 | 0 | 0 | 0 | 0 | 0 | 6.132323395e-09 | 38.26418586 | 0 | 0.2633386715 | 27.53389619 | 4.059602589 | 26.48957485 | 2.230242216 | 1.260769645 | 0.003534408625 | 0 | 0 | 0 | 0 | 49 | 0 | 71 | 80 | 30.91 | 179.99 | 546.65 | 179.55 | 506.43 | 536 | 77.86 | 0.17 | Catalyst_04 | 20.31375 | 8.623522 | 13.36166 | 3.700742 | 6.687179 | 2.092052 | 2.598471 | 4.085311 | 42.91451 | 60.7381 | 0.5493745 | 95.67732
1224.561 | 1770207604.3 | 04/02/2026_13:20:04,255 | 1 | 2 | 2.756169806e-06 | 2.4400249e-06 | 2.619390468e-11 | 7.080492009e-12 | 5.691922628e-12 | 1.160959696e-11 | 6.631922789e-11 | 8.805299545e-11 | 1.743085277e-12 | 3.446470106e-12 | 1.123350718e-11 | 5.743153891e-13 | 4.999999912e-15 | 1.042670114e-14 | 4.999999912e-15 | 4.999999912e-15 | 1.870369137e-11 | 2.038438185e-13 | 5.755277168e-14 | 4.999999912e-15 | 6.089008827e-14 | 1.100270292e-10 | 6.120866314e-11 | 1 | 1 | 1 | 1 | 1 | 1 | 1 | 0 | 0 | 0 | 0 | 0 | 0 | 0 | 0 | 0 | 0 | 5.875126526e-09 | 38.17313983 | 0 | 0.2437958673 | 27.53106235 | 4.121344315 | 26.476227 | 2.271774457 | 1.269965959 | 0.009267740952 | 0 | 0 | 0 | 0 | 48.99 | 0 | 71 | 79.98 | 30.91 | 180.01 | 545.83 | 179.56 | 506.79 | 535.33 | 77.86 | 0.17 | Catalyst_04 | 20.40935 | 8.632926 | 13.40531 | 3.769658 | 6.788883 | 2.107312 | 2.601305 | 4.098659 | 43.66605 | 61.51293 | 0.5512217 | 95.75237
1230.297 | 1770207610.0 | 04/02/2026_13:20:09,991 | 1 | 2 | 2.768781997e-06 | 2.416756388e-06 | 2.666652663e-11 | 7.088090098e-12 | 5.686749682e-12 | 1.151298414e-11 | 6.631815236e-11 | 8.792629819e-11 | 1.762253646e-12 | 3.464578017e-12 | 1.117309457e-11 | 5.688359939e-13 | 4.999999912e-15 | 1.234566445e-14 | 4.999999912e-15 | 1.136775475e-14 | 1.880925797e-11 | 2.051030651e-13 | 5.277768443e-14 | 4.999999912e-15 | 6.14236716e-14 | 1.106396849e-10 | 6.09550882e-11 | 1 | 1 | 1 | 1 | 1 | 1 | 1 | 0 | 0 | 0 | 0 | 0 | 0 | 0 | 0 | 0 | 0 | 5.967593853e-09 | 38.31355818 | 0 | 0.2466939431 | 27.46037359 | 4.169078312 | 26.31858298 | 2.308677949 | 1.275742757 | 0.00681523824 | 0 | 0 | 0 | 0 | 49 | 0 | 70.97 | 80 | 30.92 | 180.02 | 543.87 | 179.57 | 507.33 | 533.76 | 77.86 | 0.17 | Catalyst_04 | 20.50495 | 8.867521 | 13.92091 | 3.830894 | 6.867513 | 2.116898 | 2.671994 | 4.256303 | 43.20141 | 60.17465 | 0.5537622 | 95.45488
1236.033 | 1770207615.7 | 04/02/2026_13:20:15,727 | 1 | 2 | 2.764400961e-06 | 2.449395424e-06 | 2.694985381e-11 | 7.096323095e-12 | 5.679795176e-12 | 1.150962659e-11 | 6.625267002e-11 | 8.778935218e-11 | 1.773031266e-12 | 3.479134298e-12 | 1.12415138e-11 | 5.599465119e-13 | 4.999999912e-15 | 1.26687279e-14 | 4.999999912e-15 | 9.874688076e-15 | 1.889286644e-11 | 2.099120574e-13 | 4.381445971e-14 | 4.999999912e-15 | 6.168851508e-14 | 1.101516517e-10 | 6.110067313e-11 | 1 | 1 | 1 | 1 | 1 | 1 | 1 | 0 | 0 | 0 | 0 | 0 | 0 | 0 | 0 | 0 | 0 | 6.020887372e-09 | 38.18433188 | 0 | 0.2512954987 | 27.44339824 | 4.195504411 | 26.40433063 | 2.335417588 | 1.28307888 | 0.004057763965 | 0 | 0 | 0 | 0 | 49 | 0 | 71 | 79.98 | 30.91 | 180.04 | 542.89 | 179.58 | 507.57 | 532.95 | 77.86 | 0.17 | Catalyst_04 | 20.60055 | 8.923856 | 13.64046 | 3.875264 | 6.911043 | 2.129071 | 2.688969 | 4.170555 | 43.42589 | 61.16319 | 0.5566476 | 95.61169
1241.769 | 1770207621.5 | 04/02/2026_13:20:21,463 | 1 | 2 | 2.762666554e-06 | 2.441898232e-06 | 2.721515721e-11 | 7.097168773e-12 | 5.66912706e-12 | 1.150511804e-11 | 6.630759136e-11 | 8.783167943e-11 | 1.775673792e-12 | 3.483888091e-12 | 1.125312517e-11 | 5.55113247e-13 | 4.999999912e-15 | 1.205752417e-14 | 4.999999912e-15 | 1.385812648e-14 | 1.9010531e-11 | 2.176596848e-13 | 3.905490026e-14 | 4.999999912e-15 | 6.12674855e-14 | 1.102291036e-10 | 6.070156183e-11 | 1 | 1 | 1 | 1 | 1 | 1 | 1 | 0 | 0 | 0 | 0 | 0 | 0 | 0 | 0 | 0 | 0 | 5.942056168e-09 | 38.21931149 | 0 | 0.2463684367 | 27.47699726 | 4.268637798 | 26.23856711 | 2.358849701 | 1.285149506 | 0.004894524989 | 0 | 0 | 0 | 0 | 49 | 0 | 71 | 80 | 30.92 | 180.04 | 541.66 | 179.56 | 508.11 | 531.96 | 77.86 | 0.17 | Catalyst_04 | 20.69615 | 8.812352 | 14.18262 | 3.914146 | 7.031512 | 2.132507 | 2.65537 | 4.336319 | 44.41659 | 61.05303 | 0.5526001 | 95.51445
1247.505 | 1770207627.2 | 04/02/2026_13:20:27,199 | 1 | 2 | 2.77124559e-06 | 2.442834102e-06 | 2.750082627e-11 | 7.104444637e-12 | 5.644778481e-12 | 1.151233275e-11 | 6.6162055e-11 | 8.77843076e-11 | 1.77955361e-12 | 3.498058397e-12 | 1.127797074e-11 | 5.458860902e-13 | 4.999999912e-15 | 8.049833518e-15 | 4.999999912e-15 | 1.888835869e-14 | 1.912066686e-11 | 2.24624464e-13 | 3.523347385e-14 | 4.999999912e-15 | 5.382931649e-14 | 1.102870781e-10 | 6.070596109e-11 | 1 | 1 | 1 | 1 | 1 | 1 | 1 | 0 | 0 | 0 | 0 | 0 | 0 | 0 | 0 | 0 | 0 | 5.688977521e-09 | 38.21395172 | 0 | 0.2341550929 | 27.42375331 | 4.31641808 | 26.22540537 | 2.381846042 | 1.289641958 | 0.005002064647 | 0 | 0 | 0 | 0 | 49 | 0 | 71.02 | 79.98 | 30.93 | 180.03 | 545.2 | 179.51 | 509.33 | 534.98 | 77.86 | 0.18 | Catalyst_04 | 20.79175 | 8.989052 | 14.22566 | 3.952305 | 7.110218 | 2.139961 | 2.708614 | 4.349481 | 43.96798 | 61.15557 | 0.5518108 | 95.48377
1253.241 | 1770207632.9 | 04/02/2026_13:20:32,935 | 1 | 2 | 2.760151347e-06 | 2.471083462e-06 | 2.790776464e-11 | 7.109684369e-12 | 5.646946452e-12 | 1.148840831e-11 | 6.604281011e-11 | 8.768641369e-11 | 1.786096228e-12 | 3.531454209e-12 | 1.125017701e-11 | 5.396596798e-13 | 4.999999912e-15 | 4.999999912e-15 | 4.999999912e-15 | 1.842074907e-14 | 1.925038601e-11 | 2.356918914e-13 | 2.905748558e-14 | 4.999999912e-15 | 5.376141833e-14 | 1.10123799e-10 | 6.061871144e-11 | 1 | 1 | 1 | 1 | 1 | 1 | 1 | 0 | 0 | 0 | 0 | 0 | 0 | 0 | 0 | 0 | 0 | 5.612580623e-09 | 38.1662405 | 0 | 0.2282955137 | 27.39184113 | 4.379017895 | 26.19543527 | 2.417618655 | 1.302254233 | 0.006915201077 | 0 | 0 | 0 | 0 | 49 | 0 | 71 | 79.98 | 30.93 | 180.02 | 547.85 | 179.48 | 509.82 | 537.15 | 77.86 | 0.18 | Catalyst_04 | 20.88735 | 9.094959 | 14.32369 | 4.011664 | 7.213336 | 2.160889 | 2.740526 | 4.379451 | 44.10866 | 61.50326 | 0.5520915 | 95.48496
1258.977 | 1770207638.7 | 04/02/2026_13:20:38,671 | 1 | 2 | 2.761052201e-06 | 2.451273076e-06 | 2.841224651e-11 | 7.113866787e-12 | 5.6420142e-12 | 1.148522683e-11 | 6.607721315e-11 | 8.748739233e-11 | 1.796506954e-12 | 3.567149397e-12 | 1.120924187e-11 | 5.374292591e-13 | 9.748575035e-15 | 4.999999912e-15 | 4.999999912e-15 | 1.742828395e-14 | 1.942907987e-11 | 2.394337983e-13 | 2.813875807e-14 | 8.720212662e-15 | 5.272238673e-14 | 1.099588753e-10 | 6.069234004e-11 | 1 | 1 | 1 | 1 | 1 | 1 | 1 | 0 | 0 | 0 | 0 | 0 | 0 | 0 | 0 | 0 | 0 | 8.945780975e-09 | 38.0930111 | 0 | 0.2577122697 | 27.34387247 | 4.425001425 | 26.21077994 | 2.460540018 | 1.315159878 | 0 | 0 | 0 | 0 | 0 | 49 | 0 | 70.99 | 79.97 | 30.93 | 180.01 | 553.64 | 179.44 | 510.75 | 542.08 | 77.86 | 0.18 | Catalyst_04 | 20.98295 | 9.254152 | 14.2735 | 4.082885 | 7.289082 | 2.182304 | 2.788495 | 4.364106 | 44.1195 | 61.86563 | 0.5560541 | 95.50696
1264.713 | 1770207644.4 | 04/02/2026_13:20:44,407 | 1 | 2 | 2.761241149e-06 | 2.464461431e-06 | 2.894684839e-11 | 7.128637524e-12 | 5.63105465e-12 | 1.147542391e-11 | 6.586425849e-11 | 8.729109796e-11 | 1.798742145e-12 | 3.613850321e-12 | 1.120469776e-11 | 5.361487079e-13 | 1.441887584e-14 | 4.999999912e-15 | 6.436474617e-15 | 1.401141234e-14 | 1.957574727e-11 | 2.474530455e-13 | 2.906428218e-14 | 1.512902827e-14 | 4.438102988e-14 | 1.098416982e-10 | 6.040391104e-11 | 1 | 1 | 1 | 1 | 1 | 1 | 1 | 0 | 0 | 0 | 0 | 0 | 0 | 0 | 0 | 0 | 0 | 1.161365741e-08 | 38.08758815 | 0 | 0.2473533554 | 27.30076256 | 4.511792237 | 26.11314443 | 2.509037819 | 1.333015367 | 0 | 0 | 0 | 0 | 0 | 49 | 0 | 71 | 80 | 30.93 | 180 | 555.82 | 179.42 | 511.27 | 544.1 | 77.86 | 0.18 | Catalyst_04 | 21.07855 | 9.39722 | 14.59283 | 4.16336 | 7.432048 | 2.211933 | 2.831605 | 4.461742 | 44.30416 | 61.86176 | 0.5561067 | 95.41809
1270.449 | 1770207650.1 | 04/02/2026_13:20:50,143 | 1 | 2 | 2.755437663e-06 | 2.487235861e-06 | 2.948350591e-11 | 7.115002598e-12 | 5.63855039e-12 | 1.145145697e-11 | 6.579381484e-11 | 8.732528589e-11 | 1.799236541e-12 | 3.661395839e-12 | 1.117856155e-11 | 5.416722301e-13 | 2.445751731e-14 | 4.999999912e-15 | 1.949810213e-14 | 8.127932497e-15 | 1.978005086e-11 | 2.447477984e-13 | 3.527664543e-14 | 2.584289391e-14 | 4.376351915e-14 | 1.095835575e-10 | 6.014191228e-11 | 1 | 1 | 1 | 1 | 1 | 1 | 1 | 0 | 0 | 0 | 0 | 0 | 0 | 0 | 0 | 0 | 0 | 1.731105642e-08 | 38.009765 | 0 | 0.2294356999 | 27.30977373 | 4.619471571 | 26.01101464 | 2.556139112 | 1.350014299 | 0.0009000489384 | 0 | 0 | 0 | 0 | 49 | 0 | 71 | 80 | 30.93 | 180.01 | 558.48 | 179.4 | 512.37 | 546.73 | 77.86 | 0.18 | Catalyst_04 | 21.17415 | 9.367315 | 14.92686 | 4.241517 | 7.609423 | 2.24014 | 2.822594 | 4.563871 | 45.27997 | 62.53968 | 0.5533402 | 95.44207
1276.185 | 1770207655.9 | 04/02/2026_13:20:55,879 | 1 | 2 | 2.756174808e-06 | 2.440960088e-06 | 3.013288924e-11 | 7.10862879e-12 | 5.635327274e-12 | 1.145955292e-11 | 6.569345762e-11 | 8.698715359e-11 | 1.805428203e-12 | 3.71552485e-12 | 1.119728268e-11 | 5.429863373e-13 | 2.248665799e-14 | 4.999999912e-15 | 2.580069472e-14 | 1.037528878e-14 | 1.999520514e-11 | 2.441720057e-13 | 3.94255009e-14 | 2.523412455e-14 | 4.095833237e-14 | 1.097786376e-10 | 6.014853199e-11 | 1 | 1 | 1 | 1 | 1 | 1 | 1 | 0 | 0 | 0 | 0 | 0 | 0 | 0 | 0 | 0 | 0 | 1.64027637e-08 | 38.02925976 | 0 | 0.2563645747 | 27.18970825 | 4.676659272 | 25.97546974 | 2.609245751 | 1.367919733 | 0 | 0 | 0 | 0 | 0 | 49 | 0 | 71 | 80.03 | 30.94 | 180.02 | 559.25 | 179.4 | 512.94 | 547.37 | 77.86 | 0.18 | Catalyst_04 | 21.26975 | 9.765775 | 15.04312 | 4.329639 | 7.703625 | 2.269851 | 2.942659 | 4.599416 | 44.33483 | 62.00759 | 0.5579294 | 95.27994
1281.921 | 1770207661.6 | 04/02/2026_13:21:01,615 | 1 | 2 | 2.75652701e-06 | 2.475822612e-06 | 3.097233581e-11 | 7.09798843e-12 | 5.642806101e-12 | 1.144340091e-11 | 6.559350979e-11 | 8.683549019e-11 | 1.806812404e-12 | 3.770422342e-12 | 1.116724161e-11 | 5.533868177e-13 | 1.754518636e-14 | 4.999999912e-15 | 2.876789857e-14 | 4.999999912e-15 | 2.017027344e-11 | 2.337123279e-13 | 4.907509335e-14 | 1.634608247e-14 | 4.491508416e-14 | 1.098433774e-10 | 5.99057054e-11 | 1 | 1 | 1 | 1 | 1 | 1 | 1 | 0 | 0 | 0 | 0 | 0 | 0 | 0 | 0 | 0 | 0 | 1.341602915e-08 | 38.03080137 | 0 | 0.2547863718 | 27.13377878 | 4.758812896 | 25.85702424 | 2.680504095 | 1.386530086 | 0 | 0 | 0 | 0 | 0 | 49 | 0 | 71.02 | 79.98 | 30.94 | 180.03 | 559.1 | 179.41 | 513.99 | 547.68 | 77.86 | 0.18 | Catalyst_04 | 21.36535 | 9.951388 | 15.43051 | 4.447882 | 7.838953 | 2.300732 | 2.998589 | 4.717862 | 44.69609 | 61.67101 | 0.5632716 | 95.12803
1287.657 | 1770207667.4 | 04/02/2026_13:21:07,351 | 1 | 2 | 2.764049668e-06 | 2.515040251e-06 | 3.149648944e-11 | 7.088570182e-12 | 5.635258319e-12 | 1.14042855e-11 | 6.549361053e-11 | 8.668049611e-11 | 1.813136663e-12 | 3.80970212e-12 | 1.114002467e-11 | 5.59253273e-13 | 6.269124624e-15 | 4.999999912e-15 | 2.310706558e-14 | 4.999999912e-15 | 2.027450603e-11 | 2.300791122e-13 | 5.487370134e-14 | 7.759275807e-15 | 5.003457501e-14 | 1.096574775e-10 | 5.984560764e-11 | 1 | 1 | 1 | 1 | 1 | 1 | 1 | 0 | 0 | 0 | 0 | 0 | 0 | 0 | 0 | 0 | 0 | 6.825542037e-09 | 37.9793822 | 0 | 0.2618986503 | 27.09505549 | 4.803398837 | 25.8392645 | 2.72689438 | 1.401360375 | 0 | 0 | 0 | 0 | 0 | 49 | 0 | 71.02 | 80.02 | 30.95 | 180.03 | 557.33 | 179.46 | 515.29 | 546.44 | 77.86 | 0.18 | Catalyst_04 | 21.46095 | 10.0799 | 15.4886 | 4.524859 | 7.912397 | 2.325341 | 3.037312 | 4.735622 | 44.88993 | 61.79647 | 0.567701 | 95.10844
1293.393 | 1770207673.1 | 04/02/2026_13:21:13,087 | 1 | 2 | 2.75788193e-06 | 2.472980668e-06 | 3.206865329e-11 | 7.087417458e-12 | 5.623482149e-12 | 1.138122496e-11 | 6.5304262e-11 | 8.650732214e-11 | 1.817731946e-12 | 3.830295889e-12 | 1.112657882e-11 | 5.561435102e-13 | 4.999999912e-15 | 4.999999912e-15 | 1.554231258e-14 | 4.999999912e-15 | 2.056941076e-11 | 2.259157081e-13 | 6.295166482e-14 | 4.999999912e-15 | 5.907882012e-14 | 1.096617588e-10 | 5.959834709e-11 | 1 | 1 | 1 | 1 | 1 | 1 | 1 | 0 | 0 | 0 | 0 | 0 | 0 | 0 | 0 | 0 | 0 | 6.047241334e-09 | 37.96835803 | 0 | 0.2553682594 | 27.02419956 | 4.940547329 | 25.72613196 | 2.775516293 | 1.408657769 | 0.003406341205 | 0 | 0 | 0 | 0 | 49 | 0 | 70.98 | 79.98 | 30.95 | 180.02 | 555.5 | 179.48 | 515.63 | 545.71 | 77.86 | 0.18 | Catalyst_04 | 21.55655 | 10.31505 | 15.85862 | 4.60554 | 8.138315 | 2.33745 | 3.108168 | 4.848754 | 44.64875 | 62.09119 | 0.5617832 | 95.03128
1299.129 | 1770207678.8 | 04/02/2026_13:21:18,823 | 1 | 2 | 2.751493867e-06 | 2.497747346e-06 | 3.254856454e-11 | 7.071024322e-12 | 5.60319369e-12 | 1.135603677e-11 | 6.523474122e-11 | 8.6648827e-11 | 1.826735378e-12 | 3.863642479e-12 | 1.112495859e-11 | 5.584568181e-13 | 4.999999912e-15 | 1.190278988e-14 | 4.999999912e-15 | 4.999999912e-15 | 2.069046323e-11 | 2.234539458e-13 | 6.522617868e-14 | 4.999999912e-15 | 5.891631855e-14 | 1.093254168e-10 | 5.959988059e-11 | 1 | 1 | 1 | 1 | 1 | 1 | 1 | 0 | 0 | 0 | 0 | 0 | 0 | 0 | 0 | 0 | 0 | 5.854881307e-09 | 37.84598974 | 0 | 0.2345324683 | 27.03419208 | 5.005958394 | 25.72639427 | 2.816417749 | 1.420723137 | 0.01147736745 | 0 | 0 | 0 | 0 | 49 | 0 | 71 | 79.98 | 30.94 | 180.03 | 554.47 | 179.52 | 516.15 | 544.04 | 77.86 | 0.18 | Catalyst_04 | 21.65215 | 10.28189 | 15.85776 | 4.673409 | 8.246063 | 2.35747 | 3.098175 | 4.848492 | 45.45285 | 62.99444 | 0.5626131 | 95.15592
1304.865 | 1770207684.6 | 04/02/2026_13:21:24,559 | 1 | 2 | 2.756582489e-06 | 2.464461431e-06 | 3.294328699e-11 | 7.064659621e-12 | 5.603079632e-12 | 1.134385381e-11 | 6.516527595e-11 | 8.625380271e-11 | 1.837530779e-12 | 3.866087572e-12 | 1.110567367e-11 | 5.5603097e-13 | 4.999999912e-15 | 1.22554368e-14 | 4.999999912e-15 | 4.999999912e-15 | 2.072705722e-11 | 2.230013727e-13 | 5.100327577e-14 | 4.999999912e-15 | 6.636658318e-14 | 1.096431002e-10 | 5.930979319e-11 | 1 | 1 | 1 | 1 | 1 | 1 | 1 | 0 | 0 | 0 | 0 | 0 | 0 | 0 | 0 | 0 | 0 | 6.03512454e-09 | 37.97261393 | 0 | 0.2494039469 | 26.96387805 | 5.026976317 | 25.60769466 | 2.852019992 | 1.42345073 | 0.005769944951 | 0 | 0 | 0 | 0 | 49 | 0 | 71 | 80.02 | 30.95 | 180.03 | 552.6 | 179.54 | 516.38 | 543.21 | 77.86 | 0.18 | Catalyst_04 | 21.74775 | 10.51524 | 16.24598 | 4.732486 | 8.280685 | 2.361996 | 3.168489 | 4.967191 | 45.00599 | 61.78925 | 0.567343 | 94.87919
1310.601 | 1770207690.3 | 04/02/2026_13:21:30,295 | 1 | 2 | 2.75200523e-06 | 2.50830044e-06 | 3.319522435e-11 | 7.077513488e-12 | 5.585741505e-12 | 1.133259892e-11 | 6.518739715e-11 | 8.626478698e-11 | 1.841939578e-12 | 3.883869788e-12 | 1.113297128e-11 | 5.466830873e-13 | 4.999999912e-15 | 7.606958954e-15 | 4.999999912e-15 | 7.626362785e-15 | 2.084481893e-11 | 2.258832227e-13 | 4.995600084e-14 | 4.999999912e-15 | 6.401931936e-14 | 1.097204688e-10 | 5.934510522e-11 | 1 | 1 | 1 | 1 | 1 | 1 | 1 | 0 | 0 | 0 | 0 | 0 | 0 | 0 | 0 | 0 | 0 | 6.107190001e-09 | 37.95542636 | 0 | 0.2525741116 | 26.93620147 | 5.064759202 | 25.59255624 | 2.870481049 | 1.428324946 | 0.003791224681 | 0 | 0 | 0 | 0 | 49 | 0 | 71 | 80.03 | 30.94 | 180.03 | 552.32 | 179.56 | 516.94 | 542.37 | 77.86 | 0.18 | Catalyst_04 | 21.84335 | 10.60709 | 16.2955 | 4.763119 | 8.342923 | 2.370084 | 3.196166 | 4.98233 | 44.90507 | 61.92776 | 0.5667557 | 94.8709
1316.337 | 1770207696.0 | 04/02/2026_13:21:36,031 | 1 | 2 | 2.750475915e-06 | 2.527600145e-06 | 3.354930569e-11 | 7.085321913e-12 | 5.567692141e-12 | 1.133257637e-11 | 6.498132588e-11 | 8.617935532e-11 | 1.852416874e-12 | 3.890136477e-12 | 1.110135074e-11 | 5.347127905e-13 | 4.999999912e-15 | 5.324682888e-15 | 4.999999912e-15 | 1.079245336e-14 | 2.085577024e-11 | 2.308809339e-13 | 4.239221685e-14 | 4.999999912e-15 | 6.113942767e-14 | 1.095635735e-10 | 5.929776115e-11 | 1 | 1 | 1 | 1 | 1 | 1 | 1 | 0 | 0 | 0 | 0 | 0 | 0 | 0 | 0 | 0 | 0 | 5.686964217e-09 | 37.92775018 | 0 | 0.2300698908 | 26.90488537 | 5.089379059 | 25.59447072 | 2.902953321 | 1.432589216 | 0.007931581739 | 0 | 0 | 0 | 0 | 49 | 0 | 71 | 80.02 | 30.96 | 180.03 | 554.18 | 179.57 | 517.31 | 542.8 | 77.86 | 0.18 | Catalyst_04 | 21.93895 | 10.71101 | 16.28924 | 4.817002 | 8.383478 | 2.37716 | 3.227482 | 4.980415 | 44.97242 | 62.00588 | 0.5703944 | 94.86302
1322.073 | 1770207701.8 | 04/02/2026_13:21:41,767 | 1 | 2 | 2.756533604e-06 | 2.506378905e-06 | 3.406628105e-11 | 7.098460708e-12 | 5.556200465e-12 | 1.132168925e-11 | 6.490775278e-11 | 8.61186053e-11 | 1.864231642e-12 | 3.910819585e-12 | 1.111207307e-11 | 5.293988446e-13 | 4.999999912e-15 | 7.282928194e-15 | 4.999999912e-15 | 1.387995621e-14 | 2.107791545e-11 | 2.455850464e-13 | 3.736537447e-14 | 4.999999912e-15 | 5.636870094e-14 | 1.092289453e-10 | 5.908766532e-11 | 1 | 1 | 1 | 1 | 1 | 1 | 1 | 0 | 0 | 0 | 0 | 0 | 0 | 0 | 0 | 0 | 0 | 5.615067425e-09 | 37.83975526 | 0 | 0.2265785742 | 26.903536 | 5.195905407 | 25.52325097 | 2.949688912 | 1.441871472 | 0.007081310506 | 0 | 0 | 0 | 0 | 49 | 0 | 71 | 79.98 | 30.95 | 180.03 | 556.56 | 179.56 | 518.22 | 545.82 | 77.86 | 0.18 | Catalyst_04 | 22.03455 | 10.71549 | 16.52217 | 4.894552 | 8.558953 | 2.392563 | 3.228831 | 5.051635 | 45.67734 | 62.74895 | 0.5676949 | 94.91896
1327.809 | 1770207707.5 | 04/02/2026_13:21:47,503 | 1 | 2 | 2.761105634e-06 | 2.494877663e-06 | 3.470251864e-11 | 7.101911073e-12 | 5.556346182e-12 | 1.129505864e-11 | 6.487483467e-11 | 8.600925527e-11 | 1.87121282e-12 | 3.951628087e-12 | 1.111354498e-11 | 5.256540645e-13 | 4.999999912e-15 | 4.999999912e-15 | 4.999999912e-15 | 1.685443946e-14 | 2.128684728e-11 | 2.514291943e-13 | 3.214401943e-14 | 4.999999912e-15 | 5.339808185e-14 | 1.095155841e-10 | 5.914627121e-11 | 1 | 1 | 1 | 1 | 1 | 1 | 1 | 0 | 0 | 0 | 0 | 0 | 0 | 0 | 0 | 0 | 0 | 5.729749306e-09 | 37.84896723 | 0 | 0.2346732116 | 26.80976714 | 5.25779588 | 25.48640995 | 2.997746785 | 1.453333793 | 0.002625679445 | 0 | 0 | 0 | 0 | 49 | 0 | 71 | 80 | 30.96 | 180.02 | 564.86 | 179.56 | 519.65 | 553.05 | 77.86 | 0.18 | Catalyst_04 | 22.13015 | 11.02668 | 16.64267 | 4.974297 | 8.660902 | 2.411582 | 3.3226 | 5.088476 | 45.11146 | 62.51038 | 0.5701528 | 94.80576
1333.545 | 1770207713.2 | 04/02/2026_13:21:53,239 | 1 | 2 | 2.759010385e-06 | 2.530510073e-06 | 3.529253972e-11 | 7.102813563e-12 | 5.544203551e-12 | 1.130072078e-11 | 6.463421465e-11 | 8.59024657e-11 | 1.876986847e-12 | 3.988049474e-12 | 1.113585352e-11 | 5.178458573e-13 | 1.004349666e-14 | 4.999999912e-15 | 4.999999912e-15 | 1.687723312e-14 | 2.14383563e-11 | 2.564657742e-13 | 2.698621559e-14 | 9.290653777e-15 | 4.756894341e-14 | 1.094918392e-10 | 5.873958958e-11 | 1 | 1 | 1 | 1 | 1 | 1 | 1 | 0 | 0 | 0 | 0 | 0 | 0 | 0 | 0 | 0 | 0 | 8.227979299e-09 | 37.86792469 | 0 | 0.20320529 | 26.77728945 | 5.364689083 | 25.33449682 | 3.05055236 | 1.467642646 | 0.007300045974 | 0 | 0 | 0 | 0 | 48.99 | 0 | 70.99 | 80.02 | 30.96 | 180.01 | 568.44 | 179.54 | 520.17 | 554.98 | 77.86 | 0.18 | Catalyst_04 | 22.22575 | 11.13447 | 17.13952 | 5.061919 | 8.836982 | 2.435326 | 3.355078 | 5.240389 | 45.46172 | 62.413 | 0.5686354 | 94.6781
1339.281 | 1770207719.0 | 04/02/2026_13:21:58,975 | 1 | 2 | 2.758050186e-06 | 2.529540552e-06 | 3.602458956e-11 | 7.104418616e-12 | 5.523773279e-12 | 1.128913889e-11 | 6.457819696e-11 | 8.557539399e-11 | 1.879821602e-12 | 4.034167531e-12 | 1.108369386e-11 | 5.17620777e-13 | 1.737201556e-14 | 4.999999912e-15 | 7.259162143e-15 | 1.23117052e-14 | 2.168612165e-11 | 2.652553741e-13 | 3.13809986e-14 | 1.817530095e-14 | 4.459832772e-14 | 1.091465807e-10 | 5.871772513e-11 | 1 | 1 | 1 | 1 | 1 | 1 | 1 | 0 | 0 | 0 | 0 | 0 | 0 | 0 | 0 | 0 | 0 | 1.326223975e-08 | 37.7667646 | 0 | 0.2398923414 | 26.71460002 | 5.443981597 | 25.33168175 | 3.115656427 | 1.484861117 | 0 | 0 | 0 | 0 | 0 | 49 | 0 | 71.02 | 80.02 | 30.95 | 180.02 | 569.43 | 179.53 | 521.29 | 557.39 | 77.86 | 0.18 | Catalyst_04 | 22.32135 | 11.34251 | 17.14873 | 5.16995 | 8.967597 | 2.463897 | 3.417767 | 5.243204 | 45.58029 | 62.85648 | 0.5723121 | 94.70081
1345.017 | 1770207724.7 | 04/02/2026_13:22:04,711 | 1 | 2 | 2.754284878e-06 | 2.530510073e-06 | 3.671631402e-11 | 7.107258358e-12 | 5.524853144e-12 | 1.126903432e-11 | 6.426683491e-11 | 8.543791369e-11 | 1.886957604e-12 | 4.085022685e-12 | 1.10811256e-11 | 5.164328166e-13 | 2.21407975e-14 | 4.999999912e-15 | 1.744914638e-14 | 9.978979855e-15 | 2.184041489e-11 | 2.667450137e-13 | 3.694918313e-14 | 2.341750993e-14 | 3.98091831e-14 | 1.088363011e-10 | 5.85352114e-11 | 1 | 1 | 1 | 1 | 1 | 1 | 1 | 0 | 0 | 0 | 0 | 0 | 0 | 0 | 0 | 0 | 0 | 1.557283749e-08 | 37.69508976 | 0 | 0.2117685787 | 26.66316009 | 5.537065789 | 25.28226564 | 3.178110066 | 1.504756002 | 0.002670906717 | 0 | 0 | 0 | 0 | 49 | 0 | 70.98 | 80.03 | 30.96 | 180.03 | 569.94 | 179.52 | 521.83 | 557.92 | 77.86 | 0.18 | Catalyst_04 | 22.41695 | 11.51323 | 17.31035 | 5.273582 | 9.120929 | 2.49691 | 3.469207 | 5.29262 | 45.80456 | 63.19533 | 0.5739701 | 94.68801
1350.753 | 1770207730.4 | 04/02/2026_13:22:10,447 | 1 | 2 | 2.754851721e-06 | 2.545099505e-06 | 3.753224814e-11 | 7.092547469e-12 | 5.524880466e-12 | 1.121467155e-11 | 6.421368992e-11 | 8.518969558e-11 | 1.89392447e-12 | 4.13588044e-12 | 1.107640455e-11 | 5.290966775e-13 | 2.472673487e-14 | 4.999999912e-15 | 2.849867423e-14 | 8.618341704e-15 | 2.207828365e-11 | 2.645714051e-13 | 4.25270645e-14 | 2.579001872e-14 | 4.277153515e-14 | 1.090194948e-10 | 5.847936718e-11 | 1 | 1 | 1 | 1 | 1 | 1 | 1 | 0 | 0 | 0 | 0 | 0 | 0 | 0 | 0 | 0 | 0 | 1.739052986e-08 | 37.70014678 | 0 | 0.2328105546 | 26.56265607 | 5.60978145 | 25.21507288 | 3.243878898 | 1.520893329 | 0 | 0 | 0 | 0 | 0 | 49.01 | 0 | 71 | 80 | 30.96 | 180.04 | 569.7 | 179.51 | 522.87 | 558.05 | 77.86 | 0.18 | Catalyst_04 | 22.51255 | 11.84677 | 17.53012 | 5.382715 | 9.24071 | 2.523687 | 3.569711 | 5.359813 | 45.43615 | 62.82285 | 0.5782541 | 94.53155
1356.489 | 1770207736.2 | 04/02/2026_13:22:16,183 | 1 | 2 | 2.743538516e-06 | 2.58144928e-06 | 3.827449468e-11 | 7.089470937e-12 | 5.511736033e-12 | 1.123048703e-11 | 6.421060905e-11 | 8.507507199e-11 | 1.893375647e-12 | 4.188406566e-12 | 1.106717062e-11 | 5.318712593e-13 | 1.39929809e-14 | 4.999999912e-15 | 2.424165266e-14 | 4.999999912e-15 | 2.22798377e-11 | 2.604288313e-13 | 5.2760222e-14 | 1.935209398e-14 | 4.615543177e-14 | 1.090634319e-10 | 5.81475007e-11 | 1 | 1 | 1 | 1 | 1 | 1 | 1 | 0 | 0 | 0 | 0 | 0 | 0 | 0 | 0 | 0 | 0 | 1.120538425e-08 | 37.70271752 | 0 | 0.2445519842 | 26.53881555 | 5.701280049 | 25.06249142 | 3.307078366 | 1.538620872 | 0 | 0 | 0 | 0 | 0 | 49 | 0 | 71.02 | 80.02 | 30.96 | 180.04 | 568.55 | 179.48 | 523.34 | 557.73 | 77.86 | 0.18 | Catalyst_04 | 22.60815 | 11.92589 | 18.02916 | 5.487585 | 9.391431 | 2.553103 | 3.593552 | 5.512395 | 46.01406 | 62.61052 | 0.5800589 | 94.39166
1362.225 | 1770207741.9 | 04/02/2026_13:22:21,919 | 1 | 2 | 2.755806918e-06 | 2.536337661e-06 | 3.893341552e-11 | 7.082468292e-12 | 5.520764835e-12 | 1.119590878e-11 | 6.413652942e-11 | 8.50119003e-11 | 1.901791658e-12 | 4.216453575e-12 | 1.105652375e-11 | 5.424837012e-13 | 8.436924187e-15 | 4.999999912e-15 | 2.759546775e-14 | 4.999999912e-15 | 2.250334641e-11 | 2.574669536e-13 | 6.303314939e-14 | 1.171991547e-14 | 4.781730025e-14 | 1.0873899e-10 | 5.819441803e-11 | 1 | 1 | 1 | 1 | 1 | 1 | 1 | 0 | 0 | 0 | 0 | 0 | 0 | 0 | 0 | 0 | 0 | 7.922512336e-09 | 37.5780263 | 0 | 0.2496750349 | 26.50109721 | 5.782164133 | 25.073689 | 3.362835596 | 1.54862249 | 0 | 0 | 0 | 0 | 0 | 49 | 0 | 71 | 80 | 30.98 | 180.02 | 567.66 | 179.47 | 524.12 | 556.56 | 77.86 | 0.18 | Catalyst_04 | 22.70375 | 12.05106 | 17.99253 | 5.580105 | 9.524668 | 2.569699 | 3.63127 | 5.501197 | 46.30385 | 63.31437 | 0.5815877 | 94.48121
1367.961 | 1770207747.7 | 04/02/2026_13:22:27,655 | 1 | 2 | 2.748159659e-06 | 2.56075441e-06 | 3.94710202e-11 | 7.07556843e-12 | 5.514378884e-12 | 1.115483921e-11 | 6.396751184e-11 | 8.481402386e-11 | 1.902268924e-12 | 4.245542286e-12 | 1.106356413e-11 | 5.410285392e-13 | 4.999999912e-15 | 6.135727099e-15 | 1.531723221e-14 | 4.999999912e-15 | 2.26056205e-11 | 2.520632357e-13 | 6.825644921e-14 | 4.999999912e-15 | 5.357611463e-14 | 1.087818516e-10 | 5.815946336e-11 | 1 | 1 | 1 | 1 | 1 | 1 | 1 | 0 | 0 | 0 | 0 | 0 | 0 | 0 | 0 | 0 | 0 | 6.024780068e-09 | 37.58050974 | 0 | 0.2512312821 | 26.42342704 | 5.826127961 | 25.05036047 | 3.408210739 | 1.558442481 | 0.00289252066 | 0 | 0 | 0 | 0 | 49 | 0 | 71 | 80.02 | 30.99 | 179.99 | 564.62 | 179.44 | 524.93 | 554.06 | 77.86 | 0.18 | Catalyst_04 | 22.79935 | 12.30883 | 18.06883 | 5.655398 | 9.597087 | 2.585994 | 3.70894 | 5.524526 | 45.94588 | 63.09795 | 0.5849873 | 94.38726
1373.697 | 1770207753.4 | 04/02/2026_13:22:33,391 | 1 | 2 | 2.746381824e-06 | 2.548029897e-06 | 3.989939282e-11 | 7.071631041e-12 | 5.514907107e-12 | 1.113418212e-11 | 6.386305373e-11 | 8.468584167e-11 | 1.918089385e-12 | 4.255708633e-12 | 1.105777015e-11 | 5.442678101e-13 | 4.999999912e-15 | 6.850722856e-15 | 8.170130832e-15 | 4.999999912e-15 | 2.269878209e-11 | 2.462917836e-13 | 6.893263223e-14 | 4.999999912e-15 | 5.736844376e-14 | 1.087519449e-10 | 5.794389621e-11 | 1 | 1 | 1 | 1 | 1 | 1 | 1 | 0 | 0 | 0 | 0 | 0 | 0 | 0 | 0 | 0 | 0 | 5.983860517e-09 | 37.58734861 | 0 | 0.2441800967 | 26.39724641 | 5.884638855 | 24.96968123 | 3.446746394 | 1.564177655 | 0.005852894813 | 0 | 0 | 0 | 0 | 49.01 | 0 | 71 | 79.97 | 30.99 | 180.01 | 562.99 | 179.44 | 525.43 | 553.27 | 77.86 | 0.18 | Catalyst_04 | 22.89495 | 12.39571 | 18.33271 | 5.719342 | 9.693469 | 2.595511 | 3.735121 | 5.605205 | 46.13969 | 63.0025 | 0.5857193 | 94.30762
1379.433 | 1770207759.1 | 04/02/2026_13:22:39,127 | 1 | 2 | 2.752765567e-06 | 2.578483645e-06 | 4.021247571e-11 | 7.066268144e-12 | 5.502828228e-12 | 1.112375036e-11 | 6.386960405e-11 | 8.467919421e-11 | 1.915879131e-12 | 4.270739144e-12 | 1.104624291e-11 | 5.394850148e-13 | 4.999999912e-15 | 9.404164662e-15 | 4.999999912e-15 | 4.999999912e-15 | 2.273378014e-11 | 2.473143489e-13 | 6.342605071e-14 | 4.999999912e-15 | 6.446605809e-14 | 1.084021484e-10 | 5.780685305e-11 | 1 | 1 | 1 | 1 | 1 | 1 | 1 | 0 | 0 | 0 | 0 | 0 | 0 | 0 | 0 | 0 | 0 | 5.957834357e-09 | 37.5115308 | 0 | 0.2400417961 | 26.43116678 | 5.917197007 | 24.94017989 | 3.47787596 | 1.571045264 | 0.01007616537 | 0 | 0 | 0 | 0 | 49 | 0 | 71 | 79.98 | 31 | 180.02 | 562.99 | 179.44 | 525.77 | 552.82 | 77.86 | 0.18 | Catalyst_04 | 22.99055 | 12.28314 | 18.4292 | 5.770997 | 9.7471 | 2.606906 | 3.701201 | 5.634706 | 46.98308 | 63.38106 | 0.5877573 | 94.36853
1385.169 | 1770207764.9 | 04/02/2026_13:22:44,863 | 1 | 2 | 2.756759159e-06 | 2.588385769e-06 | 4.054620875e-11 | 7.055197138e-12 | 5.48470297e-12 | 1.111066794e-11 | 6.383837209e-11 | 8.446343625e-11 | 1.922598365e-12 | 4.285581438e-12 | 1.102276777e-11 | 5.33012111e-13 | 4.999999912e-15 | 1.445864912e-14 | 4.999999912e-15 | 4.999999912e-15 | 2.289334521e-11 | 2.437267239e-13 | 5.45996252e-14 | 4.999999912e-15 | 5.962113127e-14 | 1.085606813e-10 | 5.769176456e-11 | 1 | 1 | 1 | 1 | 1 | 1 | 1 | 0 | 0 | 0 | 0 | 0 | 0 | 0 | 0 | 0 | 0 | 6.04556714e-09 | 37.54703247 | 0 | 0.2478700784 | 26.37219996 | 5.977758857 | 24.87446355 | 3.505083201 | 1.576164779 | 0.001446576355 | 0 | 0 | 0 | 0 | 49 | 0 | 70.98 | 80 | 31 | 180.04 | 565.71 | 179.46 | 526.65 | 553.58 | 77.86 | 0.18 | Catalyst_04 | 23.08615 | 12.47883 | 18.64413 | 5.816143 | 9.846861 | 2.615401 | 3.760168 | 5.700422 | 46.60807 | 63.1859 | 0.5863541 | 94.26291
1390.905 | 1770207770.6 | 04/02/2026_13:22:50,599 | 1 | 2 | 2.747091912e-06 | 2.604306701e-06 | 4.122454808e-11 | 7.071762013e-12 | 5.467116343e-12 | 1.109445435e-11 | 6.369325206e-11 | 8.441537747e-11 | 1.937639068e-12 | 4.304997331e-12 | 1.102946207e-11 | 5.226621544e-13 | 4.999999912e-15 | 1.176502845e-14 | 4.999999912e-15 | 1.095010143e-14 | 2.31363019e-11 | 2.554805868e-13 | 4.879376661e-14 | 4.999999912e-15 | 5.968661709e-14 | 1.083982626e-10 | 5.747640905e-11 | 1 | 1 | 1 | 1 | 1 | 1 | 1 | 0 | 0 | 0 | 0 | 0 | 0 | 0 | 0 | 0 | 0 | 5.737081876e-09 | 37.48746593 | 0 | 0.2309569028 | 26.3394289 | 6.096903144 | 24.78277627 | 3.563154736 | 1.58412926 | 0.006809127676 | 0 | 0 | 0 | 0 | 49 | 0 | 71 | 80.03 | 31 | 180.05 | 568.22 | 179.47 | 527.14 | 557.19 | 77.86 | 0.18 | Catalyst_04 | 23.18175 | 12.58759 | 18.94401 | 5.912504 | 10.04312 | 2.628617 | 3.792939 | 5.79211 | 46.9709 | 63.60848 | 0.5844204 | 94.25415
1396.641 | 1770207776.3 | 04/02/2026_13:22:56,335 | 1 | 2 | 2.747300641e-06 | 2.621332897e-06 | 4.196211087e-11 | 7.078983667e-12 | 5.446878192e-12 | 1.107118997e-11 | 6.358681637e-11 | 8.409299646e-11 | 1.948045024e-12 | 4.318049824e-12 | 1.102562572e-11 | 5.145536232e-13 | 4.999999912e-15 | 9.741288857e-15 | 4.999999912e-15 | 1.569413477e-14 | 2.328248531e-11 | 2.648793999e-13 | 4.49383674e-14 | 4.999999912e-15 | 5.944406751e-14 | 1.084153947e-10 | 5.739675055e-11 | 1 | 1 | 1 | 1 | 1 | 1 | 1 | 0 | 0 | 0 | 0 | 0 | 0 | 0 | 0 | 0 | 0 | 6.053832584e-09 | 37.49056089 | 0 | 0.2532073537 | 26.2558021 | 6.143319307 | 24.74281477 | 3.626778618 | 1.589698357 | 9.780898779e-05 | 0 | 0 | 0 | 0 | 49 | 0 | 70.98 | 80 | 31.01 | 180.03 | 573.99 | 179.5 | 528.09 | 559.65 | 77.86 | 0.18 | Catalyst_04 | 23.27735 | 12.86512 | 19.07471 | 6.018078 | 10.11958 | 2.637858 | 3.876565 | 5.832071 | 46.77825 | 63.27685 | 0.5903614 | 94.12703
1402.377 | 1770207782.1 | 04/02/2026_13:23:02,071 | 1 | 2 | 2.753760782e-06 | 2.612302751e-06 | 4.26932309e-11 | 7.088849906e-12 | 5.430554877e-12 | 1.10545505e-11 | 6.352414428e-11 | 8.402503693e-11 | 1.954040662e-12 | 4.386875845e-12 | 1.101331699e-11 | 5.078711974e-13 | 4.999999912e-15 | 5.618147617e-15 | 4.999999912e-15 | 1.437279217e-14 | 2.352890278e-11 | 2.83754655e-13 | 3.788537138e-14 | 4.999999912e-15 | 5.324868557e-14 | 1.080868312e-10 | 5.709862444e-11 | 1 | 1 | 1 | 1 | 1 | 1 | 1 | 0 | 0 | 0 | 0 | 0 | 0 | 0 | 0 | 0 | 0 | 6.08719652e-09 | 37.39882014 | 0 | 0.2512574617 | 26.25301037 | 6.265311987 | 24.62974852 | 3.692052142 | 1.615071659 | 0 | 0 | 0 | 0 | 0 | 49 | 0 | 71.02 | 79.97 | 31.01 | 180.03 | 576.61 | 179.52 | 528.59 | 564.35 | 77.86 | 0.18 | Catalyst_04 | 23.37295 | 12.87439 | 19.44451 | 6.126389 | 10.32053 | 2.679961 | 3.879357 | 5.945138 | 47.58588 | 63.77236 | 0.5892846 | 94.13714
1408.113 | 1770207787.8 | 04/02/2026_13:23:07,807 | 1 | 2 | 2.742928928e-06 | 2.633416898e-06 | 4.353976207e-11 | 7.088267473e-12 | 5.419538082e-12 | 1.103017504e-11 | 6.321822232e-11 | 8.379542893e-11 | 1.963309506e-12 | 4.415165716e-12 | 1.103699077e-11 | 4.987867216e-13 | 9.269799826e-15 | 4.999999912e-15 | 4.999999912e-15 | 1.462891291e-14 | 2.37354459e-11 | 2.88502566e-13 | 3.636417136e-14 | 4.999999912e-15 | 4.962419432e-14 | 1.081637072e-10 | 5.694246463e-11 | 1 | 1 | 1 | 1 | 1 | 1 | 1 | 0 | 0 | 0 | 0 | 0 | 0 | 0 | 0 | 0 | 0 | 8.345064385e-09 | 37.40680431 | 0 | 0.233244111 | 26.14488182 | 6.364743862 | 24.55328285 | 3.763150624 | 1.625154704 | 0.001478017207 | 0 | 0 | 0 | 0 | 49 | 0 | 70.99 | 80 | 31.03 | 180.03 | 580.33 | 179.56 | 530.26 | 568.11 | 77.86 | 0.18 | Catalyst_04 | 23.46855 | 13.23323 | 19.69461 | 6.244366 | 10.48432 | 2.696693 | 3.987486 | 6.021603 | 47.18701 | 63.58964 | 0.5912493 | 93.99685
1413.849 | 1770207793.5 | 04/02/2026_13:23:13,543 | 1 | 2 | 2.74839681e-06 | 2.630388508e-06 | 4.439403012e-11 | 7.092240857e-12 | 5.405662896e-12 | 1.103540957e-11 | 6.314643253e-11 | 8.366855819e-11 | 1.971419772e-12 | 4.462135522e-12 | 1.100408046e-11 | 4.962894787e-13 | 1.675742539e-14 | 4.999999912e-15 | 7.265465763e-15 | 9.477410989e-15 | 2.398894451e-11 | 2.914246806e-13 | 3.306372442e-14 | 1.703294827e-14 | 4.491897034e-14 | 1.082884477e-10 | 5.681557308e-11 | 1 | 1 | 1 | 1 | 1 | 1 | 1 | 0 | 0 | 0 | 0 | 0 | 0 | 0 | 0 | 0 | 0 | 1.285032052e-08 | 37.39345341 | 0 | 0.2320755423 | 26.07162763 | 6.46443545 | 24.46183002 | 3.831317202 | 1.639852881 | 0 | 0 | 0 | 0 | 0 | 49 | 0 | 70.98 | 80.02 | 31.03 | 180.03 | 580.45 | 179.56 | 531.31 | 568.47 | 77.86 | 0.19 | Catalyst_04 | 23.56415 | 13.47634 | 19.99372 | 6.357478 | 10.64854 | 2.721082 | 4.06074 | 6.113056 | 47.17511 | 63.54005 | 0.5926762 | 93.88976
1419.585 | 1770207799.3 | 04/02/2026_13:23:19,279 | 1 | 2 | 2.744321591e-06 | 2.649614999e-06 | 4.529196115e-11 | 7.074626041e-12 | 5.399734479e-12 | 1.103719807e-11 | 6.300863303e-11 | 8.350718728e-11 | 1.978239404e-12 | 4.513754388e-12 | 1.1004999e-11 | 5.004238668e-13 | 2.439590752e-14 | 4.999999912e-15 | 1.366991915e-14 | 7.44155036e-15 | 2.419617805e-11 | 2.922138714e-13 | 3.966996477e-14 | 2.160575389e-14 | 4.077205967e-14 | 1.08127049e-10 | 5.655516333e-11 | 1 | 1 | 1 | 1 | 1 | 1 | 1 | 0 | 0 | 0 | 0 | 0 | 0 | 0 | 0 | 0 | 0 | 1.737337691e-08 | 37.34728543 | 0 | 0.2317949636 | 26.02867578 | 6.560707819 | 24.35600241 | 3.909686293 | 1.658880124 | 0 | 0 | 0 | 0 | 0 | 49 | 0 | 71.01 | 80.02 | 31.03 | 180.03 | 580.04 | 179.57 | 531.79 | 568.25 | 77.86 | 0.19 | Catalyst_04 | 23.65975 | 13.61888 | 20.33984 | 6.487519 | 10.80712 | 2.752655 | 4.103692 | 6.218884 | 47.63621 | 63.55689 | 0.5959245 | 93.80327
1425.321 | 1770207805.0 | 04/02/2026_13:23:25,015 | 1 | 2 | 2.741013532e-06 | 2.659793381e-06 | 4.605358803e-11 | 7.075953972e-12 | 5.389238968e-12 | 1.10043849e-11 | 6.300676647e-11 | 8.327445677e-11 | 1.980868811e-12 | 4.566395873e-12 | 1.099992666e-11 | 5.051218233e-13 | 2.915207545e-14 | 4.999999912e-15 | 2.39792283e-14 | 4.999999912e-15 | 2.443149329e-11 | 2.946474987e-13 | 4.661867409e-14 | 2.564012777e-14 | 4.29165709e-14 | 1.079078424e-10 | 5.643469025e-11 | 1 | 1 | 1 | 1 | 1 | 1 | 1 | 0 | 0 | 0 | 0 | 0 | 0 | 0 | 0 | 0 | 0 | 2.063611917e-08 | 37.27379213 | 0 | 0.2595388338 | 25.98404155 | 6.641454883 | 24.30043206 | 3.975779065 | 1.677565915 | 0 | 0 | 0 | 0 | 0 | 48.99 | 0 | 71 | 80.03 | 31.04 | 180.03 | 578.55 | 179.56 | 532.58 | 567.79 | 77.86 | 0.19 | Catalyst_04 | 23.75535 | 13.76701 | 20.52159 | 6.59719 | 10.94013 | 2.783661 | 4.148326 | 6.274454 | 47.92028 | 63.72057 | 0.5986307 | 93.77121
1431.057 | 1770207810.8 | 04/02/2026_13:23:30,751 | 1 | 2 | 2.740012405e-06 | 2.672054961e-06 | 4.680259652e-11 | 7.054380084e-12 | 5.390200005e-12 | 1.099066324e-11 | 6.279615022e-11 | 8.314926525e-11 | 1.988586596e-12 | 4.6026607e-12 | 1.096804678e-11 | 5.068283033e-13 | 2.288392491e-14 | 4.999999912e-15 | 2.398990261e-14 | 4.999999912e-15 | 2.457354979e-11 | 2.907950573e-13 | 5.628430258e-14 | 2.186721094e-14 | 5.138696814e-14 | 1.07931962e-10 | 5.637055753e-11 | 1 | 1 | 1 | 1 | 1 | 1 | 1 | 0 | 0 | 0 | 0 | 0 | 0 | 0 | 0 | 0 | 0 | 1.670969059e-08 | 37.2545619 | 0 | 0.2517002581 | 25.9055712 | 6.701223533 | 24.25781094 | 4.037478208 | 1.689787469 | 0 | 0 | 0 | 0 | 0 | 49 | 0 | 71.01 | 80 | 31.03 | 180.03 | 577.61 | 179.55 | 532.9 | 566.37 | 77.86 | 0.19 | Catalyst_04 | 23.85095 | 14.02743 | 20.66099 | 6.69957 | 11.03859 | 2.803941 | 4.226796 | 6.317075 | 47.7605 | 63.55563 | 0.6024987 | 93.6702
1436.793 | 1770207816.5 | 04/02/2026_13:23:36,487 | 1 | 2 | 2.740680202e-06 | 2.659793381e-06 | 4.739666992e-11 | 7.066482382e-12 | 5.386635148e-12 | 1.095275953e-11 | 6.262167174e-11 | 8.300193172e-11 | 1.980891362e-12 | 4.622087001e-12 | 1.095768441e-11 | 5.247120555e-13 | 1.330659622e-14 | 4.999999912e-15 | 2.794035755e-14 | 4.999999912e-15 | 2.470401141e-11 | 2.834665011e-13 | 6.40222196e-14 | 1.431555138e-14 | 5.22872693e-14 | 1.078117942e-10 | 5.641375214e-11 | 1 | 1 | 1 | 1 | 1 | 1 | 1 | 0 | 0 | 0 | 0 | 0 | 0 | 0 | 0 | 0 | 0 | 1.080429963e-08 | 37.20246908 | 0 | 0.2452114762 | 25.83659643 | 6.753025127 | 24.27093168 | 4.087472625 | 1.695543724 | 0.002126295332 | 0 | 0 | 0 | 0 | 49 | 0 | 71 | 80.02 | 31.03 | 180.03 | 575.38 | 179.53 | 533.37 | 565.49 | 77.86 | 0.19 | Catalyst_04 | 23.94655 | 14.25633 | 20.61808 | 6.782528 | 11.12392 | 2.813492 | 4.295771 | 6.303954 | 47.57554 | 63.70943 | 0.6052802 | 93.66352
1442.529 | 1770207822.2 | 04/02/2026_13:23:42,223 | 1 | 2 | 2.749456144e-06 | 2.658771564e-06 | 4.780352156e-11 | 7.051516922e-12 | 5.388537706e-12 | 1.092433002e-11 | 6.270676339e-11 | 8.292726228e-11 | 1.993192503e-12 | 4.641248323e-12 | 1.096418529e-11 | 5.261803905e-13 | 5.979532529e-15 | 4.999999912e-15 | 2.153686978e-14 | 4.999999912e-15 | 2.486695572e-11 | 2.767157434e-13 | 7.185278848e-14 | 1.285208004e-14 | 5.526709393e-14 | 1.076541495e-10 | 5.612275575e-11 | 1 | 1 | 1 | 1 | 1 | 1 | 1 | 0 | 0 | 0 | 0 | 0 | 0 | 0 | 0 | 0 | 0 | 6.793027344e-09 | 37.17132888 | 0 | 0.2630459567 | 25.85787248 | 6.829107994 | 24.15716895 | 4.125246126 | 1.704265152 | 0 | 0 | 0 | 0 | 0 | 49.01 | 0 | 71 | 79.98 | 31.04 | 180.02 | 573.42 | 179.5 | 534.17 | 563.04 | 77.86 | 0.19 | Catalyst_04 | 24.04215 | 14.18573 | 20.99016 | 6.845207 | 11.24925 | 2.827964 | 4.274495 | 6.417717 | 48.25419 | 63.86993 | 0.6040681 | 93.6365
1448.265 | 1770207828.0 | 04/02/2026_13:23:47,959 | 1 | 2 | 2.735092266e-06 | 2.692614544e-06 | 4.825844585e-11 | 7.045791034e-12 | 5.3873234e-12 | 1.089609479e-11 | 6.26901378e-11 | 8.277102614e-11 | 1.991976029e-12 | 4.648917969e-12 | 1.095075246e-11 | 5.319352814e-13 | 4.999999912e-15 | 4.999999912e-15 | 1.644552245e-14 | 4.999999912e-15 | 2.493099303e-11 | 2.742127272e-13 | 6.9962936e-14 | 4.999999912e-15 | 6.386262504e-14 | 1.076484943e-10 | 5.60693332e-11 | 1 | 1 | 1 | 1 | 1 | 1 | 1 | 0 | 0 | 0 | 0 | 0 | 0 | 0 | 0 | 0 | 0 | 6.456228215e-09 | 37.16686623 | 0 | 0.2747214708 | 25.82254832 | 6.85104429 | 24.12981722 | 4.164378174 | 1.706821598 | 0 | 0 | 0 | 0 | 0 | 49 | 0 | 71 | 80.02 | 31.05 | 180.03 | 574.1 | 179.49 | 534.56 | 563.62 | 77.86 | 0.19 | Catalyst_04 | 24.13775 | 14.30296 | 21.07962 | 6.910141 | 11.28538 | 2.832206 | 4.309819 | 6.445069 | 48.31268 | 63.70168 | 0.6078458 | 93.5694
1454.001 | 1770207833.7 | 04/02/2026_13:23:53,695 | 1 | 2 | 2.745038501e-06 | 2.674100415e-06 | 4.870625431e-11 | 7.041764741e-12 | 5.385808986e-12 | 1.087978752e-11 | 6.254780721e-11 | 8.26132357e-11 | 1.997711675e-12 | 4.678545745e-12 | 1.09415671e-11 | 5.226727254e-13 | 4.999999912e-15 | 1.354525284e-14 | 4.999999912e-15 | 4.999999912e-15 | 2.507091409e-11 | 2.726066443e-13 | 7.408268741e-14 | 4.999999912e-15 | 6.556087867e-14 | 1.073601208e-10 | 5.596183586e-11 | 1 | 1 | 1 | 1 | 1 | 1 | 1 | 0 | 0 | 0 | 0 | 0 | 0 | 0 | 0 | 0 | 0 | 6.549059563e-09 | 37.09975573 | 0 | 0.2745789087 | 25.79098444 | 6.921804126 | 24.10462664 | 4.206656737 | 1.719219745 | 0.001236198637 | 0 | 0 | 0 | 0 | 49 | 0 | 71 | 80.02 | 31.05 | 180.03 | 578.05 | 179.48 | 535.51 | 567.04 | 77.86 | 0.19 | Catalyst_04 | 24.23335 | 14.40771 | 21.16201 | 6.980296 | 11.40194 | 2.852779 | 4.341383 | 6.470259 | 48.44835 | 64.02176 | 0.6077399 | 93.59247
1459.737 | 1770207839.4 | 04/02/2026_13:23:59,431 | 1 | 2 | 2.746017117e-06 | 2.679231784e-06 | 4.945729937e-11 | 7.040204791e-12 | 5.360985961e-12 | 1.085027988e-11 | 6.218398019e-11 | 8.243582206e-11 | 2.005772718e-12 | 4.703080807e-12 | 1.091985096e-11 | 5.144812527e-13 | 4.999999912e-15 | 1.377275911e-14 | 4.999999912e-15 | 5.037521778e-15 | 2.526484057e-11 | 2.746308769e-13 | 6.326211934e-14 | 4.999999912e-15 | 7.234660191e-14 | 1.077146289e-10 | 5.566965638e-11 | 1 | 1 | 1 | 1 | 1 | 1 | 1 | 0 | 0 | 0 | 0 | 0 | 0 | 0 | 0 | 0 | 0 | 5.813517367e-09 | 37.18239884 | 0 | 0.2305403836 | 25.67409825 | 7.036952162 | 23.96100993 | 4.266778648 | 1.726936074 | 0.01531256497 | 0 | 0 | 0 | 0 | 49 | 0 | 71.01 | 80.02 | 31.04 | 180.05 | 581.13 | 179.47 | 536 | 569.46 | 77.86 | 0.19 | Catalyst_04 | 24.32895 | 14.79562 | 21.63173 | 7.080059 | 11.59162 | 2.865583 | 4.458269 | 6.613876 | 47.85241 | 63.55545 | 0.606339 | 93.35303
1465.473 | 1770207845.2 | 04/02/2026_13:24:05,167 | 1 | 2 | 2.735601811e-06 | 2.673076096e-06 | 5.036100356e-11 | 7.038303534e-12 | 5.335426111e-12 | 1.081602776e-11 | 6.216291371e-11 | 8.222594133e-11 | 2.016608018e-12 | 4.743041897e-12 | 1.094097556e-11 | 5.028036364e-13 | 4.999999912e-15 | 6.903113538e-15 | 4.999999912e-15 | 1.164909335e-14 | 2.550826043e-11 | 2.843837904e-13 | 5.564351199e-14 | 4.999999912e-15 | 6.702143452e-14 | 1.073398453e-10 | 5.560190849e-11 | 1 | 1 | 1 | 1 | 1 | 1 | 1 | 0 | 0 | 0 | 0 | 0 | 0 | 0 | 0 | 0 | 0 | 6.119417659e-09 | 37.06459014 | 0 | 0.2512852194 | 25.63495218 | 7.125070304 | 23.93392402 | 4.345999074 | 1.742312416 | 0.006198984772 | 0 | 0 | 0 | 0 | 48.99 | 0 | 71.01 | 80 | 31.05 | 180.05 | 586.57 | 179.48 | 536.96 | 574.24 | 77.86 | 0.19 | Catalyst_04 | 24.42455 | 14.92553 | 21.72032 | 7.211513 | 11.73677 | 2.891098 | 4.497415 | 6.640962 | 48.31663 | 63.96866 | 0.6099588 | 93.38908
1471.209 | 1770207850.9 | 04/02/2026_13:24:10,903 | 1 | 2 | 2.736446959e-06 | 2.686430889e-06 | 5.122336236e-11 | 7.050851656e-12 | 5.320022634e-12 | 1.08162793e-11 | 6.190885304e-11 | 8.198756257e-11 | 2.033255508e-12 | 4.758160446e-12 | 1.09491834e-11 | 5.000095932e-13 | 4.999999912e-15 | 1.285402313e-14 | 4.999999912e-15 | 1.510088983e-14 | 2.570909284e-11 | 2.954629271e-13 | 4.659974799e-14 | 4.999999912e-15 | 6.299531074e-14 | 1.074378156e-10 | 5.537070455e-11 | 1 | 1 | 1 | 1 | 1 | 1 | 1 | 0 | 0 | 0 | 0 | 0 | 0 | 0 | 0 | 0 | 0 | 5.782350302e-09 | 37.08689153 | 0 | 0.2361404167 | 25.54227724 | 7.223569503 | 23.82959374 | 4.418861536 | 1.748712871 | 0.006928274373 | 0 | 0 | 0 | 0 | 49 | 0 | 70.98 | 80.02 | 31.04 | 180.02 | 588.53 | 179.48 | 537.48 | 576.06 | 77.86 | 0.19 | Catalyst_04 | 24.52015 | 15.23309 | 22.06155 | 7.332417 | 11.89902 | 2.901718 | 4.59009 | 6.745292 | 48.1348 | 63.72586 | 0.6117283 | 93.22682
1476.945 | 1770207856.6 | 04/02/2026_13:24:16,639 | 1 | 2 | 2.742082415e-06 | 2.692614544e-06 | 5.199795108e-11 | 7.057323042e-12 | 5.292058458e-12 | 1.07856753e-11 | 6.144016546e-11 | 8.18814877e-11 | 2.0436027e-12 | 4.802750211e-12 | 1.09312984e-11 | 4.892709501e-13 | 4.999999912e-15 | 6.168710562e-15 | 4.999999912e-15 | 1.87845548e-14 | 2.589316782e-11 | 3.071774606e-13 | 3.842817381e-14 | 4.999999912e-15 | 5.753627826e-14 | 1.070085895e-10 | 5.498818068e-11 | 1 | 1 | 1 | 1 | 1 | 1 | 1 | 0 | 0 | 0 | 0 | 0 | 0 | 0 | 0 | 0 | 0 | 4.801917682e-09 | 37.00842421 | 0 | 0.1773084325 | 25.49845606 | 7.371202734 | 23.721051 | 4.493547184 | 1.768622256 | 0.02153404443 | 0 | 0 | 0 | 0 | 49.01 | 0 | 71.02 | 80.02 | 31.04 | 180.02 | 590.67 | 179.49 | 538.56 | 578.19 | 77.86 | 0.19 | Catalyst_04 | 24.61575 | 15.37852 | 22.41655 | 7.456346 | 12.14221 | 2.934755 | 4.633911 | 6.853835 | 48.48547 | 64.16579 | 0.6096084 | 93.21902
1482.681 | 1770207862.4 | 04/02/2026_13:24:22,375 | 1 | 2 | 2.735673888e-06 | 2.697778427e-06 | 5.295867911e-11 | 7.05756547e-12 | 5.276458524e-12 | 1.076949727e-11 | 6.123799384e-11 | 8.1639695e-11 | 2.053512959e-12 | 4.843540933e-12 | 1.094500011e-11 | 4.835907065e-13 | 8.257446376e-15 | 4.999999912e-15 | 4.999999912e-15 | 1.490492368e-14 | 2.612087109e-11 | 3.189308897e-13 | 4.03306403e-14 | 8.645512827e-15 | 5.392828382e-14 | 1.072517075e-10 | 5.491020832e-11 | 1 | 1 | 1 | 1 | 1 | 1 | 1 | 0 | 0 | 0 | 0 | 0 | 0 | 0 | 0 | 0 | 0 | 6.915020989e-09 | 37.03337207 | 0 | 0.1837151212 | 25.37626824 | 7.451634916 | 23.64994675 | 4.569375767 | 1.781060064 | 0.01967817224 | 0 | 0 | 0 | 0 | 48.99 | 0 | 70.98 | 80.02 | 31.05 | 180.04 | 590.41 | 179.52 | 540.08 | 578.4 | 77.86 | 0.19 | Catalyst_04 | 24.71135 | 15.78402 | 22.64911 | 7.582172 | 12.2747 | 2.955394 | 4.756099 | 6.924939 | 48.03701 | 63.79257 | 0.6132045 | 93.03312
1488.417 | 1770207868.1 | 04/02/2026_13:24:28,111 | 1 | 2 | 2.738463081e-06 | 2.738409421e-06 | 5.401595143e-11 | 7.062572315e-12 | 5.269839686e-12 | 1.076365472e-11 | 6.132472308e-11 | 8.145031871e-11 | 2.058393603e-12 | 4.883288652e-12 | 1.091726362e-11 | 4.79920628e-13 | 1.724977684e-14 | 4.999999912e-15 | 7.098115769e-15 | 1.28336486e-14 | 2.647679298e-11 | 3.206141136e-13 | 4.192266244e-14 | 1.962082874e-14 | 4.596624866e-14 | 1.072321051e-10 | 5.474310935e-11 | 1 | 1 | 1 | 1 | 1 | 1 | 1 | 0 | 0 | 0 | 0 | 0 | 0 | 0 | 0 | 0 | 0 | 1.281843332e-08 | 36.97758321 | 0 | 0.2131924885 | 25.32301807 | 7.573114591 | 23.54105637 | 4.654748136 | 1.792980378 | 0.005411921867 | 0 | 0 | 0 | 0 | 49.01 | 0 | 71 | 80 | 31.03 | 180.05 | 589.76 | 179.53 | 540.49 | 577.92 | 77.86 | 0.19 | Catalyst_04 | 24.80695 | 15.96074 | 23.00525 | 7.723834 | 12.47481 | 2.975173 | 4.809349 | 7.03383 | 48.3927 | 63.94495 | 0.6146412 | 92.96614
1494.153 | 1770207873.8 | 04/02/2026_13:24:33,847 | 1 | 2 | 2.733105248e-06 | 2.721668579e-06 | 5.483506704e-11 | 7.046354385e-12 | 5.271146367e-12 | 1.075296015e-11 | 6.092133048e-11 | 8.140056684e-11 | 2.064178255e-12 | 4.934268272e-12 | 1.090118881e-11 | 4.801778007e-13 | 2.603255475e-14 | 4.999999912e-15 | 1.829851375e-14 | 8.542672863e-15 | 2.662453071e-11 | 3.23638089e-13 | 4.538125043e-14 | 2.774390689e-14 | 4.128333214e-14 | 1.07019657e-10 | 5.45926776e-11 | 1 | 1 | 1 | 1 | 1 | 1 | 1 | 0 | 0 | 0 | 0 | 0 | 0 | 0 | 0 | 0 | 0 | 1.720181586e-08 | 36.91286104 | 0 | 0.1648606609 | 25.2544069 | 7.670876801 | 23.49128455 | 4.725943362 | 1.811755896 | 0.01848901263 | 0 | 0 | 0 | 0 | 49 | 0 | 71.02 | 79.98 | 31.04 | 180.05 | 587.89 | 179.55 | 541.15 | 576.45 | 77.86 | 0.19 | Catalyst_04 | 24.90255 | 16.18844 | 23.16804 | 7.841972 | 12.63585 | 3.006328 | 4.877961 | 7.083601 | 48.4418 | 64.12939 | 0.6160891 | 92.93217
1499.889 | 1770207879.6 | 04/02/2026_13:24:39,583 | 1 | 2 | 2.737792329e-06 | 2.732117764e-06 | 5.555409952e-11 | 7.040553036e-12 | 5.265167642e-12 | 1.072512218e-11 | 6.103318545e-11 | 8.105695976e-11 | 2.057363828e-12 | 4.965918735e-12 | 1.088911687e-11 | 4.869683216e-13 | 2.478833789e-14 | 4.999999912e-15 | 2.295669012e-14 | 7.779650337e-15 | 2.676908521e-11 | 3.265209012e-13 | 5.337287077e-14 | 3.001551712e-14 | 5.066032568e-14 | 1.071359529e-10 | 5.457394259e-11 | 1 | 1 | 1 | 1 | 1 | 1 | 1 | 0 | 0 | 0 | 0 | 0 | 0 | 0 | 0 | 0 | 0 | 1.742390106e-08 | 36.92404782 | 0 | 0.2254832642 | 25.18392935 | 7.68224811 | 23.45456739 | 4.784727348 | 1.820882328 | 0.007173595345 | 0 | 0 | 0 | 0 | 49 | 0 | 70.99 | 80 | 31.05 | 180.06 | 586.81 | 179.56 | 541.38 | 575.55 | 77.86 | 0.19 | Catalyst_04 | 24.99815 | 16.42233 | 23.28813 | 7.939514 | 12.65458 | 3.021472 | 4.948438 | 7.120319 | 48.34583 | 63.65401 | 0.6228291 | 92.77433
1505.625 | 1770207885.3 | 04/02/2026_13:24:45,319 | 1 | 2 | 2.738881676e-06 | 2.765834324e-06 | 5.607676476e-11 | 7.036577918e-12 | 5.278466466e-12 | 1.071368948e-11 | 6.094887095e-11 | 8.108447941e-11 | 2.053472843e-12 | 4.995483627e-12 | 1.086658107e-11 | 4.96605361e-13 | 1.626409985e-14 | 4.999999912e-15 | 2.907397562e-14 | 4.999999912e-15 | 2.687940669e-11 | 3.203133559e-13 | 6.696420897e-14 | 2.071903914e-14 | 4.990506706e-14 | 1.067591848e-10 | 5.440503256e-11 | 1 | 1 | 1 | 1 | 1 | 1 | 1 | 0 | 0 | 0 | 0 | 0 | 0 | 0 | 0 | 0 | 0 | 1.207286371e-08 | 36.82707408 | 0 | 0.2138093336 | 25.2012766 | 7.749621139 | 23.4059605 | 4.833878435 | 1.832393763 | 0.01204307522 | 0 | 0 | 0 | 0 | 49 | 0 | 71.02 | 80 | 31.05 | 180.04 | 584.61 | 179.56 | 541.8 | 573.77 | 77.86 | 0.19 | Catalyst_04 | 25.09375 | 16.36476 | 23.4471 | 8.021073 | 12.76556 | 3.040574 | 4.931091 | 7.168926 | 49.01429 | 64.04637 | 0.6237567 | 92.83381
1511.361 | 1770207891.1 | 04/02/2026_13:24:51,055 | 1 | 2 | 2.732902658e-06 | 2.74786953e-06 | 5.650135221e-11 | 7.031360737e-12 | 5.266780935e-12 | 1.06824766e-11 | 6.090332405e-11 | 8.092370524e-11 | 2.057356889e-12 | 5.01518705e-12 | 1.084547643e-11 | 5.037781715e-13 | 1.250913673e-14 | 4.999999912e-15 | 2.619602872e-14 | 4.999999912e-15 | 2.700124152e-11 | 3.141155684e-13 | 7.098209282e-14 | 1.267988163e-14 | 5.065159785e-14 | 1.070948399e-10 | 5.436179978e-11 | 1 | 1 | 1 | 1 | 1 | 1 | 1 | 0 | 0 | 0 | 0 | 0 | 0 | 0 | 0 | 0 | 0 | 1.003991524e-08 | 36.88867671 | 0 | 0.2245033705 | 25.12544378 | 7.783554222 | 23.35179716 | 4.863673504 | 1.837062211 | 0.008995784661 | 0 | 0 | 0 | 0 | 49 | 0 | 70.99 | 80 | 31.05 | 180.03 | 583.86 | 179.56 | 542.06 | 573.23 | 77.86 | 0.19 | Catalyst_04 | 25.18935 | 16.61643 | 23.62425 | 8.070513 | 12.82146 | 3.04832 | 5.006924 | 7.223089 | 48.56948 | 63.64306 | 0.6248654 | 92.67557
1517.097 | 1770207896.8 | 04/02/2026_13:24:56,791 | 1 | 2 | 2.739010824e-06 | 2.781783678e-06 | 5.703539724e-11 | 7.019329562e-12 | 5.262192591e-12 | 1.066375287e-11 | 6.078748616e-11 | 8.078825109e-11 | 2.062331209e-12 | 5.029949113e-12 | 1.086928898e-11 | 5.036049702e-13 | 7.238785919e-15 | 5.639980738e-15 | 1.805791404e-14 | 4.999999912e-15 | 2.718204828e-11 | 3.057601102e-13 | 7.582458018e-14 | 4.999999912e-15 | 5.804754057e-14 | 1.064893868e-10 | 5.427215274e-11 | 1 | 1 | 1 | 1 | 1 | 1 | 1 | 0 | 0 | 0 | 0 | 0 | 0 | 0 | 0 | 0 | 0 | 6.919904785e-09 | 36.74062392 | 0 | 0.2236119613 | 25.11935592 | 7.875771877 | 23.34977705 | 4.917390955 | 1.845634234 | 0.01362468706 | 0 | 0 | 0 | 0 | 49 | 0 | 71.01 | 79.98 | 31.06 | 180.02 | 584.69 | 179.54 | 542.8 | 573.97 | 77.86 | 0.19 | Catalyst_04 | 25.28495 | 16.63663 | 23.63086 | 8.159649 | 12.97336 | 3.062544 | 5.013012 | 7.225109 | 49.04628 | 64.35442 | 0.6243694 | 92.81412
1522.833 | 1770207902.5 | 04/02/2026_13:25:02,527 | 1 | 2 | 2.729417247e-06 | 2.778587714e-06 | 5.771189429e-11 | 7.018607917e-12 | 5.246303392e-12 | 1.062693943e-11 | 6.061123825e-11 | 8.06046202e-11 | 2.06580651e-12 | 5.051939336e-12 | 1.085418387e-11 | 5.044083098e-13 | 4.999999912e-15 | 1.358551909e-14 | 1.021327086e-14 | 4.999999912e-15 | 2.736646673e-11 | 3.014817671e-13 | 7.524831317e-14 | 4.999999912e-15 | 6.432053783e-14 | 1.065715849e-10 | 5.39602911e-11 | 1 | 1 | 1 | 1 | 1 | 1 | 1 | 0 | 0 | 0 | 0 | 0 | 0 | 0 | 0 | 0 | 0 | 5.438539907e-09 | 36.76797343 | 0 | 0.2101582642 | 25.05928542 | 7.977798901 | 23.21730934 | 4.975603463 | 1.853715813 | 0.01953538687 | 0 | 0 | 0 | 0 | 49 | 0 | 70.99 | 80.02 | 31.06 | 180.04 | 591.79 | 179.52 | 544.25 | 579.92 | 77.86 | 0.19 | Catalyst_04 | 25.38055 | 16.83599 | 24.06412 | 8.256244 | 13.14143 | 3.075954 | 5.073082 | 7.357577 | 49.03926 | 64.17841 | 0.6236812 | 92.66503
1528.569 | 1770207908.3 | 04/02/2026_13:25:08,263 | 1 | 2 | 2.727780839e-06 | 2.756312369e-06 | 5.865784941e-11 | 7.00283798e-12 | 5.236467943e-12 | 1.060101052e-11 | 6.030179828e-11 | 8.033766707e-11 | 2.078477364e-12 | 5.071349157e-12 | 1.083578366e-11 | 5.019911895e-13 | 4.999999912e-15 | 1.60695889e-14 | 4.999999912e-15 | 4.999999912e-15 | 2.760204565e-11 | 3.061137227e-13 | 7.919926786e-14 | 4.999999912e-15 | 6.846938652e-14 | 1.061411584e-10 | 5.371843942e-11 | 1 | 1 | 1 | 1 | 1 | 1 | 1 | 0 | 0 | 0 | 0 | 0 | 0 | 0 | 0 | 0 | 0 | 5.323389367e-09 | 36.67325538 | 0 | 0.2013245719 | 24.99462935 | 8.103654407 | 23.1493269 | 5.064397049 | 1.864531562 | 0.02650607923 | 0 | 0 | 0 | 0 | 49 | 0 | 71 | 79.98 | 31.07 | 180.06 | 597.26 | 179.51 | 544.71 | 582.39 | 77.86 | 0.19 | Catalyst_04 | 25.47615 | 17.05056 | 24.28647 | 8.403583 | 13.34874 | 3.093902 | 5.137738 | 7.425559 | 49.28625 | 64.50261 | 0.6249522 | 92.65386
1534.305 | 1770207914.0 | 04/02/2026_13:25:13,999 | 1 | 2 | 2.73270075e-06 | 2.80426184e-06 | 5.953056104e-11 | 7.014014369e-12 | 5.21652296e-12 | 1.057483007e-11 | 6.027087857e-11 | 8.007638996e-11 | 2.087669447e-12 | 5.113657327e-12 | 1.081044976e-11 | 4.930570383e-13 | 4.999999912e-15 | 1.660026012e-14 | 4.999999912e-15 | 6.4214347e-15 | 2.780286938e-11 | 3.091551537e-13 | 6.715289403e-14 | 4.999999912e-15 | 6.792902016e-14 | 1.063775457e-10 | 5.358803679e-11 | 1 | 1 | 1 | 1 | 1 | 1 | 1 | 0 | 0 | 0 | 0 | 0 | 0 | 0 | 0 | 0 | 0 | 5.503646408e-09 | 36.70471667 | 0 | 0.2133059259 | 24.90615471 | 8.171690197 | 23.05824736 | 5.133017384 | 1.877679153 | 0.01876508694 | 0 | 0 | 0 | 0 | 49 | 0 | 71 | 80.02 | 31.06 | 180.07 | 599.06 | 179.5 | 545.71 | 586.3 | 77.86 | 0.19 | Catalyst_04 | 25.57175 | 17.34418 | 24.58436 | 8.517448 | 13.46081 | 3.115718 | 5.226213 | 7.516639 | 49.10839 | 64.12764 | 0.6281464 | 92.47016
1540.041 | 1770207919.7 | 04/02/2026_13:25:19,735 | 1 | 2 | 2.723771786e-06 | 2.801043138e-06 | 6.044051371e-11 | 7.012824349e-12 | 5.190869869e-12 | 1.053753699e-11 | 6.010050096e-11 | 7.990977324e-11 | 2.103679427e-12 | 5.167264186e-12 | 1.080687016e-11 | 4.817129768e-13 | 4.999999912e-15 | 1.082107121e-14 | 4.999999912e-15 | 1.316495707e-14 | 2.812040531e-11 | 3.189934482e-13 | 5.857967377e-14 | 4.999999912e-15 | 6.25689279e-14 | 1.061243524e-10 | 5.327603289e-11 | 1 | 1 | 1 | 1 | 1 | 1 | 1 | 0 | 0 | 0 | 0 | 0 | 0 | 0 | 0 | 0 | 0 | 5.289724544e-09 | 36.62920879 | 0 | 0.2024462705 | 24.8577741 | 8.324389743 | 22.93280479 | 5.212940936 | 1.898377181 | 0.01847342364 | 0 | 0 | 0 | 0 | 49 | 0 | 71.01 | 79.98 | 31.07 | 180.07 | 600.86 | 179.49 | 546.24 | 587.51 | 77.86 | 0.19 | Catalyst_04 | 25.66735 | 17.50474 | 24.99464 | 8.650069 | 13.71235 | 3.150063 | 5.274593 | 7.642081 | 49.41557 | 64.44685 | 0.626225 | 92.43536
1545.777 | 1770207925.5 | 04/02/2026_13:25:25,471 | 1 | 2 | 2.734241889e-06 | 2.830176527e-06 | 6.136968711e-11 | 7.013800998e-12 | 5.178347768e-12 | 1.051827375e-11 | 5.979929052e-11 | 7.973360167e-11 | 2.112003281e-12 | 5.171230631e-12 | 1.081484468e-11 | 4.746052184e-13 | 4.999999912e-15 | 6.778941896e-15 | 4.999999912e-15 | 1.653865541e-14 | 2.830237086e-11 | 3.293425645e-13 | 5.583754352e-14 | 4.999999912e-15 | 6.404501495e-14 | 1.060515703e-10 | 5.301585213e-11 | 1 | 1 | 1 | 1 | 1 | 1 | 1 | 0 | 0 | 0 | 0 | 0 | 0 | 0 | 0 | 0 | 0 | 4.89523732e-09 | 36.61522193 | 0 | 0.1804212656 | 24.7847452 | 8.4276827 | 22.83258944 | 5.294410749 | 1.901267636 | 0.02684192796 | 0 | 0 | 0 | 0 | 49 | 0 | 71.01 | 80.02 | 31.07 | 180.05 | 601.03 | 179.48 | 547.3 | 588.53 | 77.86 | 0.19 | Catalyst_04 | 25.76295 | 17.7471 | 25.32241 | 8.785255 | 13.8825 | 3.154859 | 5.347622 | 7.742297 | 49.50247 | 64.383 | 0.6282167 | 92.32013
1551.513 | 1770207931.2 | 04/02/2026_13:25:31,207 | 1 | 2 | 2.7233325e-06 | 2.805336635e-06 | 6.284010118e-11 | 7.0260733e-12 | 5.159810079e-12 | 1.051854871e-11 | 5.978871565e-11 | 7.934370522e-11 | 2.121069379e-12 | 5.201276909e-12 | 1.081960736e-11 | 4.684889087e-13 | 4.999999912e-15 | 4.999999912e-15 | 4.999999912e-15 | 1.329398898e-14 | 2.857610676e-11 | 3.383586542e-13 | 4.291851908e-14 | 4.999999912e-15 | 5.62406465e-14 | 1.063140201e-10 | 5.290677618e-11 | 1 | 1 | 1 | 1 | 1 | 1 | 1 | 0 | 0 | 0 | 0 | 0 | 0 | 0 | 0 | 0 | 0 | 5.418779086e-09 | 36.63670811 | 0 | 0.2124543263 | 24.66105202 | 8.505513575 | 22.73512066 | 5.411391721 | 1.909133078 | 0.009250215012 | 0 | 0 | 0 | 0 | 49 | 0 | 71 | 79.98 | 31.08 | 180.04 | 600.31 | 179.48 | 547.78 | 588.48 | 77.86 | 0.19 | Catalyst_04 | 25.85855 | 18.1576 | 25.64119 | 8.979367 | 14.0107 | 3.167911 | 5.471315 | 7.839765 | 49.45238 | 63.89799 | 0.6362216 | 92.08403
1557.249 | 1770207936.9 | 04/02/2026_13:25:36,943 | 1 | 2 | 2.723351599e-06 | 2.832349537e-06 | 6.369370309e-11 | 7.037467397e-12 | 5.13115982e-12 | 1.047235302e-11 | 5.96148339e-11 | 7.925118201e-11 | 2.120890052e-12 | 5.236756341e-12 | 1.0816994e-11 | 4.567355066e-13 | 5.923746939e-15 | 4.999999912e-15 | 4.999999912e-15 | 1.057659379e-14 | 2.876582479e-11 | 3.472811231e-13 | 4.424860814e-14 | 7.794198975e-15 | 5.302651899e-14 | 1.060478164e-10 | 5.275214987e-11 | 1 | 1 | 1 | 1 | 1 | 1 | 1 | 0 | 0 | 0 | 0 | 0 | 0 | 0 | 0 | 0 | 0 | 5.89557328e-09 | 36.55468301 | 0 | 0.2013937339 | 24.62118491 | 8.602372297 | 22.67774955 | 5.486182805 | 1.921992326 | 0.0123924838 | 0 | 0 | 0 | 0 | 49 | 0 | 71 | 80.03 | 31.07 | 180.03 | 599.58 | 179.49 | 548.58 | 587.62 | 77.86 | 0.19 | Catalyst_04 | 25.95415 | 18.28991 | 25.82883 | 9.103471 | 14.17025 | 3.189249 | 5.511183 | 7.897136 | 49.77319 | 64.15698 | 0.6377523 | 92.08341
1562.985 | 1770207942.7 | 04/02/2026_13:25:42,679 | 1 | 2 | 2.724056458e-06 | 2.797821935e-06 | 6.440232375e-11 | 7.037285251e-12 | 5.134559878e-12 | 1.046459794e-11 | 5.962249444e-11 | 7.898745547e-11 | 2.12365802e-12 | 5.276595133e-12 | 1.081332506e-11 | 4.573593023e-13 | 1.404294399e-14 | 4.999999912e-15 | 6.273974734e-15 | 1.193189732e-14 | 2.892293696e-11 | 3.522550632e-13 | 4.454062444e-14 | 2.004235977e-14 | 4.648480223e-14 | 1.059598589e-10 | 5.270039613e-11 | 1 | 1 | 1 | 1 | 1 | 1 | 1 | 0 | 0 | 0 | 0 | 0 | 0 | 0 | 0 | 0 | 0 | 1.125373187e-08 | 36.52012448 | 0 | 0.2329799997 | 24.56763031 | 8.644099951 | 22.64671877 | 5.546760898 | 1.935929702 | 0 | 0 | 0 | 0 | 0 | 49 | 0 | 71.01 | 80 | 31.08 | 180 | 596.41 | 179.5 | 549.37 | 585.09 | 77.86 | 0.19 | Catalyst_04 | 26.04975 | 18.46764 | 25.93032 | 9.203991 | 14.23899 | 3.212376 | 5.564737 | 7.928167 | 49.83848 | 64.06404 | 0.6416817 | 92.01281
1568.721 | 1770207948.4 | 04/02/2026_13:25:48,415 | 1 | 2 | 2.74016611e-06 | 2.856330639e-06 | 6.507525768e-11 | 7.035099066e-12 | 5.143054819e-12 | 1.045930269e-11 | 5.947378701e-11 | 7.88378321e-11 | 2.122770926e-12 | 5.29756447e-12 | 1.078943532e-11 | 4.583406137e-13 | 2.618487499e-14 | 4.999999912e-15 | 1.548992529e-14 | 4.999999912e-15 | 2.9075806e-11 | 3.490880545e-13 | 4.660849614e-14 | 2.287083148e-14 | 4.204878904e-14 | 1.058032759e-10 | 5.254199159e-11 | 1 | 1 | 1 | 1 | 1 | 1 | 1 | 0 | 0 | 0 | 0 | 0 | 0 | 0 | 0 | 0 | 0 | 1.832985197e-08 | 36.47896295 | 0 | 0.2223352855 | 24.52549782 | 8.721993623 | 22.58773524 | 5.606592534 | 1.94395282 | 0 | 0 | 0 | 0 | 0 | 49 | 0 | 70.98 | 80 | 31.08 | 180.02 | 594.33 | 179.52 | 549.56 | 584.15 | 77.86 | 0.19 | Catalyst_04 | 26.14535 | 18.60746 | 26.12324 | 9.303273 | 14.3673 | 3.225689 | 5.60687 | 7.987151 | 49.99753 | 64.16052 | 0.6428109 | 91.97456
1574.457 | 1770207954.2 | 04/02/2026_13:25:54,151 | 1 | 2 | 2.724536671e-06 | 2.844316214e-06 | 6.550368581e-11 | 7.009481103e-12 | 5.113468676e-12 | 1.045358591e-11 | 5.930708702e-11 | 7.899438742e-11 | 2.12406091e-12 | 5.324031147e-12 | 1.079023242e-11 | 4.688260414e-13 | 2.15611305e-14 | 4.999999912e-15 | 2.610144055e-14 | 4.999999912e-15 | 2.909118953e-11 | 3.488415882e-13 | 5.560956291e-14 | 2.369934659e-14 | 4.865551728e-14 | 1.057300913e-10 | 5.254661636e-11 | 1 | 1 | 1 | 1 | 1 | 1 | 1 | 0 | 0 | 0 | 0 | 0 | 0 | 0 | 0 | 0 | 0 | 1.497488966e-08 | 36.43176051 | 0 | 0.1927695181 | 24.51257252 | 8.739511681 | 22.58313228 | 5.639778475 | 1.952023854 | 0.01462228022 | 0 | 0 | 0 | 0 | 49 | 0 | 71.01 | 80 | 31.08 | 180.05 | 593.88 | 179.53 | 550.09 | 583.09 | 77.86 | 0.19 | Catalyst_04 | 26.24095 | 18.65036 | 26.13829 | 9.358339 | 14.39616 | 3.239081 | 5.619795 | 7.991754 | 50.1778 | 64.20659 | 0.6453196 | 91.97454
1580.193 | 1770207959.9 | 04/02/2026_13:25:59,887 | 1 | 2 | 2.724792694e-06 | 2.825841648e-06 | 6.604444075e-11 | 7.007374282e-12 | 5.127019902e-12 | 1.046079109e-11 | 5.921529933e-11 | 7.88310528e-11 | 2.121654848e-12 | 5.346531811e-12 | 1.078447054e-11 | 4.776752453e-13 | 2.092616919e-14 | 4.999999912e-15 | 3.147753664e-14 | 4.999999912e-15 | 2.92210596e-11 | 3.484531186e-13 | 6.867701124e-14 | 2.034019519e-14 | 4.967756417e-14 | 1.057010243e-10 | 5.212824963e-11 | 1 | 1 | 1 | 1 | 1 | 1 | 1 | 0 | 0 | 0 | 0 | 0 | 0 | 0 | 0 | 0 | 0 | 1.461026635e-08 | 36.45741989 | 0 | 0.1982682026 | 24.49964151 | 8.816970131 | 22.42596506 | 5.691921546 | 1.961629282 | 0.0150338959 | 0 | 0 | 0 | 0 | 49 | 0 | 71.01 | 80 | 31.09 | 180.07 | 595.44 | 179.54 | 550.46 | 583.4 | 77.86 | 0.2 | Catalyst_04 | 26.33655 | 18.69327 | 26.65233 | 9.444863 | 14.52375 | 3.25502 | 5.632726 | 8.148921 | 50.52546 | 63.97617 | 0.6455643 | 91.82194
1585.929 | 1770207965.6 | 04/02/2026_13:26:05,623 | 1 | 2 | 2.724752676e-06 | 2.850863211e-06 | 6.676682818e-11 | 7.007478365e-12 | 5.120214149e-12 | 1.045013555e-11 | 5.918524004e-11 | 7.862080431e-11 | 2.127593891e-12 | 5.389298383e-12 | 1.076137443e-11 | 4.813113341e-13 | 1.307182749e-14 | 4.999999912e-15 | 2.503960513e-14 | 4.999999912e-15 | 2.949113523e-11 | 3.384275282e-13 | 7.528179469e-14 | 1.338615294e-14 | 5.269669114e-14 | 1.05551401e-10 | 5.198972849e-11 | 1 | 1 | 1 | 1 | 1 | 1 | 1 | 0 | 0 | 0 | 0 | 0 | 0 | 0 | 0 | 0 | 0 | 1.020159731e-08 | 36.3963481 | 0 | 0.2145050524 | 24.44860208 | 8.920878861 | 22.35700335 | 5.752871622 | 1.976580589 | 0.0110404877 | 0 | 0 | 0 | 0 | 49.01 | 0 | 71 | 80.02 | 31.09 | 180.07 | 597.69 | 179.55 | 551.39 | 586.27 | 77.86 | 0.2 | Catalyst_04 | 26.43215 | 18.86266 | 26.87788 | 9.546 | 14.69491 | 3.27983 | 5.683765 | 8.217883 | 50.60793 | 64.17138 | 0.6448772 | 91.79543
1591.665 | 1770207971.4 | 04/02/2026_13:26:11,359 | 1 | 2 | 2.725543027e-06 | 2.884939477e-06 | 6.766991828e-11 | 6.989013535e-12 | 5.101938837e-12 | 1.037989052e-11 | 5.894635474e-11 | 7.836688937e-11 | 2.129962005e-12 | 5.41188188e-12 | 1.073714555e-11 | 4.888000269e-13 | 4.999999912e-15 | 4.999999912e-15 | 1.734533741e-14 | 4.999999912e-15 | 2.971331514e-11 | 3.39249245e-13 | 7.929919064e-14 | 4.999999912e-15 | 5.92869124e-14 | 1.053940268e-10 | 5.191207186e-11 | 1 | 1 | 1 | 1 | 1 | 1 | 1 | 0 | 0 | 0 | 0 | 0 | 0 | 0 | 0 | 0 | 0 | 5.488334021e-09 | 36.34048843 | 0 | 0.2160625263 | 24.35556822 | 9.015883135 | 22.32319751 | 5.830531417 | 1.984803276 | 0.01646893641 | 0 | 0 | 0 | 0 | 49 | 0 | 71 | 80.03 | 31.1 | 180.05 | 603.34 | 179.55 | 551.9 | 588.56 | 77.86 | 0.2 | Catalyst_04 | 26.52775 | 19.17141 | 26.98845 | 9.674864 | 14.85141 | 3.293474 | 5.776799 | 8.251689 | 50.46507 | 64.26839 | 0.6466955 | 91.74299
1597.401 | 1770207977.1 | 04/02/2026_13:26:17,095 | 1 | 2 | 2.724787237e-06 | 2.884939477e-06 | 6.86806445e-11 | 6.975655296e-12 | 5.108787091e-12 | 1.032304277e-11 | 5.869898317e-11 | 7.812104436e-11 | 2.134384683e-12 | 5.433273189e-12 | 1.0703014e-11 | 4.90749043e-13 | 4.999999912e-15 | 6.482558292e-15 | 1.05843543e-14 | 4.999999912e-15 | 2.994914039e-11 | 3.358236269e-13 | 7.868897455e-14 | 4.999999912e-15 | 6.365937101e-14 | 1.054575594e-10 | 5.183636506e-11 | 1 | 1 | 1 | 1 | 1 | 1 | 1 | 0 | 0 | 0 | 0 | 0 | 0 | 0 | 0 | 0 | 0 | 5.400738857e-09 | 36.32579307 | 0 | 0.2069256173 | 24.240942 | 9.112836001 | 22.26975133 | 5.911812773 | 1.990926951 | 0.0209982252 | 0 | 0 | 0 | 0 | 49 | 0 | 71.01 | 79.98 | 31.1 | 180.04 | 606.02 | 179.55 | 552.84 | 593.4 | 77.86 | 0.2 | Catalyst_04 | 26.62335 | 19.55182 | 27.16326 | 9.809738 | 15.01112 | 3.303635 | 5.891425 | 8.305135 | 50.17303 | 64.19045 | 0.6487347 | 91.62584
1603.137 | 1770207982.8 | 04/02/2026_13:26:22,831 | 1 | 2 | 2.732342409e-06 | 2.882729177e-06 | 6.969329974e-11 | 6.981095823e-12 | 5.0584259e-12 | 1.029694992e-11 | 5.856764379e-11 | 7.795802198e-11 | 2.146445782e-12 | 5.457751438e-12 | 1.071991974e-11 | 4.759503338e-13 | 4.999999912e-15 | 9.311519587e-15 | 4.999999912e-15 | 4.999999912e-15 | 3.017733979e-11 | 3.360642385e-13 | 7.972507881e-14 | 4.999999912e-15 | 6.931730716e-14 | 1.049566059e-10 | 5.155477087e-11 | 1 | 1 | 1 | 1 | 1 | 1 | 1 | 0 | 0 | 0 | 0 | 0 | 0 | 0 | 0 | 0 | 0 | 5.43927913e-09 | 36.20311716 | 0 | 0.2030255838 | 24.22345775 | 9.23721127 | 22.1791012 | 6.006895081 | 2.003222641 | 0.02535470229 | 0 | 0 | 0 | 0 | 49.01 | 0 | 71 | 80.02 | 31.1 | 180.01 | 610.61 | 179.53 | 554.37 | 597.73 | 77.86 | 0.2 | Catalyst_04 | 26.71895 | 19.60984 | 27.45974 | 9.967513 | 15.21599 | 3.324038 | 5.90891 | 8.395785 | 50.82913 | 64.57468 | 0.6502931 | 91.65259
1608.873 | 1770207988.6 | 04/02/2026_13:26:28,567 | 1 | 2 | 2.725947297e-06 | 2.937380259e-06 | 7.078352487e-11 | 6.986191139e-12 | 5.050734136e-12 | 1.025615357e-11 | 5.843698442e-11 | 7.760760784e-11 | 2.161265307e-12 | 5.472497889e-12 | 1.069488421e-11 | 4.752183889e-13 | 4.999999912e-15 | 8.963714306e-15 | 4.999999912e-15 | 1.413268204e-14 | 3.03269701e-11 | 3.382291463e-13 | 6.945845673e-14 | 4.999999912e-15 | 6.712622266e-14 | 1.051740778e-10 | 5.141951448e-11 | 1 | 1 | 1 | 1 | 1 | 1 | 1 | 0 | 0 | 0 | 0 | 0 | 0 | 0 | 0 | 0 | 0 | 5.493541856e-09 | 36.24740018 | 0 | 0.2133118395 | 24.1142565 | 9.28663072 | 22.09949944 | 6.095958074 | 2.008265681 | 0.0178176929 | 0 | 0 | 0 | 0 | 49 | 0 | 71.02 | 80 | 31.11 | 180.01 | 610.89 | 179.51 | 554.88 | 598.2 | 77.86 | 0.2 | Catalyst_04 | 26.81455 | 19.97225 | 27.72009 | 10.1153 | 15.2974 | 3.332406 | 6.018111 | 8.475387 | 50.64677 | 64.07446 | 0.656423 | 91.42299
1614.609 | 1770207994.3 | 04/02/2026_13:26:34,303 | 1 | 2 | 2.718849373e-06 | 2.927264404e-06 | 7.18629739e-11 | 6.975880811e-12 | 5.033585961e-12 | 1.022885943e-11 | 5.826957666e-11 | 7.736789681e-11 | 2.170292158e-12 | 5.51062581e-12 | 1.069084318e-11 | 4.644385462e-13 | 4.999999912e-15 | 7.761212124e-15 | 4.999999912e-15 | 9.973167515e-15 | 3.073613239e-11 | 3.458802255e-13 | 6.843835123e-14 | 4.999999912e-15 | 7.060374014e-14 | 1.050906445e-10 | 5.113208121e-11 | 1 | 1 | 1 | 1 | 1 | 1 | 1 | 0 | 0 | 0 | 0 | 0 | 0 | 0 | 0 | 0 | 0 | 5.582823933e-09 | 36.19592068 | 0 | 0.2156595346 | 24.02809819 | 9.459140142 | 21.96152509 | 6.185038829 | 2.021171195 | 0.01952710262 | 0 | 0 | 0 | 0 | 49 | 0 | 71 | 80 | 31.1 | 180.03 | 610.49 | 179.5 | 555.81 | 598.06 | 77.86 | 0.2 | Catalyst_04 | 26.91015 | 20.25818 | 28.17136 | 10.26311 | 15.58156 | 3.353821 | 6.104269 | 8.613361 | 50.66158 | 64.27081 | 0.653869 | 91.33795
1620.345 | 1770208000.0 | 04/02/2026_13:26:40,039 | 1 | 2 | 2.718426003e-06 | 2.937380259e-06 | 7.288816078e-11 | 6.996856219e-12 | 5.005273106e-12 | 1.020558898e-11 | 5.817448259e-11 | 7.699401533e-11 | 2.177633074e-12 | 5.539142062e-12 | 1.068538487e-11 | 4.562397552e-13 | 4.999999912e-15 | 4.999999912e-15 | 4.999999912e-15 | 1.133040229e-14 | 3.105818033e-11 | 3.650746697e-13 | 5.263555569e-14 | 4.999999912e-15 | 6.09090076e-14 | 1.050643322e-10 | 5.096493713e-11 | 1 | 1 | 1 | 1 | 1 | 1 | 1 | 0 | 0 | 0 | 0 | 0 | 0 | 0 | 0 | 0 | 0 | 5.931244518e-09 | 36.17059207 | 0 | 0.2375039915 | 23.92954043 | 9.577850718 | 21.87513168 | 6.27062055 | 2.031018663 | 0.005459518634 | 0 | 0 | 0 | 0 | 49 | 0 | 70.99 | 79.98 | 31.11 | 180.03 | 608.9 | 179.49 | 556.21 | 597.58 | 77.86 | 0.2 | Catalyst_04 | 27.00575 | 20.58526 | 28.45392 | 10.40512 | 15.77711 | 3.370161 | 6.202827 | 8.699754 | 50.54647 | 64.26974 | 0.6547002 | 91.22884
1626.081 | 1770208005.8 | 04/02/2026_13:26:45,775 | 1 | 2 | 2.716751396e-06 | 2.936254987e-06 | 7.376649985e-11 | 7.005256184e-12 | 4.992442657e-12 | 1.019014647e-11 | 5.799637853e-11 | 7.691677156e-11 | 2.193146923e-12 | 5.556619834e-12 | 1.069365776e-11 | 4.41151022e-13 | 4.999999912e-15 | 4.999999912e-15 | 4.999999912e-15 | 1.899362625e-14 | 3.11690708e-11 | 3.674466872e-13 | 5.104354033e-14 | 4.999999912e-15 | 5.292562721e-14 | 1.048101328e-10 | 5.066347342e-11 | 1 | 1 | 1 | 1 | 1 | 1 | 1 | 0 | 0 | 0 | 0 | 0 | 0 | 0 | 0 | 0 | 0 | 5.494413121e-09 | 36.11980103 | 0 | 0.2152615261 | 23.91533412 | 9.661158924 | 21.77179668 | 6.352220909 | 2.040528784 | 0.007059731568 | 0 | 0 | 0 | 0 | 49 | 0 | 71.02 | 80 | 31.11 | 180.05 | 607.86 | 179.49 | 556.81 | 596.04 | 77.86 | 0.2 | Catalyst_04 | 27.10135 | 20.63241 | 28.7919 | 10.54053 | 15.91434 | 3.385942 | 6.217033 | 8.803089 | 51.08724 | 64.32144 | 0.6575009 | 91.17245
1631.817 | 1770208011.5 | 04/02/2026_13:26:51,511 | 1 | 2 | 2.723669013e-06 | 2.932881671e-06 | 7.445007111e-11 | 7.003707076e-12 | 4.987034657e-12 | 1.016883279e-11 | 5.795240676e-11 | 7.683613468e-11 | 2.187527286e-12 | 5.582464612e-12 | 1.0696612e-11 | 4.407780293e-13 | 4.999999912e-15 | 4.999999912e-15 | 4.999999912e-15 | 1.669969671e-14 | 3.131608167e-11 | 3.800116417e-13 | 4.531528012e-14 | 9.427451292e-15 | 5.57890458e-14 | 1.047896978e-10 | 5.071723944e-11 | 1 | 1 | 1 | 1 | 1 | 1 | 1 | 0 | 0 | 0 | 0 | 0 | 0 | 0 | 0 | 0 | 0 | 5.660013998e-09 | 36.07305038 | 0 | 0.2228766112 | 23.86257438 | 9.702086707 | 21.76968419 | 6.404075916 | 2.046794128 | 0.007476104498 | 0 | 0 | 0 | 0 | 49 | 0 | 70.99 | 80.03 | 31.11 | 180.06 | 605.54 | 179.49 | 557.02 | 595.09 | 77.86 | 0.2 | Catalyst_04 | 27.19695 | 20.8075 | 28.79881 | 10.62657 | 15.98176 | 3.396338 | 6.269793 | 8.805202 | 51.07087 | 64.35881 | 0.660072 | 91.14948
1637.553 | 1770208017.2 | 04/02/2026_13:26:57,247 | 1 | 2 | 2.732037501e-06 | 2.932881671e-06 | 7.486584269e-11 | 7.007580714e-12 | 4.981804899e-12 | 1.016500599e-11 | 5.777673132e-11 | 7.653083028e-11 | 2.187764726e-12 | 5.625284526e-12 | 1.069617051e-11 | 4.38411731e-13 | 2.006903622e-14 | 4.999999912e-15 | 6.750805156e-15 | 1.106603145e-14 | 3.134609933e-11 | 3.807770343e-13 | 4.714401748e-14 | 1.646007617e-14 | 4.958103291e-14 | 1.045427911e-10 | 5.058859928e-11 | 1 | 1 | 1 | 1 | 1 | 1 | 1 | 0 | 0 | 0 | 0 | 0 | 0 | 0 | 0 | 0 | 0 | 1.485108502e-08 | 36.04851266 | 0 | 0.2295997287 | 23.81520242 | 9.732973849 | 21.74912105 | 6.450559049 | 2.065282998 | 0.001007271082 | 0 | 0 | 0 | 0 | 49 | 0 | 71.03 | 80 | 31.12 | 180.05 | 604.03 | 179.52 | 557.73 | 592.88 | 77.86 | 0.2 | Catalyst_04 | 27.29255 | 20.96472 | 28.86606 | 10.7037 | 16.03264 | 3.427017 | 6.317165 | 8.825765 | 51.05581 | 64.27405 | 0.6627531 | 91.08845
1643.289 | 1770208023.0 | 04/02/2026_13:27:02,983 | 1 | 2 | 2.721596502e-06 | 2.956580602e-06 | 7.540386371e-11 | 6.998492064e-12 | 4.984354509e-12 | 1.018064452e-11 | 5.774838246e-11 | 7.668871094e-11 | 2.188639244e-12 | 5.647778252e-12 | 1.070570976e-11 | 4.43849547e-13 | 2.460255646e-14 | 4.999999912e-15 | 1.714791435e-14 | 1.036073422e-14 | 3.148692071e-11 | 3.798311492e-13 | 5.290768366e-14 | 2.622076208e-14 | 5.187155908e-14 | 1.045305439e-10 | 5.065187159e-11 | 1 | 1 | 1 | 1 | 1 | 1 | 1 | 0 | 0 | 0 | 0 | 0 | 0 | 0 | 0 | 0 | 0 | 1.720498e-08 | 35.98356658 | 0 | 0.2136425955 | 23.79951855 | 9.776015737 | 21.74271029 | 6.485714242 | 2.06955528 | 0.008650556582 | 0 | 0 | 0 | 0 | 49.01 | 0 | 71 | 80 | 31.12 | 180.03 | 605.09 | 179.53 | 558.52 | 593.98 | 77.86 | 0.2 | Catalyst_04 | 27.38815 | 21.01677 | 28.88703 | 10.76204 | 16.10354 | 3.434107 | 6.332849 | 8.832176 | 51.20692 | 64.46423 | 0.6634312 | 91.12296
1649.025 | 1770208028.7 | 04/02/2026_13:27:08,719 | 1 | 2 | 2.720061957e-06 | 2.989631867e-06 | 7.618967957e-11 | 6.982255052e-12 | 4.971806387e-12 | 1.013093949e-11 | 5.765158836e-11 | 7.65248559e-11 | 2.189925758e-12 | 5.676760277e-12 | 1.066523345e-11 | 4.457490421e-13 | 2.650404208e-14 | 4.999999912e-15 | 2.607717814e-14 | 4.999999912e-15 | 3.170985002e-11 | 3.870063991e-13 | 6.42545709e-14 | 2.806405316e-14 | 4.93530523e-14 | 1.045885115e-10 | 5.040829906e-11 | 1 | 1 | 1 | 1 | 1 | 1 | 1 | 0 | 0 | 0 | 0 | 0 | 0 | 0 | 0 | 0 | 0 | 1.859241731e-08 | 35.98641056 | 0 | 0.2266620067 | 23.74423006 | 9.865438711 | 21.62827199 | 6.550566625 | 2.078909712 | 0.006913954587 | 0 | 0 | 0 | 0 | 49 | 0 | 71.01 | 80.02 | 31.13 | 180.01 | 609.85 | 179.54 | 559.55 | 595.71 | 77.86 | 0.2 | Catalyst_04 | 27.48375 | 21.20025 | 29.26132 | 10.86965 | 16.25084 | 3.449629 | 6.388137 | 8.946614 | 51.27133 | 64.33387 | 0.6639914 | 90.99068
1654.761 | 1770208034.5 | 04/02/2026_13:27:14,455 | 1 | 2 | 2.713785761e-06 | 2.975913048e-06 | 7.716632194e-11 | 6.970158825e-12 | 4.971836311e-12 | 1.009796326e-11 | 5.741512821e-11 | 7.619280207e-11 | 2.19505642e-12 | 5.713264497e-12 | 1.064351125e-11 | 4.556198084e-13 | 1.791093688e-14 | 4.999999912e-15 | 2.930051289e-14 | 4.999999912e-15 | 3.203675519e-11 | 3.838868784e-13 | 7.683015059e-14 | 2.315363545e-14 | 4.69727813e-14 | 1.044373338e-10 | 5.008855136e-11 | 1 | 1 | 1 | 1 | 1 | 1 | 1 | 0 | 0 | 0 | 0 | 0 | 0 | 0 | 0 | 0 | 0 | 1.347422457e-08 | 35.95124724 | 0 | 0.2332219031 | 23.6560522 | 10.01202747 | 21.50093614 | 6.637699205 | 2.093248324 | 0.005145065082 | 0 | 0 | 0 | 0 | 49 | 0 | 71.02 | 80 | 31.13 | 180.01 | 612.77 | 179.56 | 560.03 | 600.4 | 77.86 | 0.2 | Catalyst_04 | 27.57935 | 21.49289 | 29.67779 | 11.01423 | 16.49231 | 3.473422 | 6.476315 | 9.07395 | 51.24595 | 64.38493 | 0.6629725 | 90.87714
1660.497 | 1770208040.2 | 04/02/2026_13:27:20,191 | 1 | 2 | 2.712873311e-06 | 2.989631867e-06 | 7.837344662e-11 | 6.959375784e-12 | 4.963245526e-12 | 1.008804758e-11 | 5.716577559e-11 | 7.600316904e-11 | 2.188998332e-12 | 5.742650713e-12 | 1.06370945e-11 | 4.608781347e-13 | 1.831840039e-14 | 4.999999912e-15 | 2.723602763e-14 | 4.999999912e-15 | 3.228707232e-11 | 3.735974475e-13 | 7.721820687e-14 | 2.018108682e-14 | 5.112503167e-14 | 1.041495223e-10 | 4.99556195e-11 | 1 | 1 | 1 | 1 | 1 | 1 | 1 | 0 | 0 | 0 | 0 | 0 | 0 | 0 | 0 | 0 | 0 | 1.334990644e-08 | 35.85259724 | 0 | 0.2127386526 | 23.57845629 | 10.1315505 | 21.44587231 | 6.741275456 | 2.103086053 | 0.01160243167 | 0 | 0 | 0 | 0 | 49 | 0 | 71 | 80 | 31.12 | 180.03 | 617.92 | 179.57 | 560.99 | 602.8 | 77.86 | 0.2 | Catalyst_04 | 27.67495 | 21.7504 | 29.85788 | 11.1861 | 16.68919 | 3.489746 | 6.553911 | 9.129014 | 51.42941 | 64.60243 | 0.6653745 | 90.8555
1666.233 | 1770208045.9 | 04/02/2026_13:27:25,927 | 1 | 2 | 2.712437663e-06 | 2.987338348e-06 | 7.937668578e-11 | 6.958400436e-12 | 4.946105591e-12 | 1.006023043e-11 | 5.705097852e-11 | 7.570016142e-11 | 2.192950465e-12 | 5.780564829e-12 | 1.060067572e-11 | 4.658312039e-13 | 4.999999912e-15 | 4.999999912e-15 | 2.087911143e-14 | 4.999999912e-15 | 3.245430313e-11 | 3.694174957e-13 | 8.609654873e-14 | 4.999999912e-15 | 6.017411504e-14 | 1.040877454e-10 | 4.95559288e-11 | 1 | 1 | 1 | 1 | 1 | 1 | 1 | 0 | 0 | 0 | 0 | 0 | 0 | 0 | 0 | 0 | 0 | 5.664389283e-09 | 35.85938946 | 0 | 0.2275979397 | 23.52667194 | 10.22112235 | 21.28964575 | 6.833253554 | 2.118451758 | 0.01270351682 | 0 | 0 | 0 | 0 | 49 | 0 | 71 | 80.03 | 31.13 | 180.05 | 619.49 | 179.57 | 561.51 | 606.36 | 77.86 | 0.2 | Catalyst_04 | 27.77055 | 21.92226 | 30.36885 | 11.33873 | 16.83674 | 3.515243 | 6.605696 | 9.28524 | 51.72244 | 64.32046 | 0.6685424 | 90.6604
1671.969 | 1770208051.7 | 04/02/2026_13:27:31,663 | 1 | 2 | 2.712738933e-06 | 2.988483402e-06 | 8.05457645e-11 | 6.953017589e-12 | 4.925553021e-12 | 1.00056595e-11 | 5.690012697e-11 | 7.554083054e-11 | 2.2067825e-12 | 5.793720538e-12 | 1.060208258e-11 | 4.63706005e-13 | 4.999999912e-15 | 4.999999912e-15 | 1.27759233e-14 | 4.999999912e-15 | 3.269261251e-11 | 3.691027789e-13 | 8.697696155e-14 | 4.999999912e-15 | 6.557543408e-14 | 1.038130276e-10 | 4.946899834e-11 | 1 | 1 | 1 | 1 | 1 | 1 | 1 | 0 | 0 | 0 | 0 | 0 | 0 | 0 | 0 | 0 | 0 | 5.762398077e-09 | 35.75775207 | 0 | 0.2254756745 | 23.46377926 | 10.32374761 | 21.2480281 | 6.932384526 | 2.123902037 | 0.01703300027 | 0 | 0 | 0 | 0 | 49 | 0 | 71 | 80.02 | 31.13 | 180.07 | 620.83 | 179.57 | 562.54 | 607.38 | 77.86 | 0.2 | Catalyst_04 | 27.86615 | 22.13098 | 30.50496 | 11.50322 | 17.00579 | 3.524287 | 6.668588 | 9.326858 | 51.9779 | 64.54179 | 0.6714988 | 90.6573
1677.705 | 1770208057.4 | 04/02/2026_13:27:37,399 | 1 | 2 | 2.716033805e-06 | 3.010323553e-06 | 8.167686666e-11 | 6.954401464e-12 | 4.906094194e-12 | 9.972148975e-12 | 5.664629182e-11 | 7.52272411e-11 | 2.206192911e-12 | 5.833797855e-12 | 1.056442e-11 | 4.599520634e-13 | 4.999999912e-15 | 1.395029383e-14 | 4.999999912e-15 | 4.999999912e-15 | 3.297203482e-11 | 3.708591594e-13 | 8.300565096e-14 | 4.999999912e-15 | 6.296620668e-14 | 1.038002601e-10 | 4.905369513e-11 | 1 | 1 | 1 | 1 | 1 | 1 | 1 | 0 | 0 | 0 | 0 | 0 | 0 | 0 | 0 | 0 | 0 | 5.638058965e-09 | 35.76329755 | 0 | 0.2141128303 | 23.37507611 | 10.47041351 | 21.07763056 | 7.031842054 | 2.13865377 | 0.01693477371 | 0 | 0 | 0 | 0 | 49 | 0 | 71.02 | 80.03 | 31.13 | 180.02 | 619.68 | 179.56 | 563.85 | 607.78 | 77.86 | 0.2 | Catalyst_04 | 27.96175 | 22.42536 | 31.06228 | 11.66825 | 17.24738 | 3.548765 | 6.757291 | 9.497255 | 52.03151 | 64.41529 | 0.6715916 | 90.47209
1683.441 | 1770208063.1 | 04/02/2026_13:27:43,135 | 1 | 2 | 2.717162033e-06 | 3.002259746e-06 | 8.279672781e-11 | 6.933538813e-12 | 4.893124534e-12 | 9.915774798e-12 | 5.645225259e-11 | 7.508440397e-11 | 2.223717304e-12 | 5.843303272e-12 | 1.057292014e-11 | 4.502675359e-13 | 4.999999912e-15 | 9.8344286e-15 | 4.999999912e-15 | 9.760696076e-15 | 3.31883028e-11 | 3.751700556e-13 | 7.693395617e-14 | 4.999999912e-15 | 7.416320975e-14 | 1.038152481e-10 | 4.911556925e-11 | 1 | 1 | 1 | 1 | 1 | 1 | 1 | 0 | 0 | 0 | 0 | 0 | 0 | 0 | 0 | 0 | 0 | 5.47866572e-09 | 35.71074302 | 0 | 0.2061915246 | 23.2716099 | 10.5401606 | 21.07075654 | 7.116612768 | 2.140186393 | 0.02622127676 | 0 | 0 | 0 | 0 | 49 | 0 | 71 | 80 | 31.13 | 180.01 | 618.79 | 179.55 | 564.17 | 606.61 | 77.86 | 0.2 | Catalyst_04 | 28.05735 | 22.76873 | 31.08476 | 11.80892 | 17.36228 | 3.551308 | 6.860758 | 9.504129 | 51.86463 | 64.40717 | 0.6751902 | 90.40522
1689.177 | 1770208068.9 | 04/02/2026_13:27:48,871 | 1 | 2 | 2.718550149e-06 | 3.038145906e-06 | 8.365868415e-11 | 6.947230118e-12 | 4.863800335e-12 | 9.895966858e-12 | 5.633117237e-11 | 7.486058301e-11 | 2.233935042e-12 | 5.854941098e-12 | 1.057591081e-11 | 4.387867294e-13 | 4.999999912e-15 | 1.396338896e-14 | 4.999999912e-15 | 1.544577793e-14 | 3.33173801e-11 | 3.82675147e-13 | 6.196647741e-14 | 4.999999912e-15 | 6.755453673e-14 | 1.039291223e-10 | 4.899432249e-11 | 1 | 1 | 1 | 1 | 1 | 1 | 1 | 0 | 0 | 0 | 0 | 0 | 0 | 0 | 0 | 0 | 0 | 5.349175549e-09 | 35.72967054 | 0 | 0.2029005926 | 23.19608936 | 10.59247496 | 21.00610473 | 7.186609163 | 2.144078515 | 0.02017506614 | 0 | 0 | 0 | 0 | 49 | 0 | 71 | 80 | 31.14 | 179.99 | 616.55 | 179.54 | 564.64 | 605.75 | 77.86 | 0.2 | Catalyst_04 | 28.15295 | 23.01936 | 31.29621 | 11.92507 | 17.44845 | 3.557766 | 6.936278 | 9.568781 | 51.80451 | 64.17714 | 0.6784636 | 90.2605
1694.913 | 1770208074.6 | 04/02/2026_13:27:54,607 | 1 | 2 | 2.716619747e-06 | 3.061522193e-06 | 8.440582261e-11 | 6.957999715e-12 | 4.856275104e-12 | 9.894282442e-12 | 5.622089946e-11 | 7.483957898e-11 | 2.236919417e-12 | 5.850549212e-12 | 1.056363677e-11 | 4.310157916e-13 | 4.999999912e-15 | 5.796656422e-15 | 4.999999912e-15 | 1.714354705e-14 | 3.348180413e-11 | 3.921244297e-13 | 6.410661796e-14 | 4.999999912e-15 | 6.398631896e-14 | 1.034375779e-10 | 4.885784485e-11 | 1 | 1 | 1 | 1 | 1 | 1 | 1 | 0 | 0 | 0 | 0 | 0 | 0 | 0 | 0 | 0 | 0 | 5.241286124e-09 | 35.59849983 | 0 | 0.1954183014 | 23.20018422 | 10.68225664 | 20.97232471 | 7.258192077 | 2.145086896 | 0.02260670825 | 0 | 0 | 0 | 0 | 49 | 0 | 71.01 | 80.03 | 31.14 | 180.01 | 615.33 | 179.53 | 564.82 | 603.78 | 77.86 | 0.2 | Catalyst_04 | 28.24855 | 23.00577 | 31.4067 | 12.04385 | 17.59634 | 3.55944 | 6.932183 | 9.602561 | 52.35142 | 64.60491 | 0.6794624 | 90.35949
1700.649 | 1770208080.3 | 04/02/2026_13:28:00,343 | 1 | 2 | 2.714217999e-06 | 3.023045792e-06 | 8.487167913e-11 | 6.967670798e-12 | 4.846585806e-12 | 9.900916892e-12 | 5.617744464e-11 | 7.451325668e-11 | 2.245728993e-12 | 5.873135311e-12 | 1.057068842e-11 | 4.241344689e-13 | 4.999999912e-15 | 4.999999912e-15 | 4.999999912e-15 | 2.044303515e-14 | 3.356117467e-11 | 4.054883057e-13 | 5.740190495e-14 | 4.999999912e-15 | 6.009891884e-14 | 1.036628561e-10 | 4.875758478e-11 | 1 | 1 | 1 | 1 | 1 | 1 | 1 | 0 | 0 | 0 | 0 | 0 | 0 | 0 | 0 | 0 | 0 | 5.666847244e-09 | 35.66574775 | 0 | 0.2253645144 | 23.12418328 | 10.69460629 | 20.91816551 | 7.296453537 | 2.153269458 | 0.01100961037 | 0 | 0 | 0 | 0 | 49 | 0 | 70.98 | 80 | 31.14 | 180.03 | 613.64 | 179.52 | 565.32 | 602.51 | 77.86 | 0.2 | Catalyst_04 | 28.34415 | 23.25799 | 31.58383 | 12.10734 | 17.61669 | 3.573017 | 7.008184 | 9.656721 | 52.05666 | 64.17442 | 0.6822555 | 90.16543
1706.385 | 1770208086.1 | 04/02/2026_13:28:06,079 | 1 | 2 | 2.719642907e-06 | 3.079176622e-06 | 8.53221313e-11 | 6.970355716e-12 | 4.839376296e-12 | 9.890405335e-12 | 5.592035862e-11 | 7.457596346e-11 | 2.243436556e-12 | 5.89440996e-12 | 1.05655016e-11 | 4.241820924e-13 | 1.207159339e-14 | 4.999999912e-15 | 4.999999912e-15 | 1.775667524e-14 | 3.368189408e-11 | 4.087276307e-13 | 5.418002879e-14 | 1.165636767e-14 | 5.374152322e-14 | 1.036361275e-10 | 4.86352035e-11 | 1 | 1 | 1 | 1 | 1 | 1 | 1 | 0 | 0 | 0 | 0 | 0 | 0 | 0 | 0 | 0 | 0 | 9.207868224e-09 | 35.64248245 | 0 | 0.1797260561 | 23.08724205 | 10.77650435 | 20.86613315 | 7.331943983 | 2.159650927 | 0.02086978308 | 0 | 0 | 0 | 0 | 49 | 0 | 71.02 | 80 | 31.15 | 180.08 | 613.84 | 179.51 | 565.68 | 602.7 | 77.86 | 0.2 | Catalyst_04 | 28.43975 | 23.38059 | 31.75401 | 12.16623 | 17.75159 | 3.583606 | 7.045125 | 9.708753 | 52.03558 | 64.32245 | 0.6803638 | 90.15377
1712.121 | 1770208091.8 | 04/02/2026_13:28:11,815 | 1 | 2 | 2.718841415e-06 | 3.041640412e-06 | 8.607108776e-11 | 6.973485591e-12 | 4.827355096e-12 | 9.881646716e-12 | 5.592633301e-11 | 7.430814297e-11 | 2.237656024e-12 | 5.922222348e-12 | 1.056362029e-11 | 4.281301333e-13 | 2.192590354e-14 | 4.999999912e-15 | 7.455126604e-15 | 9.690356766e-15 | 3.39105688e-11 | 4.14449074e-13 | 5.771283381e-14 | 1.689275584e-14 | 5.636239224e-14 | 1.037066058e-10 | 4.842994061e-11 | 1 | 1 | 1 | 1 | 1 | 1 | 1 | 0 | 0 | 0 | 0 | 0 | 0 | 0 | 0 | 0 | 0 | 1.570788643e-08 | 35.65073353 | 0 | 0.2097227867 | 23.02882951 | 10.85556624 | 20.76358959 | 7.393310429 | 2.167937414 | 0.01349346936 | 0 | 0 | 0 | 0 | 49 | 0 | 71 | 80 | 31.15 | 180.09 | 616.91 | 179.52 | 566.61 | 605.32 | 77.86 | 0.2 | Catalyst_04 | 28.53535 | 23.57444 | 32.0894 | 12.26805 | 17.88183 | 3.597357 | 7.103538 | 9.811296 | 52.03963 | 64.17779 | 0.6810617 | 90.01887
1717.857 | 1770208097.6 | 04/02/2026_13:28:17,551 | 1 | 2 | 2.709624141e-06 | 3.072105301e-06 | 8.721355582e-11 | 6.950649258e-12 | 4.825283402e-12 | 9.858776122e-12 | 5.574072454e-11 | 7.411252861e-11 | 2.246096755e-12 | 5.964785089e-12 | 1.056223078e-11 | 4.239065425e-13 | 2.482131796e-14 | 4.999999912e-15 | 2.085922648e-14 | 5.755912443e-15 | 3.420266154e-11 | 4.135492404e-13 | 6.03948315e-14 | 2.591565065e-14 | 4.487240047e-14 | 1.035052391e-10 | 4.822798411e-11 | 1 | 1 | 1 | 1 | 1 | 1 | 1 | 0 | 0 | 0 | 0 | 0 | 0 | 0 | 0 | 0 | 0 | 1.720214902e-08 | 35.57606598 | 0 | 0.2027210859 | 22.95886269 | 10.98130873 | 20.67385236 | 7.490032317 | 2.183176523 | 0.008727477771 | 0 | 0 | 0 | 0 | 49 | 0 | 71 | 79.98 | 31.15 | 180.07 | 625.25 | 179.53 | 568.08 | 612.36 | 77.86 | 0.2 | Catalyst_04 | 28.63095 | 23.80664 | 32.3829 | 12.42855 | 18.08896 | 3.622644 | 7.173505 | 9.901034 | 52.20623 | 64.31394 | 0.682071 | 89.96293
1723.593 | 1770208103.3 | 04/02/2026_13:28:23,287 | 1 | 2 | 2.720891416e-06 | 3.120761676e-06 | 8.840934235e-11 | 6.939632029e-12 | 4.811725237e-12 | 9.824537017e-12 | 5.554788921e-11 | 7.375659805e-11 | 2.242284266e-12 | 5.99851592e-12 | 1.053220185e-11 | 4.303852197e-13 | 2.383952546e-14 | 4.999999912e-15 | 2.610968218e-14 | 4.999999912e-15 | 3.449022665e-11 | 4.132833941e-13 | 6.909514058e-14 | 2.306728891e-14 | 5.150436352e-14 | 1.031977975e-10 | 4.799082659e-11 | 1 | 1 | 1 | 1 | 1 | 1 | 1 | 0 | 0 | 0 | 0 | 0 | 0 | 0 | 0 | 0 | 0 | 1.680563987e-08 | 35.49532715 | 0 | 0.2179582279 | 22.87559566 | 11.10462497 | 20.5843161 | 7.598135951 | 2.196316382 | 0.009071164338 | 0 | 0 | 0 | 0 | 49 | 0 | 70.98 | 80.03 | 31.15 | 180.01 | 627.69 | 179.54 | 568.55 | 614.42 | 77.86 | 0.2 | Catalyst_04 | 28.72655 | 24.08298 | 32.67574 | 12.60793 | 18.29209 | 3.644447 | 7.256772 | 9.99057 | 52.35204 | 64.38456 | 0.6842317 | 89.88141
1729.329 | 1770208109.0 | 04/02/2026_13:28:29,023 | 1 | 2 | 2.71543945e-06 | 3.124351224e-06 | 8.960892445e-11 | 6.9267851e-12 | 4.802640924e-12 | 9.773106803e-12 | 5.540411879e-11 | 7.352487369e-11 | 2.242791022e-12 | 6.050303054e-12 | 1.051848279e-11 | 4.380789893e-13 | 1.919686842e-14 | 4.999999912e-15 | 2.741211223e-14 | 4.999999912e-15 | 3.490556108e-11 | 4.0635892e-13 | 7.857788449e-14 | 2.024851742e-14 | 5.456082092e-14 | 1.029817828e-10 | 4.771108161e-11 | 1 | 1 | 1 | 1 | 1 | 1 | 1 | 0 | 0 | 0 | 0 | 0 | 0 | 0 | 0 | 0 | 0 | 1.409046534e-08 | 35.40702303 | 0 | 0.2223076136 | 22.80028225 | 11.2777613 | 20.4551025 | 7.698153039 | 2.213538905 | 0.009970314008 | 0 | 0 | 0 | 0 | 48.99 | 0 | 71.02 | 80 | 31.16 | 180 | 630.24 | 179.56 | 569.56 | 617.02 | 77.86 | 0.2 | Catalyst_04 | 28.82215 | 24.33292 | 33.09835 | 12.77389 | 18.57729 | 3.673025 | 7.332085 | 10.11978 | 52.49634 | 64.62208 | 0.6825958 | 89.8297
1735.065 | 1770208114.8 | 04/02/2026_13:28:34,759 | 1 | 2 | 2.703709015e-06 | 3.093371561e-06 | 9.077590069e-11 | 6.914942577e-12 | 4.79452849e-12 | 9.737092209e-12 | 5.519884202e-11 | 7.327631557e-11 | 2.251178627e-12 | 6.082493016e-12 | 1.05053145e-11 | 4.403913486e-13 | 8.75949805e-15 | 4.999999912e-15 | 2.105713234e-14 | 4.999999912e-15 | 3.505670754e-11 | 4.037953782e-13 | 8.414411745e-14 | 1.182905736e-14 | 5.812079198e-14 | 1.03115412e-10 | 4.750449686e-11 | 1 | 1 | 1 | 1 | 1 | 1 | 1 | 0 | 0 | 0 | 0 | 0 | 0 | 0 | 0 | 0 | 0 | 7.883518382e-09 | 35.42989311 | 0 | 0.2225106875 | 22.70591761 | 11.34387535 | 20.35422957 | 7.793546276 | 2.224216382 | 0.01280758352 | 0 | 0 | 0 | 0 | 49 | 0 | 71 | 79.98 | 31.17 | 180.01 | 630.65 | 179.56 | 570.05 | 617.54 | 77.86 | 0.21 | Catalyst_04 | 28.91775 | 24.64609 | 33.42827 | 12.93218 | 18.68619 | 3.690743 | 7.42645 | 10.22066 | 52.47155 | 64.28179 | 0.6870268 | 89.61701
1740.801 | 1770208120.5 | 04/02/2026_13:28:40,495 | 1 | 2 | 2.708687134e-06 | 3.175055099e-06 | 9.184520505e-11 | 6.928592682e-12 | 4.776624842e-12 | 9.697400001e-12 | 5.505162645e-11 | 7.30091404e-11 | 2.252297741e-12 | 6.097393857e-12 | 1.046424405e-11 | 4.389259409e-13 | 4.999999912e-15 | 4.999999912e-15 | 1.010364447e-14 | 4.999999912e-15 | 3.530964063e-11 | 4.020893319e-13 | 8.813482848e-14 | 4.999999912e-15 | 6.414494451e-14 | 1.025081409e-10 | 4.733837281e-11 | 1 | 1 | 1 | 1 | 1 | 1 | 1 | 0 | 0 | 0 | 0 | 0 | 0 | 0 | 0 | 0 | 0 | 5.906190843e-09 | 35.27499468 | 0 | 0.2312219689 | 22.66421563 | 11.46976869 | 20.31249896 | 7.897362004 | 2.233038128 | 0.01373185317 | 0 | 0 | 0 | 0 | 49 | 0 | 71 | 79.98 | 31.16 | 180.03 | 630.14 | 179.58 | 570.94 | 617.39 | 77.86 | 0.21 | Catalyst_04 | 29.01335 | 24.78448 | 33.56476 | 13.10445 | 18.89357 | 3.705381 | 7.468152 | 10.26239 | 52.8736 | 64.68934 | 0.6885372 | 89.68695
1746.537 | 1770208126.2 | 04/02/2026_13:28:46,231 | 1 | 2 | 2.711052048e-06 | 3.138754437e-06 | 9.311545285e-11 | 6.912379523e-12 | 4.774981625e-12 | 9.661598778e-12 | 5.487838309e-11 | 7.292915577e-11 | 2.25726317e-12 | 6.123130648e-12 | 1.046759207e-11 | 4.411461431e-13 | 4.999999912e-15 | 8.441293183e-15 | 4.999999912e-15 | 4.999999912e-15 | 3.547271851e-11 | 3.990939794e-13 | 9.172295491e-14 | 4.999999912e-15 | 6.758947514e-14 | 1.025591348e-10 | 4.708088086e-11 | 1 | 1 | 1 | 1 | 1 | 1 | 1 | 0 | 0 | 0 | 0 | 0 | 0 | 0 | 0 | 0 | 0 | 5.688475495e-09 | 35.26470183 | 0 | 0.2137160127 | 22.60656603 | 11.5527808 | 20.1894751 | 8.000157686 | 2.240709603 | 0.02136235087 | 0 | 0 | 0 | 0 | 49 | 0 | 71 | 79.98 | 31.16 | 180.06 | 628.5 | 179.58 | 571.32 | 616.88 | 77.86 | 0.21 | Catalyst_04 | 29.10895 | 24.97581 | 33.96713 | 13.27502 | 19.03031 | 3.718111 | 7.525801 | 10.38541 | 53.15153 | 64.50027 | 0.6924876 | 89.52608
1752.273 | 1770208132.0 | 04/02/2026_13:28:51,967 | 1 | 2 | 2.709602086e-06 | 3.148397809e-06 | 9.401517759e-11 | 6.914334123e-12 | 4.772670974e-12 | 9.641441291e-12 | 5.469389178e-11 | 7.266454799e-11 | 2.269529399e-12 | 6.057884229e-12 | 1.045436567e-11 | 4.416307543e-13 | 4.999999912e-15 | 8.966626405e-15 | 4.999999912e-15 | 4.999999912e-15 | 3.559347955e-11 | 3.996678476e-13 | 8.716469115e-14 | 4.999999912e-15 | 6.731927841e-14 | 1.026168386e-10 | 4.694756042e-11 | 1 | 1 | 1 | 1 | 1 | 1 | 1 | 0 | 0 | 0 | 0 | 0 | 0 | 0 | 0 | 0 | 0 | 5.604101709e-09 | 35.28681111 | 0 | 0.2106348993 | 22.52763242 | 11.61023732 | 20.1335109 | 8.078065429 | 2.219684672 | 0.02007599324 | 0 | 0 | 0 | 0 | 49 | 0 | 71.01 | 79.98 | 31.16 | 180.07 | 627.39 | 179.58 | 571.9 | 615.25 | 77.86 | 0.21 | Catalyst_04 | 29.20455 | 25.23776 | 34.15017 | 13.4043 | 19.12496 | 3.683223 | 7.604735 | 10.44138 | 53.11208 | 64.33651 | 0.6957709 | 89.39851
1758.009 | 1770208137.7 | 04/02/2026_13:28:57,703 | 1 | 2 | 2.698308663e-06 | 3.162911753e-06 | 9.45946238e-11 | 6.91569458e-12 | 4.721249867e-12 | 9.631942813e-12 | 5.45296551e-11 | 7.251325235e-11 | 2.274907693e-12 | 6.133313041e-12 | 1.045347229e-11 | 4.301052786e-13 | 4.999999912e-15 | 6.985575584e-15 | 4.999999912e-15 | 8.114836521e-15 | 3.579966185e-11 | 4.081197728e-13 | 7.662691011e-14 | 4.999999912e-15 | 7.335943647e-14 | 1.025843091e-10 | 4.694892392e-11 | 1 | 1 | 1 | 1 | 1 | 1 | 1 | 0 | 0 | 0 | 0 | 0 | 0 | 0 | 0 | 0 | 0 | 5.461716321e-09 | 35.24196558 | 0 | 0.2037033026 | 22.4465521 | 11.68490554 | 20.11550149 | 8.120003158 | 2.244207356 | 0.02497031119 | 0 | 0 | 0 | 0 | 49 | 0 | 71.02 | 79.98 | 31.17 | 180.05 | 623.81 | 179.56 | 572.53 | 612.43 | 77.86 | 0.21 | Catalyst_04 | 29.30015 | 25.50684 | 34.20907 | 13.47389 | 19.24796 | 3.723915 | 7.685815 | 10.45938 | 52.8246 | 64.39668 | 0.6949139 | 89.35828
1763.745 | 1770208143.4 | 04/02/2026_13:29:03,439 | 1 | 2 | 2.70610235e-06 | 3.141160732e-06 | 9.508446114e-11 | 6.926197896e-12 | 4.718780922e-12 | 9.617227154e-12 | 5.45858081e-11 | 7.247158429e-11 | 2.281535421e-12 | 6.125361503e-12 | 1.049666257e-11 | 4.173822475e-13 | 4.999999912e-15 | 1.256540682e-14 | 4.999999912e-15 | 1.594540709e-14 | 3.586290986e-11 | 4.147299366e-13 | 7.293985023e-14 | 4.999999912e-15 | 6.671924704e-14 | 1.024125507e-10 | 4.702050208e-11 | 1 | 1 | 1 | 1 | 1 | 1 | 1 | 0 | 0 | 0 | 0 | 0 | 0 | 0 | 0 | 0 | 0 | 5.618398531e-09 | 35.1776059 | 0 | 0.2180043112 | 22.44056691 | 11.69218099 | 20.13949477 | 8.160426384 | 2.241579075 | 0.01717151024 | 0 | 0 | 0 | 0 | 49 | 0 | 71.02 | 80 | 31.17 | 180.01 | 623.68 | 179.55 | 572.83 | 612.08 | 77.86 | 0.21 | Catalyst_04 | 29.39575 | 25.52671 | 34.1306 | 13.54096 | 19.25994 | 3.719554 | 7.691801 | 10.43539 | 53.04627 | 64.50078 | 0.6979388 | 89.39993
1769.481 | 1770208149.2 | 04/02/2026_13:29:09,175 | 1 | 2 | 2.702631718e-06 | 3.178706947e-06 | 9.571386739e-11 | 6.931569901e-12 | 4.700385914e-12 | 9.587106282e-12 | 5.443643106e-11 | 7.224517512e-11 | 2.285187664e-12 | 6.166534297e-12 | 1.045930269e-11 | 4.097826408e-13 | 4.999999912e-15 | 4.999999912e-15 | 4.999999912e-15 | 1.679574685e-14 | 3.601836884e-11 | 4.251032577e-13 | 6.288567757e-14 | 4.999999912e-15 | 6.165165221e-14 | 1.024964835e-10 | 4.66228757e-11 | 1 | 1 | 1 | 1 | 1 | 1 | 1 | 0 | 0 | 0 | 0 | 0 | 0 | 0 | 0 | 0 | 0 | 5.542873854e-09 | 35.22335307 | 0 | 0.2116880667 | 22.39155058 | 11.78685972 | 19.98051902 | 8.218690656 | 2.257445768 | 0.01444227782 | 0 | 0 | 0 | 0 | 49 | 0 | 71.01 | 80 | 31.16 | 180.01 | 624.93 | 179.54 | 573.65 | 613.47 | 77.86 | 0.21 | Catalyst_04 | 29.49135 | 25.68938 | 34.65055 | 13.63765 | 19.4159 | 3.745882 | 7.740817 | 10.59437 | 53.08671 | 64.28547 | 0.6972757 | 89.21328
1775.217 | 1770208154.9 | 04/02/2026_13:29:14,911 | 1 | 2 | 2.712258492e-06 | 3.142368087e-06 | 9.664091749e-11 | 6.939641136e-12 | 4.683493177e-12 | 9.590751804e-12 | 5.428706443e-11 | 7.197920732e-11 | 2.28504585e-12 | 6.180837526e-12 | 1.046111548e-11 | 4.10376377e-13 | 4.999999912e-15 | 4.999999912e-15 | 4.999999912e-15 | 2.131083396e-14 | 3.633919901e-11 | 4.346126052e-13 | 6.107151595e-14 | 4.999999912e-15 | 5.584432656e-14 | 1.023481716e-10 | 4.638783802e-11 | 1 | 1 | 1 | 1 | 1 | 1 | 1 | 0 | 0 | 0 | 0 | 0 | 0 | 0 | 0 | 0 | 0 | 5.603251231e-09 | 35.17531256 | 0 | 0.220133802 | 22.32024534 | 11.92041855 | 19.88001047 | 8.298873538 | 2.262736646 | 0.008843633068 | 0 | 0 | 0 | 0 | 49 | 0 | 71 | 80 | 31.16 | 180.03 | 629.96 | 179.54 | 574.17 | 615.28 | 77.86 | 0.21 | Catalyst_04 | 29.58695 | 25.92602 | 34.97928 | 13.7707 | 19.6359 | 3.754661 | 7.812122 | 10.69488 | 53.11536 | 64.41033 | 0.6961898 | 89.15026
1780.953 | 1770208160.6 | 04/02/2026_13:29:20,647 | 1 | 2 | 2.702834308e-06 | 3.181143938e-06 | 9.777172821e-11 | 6.947845077e-12 | 4.666462095e-12 | 9.546528498e-12 | 5.408283196e-11 | 7.188243056e-11 | 2.29310234e-12 | 6.197110967e-12 | 1.045505956e-11 | 4.032093669e-13 | 1.153219603e-14 | 4.999999912e-15 | 4.999999912e-15 | 1.962324786e-14 | 3.656749209e-11 | 4.446832984e-13 | 6.523975831e-14 | 1.293309027e-14 | 5.911227454e-14 | 1.019743526e-10 | 4.624692643e-11 | 1 | 1 | 1 | 1 | 1 | 1 | 1 | 0 | 0 | 0 | 0 | 0 | 0 | 0 | 0 | 0 | 0 | 9.435315084e-09 | 35.05628504 | 0 | 0.209174023 | 22.27336156 | 12.03156177 | 19.82834384 | 8.397929309 | 2.2697477 | 0.01661206508 | 0 | 0 | 0 | 0 | 49 | 0 | 71.02 | 80.03 | 31.16 | 180.05 | 632.89 | 179.53 | 575.22 | 620.07 | 77.86 | 0.21 | Catalyst_04 | 29.68255 | 26.08161 | 35.14827 | 13.93506 | 19.81899 | 3.766295 | 7.859006 | 10.74654 | 53.4287 | 64.66653 | 0.6979916 | 89.171
1786.689 | 1770208166.4 | 04/02/2026_13:29:26,383 | 1 | 2 | 2.71831982e-06 | 3.194587862e-06 | 9.90629731e-11 | 6.936604503e-12 | 4.651291938e-12 | 9.548627514e-12 | 5.393773622e-11 | 7.149775216e-11 | 2.301731288e-12 | 6.226926526e-12 | 1.04313962e-11 | 3.997386732e-13 | 2.020388726e-14 | 4.999999912e-15 | 1.052178059e-14 | 1.435969534e-14 | 3.677830263e-11 | 4.526002782e-13 | 6.242486454e-14 | 1.978478213e-14 | 4.78648459e-14 | 1.022295582e-10 | 4.599611317e-11 | 1 | 1 | 1 | 1 | 1 | 1 | 1 | 0 | 0 | 0 | 0 | 0 | 0 | 0 | 0 | 0 | 0 | 1.491602512e-08 | 35.11339151 | 0 | 0.2278669835 | 22.16038372 | 12.10452918 | 19.70038147 | 8.501916477 | 2.279179041 | 0.003705680618 | 0 | 0 | 0 | 0 | 49 | 0 | 71 | 80.02 | 31.17 | 180.07 | 637.72 | 179.54 | 575.71 | 622.42 | 77.86 | 0.21 | Catalyst_04 | 29.77815 | 26.45655 | 35.56679 | 14.10761 | 19.93918 | 3.781945 | 7.971984 | 10.8745 | 53.32372 | 64.22697 | 0.7023748 | 88.89431
1792.425 | 1770208172.1 | 04/02/2026_13:29:32,119 | 1 | 2 | 2.697849595e-06 | 3.222874511e-06 | 1.002242039e-10 | 6.922894549e-12 | 4.6393475e-12 | 9.524836649e-12 | 5.37652943e-11 | 7.131170654e-11 | 2.299746548e-12 | 6.27689567e-12 | 1.044220873e-11 | 4.045777656e-13 | 2.588509309e-14 | 4.999999912e-15 | 2.718509554e-14 | 7.778190899e-15 | 3.706940657e-11 | 4.568301575e-13 | 7.161024567e-14 | 2.398359899e-14 | 4.992931592e-14 | 1.022387314e-10 | 4.588089283e-11 | 1 | 1 | 1 | 1 | 1 | 1 | 1 | 0 | 0 | 0 | 0 | 0 | 0 | 0 | 0 | 0 | 0 | 1.828238234e-08 | 35.07118417 | 0 | 0.2308538206 | 22.06665825 | 12.2051021 | 19.62562653 | 8.590345199 | 2.293436336 | 0.006040998427 | 0 | 0 | 0 | 0 | 49 | 0 | 71.01 | 80 | 31.18 | 180.07 | 639.19 | 179.55 | 576.74 | 625.81 | 77.86 | 0.21 | Catalyst_04 | 29.87375 | 26.76759 | 35.81128 | 14.25435 | 20.10485 | 3.805603 | 8.065709 | 10.94926 | 53.25226 | 64.18681 | 0.7038323 | 88.78245
1798.161 | 1770208177.9 | 04/02/2026_13:29:37,855 | 1 | 2 | 2.700072855e-06 | 3.242698085e-06 | 1.015373133e-10 | 6.923626169e-12 | 4.63131096e-12 | 9.496761884e-12 | 5.343585643e-11 | 7.109183381e-11 | 2.297650568e-12 | 6.313880408e-12 | 1.043916689e-11 | 4.091292192e-13 | 2.095818365e-14 | 4.999999912e-15 | 3.45674654e-14 | 5.299943596e-15 | 3.728966094e-11 | 4.49466175e-13 | 7.865500514e-14 | 2.7982079e-14 | 4.887137854e-14 | 1.019392556e-10 | 4.555189906e-11 | 1 | 1 | 1 | 1 | 1 | 1 | 1 | 0 | 0 | 0 | 0 | 0 | 0 | 0 | 0 | 0 | 0 | 1.477920897e-08 | 34.99911711 | 0 | 0.2026206261 | 21.99392581 | 12.33809101 | 19.50667389 | 8.710030563 | 2.308222589 | 0.01286004752 | 0 | 0 | 0 | 0 | 49 | 0 | 71.01 | 80.02 | 31.18 | 180.04 | 640.12 | 179.58 | 578.24 | 627.08 | 77.86 | 0.21 | Catalyst_04 | 29.96935 | 27.00897 | 36.20034 | 14.45295 | 20.32392 | 3.830138 | 8.138442 | 11.06821 | 53.51166 | 64.23863 | 0.7059464 | 88.68576
1803.897 | 1770208183.6 | 04/02/2026_13:29:43,591 | 1 | 2 | 2.697996706e-06 | 3.234008091e-06 | 1.027207208e-10 | 6.890293891e-12 | 4.634960818e-12 | 9.451451774e-12 | 5.321121321e-11 | 7.084940273e-11 | 2.300132307e-12 | 6.348783912e-12 | 1.038901257e-11 | 4.193118563e-13 | 1.675160458e-14 | 4.999999912e-15 | 2.915402362e-14 | 4.999999912e-15 | 3.75985458e-11 | 4.440566567e-13 | 8.891533207e-14 | 2.167997092e-14 | 5.539855006e-14 | 1.015963424e-10 | 4.544874546e-11 | 1 | 1 | 1 | 1 | 1 | 1 | 1 | 0 | 0 | 0 | 0 | 0 | 0 | 0 | 0 | 0 | 0 | 1.235393525e-08 | 34.88184902 | 0 | 0.2063595829 | 21.90868985 | 12.46520848 | 19.46264338 | 8.811826399 | 2.320781154 | 0.01790797596 | 0 | 0 | 0 | 0 | 49 | 0 | 70.99 | 80.02 | 31.19 | 180.03 | 638.79 | 179.61 | 578.66 | 626.75 | 77.86 | 0.21 | Catalyst_04 | 30.06495 | 27.29184 | 36.34435 | 14.62186 | 20.53331 | 3.850977 | 8.223678 | 11.11224 | 53.57595 | 64.46659 | 0.7069137 | 88.68222
1809.633 | 1770208189.3 | 04/02/2026_13:29:49,327 | 1 | 2 | 2.701678113e-06 | 3.234008091e-06 | 1.038953507e-10 | 6.893509201e-12 | 4.613002254e-12 | 9.409457588e-12 | 5.30817959e-11 | 7.07087236e-11 | 2.29627233e-12 | 6.367891891e-12 | 1.039760812e-11 | 4.268393636e-13 | 1.196779204e-14 | 4.999999912e-15 | 2.272482671e-14 | 4.999999912e-15 | 3.780381563e-11 | 4.434017444e-13 | 9.306855145e-14 | 1.199107697e-14 | 5.654041823e-14 | 1.01549727e-10 | 4.536519077e-11 | 1 | 1 | 1 | 1 | 1 | 1 | 1 | 0 | 0 | 0 | 0 | 0 | 0 | 0 | 0 | 0 | 0 | 9.59388438e-09 | 34.83354254 | 0 | 0.2065460323 | 21.83842335 | 12.54278134 | 19.40927352 | 8.904272357 | 2.324993849 | 0.01952524543 | 0 | 0 | 0 | 0 | 49 | 0 | 71 | 80 | 31.18 | 180.02 | 637.77 | 179.62 | 579.32 | 625.33 | 77.86 | 0.21 | Catalyst_04 | 30.16055 | 27.52503 | 36.5189 | 14.77526 | 20.66109 | 3.857967 | 8.293944 | 11.16561 | 53.67936 | 64.45564 | 0.7099121 | 88.60634
1815.369 | 1770208195.1 | 04/02/2026_13:29:55,063 | 1 | 2 | 2.697820037e-06 | 3.256395075e-06 | 1.048065384e-10 | 6.890566243e-12 | 4.610677725e-12 | 9.379622946e-12 | 5.297995723e-11 | 7.041396632e-11 | 2.29816036e-12 | 6.37279552e-12 | 1.032817842e-11 | 4.254932452e-13 | 4.999999912e-15 | 8.132297258e-15 | 1.675500288e-14 | 4.999999912e-15 | 3.789006955e-11 | 4.3669468e-13 | 9.687395878e-14 | 4.999999912e-15 | 6.023717495e-14 | 1.015145329e-10 | 4.511501589e-11 | 1 | 1 | 1 | 1 | 1 | 1 | 1 | 0 | 0 | 0 | 0 | 0 | 0 | 0 | 0 | 0 | 0 | 5.654262962e-09 | 34.84442261 | 0 | 0.2188414681 | 21.78407149 | 12.59307009 | 19.31342812 | 8.988947189 | 2.328729275 | 0.01666224498 | 0 | 0 | 0 | 0 | 49 | 0 | 71 | 80.02 | 31.19 | 180.03 | 635.23 | 179.64 | 579.56 | 624.36 | 77.86 | 0.21 | Catalyst_04 | 30.25615 | 27.70541 | 36.83238 | 14.91577 | 20.74393 | 3.864166 | 8.348296 | 11.26146 | 53.83702 | 64.2184 | 0.7138011 | 88.44177
1821.105 | 1770208200.8 | 04/02/2026_13:30:00,799 | 1 | 2 | 2.698893923e-06 | 3.257646767e-06 | 1.053388696e-10 | 6.891761467e-12 | 4.581906035e-12 | 9.333227767e-12 | 5.300010084e-11 | 7.025594689e-11 | 2.304606159e-12 | 6.379933474e-12 | 1.035446208e-11 | 4.216456286e-13 | 4.999999912e-15 | 1.17878238e-14 | 4.999999912e-15 | 4.999999912e-15 | 3.803679247e-11 | 4.332040098e-13 | 9.856980005e-14 | 4.999999912e-15 | 6.984554401e-14 | 1.018087697e-10 | 4.502596906e-11 | 1 | 1 | 1 | 1 | 1 | 1 | 1 | 0 | 0 | 0 | 0 | 0 | 0 | 0 | 0 | 0 | 0 | 6.152603799e-09 | 34.89730329 | 0 | 0.2374641905 | 21.72596811 | 12.63139224 | 19.24518084 | 9.022428637 | 2.328627278 | 0.01631319742 | 0 | 0 | 0 | 0 | 49 | 0 | 70.99 | 80 | 31.21 | 180.04 | 634.02 | 179.64 | 579.96 | 622.33 | 77.86 | 0.21 | Catalyst_04 | 30.35175 | 27.89824 | 37.05559 | 14.97132 | 20.80706 | 3.863997 | 8.406399 | 11.32971 | 53.66405 | 64.00145 | 0.7142862 | 88.29677
1826.841 | 1770208206.5 | 04/02/2026_13:30:06,535 | 1 | 2 | 2.702607389e-06 | 3.302907317e-06 | 1.058282212e-10 | 6.893597238e-12 | 4.577210139e-12 | 9.323966078e-12 | 5.27271421e-11 | 7.018211706e-11 | 2.314446378e-12 | 6.375247552e-12 | 1.038287338e-11 | 4.152087203e-13 | 4.999999912e-15 | 1.274342943e-14 | 4.999999912e-15 | 6.468490769e-15 | 3.809753207e-11 | 4.330498091e-13 | 9.092208188e-14 | 4.999999912e-15 | 7.103398544e-14 | 1.015331014e-10 | 4.505299606e-11 | 1 | 1 | 1 | 1 | 1 | 1 | 1 | 0 | 0 | 0 | 0 | 0 | 0 | 0 | 0 | 0 | 0 | 5.522963433e-09 | 34.82416801 | 0 | 0.2031878535 | 21.6768531 | 12.68263467 | 19.27289 | 9.069122034 | 2.329356836 | 0.02550524505 | 0 | 0 | 0 | 0 | 49 | 0 | 70.98 | 80 | 31.21 | 180.07 | 633.04 | 179.64 | 580.23 | 621.7 | 77.86 | 0.21 | Catalyst_04 | 30.44735 | 28.06123 | 36.96497 | 15.0488 | 20.89147 | 3.865207 | 8.455514 | 11.302 | 53.62845 | 64.19146 | 0.7150819 | 88.34591
1832.577 | 1770208212.3 | 04/02/2026_13:30:12,271 | 1 | 2 | 2.699155857e-06 | 3.277687938e-06 | 1.065402142e-10 | 6.892082825e-12 | 4.560729398e-12 | 9.30566648e-12 | 5.2727437e-11 | 7.007033148e-11 | 2.318009066e-12 | 6.383669201e-12 | 1.037540626e-11 | 4.080916377e-13 | 4.999999912e-15 | 1.420835427e-14 | 4.999999912e-15 | 1.156178289e-14 | 3.824105962e-11 | 4.443656543e-13 | 7.97090665e-14 | 4.999999912e-15 | 7.192846579e-14 | 1.013110845e-10 | 4.471380904e-11 | 1 | 1 | 1 | 1 | 1 | 1 | 1 | 0 | 0 | 0 | 0 | 0 | 0 | 0 | 0 | 0 | 0 | 5.541456525e-09 | 34.78295116 | 0 | 0.2064978136 | 21.68401582 | 12.76745241 | 19.1456997 | 9.139188004 | 2.33491809 | 0.02369569259 | 0 | 0 | 0 | 0 | 49 | 0 | 71.01 | 80 | 31.22 | 180.07 | 637.95 | 179.62 | 581.51 | 623.75 | 77.86 | 0.21 | Catalyst_04 | 30.54295 | 28.03746 | 37.38096 | 15.16507 | 21.03118 | 3.874435 | 8.448352 | 11.42919 | 54.08859 | 64.23055 | 0.7158192 | 88.28791
1838.313 | 1770208218.0 | 04/02/2026_13:30:18,007 | 1 | 2 | 2.697312766e-06 | 3.287751269e-06 | 1.075368128e-10 | 6.879942362e-12 | 4.546590101e-12 | 9.287366882e-12 | 5.248271956e-11 | 6.987046358e-11 | 2.32671174e-12 | 6.395883823e-12 | 1.03406797e-11 | 3.916291391e-13 | 4.999999912e-15 | 1.289962061e-14 | 4.999999912e-15 | 1.488649224e-14 | 3.85364865e-11 | 4.554553349e-13 | 7.69451099e-14 | 4.999999912e-15 | 6.607165986e-14 | 1.015480894e-10 | 4.452509195e-11 | 1 | 1 | 1 | 1 | 1 | 1 | 1 | 0 | 0 | 0 | 0 | 0 | 0 | 0 | 0 | 0 | 0 | 5.355429514e-09 | 34.81219274 | 0 | 0.198064663 | 21.57555297 | 12.88043325 | 19.03950463 | 9.211284228 | 2.33673848 | 0.02431887582 | 0 | 0 | 0 | 0 | 49 | 0 | 70.98 | 80 | 31.23 | 180.06 | 640.82 | 179.6 | 582.62 | 628.22 | 77.86 | 0.21 | Catalyst_04 | 30.63855 | 28.39742 | 37.72829 | 15.2847 | 21.21729 | 3.877456 | 8.556814 | 11.53538 | 53.82426 | 64.10665 | 0.7151378 | 88.12043
1844.049 | 1770208223.7 | 04/02/2026_13:30:23,743 | 1 | 2 | 2.692240969e-06 | 3.302907317e-06 | 1.089656629e-10 | 6.899802778e-12 | 4.51356617e-12 | 9.25637865e-12 | 5.221180086e-11 | 6.963205706e-11 | 2.330081874e-12 | 6.405621259e-12 | 1.034704874e-11 | 3.874473171e-13 | 4.999999912e-15 | 4.999999912e-15 | 4.999999912e-15 | 1.5433169e-14 | 3.88881323e-11 | 4.627388967e-13 | 7.292044301e-14 | 4.999999912e-15 | 6.193833559e-14 | 1.009887243e-10 | 4.433475462e-11 | 1 | 1 | 1 | 1 | 1 | 1 | 1 | 0 | 0 | 0 | 0 | 0 | 0 | 0 | 0 | 0 | 0 | 5.148505216e-09 | 34.64920556 | 0 | 0.1840518509 | 21.5022605 | 13.05114262 | 18.97566204 | 9.340769466 | 2.34245606 | 0.02569223604 | 0 | 0 | 0 | 0 | 49 | 0 | 71.01 | 80 | 31.24 | 180.04 | 646.32 | 179.58 | 583.61 | 630.67 | 77.86 | 0.21 | Catalyst_04 | 30.73415 | 28.64065 | 37.9371 | 15.49956 | 21.49849 | 3.886943 | 8.630107 | 11.59922 | 54.11734 | 64.51594 | 0.7157051 | 88.17573
1849.785 | 1770208229.5 | 04/02/2026_13:30:29,479 | 1 | 2 | 2.704991857e-06 | 3.323223382e-06 | 1.102203537e-10 | 6.908277336e-12 | 4.506609929e-12 | 9.223101449e-12 | 5.209525172e-11 | 6.924368717e-11 | 2.33966015e-12 | 6.429416461e-12 | 1.030683785e-11 | 3.823763138e-13 | 4.999999912e-15 | 4.999999912e-15 | 4.999999912e-15 | 1.703101195e-14 | 3.914522179e-11 | 4.745251501e-13 | 6.638454706e-14 | 9.188310174e-15 | 5.31128757e-14 | 1.010668563e-10 | 4.405990156e-11 | 1 | 1 | 1 | 1 | 1 | 1 | 1 | 0 | 0 | 0 | 0 | 0 | 0 | 0 | 0 | 0 | 0 | 5.479536967e-09 | 34.66422158 | 0 | 0.2053047429 | 21.40504788 | 13.1495747 | 18.8482705 | 9.445680759 | 2.351053287 | 0.01311670309 | 0 | 0 | 0 | 0 | 49.01 | 0 | 71 | 80.02 | 31.25 | 180.03 | 648.09 | 179.57 | 584.13 | 634.54 | 77.86 | 0.21 | Catalyst_04 | 30.82975 | 28.96327 | 38.35375 | 15.67365 | 21.66063 | 3.901209 | 8.72732 | 11.72662 | 54.11559 | 64.28873 | 0.718326 | 87.9679
1855.521 | 1770208235.2 | 04/02/2026_13:30:35,215 | 1 | 2 | 2.69794964e-06 | 3.333433824e-06 | 1.115151374e-10 | 6.900129339e-12 | 4.483398028e-12 | 9.20218849e-12 | 5.194665531e-11 | 6.894691762e-11 | 2.327195511e-12 | 6.46547399e-12 | 1.032357012e-11 | 3.774906277e-13 | 1.244219232e-14 | 4.999999912e-15 | 4.999999912e-15 | 1.320279403e-14 | 3.943583654e-11 | 4.828044431e-13 | 6.092647003e-14 | 1.218995608e-14 | 5.454676018e-14 | 1.007669018e-10 | 4.386172675e-11 | 1 | 1 | 1 | 1 | 1 | 1 | 1 | 0 | 0 | 0 | 0 | 0 | 0 | 0 | 0 | 0 | 0 | 1.014541656e-08 | 34.57157578 | 0 | 0.2147108164 | 21.32989188 | 13.27337946 | 18.765823 | 9.559123397 | 2.36322129 | 0.01051127355 | 0 | 0 | 0 | 0 | 49 | 0 | 71.03 | 80.02 | 31.24 | 180.03 | 649.69 | 179.55 | 585.16 | 635.68 | 77.86 | 0.21 | Catalyst_04 | 30.92535 | 29.21269 | 38.62341 | 15.86189 | 21.86457 | 3.9214 | 8.802476 | 11.80906 | 54.29793 | 64.39781 | 0.7201725 | 87.91222
1861.257 | 1770208241.0 | 04/02/2026_13:30:40,951 | 1 | 2 | 2.696434194e-06 | 3.364234772e-06 | 1.128614702e-10 | 6.870284723e-12 | 4.469122555e-12 | 9.179222486e-12 | 5.172485704e-11 | 6.874736891e-11 | 2.331147428e-12 | 6.496434467e-12 | 1.031005923e-11 | 3.747232559e-13 | 1.990605014e-14 | 4.999999912e-15 | 1.169469252e-14 | 7.755879204e-15 | 3.96813242e-11 | 4.850954707e-13 | 6.408285361e-14 | 2.270008319e-14 | 4.743893402e-14 | 1.010239878e-10 | 4.360373521e-11 | 1 | 1 | 1 | 1 | 1 | 1 | 1 | 0 | 0 | 0 | 0 | 0 | 0 | 0 | 0 | 0 | 0 | 1.44753733e-08 | 34.60816735 | 0 | 0.2060366926 | 21.22758653 | 13.36955363 | 18.62977745 | 9.660383967 | 2.370986386 | 0.009917782867 | 0 | 0 | 0 | 0 | 49 | 0 | 71 | 79.97 | 31.24 | 180.02 | 649.69 | 179.54 | 585.64 | 636.43 | 77.86 | 0.22 | Catalyst_04 | 31.02095 | 29.55221 | 39.06837 | 16.02991 | 22.02299 | 3.934285 | 8.904781 | 11.94511 | 54.24268 | 64.1229 | 0.7225659 | 87.67802
1866.993 | 1770208246.7 | 04/02/2026_13:30:46,687 | 1 | 2 | 2.689874009e-06 | 3.362949428e-06 | 1.14100944e-10 | 6.893758567e-12 | 4.456996838e-12 | 9.158376314e-12 | 5.140043252e-11 | 6.83979956e-11 | 2.324173189e-12 | 6.532384876e-12 | 1.027613845e-11 | 3.816996903e-13 | 2.67582282e-14 | 4.999999912e-15 | 2.478688438e-14 | 7.386250967e-15 | 3.996382739e-11 | 4.840505709e-13 | 7.760190602e-14 | 2.732479499e-14 | 4.697230696e-14 | 1.005141248e-10 | 4.345069096e-11 | 1 | 1 | 1 | 1 | 1 | 1 | 1 | 0 | 0 | 0 | 0 | 0 | 0 | 0 | 0 | 0 | 0 | 1.839571433e-08 | 34.47427405 | 0 | 0.2030593656 | 21.13110935 | 13.50389597 | 18.5880394 | 9.777761116 | 2.385885375 | 0.01141514259 | 0 | 0 | 0 | 0 | 48.99 | 0 | 71.01 | 80.02 | 31.24 | 180.03 | 648.52 | 179.54 | 586.44 | 636.21 | 77.86 | 0.22 | Catalyst_04 | 31.11655 | 29.87239 | 39.20488 | 16.22468 | 22.24429 | 3.959007 | 9.001258 | 11.98685 | 54.3133 | 64.34071 | 0.7240696 | 87.67164
1872.729 | 1770208252.4 | 04/02/2026_13:30:52,423 | 1 | 2 | 2.700047844e-06 | 3.311782393e-06 | 1.151123016e-10 | 6.851687186e-12 | 4.44599392e-12 | 9.136925591e-12 | 5.1322082e-11 | 6.822363507e-11 | 2.323145365e-12 | 6.560692527e-12 | 1.029490642e-11 | 3.947777435e-13 | 1.99424336e-14 | 4.999999912e-15 | 2.998155787e-14 | 4.999999912e-15 | 4.006724466e-11 | 4.784688271e-13 | 8.147331415e-14 | 2.400930983e-14 | 5.106876158e-14 | 1.006823375e-10 | 4.328023703e-11 | 1 | 1 | 1 | 1 | 1 | 1 | 1 | 0 | 0 | 0 | 0 | 0 | 0 | 0 | 0 | 0 | 0 | 1.437565692e-08 | 34.50348731 | 0 | 0.2109535949 | 21.06914979 | 13.53550406 | 18.49752096 | 9.856312074 | 2.393692226 | 0.01176003563 | 0 | 0 | 0 | 0 | 49 | 0 | 70.99 | 80.02 | 31.25 | 180.03 | 645.11 | 179.58 | 587.15 | 633.98 | 77.86 | 0.22 | Catalyst_04 | 31.21215 | 30.07801 | 39.50093 | 16.35502 | 22.29635 | 3.971962 | 9.063218 | 12.07737 | 54.37535 | 64.02616 | 0.7281821 | 87.47254
1878.465 | 1770208258.2 | 04/02/2026_13:30:58,159 | 1 | 2 | 2.69894349e-06 | 3.327049399e-06 | 1.159309523e-10 | 6.865356374e-12 | 4.442373986e-12 | 9.100263078e-12 | 5.122846244e-11 | 6.808615477e-11 | 2.331088881e-12 | 6.577973409e-12 | 1.032622078e-11 | 3.997119205e-13 | 1.388287001e-14 | 4.999999912e-15 | 2.469422914e-14 | 4.999999912e-15 | 4.018220132e-11 | 4.711520345e-13 | 8.893375673e-14 | 1.250137282e-14 | 5.418683555e-14 | 1.003850822e-10 | 4.331037612e-11 | 1 | 1 | 1 | 1 | 1 | 1 | 1 | 0 | 0 | 0 | 0 | 0 | 0 | 0 | 0 | 0 | 0 | 1.087731336e-08 | 34.40771849 | 0 | 0.2150000228 | 21.02638113 | 13.58128017 | 18.51226496 | 9.92766433 | 2.400743876 | 0.01253070684 | 0 | 0 | 0 | 0 | 49 | 0 | 71 | 80 | 31.26 | 180.04 | 643.84 | 179.59 | 587.34 | 631.92 | 77.86 | 0.22 | Catalyst_04 | 31.30775 | 30.21995 | 39.45271 | 16.47342 | 22.37176 | 3.983663 | 9.105986 | 12.06262 | 54.51175 | 64.15765 | 0.7309815 | 87.50178
1884.201 | 1770208263.9 | 04/02/2026_13:31:03,895 | 1 | 2 | 2.688785798e-06 | 3.39402709e-06 | 1.164205538e-10 | 6.845808209e-12 | 4.444701985e-12 | 9.079615532e-12 | 5.118620111e-11 | 6.811911452e-11 | 2.324438819e-12 | 6.587394259e-12 | 1.02907986e-11 | 4.046650981e-13 | 6.429681413e-15 | 4.999999912e-15 | 1.737298117e-14 | 4.999999912e-15 | 4.022118402e-11 | 4.719742392e-13 | 9.524896334e-14 | 4.999999912e-15 | 5.96676842e-14 | 1.005510536e-10 | 4.324402642e-11 | 1 | 1 | 1 | 1 | 1 | 1 | 1 | 0 | 0 | 0 | 0 | 0 | 0 | 0 | 0 | 0 | 0 | 6.477855157e-09 | 34.42915401 | 0 | 0.2135397281 | 21.00592205 | 13.59073992 | 18.46738724 | 9.959862433 | 2.401053454 | 0.01900835321 | 0 | 0 | 0 | 0 | 49 | 0 | 71 | 80.02 | 31.25 | 180.04 | 642.47 | 179.61 | 587.93 | 631.17 | 77.86 | 0.22 | Catalyst_04 | 31.40335 | 30.28785 | 39.59949 | 16.52685 | 22.38734 | 3.984177 | 9.126445 | 12.1075 | 54.56595 | 64.00478 | 0.7328418 | 87.40973
1889.937 | 1770208269.6 | 04/02/2026_13:31:09,631 | 1 | 2 | 2.694714794e-06 | 3.404443532e-06 | 1.170055719e-10 | 6.835260222e-12 | 4.434302751e-12 | 9.059576873e-12 | 5.104307602e-11 | 6.796035262e-11 | 2.327753441e-12 | 6.597982577e-12 | 1.022610382e-11 | 4.069338453e-13 | 4.999999912e-15 | 5.473598056e-15 | 7.864050394e-15 | 4.999999912e-15 | 4.037379459e-11 | 4.639864339e-13 | 1.009015395e-13 | 4.999999912e-15 | 6.669014299e-14 | 1.003418043e-10 | 4.300364925e-11 | 1 | 1 | 1 | 1 | 1 | 1 | 1 | 0 | 0 | 0 | 0 | 0 | 0 | 0 | 0 | 0 | 0 | 5.637455605e-09 | 34.3877058 | 0 | 0.2085964911 | 20.97479926 | 13.68295569 | 18.38251988 | 10.01911789 | 2.407339191 | 0.02443752882 | 0 | 0 | 0 | 0 | 49.01 | 0 | 71 | 80.02 | 31.25 | 180.04 | 642.99 | 179.63 | 588.33 | 631.39 | 77.86 | 0.22 | Catalyst_04 | 31.49895 | 30.39113 | 39.87706 | 16.62518 | 22.53924 | 3.994607 | 9.157568 | 12.19237 | 54.70403 | 64.08898 | 0.7322335 | 87.37057
1895.673 | 1770208275.4 | 04/02/2026_13:31:15,367 | 1 | 2 | 2.693641818e-06 | 3.42932799e-06 | 1.178558223e-10 | 6.846188547e-12 | 4.42557449e-12 | 9.027910364e-12 | 5.093460376e-11 | 6.766787131e-11 | 2.337972481e-12 | 6.611466149e-12 | 1.02304545e-11 | 4.041839021e-13 | 4.999999912e-15 | 7.275650487e-15 | 4.999999912e-15 | 4.999999912e-15 | 4.060976208e-11 | 4.645991708e-13 | 9.989791383e-14 | 4.999999912e-15 | 7.162383208e-14 | 9.992728173e-11 | 4.276801135e-11 | 1 | 1 | 1 | 1 | 1 | 1 | 1 | 0 | 0 | 0 | 0 | 0 | 0 | 0 | 0 | 0 | 0 | 5.841297984e-09 | 34.29334707 | 0 | 0.2192279085 | 20.93125645 | 13.80211779 | 18.30400576 | 10.10563006 | 2.416329342 | 0.02248397215 | 0 | 0 | 0 | 0 | 49 | 0 | 70.98 | 80 | 31.24 | 180.04 | 646.66 | 179.64 | 589.41 | 634.55 | 77.86 | 0.22 | Catalyst_04 | 31.59455 | 30.53564 | 40.13385 | 16.76873 | 22.73553 | 4.009525 | 9.201111 | 12.27088 | 54.91527 | 64.27964 | 0.7321797 | 87.3658
1901.409 | 1770208281.1 | 04/02/2026_13:31:21,103 | 1 | 2 | 2.690289875e-06 | 3.404443532e-06 | 1.191424598e-10 | 6.864088724e-12 | 4.41732935e-12 | 8.99281951e-12 | 5.071891518e-11 | 6.746689318e-11 | 2.342399495e-12 | 6.609363664e-12 | 1.021250879e-11 | 3.934569955e-13 | 4.999999912e-15 | 1.348947572e-14 | 4.999999912e-15 | 6.764386482e-15 | 4.097151091e-11 | 4.67795724e-13 | 9.573498407e-14 | 4.999999912e-15 | 7.423645439e-14 | 9.984753996e-11 | 4.253212366e-11 | 1 | 1 | 1 | 1 | 1 | 1 | 1 | 0 | 0 | 0 | 0 | 0 | 0 | 0 | 0 | 0 | 0 | 5.545008077e-09 | 34.23944613 | 0 | 0.2030169458 | 20.84324263 | 13.95821114 | 18.19141345 | 10.20797817 | 2.414354948 | 0.02677379078 | 0 | 0 | 0 | 0 | 48.99 | 0 | 70.99 | 80 | 31.24 | 180.05 | 649.66 | 179.65 | 589.99 | 636.89 | 77.86 | 0.22 | Catalyst_04 | 31.69015 | 30.82773 | 40.50211 | 16.93856 | 22.99266 | 4.006248 | 9.289125 | 12.38347 | 54.94586 | 64.40488 | 0.7313242 | 87.29248
1907.145 | 1770208286.8 | 04/02/2026_13:31:26,839 | 1 | 2 | 2.694091108e-06 | 3.426704552e-06 | 1.205540806e-10 | 6.917981812e-12 | 4.404460303e-12 | 8.952544435e-12 | 5.049060475e-11 | 6.712618655e-11 | 2.352846216e-12 | 6.632854856e-12 | 1.020945481e-11 | 3.831971361e-13 | 4.999999912e-15 | 1.556219753e-14 | 4.999999912e-15 | 9.232936952e-15 | 4.122436073e-11 | 4.848708783e-13 | 8.542472285e-14 | 4.999999912e-15 | 6.689871638e-14 | 9.962519004e-11 | 4.22494123e-11 | 1 | 1 | 1 | 1 | 1 | 1 | 1 | 0 | 0 | 0 | 0 | 0 | 0 | 0 | 0 | 0 | 0 | 5.479938527e-09 | 34.18186662 | 0 | 0.1992613809 | 20.75428832 | 14.08497012 | 18.08131634 | 10.33433138 | 2.424919378 | 0.02135535104 | 0 | 0 | 0 | 0 | 49 | 0 | 71.03 | 80 | 31.25 | 180.05 | 655.1 | 179.65 | 591.01 | 641.67 | 77.86 | 0.22 | Catalyst_04 | 31.78575 | 31.12294 | 40.8622 | 17.14822 | 23.20146 | 4.023778 | 9.378079 | 12.49357 | 55.09834 | 64.3983 | 0.7337134 | 87.1734
1912.881 | 1770208292.6 | 04/02/2026_13:31:32,575 | 1 | 2 | 2.687403139e-06 | 3.478314056e-06 | 1.21889901e-10 | 6.890339861e-12 | 4.348100872e-12 | 8.917420621e-12 | 5.025188252e-11 | 6.682958353e-11 | 2.355734965e-12 | 6.647592199e-12 | 1.020286026e-11 | 3.768420851e-13 | 4.999999912e-15 | 8.87543145e-15 | 4.999999912e-15 | 1.581007325e-14 | 4.15377073e-11 | 4.915682661e-13 | 7.735646975e-14 | 4.999999912e-15 | 6.625017375e-14 | 9.961347719e-11 | 4.206203441e-11 | 1 | 1 | 1 | 1 | 1 | 1 | 1 | 0 | 0 | 0 | 0 | 0 | 0 | 0 | 0 | 0 | 0 | 5.4130344e-09 | 34.1526983 | 0 | 0.1985493599 | 20.64242019 | 14.20755466 | 17.987391 | 10.44116137 | 2.428755952 | 0.02148538193 | 0 | 0 | 0 | 0 | 49 | 0 | 71 | 80.02 | 31.24 | 180.05 | 658.97 | 179.62 | 592.53 | 645.42 | 77.86 | 0.22 | Catalyst_04 | 31.88135 | 31.4942 | 41.16939 | 17.32549 | 23.40339 | 4.030145 | 9.489947 | 12.5875 | 55.01169 | 64.35326 | 0.7349021 | 87.03633
1918.617 | 1770208298.3 | 04/02/2026_13:31:38,311 | 1 | 2 | 2.683076673e-06 | 3.503738299e-06 | 1.230317237e-10 | 6.884782675e-12 | 4.33708798e-12 | 8.89644261e-12 | 4.999770042e-11 | 6.648830098e-11 | 2.364602004e-12 | 6.659531867e-12 | 1.019324989e-11 | 3.67083859e-13 | 4.999999912e-15 | 4.999999912e-15 | 4.999999912e-15 | 2.177213657e-14 | 4.186448757e-11 | 5.026372656e-13 | 7.154864944e-14 | 4.999999912e-15 | 6.141639389e-14 | 9.95068819e-11 | 4.180284938e-11 | 1 | 1 | 1 | 1 | 1 | 1 | 1 | 0 | 0 | 0 | 0 | 0 | 0 | 0 | 0 | 0 | 0 | 5.340883075e-09 | 34.11922275 | 0 | 0.1998317279 | 20.53919399 | 14.34909369 | 17.87787665 | 10.5398606 | 2.434160067 | 0.01837601706 | 0 | 0 | 0 | 0 | 49 | 0 | 71 | 80 | 31.25 | 180.02 | 659.02 | 179.61 | 593.01 | 645.63 | 77.86 | 0.22 | Catalyst_04 | 31.97695 | 31.83677 | 41.52758 | 17.48927 | 23.63654 | 4.039112 | 9.593173 | 12.69701 | 54.93417 | 64.37405 | 0.7345315 | 86.91904
1924.353 | 1770208304.0 | 04/02/2026_13:31:44,047 | 1 | 2 | 2.697682703e-06 | 3.480980467e-06 | 1.247610071e-10 | 6.84094361e-12 | 4.296867549e-12 | 8.849213896e-12 | 4.989689911e-11 | 6.6281855e-11 | 2.358304307e-12 | 6.668500387e-12 | 1.020600791e-11 | 3.565858817e-13 | 8.028010562e-15 | 4.999999912e-15 | 4.999999912e-15 | 1.716683538e-14 | 4.209433149e-11 | 5.140627507e-13 | 7.089767412e-14 | 5.769495464e-15 | 5.756779466e-14 | 9.929625872e-11 | 4.158384054e-11 | 1 | 1 | 1 | 1 | 1 | 1 | 1 | 0 | 0 | 0 | 0 | 0 | 0 | 0 | 0 | 0 | 0 | 7.525154332e-09 | 34.040118 | 0 | 0.2156387622 | 20.47949081 | 14.44012091 | 17.77770023 | 10.6856548 | 2.436293704 | 0.01453484603 | 0 | 0 | 0 | 0 | 49 | 0 | 71 | 80.02 | 31.24 | 180.02 | 657.96 | 179.6 | 593.81 | 644.96 | 77.86 | 0.22 | Catalyst_04 | 32.07255 | 32.03491 | 41.85522 | 17.73119 | 23.78648 | 4.042652 | 9.652877 | 12.79719 | 55.34959 | 64.32107 | 0.7399976 | 86.80563
1930.089 | 1770208309.8 | 04/02/2026_13:31:49,783 | 1 | 2 | 2.683039156e-06 | 3.475641734e-06 | 1.25822866e-10 | 6.845135136e-12 | 4.298116984e-12 | 8.897938809e-12 | 4.96310909e-11 | 6.604298358e-11 | 2.367979944e-12 | 6.695978841e-12 | 1.020347608e-11 | 3.57785958e-13 | 1.640526805e-14 | 4.999999912e-15 | 4.999999912e-15 | 1.70572056e-14 | 4.222881766e-11 | 5.185961795e-13 | 6.926880266e-14 | 1.828735493e-14 | 5.209905857e-14 | 9.930310046e-11 | 4.157135053e-11 | 1 | 1 | 1 | 1 | 1 | 1 | 1 | 0 | 0 | 0 | 0 | 0 | 0 | 0 | 0 | 0 | 0 | 1.230914248e-08 | 34.02011367 | 0 | 0.2068098901 | 20.37588307 | 14.48727556 | 17.7622186 | 10.76941948 | 2.445252483 | 0.01359542832 | 0 | 0 | 0 | 0 | 48.99 | 0 | 71 | 80.02 | 31.25 | 180.02 | 657.01 | 179.59 | 594.12 | 644.21 | 77.86 | 0.22 | Catalyst_04 | 32.16815 | 32.37875 | 41.90586 | 17.87018 | 23.86416 | 4.057518 | 9.756484 | 12.81267 | 55.19109 | 64.19061 | 0.7433709 | 86.68713
1935.825 | 1770208315.5 | 04/02/2026_13:31:55,519 | 1 | 2 | 2.683374078e-06 | 3.497031912e-06 | 1.267589506e-10 | 6.8363969e-12 | 4.296104705e-12 | 8.832904026e-12 | 4.963180214e-11 | 6.581257067e-11 | 2.356621625e-12 | 6.730627774e-12 | 1.015411019e-11 | 3.598451018e-13 | 2.344710865e-14 | 4.999999912e-15 | 1.909694733e-14 | 1.03500633e-14 | 4.241981766e-11 | 5.19112856e-13 | 7.727691642e-14 | 2.565516769e-14 | 4.776684758e-14 | 9.930797157e-11 | 4.138058646e-11 | 1 | 1 | 1 | 1 | 1 | 1 | 1 | 0 | 0 | 0 | 0 | 0 | 0 | 0 | 0 | 0 | 0 | 1.694049804e-08 | 34.00876848 | 0 | 0.2314119071 | 20.32599547 | 14.55106992 | 17.67031342 | 10.84607667 | 2.455485838 | 0.00425080744 | 0 | 0 | 0 | 0 | 49 | 0 | 71 | 80 | 31.25 | 180.04 | 654.35 | 179.57 | 594.53 | 643.16 | 77.86 | 0.22 | Catalyst_04 | 32.26375 | 32.54431 | 42.20645 | 17.99739 | 23.96924 | 4.074499 | 9.806372 | 12.90457 | 55.30117 | 64.07074 | 0.74538 | 86.55865
1941.561 | 1770208321.3 | 04/02/2026_13:32:01,255 | 1 | 2 | 2.682497552e-06 | 3.488993116e-06 | 1.272130179e-10 | 6.840414953e-12 | 4.293318739e-12 | 8.798173128e-12 | 4.947289453e-11 | 6.585904044e-11 | 2.349355085e-12 | 6.740939404e-12 | 1.01875279e-11 | 3.628093648e-13 | 2.175079642e-14 | 4.999999912e-15 | 2.811110922e-14 | 6.775541906e-15 | 4.239501805e-11 | 5.207674569e-13 | 7.871031301e-14 | 2.500273887e-14 | 4.949324303e-14 | 9.913227184e-11 | 4.139606713e-11 | 1 | 1 | 1 | 1 | 1 | 1 | 1 | 0 | 0 | 0 | 0 | 0 | 0 | 0 | 0 | 0 | 0 | 1.546541121e-08 | 33.95660873 | 0 | 0.205312785 | 20.31115787 | 14.5602249 | 17.68572755 | 10.88674651 | 2.458918305 | 0.01361912408 | 0 | 0 | 0 | 0 | 49 | 0 | 71 | 79.98 | 31.25 | 180.06 | 653.08 | 179.57 | 594.72 | 641.08 | 77.86 | 0.22 | Catalyst_04 | 32.35935 | 32.59355 | 42.15603 | 18.06487 | 23.98432 | 4.080194 | 9.82121 | 12.88916 | 55.42467 | 64.11268 | 0.7477046 | 86.57468
1947.297 | 1770208327.0 | 04/02/2026_13:32:06,991 | 1 | 2 | 2.68130043e-06 | 3.458371111e-06 | 1.277610656e-10 | 6.832382316e-12 | 4.298701152e-12 | 8.788482095e-12 | 4.935387862e-11 | 6.587614482e-11 | 2.349962456e-12 | 6.760926454e-12 | 1.015942105e-11 | 3.701306026e-13 | 2.194336936e-14 | 4.999999912e-15 | 2.710069887e-14 | 4.999999912e-15 | 4.257715014e-11 | 5.138701422e-13 | 9.14061917e-14 | 2.029799431e-14 | 5.050073451e-14 | 9.910797183e-11 | 4.108561061e-11 | 1 | 1 | 1 | 1 | 1 | 1 | 1 | 0 | 0 | 0 | 0 | 0 | 0 | 0 | 0 | 0 | 0 | 1.532990302e-08 | 33.94501571 | 0 | 0.187131721 | 20.30048872 | 14.6614304 | 17.55632586 | 10.93273272 | 2.46568959 | 0.02110718756 | 0 | 0 | 0 | 0 | 49 | 0 | 71.04 | 80 | 31.26 | 180.06 | 651.84 | 179.57 | 595.34 | 640.2 | 77.86 | 0.22 | Catalyst_04 | 32.45495 | 32.62896 | 42.57926 | 18.14118 | 24.15104 | 4.09143 | 9.831879 | 13.01856 | 55.59839 | 64.16258 | 0.7456798 | 86.51066
1953.033 | 1770208332.7 | 04/02/2026_13:32:12,727 | 1 | 2 | 2.691526106e-06 | 3.545610525e-06 | 1.284991974e-10 | 6.813714523e-12 | 4.28443175e-12 | 8.71890754e-12 | 4.918968011e-11 | 6.54830426e-11 | 2.347048554e-12 | 6.794286054e-12 | 1.013675342e-11 | 3.797467711e-13 | 1.228454425e-14 | 4.999999912e-15 | 2.907204439e-14 | 4.999999912e-15 | 4.281755159e-11 | 5.113885118e-13 | 9.979992906e-14 | 1.867978022e-14 | 5.418730989e-14 | 9.91086449e-11 | 4.093212921e-11 | 1 | 1 | 1 | 1 | 1 | 1 | 1 | 0 | 0 | 0 | 0 | 0 | 0 | 0 | 0 | 0 | 0 | 9.924299256e-09 | 33.94656457 | 0 | 0.2117106097 | 20.19716627 | 14.74956214 | 17.48756833 | 10.99675499 | 2.477364197 | 0.0171994527 | 0 | 0 | 0 | 0 | 49 | 0 | 70.97 | 80 | 31.26 | 180.06 | 656.34 | 179.59 | 596.86 | 644.09 | 77.86 | 0.22 | Catalyst_04 | 32.55055 | 32.97186 | 42.80414 | 18.24741 | 24.29621 | 4.110802 | 9.935201 | 13.08732 | 55.34239 | 64.06581 | 0.7455648 | 86.37238
1958.769 | 1770208338.5 | 04/02/2026_13:32:18,463 | 1 | 2 | 2.686821063e-06 | 3.532053825e-06 | 1.29652955e-10 | 6.809773231e-12 | 4.26108801e-12 | 8.729536191e-12 | 4.900982398e-11 | 6.532240721e-11 | 2.349135209e-12 | 6.817212159e-12 | 1.013082153e-11 | 3.863079561e-13 | 6.421927673e-15 | 4.999999912e-15 | 1.762523097e-14 | 4.999999912e-15 | 4.305116333e-11 | 5.051979885e-13 | 1.071507791e-13 | 1.199059163e-14 | 5.793306915e-14 | 9.876987422e-11 | 4.069095061e-11 | 1 | 1 | 1 | 1 | 1 | 1 | 1 | 0 | 0 | 0 | 0 | 0 | 0 | 0 | 0 | 0 | 0 | 6.384790461e-09 | 33.84991401 | 0 | 0.2051122573 | 20.1516889 | 14.87074923 | 17.39582145 | 11.10153469 | 2.486949136 | 0.02202596992 | 0 | 0 | 0 | 0 | 49 | 0 | 71 | 80 | 31.27 | 180.06 | 659.14 | 179.6 | 597.47 | 646.45 | 77.86 | 0.22 | Catalyst_04 | 32.64615 | 33.12278 | 43.10421 | 18.42128 | 24.49584 | 4.126707 | 9.980679 | 13.17906 | 55.61513 | 64.20947 | 0.746535 | 86.34596
1964.505 | 1770208344.2 | 04/02/2026_13:32:24,199 | 1 | 2 | 2.683853154e-06 | 3.517189725e-06 | 1.312498721e-10 | 6.807985599e-12 | 4.257169704e-12 | 8.659684948e-12 | 4.879653279e-11 | 6.49217971e-11 | 2.348449126e-12 | 6.824984154e-12 | 1.008776222e-11 | 3.850030104e-13 | 4.999999912e-15 | 6.139609898e-15 | 7.827673717e-15 | 4.999999912e-15 | 4.34081486e-11 | 4.979111741e-13 | 1.079414539e-13 | 4.999999912e-15 | 6.409256399e-14 | 9.884552205e-11 | 4.040719842e-11 | 1 | 1 | 1 | 1 | 1 | 1 | 1 | 0 | 0 | 0 | 0 | 0 | 0 | 0 | 0 | 0 | 0 | 5.733648055e-09 | 33.84570189 | 0 | 0.2104785252 | 20.02391839 | 15.01457641 | 17.25762937 | 11.22889678 | 2.487798434 | 0.02160113026 | 0 | 0 | 0 | 0 | 49 | 0 | 71 | 80 | 31.26 | 180.06 | 664.62 | 179.63 | 598.46 | 651.03 | 77.86 | 0.22 | Catalyst_04 | 32.74175 | 33.54681 | 43.55619 | 18.63262 | 24.73276 | 4.128116 | 10.10845 | 13.31726 | 55.54213 | 64.09445 | 0.7478664 | 86.14477
1970.241 | 1770208349.9 | 04/02/2026_13:32:29,935 | 1 | 2 | 2.683973662e-06 | 3.564686267e-06 | 1.326313365e-10 | 6.79037989e-12 | 4.227888005e-12 | 8.61767168e-12 | 4.860919306e-11 | 6.473796499e-11 | 2.356001678e-12 | 6.823434179e-12 | 1.004682188e-11 | 3.802619027e-13 | 4.999999912e-15 | 1.075462148e-14 | 4.999999912e-15 | 4.999999912e-15 | 4.362741765e-11 | 5.028619123e-13 | 1.034156891e-13 | 4.999999912e-15 | 6.875024909e-14 | 9.84927695e-11 | 4.027745498e-11 | 1 | 1 | 1 | 1 | 1 | 1 | 1 | 0 | 0 | 0 | 0 | 0 | 0 | 0 | 0 | 0 | 0 | 5.674204549e-09 | 33.73300235 | 0 | 0.2046160365 | 19.9620166 | 15.11701687 | 17.20713517 | 11.34981753 | 2.488725939 | 0.0263110114 | 0 | 0 | 0 | 0 | 48.99 | 0 | 71.02 | 80 | 31.26 | 180.05 | 666.42 | 179.64 | 598.97 | 652.73 | 77.86 | 0.22 | Catalyst_04 | 32.83735 | 33.75225 | 43.72134 | 18.83327 | 24.9015 | 4.129655 | 10.17035 | 13.36775 | 55.79855 | 64.2236 | 0.7507974 | 86.12837
1975.977 | 1770208355.7 | 04/02/2026_13:32:35,671 | 1 | 2 | 2.683921593e-06 | 3.561959602e-06 | 1.339314631e-10 | 6.786691868e-12 | 4.199788087e-12 | 8.593391623e-12 | 4.840457896e-11 | 6.429113492e-11 | 2.360157859e-12 | 6.836635858e-12 | 1.004746546e-11 | 3.740234034e-13 | 4.999999912e-15 | 1.380817186e-14 | 4.999999912e-15 | 6.3186049e-15 | 4.39470578e-11 | 5.091168914e-13 | 9.913103731e-14 | 4.999999912e-15 | 6.966948313e-14 | 9.819835917e-11 | 4.003777865e-11 | 1 | 1 | 1 | 1 | 1 | 1 | 1 | 0 | 0 | 0 | 0 | 0 | 0 | 0 | 0 | 0 | 0 | 5.90342736e-09 | 33.65925121 | 0 | 0.2217578733 | 19.85887067 | 15.25574559 | 17.11412411 | 11.47006686 | 2.495911627 | 0.02062950082 | 0 | 0 | 0 | 0 | 49 | 0 | 71 | 80 | 31.27 | 180.03 | 668.02 | 179.65 | 599.97 | 654.44 | 77.86 | 0.22 | Catalyst_04 | 32.93295 | 34.09456 | 44.02555 | 19.0328 | 25.13002 | 4.141579 | 10.2735 | 13.46076 | 55.82358 | 64.27732 | 0.7518523 | 86.03377
1981.713 | 1770208361.4 | 04/02/2026_13:32:41,407 | 1 | 2 | 2.681413662e-06 | 3.577009011e-06 | 1.353549356e-10 | 6.773940783e-12 | 4.177998225e-12 | 8.564156329e-12 | 4.820411778e-11 | 6.403669262e-11 | 2.369962733e-12 | 6.828175178e-12 | 1.004149194e-11 | 3.590606816e-13 | 4.999999912e-15 | 6.628083634e-15 | 4.999999912e-15 | 8.719726465e-15 | 4.416412028e-11 | 5.139007709e-13 | 9.294048007e-14 | 4.999999912e-15 | 6.556281668e-14 | 9.830099235e-11 | 3.984857583e-11 | 1 | 1 | 1 | 1 | 1 | 1 | 1 | 0 | 0 | 0 | 0 | 0 | 0 | 0 | 0 | 0 | 0 | 5.831061415e-09 | 33.66426796 | 0 | 0.2184867172 | 19.76085073 | 15.33989305 | 17.01814737 | 11.58172975 | 2.491896642 | 0.01858836396 | 0 | 0 | 0 | 0 | 49 | 0 | 71 | 80 | 31.28 | 180.02 | 667.96 | 179.66 | 600.44 | 654.55 | 77.86 | 0.23 | Catalyst_04 | 33.02855 | 34.41985 | 44.33946 | 19.21809 | 25.26863 | 4.134917 | 10.37152 | 13.55674 | 55.83431 | 64.10786 | 0.7550072 | 85.85282
1987.449 | 1770208367.1 | 04/02/2026_13:32:47,143 | 1 | 2 | 2.690082056e-06 | 3.654611874e-06 | 1.36534728e-10 | 6.7930544e-12 | 4.163850688e-12 | 8.512148451e-12 | 4.790525615e-11 | 6.38414252e-11 | 2.370924854e-12 | 6.87925758e-12 | 1.003286343e-11 | 3.526164549e-13 | 4.999999912e-15 | 4.999999912e-15 | 4.999999912e-15 | 1.492238611e-14 | 4.430385919e-11 | 5.253829056e-13 | 8.637789919e-14 | 4.999999912e-15 | 6.541682885e-14 | 9.795228517e-11 | 3.972553536e-11 | 1 | 1 | 1 | 1 | 1 | 1 | 1 | 0 | 0 | 0 | 0 | 0 | 0 | 0 | 0 | 0 | 0 | 5.452694753e-09 | 33.56634385 | 0 | 0.1976532984 | 19.68562207 | 15.42508031 | 16.98078935 | 11.68966977 | 2.511337586 | 0.02480268025 | 0 | 0 | 0 | 0 | 49 | 0 | 71 | 80 | 31.28 | 180.03 | 666.7 | 179.67 | 601.17 | 653.66 | 77.86 | 0.23 | Catalyst_04 | 33.12415 | 34.66951 | 44.46164 | 19.3972 | 25.40896 | 4.167176 | 10.44675 | 13.5941 | 55.94886 | 64.16198 | 0.7578353 | 85.80769
1993.185 | 1770208372.9 | 04/02/2026_13:32:52,879 | 1 | 2 | 2.687020924e-06 | 3.575634764e-06 | 1.375266429e-10 | 6.828166504e-12 | 4.150884497e-12 | 8.510515209e-12 | 4.790673414e-11 | 6.376040668e-11 | 2.377367617e-12 | 6.828338676e-12 | 1.004729546e-11 | 3.448251884e-13 | 4.999999912e-15 | 5.443043883e-15 | 4.999999912e-15 | 1.928515805e-14 | 4.450241564e-11 | 5.294527295e-13 | 8.016212748e-14 | 4.999999912e-15 | 6.188254661e-14 | 9.815460944e-11 | 3.961623044e-11 | 1 | 1 | 1 | 1 | 1 | 1 | 1 | 0 | 0 | 0 | 0 | 0 | 0 | 0 | 0 | 0 | 0 | 5.428539156e-09 | 33.58275184 | 0 | 0.1981496649 | 19.64122004 | 15.48452879 | 16.90690316 | 11.75611771 | 2.490517061 | 0.02017883575 | 0 | 0 | 0 | 0 | 48.99 | 0 | 71.03 | 80 | 31.28 | 180.04 | 663.01 | 179.66 | 601.77 | 650.73 | 77.86 | 0.23 | Catalyst_04 | 33.21975 | 34.81687 | 44.7033 | 19.50746 | 25.50688 | 4.132628 | 10.49115 | 13.66798 | 56.02875 | 64.0939 | 0.759217 | 85.71077
1998.921 | 1770208378.6 | 04/02/2026_13:32:58,615 | 1 | 2 | 2.679097179e-06 | 3.593498832e-06 | 1.38158554e-10 | 6.799769515e-12 | 4.142479762e-12 | 8.513289899e-12 | 4.768364176e-11 | 6.363590904e-11 | 2.381532471e-12 | 6.863648972e-12 | 1.004772827e-11 | 3.411866059e-13 | 4.999999912e-15 | 4.999999912e-15 | 4.999999912e-15 | 1.667690813e-14 | 4.464081188e-11 | 5.447902871e-13 | 7.411372948e-14 | 4.999999912e-15 | 5.916563761e-14 | 9.810521145e-11 | 3.949070584e-11 | 1 | 1 | 1 | 1 | 1 | 1 | 1 | 0 | 0 | 0 | 0 | 0 | 0 | 0 | 0 | 0 | 0 | 5.236296252e-09 | 33.56356718 | 0 | 0.1872393137 | 19.5806816 | 15.55155005 | 16.85471351 | 11.80917185 | 2.502991663 | 0.0240448226 | 0 | 0 | 0 | 0 | 49 | 0 | 71.01 | 80 | 31.28 | 180.05 | 661.81 | 179.65 | 601.98 | 649.8 | 77.86 | 0.23 | Catalyst_04 | 33.31535 | 35.01778 | 44.87399 | 19.59549 | 25.61728 | 4.153327 | 10.55169 | 13.72017 | 55.9587 | 64.07235 | 0.7593566 | 85.63548
2004.657 | 1770208384.4 | 04/02/2026_13:33:04,351 | 1 | 2 | 2.677124257e-06 | 3.612832188e-06 | 1.385431075e-10 | 6.812997215e-12 | 4.134736824e-12 | 8.499942937e-12 | 4.769318968e-11 | 6.352458143e-11 | 2.372591923e-12 | 6.871711967e-12 | 1.005769339e-11 | 3.357576261e-13 | 1.678750184e-14 | 4.999999912e-15 | 4.999999912e-15 | 1.759079061e-14 | 4.47088408e-11 | 5.482886823e-13 | 7.724926249e-14 | 1.759855282e-14 | 5.312935557e-14 | 9.797576639e-11 | 3.933173925e-11 | 1 | 1 | 1 | 1 | 1 | 1 | 1 | 0 | 0 | 0 | 0 | 0 | 0 | 0 | 0 | 0 | 0 | 1.257095688e-08 | 33.54307292 | 0 | 0.1999518121 | 19.57734479 | 15.59007071 | 16.79691043 | 11.85029062 | 2.50676091 | 0.01715673581 | 0 | 0 | 0 | 0 | 49 | 0 | 71 | 80 | 31.28 | 180.05 | 661.07 | 179.64 | 602.66 | 649.32 | 77.86 | 0.23 | Catalyst_04 | 33.41095 | 35.02885 | 45.06305 | 19.66372 | 25.68074 | 4.159582 | 10.55502 | 13.77798 | 56.13579 | 64.06967 | 0.7601178 | 85.59822
2010.393 | 1770208390.1 | 04/02/2026_13:33:10,087 | 1 | 2 | 2.683393177e-06 | 3.619761173e-06 | 1.393781618e-10 | 6.793642905e-12 | 4.120644364e-12 | 8.482337228e-12 | 4.751686544e-11 | 6.336205172e-11 | 2.369741989e-12 | 6.88347903e-12 | 1.004649922e-11 | 3.379099301e-13 | 2.1328293e-14 | 4.999999912e-15 | 7.808266498e-15 | 1.829365855e-14 | 4.482062638e-11 | 5.51820525e-13 | 7.826064016e-14 | 1.937635301e-14 | 5.414268819e-14 | 9.77136913e-11 | 3.919529978e-11 | 1 | 1 | 1 | 1 | 1 | 1 | 1 | 0 | 0 | 0 | 0 | 0 | 0 | 0 | 0 | 0 | 0 | 1.519227569e-08 | 33.47891902 | 0 | 0.1960553746 | 19.53279458 | 15.65444894 | 16.75224792 | 11.93058669 | 2.512615279 | 0.02005477331 | 0 | 0 | 0 | 0 | 49 | 0 | 71.01 | 80 | 31.28 | 180.04 | 663.93 | 179.63 | 603.13 | 650.14 | 77.86 | 0.23 | Catalyst_04 | 33.50655 | 35.1767 | 45.20912 | 19.79696 | 25.78679 | 4.169296 | 10.59957 | 13.82264 | 56.27862 | 64.09923 | 0.7621212 | 85.55731
2016.129 | 1770208395.8 | 04/02/2026_13:33:15,823 | 1 | 2 | 2.674148391e-06 | 3.636447673e-06 | 1.403603345e-10 | 6.803087173e-12 | 4.099637296e-12 | 8.460022613e-12 | 4.726865774e-11 | 6.32663158e-11 | 2.376252623e-12 | 6.900422941e-12 | 1.000193071e-11 | 3.417779568e-13 | 2.802912999e-14 | 4.999999912e-15 | 2.026791956e-14 | 1.417148716e-14 | 4.51459356e-11 | 5.567867131e-13 | 8.293967049e-14 | 3.137808481e-14 | 5.082379626e-14 | 9.75717146e-11 | 3.891343497e-11 | 1 | 1 | 1 | 1 | 1 | 1 | 1 | 0 | 0 | 0 | 0 | 0 | 0 | 0 | 0 | 0 | 0 | 1.874084285e-08 | 33.42000976 | 0 | 0.1705378595 | 19.47245775 | 15.80959965 | 16.63279091 | 12.01106984 | 2.518465471 | 0.02636199555 | 0 | 0 | 0 | 0 | 49 | 0 | 71.02 | 80 | 31.28 | 180.04 | 666.45 | 179.6 | 604.3 | 653.85 | 77.86 | 0.23 | Catalyst_04 | 33.60215 | 35.37694 | 45.59983 | 19.93051 | 26.04236 | 4.179004 | 10.65991 | 13.9421 | 56.33758 | 64.26143 | 0.7597327 | 85.51671
2021.865 | 1770208401.6 | 04/02/2026_13:33:21,559 | 1 | 2 | 2.676619943e-06 | 3.63366189e-06 | 1.419110107e-10 | 6.798464569e-12 | 4.087369332e-12 | 8.414581532e-12 | 4.701946818e-11 | 6.27758262e-11 | 2.364844215e-12 | 6.950956304e-12 | 1.000953573e-11 | 3.438565079e-13 | 2.651811469e-14 | 4.999999912e-15 | 2.792289173e-14 | 5.729721337e-15 | 4.538941792e-11 | 5.550117657e-13 | 9.218570595e-14 | 2.434497712e-14 | 5.609608508e-14 | 9.739226786e-11 | 3.870026175e-11 | 1 | 1 | 1 | 1 | 1 | 1 | 1 | 0 | 0 | 0 | 0 | 0 | 0 | 0 | 0 | 0 | 0 | 1.815420145e-08 | 33.37288815 | 0 | 0.1902988836 | 19.34463527 | 15.91088206 | 16.5448626 | 12.14883066 | 2.536279375 | 0.023464197 | 0 | 0 | 0 | 0 | 49 | 0 | 71 | 79.95 | 31.29 | 180.05 | 671.98 | 179.59 | 604.86 | 656.23 | 77.86 | 0.23 | Catalyst_04 | 33.69775 | 35.80114 | 45.88741 | 20.1591 | 26.20919 | 4.208563 | 10.78773 | 14.03002 | 56.30855 | 64.11088 | 0.7635548 | 85.32816
2027.601 | 1770208407.3 | 04/02/2026_13:33:27,295 | 1 | 2 | 2.66855568e-06 | 3.670052592e-06 | 1.434681401e-10 | 6.754896989e-12 | 4.072529206e-12 | 8.380285181e-12 | 4.692453023e-11 | 6.254933377e-11 | 2.370207112e-12 | 6.978161105e-12 | 9.998358044e-12 | 3.501954315e-13 | 2.047989633e-14 | 4.999999912e-15 | 2.909096033e-14 | 9.086442604e-15 | 4.577806537e-11 | 5.532131285e-13 | 9.705975715e-14 | 2.267243773e-14 | 5.338354677e-14 | 9.734742873e-11 | 3.843333637e-11 | 1 | 1 | 1 | 1 | 1 | 1 | 1 | 0 | 0 | 0 | 0 | 0 | 0 | 0 | 0 | 0 | 0 | 1.469826024e-08 | 33.31907452 | 0 | 0.2045014518 | 19.26605078 | 16.04907733 | 16.40882966 | 12.26813312 | 2.543346015 | 0.01921626866 | 0 | 0 | 0 | 0 | 49.01 | 0 | 71 | 79.98 | 31.28 | 180.07 | 676.66 | 179.59 | 606.34 | 662.03 | 77.86 | 0.23 | Catalyst_04 | 33.79335 | 36.06194 | 46.33233 | 20.35707 | 26.43684 | 4.220289 | 10.86632 | 14.16606 | 56.45028 | 64.11329 | 0.7644136 | 85.20227
2033.337 | 1770208413.0 | 04/02/2026_13:33:33,031 | 1 | 2 | 2.678252031e-06 | 3.688388688e-06 | 1.44857959e-10 | 6.756835542e-12 | 4.052222967e-12 | 8.333089427e-12 | 4.667672499e-11 | 6.22738458e-11 | 2.362718311e-12 | 6.989031749e-12 | 9.981346479e-12 | 3.582365524e-13 | 1.080797269e-14 | 4.999999912e-15 | 2.330740242e-14 | 4.999999912e-15 | 4.603732673e-11 | 5.469154318e-13 | 1.106617443e-13 | 1.244170951e-14 | 6.189224345e-14 | 9.71986866e-11 | 3.82034647e-11 | 1 | 1 | 1 | 1 | 1 | 1 | 1 | 0 | 0 | 0 | 0 | 0 | 0 | 0 | 0 | 0 | 0 | 9.009901736e-09 | 33.26711181 | 0 | 0.204083824 | 19.17280687 | 16.16833601 | 16.31161795 | 12.38666532 | 2.54663365 | 0.02576911499 | 0 | 0 | 0 | 0 | 49 | 0 | 71.02 | 80.02 | 31.28 | 180.07 | 676.9 | 179.59 | 607.3 | 663.29 | 77.86 | 0.23 | Catalyst_04 | 33.88895 | 36.37139 | 46.65027 | 20.55375 | 26.63329 | 4.225744 | 10.95956 | 14.26327 | 56.51078 | 64.10199 | 0.7661064 | 85.08499
2039.073 | 1770208418.8 | 04/02/2026_13:33:38,767 | 1 | 2 | 2.671250058e-06 | 3.716768333e-06 | 1.461847449e-10 | 6.741560869e-12 | 4.049735373e-12 | 8.296301146e-12 | 4.641229068e-11 | 6.154280557e-11 | 2.368077956e-12 | 6.988682636e-12 | 9.941393195e-12 | 3.651314548e-13 | 4.999999912e-15 | 4.999999912e-15 | 1.924926249e-14 | 4.999999912e-15 | 4.618526048e-11 | 5.418754638e-13 | 1.162702069e-13 | 8.1041656e-15 | 6.036813979e-14 | 9.707334936e-11 | 3.800283352e-11 | 1 | 1 | 1 | 1 | 1 | 1 | 1 | 0 | 0 | 0 | 0 | 0 | 0 | 0 | 0 | 0 | 0 | 6.185664125e-09 | 33.27762295 | 0 | 0.2469411785 | 19.01886615 | 16.23489451 | 16.24382145 | 12.52085467 | 2.551691138 | 0.01109288361 | 0 | 0 | 0 | 0 | 49 | 0 | 70.99 | 79.98 | 31.28 | 180.03 | 676.05 | 179.6 | 607.73 | 663.21 | 77.86 | 0.23 | Catalyst_04 | 33.98455 | 36.88227 | 46.87201 | 20.77642 | 26.74292 | 4.234136 | 11.1135 | 14.33106 | 56.33173 | 63.80496 | 0.771231 | 84.82937
2044.809 | 1770208424.5 | 04/02/2026_13:33:44,503 | 1 | 2 | 2.671196171e-06 | 3.721047051e-06 | 1.474617789e-10 | 6.744321681e-12 | 4.02814327e-12 | 8.253756185e-12 | 4.618433413e-11 | 6.135949387e-11 | 2.362803529e-12 | 6.98725626e-12 | 9.904016843e-12 | 3.619561248e-13 | 4.999999912e-15 | 1.019678252e-14 | 4.999999912e-15 | 4.999999912e-15 | 4.649310797e-11 | 5.426215575e-13 | 1.140437029e-13 | 4.999999912e-15 | 6.64849374e-14 | 9.717166655e-11 | 3.782007346e-11 | 1 | 1 | 1 | 1 | 1 | 1 | 1 | 0 | 0 | 0 | 0 | 0 | 0 | 0 | 0 | 0 | 0 | 6.119229029e-09 | 33.26504963 | 0 | 0.232536342 | 18.9210493 | 16.35922664 | 16.14641822 | 12.61321773 | 2.547533367 | 0.01839793592 | 0 | 0 | 0 | 0 | 49 | 0 | 71 | 80.03 | 31.28 | 180.01 | 675.13 | 179.61 | 608.38 | 662.06 | 77.86 | 0.23 | Catalyst_04 | 34.08015 | 37.20689 | 47.19059 | 20.92968 | 26.94773 | 4.227237 | 11.21132 | 14.42847 | 56.25216 | 63.80407 | 0.7710155 | 84.7126
2050.545 | 1770208430.2 | 04/02/2026_13:33:50,239 | 1 | 2 | 2.671001994e-06 | 3.779985718e-06 | 1.484084244e-10 | 6.749686313e-12 | 4.019806623e-12 | 8.234089625e-12 | 4.605419171e-11 | 6.119897644e-11 | 2.366553351e-12 | 6.990952522e-12 | 9.911425847e-12 | 3.511379555e-13 | 4.999999912e-15 | 1.728373609e-14 | 4.999999912e-15 | 8.300131754e-15 | 4.663438732e-11 | 5.450303837e-13 | 1.057654127e-13 | 4.999999912e-15 | 7.409578593e-14 | 9.700579229e-11 | 3.771474452e-11 | 1 | 1 | 1 | 1 | 1 | 1 | 1 | 0 | 0 | 0 | 0 | 0 | 0 | 0 | 0 | 0 | 0 | 5.911815575e-09 | 33.20955317 | 0 | 0.2241528742 | 18.86940009 | 16.42498776 | 16.10198043 | 12.69427472 | 2.549321164 | 0.02284941254 | 0 | 0 | 0 | 0 | 49 | 0 | 71 | 80.02 | 31.27 | 180.01 | 672.59 | 179.62 | 608.6 | 661.11 | 77.86 | 0.23 | Catalyst_04 | 34.17575 | 37.3783 | 47.33593 | 21.06418 | 27.05605 | 4.230204 | 11.26297 | 14.47291 | 56.35404 | 63.82137 | 0.7728636 | 84.66265
2056.281 | 1770208436.0 | 04/02/2026_13:33:55,975 | 1 | 2 | 2.674690677e-06 | 3.735337486e-06 | 1.490023105e-10 | 6.736315498e-12 | 4.00259513e-12 | 8.229231532e-12 | 4.591357849e-11 | 6.117830548e-11 | 2.37743744e-12 | 6.984447309e-12 | 9.896864578e-12 | 3.453354952e-13 | 4.999999912e-15 | 1.302573534e-14 | 4.999999912e-15 | 1.115917288e-14 | 4.665032249e-11 | 5.440107999e-13 | 1.040259255e-13 | 4.999999912e-15 | 6.953510304e-14 | 9.650293759e-11 | 3.77170066e-11 | 1 | 1 | 1 | 1 | 1 | 1 | 1 | 0 | 0 | 0 | 0 | 0 | 0 | 0 | 0 | 0 | 0 | 5.613896726e-09 | 33.08266843 | 0 | 0.208385442 | 18.86668965 | 16.46276298 | 16.12727453 | 12.76193125 | 2.551509635 | 0.02548644666 | 0 | 0 | 0 | 0 | 49 | 0 | 71.02 | 80 | 31.28 | 180.02 | 671.3 | 179.64 | 608.93 | 659.06 | 77.86 | 0.23 | Catalyst_04 | 34.27135 | 37.3873 | 47.2532 | 21.17645 | 27.11828 | 4.233835 | 11.26568 | 14.44761 | 56.64076 | 64.02434 | 0.7751998 | 84.76207
2062.017 | 1770208441.7 | 04/02/2026_13:34:01,711 | 1 | 2 | 2.674525376e-06 | 3.706811867e-06 | 1.494051133e-10 | 6.723084329e-12 | 3.999519466e-12 | 8.175485462e-12 | 4.579838939e-11 | 6.094018346e-11 | 2.37803657e-12 | 6.973670773e-12 | 9.908903559e-12 | 3.451894532e-13 | 4.999999912e-15 | 8.882707463e-15 | 4.999999912e-15 | 1.471914055e-14 | 4.696115025e-11 | 5.542861092e-13 | 9.562198987e-14 | 4.999999912e-15 | 7.32502912e-14 | 9.666973472e-11 | 3.768905674e-11 | 1 | 1 | 1 | 1 | 1 | 1 | 1 | 0 | 0 | 0 | 0 | 0 | 0 | 0 | 0 | 0 | 0 | 5.782379821e-09 | 33.09809203 | 0 | 0.2199675582 | 18.77441766 | 16.55806698 | 16.09215467 | 12.78044766 | 2.54486186 | 0.02420552045 | 0 | 0 | 0 | 0 | 49 | 0 | 71.01 | 80 | 31.28 | 180.06 | 670 | 179.65 | 609.19 | 658.31 | 77.86 | 0.23 | Catalyst_04 | 34.36695 | 37.69352 | 47.36806 | 21.20717 | 27.27527 | 4.222804 | 11.35795 | 14.48273 | 56.26212 | 64.07752 | 0.7718563 | 84.70922
2067.753 | 1770208447.4 | 04/02/2026_13:34:07,447 | 1 | 2 | 2.665690999e-06 | 3.742504759e-06 | 1.501771901e-10 | 6.72886356e-12 | 3.973735403e-12 | 8.12609615e-12 | 4.587668093e-11 | 6.103748063e-11 | 2.381143893e-12 | 6.988667024e-12 | 9.91424564e-12 | 3.308593633e-13 | 4.999999912e-15 | 9.539500198e-15 | 4.999999912e-15 | 1.61830947e-14 | 4.700000458e-11 | 5.635811913e-13 | 8.927233952e-14 | 4.999999912e-15 | 6.428706986e-14 | 9.648341848e-11 | 3.739638807e-11 | 1 | 1 | 1 | 1 | 1 | 1 | 1 | 0 | 0 | 0 | 0 | 0 | 0 | 0 | 0 | 0 | 0 | 5.775754428e-09 | 33.05067949 | 0 | 0.213317858 | 18.82184606 | 16.60452077 | 15.97660886 | 12.85254793 | 2.551370607 | 0.02114499934 | 0 | 0 | 0 | 0 | 49 | 0 | 70.99 | 79.98 | 31.29 | 180.07 | 674.31 | 179.66 | 610.5 | 659.81 | 77.86 | 0.23 | Catalyst_04 | 34.46255 | 37.53612 | 47.74597 | 21.32681 | 27.35179 | 4.233605 | 11.31052 | 14.59828 | 56.81678 | 64.08835 | 0.7740391 | 84.67353
2073.489 | 1770208453.2 | 04/02/2026_13:34:13,183 | 1 | 2 | 2.666082082e-06 | 3.798862281e-06 | 1.512922287e-10 | 6.758351257e-12 | 3.949309629e-12 | 8.185133127e-12 | 4.559781025e-11 | 6.052602863e-11 | 2.380191096e-12 | 6.978578306e-12 | 9.902779118e-12 | 3.171802285e-13 | 4.999999912e-15 | 4.999999912e-15 | 4.999999912e-15 | 1.727548938e-14 | 4.731256359e-11 | 5.798777799e-13 | 7.848426363e-14 | 4.999999912e-15 | 6.288422067e-14 | 9.642320276e-11 | 3.710568658e-11 | 1 | 1 | 1 | 1 | 1 | 1 | 1 | 0 | 0 | 0 | 0 | 0 | 0 | 0 | 0 | 0 | 0 | 5.833584151e-09 | 33.05069355 | 0 | 0.2247629201 | 18.69390368 | 16.74418927 | 15.85997143 | 12.95615156 | 2.549844111 | 0.01450723321 | 0 | 0 | 0 | 0 | 49 | 0 | 71 | 80 | 31.29 | 180.05 | 677.04 | 179.66 | 611.73 | 664.02 | 77.86 | 0.23 | Catalyst_04 | 34.55815 | 37.96072 | 48.12746 | 21.49873 | 27.58186 | 4.231072 | 11.43846 | 14.71491 | 56.63414 | 64.02305 | 0.77377 | 84.50072
2079.225 | 1770208458.9 | 04/02/2026_13:34:18,919 | 1 | 2 | 2.66868301e-06 | 3.839853434e-06 | 1.52986207e-10 | 6.754646321e-12 | 3.924590687e-12 | 8.088704186e-12 | 4.531745118e-11 | 6.02070338e-11 | 2.382815733e-12 | 7.004505049e-12 | 9.88883541e-12 | 3.199679562e-13 | 7.843191361e-15 | 4.999999912e-15 | 4.999999912e-15 | 1.035394271e-14 | 4.758176492e-11 | 5.862512082e-13 | 8.490423127e-14 | 9.290658859e-15 | 5.325790807e-14 | 9.605915369e-11 | 3.679046304e-11 | 1 | 1 | 1 | 1 | 1 | 1 | 1 | 0 | 0 | 0 | 0 | 0 | 0 | 0 | 0 | 0 | 0 | 7.692224185e-09 | 32.95553068 | 0 | 0.2233438257 | 18.60470808 | 16.8887432 | 15.74081634 | 13.11275955 | 2.561546974 | 0.01146994113 | 0 | 0 | 0 | 0 | 49 | 0 | 71 | 80.02 | 31.29 | 180.04 | 682.28 | 179.66 | 612.28 | 666.39 | 77.86 | 0.23 | Catalyst_04 | 34.65375 | 38.25673 | 48.51717 | 21.75859 | 27.81998 | 4.250491 | 11.52766 | 14.83407 | 56.8752 | 64.06538 | 0.7764201 | 84.39563
2084.961 | 1770208464.7 | 04/02/2026_13:34:24,655 | 1 | 2 | 2.662973202e-06 | 3.853118869e-06 | 1.544955552e-10 | 6.746488351e-12 | 3.908054002e-12 | 8.075946162e-12 | 4.509473003e-11 | 5.994595098e-11 | 2.379871257e-12 | 6.999953134e-12 | 9.890836414e-12 | 3.169144363e-13 | 1.64236961e-14 | 4.999999912e-15 | 1.136726516e-14 | 1.721921589e-14 | 4.781753118e-11 | 5.894356726e-13 | 8.777636414e-14 | 2.106101853e-14 | 4.855509983e-14 | 9.601860973e-11 | 3.66390078e-11 | 1 | 1 | 1 | 1 | 1 | 1 | 1 | 0 | 0 | 0 | 0 | 0 | 0 | 0 | 0 | 0 | 0 | 1.269322063e-08 | 32.92082362 | 0 | 0.2235567338 | 18.50651639 | 16.97441186 | 15.66629661 | 13.23359125 | 2.558352153 | 0.009526213518 | 0 | 0 | 0 | 0 | 49 | 0 | 71 | 80.02 | 31.29 | 180.04 | 684.1 | 179.66 | 613.25 | 670.25 | 77.86 | 0.23 | Catalyst_04 | 34.74935 | 38.5826 | 48.7609 | 21.9591 | 27.96109 | 4.245189 | 11.62585 | 14.90859 | 56.91451 | 63.97124 | 0.77962 | 84.25225
2090.697 | 1770208470.4 | 04/02/2026_13:34:30,391 | 1 | 2 | 2.662021643e-06 | 3.785779882e-06 | 1.559822271e-10 | 6.756652529e-12 | 3.893862663e-12 | 8.047589505e-12 | 4.488579994e-11 | 5.971938916e-11 | 2.371593156e-12 | 7.043224511e-12 | 9.852007231e-12 | 3.177443931e-13 | 2.693770432e-14 | 4.999999912e-15 | 2.367023068e-14 | 6.878862985e-15 | 4.811157722e-11 | 5.933197184e-13 | 9.056408509e-14 | 2.4104867e-14 | 4.816461425e-14 | 9.62375804e-11 | 3.633944881e-11 | 1 | 1 | 1 | 1 | 1 | 1 | 1 | 0 | 0 | 0 | 0 | 0 | 0 | 0 | 0 | 0 | 0 | 1.885119851e-08 | 32.94390025 | 0 | 0.2130910356 | 18.40469621 | 17.08795452 | 15.51650011 | 13.34057349 | 2.568841358 | 0.01130606469 | 0 | 0 | 0 | 0 | 49 | 0 | 71 | 80 | 31.3 | 180.03 | 685.74 | 179.65 | 613.74 | 671.37 | 77.86 | 0.23 | Catalyst_04 | 34.84495 | 38.92051 | 49.25083 | 22.13662 | 28.14813 | 4.262595 | 11.72767 | 15.05839 | 56.87648 | 63.79421 | 0.7807004 | 84.0248
2096.433 | 1770208476.1 | 04/02/2026_13:34:36,127 | 1 | 2 | 2.657446657e-06 | 3.844270395e-06 | 1.573208647e-10 | 6.732421478e-12 | 3.875221324e-12 | 8.015332321e-12 | 4.463799469e-11 | 5.946445419e-11 | 2.364328134e-12 | 7.066115488e-12 | 9.838644656e-12 | 3.224802153e-13 | 3.053843121e-14 | 4.999999912e-15 | 2.621155144e-14 | 7.87957312e-15 | 4.831993139e-11 | 5.929273457e-13 | 9.602943983e-14 | 2.405393491e-14 | 4.693009761e-14 | 9.575260029e-11 | 3.623738462e-11 | 1 | 1 | 1 | 1 | 1 | 1 | 1 | 0 | 0 | 0 | 0 | 0 | 0 | 0 | 0 | 0 | 0 | 2.095529238e-08 | 32.80782418 | 0 | 0.212455519 | 18.32962165 | 17.18983148 | 15.48697871 | 13.4668326 | 2.578611412 | 0.01254200767 | 0 | 0 | 0 | 0 | 49 | 0 | 70.99 | 80.02 | 31.29 | 180.03 | 685.67 | 179.65 | 614.66 | 672.01 | 77.86 | 0.23 | Catalyst_04 | 34.94055 | 39.16966 | 49.34739 | 22.34612 | 28.31594 | 4.278807 | 11.80275 | 15.08791 | 57.04957 | 63.92493 | 0.7834185 | 84.02033
2102.169 | 1770208481.9 | 04/02/2026_13:34:41,863 | 1 | 2 | 2.65958397e-06 | 3.803236268e-06 | 1.586345222e-10 | 6.724304273e-12 | 3.880135796e-12 | 7.978027093e-12 | 4.451539831e-11 | 5.927622976e-11 | 2.356644394e-12 | 7.09393308e-12 | 9.839834676e-12 | 3.300531777e-13 | 1.896645513e-14 | 4.999999912e-15 | 3.078290525e-14 | 4.999999912e-15 | 4.848246804e-11 | 5.863049304e-13 | 1.075916971e-13 | 2.068168668e-14 | 5.345727929e-14 | 9.573698778e-11 | 3.609200092e-11 | 1 | 1 | 1 | 1 | 1 | 1 | 1 | 0 | 0 | 0 | 0 | 0 | 0 | 0 | 0 | 0 | 0 | 1.407627592e-08 | 32.77911418 | 0 | 0.2182492442 | 18.26075163 | 17.24570589 | 15.41323421 | 13.56961298 | 2.585827638 | 0.01544508921 | 0 | 0 | 0 | 0 | 49 | 0 | 71 | 80.02 | 31.29 | 180.05 | 684.33 | 179.63 | 615.34 | 671.7 | 77.86 | 0.23 | Catalyst_04 | 35.03615 | 39.39822 | 49.58858 | 22.51667 | 28.40798 | 4.290781 | 11.87162 | 15.16165 | 57.1515 | 63.79438 | 0.7868401 | 83.87744
2107.905 | 1770208487.6 | 04/02/2026_13:34:47,599 | 1 | 2 | 2.660609425e-06 | 3.850166649e-06 | 1.595981541e-10 | 6.68945975e-12 | 3.866521252e-12 | 7.944472337e-12 | 4.434917364e-11 | 5.906047873e-11 | 2.360708851e-12 | 7.098245602e-12 | 9.825537085e-12 | 3.390396687e-13 | 4.999999912e-15 | 4.999999912e-15 | 2.443520138e-14 | 4.999999912e-15 | 4.865314401e-11 | 5.807780472e-13 | 1.116207482e-13 | 1.540891844e-14 | 5.475048854e-14 | 9.564908587e-11 | 3.595111361e-11 | 1 | 1 | 1 | 1 | 1 | 1 | 1 | 0 | 0 | 0 | 0 | 0 | 0 | 0 | 0 | 0 | 0 | 5.777032459e-09 | 32.74920222 | 0 | 0.221586671 | 18.19231705 | 17.32019454 | 15.35231776 | 13.65224079 | 2.587893117 | 0.0162832362 | 0 | 0 | 0 | 0 | 49 | 0 | 71.02 | 79.98 | 31.3 | 180.06 | 680.49 | 179.61 | 615.88 | 669.11 | 77.86 | 0.23 | Catalyst_04 | 35.13175 | 39.62533 | 49.78782 | 22.65378 | 28.53068 | 4.294208 | 11.94005 | 15.22257 | 57.16995 | 63.76482 | 0.7882268 | 83.78707
2113.641 | 1770208493.3 | 04/02/2026_13:34:53,335 | 1 | 2 | 2.662047109e-06 | 3.900673619e-06 | 1.601710431e-10 | 6.69606124e-12 | 3.873527801e-12 | 7.928476452e-12 | 4.426681244e-11 | 5.893110305e-11 | 2.364309269e-12 | 7.087222736e-12 | 9.812510179e-12 | 3.367438435e-13 | 4.999999912e-15 | 6.824532598e-15 | 1.501261036e-14 | 4.999999912e-15 | 4.865595427e-11 | 5.717978716e-13 | 1.144550356e-13 | 4.999999912e-15 | 6.27595713e-14 | 9.579717575e-11 | 3.584125358e-11 | 1 | 1 | 1 | 1 | 1 | 1 | 1 | 0 | 0 | 0 | 0 | 0 | 0 | 0 | 0 | 0 | 0 | 5.823676802e-09 | 32.79151416 | 0 | 0.2186226106 | 18.15131011 | 17.32795445 | 15.30197981 | 13.69813596 | 2.583937333 | 0.02011392724 | 0 | 0 | 0 | 0 | 49 | 0 | 70.99 | 80 | 31.29 | 180.04 | 679.4 | 179.6 | 616.12 | 667.2 | 77.86 | 0.23 | Catalyst_04 | 35.22735 | 39.76142 | 49.95246 | 22.72994 | 28.54347 | 4.287644 | 11.98106 | 15.27291 | 57.16581 | 63.57958 | 0.7905224 | 83.64939
2119.377 | 1770208499.1 | 04/02/2026_13:34:59,071 | 1 | 2 | 2.672603159e-06 | 3.825163731e-06 | 1.605053451e-10 | 6.68804595e-12 | 3.867506575e-12 | 7.908109931e-12 | 4.418316407e-11 | 5.884067539e-11 | 2.359851464e-12 | 7.085732175e-12 | 9.803391605e-12 | 3.384095846e-13 | 4.999999912e-15 | 1.44023875e-14 | 4.999999912e-15 | 5.019085259e-15 | 4.878538545e-11 | 5.769309726e-13 | 1.146907954e-13 | 4.999999912e-15 | 6.797024694e-14 | 9.566281101e-11 | 3.576626842e-11 | 1 | 1 | 1 | 1 | 1 | 1 | 1 | 0 | 0 | 0 | 0 | 0 | 0 | 0 | 0 | 0 | 0 | 5.973765152e-09 | 32.75332409 | 0 | 0.2213087635 | 18.12425905 | 17.38851198 | 15.27369427 | 13.73000438 | 2.583738024 | 0.02375108259 | 0 | 0 | 0 | 0 | 49 | 0 | 71 | 80.02 | 31.3 | 180.03 | 679.19 | 179.59 | 616.88 | 666.83 | 77.86 | 0.23 | Catalyst_04 | 35.32295 | 39.85119 | 50.04497 | 22.78282 | 28.64322 | 4.287313 | 12.00811 | 15.30119 | 57.16972 | 63.67249 | 0.789602 | 83.65799
2125.113 | 1770208504.8 | 04/02/2026_13:35:04,807 | 1 | 2 | 2.654119498e-06 | 3.869402462e-06 | 1.613327943e-10 | 6.692493348e-12 | 3.849856198e-12 | 7.876106017e-12 | 4.405607129e-11 | 5.872347053e-11 | 2.367631048e-12 | 7.080676757e-12 | 9.776564107e-12 | 3.356223177e-13 | 4.999999912e-15 | 9.70588288e-15 | 4.999999912e-15 | 6.116324962e-15 | 4.904381762e-11 | 5.730222069e-13 | 1.194687795e-13 | 4.999999912e-15 | 7.077494922e-14 | 9.527264394e-11 | 3.566468301e-11 | 1 | 1 | 1 | 1 | 1 | 1 | 1 | 0 | 0 | 0 | 0 | 0 | 0 | 0 | 0 | 0 | 0 | 5.920607039e-09 | 32.63236923 | 0 | 0.2167005989 | 18.08709846 | 17.50697354 | 15.23702195 | 13.80591936 | 2.583771082 | 0.02700227837 | 0 | 0 | 0 | 0 | 49 | 0 | 71.02 | 79.98 | 31.3 | 180.03 | 680.38 | 179.6 | 617.39 | 668.25 | 77.86 | 0.24 | Catalyst_04 | 35.41855 | 39.97452 | 50.16491 | 22.90879 | 28.83836 | 4.287368 | 12.04527 | 15.33786 | 57.30847 | 63.93342 | 0.7885954 | 83.7315
2130.849 | 1770208510.5 | 04/02/2026_13:35:10,543 | 1 | 2 | 2.668287834e-06 | 3.933704193e-06 | 1.626527246e-10 | 6.697415192e-12 | 3.823003112e-12 | 7.809529932e-12 | 4.387944869e-11 | 5.842723527e-11 | 2.365861196e-12 | 7.063436641e-12 | 9.76056562e-12 | 3.263864602e-13 | 4.999999912e-15 | 1.087394809e-14 | 4.999999912e-15 | 1.288021678e-14 | 4.930592393e-11 | 5.805466242e-13 | 1.106442954e-13 | 4.999999912e-15 | 7.430631089e-14 | 9.530917722e-11 | 3.521070588e-11 | 1 | 1 | 1 | 1 | 1 | 1 | 1 | 0 | 0 | 0 | 0 | 0 | 0 | 0 | 0 | 0 | 0 | 5.826858728e-09 | 32.65181559 | 0 | 0.2123459013 | 18.01206095 | 17.64187217 | 15.04686972 | 13.92204035 | 2.578527711 | 0.02822066025 | 0 | 0 | 0 | 0 | 48.99 | 0 | 70.99 | 80.02 | 31.3 | 180.03 | 685.2 | 179.61 | 618.65 | 669.98 | 77.86 | 0.24 | Catalyst_04 | 35.51415 | 40.22355 | 50.78683 | 23.10147 | 29.06057 | 4.278668 | 12.12031 | 15.52802 | 57.43271 | 63.80811 | 0.7891476 | 83.51688
2136.585 | 1770208516.3 | 04/02/2026_13:35:16,279 | 1 | 2 | 2.668226216e-06 | 3.891707365e-06 | 1.644700626e-10 | 6.701283192e-12 | 3.796738965e-12 | 7.776021146e-12 | 4.358933006e-11 | 5.807328229e-11 | 2.36880242e-12 | 7.066066482e-12 | 9.75800777e-12 | 3.140476702e-13 | 4.999999912e-15 | 8.341367012e-15 | 4.999999912e-15 | 1.555929051e-14 | 4.975650794e-11 | 5.997493626e-13 | 1.004475298e-13 | 4.999999912e-15 | 6.440833788e-14 | 9.496309988e-11 | 3.503435736e-11 | 1 | 1 | 1 | 1 | 1 | 1 | 1 | 0 | 0 | 0 | 0 | 0 | 0 | 0 | 0 | 0 | 0 | 5.793497138e-09 | 32.52419089 | 0 | 0.2126664442 | 17.88987816 | 17.82354201 | 14.96695099 | 14.0731846 | 2.579232292 | 0.02296647935 | 0 | 0 | 0 | 0 | 49 | 0 | 70.98 | 80.02 | 31.3 | 180.03 | 688.02 | 179.63 | 619.21 | 674.6 | 77.86 | 0.24 | Catalyst_04 | 35.60975 | 40.62903 | 51.04822 | 23.35227 | 29.35982 | 4.279837 | 12.24249 | 15.60794 | 57.47681 | 63.99738 | 0.7895841 | 83.48322
2142.321 | 1770208522.0 | 04/02/2026_13:35:22,015 | 1 | 2 | 2.648486088e-06 | 3.91415324e-06 | 1.662036619e-10 | 6.697498892e-12 | 3.76727859e-12 | 7.734775494e-12 | 4.339725107e-11 | 5.781104762e-11 | 2.373151155e-12 | 7.076369438e-12 | 9.741746472e-12 | 3.061802114e-13 | 4.999999912e-15 | 9.911557726e-15 | 4.999999912e-15 | 1.807246606e-14 | 4.991013158e-11 | 6.130254724e-13 | 9.188157369e-14 | 4.999999912e-15 | 6.135673566e-14 | 9.470474405e-11 | 3.479122546e-11 | 1 | 1 | 1 | 1 | 1 | 1 | 1 | 0 | 0 | 0 | 0 | 0 | 0 | 0 | 0 | 0 | 0 | 5.781052005e-09 | 32.45103764 | 0 | 0.2122535443 | 17.8186086 | 17.90606926 | 14.87028156 | 14.22808091 | 2.584580942 | 0.0213272364 | 0 | 0 | 0 | 0 | 49 | 0 | 70.99 | 80.02 | 31.3 | 180.04 | 692.62 | 179.66 | 620.22 | 678.66 | 77.86 | 0.24 | Catalyst_04 | 35.70535 | 40.86555 | 51.36439 | 23.6093 | 29.49577 | 4.288712 | 12.31376 | 15.7046 | 57.7731 | 63.90833 | 0.7945954 | 83.34253
2148.057 | 1770208527.8 | 04/02/2026_13:35:27,751 | 1 | 2 | 2.661340204e-06 | 3.996006853e-06 | 1.676384864e-10 | 6.702492294e-12 | 3.745673476e-12 | 7.761262986e-12 | 4.30970086e-11 | 5.744774101e-11 | 2.377669242e-12 | 7.084510062e-12 | 9.740000473e-12 | 2.973469995e-13 | 4.999999912e-15 | 7.102967574e-15 | 4.999999912e-15 | 1.820538078e-14 | 5.01311076e-11 | 6.19658296e-13 | 8.632938114e-14 | 4.999999912e-15 | 5.654187174e-14 | 9.465615791e-11 | 3.473561716e-11 | 1 | 1 | 1 | 1 | 1 | 1 | 1 | 0 | 0 | 0 | 0 | 0 | 0 | 0 | 0 | 0 | 0 | 5.656649736e-09 | 32.41708512 | 0 | 0.2103391146 | 17.68834593 | 17.98591942 | 14.83834618 | 14.34313693 | 2.586742005 | 0.01812907352 | 0 | 0 | 0 | 0 | 49 | 0 | 71.01 | 79.98 | 31.31 | 180.02 | 694.66 | 179.7 | 621.66 | 680.83 | 77.86 | 0.24 | Catalyst_04 | 35.80095 | 41.29786 | 51.46884 | 23.80022 | 29.6273 | 4.292298 | 12.44402 | 15.73654 | 57.63063 | 63.82385 | 0.7974648 | 83.20688
2153.793 | 1770208533.5 | 04/02/2026_13:35:33,487 | 1 | 2 | 2.653166575e-06 | 4.00828003e-06 | 1.691229101e-10 | 6.711339384e-12 | 3.720823562e-12 | 7.704383138e-12 | 4.294445355e-11 | 5.718456958e-11 | 2.374672507e-12 | 7.090732949e-12 | 9.731698954e-12 | 2.952839253e-13 | 1.509265328e-14 | 4.999999912e-15 | 4.999999912e-15 | 1.711056698e-14 | 5.037590137e-11 | 6.229640827e-13 | 8.616980014e-14 | 1.710280138e-14 | 5.213301782e-14 | 9.450836641e-11 | 3.439179844e-11 | 1 | 1 | 1 | 1 | 1 | 1 | 1 | 0 | 0 | 0 | 0 | 0 | 0 | 0 | 0 | 0 | 0 | 1.182593658e-08 | 32.37561965 | 0 | 0.2111344199 | 17.62214323 | 18.1081587 | 14.69555653 | 14.47416434 | 2.589548091 | 0.01451655649 | 0 | 0 | 0 | 0 | 49 | 0 | 71 | 80.03 | 31.3 | 180.02 | 694.24 | 179.71 | 622.04 | 680.59 | 77.87 | 0.24 | Catalyst_04 | 35.89655 | 41.51756 | 51.93586 | 24.01764 | 29.82866 | 4.296954 | 12.51022 | 15.87933 | 57.84934 | 63.78458 | 0.7993173 | 83.06398
2159.529 | 1770208539.2 | 04/02/2026_13:35:39,223 | 1 | 2 | 2.657164714e-06 | 3.94578592e-06 | 1.702239877e-10 | 6.694523408e-12 | 3.709821946e-12 | 7.65340135e-12 | 4.277611251e-11 | 5.694764799e-11 | 2.366333258e-12 | 7.107176393e-12 | 9.720198604e-12 | 2.935085172e-13 | 1.95960886e-14 | 4.999999912e-15 | 9.289203656e-15 | 9.277565424e-15 | 5.061115069e-11 | 6.318196834e-13 | 8.282279349e-14 | 2.196714388e-14 | 5.904631439e-14 | 9.440809939e-11 | 3.422532396e-11 | 1 | 1 | 1 | 1 | 1 | 1 | 1 | 0 | 0 | 0 | 0 | 0 | 0 | 0 | 0 | 0 | 0 | 1.463704045e-08 | 32.33331372 | 0 | 0.2135500882 | 17.54447428 | 18.20565651 | 14.62008216 | 14.5648685 | 2.594063536 | 0.01799132147 | 0 | 0 | 0 | 0 | 49 | 0 | 70.99 | 80 | 31.3 | 180.02 | 692.27 | 179.72 | 622.61 | 679.08 | 77.87 | 0.24 | Catalyst_04 | 35.99215 | 41.77532 | 52.18271 | 24.16814 | 29.98926 | 4.304447 | 12.58789 | 15.9548 | 57.85269 | 63.78394 | 0.8000189 | 82.97231
2165.265 | 1770208545.0 | 04/02/2026_13:35:44,959 | 1 | 2 | 2.658725862e-06 | 4.09681752e-06 | 1.710771247e-10 | 6.691885327e-12 | 3.704967323e-12 | 7.661431385e-12 | 4.26229399e-11 | 5.682189094e-11 | 2.365251007e-12 | 7.120492564e-12 | 9.703357909e-12 | 2.994327876e-13 | 2.531270718e-14 | 4.999999912e-15 | 1.947628087e-14 | 1.217685925e-14 | 5.067833653e-11 | 6.24293694e-13 | 9.767047468e-14 | 2.216165314e-14 | 5.163872666e-14 | 9.448478805e-11 | 3.416276984e-11 | 1 | 1 | 1 | 1 | 1 | 1 | 1 | 0 | 0 | 0 | 0 | 0 | 0 | 0 | 0 | 0 | 0 | 1.788077259e-08 | 32.33993851 | 0 | 0.2115345188 | 17.48553426 | 18.22144438 | 14.58632638 | 14.62923444 | 2.597177947 | 0.01597527507 | 0 | 0 | 0 | 0 | 49 | 0 | 71 | 80 | 31.31 | 180.03 | 690.95 | 179.71 | 622.77 | 678.01 | 77.86 | 0.24 | Catalyst_04 | 36.08775 | 41.97092 | 52.29311 | 24.27495 | 30.01527 | 4.309615 | 12.64683 | 15.98856 | 57.83754 | 63.6326 | 0.8028581 | 82.84563
2171.001 | 1770208550.7 | 04/02/2026_13:35:50,695 | 1 | 2 | 2.663298574e-06 | 3.983775969e-06 | 1.71578321e-10 | 6.677474546e-12 | 3.70247279e-12 | 7.673593531e-12 | 4.258807196e-11 | 5.668130201e-11 | 2.359060646e-12 | 7.139716769e-12 | 9.698559664e-12 | 3.032309375e-13 | 2.985398116e-14 | 4.999999912e-15 | 2.948920811e-14 | 5.937817851e-15 | 5.072044174e-11 | 6.214657153e-13 | 1.020080084e-13 | 2.798741362e-14 | 5.445313254e-14 | 9.435642545e-11 | 3.414974206e-11 | 1 | 1 | 1 | 1 | 1 | 1 | 1 | 0 | 0 | 0 | 0 | 0 | 0 | 0 | 0 | 0 | 0 | 2.071992795e-08 | 32.30370889 | 0 | 0.2229000763 | 17.45625191 | 18.23275507 | 14.58144569 | 14.67551672 | 2.603944863 | 0.01401668434 | 0 | 0 | 0 | 0 | 48.99 | 0 | 71 | 79.98 | 31.3 | 180.03 | 688.38 | 179.7 | 623.12 | 676.02 | 77.86 | 0.24 | Catalyst_04 | 36.18335 | 42.0681 | 52.30908 | 24.35175 | 30.0339 | 4.320843 | 12.67612 | 15.99344 | 57.88649 | 63.59622 | 0.8048985 | 82.80798
2176.737 | 1770208556.4 | 04/02/2026_13:35:56,431 | 1 | 2 | 2.643824018e-06 | 3.962456958e-06 | 1.718770404e-10 | 6.671890037e-12 | 3.710202284e-12 | 7.630970508e-12 | 4.258049816e-11 | 5.674243367e-11 | 2.352250556e-12 | 7.147602388e-12 | 9.691992868e-12 | 3.171389746e-13 | 2.262054171e-14 | 4.999999912e-15 | 3.251996654e-14 | 4.999999912e-15 | 5.088687804e-11 | 6.189142081e-13 | 1.135974249e-13 | 2.097904268e-14 | 4.940058779e-14 | 9.426378428e-11 | 3.397515949e-11 | 1 | 1 | 1 | 1 | 1 | 1 | 1 | 0 | 0 | 0 | 0 | 0 | 0 | 0 | 0 | 0 | 0 | 1.634708243e-08 | 32.26763529 | 0 | 0.2190820846 | 17.46754965 | 18.30945278 | 14.50705143 | 14.69903148 | 2.605665266 | 0.01469572048 | 0 | 0 | 0 | 0 | 49.01 | 0 | 70.98 | 80.02 | 31.3 | 180.04 | 687.71 | 179.68 | 623.46 | 675.58 | 77.86 | 0.24 | Catalyst_04 | 36.27895 | 42.03061 | 52.55239 | 24.39077 | 30.16024 | 4.323698 | 12.66482 | 16.06783 | 58.03096 | 63.7235 | 0.8028111 | 82.83039
2182.473 | 1770208562.2 | 04/02/2026_13:36:02,167 | 1 | 2 | 2.652129297e-06 | 4.019050266e-06 | 1.728532872e-10 | 6.643979637e-12 | 3.704470324e-12 | 7.585097481e-12 | 4.231684447e-11 | 5.644150772e-11 | 2.349727617e-12 | 7.147318327e-12 | 9.684759938e-12 | 3.177929111e-13 | 1.074782827e-14 | 4.999999912e-15 | 2.383322523e-14 | 4.999999912e-15 | 5.110026985e-11 | 6.110502187e-13 | 1.216904453e-13 | 1.439947709e-14 | 5.753627826e-14 | 9.399844791e-11 | 3.375338203e-11 | 1 | 1 | 1 | 1 | 1 | 1 | 1 | 0 | 0 | 0 | 0 | 0 | 0 | 0 | 0 | 0 | 0 | 9.259203697e-09 | 32.20943248 | 0 | 0.218063983 | 17.38466956 | 18.42720887 | 14.42700209 | 14.79724129 | 2.60823935 | 0.02078467126 | 0 | 0 | 0 | 0 | 49 | 0 | 71 | 79.98 | 31.31 | 180.06 | 689.07 | 179.66 | 624.38 | 676.77 | 77.86 | 0.24 | Catalyst_04 | 36.37455 | 42.30566 | 52.81421 | 24.55373 | 30.35421 | 4.32797 | 12.7477 | 16.14788 | 58.03888 | 63.77172 | 0.8030105 | 82.75598
2188.209 | 1770208567.9 | 04/02/2026_13:36:07,903 | 1 | 2 | 2.663798341e-06 | 4.020590495e-06 | 1.740999567e-10 | 6.644040353e-12 | 3.681275337e-12 | 7.548119248e-12 | 4.208521379e-11 | 5.610470769e-11 | 2.346482383e-12 | 7.159405881e-12 | 9.664184383e-12 | 3.207503978e-13 | 4.999999912e-15 | 8.051292109e-15 | 1.165637614e-14 | 4.999999912e-15 | 5.127083133e-11 | 6.132956556e-13 | 1.208934482e-13 | 4.999999912e-15 | 7.001291094e-14 | 9.380583116e-11 | 3.346231278e-11 | 1 | 1 | 1 | 1 | 1 | 1 | 1 | 0 | 0 | 0 | 0 | 0 | 0 | 0 | 0 | 0 | 0 | 5.965400129e-09 | 32.17268705 | 0 | 0.2200705945 | 17.30045119 | 18.53025772 | 14.3156131 | 14.91761314 | 2.614793231 | 0.02699071487 | 0 | 0 | 0 | 0 | 48.99 | 0 | 71 | 80 | 31.32 | 180.06 | 696.39 | 179.63 | 626.23 | 683.01 | 77.86 | 0.24 | Catalyst_04 | 36.47015 | 42.58516 | 53.17852 | 24.75347 | 30.52396 | 4.338845 | 12.83192 | 16.25927 | 58.12699 | 63.69715 | 0.8050408 | 82.60351
2193.945 | 1770208573.6 | 04/02/2026_13:36:13,639 | 1 | 2 | 2.646055691e-06 | 4.095243185e-06 | 1.758036078e-10 | 6.635896693e-12 | 3.66124275e-12 | 7.465772792e-12 | 4.179795052e-11 | 5.576077794e-11 | 2.345143827e-12 | 7.149953806e-12 | 9.644524762e-12 | 3.225185147e-13 | 4.999999912e-15 | 1.628059836e-14 | 4.999999912e-15 | 4.999999912e-15 | 5.153060617e-11 | 6.083560305e-13 | 1.256399227e-13 | 4.999999912e-15 | 7.104369583e-14 | 9.397594508e-11 | 3.324693992e-11 | 1 | 1 | 1 | 1 | 1 | 1 | 1 | 0 | 0 | 0 | 0 | 0 | 0 | 0 | 0 | 0 | 0 | 5.993173755e-09 | 32.19395159 | 0 | 0.2156038959 | 17.16728202 | 18.62978286 | 14.208318 | 15.04681548 | 2.608857759 | 0.028681503 | 0 | 0 | 0 | 0 | 49 | 0 | 71 | 80.02 | 31.32 | 180.01 | 701.14 | 179.63 | 626.75 | 685.26 | 77.86 | 0.24 | Catalyst_04 | 36.56575 | 43.02711 | 53.52945 | 24.96786 | 30.6879 | 4.328996 | 12.96509 | 16.36657 | 58.02822 | 63.51426 | 0.8076753 | 82.37135
2199.681 | 1770208579.4 | 04/02/2026_13:36:19,375 | 1 | 2 | 2.645977929e-06 | 4.032934612e-06 | 1.775133235e-10 | 6.637921983e-12 | 3.640365787e-12 | 7.429576052e-12 | 4.154581193e-11 | 5.543423359e-11 | 2.350243264e-12 | 7.138520244e-12 | 9.62068359e-12 | 3.105492751e-13 | 4.999999912e-15 | 1.066391272e-14 | 4.999999912e-15 | 9.883910571e-15 | 5.194098276e-11 | 6.17307041e-13 | 1.19256818e-13 | 4.999999912e-15 | 7.075895046e-14 | 9.38519748e-11 | 3.297871004e-11 | 1 | 1 | 1 | 1 | 1 | 1 | 1 | 0 | 0 | 0 | 0 | 0 | 0 | 0 | 0 | 0 | 0 | 5.897526311e-09 | 32.1313354 | 0 | 0.212783981 | 17.05433413 | 18.79598151 | 14.08517082 | 15.18373565 | 2.604070612 | 0.02863280868 | 0 | 0 | 0 | 0 | 49 | 0 | 71.02 | 79.97 | 31.32 | 180.01 | 702.64 | 179.63 | 627.74 | 688.48 | 77.86 | 0.24 | Catalyst_04 | 36.66135 | 43.40194 | 53.93222 | 25.19506 | 30.96167 | 4.321052 | 13.07803 | 16.48972 | 58.05053 | 63.5692 | 0.8078182 | 82.25621
2205.417 | 1770208585.1 | 04/02/2026_13:36:25,111 | 1 | 2 | 2.648136615e-06 | 4.084268767e-06 | 1.790301934e-10 | 6.645790255e-12 | 3.611972917e-12 | 7.390178747e-12 | 4.140473728e-11 | 5.506803347e-11 | 2.357436512e-12 | 7.137859748e-12 | 9.617385881e-12 | 3.005571595e-13 | 4.999999912e-15 | 1.236992347e-14 | 4.999999912e-15 | 1.646783499e-14 | 5.220824814e-11 | 6.271993558e-13 | 1.1123608e-13 | 4.999999912e-15 | 6.804494847e-14 | 9.360122399e-11 | 3.28044189e-11 | 1 | 1 | 1 | 1 | 1 | 1 | 1 | 0 | 0 | 0 | 0 | 0 | 0 | 0 | 0 | 0 | 0 | 6.106843193e-09 | 32.05319882 | 0 | 0.2295955032 | 16.96427325 | 18.90256105 | 14.01022909 | 15.31691335 | 2.605313508 | 0.0209574804 | 0 | 0 | 0 | 0 | 49.01 | 0 | 71 | 80.02 | 31.32 | 180.02 | 703.39 | 179.63 | 628.22 | 689.23 | 77.86 | 0.24 | Catalyst_04 | 36.75695 | 43.70083 | 54.17733 | 25.41605 | 31.13724 | 4.323115 | 13.16809 | 16.56466 | 58.15919 | 63.57488 | 0.8103089 | 82.15997
2211.153 | 1770208590.8 | 04/02/2026_13:36:30,847 | 1 | 2 | 2.654870286e-06 | 4.093670213e-06 | 1.802880067e-10 | 6.643873385e-12 | 3.583142246e-12 | 7.354695845e-12 | 4.115938493e-11 | 5.484123225e-11 | 2.360901622e-12 | 7.123481926e-12 | 9.584958695e-12 | 2.922832332e-13 | 4.999999912e-15 | 9.806296942e-15 | 4.999999912e-15 | 1.800601633e-14 | 5.232470013e-11 | 6.338326673e-13 | 1.002302015e-13 | 4.999999912e-15 | 6.496521122e-14 | 9.339892054e-11 | 3.263288945e-11 | 1 | 1 | 1 | 1 | 1 | 1 | 1 | 0 | 0 | 0 | 0 | 0 | 0 | 0 | 0 | 0 | 0 | 5.83075279e-09 | 32.00274213 | 0 | 0.2134891619 | 16.89160532 | 18.98005868 | 13.94752808 | 15.43363817 | 2.602481051 | 0.02235415155 | 0 | 0 | 0 | 0 | 49 | 0 | 71 | 80.02 | 31.32 | 180.03 | 702.99 | 179.64 | 629.03 | 689.24 | 77.86 | 0.24 | Catalyst_04 | 36.85255 | 43.94199 | 54.3824 | 25.60973 | 31.26489 | 4.318414 | 13.24076 | 16.62736 | 58.28078 | 63.54621 | 0.8131502 | 82.06465
2216.889 | 1770208596.6 | 04/02/2026_13:36:36,583 | 1 | 2 | 2.647603878e-06 | 4.10467419e-06 | 1.815653461e-10 | 6.644935036e-12 | 3.565526346e-12 | 7.342700233e-12 | 4.092912467e-11 | 5.466653519e-11 | 2.361338989e-12 | 7.119663799e-12 | 9.591556716e-12 | 2.882367468e-13 | 4.999999912e-15 | 1.302622662e-14 | 4.999999912e-15 | 1.937878399e-14 | 5.258385741e-11 | 6.41876309e-13 | 1.009316261e-13 | 4.999999912e-15 | 6.813081729e-14 | 9.316305366e-11 | 3.252857358e-11 | 1 | 1 | 1 | 1 | 1 | 1 | 1 | 0 | 0 | 0 | 0 | 0 | 0 | 0 | 0 | 0 | 0 | 5.667119437e-09 | 31.91326688 | 0 | 0.2055947594 | 16.81450814 | 19.08720924 | 13.90106458 | 15.53820168 | 2.600635702 | 0.02793215708 | 0 | 0 | 0 | 0 | 49 | 0 | 70.97 | 80.03 | 31.33 | 180.06 | 701.11 | 179.66 | 629.35 | 688.66 | 77.86 | 0.24 | Catalyst_04 | 36.94815 | 44.19785 | 54.53437 | 25.78324 | 31.4414 | 4.315352 | 13.31786 | 16.67382 | 58.33596 | 63.64168 | 0.8140636 | 82.03761
2222.625 | 1770208602.3 | 04/02/2026_13:36:42,319 | 1 | 2 | 2.643991365e-06 | 4.134667506e-06 | 1.823059204e-10 | 6.641931363e-12 | 3.549475167e-12 | 7.333955492e-12 | 4.0888435e-11 | 5.456847474e-11 | 2.353402846e-12 | 7.128966254e-12 | 9.585162525e-12 | 2.83701773e-13 | 4.999999912e-15 | 5.466323737e-15 | 4.999999912e-15 | 2.333651325e-14 | 5.257827507e-11 | 6.492954503e-13 | 9.904904452e-14 | 4.999999912e-15 | 6.26897148e-14 | 9.318208011e-11 | 3.247192099e-11 | 1 | 1 | 1 | 1 | 1 | 1 | 1 | 0 | 0 | 0 | 0 | 0 | 0 | 0 | 0 | 0 | 0 | 5.802503142e-09 | 31.91416694 | 0 | 0.2143275739 | 16.78662179 | 19.07868252 | 13.87378671 | 15.59902447 | 2.602786095 | 0.02351490675 | 0 | 0 | 0 | 0 | 49 | 0 | 71.01 | 80 | 31.33 | 180.05 | 697.09 | 179.68 | 629.86 | 685.62 | 77.86 | 0.24 | Catalyst_04 | 37.04375 | 44.2904 | 54.62359 | 25.88417 | 31.42735 | 4.318921 | 13.34575 | 16.7011 | 58.44194 | 63.49646 | 0.8176154 | 81.9327
2228.361 | 1770208608.1 | 04/02/2026_13:36:48,055 | 1 | 2 | 2.646938128e-06 | 4.103101674e-06 | 1.826178375e-10 | 6.649082326e-12 | 3.556435962e-12 | 7.341309852e-12 | 4.083983499e-11 | 5.452562707e-11 | 2.353315459e-12 | 7.123810656e-12 | 9.577717092e-12 | 2.809582265e-13 | 1.078274975e-14 | 4.999999912e-15 | 4.999999912e-15 | 1.87379951e-14 | 5.246393944e-11 | 6.579181644e-13 | 9.553126248e-14 | 7.689910584e-15 | 5.618194373e-14 | 9.32050756e-11 | 3.246358737e-11 | 1 | 1 | 1 | 1 | 1 | 1 | 1 | 0 | 0 | 0 | 0 | 0 | 0 | 0 | 0 | 0 | 0 | 9.306388787e-09 | 31.93236832 | 0 | 0.2130038029 | 16.77685481 | 19.04234894 | 13.87568971 | 15.63092762 | 2.601919776 | 0.02038771338 | 0 | 0 | 0 | 0 | 49 | 0 | 71.01 | 79.98 | 31.32 | 180.04 | 696.47 | 179.7 | 630.42 | 684.25 | 77.86 | 0.24 | Catalyst_04 | 37.13935 | 44.32281 | 54.61736 | 25.93711 | 31.3675 | 4.317483 | 13.35551 | 16.6992 | 58.51864 | 63.35895 | 0.8208508 | 81.85989
2234.097 | 1770208613.8 | 04/02/2026_13:36:53,791 | 1 | 2 | 2.634569228e-06 | 4.133088169e-06 | 1.83078594e-10 | 6.647328087e-12 | 3.536184583e-12 | 7.342692426e-12 | 4.070591086e-11 | 5.437215608e-11 | 2.350573078e-12 | 7.135002224e-12 | 9.585471306e-12 | 2.746240735e-13 | 2.469763252e-14 | 4.999999912e-15 | 1.190327608e-14 | 1.40026862e-14 | 5.271735826e-11 | 6.609168508e-13 | 9.611237452e-14 | 2.098389787e-14 | 5.639441008e-14 | 9.298901232e-11 | 3.231357196e-11 | 1 | 1 | 1 | 1 | 1 | 1 | 1 | 0 | 0 | 0 | 0 | 0 | 0 | 0 | 0 | 0 | 0 | 1.758686079e-08 | 31.86988253 | 0 | 0.209506251 | 16.73242003 | 19.15829656 | 13.81648303 | 15.675512 | 2.606544658 | 0.02120036817 | 0 | 0 | 0 | 0 | 49 | 0 | 71 | 80 | 31.32 | 180.03 | 697.72 | 179.72 | 630.84 | 684.45 | 77.86 | 0.24 | Catalyst_04 | 37.23495 | 44.47028 | 54.81101 | 26.01109 | 31.5585 | 4.325157 | 13.39995 | 16.7584 | 58.49095 | 63.52568 | 0.8182101 | 81.88017
2239.833 | 1770208619.5 | 04/02/2026_13:36:59,527 | 1 | 2 | 2.646508165e-06 | 4.187305876e-06 | 1.839558228e-10 | 6.653645083e-12 | 3.527297161e-12 | 7.311585365e-12 | 4.053759758e-11 | 5.4262244e-11 | 2.345028251e-12 | 7.152891994e-12 | 9.575818437e-12 | 2.830149309e-13 | 2.691248984e-14 | 4.999999912e-15 | 2.381964051e-14 | 1.553067435e-14 | 5.301746195e-11 | 6.64237762e-13 | 9.881039807e-14 | 2.967159464e-14 | 5.32773119e-14 | 9.293577713e-11 | 3.200404872e-11 | 1 | 1 | 1 | 1 | 1 | 1 | 1 | 0 | 0 | 0 | 0 | 0 | 0 | 0 | 0 | 0 | 0 | 1.853769209e-08 | 31.84114739 | 0 | 0.1936337934 | 16.68331923 | 19.29502798 | 13.68305912 | 15.7453087 | 2.611498341 | 0.02399164862 | 0 | 0 | 0 | 0 | 49 | 0 | 71.01 | 80.02 | 31.34 | 180.02 | 699.78 | 179.72 | 631.98 | 687.07 | 77.86 | 0.24 | Catalyst_04 | 37.33055 | 44.63323 | 55.24739 | 26.1269 | 31.78373 | 4.333377 | 13.44905 | 16.89183 | 58.53689 | 63.59417 | 0.8160293 | 81.80473
2245.569 | 1770208625.3 | 04/02/2026_13:37:05,263 | 1 | 2 | 2.631571533e-06 | 4.155324405e-06 | 1.858489335e-10 | 6.645716095e-12 | 3.510496581e-12 | 7.281275409e-12 | 4.027844724e-11 | 5.378732529e-11 | 2.344841552e-12 | 7.162197051e-12 | 9.576749983e-12 | 2.806584175e-13 | 2.801166247e-14 | 4.999999912e-15 | 2.653703571e-14 | 8.352525824e-15 | 5.339224549e-11 | 6.63445156e-13 | 1.068655662e-13 | 2.966480143e-14 | 5.165230629e-14 | 9.265722217e-11 | 3.185035569e-11 | 1 | 1 | 1 | 1 | 1 | 1 | 1 | 0 | 0 | 0 | 0 | 0 | 0 | 0 | 0 | 0 | 0 | 1.953448362e-08 | 31.74271012 | 0 | 0.2130354267 | 16.54544552 | 19.43693733 | 13.61197469 | 15.90551622 | 2.614761638 | 0.01773001516 | 0 | 0 | 0 | 0 | 48.99 | 0 | 71.01 | 79.98 | 31.33 | 180.05 | 705.19 | 179.72 | 632.66 | 689.25 | 77.86 | 0.24 | Catalyst_04 | 37.42615 | 45.09079 | 55.47988 | 26.39274 | 32.01749 | 4.338792 | 13.58692 | 16.96291 | 58.53245 | 63.62371 | 0.8183139 | 81.69429
2251.305 | 1770208631.0 | 04/02/2026_13:37:10,999 | 1 | 2 | 2.654421905e-06 | 4.171282399e-06 | 1.874684297e-10 | 6.618807499e-12 | 3.492918845e-12 | 7.206905645e-12 | 4.002724541e-11 | 5.35420458e-11 | 2.330710711e-12 | 7.17535753e-12 | 9.555388598e-12 | 2.95119994e-13 | 2.305856108e-14 | 4.999999912e-15 | 3.364485678e-14 | 4.999999912e-15 | 5.367150474e-11 | 6.645088668e-13 | 1.162163627e-13 | 2.166542567e-14 | 5.3047871e-14 | 9.234111392e-11 | 3.156238465e-11 | 1 | 1 | 1 | 1 | 1 | 1 | 1 | 0 | 0 | 0 | 0 | 0 | 0 | 0 | 0 | 0 | 0 | 1.650539664e-08 | 31.64832755 | 0 | 0.2096235481 | 16.46600124 | 19.5739419 | 13.4964009 | 16.05095736 | 2.619444478 | 0.02204236453 | 0 | 0 | 0 | 0 | 49 | 0 | 71.01 | 80.02 | 31.33 | 180.06 | 707.84 | 179.72 | 633.82 | 693.89 | 77.87 | 0.25 | Catalyst_04 | 37.52175 | 45.35444 | 55.85789 | 26.63408 | 32.24317 | 4.346563 | 13.66637 | 17.07849 | 58.72431 | 63.66576 | 0.8200166 | 81.59872
2257.041 | 1770208636.7 | 04/02/2026_13:37:16,735 | 1 | 2 | 2.642443178e-06 | 4.198552688e-06 | 1.890354678e-10 | 6.597689409e-12 | 3.485982336e-12 | 7.170530229e-12 | 3.979539961e-11 | 5.322501467e-11 | 2.322127299e-12 | 7.182381859e-12 | 9.528069306e-12 | 2.933780877e-13 | 1.430634582e-14 | 4.999999912e-15 | 3.022458179e-14 | 4.999999912e-15 | 5.377217768e-11 | 6.556518024e-13 | 1.246610372e-13 | 1.571112286e-14 | 5.792434132e-14 | 9.236322818e-11 | 3.137723067e-11 | 1 | 1 | 1 | 1 | 1 | 1 | 1 | 0 | 0 | 0 | 0 | 0 | 0 | 0 | 0 | 0 | 0 | 1.13106887e-08 | 31.65001902 | 0 | 0.2129473886 | 16.36516876 | 19.61895162 | 13.41454339 | 16.18263057 | 2.62100299 | 0.02423257696 | 0 | 0 | 0 | 0 | 49 | 0 | 71 | 79.98 | 31.33 | 180.07 | 711.37 | 179.72 | 634.3 | 695.79 | 77.86 | 0.25 | Catalyst_04 | 37.61735 | 45.68907 | 56.12561 | 26.85257 | 32.31731 | 4.349149 | 13.7672 | 17.16034 | 58.77242 | 63.43521 | 0.8248469 | 81.37193
2262.777 | 1770208642.5 | 04/02/2026_13:37:22,471 | 1 | 2 | 2.640251296e-06 | 4.188906587e-06 | 1.905361979e-10 | 6.576000161e-12 | 3.469055555e-12 | 7.129749482e-12 | 3.959398781e-11 | 5.287978042e-11 | 2.32175737e-12 | 7.185507397e-12 | 9.480500586e-12 | 2.953387318e-13 | 5.539087255e-15 | 5.500284676e-15 | 1.969165594e-14 | 4.999999912e-15 | 5.413763882e-11 | 6.541025317e-13 | 1.292314373e-13 | 8.364167445e-15 | 5.911472754e-14 | 9.210148616e-11 | 3.116715913e-11 | 1 | 1 | 1 | 1 | 1 | 1 | 1 | 0 | 0 | 0 | 0 | 0 | 0 | 0 | 0 | 0 | 0 | 6.355428239e-09 | 31.5601981 | 0 | 0.2262690219 | 16.26603004 | 19.76952154 | 13.32250301 | 16.31152556 | 2.622386798 | 0.02212227216 | 0 | 0 | 0 | 0 | 49 | 0 | 70.99 | 80 | 31.34 | 180.03 | 711.69 | 179.71 | 635.71 | 698.11 | 77.86 | 0.25 | Catalyst_04 | 37.71295 | 46.01808 | 56.42665 | 27.06645 | 32.56534 | 4.351445 | 13.86634 | 17.25238 | 58.81699 | 63.52935 | 0.8250845 | 81.30504
2268.513 | 1770208648.2 | 04/02/2026_13:37:28,207 | 1 | 2 | 2.633084478e-06 | 4.213057309e-06 | 1.918116915e-10 | 6.571391001e-12 | 3.448754303e-12 | 7.086862781e-12 | 3.939654852e-11 | 5.260266875e-11 | 2.320603562e-12 | 7.168406927e-12 | 9.482996853e-12 | 2.962142792e-13 | 4.999999912e-15 | 4.999999912e-15 | 1.00158512e-14 | 4.999999912e-15 | 5.438536427e-11 | 6.454046824e-13 | 1.286789279e-13 | 4.999999912e-15 | 6.020758978e-14 | 9.211527374e-11 | 3.102434976e-11 | 1 | 1 | 1 | 1 | 1 | 1 | 1 | 0 | 0 | 0 | 0 | 0 | 0 | 0 | 0 | 0 | 0 | 6.078230919e-09 | 31.54412105 | 0 | 0.2226428237 | 16.16894954 | 19.86764791 | 13.25202338 | 16.4098927 | 2.614938931 | 0.02186950468 | 0 | 0 | 0 | 0 | 49 | 0 | 71.01 | 79.98 | 31.34 | 180.02 | 710.85 | 179.7 | 636.38 | 697.24 | 77.86 | 0.25 | Catalyst_04 | 37.80855 | 46.34026 | 56.65716 | 27.22968 | 32.72698 | 4.339086 | 13.96342 | 17.32286 | 58.7603 | 63.50275 | 0.8259605 | 81.19066
2274.249 | 1770208653.9 | 04/02/2026_13:37:33,943 | 1 | 2 | 2.642550271e-06 | 4.144194008e-06 | 1.929118532e-10 | 6.564495909e-12 | 3.445199204e-12 | 7.052143158e-12 | 3.922366945e-11 | 5.249917515e-11 | 2.321517761e-12 | 7.164772248e-12 | 9.506521438e-12 | 2.94253093e-13 | 4.999999912e-15 | 1.217201253e-14 | 4.999999912e-15 | 4.999999912e-15 | 5.453954649e-11 | 6.507623216e-13 | 1.285668756e-13 | 4.999999912e-15 | 6.473867395e-14 | 9.177941046e-11 | 3.096065071e-11 | 1 | 1 | 1 | 1 | 1 | 1 | 1 | 0 | 0 | 0 | 0 | 0 | 0 | 0 | 0 | 0 | 0 | 5.985543516e-09 | 31.43783763 | 0 | 0.2138562624 | 16.12301961 | 19.94398451 | 13.22990248 | 16.50756819 | 2.6144883 | 0.0283614486 | 0 | 0 | 0 | 0 | 49 | 0 | 70.99 | 80 | 31.34 | 180.02 | 708.35 | 179.68 | 636.59 | 696.33 | 77.86 | 0.25 | Catalyst_04 | 37.90415 | 46.49269 | 56.72951 | 27.39175 | 32.85272 | 4.338339 | 14.00935 | 17.34498 | 58.91626 | 63.60839 | 0.8276966 | 81.20431
2279.985 | 1770208659.7 | 04/02/2026_13:37:39,679 | 1 | 2 | 2.632879159e-06 | 4.263420578e-06 | 1.936138333e-10 | 6.580623199e-12 | 3.4327981e-12 | 7.026611064e-12 | 3.915900243e-11 | 5.232128272e-11 | 2.326775274e-12 | 7.155340122e-12 | 9.449374443e-12 | 2.844114104e-13 | 4.999999912e-15 | 1.468033967e-14 | 4.999999912e-15 | 1.100928532e-14 | 5.452492277e-11 | 6.512178492e-13 | 1.205160646e-13 | 4.999999912e-15 | 6.988193254e-14 | 9.209765589e-11 | 3.074974303e-11 | 1 | 1 | 1 | 1 | 1 | 1 | 1 | 0 | 0 | 0 | 0 | 0 | 0 | 0 | 0 | 0 | 0 | 5.893051696e-09 | 31.53176481 | 0 | 0.2114586806 | 16.07572286 | 19.94206622 | 13.13418183 | 16.56118028 | 2.610813737 | 0.0287097295 | 0 | 0 | 0 | 0 | 48.99 | 0 | 71.01 | 80 | 31.34 | 180.02 | 706.83 | 179.66 | 636.88 | 694.12 | 77.86 | 0.25 | Catalyst_04 | 37.99975 | 46.64965 | 57.04258 | 27.48072 | 32.84956 | 4.332241 | 14.05664 | 17.4407 | 58.90873 | 63.31348 | 0.8304646 | 80.96557
2285.721 | 1770208665.4 | 04/02/2026_13:37:45,415 | 1 | 2 | 2.637340003e-06 | 4.278153938e-06 | 1.940226868e-10 | 6.582617697e-12 | 3.416645656e-12 | 7.023810786e-12 | 3.917086794e-11 | 5.231015621e-11 | 2.326040619e-12 | 7.140810512e-12 | 9.4415014e-12 | 2.777024216e-13 | 4.999999912e-15 | 1.216230892e-14 | 4.999999912e-15 | 1.329544927e-14 | 5.461005953e-11 | 6.565832405e-13 | 1.129416114e-13 | 4.999999912e-15 | 6.592419481e-14 | 9.178464239e-11 | 3.070203813e-11 | 1 | 1 | 1 | 1 | 1 | 1 | 1 | 0 | 0 | 0 | 0 | 0 | 0 | 0 | 0 | 0 | 0 | 5.874900456e-09 | 31.44520294 | 0 | 0.2111333656 | 16.08644555 | 19.99105623 | 13.12165686 | 16.60661306 | 2.607401586 | 0.02584386265 | 0 | 0 | 0 | 0 | 49.01 | 0 | 71.01 | 80.02 | 31.34 | 180.04 | 705.18 | 179.65 | 637.47 | 693.26 | 77.86 | 0.25 | Catalyst_04 | 38.09535 | 46.61407 | 57.08355 | 27.5561 | 32.93026 | 4.326579 | 14.04592 | 17.45323 | 59.11543 | 63.46538 | 0.8307021 | 81.0433
2291.457 | 1770208671.2 | 04/02/2026_13:37:51,151 | 1 | 2 | 2.632932137e-06 | 4.229236765e-06 | 1.946655059e-10 | 6.581986692e-12 | 3.399522851e-12 | 7.00898237e-12 | 3.904709542e-11 | 5.20453923e-11 | 2.330296546e-12 | 7.111895274e-12 | 9.468458136e-12 | 2.693988695e-13 | 4.999999912e-15 | 9.188794677e-15 | 4.999999912e-15 | 1.27938821e-14 | 5.468330649e-11 | 6.644734676e-13 | 1.085691256e-13 | 4.999999912e-15 | 6.456501864e-14 | 9.176945315e-11 | 3.052504777e-11 | 1 | 1 | 1 | 1 | 1 | 1 | 1 | 0 | 0 | 0 | 0 | 0 | 0 | 0 | 0 | 0 | 0 | 6.045349063e-09 | 31.46383196 | 0 | 0.2211479962 | 16.02892161 | 20.03787704 | 13.05378906 | 16.67385619 | 2.599930716 | 0.02175577441 | 0 | 0 | 0 | 0 | 49 | 0 | 71 | 80.02 | 31.34 | 180.06 | 705.52 | 179.65 | 637.91 | 693.22 | 77.86 | 0.25 | Catalyst_04 | 38.19095 | 46.80497 | 57.30552 | 27.66768 | 33.00739 | 4.314183 | 14.10345 | 17.5211 | 59.1127 | 63.36179 | 0.8321169 | 80.91387
2297.193 | 1770208676.9 | 04/02/2026_13:37:56,887 | 1 | 2 | 2.634649263e-06 | 4.271596936e-06 | 1.958098961e-10 | 6.593701713e-12 | 3.375052408e-12 | 6.984048322e-12 | 3.884579811e-11 | 5.188504834e-11 | 2.326365879e-12 | 7.124526229e-12 | 9.448903465e-12 | 2.644243873e-13 | 4.999999912e-15 | 7.910623654e-15 | 4.999999912e-15 | 1.864437424e-14 | 5.501685912e-11 | 6.792785193e-13 | 1.011596067e-13 | 4.999999912e-15 | 6.069071705e-14 | 9.142465257e-11 | 3.022546449e-11 | 1 | 1 | 1 | 1 | 1 | 1 | 1 | 0 | 0 | 0 | 0 | 0 | 0 | 0 | 0 | 0 | 0 | 5.793528466e-09 | 31.36068825 | 0 | 0.2083751157 | 15.97672746 | 20.2036578 | 12.93479107 | 16.77953794 | 2.605323725 | 0.02364951598 | 0 | 0 | 0 | 0 | 49 | 0 | 71 | 80 | 31.34 | 180.08 | 708.94 | 179.64 | 639.1 | 694.34 | 77.87 | 0.25 | Catalyst_04 | 38.28655 | 46.97819 | 57.69472 | 27.84305 | 33.28047 | 4.323131 | 14.15564 | 17.64009 | 59.26803 | 63.54204 | 0.8305198 | 80.90496
2302.929 | 1770208682.6 | 04/02/2026_13:38:02,623 | 1 | 2 | 2.633452141e-06 | 4.291283858e-06 | 1.975353908e-10 | 6.596018003e-12 | 3.351968876e-12 | 6.944357849e-12 | 3.856617456e-11 | 5.153211191e-11 | 2.329340063e-12 | 7.127190331e-12 | 9.449604293e-12 | 2.562475243e-13 | 4.999999912e-15 | 5.566253296e-15 | 4.999999912e-15 | 2.124389464e-14 | 5.536928208e-11 | 6.90972236e-13 | 9.791105237e-14 | 7.184462308e-15 | 5.868784327e-14 | 9.163967502e-11 | 2.998179136e-11 | 1 | 1 | 1 | 1 | 1 | 1 | 1 | 0 | 0 | 0 | 0 | 0 | 0 | 0 | 0 | 0 | 0 | 5.786004445e-09 | 31.38416126 | 0 | 0.2089075327 | 15.83872741 | 20.32367891 | 12.81067334 | 16.90067825 | 2.602722691 | 0.02280435752 | 0 | 0 | 0 | 0 | 49 | 0 | 70.99 | 79.98 | 31.35 | 180.06 | 716.9 | 179.67 | 640.92 | 700.71 | 77.86 | 0.25 | Catalyst_04 | 38.38215 | 47.43617 | 58.10067 | 28.04406 | 33.47817 | 4.318815 | 14.29364 | 17.76421 | 59.11957 | 63.39688 | 0.8315757 | 80.67089
2308.665 | 1770208688.4 | 04/02/2026_13:38:08,359 | 1 | 2 | 2.634035354e-06 | 4.306118171e-06 | 1.99441047e-10 | 6.59016201e-12 | 3.327335369e-12 | 6.920498896e-12 | 3.829069006e-11 | 5.115441751e-11 | 2.324509725e-12 | 7.122411601e-12 | 9.474733498e-12 | 2.567044342e-13 | 1.001827371e-14 | 4.999999912e-15 | 4.999999912e-15 | 2.056575837e-14 | 5.555469279e-11 | 7.044621505e-13 | 1.018760678e-13 | 1.305290816e-14 | 5.709388312e-14 | 9.139464879e-11 | 2.970031859e-11 | 1 | 1 | 1 | 1 | 1 | 1 | 1 | 0 | 0 | 0 | 0 | 0 | 0 | 0 | 0 | 0 | 0 | 8.996103495e-09 | 31.32415941 | 0 | 0.2195729781 | 15.73487523 | 20.42015363 | 12.69954095 | 17.07595412 | 2.602860629 | 0.02143855799 | 0 | 0 | 0 | 0 | 48.99 | 0 | 71 | 80 | 31.35 | 180.04 | 718.84 | 179.68 | 641.41 | 704.57 | 77.86 | 0.25 | Catalyst_04 | 38.47775 | 47.78082 | 58.46414 | 28.3349 | 33.63709 | 4.319044 | 14.39749 | 17.87535 | 59.30183 | 63.2735 | 0.8362304 | 80.47567
2314.401 | 1770208694.1 | 04/02/2026_13:38:14,095 | 1 | 2 | 2.623237833e-06 | 4.349243682e-06 | 2.008344463e-10 | 6.598608812e-12 | 3.314492561e-12 | 6.915914022e-12 | 3.80706959e-11 | 5.09135685e-11 | 2.318719218e-12 | 7.143670638e-12 | 9.416882205e-12 | 2.566205169e-13 | 2.045661817e-14 | 4.999999912e-15 | 1.014972984e-14 | 1.40458527e-14 | 5.578490447e-11 | 7.10426184e-13 | 9.868961117e-14 | 2.020437853e-14 | 5.57701197e-14 | 9.130546319e-11 | 2.955398079e-11 | 1 | 1 | 1 | 1 | 1 | 1 | 1 | 0 | 0 | 0 | 0 | 0 | 0 | 0 | 0 | 0 | 0 | 1.513154906e-08 | 31.27551285 | 0 | 0.211362769 | 15.64500224 | 20.51354035 | 12.6313508 | 17.18608976 | 2.608536217 | 0.02180427526 | 0 | 0 | 0 | 0 | 49 | 0 | 71 | 80.03 | 31.35 | 179.99 | 720.57 | 179.7 | 642.34 | 705.78 | 77.86 | 0.25 | Catalyst_04 | 38.57335 | 48.07908 | 58.68717 | 28.51766 | 33.79092 | 4.328462 | 14.48737 | 17.94354 | 59.31406 | 63.25307 | 0.8377925 | 80.36913
2320.137 | 1770208699.8 | 04/02/2026_13:38:19,831 | 1 | 2 | 2.63642255e-06 | 4.345906746e-06 | 2.02302064e-10 | 6.593253721e-12 | 3.292131541e-12 | 6.861030841e-12 | 3.784839456e-11 | 5.073839612e-11 | 2.304682053e-12 | 7.143890514e-12 | 9.410078619e-12 | 2.586137142e-13 | 2.453173773e-14 | 4.999999912e-15 | 2.334815148e-14 | 1.49699216e-14 | 5.601754477e-11 | 7.14311043e-13 | 1.066841317e-13 | 2.784965048e-14 | 5.01631275e-14 | 9.089640846e-11 | 2.94184295e-11 | 1 | 1 | 1 | 1 | 1 | 1 | 1 | 0 | 0 | 0 | 0 | 0 | 0 | 0 | 0 | 0 | 0 | 1.738292854e-08 | 31.14852973 | 0 | 0.2055094777 | 15.58009635 | 20.62201671 | 12.58069437 | 17.31824165 | 2.608616523 | 0.02266014855 | 0 | 0 | 0 | 0 | 49 | 0 | 71.01 | 80.02 | 31.35 | 180 | 720.44 | 179.71 | 642.75 | 706.39 | 77.86 | 0.25 | Catalyst_04 | 38.66895 | 48.29448 | 58.85285 | 28.73694 | 33.96961 | 4.328595 | 14.55227 | 17.99419 | 59.50357 | 63.36178 | 0.8397938 | 80.35746
2325.873 | 1770208705.6 | 04/02/2026_13:38:25,567 | 1 | 2 | 2.625842399e-06 | 4.316029845e-06 | 2.03532885e-10 | 6.574452788e-12 | 3.285480178e-12 | 6.777532962e-12 | 3.767527262e-11 | 5.04394547e-11 | 2.305347536e-12 | 7.149740435e-12 | 9.379708815e-12 | 2.627096945e-13 | 2.864130103e-14 | 4.999999912e-15 | 3.215712473e-14 | 6.51408994e-15 | 5.628120192e-11 | 7.016137888e-13 | 1.124080009e-13 | 2.623919521e-14 | 5.152521747e-14 | 9.107996995e-11 | 2.92433508e-11 | 1 | 1 | 1 | 1 | 1 | 1 | 1 | 0 | 0 | 0 | 0 | 0 | 0 | 0 | 0 | 0 | 0 | 1.989456401e-08 | 31.17326964 | 0 | 0.2058487132 | 15.47505942 | 20.7116934 | 12.48925043 | 17.4031931 | 2.607884678 | 0.02117941636 | 0 | 0 | 0 | 0 | 49.01 | 0 | 71 | 80.02 | 31.35 | 180.04 | 718.87 | 179.73 | 643.34 | 705.26 | 77.86 | 0.25 | Catalyst_04 | 38.76455 | 48.64307 | 59.15193 | 28.87791 | 34.11733 | 4.327381 | 14.65731 | 18.08564 | 59.36695 | 63.25544 | 0.8402593 | 80.18153
2331.609 | 1770208711.3 | 04/02/2026_13:38:31,303 | 1 | 2 | 2.627258937e-06 | 4.344246918e-06 | 2.045511815e-10 | 6.560764518e-12 | 3.292728069e-12 | 6.813703681e-12 | 3.766535694e-11 | 5.029037256e-11 | 2.289676044e-12 | 7.167193488e-12 | 9.366969873e-12 | 2.73335716e-13 | 2.513031389e-14 | 4.999999912e-15 | 2.781181691e-14 | 4.999999912e-15 | 5.627757635e-11 | 6.96015023e-13 | 1.210025867e-13 | 2.286793293e-14 | 5.503425813e-14 | 9.097839843e-11 | 2.920151967e-11 | 1 | 1 | 1 | 1 | 1 | 1 | 1 | 0 | 0 | 0 | 0 | 0 | 0 | 0 | 0 | 0 | 0 | 1.810507089e-08 | 31.13843456 | 0 | 0.2255451266 | 15.44587846 | 20.69907564 | 12.46806638 | 17.49041582 | 2.612613107 | 0.01826573509 | 0 | 0 | 0 | 0 | 48.99 | 0 | 71 | 80 | 31.35 | 180.07 | 717.62 | 179.73 | 643.51 | 704.25 | 77.86 | 0.25 | Catalyst_04 | 38.86015 | 48.73991 | 59.22122 | 29.02264 | 34.09654 | 4.335227 | 14.68649 | 18.10682 | 59.54594 | 63.11981 | 0.8449854 | 80.07778
2337.345 | 1770208717.0 | 04/02/2026_13:38:37,039 | 1 | 2 | 2.633404847e-06 | 4.381028702e-06 | 2.051312453e-10 | 6.548653547e-12 | 3.297809074e-12 | 6.771491354e-12 | 3.759632189e-11 | 5.033090958e-11 | 2.284836599e-12 | 7.170706737e-12 | 9.355263959e-12 | 2.750965417e-13 | 1.403663783e-14 | 4.999999912e-15 | 2.421158299e-14 | 4.999999912e-15 | 5.642205453e-11 | 6.948169253e-13 | 1.304314865e-13 | 1.484768458e-14 | 5.461611862e-14 | 9.092632203e-11 | 2.921549114e-11 | 1 | 1 | 1 | 1 | 1 | 1 | 1 | 0 | 0 | 0 | 0 | 0 | 0 | 0 | 0 | 0 | 0 | 1.14462698e-08 | 31.09064643 | 0 | 0.2214528018 | 15.42533087 | 20.74087037 | 12.46426205 | 17.52325175 | 2.610919933 | 0.02249616893 | 0 | 0 | 0 | 0 | 49 | 0 | 71.03 | 80.02 | 31.35 | 180.09 | 714.79 | 179.74 | 643.84 | 702.1 | 77.86 | 0.25 | Catalyst_04 | 38.95575 | 48.8081 | 59.23366 | 29.07712 | 34.16539 | 4.332418 | 14.70704 | 18.11062 | 59.57438 | 63.20033 | 0.8448658 | 80.10651
2343.081 | 1770208722.8 | 04/02/2026_13:38:42,775 | 1 | 2 | 2.623762612e-06 | 4.381028702e-06 | 2.053605064e-10 | 6.533989062e-12 | 3.291106537e-12 | 6.774454695e-12 | 3.747854457e-11 | 5.010162424e-11 | 2.283361e-12 | 7.154105867e-12 | 9.345135776e-12 | 2.806802642e-13 | 4.999999912e-15 | 4.999999912e-15 | 1.971541691e-14 | 4.999999912e-15 | 5.660709748e-11 | 6.855475389e-13 | 1.331648957e-13 | 4.999999912e-15 | 5.862236423e-14 | 9.074931084e-11 | 2.901228736e-11 | 1 | 1 | 1 | 1 | 1 | 1 | 1 | 0 | 0 | 0 | 0 | 0 | 0 | 0 | 0 | 0 | 0 | 6.058693945e-09 | 31.06523976 | 0 | 0.2252604321 | 15.3822615 | 20.84583079 | 12.38970504 | 17.56257275 | 2.608204713 | 0.02232315525 | 0 | 0 | 0 | 0 | 49 | 0 | 71.01 | 80.03 | 31.36 | 180.04 | 714.75 | 179.73 | 645.08 | 702.26 | 77.87 | 0.25 | Catalyst_04 | 39.05135 | 48.95104 | 59.47751 | 29.14237 | 34.33829 | 4.327912 | 14.75011 | 18.18518 | 59.53372 | 63.2933 | 0.8424981 | 80.08565
2348.817 | 1770208728.5 | 04/02/2026_13:38:48,511 | 1 | 2 | 2.633230224e-06 | 4.36928849e-06 | 2.062220533e-10 | 6.53672819e-12 | 3.277260841e-12 | 6.712555425e-12 | 3.735000503e-11 | 4.990589886e-11 | 2.28682199e-12 | 7.149777732e-12 | 9.318270981e-12 | 2.79451565e-13 | 4.999999912e-15 | 5.921326119e-15 | 1.140073821e-14 | 4.999999912e-15 | 5.68037839e-11 | 6.845866105e-13 | 1.336863563e-13 | 4.999999912e-15 | 5.856948227e-14 | 9.067616796e-11 | 2.888606195e-11 | 1 | 1 | 1 | 1 | 1 | 1 | 1 | 0 | 0 | 0 | 0 | 0 | 0 | 0 | 0 | 0 | 0 | 6.228626168e-09 | 31.03449816 | 0 | 0.2269664121 | 15.32028383 | 20.93007227 | 12.33344237 | 17.6334395 | 2.606767628 | 0.02157177947 | 0 | 0 | 0 | 0 | 49 | 0 | 70.99 | 80.02 | 31.36 | 180 | 716.44 | 179.72 | 645.68 | 703.73 | 77.86 | 0.25 | Catalyst_04 | 39.14695 | 49.15672 | 59.66153 | 29.25996 | 34.47705 | 4.325527 | 14.81208 | 18.24144 | 59.52383 | 63.32175 | 0.842493 | 80.02964
2354.553 | 1770208734.2 | 04/02/2026_13:38:54,247 | 1 | 2 | 2.631633834e-06 | 4.460674518e-06 | 2.075473543e-10 | 6.532409162e-12 | 3.251856466e-12 | 6.675198588e-12 | 3.705654533e-11 | 4.958554747e-11 | 2.289216126e-12 | 7.125715816e-12 | 9.31091055e-12 | 2.714298513e-13 | 4.999999912e-15 | 1.092099569e-14 | 4.999999912e-15 | 6.175019263e-15 | 5.698969074e-11 | 6.850053294e-13 | 1.29151369e-13 | 4.999999912e-15 | 6.656887498e-14 | 9.027316394e-11 | 2.856779049e-11 | 1 | 1 | 1 | 1 | 1 | 1 | 1 | 0 | 0 | 0 | 0 | 0 | 0 | 0 | 0 | 0 | 0 | 6.039546837e-09 | 30.95052641 | 0 | 0.2134052281 | 15.24033169 | 21.06729465 | 12.22034071 | 17.77702757 | 2.603475514 | 0.02851434873 | 0 | 0 | 0 | 0 | 49 | 0 | 71 | 80.02 | 31.36 | 180 | 721.55 | 179.72 | 647.07 | 708.08 | 77.86 | 0.25 | Catalyst_04 | 39.24255 | 49.42206 | 60.03144 | 29.49823 | 34.70309 | 4.320065 | 14.89204 | 18.35455 | 59.68636 | 63.3668 | 0.8438211 | 79.93768
2360.289 | 1770208740.0 | 04/02/2026_13:38:59,983 | 1 | 2 | 2.63132074e-06 | 4.406292192e-06 | 2.096615659e-10 | 6.531244729e-12 | 3.22450313e-12 | 6.61192932e-12 | 3.675641735e-11 | 4.920860594e-11 | 2.284356515e-12 | 7.119940488e-12 | 9.292126096e-12 | 2.659262242e-13 | 4.999999912e-15 | 1.244510442e-14 | 4.999999912e-15 | 4.999999912e-15 | 5.732890898e-11 | 6.896668566e-13 | 1.263078455e-13 | 4.999999912e-15 | 6.97305847e-14 | 9.033358089e-11 | 2.825907217e-11 | 1 | 1 | 1 | 1 | 1 | 1 | 1 | 0 | 0 | 0 | 0 | 0 | 0 | 0 | 0 | 0 | 0 | 5.977966749e-09 | 30.93872304 | 0 | 0.2075365365 | 15.10475995 | 21.20163484 | 12.07664464 | 17.93968099 | 2.598763845 | 0.03101630092 | 0 | 0 | 0 | 0 | 49.01 | 0 | 71.01 | 79.98 | 31.37 | 180.03 | 724.22 | 179.71 | 647.63 | 710.32 | 77.86 | 0.25 | Catalyst_04 | 39.33815 | 49.87198 | 60.50142 | 29.76812 | 34.92438 | 4.312246 | 15.02761 | 18.49824 | 59.68908 | 63.23967 | 0.8461461 | 79.69894
2366.025 | 1770208745.7 | 04/02/2026_13:39:05,719 | 1 | 2 | 2.621060275e-06 | 4.450420874e-06 | 2.111635866e-10 | 6.536525661e-12 | 3.200419747e-12 | 6.577756135e-12 | 3.650946559e-11 | 4.890938349e-11 | 2.281316846e-12 | 7.098966814e-12 | 9.2917141e-12 | 2.578341728e-13 | 4.999999912e-15 | 1.148756925e-14 | 4.999999912e-15 | 8.623683094e-15 | 5.761278607e-11 | 6.972855453e-13 | 1.192189658e-13 | 4.999999912e-15 | 6.477603827e-14 | 9.016501434e-11 | 2.812131084e-11 | 1 | 1 | 1 | 1 | 1 | 1 | 1 | 0 | 0 | 0 | 0 | 0 | 0 | 0 | 0 | 0 | 0 | 5.858982067e-09 | 30.87360118 | 0 | 0.2031304994 | 15.00197247 | 21.3180106 | 12.01505956 | 18.06349357 | 2.590924335 | 0.02857749198 | 0 | 0 | 0 | 0 | 49 | 0 | 71 | 80 | 31.36 | 180.05 | 728.03 | 179.71 | 648.59 | 713.64 | 77.86 | 0.25 | Catalyst_04 | 39.43375 | 50.2131 | 60.70285 | 29.97357 | 35.11608 | 4.299238 | 15.13039 | 18.55983 | 59.69274 | 63.27655 | 0.8473349 | 79.61988
2371.761 | 1770208751.5 | 04/02/2026_13:39:11,455 | 1 | 2 | 2.619291308e-06 | 4.431696652e-06 | 2.127310689e-10 | 6.529737688e-12 | 3.174978726e-12 | 6.555794102e-12 | 3.639824206e-11 | 4.87104003e-11 | 2.280035535e-12 | 7.100943531e-12 | 9.286364212e-12 | 2.550682376e-13 | 4.999999912e-15 | 9.006890963e-15 | 4.999999912e-15 | 8.599430846e-15 | 5.781466972e-11 | 7.088797323e-13 | 1.159427914e-13 | 4.999999912e-15 | 6.221385169e-14 | 9.015952568e-11 | 2.788702949e-11 | 1 | 1 | 1 | 1 | 1 | 1 | 1 | 0 | 0 | 0 | 0 | 0 | 0 | 0 | 0 | 0 | 0 | 6.011722276e-09 | 30.85098959 | 0 | 0.2105683424 | 14.93854814 | 21.39201696 | 11.90632879 | 18.18551303 | 2.589925069 | 0.02590316166 | 0 | 0 | 0 | 0 | 48.99 | 0 | 71.02 | 80.02 | 31.36 | 180.08 | 728.77 | 179.71 | 649.06 | 714.43 | 77.86 | 0.25 | Catalyst_04 | 39.52935 | 50.42358 | 61.05847 | 30.17604 | 35.23799 | 4.29758 | 15.19382 | 18.66856 | 59.8451 | 63.17341 | 0.8501075 | 79.4582
2377.497 | 1770208757.2 | 04/02/2026_13:39:17,191 | 1 | 2 | 2.632226824e-06 | 4.445302693e-06 | 2.140044669e-10 | 6.535511281e-12 | 3.151319266e-12 | 6.529162627e-12 | 3.614325159e-11 | 4.85471767e-11 | 2.276241478e-12 | 7.081031508e-12 | 9.28001339e-12 | 2.438639839e-13 | 4.999999912e-15 | 6.444717942e-15 | 4.999999912e-15 | 1.782265741e-14 | 5.807733461e-11 | 7.200160607e-13 | 1.076780267e-13 | 4.999999912e-15 | 6.200334029e-14 | 9.004352819e-11 | 2.780682802e-11 | 1 | 1 | 1 | 1 | 1 | 1 | 1 | 0 | 0 | 0 | 0 | 0 | 0 | 0 | 0 | 0 | 0 | 5.641496852e-09 | 30.78854593 | 0 | 0.1940134028 | 14.85277015 | 21.49292245 | 11.86654403 | 18.2805688 | 2.581062691 | 0.03097129923 | 0 | 0 | 0 | 0 | 49 | 0 | 71.02 | 80 | 31.36 | 180.09 | 728.43 | 179.71 | 649.83 | 714.42 | 77.86 | 0.26 | Catalyst_04 | 39.62495 | 50.70825 | 61.18859 | 30.33377 | 35.40421 | 4.282874 | 15.2796 | 18.70834 | 59.82019 | 63.23691 | 0.850539 | 79.41759
2383.233 | 1770208762.9 | 04/02/2026_13:39:22,927 | 1 | 2 | 2.629313258e-06 | 4.49154777e-06 | 2.150970652e-10 | 6.522760197e-12 | 3.135442643e-12 | 6.525479376e-12 | 3.606307614e-11 | 4.82198205e-11 | 2.278630193e-12 | 7.081641263e-12 | 9.28396162e-12 | 2.387323737e-13 | 4.999999912e-15 | 5.5002779e-15 | 4.999999912e-15 | 1.494178824e-14 | 5.813237391e-11 | 7.252164906e-13 | 1.036097139e-13 | 4.999999912e-15 | 5.63323124e-14 | 9.013107621e-11 | 2.770446546e-11 | 1 | 1 | 1 | 1 | 1 | 1 | 1 | 0 | 0 | 0 | 0 | 0 | 0 | 0 | 0 | 0 | 0 | 6.029537379e-09 | 30.81506839 | 0 | 0.2175682684 | 14.77551346 | 21.50188239 | 11.81663136 | 18.37214244 | 2.581431855 | 0.02006290828 | 0 | 0 | 0 | 0 | 49 | 0 | 70.98 | 80 | 31.37 | 180.04 | 724.88 | 179.71 | 650.41 | 711.71 | 77.86 | 0.26 | Catalyst_04 | 39.72055 | 50.96464 | 61.35184 | 30.48573 | 35.41897 | 4.283487 | 15.35685 | 18.75825 | 59.8174 | 63.02745 | 0.8544434 | 79.22287
2388.969 | 1770208768.7 | 04/02/2026_13:39:28,663 | 1 | 2 | 2.623275122e-06 | 4.49154777e-06 | 2.157616447e-10 | 6.547756261e-12 | 3.130882055e-12 | 6.518011825e-12 | 3.598239762e-11 | 4.812194046e-11 | 2.280221584e-12 | 7.077875178e-12 | 9.303494607e-12 | 2.363069863e-13 | 1.105924163e-14 | 4.999999912e-15 | 4.999999912e-15 | 1.972463263e-14 | 5.799311725e-11 | 7.278884526e-13 | 1.047059846e-13 | 9.068493975e-15 | 5.221305904e-14 | 8.992179223e-11 | 2.774165793e-11 | 1 | 1 | 1 | 1 | 1 | 1 | 1 | 0 | 0 | 0 | 0 | 0 | 0 | 0 | 0 | 0 | 0 | 9.654645433e-09 | 30.77252771 | 0 | 0.218347306 | 14.75553726 | 21.4631098 | 11.84412916 | 18.44549093 | 2.582701323 | 0.01759039362 | 0 | 0 | 0 | 0 | 49.01 | 0 | 71.01 | 80 | 31.37 | 180.03 | 723.51 | 179.73 | 650.58 | 710.65 | 77.87 | 0.26 | Catalyst_04 | 39.81615 | 51.03094 | 61.2619 | 30.60744 | 35.3551 | 4.285593 | 15.37683 | 18.73076 | 59.9782 | 62.92767 | 0.8594044 | 79.17139
2394.705 | 1770208774.4 | 04/02/2026_13:39:34,399 | 1 | 2 | 2.629916935e-06 | 4.484668352e-06 | 2.161498758e-10 | 6.53786747e-12 | 3.128123411e-12 | 6.526949554e-12 | 3.595772638e-11 | 4.818092453e-11 | 2.272408607e-12 | 7.074414839e-12 | 9.290733113e-12 | 2.354018402e-13 | 1.930650328e-14 | 4.999999912e-15 | 7.443493453e-15 | 1.685007724e-14 | 5.817110682e-11 | 7.431809074e-13 | 1.046371377e-13 | 2.086650758e-14 | 4.765820375e-14 | 8.996120515e-11 | 2.752539516e-11 | 1 | 1 | 1 | 1 | 1 | 1 | 1 | 0 | 0 | 0 | 0 | 0 | 0 | 0 | 0 | 0 | 0 | 1.457255921e-08 | 30.76967076 | 0 | 0.2139238933 | 14.76071478 | 21.53738587 | 11.74815315 | 18.46916424 | 2.579475972 | 0.01905102132 | 0 | 0 | 0 | 0 | 49 | 0 | 71.01 | 80.02 | 31.37 | 180.03 | 722.19 | 179.75 | 651.27 | 709.75 | 77.86 | 0.26 | Catalyst_04 | 39.91175 | 51.01376 | 61.57581 | 30.64672 | 35.47745 | 4.280241 | 15.37165 | 18.82673 | 60.0754 | 62.97779 | 0.8575397 | 79.14417
2400.441 | 1770208780.1 | 04/02/2026_13:39:40,135 | 1 | 2 | 2.622788315e-06 | 4.424904546e-06 | 2.170331415e-10 | 6.526338931e-12 | 3.12043837e-12 | 6.504633637e-12 | 3.581127755e-11 | 4.796558289e-11 | 2.262876735e-12 | 7.071290602e-12 | 9.272903626e-12 | 2.344710255e-13 | 2.291594784e-14 | 4.999999912e-15 | 2.018400231e-14 | 1.201532838e-14 | 5.850721296e-11 | 7.359693367e-13 | 1.070377578e-13 | 2.851565555e-14 | 4.989778935e-14 | 8.980927113e-11 | 2.731554219e-11 | 1 | 1 | 1 | 1 | 1 | 1 | 1 | 0 | 0 | 0 | 0 | 0 | 0 | 0 | 0 | 0 | 0 | 1.654596282e-08 | 30.71323497 | 0 | 0.2088208149 | 14.69516644 | 21.67851294 | 11.65610837 | 18.5418753 | 2.577402266 | 0.01964263564 | 0 | 0 | 0 | 0 | 49 | 0 | 71.01 | 80.02 | 31.37 | 180.06 | 724.31 | 179.76 | 651.76 | 710.32 | 77.86 | 0.26 | Catalyst_04 | 40.00735 | 51.23129 | 61.87685 | 30.76737 | 35.70992 | 4.2768 | 15.4372 | 18.91878 | 60.05582 | 63.09968 | 0.8553112 | 79.11705
2406.177 | 1770208785.9 | 04/02/2026_13:39:45,871 | 1 | 2 | 2.623406999e-06 | 4.510524832e-06 | 2.182895392e-10 | 6.522792723e-12 | 3.100619371e-12 | 6.472964525e-12 | 3.565098564e-11 | 4.776239126e-11 | 2.257506465e-12 | 7.082545921e-12 | 9.270015311e-12 | 2.42925363e-13 | 2.140687055e-14 | 4.999999912e-15 | 2.442986677e-14 | 1.137163416e-14 | 5.861783975e-11 | 7.446855632e-13 | 1.104492813e-13 | 3.200092508e-14 | 4.997588579e-14 | 8.952683733e-11 | 2.708643206e-11 | 1 | 1 | 1 | 1 | 1 | 1 | 1 | 0 | 0 | 0 | 0 | 0 | 0 | 0 | 0 | 0 | 0 | 1.569462637e-08 | 30.64447283 | 0 | 0.212693172 | 14.64559368 | 21.75122868 | 11.56941594 | 18.66567123 | 2.583262667 | 0.02045993739 | 0 | 0 | 0 | 0 | 49 | 0 | 71 | 79.98 | 31.38 | 180.08 | 726.52 | 179.77 | 653.06 | 713.55 | 77.86 | 0.26 | Catalyst_04 | 40.10295 | 51.39581 | 62.1604 | 30.97279 | 35.8297 | 4.286525 | 15.48677 | 19.00547 | 60.26327 | 63.06122 | 0.8581433 | 79.01237
2411.913 | 1770208791.6 | 04/02/2026_13:39:51,607 | 1 | 2 | 2.618569852e-06 | 4.519180038e-06 | 2.201277632e-10 | 6.509667805e-12 | 3.090519594e-12 | 6.424573547e-12 | 3.531010553e-11 | 4.735517534e-11 | 2.240500971e-12 | 7.0977434e-12 | 9.250291505e-12 | 2.476107156e-13 | 2.030623594e-14 | 4.999999912e-15 | 3.271641381e-14 | 4.999999912e-15 | 5.895630512e-11 | 7.412895167e-13 | 1.246459939e-13 | 2.486206702e-14 | 4.821166185e-14 | 8.947981939e-11 | 2.684152033e-11 | 1 | 1 | 1 | 1 | 1 | 1 | 1 | 0 | 0 | 0 | 0 | 0 | 0 | 0 | 0 | 0 | 0 | 1.503371254e-08 | 30.61143647 | 0 | 0.2144980539 | 14.50399176 | 21.88455838 | 11.45913388 | 18.81272545 | 2.586023103 | 0.02047417262 | 0 | 0 | 0 | 0 | 49 | 0 | 71 | 80 | 31.39 | 180.09 | 729.42 | 179.79 | 653.83 | 716.03 | 77.86 | 0.26 | Catalyst_04 | 40.19855 | 51.86574 | 62.52109 | 31.21681 | 36.04933 | 4.291105 | 15.62838 | 19.11575 | 60.18772 | 62.98779 | 0.8596347 | 78.81708
2417.649 | 1770208797.3 | 04/02/2026_13:39:57,343 | 1 | 2 | 2.624925173e-06 | 4.548714514e-06 | 2.221233891e-10 | 6.499129793e-12 | 3.075806537e-12 | 6.360248266e-12 | 3.50863609e-11 | 4.699330508e-11 | 2.237232751e-12 | 7.090193883e-12 | 9.22965003e-12 | 2.509024076e-13 | 1.813989327e-14 | 4.999999912e-15 | 2.987096247e-14 | 4.999999912e-15 | 5.924109814e-11 | 7.377145769e-13 | 1.317349143e-13 | 2.067392447e-14 | 4.944472159e-14 | 8.925204326e-11 | 2.667105946e-11 | 1 | 1 | 1 | 1 | 1 | 1 | 1 | 0 | 0 | 0 | 0 | 0 | 0 | 0 | 0 | 0 | 0 | 1.395788127e-08 | 30.52576699 | 0 | 0.2250784079 | 14.39274595 | 21.99519577 | 11.38167174 | 18.97850221 | 2.582808326 | 0.01872091384 | 0 | 0 | 0 | 0 | 49 | 0 | 71 | 80.02 | 31.39 | 180.04 | 736.18 | 179.79 | 655.4 | 721.75 | 77.86 | 0.26 | Catalyst_04 | 40.29415 | 52.23493 | 62.77444 | 31.49189 | 36.23158 | 4.285771 | 15.73962 | 19.19321 | 60.28894 | 62.96424 | 0.8628476 | 78.68848
2423.385 | 1770208803.1 | 04/02/2026_13:40:03,079 | 1 | 2 | 2.621962494e-06 | 4.615454145e-06 | 2.234769175e-10 | 6.494273869e-12 | 3.067457746e-12 | 6.321004484e-12 | 3.485839742e-11 | 4.676698612e-11 | 2.235021196e-12 | 7.077126211e-12 | 9.17425684e-12 | 2.49278869e-13 | 7.486178832e-15 | 4.999999912e-15 | 2.326471874e-14 | 4.999999912e-15 | 5.944418568e-11 | 7.320630105e-13 | 1.355849433e-13 | 8.766779146e-15 | 5.235373428e-14 | 8.914467775e-11 | 2.64809754e-11 | 1 | 1 | 1 | 1 | 1 | 1 | 1 | 0 | 0 | 0 | 0 | 0 | 0 | 0 | 0 | 0 | 0 | 7.468091593e-09 | 30.48458358 | 0 | 0.2161920605 | 14.31160992 | 22.09181501 | 11.30101421 | 19.09220102 | 2.578114271 | 0.02277497421 | 0 | 0 | 0 | 0 | 49 | 0 | 71 | 80 | 31.4 | 180.03 | 737.19 | 179.78 | 656.3 | 722.91 | 77.87 | 0.26 | Catalyst_04 | 40.38975 | 52.5042 | 63.03825 | 31.68055 | 36.39073 | 4.277982 | 15.82076 | 19.27387 | 60.33909 | 62.94928 | 0.8642206 | 78.58112
2429.121 | 1770208808.8 | 04/02/2026_13:40:08,815 | 1 | 2 | 2.634421207e-06 | 4.583724149e-06 | 2.24896074e-10 | 6.474549195e-12 | 3.047711389e-12 | 6.285791766e-12 | 3.470129392e-11 | 4.655283103e-11 | 2.226406776e-12 | 7.068895382e-12 | 9.158087483e-12 | 2.498032705e-13 | 4.999999912e-15 | 5.261135088e-15 | 1.218801468e-14 | 4.999999912e-15 | 5.952544707e-11 | 7.274610059e-13 | 1.337964705e-13 | 4.999999912e-15 | 5.88794489e-14 | 8.896561265e-11 | 2.62940815e-11 | 1 | 1 | 1 | 1 | 1 | 1 | 1 | 0 | 0 | 0 | 0 | 0 | 0 | 0 | 0 | 0 | 0 | 6.057213906e-09 | 30.43654616 | 0 | 0.2138448361 | 14.25249466 | 22.14845604 | 11.22586741 | 19.22176546 | 2.575853385 | 0.02646100857 | 0 | 0 | 0 | 0 | 49 | 0 | 71.01 | 80 | 31.4 | 180.04 | 736.77 | 179.77 | 656.65 | 722.69 | 77.86 | 0.26 | Catalyst_04 | 40.48535 | 52.70038 | 63.28403 | 31.89554 | 36.48404 | 4.27423 | 15.87987 | 19.34902 | 60.52242 | 62.87015 | 0.8678603 | 78.45326
2434.857 | 1770208814.6 | 04/02/2026_13:40:14,551 | 1 | 2 | 2.62230833e-06 | 4.564439223e-06 | 2.26008573e-10 | 6.477271844e-12 | 3.036912085e-12 | 6.254436639e-12 | 3.454941194e-11 | 4.63480955e-11 | 2.225490625e-12 | 7.045754171e-12 | 9.150524956e-12 | 2.513297459e-13 | 4.999999912e-15 | 1.231558631e-14 | 4.999999912e-15 | 4.999999912e-15 | 5.971659278e-11 | 7.262206786e-13 | 1.423274882e-13 | 4.999999912e-15 | 6.374523305e-14 | 8.906527599e-11 | 2.627269062e-11 | 1 | 1 | 1 | 1 | 1 | 1 | 1 | 0 | 0 | 0 | 0 | 0 | 0 | 0 | 0 | 0 | 0 | 6.27457149e-09 | 30.43332402 | 0 | 0.2219450551 | 14.16811658 | 22.19532129 | 11.20267271 | 19.29365039 | 2.564935014 | 0.02843008707 | 0 | 0 | 0 | 0 | 49 | 0 | 71 | 80 | 31.4 | 180.05 | 734.71 | 179.74 | 657.1 | 721.08 | 77.87 | 0.26 | Catalyst_04 | 40.58095 | 52.98041 | 63.35989 | 32.01483 | 36.56123 | 4.256113 | 15.96425 | 19.37221 | 60.42767 | 62.81138 | 0.8692666 | 78.35326
2440.593 | 1770208820.3 | 04/02/2026_13:40:20,287 | 1 | 2 | 2.619474571e-06 | 4.674202955e-06 | 2.266135196e-10 | 6.473943343e-12 | 3.022233288e-12 | 6.234530687e-12 | 3.443619001e-11 | 4.612516272e-11 | 2.232289223e-12 | 7.017475576e-12 | 9.1607711e-12 | 2.472279651e-13 | 4.999999912e-15 | 9.742754224e-15 | 4.999999912e-15 | 4.999999912e-15 | 5.991002833e-11 | 7.255899982e-13 | 1.313880374e-13 | 4.999999912e-15 | 6.294583724e-14 | 8.880830099e-11 | 2.62054909e-11 | 1 | 1 | 1 | 1 | 1 | 1 | 1 | 0 | 0 | 0 | 0 | 0 | 0 | 0 | 0 | 0 | 0 | 6.224979559e-09 | 30.3648554 | 0 | 0.2207807838 | 14.11418935 | 22.28887654 | 11.17863885 | 19.35684661 | 2.557542485 | 0.02507982769 | 0 | 0 | 0 | 0 | 49 | 0 | 71 | 80 | 31.4 | 180.07 | 733.18 | 179.72 | 657.23 | 719.96 | 77.87 | 0.26 | Catalyst_04 | 40.67655 | 53.15937 | 63.43849 | 32.11969 | 36.71534 | 4.243846 | 16.01818 | 19.39625 | 60.4215 | 62.93728 | 0.8684532 | 78.37894
2446.329 | 1770208826.0 | 04/02/2026_13:40:26,023 | 1 | 2 | 2.615331368e-06 | 4.620767868e-06 | 2.268746302e-10 | 6.486354856e-12 | 3.009040499e-12 | 6.226350165e-12 | 3.439572238e-11 | 4.604734302e-11 | 2.237255303e-12 | 7.020073325e-12 | 9.150544905e-12 | 2.398694036e-13 | 4.999999912e-15 | 7.547293953e-15 | 4.999999912e-15 | 1.119506167e-14 | 5.980006074e-11 | 7.310297116e-13 | 1.242409496e-13 | 4.999999912e-15 | 6.437486991e-14 | 8.886728853e-11 | 2.614423782e-11 | 1 | 1 | 1 | 1 | 1 | 1 | 1 | 0 | 0 | 0 | 0 | 0 | 0 | 0 | 0 | 0 | 0 | 6.155054382e-09 | 30.39732891 | 0 | 0.2195177194 | 14.09977941 | 22.25781004 | 11.15757246 | 19.38729513 | 2.560002806 | 0.02522068755 | 0 | 0 | 0 | 0 | 49 | 0 | 71.02 | 80 | 31.41 | 180.07 | 730.8 | 179.7 | 657.7 | 718.17 | 77.86 | 0.26 | Catalyst_04 | 40.77215 | 53.2072 | 63.50739 | 32.17022 | 36.66417 | 4.247928 | 16.03259 | 19.41731 | 60.46215 | 62.78666 | 0.8710334 | 78.26933
2452.065 | 1770208831.8 | 04/02/2026_13:40:31,759 | 1 | 2 | 2.616366828e-06 | 4.620767868e-06 | 2.275315769e-10 | 6.493743911e-12 | 2.991218384e-12 | 6.213281625e-12 | 3.430781353e-11 | 4.594797112e-11 | 2.236707564e-12 | 7.014623257e-12 | 9.167801934e-12 | 2.291196204e-13 | 4.999999912e-15 | 8.388905889e-15 | 4.999999912e-15 | 1.709310455e-14 | 6.003408187e-11 | 7.438119673e-13 | 1.177908953e-13 | 4.999999912e-15 | 6.090124878e-14 | 8.896859638e-11 | 2.596164082e-11 | 1 | 1 | 1 | 1 | 1 | 1 | 1 | 0 | 0 | 0 | 0 | 0 | 0 | 0 | 0 | 0 | 0 | 6.073527339e-09 | 30.40676839 | 0 | 0.2174708635 | 14.05714436 | 22.34167115 | 11.07127461 | 19.42714171 | 2.556039688 | 0.02421731132 | 0 | 0 | 0 | 0 | 49.01 | 0 | 71.02 | 80 | 31.41 | 180.07 | 731.11 | 179.69 | 658.1 | 718.01 | 77.86 | 0.26 | Catalyst_04 | 40.86775 | 53.34869 | 63.78965 | 32.23633 | 36.80231 | 4.241352 | 16.07522 | 19.50361 | 60.42573 | 62.79484 | 0.8695474 | 78.19509
2457.801 | 1770208837.5 | 04/02/2026_13:40:37,495 | 1 | 2 | 2.613169272e-06 | 4.661682397e-06 | 2.28703001e-10 | 6.492808027e-12 | 2.975978405e-12 | 6.172325238e-12 | 3.412648983e-11 | 4.571857129e-11 | 2.235495643e-12 | 6.983488007e-12 | 9.152983926e-12 | 2.215223718e-13 | 4.999999912e-15 | 8.114352018e-15 | 4.999999912e-15 | 1.13895777e-14 | 6.040857398e-11 | 7.569429025e-13 | 1.11555757e-13 | 4.999999912e-15 | 5.654041485e-14 | 8.855037537e-11 | 2.573939499e-11 | 1 | 1 | 1 | 1 | 1 | 1 | 1 | 0 | 0 | 0 | 0 | 0 | 0 | 0 | 0 | 0 | 0 | 6.129407371e-09 | 30.28327001 | 0 | 0.2161862393 | 13.99341384 | 22.51890021 | 10.98344093 | 19.53913778 | 2.547033853 | 0.02226731904 | 0 | 0 | 0 | 0 | 48.99 | 0 | 71 | 79.98 | 31.41 | 180.03 | 737.61 | 179.68 | 659.91 | 721.78 | 77.86 | 0.26 | Catalyst_04 | 40.96335 | 53.56019 | 64.07692 | 32.42217 | 37.09425 | 4.226408 | 16.13895 | 19.59145 | 60.53409 | 63.02449 | 0.8676773 | 78.23736
2463.537 | 1770208843.2 | 04/02/2026_13:40:43,231 | 1 | 2 | 2.621248086e-06 | 4.663464097e-06 | 2.303312818e-10 | 6.498825349e-12 | 2.951612479e-12 | 6.150533208e-12 | 3.382470692e-11 | 4.534040157e-11 | 2.230216879e-12 | 7.002898695e-12 | 9.149278557e-12 | 2.174754111e-13 | 4.999999912e-15 | 4.999999912e-15 | 4.999999912e-15 | 1.845469985e-14 | 6.061103008e-11 | 7.705274678e-13 | 1.056421931e-13 | 4.999999912e-15 | 5.186282109e-14 | 8.830739612e-11 | 2.549255251e-11 | 1 | 1 | 1 | 1 | 1 | 1 | 1 | 0 | 0 | 0 | 0 | 0 | 0 | 0 | 0 | 0 | 0 | 6.033786246e-09 | 30.22180647 | 0 | 0.2159526217 | 13.88301284 | 22.62602104 | 10.88654184 | 19.69184194 | 2.555368927 | 0.01999171675 | 0 | 0 | 0 | 0 | 49 | 0 | 71.02 | 80 | 31.41 | 180.03 | 740.34 | 179.7 | 661.24 | 726.32 | 77.86 | 0.26 | Catalyst_04 | 41.05895 | 53.92658 | 64.39384 | 32.67556 | 37.2707 | 4.240239 | 16.24935 | 19.68834 | 60.59269 | 62.95901 | 0.8703184 | 78.07234
2469.273 | 1770208849.0 | 04/02/2026_13:40:48,967 | 1 | 2 | 2.620410442e-06 | 4.726450243e-06 | 2.323647108e-10 | 6.495302126e-12 | 2.921403137e-12 | 6.10582895e-12 | 3.360310294e-11 | 4.508582396e-11 | 2.21937334e-12 | 6.971853216e-12 | 9.149785964e-12 | 2.10663938e-13 | 1.079147757e-14 | 4.999999912e-15 | 4.999999912e-15 | 1.496312839e-14 | 6.070922237e-11 | 7.78279947e-13 | 1.107888331e-13 | 1.035297201e-14 | 5.118081048e-14 | 8.805029622e-11 | 2.528582899e-11 | 1 | 1 | 1 | 1 | 1 | 1 | 1 | 0 | 0 | 0 | 0 | 0 | 0 | 0 | 0 | 0 | 0 | 9.655600077e-09 | 30.14834304 | 0 | 0.2185958563 | 13.80535184 | 22.68709967 | 10.80447801 | 19.8747394 | 2.545177655 | 0.02110983161 | 0 | 0 | 0 | 0 | 49 | 0 | 70.98 | 80 | 31.42 | 180.05 | 744.45 | 179.71 | 661.76 | 728.33 | 77.87 | 0.26 | Catalyst_04 | 41.15455 | 54.18431 | 64.66225 | 32.97905 | 37.37132 | 4.223328 | 16.32702 | 19.77041 | 60.86458 | 62.84964 | 0.876037 | 77.90985
2475.009 | 1770208854.7 | 04/02/2026_13:40:54,703 | 1 | 2 | 2.611631999e-06 | 4.699356396e-06 | 2.340219407e-10 | 6.497606706e-12 | 2.906417294e-12 | 6.113777019e-12 | 3.341041679e-11 | 4.473141302e-11 | 2.210904203e-12 | 6.972296004e-12 | 9.129513985e-12 | 2.118087335e-13 | 2.451911863e-14 | 4.999999912e-15 | 7.525950417e-15 | 1.714208846e-14 | 6.119785928e-11 | 7.83474197e-13 | 1.066773419e-13 | 2.648658643e-14 | 4.979350265e-14 | 8.81616169e-11 | 2.506119444e-11 | 1 | 1 | 1 | 1 | 1 | 1 | 1 | 0 | 0 | 0 | 0 | 0 | 0 | 0 | 0 | 0 | 0 | 1.79210336e-08 | 30.13052522 | 0 | 0.2255740253 | 13.68227401 | 22.84269887 | 10.6864802 | 19.98005454 | 2.540262351 | 0.0164146847 | 0 | 0 | 0 | 0 | 49.01 | 0 | 71.02 | 80 | 31.42 | 180.06 | 745.31 | 179.74 | 662.71 | 730.8 | 77.87 | 0.26 | Catalyst_04 | 41.25015 | 54.59277 | 65.04818 | 33.15381 | 37.62763 | 4.215172 | 16.45009 | 19.88841 | 60.7293 | 62.86088 | 0.8746801 | 77.76905
2480.745 | 1770208860.4 | 04/02/2026_13:41:00,439 | 1 | 2 | 2.615148333e-06 | 4.73370028e-06 | 2.354452189e-10 | 6.479194351e-12 | 2.891845834e-12 | 6.058595899e-12 | 3.315244954e-11 | 4.456555611e-11 | 2.204542538e-12 | 6.99100066e-12 | 9.118177567e-12 | 2.113997996e-13 | 2.465736626e-14 | 4.999999912e-15 | 1.890630732e-14 | 8.987487133e-15 | 6.114246609e-11 | 7.808300447e-13 | 1.12419175e-13 | 2.689647075e-14 | 4.674188689e-14 | 8.804124096e-11 | 2.502081528e-11 | 1 | 1 | 1 | 1 | 1 | 1 | 1 | 0 | 0 | 0 | 0 | 0 | 0 | 0 | 0 | 0 | 0 | 1.774244538e-08 | 30.09438624 | 0 | 0.2100672887 | 13.60845986 | 22.83672914 | 10.67424358 | 20.10475134 | 2.546775309 | 0.02017439502 | 0 | 0 | 0 | 0 | 49 | 0 | 71.01 | 79.98 | 31.42 | 180.06 | 745.09 | 179.75 | 663.14 | 731.11 | 77.86 | 0.26 | Catalyst_04 | 41.34575 | 54.83773 | 65.0882 | 33.36072 | 37.61779 | 4.225979 | 16.52391 | 19.90064 | 60.83534 | 62.69598 | 0.8803691 | 77.61747
2486.481 | 1770208866.2 | 04/02/2026_13:41:06,175 | 1 | 2 | 2.615123776e-06 | 4.715590876e-06 | 2.366772334e-10 | 6.473924261e-12 | 2.882366438e-12 | 6.048377944e-12 | 3.300036286e-11 | 4.443340834e-11 | 2.194227655e-12 | 6.976843582e-12 | 9.095494323e-12 | 2.232123855e-13 | 1.953108052e-14 | 4.999999912e-15 | 3.022214911e-14 | 1.100151972e-14 | 6.134681652e-11 | 7.769512572e-13 | 1.230501026e-13 | 2.473885253e-14 | 4.465412008e-14 | 8.78036116e-11 | 2.488808985e-11 | 1 | 1 | 1 | 1 | 1 | 1 | 1 | 0 | 0 | 0 | 0 | 0 | 0 | 0 | 0 | 0 | 0 | 1.444762043e-08 | 30.01189405 | 0 | 0.2069042333 | 13.55869739 | 22.92152922 | 10.61851817 | 20.20895477 | 2.541066035 | 0.02124795213 | 0 | 0 | 0 | 0 | 49 | 0 | 71 | 79.98 | 31.43 | 180.06 | 744.24 | 179.78 | 663.77 | 730.3 | 77.87 | 0.26 | Catalyst_04 | 41.44135 | 55.00288 | 65.27046 | 33.53363 | 37.75748 | 4.216506 | 16.57367 | 19.95637 | 60.96705 | 62.74707 | 0.8816582 | 77.58339
2492.217 | 1770208871.9 | 04/02/2026_13:41:11,911 | 1 | 2 | 2.61195828e-06 | 4.777445156e-06 | 2.373242158e-10 | 6.466930724e-12 | 2.895839384e-12 | 6.007914652e-12 | 3.288307474e-11 | 4.42297067e-11 | 2.187089268e-12 | 6.991560976e-12 | 9.083843053e-12 | 2.282455366e-13 | 1.959123849e-14 | 4.999999912e-15 | 2.815961033e-14 | 4.999999912e-15 | 6.137586966e-11 | 7.72025022e-13 | 1.297325013e-13 | 2.331661475e-14 | 4.814859516e-14 | 8.798681922e-11 | 2.4786612e-11 | 1 | 1 | 1 | 1 | 1 | 1 | 1 | 0 | 0 | 0 | 0 | 0 | 0 | 0 | 0 | 0 | 0 | 1.467969681e-08 | 30.06320614 | 0 | 0.2127200653 | 13.49579798 | 22.92928416 | 10.57063586 | 20.25732757 | 2.544797539 | 0.02152278489 | 0 | 0 | 0 | 0 | 49 | 0 | 71 | 80 | 31.43 | 180.05 | 741.6 | 179.8 | 663.94 | 729.34 | 77.86 | 0.26 | Catalyst_04 | 41.53695 | 55.21162 | 65.42706 | 33.6139 | 37.77025 | 4.222698 | 16.63657 | 20.00425 | 60.88193 | 62.57852 | 0.8834697 | 77.41368
2497.953 | 1770208877.6 | 04/02/2026_13:41:17,647 | 1 | 2 | 2.622769671e-06 | 4.750058906e-06 | 2.376603914e-10 | 6.467214785e-12 | 2.894341017e-12 | 6.007806232e-12 | 3.293163658e-11 | 4.430326939e-11 | 2.185663109e-12 | 7.015953356e-12 | 9.06784977e-12 | 2.345281901e-13 | 1.48510761e-14 | 4.999999912e-15 | 2.842155358e-14 | 4.999999912e-15 | 6.139468794e-11 | 7.677660049e-13 | 1.376819123e-13 | 1.61355609e-14 | 5.48407111e-14 | 8.789387967e-11 | 2.477745092e-11 | 1 | 1 | 1 | 1 | 1 | 1 | 1 | 0 | 0 | 0 | 0 | 0 | 0 | 0 | 0 | 0 | 0 | 1.188851368e-08 | 30.02059791 | 0 | 0.2151860765 | 13.51343295 | 22.92806249 | 10.56336527 | 20.27885996 | 2.552064228 | 0.02592459007 | 0 | 0 | 0 | 0 | 49 | 0 | 71.02 | 80 | 31.43 | 180.03 | 738.78 | 179.81 | 664.52 | 726.39 | 77.86 | 0.26 | Catalyst_04 | 41.63255 | 55.1531 | 65.45084 | 33.64963 | 37.76824 | 4.234756 | 16.61893 | 20.01152 | 61.01131 | 62.5929 | 0.8844559 | 77.42874
2503.689 | 1770208883.4 | 04/02/2026_13:41:23,383 | 1 | 2 | 2.611226591e-06 | 4.721020105e-06 | 2.38038339e-10 | 6.449609076e-12 | 2.887461754e-12 | 5.975800584e-12 | 3.281343947e-11 | 4.405992585e-11 | 2.17958789e-12 | 6.989076852e-12 | 9.059412942e-12 | 2.406498666e-13 | 4.999999912e-15 | 6.996734396e-15 | 1.681466279e-14 | 4.999999912e-15 | 6.170042255e-11 | 7.607751235e-13 | 1.422028185e-13 | 4.999999912e-15 | 6.233802672e-14 | 8.769216603e-11 | 2.467808596e-11 | 1 | 1 | 1 | 1 | 1 | 1 | 1 | 0 | 0 | 0 | 0 | 0 | 0 | 0 | 0 | 0 | 0 | 6.25953586e-09 | 29.9624713 | 0 | 0.2271688768 | 13.45048908 | 23.05726729 | 10.52185208 | 20.31829196 | 2.543413729 | 0.02692907559 | 0 | 0 | 0 | 0 | 49 | 0 | 71.02 | 80.03 | 31.43 | 180.03 | 739.37 | 179.81 | 665.43 | 726.75 | 77.86 | 0.27 | Catalyst_04 | 41.72815 | 55.36199 | 65.58662 | 33.71506 | 37.98107 | 4.220401 | 16.68188 | 20.05303 | 60.89929 | 62.76663 | 0.8812099 | 77.4695
2509.425 | 1770208889.1 | 04/02/2026_13:41:29,119 | 1 | 2 | 2.610946694e-06 | 4.726450243e-06 | 2.391644938e-10 | 6.440119705e-12 | 2.874178326e-12 | 5.938154048e-12 | 3.265094792e-11 | 4.376557797e-11 | 2.179514381e-12 | 6.970298037e-12 | 9.058241136e-12 | 2.382729973e-13 | 4.999999912e-15 | 1.425152585e-14 | 6.342852066e-15 | 4.999999912e-15 | 6.229781274e-11 | 7.602472796e-13 | 1.462910197e-13 | 4.999999912e-15 | 6.057430761e-14 | 8.75647263e-11 | 2.438851725e-11 | 1 | 1 | 1 | 1 | 1 | 1 | 1 | 0 | 0 | 0 | 0 | 0 | 0 | 0 | 0 | 0 | 0 | 6.508887421e-09 | 29.89359503 | 0 | 0.2363560713 | 13.3578656 | 23.2854052 | 10.38734493 | 20.39698345 | 2.535031812 | 0.0234928627 | 0 | 0 | 0 | 0 | 49 | 0 | 71.02 | 80.03 | 31.44 | 180.05 | 742.97 | 179.79 | 666.04 | 728.01 | 77.86 | 0.27 | Catalyst_04 | 41.82375 | 55.66938 | 66.02655 | 33.84564 | 38.35687 | 4.206493 | 16.7745 | 20.18754 | 60.79758 | 62.99816 | 0.8759557 | 77.47116
2515.161 | 1770208894.9 | 04/02/2026_13:41:34,855 | 1 | 2 | 2.612357321e-06 | 4.750058906e-06 | 2.407081756e-10 | 6.43585055e-12 | 2.845996225e-12 | 5.889543193e-12 | 3.241048055e-11 | 4.359787531e-11 | 2.171888754e-12 | 6.945806777e-12 | 9.025985688e-12 | 2.273719272e-13 | 4.999999912e-15 | 1.157730392e-14 | 4.999999912e-15 | 6.602367714e-15 | 6.245647055e-11 | 7.655010523e-13 | 1.35919623e-13 | 4.999999912e-15 | 6.755502462e-14 | 8.754529046e-11 | 2.405600545e-11 | 1 | 1 | 1 | 1 | 1 | 1 | 1 | 0 | 0 | 0 | 0 | 0 | 0 | 0 | 0 | 0 | 0 | 6.121336815e-09 | 29.88406824 | 0 | 0.2107916951 | 13.29040111 | 23.38250794 | 10.24911298 | 20.52711491 | 2.52602335 | 0.03317233674 | 0 | 0 | 0 | 0 | 49 | 0 | 71 | 79.97 | 31.44 | 180.06 | 745.84 | 179.77 | 667.51 | 732.18 | 77.86 | 0.27 | Catalyst_04 | 41.91935 | 55.89327 | 66.47866 | 34.06157 | 38.51683 | 4.191545 | 16.84197 | 20.32577 | 60.94037 | 62.91076 | 0.8778834 | 77.29228
2520.897 | 1770208900.6 | 04/02/2026_13:41:40,591 | 1 | 2 | 2.608859631e-06 | 4.806835932e-06 | 2.426364387e-10 | 6.440042943e-12 | 2.810727779e-12 | 5.830924285e-12 | 3.212205849e-11 | 4.308312387e-11 | 2.168225668e-12 | 6.919867457e-12 | 9.000463569e-12 | 2.240078918e-13 | 4.999999912e-15 | 1.093748064e-14 | 4.999999912e-15 | 1.083270944e-14 | 6.285672677e-11 | 7.722694554e-13 | 1.296509964e-13 | 4.999999912e-15 | 6.448595997e-14 | 8.743353264e-11 | 2.392571037e-11 | 1 | 1 | 1 | 1 | 1 | 1 | 1 | 0 | 0 | 0 | 0 | 0 | 0 | 0 | 0 | 0 | 0 | 6.30141203e-09 | 29.82635127 | 0 | 0.2247234323 | 13.13236761 | 23.5219991 | 10.18364513 | 20.67837145 | 2.515658881 | 0.02598807502 | 0 | 0 | 0 | 0 | 49 | 0 | 71 | 80.02 | 31.44 | 180.06 | 750.9 | 179.74 | 668.14 | 734.52 | 77.87 | 0.27 | Catalyst_04 | 42.01495 | 56.41774 | 66.69278 | 34.31256 | 38.7466 | 4.174347 | 17 | 20.39124 | 60.81874 | 62.90778 | 0.8791077 | 77.1539
2526.633 | 1770208906.3 | 04/02/2026_13:41:46,327 | 1 | 2 | 2.605600912e-06 | 4.847540367e-06 | 2.443830416e-10 | 6.4458122e-12 | 2.790488543e-12 | 5.80463325e-12 | 3.193563816e-11 | 4.285863331e-11 | 2.172760236e-12 | 6.891530749e-12 | 8.999021146e-12 | 2.139241746e-13 | 4.999999912e-15 | 1.081912642e-14 | 4.999999912e-15 | 1.244898383e-14 | 6.316555612e-11 | 7.810745323e-13 | 1.302544227e-13 | 4.999999912e-15 | 6.123595554e-14 | 8.71645256e-11 | 2.373642428e-11 | 1 | 1 | 1 | 1 | 1 | 1 | 1 | 0 | 0 | 0 | 0 | 0 | 0 | 0 | 0 | 0 | 0 | 6.320216525e-09 | 29.72725263 | 0 | 0.226047813 | 13.05639833 | 23.64683423 | 10.10093459 | 20.82149943 | 2.505878035 | 0.02485403479 | 0 | 0 | 0 | 0 | 48.99 | 0 | 71 | 80.02 | 31.44 | 180.05 | 752.56 | 179.73 | 669.15 | 738.03 | 77.87 | 0.27 | Catalyst_04 | 42.11055 | 56.66986 | 66.9633 | 34.55006 | 38.95224 | 4.158117 | 17.07597 | 20.47395 | 60.96726 | 62.97439 | 0.8805195 | 77.09815
2532.369 | 1770208912.1 | 04/02/2026_13:41:52,063 | 1 | 2 | 2.614449386e-06 | 4.916773833e-06 | 2.456880532e-10 | 6.444852464e-12 | 2.766105053e-12 | 5.780321968e-12 | 3.168816945e-11 | 4.255811675e-11 | 2.167987794e-12 | 6.864057499e-12 | 8.989173121e-12 | 2.023046173e-13 | 4.999999912e-15 | 8.093970711e-15 | 4.999999912e-15 | 1.788086043e-14 | 6.318961326e-11 | 7.942384814e-13 | 1.207983773e-13 | 4.999999912e-15 | 6.073825254e-14 | 8.696222215e-11 | 2.354021839e-11 | 1 | 1 | 1 | 1 | 1 | 1 | 1 | 0 | 0 | 0 | 0 | 0 | 0 | 0 | 0 | 0 | 0 | 6.207117296e-09 | 29.69545958 | 0 | 0.2230564885 | 12.97637319 | 23.69686515 | 10.03091002 | 20.9586323 | 2.499456193 | 0.025323962 | 0 | 0 | 0 | 0 | 49 | 0 | 71 | 79.98 | 31.44 | 180.02 | 753.64 | 179.71 | 669.61 | 738.93 | 77.87 | 0.27 | Catalyst_04 | 42.20615 | 56.93543 | 67.19232 | 34.77761 | 39.03465 | 4.147461 | 17.15599 | 20.54398 | 61.08253 | 62.85646 | 0.8844475 | 76.93339
2538.105 | 1770208917.8 | 04/02/2026_13:41:57,799 | 1 | 2 | 2.615360017e-06 | 4.853110568e-06 | 2.467827331e-10 | 6.448993249e-12 | 2.742742665e-12 | 5.770335598e-12 | 3.160039244e-11 | 4.242545898e-11 | 2.166182164e-12 | 6.870094337e-12 | 8.977806346e-12 | 2.026272352e-13 | 4.999999912e-15 | 4.999999912e-15 | 4.999999912e-15 | 2.290090623e-14 | 6.33182326e-11 | 8.023979159e-13 | 1.196831805e-13 | 4.999999912e-15 | 5.766722955e-14 | 8.666297541e-11 | 2.351415763e-11 | 1 | 1 | 1 | 1 | 1 | 1 | 1 | 0 | 0 | 0 | 0 | 0 | 0 | 0 | 0 | 0 | 0 | 6.29553799e-09 | 29.5969987 | 0 | 0.2306010284 | 12.93652188 | 23.74573988 | 10.02039127 | 21.05425582 | 2.501754197 | 0.02276393815 | 0 | 0 | 0 | 0 | 49 | 0 | 71 | 80.02 | 31.44 | 180.04 | 750.95 | 179.72 | 670.62 | 738.27 | 77.86 | 0.27 | Catalyst_04 | 42.30175 | 57.06769 | 67.22673 | 34.93628 | 39.11516 | 4.151274 | 17.19585 | 20.55449 | 61.21902 | 62.90206 | 0.886654 | 76.93093
2543.841 | 1770208923.5 | 04/02/2026_13:42:03,535 | 1 | 2 | 2.61117566e-06 | 4.888583589e-06 | 2.477671679e-10 | 6.450845066e-12 | 2.745478324e-12 | 5.763677296e-12 | 3.147990896e-11 | 4.228852338e-11 | 2.165258207e-12 | 6.879305285e-12 | 8.992891501e-12 | 1.993243081e-13 | 9.87711059e-15 | 4.999999912e-15 | 4.999999912e-15 | 2.116579312e-14 | 6.334906211e-11 | 8.051526568e-13 | 1.094670077e-13 | 8.23173215e-15 | 5.224166504e-14 | 8.691768832e-11 | 2.343307666e-11 | 1 | 1 | 1 | 1 | 1 | 1 | 1 | 0 | 0 | 0 | 0 | 0 | 0 | 0 | 0 | 0 | 0 | 9.035745868e-09 | 29.6505829 | 0 | 0.2194419303 | 12.87736797 | 23.74263093 | 9.975275844 | 21.11460875 | 2.502176037 | 0.02015468476 | 0 | 0 | 0 | 0 | 49 | 0 | 71 | 80.02 | 31.45 | 180.05 | 749.48 | 179.73 | 670.9 | 736.09 | 77.86 | 0.27 | Catalyst_04 | 42.39735 | 57.264 | 67.37428 | 35.03643 | 39.11004 | 4.151974 | 17.255 | 20.59961 | 61.18403 | 62.72058 | 0.8893121 | 76.75405
2549.577 | 1770208929.3 | 04/02/2026_13:42:09,271 | 1 | 2 | 2.607368515e-06 | 4.96601524e-06 | 2.483044326e-10 | 6.441533071e-12 | 2.739423488e-12 | 5.76074171e-12 | 3.147085023e-11 | 4.227283454e-11 | 2.159135501e-12 | 6.841467497e-12 | 9.001919869e-12 | 1.971599289e-13 | 1.582317007e-14 | 4.999999912e-15 | 4.999999912e-15 | 1.642854113e-14 | 6.326675989e-11 | 8.157807112e-13 | 1.153335104e-13 | 1.886944614e-14 | 4.312710264e-14 | 8.685817343e-11 | 2.341821008e-11 | 1 | 1 | 1 | 1 | 1 | 1 | 1 | 0 | 0 | 0 | 0 | 0 | 0 | 0 | 0 | 0 | 0 | 1.29056261e-08 | 29.64192126 | 0 | 0.2316726571 | 12.87822098 | 23.71390235 | 9.972704037 | 21.16849497 | 2.489648385 | 0.01515386701 | 0 | 0 | 0 | 0 | 49 | 0 | 71 | 79.98 | 31.44 | 180.07 | 747.2 | 179.74 | 671.11 | 735.08 | 77.86 | 0.27 | Catalyst_04 | 42.49295 | 57.26117 | 67.38269 | 35.12584 | 39.06272 | 4.131186 | 17.25415 | 20.60218 | 61.34321 | 62.64184 | 0.8926618 | 76.70389
2555.313 | 1770208935.0 | 04/02/2026_13:42:15,007 | 1 | 2 | 2.618202416e-06 | 4.868015822e-06 | 2.486805484e-10 | 6.452097537e-12 | 2.736213383e-12 | 5.750999503e-12 | 3.139757898e-11 | 4.220793159e-11 | 2.152075393e-12 | 6.840503424e-12 | 9.001439351e-12 | 1.988256836e-13 | 2.127832483e-14 | 4.999999912e-15 | 1.918280259e-14 | 1.379264067e-14 | 6.350572151e-11 | 8.123996809e-13 | 1.182041932e-13 | 2.385116708e-14 | 4.7852713e-14 | 8.690273501e-11 | 2.331342064e-11 | 1 | 1 | 1 | 1 | 1 | 1 | 1 | 0 | 0 | 0 | 0 | 0 | 0 | 0 | 0 | 0 | 0 | 1.591510133e-08 | 29.63164499 | 0 | 0.2227942004 | 12.84372192 | 23.79583595 | 9.920480306 | 21.18232174 | 2.486656286 | 0.01887302223 | 0 | 0 | 0 | 0 | 49 | 0 | 71 | 80.03 | 31.44 | 180.06 | 747.15 | 179.76 | 671.9 | 734.5 | 77.87 | 0.27 | Catalyst_04 | 42.58855 | 57.37566 | 67.5535 | 35.14878 | 39.19768 | 4.126221 | 17.28865 | 20.65441 | 61.26079 | 62.71461 | 0.8901693 | 76.696
2561.049 | 1770208940.7 | 04/02/2026_13:42:20,743 | 1 | 2 | 2.609570856e-06 | 4.86429235e-06 | 2.498042051e-10 | 6.437373204e-12 | 2.73198868e-12 | 5.729674981e-12 | 3.125075546e-11 | 4.193813699e-11 | 2.13971744e-12 | 6.873390312e-12 | 9.000306576e-12 | 2.072189669e-13 | 2.974532377e-14 | 4.999999912e-15 | 2.487128274e-14 | 1.37805137e-14 | 6.356942056e-11 | 8.188177783e-13 | 1.23250436e-13 | 3.077756555e-14 | 4.754566017e-14 | 8.659898493e-11 | 2.309171951e-11 | 1 | 1 | 1 | 1 | 1 | 1 | 1 | 0 | 0 | 0 | 0 | 0 | 0 | 0 | 0 | 0 | 0 | 2.116777332e-08 | 29.56833748 | 0 | 0.236078322 | 12.78799107 | 23.8536974 | 9.837961011 | 21.30641402 | 2.500384692 | 0.01648093591 | 0 | 0 | 0 | 0 | 48.99 | 0 | 71 | 79.98 | 31.45 | 180.03 | 749.78 | 179.79 | 672.44 | 735.26 | 77.87 | 0.27 | Catalyst_04 | 42.68415 | 57.56062 | 67.82339 | 35.3547 | 39.29299 | 4.149001 | 17.34438 | 20.73693 | 61.42168 | 62.63887 | 0.8932122 | 76.56358
2566.785 | 1770208946.5 | 04/02/2026_13:42:26,479 | 1 | 2 | 2.603357188e-06 | 4.928091585e-06 | 2.512074992e-10 | 6.427578955e-12 | 2.717144652e-12 | 5.683180489e-12 | 3.104896895e-11 | 4.16153674e-11 | 2.134114933e-12 | 6.874682247e-12 | 8.970115449e-12 | 2.042148731e-13 | 2.794423526e-14 | 4.999999912e-15 | 3.04588711e-14 | 5.731655114e-15 | 6.391089047e-11 | 8.181421035e-13 | 1.302098078e-13 | 2.39821404e-14 | 4.716488159e-14 | 8.648742139e-11 | 2.278342792e-11 | 1 | 1 | 1 | 1 | 1 | 1 | 1 | 0 | 0 | 0 | 0 | 0 | 0 | 0 | 0 | 0 | 0 | 2.021705271e-08 | 29.52809409 | 0 | 0.241626781 | 12.69537248 | 24.00131413 | 9.705135402 | 21.42503056 | 2.500488018 | 0.01477570567 | 0 | 0 | 0 | 0 | 49 | 0 | 70.98 | 80.02 | 31.45 | 180.02 | 752.13 | 179.81 | 673.87 | 738.82 | 77.86 | 0.27 | Catalyst_04 | 42.77975 | 57.86799 | 68.25782 | 35.55152 | 39.53616 | 4.149173 | 17.43699 | 20.86975 | 61.43556 | 62.65558 | 0.8926607 | 76.43538
2572.521 | 1770208952.2 | 04/02/2026_13:42:32,215 | 1 | 2 | 2.602248742e-06 | 4.920543688e-06 | 2.531552468e-10 | 6.427816612e-12 | 2.698872376e-12 | 5.643136999e-12 | 3.05996721e-11 | 4.135145698e-11 | 2.121282967e-12 | 6.838473798e-12 | 8.963263291e-12 | 2.069051039e-13 | 1.934772668e-14 | 4.999999912e-15 | 2.739222559e-14 | 4.999999912e-15 | 6.422869875e-11 | 8.15604962e-13 | 1.33031986e-13 | 2.389579555e-14 | 5.075344848e-14 | 8.615835823e-11 | 2.259845609e-11 | 1 | 1 | 1 | 1 | 1 | 1 | 1 | 0 | 0 | 0 | 0 | 0 | 0 | 0 | 0 | 0 | 0 | 1.450036044e-08 | 29.41671956 | 0 | 0.2078279295 | 12.57091789 | 24.16056655 | 9.632866683 | 21.59095665 | 2.487362086 | 0.02691773949 | 0 | 0 | 0 | 0 | 48.99 | 0 | 71.03 | 79.98 | 31.45 | 180.04 | 759.49 | 179.84 | 675.67 | 744.99 | 77.87 | 0.27 | Catalyst_04 | 42.87535 | 58.28101 | 68.49419 | 35.82685 | 39.79848 | 4.127392 | 17.56145 | 20.94202 | 61.47259 | 62.74906 | 0.8936445 | 76.37366
2578.257 | 1770208958.0 | 04/02/2026_13:42:37,951 | 1 | 2 | 2.606768021e-06 | 4.935656307e-06 | 2.550513412e-10 | 6.41255278e-12 | 2.677091404e-12 | 5.577106919e-12 | 3.03411983e-11 | 4.091913614e-11 | 2.109769174e-12 | 6.828513449e-12 | 8.91651683e-12 | 2.104165637e-13 | 1.206140781e-14 | 4.999999912e-15 | 2.709099357e-14 | 4.999999912e-15 | 6.442733846e-11 | 8.077366358e-13 | 1.45082717e-13 | 1.265125954e-14 | 4.822476037e-14 | 8.609554736e-11 | 2.23978492e-11 | 1 | 1 | 1 | 1 | 1 | 1 | 1 | 0 | 0 | 0 | 0 | 0 | 0 | 0 | 0 | 0 | 0 | 1.037674357e-08 | 29.39321337 | 0 | 0.2222493402 | 12.44467234 | 24.24019459 | 9.545027062 | 21.75221384 | 2.483270165 | 0.0222690485 | 0 | 0 | 0 | 0 | 48.99 | 0 | 71 | 80.02 | 31.46 | 180.07 | 761.5 | 179.84 | 676.14 | 746.26 | 77.87 | 0.27 | Catalyst_04 | 42.97095 | 58.69998 | 68.78148 | 36.09443 | 39.92965 | 4.120602 | 17.6877 | 21.02986 | 61.48968 | 62.60776 | 0.8973614 | 76.15218
2583.993 | 1770208963.7 | 04/02/2026_13:42:43,687 | 1 | 2 | 2.60490151e-06 | 4.928091585e-06 | 2.562209889e-10 | 6.394952276e-12 | 2.66132537e-12 | 5.566809166e-12 | 3.016392344e-11 | 4.068000797e-11 | 2.09936929e-12 | 6.825884476e-12 | 8.880920305e-12 | 2.143131999e-13 | 4.999999912e-15 | 4.999999912e-15 | 2.330983002e-14 | 4.999999912e-15 | 6.45644857e-11 | 7.999041967e-13 | 1.470739221e-13 | 9.165018462e-15 | 5.279853838e-14 | 8.594149697e-11 | 2.225590545e-11 | 1 | 1 | 1 | 1 | 1 | 1 | 1 | 0 | 0 | 0 | 0 | 0 | 0 | 0 | 0 | 0 | 0 | 6.104340944e-09 | 29.34772157 | 0 | 0.2209915096 | 12.37387546 | 24.30920285 | 9.486428633 | 21.85771013 | 2.482349666 | 0.02438475103 | 0 | 0 | 0 | 0 | 49 | 0 | 71.02 | 79.98 | 31.46 | 180.07 | 761.39 | 179.84 | 676.93 | 746.98 | 77.86 | 0.27 | Catalyst_04 | 43.06655 | 58.93494 | 68.97313 | 36.26949 | 40.04333 | 4.119075 | 17.75849 | 21.08846 | 61.54157 | 62.57686 | 0.8991537 | 76.0527
2589.729 | 1770208969.4 | 04/02/2026_13:42:49,423 | 1 | 2 | 2.604472911e-06 | 4.983181498e-06 | 2.572207169e-10 | 6.391771227e-12 | 2.653124248e-12 | 5.521800465e-12 | 3.007859586e-11 | 4.053019378e-11 | 2.091833651e-12 | 6.755261281e-12 | 8.863638989e-12 | 2.161336702e-13 | 4.999999912e-15 | 9.479838586e-15 | 4.999999912e-15 | 4.999999912e-15 | 6.470773223e-11 | 7.987443714e-13 | 1.492980273e-13 | 4.999999912e-15 | 5.460738063e-14 | 8.583605354e-11 | 2.217594511e-11 | 1 | 1 | 1 | 1 | 1 | 1 | 1 | 0 | 0 | 0 | 0 | 0 | 0 | 0 | 0 | 0 | 0 | 6.451069116e-09 | 29.31034564 | 0 | 0.2279499811 | 12.32971123 | 24.37098507 | 9.451141266 | 21.94228391 | 2.457537735 | 0.02422804194 | 0 | 0 | 0 | 0 | 49 | 0 | 71 | 79.98 | 31.45 | 180.08 | 759.67 | 179.84 | 677.23 | 746.55 | 77.86 | 0.27 | Catalyst_04 | 43.16215 | 59.08151 | 69.08855 | 36.40982 | 40.1451 | 4.077903 | 17.80266 | 21.12374 | 61.62643 | 62.60786 | 0.9003446 | 76.0236
2595.465 | 1770208975.2 | 04/02/2026_13:42:55,159 | 1 | 2 | 2.603272151e-06 | 4.948918104e-06 | 2.581115599e-10 | 6.380096538e-12 | 2.644397938e-12 | 5.500178438e-12 | 2.992430609e-11 | 4.041200707e-11 | 2.092582184e-12 | 6.778254173e-12 | 8.871232741e-12 | 2.107604727e-13 | 4.999999912e-15 | 1.01720356e-14 | 4.999999912e-15 | 4.999999912e-15 | 6.483293069e-11 | 7.936855383e-13 | 1.441712689e-13 | 4.999999912e-15 | 5.785302792e-14 | 8.606976937e-11 | 2.214977854e-11 | 1 | 1 | 1 | 1 | 1 | 1 | 1 | 0 | 0 | 0 | 0 | 0 | 0 | 0 | 0 | 0 | 0 | 6.181249765e-09 | 29.34213179 | 0 | 0.2130499388 | 12.26037967 | 24.39120082 | 9.425721051 | 21.98256152 | 2.461643029 | 0.02835847077 | 0 | 0 | 0 | 0 | 49 | 0 | 71.01 | 79.98 | 31.46 | 180.06 | 758.17 | 179.83 | 677.56 | 744.53 | 77.86 | 0.27 | Catalyst_04 | 43.25775 | 59.3116 | 69.17169 | 36.47666 | 40.1784 | 4.084716 | 17.87199 | 21.14916 | 61.50005 | 62.50764 | 0.9012497 | 75.90082
2601.201 | 1770208980.9 | 04/02/2026_13:43:00,895 | 1 | 2 | 2.602334916e-06 | 4.950809398e-06 | 2.585464343e-10 | 6.387751005e-12 | 2.632901275e-12 | 5.486085978e-12 | 2.991576778e-11 | 4.036533607e-11 | 2.09618412e-12 | 6.741271603e-12 | 8.875237351e-12 | 2.044632367e-13 | 4.999999912e-15 | 7.0530011e-15 | 4.999999912e-15 | 4.999999912e-15 | 6.48884696e-11 | 7.926077329e-13 | 1.426491033e-13 | 4.999999912e-15 | 5.828473012e-14 | 8.579872229e-11 | 2.204842905e-11 | 1 | 1 | 1 | 1 | 1 | 1 | 1 | 0 | 0 | 0 | 0 | 0 | 0 | 0 | 0 | 0 | 0 | 6.196061816e-09 | 29.27753255 | 0 | 0.2122818556 | 12.26300722 | 24.44253371 | 9.391089759 | 22.03976699 | 2.451571694 | 0.02785059 | 0 | 0 | 0 | 0 | 49 | 0 | 71.01 | 80 | 31.46 | 180.03 | 755.53 | 179.81 | 677.73 | 743.45 | 77.87 | 0.27 | Catalyst_04 | 43.35335 | 59.30288 | 69.28496 | 36.57158 | 40.26295 | 4.068004 | 17.86936 | 21.1838 | 61.66916 | 62.58786 | 0.9016973 | 75.93266
2606.937 | 1770208986.6 | 04/02/2026_13:43:06,631 | 1 | 2 | 2.60850743e-06 | 5.000391411e-06 | 2.588544656e-10 | 6.379408286e-12 | 2.622547578e-12 | 5.454405157e-12 | 2.983372577e-11 | 4.024259398e-11 | 2.096935472e-12 | 6.736387056e-12 | 8.878136074e-12 | 2.010429719e-13 | 4.999999912e-15 | 4.999999912e-15 | 4.999999912e-15 | 9.837823508e-15 | 6.497941768e-11 | 8.075969364e-13 | 1.363106134e-13 | 4.999999912e-15 | 6.16050925e-14 | 8.572074994e-11 | 2.198435184e-11 | 1 | 1 | 1 | 1 | 1 | 1 | 1 | 0 | 0 | 0 | 0 | 0 | 0 | 0 | 0 | 0 | 0 | 6.293200594e-09 | 29.25937041 | 0 | 0.2195650109 | 12.22863321 | 24.48315772 | 9.365924224 | 22.07217654 | 2.450755031 | 0.02930816139 | 0 | 0 | 0 | 0 | 49 | 0 | 71 | 80.02 | 31.47 | 180.02 | 755.11 | 179.8 | 678.42 | 742.38 | 77.87 | 0.27 | Catalyst_04 | 43.44895 | 59.41695 | 69.36726 | 36.62536 | 40.32987 | 4.066649 | 17.90373 | 21.20896 | 61.64126 | 62.59645 | 0.9015249 | 75.9015
2612.673 | 1770208992.4 | 04/02/2026_13:43:12,367 | 1 | 2 | 2.597234698e-06 | 5.025373412e-06 | 2.600089311e-10 | 6.393721923e-12 | 2.598994804e-12 | 5.434894288e-12 | 2.967732657e-11 | 3.998094217e-11 | 2.102716222e-12 | 6.699953092e-12 | 8.854190818e-12 | 1.939108867e-13 | 4.999999912e-15 | 9.15143883e-15 | 4.999999912e-15 | 9.523984249e-15 | 6.516339551e-11 | 8.175279572e-13 | 1.294754099e-13 | 4.999999912e-15 | 6.372826529e-14 | 8.547882541e-11 | 2.174079666e-11 | 1 | 1 | 1 | 1 | 1 | 1 | 1 | 0 | 0 | 0 | 0 | 0 | 0 | 0 | 0 | 0 | 0 | 6.309772386e-09 | 29.20223993 | 0 | 0.2207049329 | 12.16657855 | 24.59003899 | 9.270050577 | 22.18992631 | 2.441117146 | 0.02887966882 | 0 | 0 | 0 | 0 | 49 | 0 | 71.02 | 80.02 | 31.47 | 180.04 | 759.03 | 179.76 | 680.27 | 745.75 | 77.87 | 0.27 | Catalyst_04 | 43.54455 | 59.62289 | 69.68083 | 36.82075 | 40.50593 | 4.050656 | 17.96579 | 21.30484 | 61.75606 | 62.61688 | 0.9023949 | 75.81741
2618.409 | 1770208998.1 | 04/02/2026_13:43:18,103 | 1 | 2 | 2.601169626e-06 | 5.021523975e-06 | 2.614211625e-10 | 6.396293651e-12 | 2.580510458e-12 | 5.409617632e-12 | 2.943995048e-11 | 3.975220847e-11 | 2.098873375e-12 | 6.702159661e-12 | 8.860061122e-12 | 1.848759047e-13 | 4.999999912e-15 | 4.999999912e-15 | 4.999999912e-15 | 1.50780877e-14 | 6.538900671e-11 | 8.263048991e-13 | 1.239426313e-13 | 4.999999912e-15 | 5.926265338e-14 | 8.538758589e-11 | 2.150945221e-11 | 1 | 1 | 1 | 1 | 1 | 1 | 1 | 0 | 0 | 0 | 0 | 0 | 0 | 0 | 0 | 0 | 0 | 6.086100455e-09 | 29.16616758 | 0 | 0.2104717889 | 12.08417537 | 24.6925771 | 9.171915743 | 22.30621082 | 2.441330902 | 0.02923162131 | 0 | 0 | 0 | 0 | 49.01 | 0 | 71.02 | 80 | 31.46 | 180.07 | 764.31 | 179.75 | 681.05 | 747.95 | 77.87 | 0.28 | Catalyst_04 | 43.64015 | 59.89636 | 70.0018 | 37.0137 | 40.67484 | 4.051011 | 18.04819 | 21.40297 | 61.79625 | 62.59024 | 0.9033569 | 75.68893
2624.145 | 1770209003.8 | 04/02/2026_13:43:23,839 | 1 | 2 | 2.607074748e-06 | 5.038871222e-06 | 2.636368068e-10 | 6.40640015e-12 | 2.544273386e-12 | 5.354789962e-12 | 2.911181712e-11 | 3.929400555e-11 | 2.089815517e-12 | 6.646658918e-12 | 8.861578138e-12 | 1.809540473e-13 | 4.999999912e-15 | 6.06490498e-15 | 4.999999912e-15 | 2.004284596e-14 | 6.575991141e-11 | 8.417065872e-13 | 1.226731932e-13 | 4.999999912e-15 | 5.77933697e-14 | 8.50229262e-11 | 2.127562362e-11 | 1 | 1 | 1 | 1 | 1 | 1 | 1 | 0 | 0 | 0 | 0 | 0 | 0 | 0 | 0 | 0 | 0 | 6.209566829e-09 | 29.05456315 | 0 | 0.2200136883 | 11.94664233 | 24.85498086 | 9.075601047 | 22.50437154 | 2.42293279 | 0.02712235332 | 0 | 0 | 0 | 0 | 49 | 0 | 71 | 79.98 | 31.47 | 180.07 | 766.67 | 179.73 | 682.29 | 752.19 | 77.87 | 0.28 | Catalyst_04 | 43.73575 | 60.35279 | 70.31681 | 37.34252 | 40.94236 | 4.020482 | 18.18573 | 21.49928 | 61.87373 | 62.63065 | 0.905427 | 75.57124
2629.881 | 1770209009.6 | 04/02/2026_13:43:29,575 | 1 | 2 | 2.607373517e-06 | 5.044672434e-06 | 2.651412701e-10 | 6.400075782e-12 | 2.524278746e-12 | 5.327902616e-12 | 2.889122969e-11 | 3.896960532e-11 | 2.081509878e-12 | 6.644192575e-12 | 8.94310407e-12 | 1.759272253e-13 | 4.999999912e-15 | 4.999999912e-15 | 4.999999912e-15 | 2.224556192e-14 | 6.589741253e-11 | 8.459252179e-13 | 1.219208382e-13 | 9.179577264e-15 | 4.740740745e-14 | 8.51351073e-11 | 2.115591036e-11 | 1 | 1 | 1 | 1 | 1 | 1 | 1 | 0 | 0 | 0 | 0 | 0 | 0 | 0 | 0 | 0 | 0 | 6.275794649e-09 | 29.0750435 | 0 | 0.2260126659 | 11.83959389 | 24.89347939 | 9.0173623 | 22.61719329 | 2.419995629 | 0.01967454935 | 0 | 0 | 0 | 0 | 49 | 0 | 71.01 | 80.02 | 31.47 | 180.05 | 769.33 | 179.73 | 683.22 | 753.73 | 77.87 | 0.28 | Catalyst_04 | 43.83135 | 60.70805 | 70.50729 | 37.52973 | 41.00577 | 4.015608 | 18.29277 | 21.55752 | 61.82002 | 62.46749 | 0.9085589 | 75.36239
2635.617 | 1770209015.3 | 04/02/2026_13:43:35,311 | 1 | 2 | 2.592503279e-06 | 5.081546078e-06 | 2.664515275e-10 | 6.398978569e-12 | 2.514714131e-12 | 5.303806873e-12 | 2.875815905e-11 | 3.887874744e-11 | 2.076436896e-12 | 6.649905019e-12 | 8.82066295e-12 | 1.759650368e-13 | 1.800891826e-14 | 4.999999912e-15 | 4.999999912e-15 | 1.897518973e-14 | 6.627309118e-11 | 8.572439091e-13 | 1.225640276e-13 | 1.795071355e-14 | 5.448273126e-14 | 8.502907406e-11 | 2.099545884e-11 | 1 | 1 | 1 | 1 | 1 | 1 | 1 | 0 | 0 | 0 | 0 | 0 | 0 | 0 | 0 | 0 | 0 | 1.410730395e-08 | 28.99665534 | 0 | 0.2219807072 | 11.78542905 | 25.02129538 | 8.938690503 | 22.69871273 | 2.418409602 | 0.02660091637 | 0 | 0 | 0 | 0 | 49 | 0 | 71 | 79.98 | 31.47 | 180.04 | 769.54 | 179.74 | 683.61 | 754.97 | 77.86 | 0.28 | Catalyst_04 | 43.92695 | 60.88781 | 70.7646 | 37.665 | 41.21632 | 4.012976 | 18.34694 | 21.6362 | 61.85967 | 62.57963 | 0.9071758 | 75.35412
2641.353 | 1770209021.0 | 04/02/2026_13:43:41,047 | 1 | 2 | 2.594239959e-06 | 5.050475465e-06 | 2.677406352e-10 | 6.384644549e-12 | 2.500953437e-12 | 5.298667321e-12 | 2.86135976e-11 | 3.865111009e-11 | 2.067280592e-12 | 6.645236444e-12 | 8.845125153e-12 | 1.772883462e-13 | 2.121041651e-14 | 4.999999912e-15 | 1.39924964e-14 | 1.2537265e-14 | 6.620214099e-11 | 8.621355583e-13 | 1.181129847e-13 | 2.586326335e-14 | 4.664777814e-14 | 8.502772791e-11 | 2.098737677e-11 | 1 | 1 | 1 | 1 | 1 | 1 | 1 | 0 | 0 | 0 | 0 | 0 | 0 | 0 | 0 | 0 | 0 | 1.603524299e-08 | 28.99692686 | 0 | 0.2257288209 | 11.71697493 | 24.98912996 | 8.933892795 | 22.80847941 | 2.416225289 | 0.02032845428 | 0 | 0 | 0 | 0 | 49 | 0 | 71.01 | 80 | 31.47 | 180.02 | 768.14 | 179.76 | 684.18 | 754.73 | 77.87 | 0.28 | Catalyst_04 | 44.02255 | 61.11499 | 70.78029 | 37.84714 | 41.16333 | 4.009352 | 18.41539 | 21.64099 | 61.92776 | 62.38488 | 0.912736 | 75.18047
2647.089 | 1770209026.8 | 04/02/2026_13:43:46,783 | 1 | 2 | 2.600607786e-06 | 5.058227998e-06 | 2.683063771e-10 | 6.389182152e-12 | 2.503406553e-12 | 5.279072318e-12 | 2.855831717e-11 | 3.858267872e-11 | 2.056908246e-12 | 6.630885944e-12 | 8.809176479e-12 | 1.806203163e-13 | 2.367120646e-14 | 4.999999912e-15 | 2.463747793e-14 | 1.46294008e-14 | 6.637897176e-11 | 8.589964677e-13 | 1.2911887e-13 | 2.722584121e-14 | 4.614767295e-14 | 8.465882856e-11 | 2.07782333e-11 | 1 | 1 | 1 | 1 | 1 | 1 | 1 | 0 | 0 | 0 | 0 | 0 | 0 | 0 | 0 | 0 | 0 | 1.740573951e-08 | 28.90227543 | 0 | 0.2260687827 | 11.71117904 | 25.09389801 | 8.855374706 | 22.88121909 | 2.413073398 | 0.0209460419 | 0 | 0 | 0 | 0 | 49 | 0 | 71.02 | 80.02 | 31.48 | 180.01 | 766.85 | 179.78 | 684.3 | 753.01 | 77.87 | 0.28 | Catalyst_04 | 44.11815 | 61.13422 | 71.0371 | 37.96784 | 41.33591 | 4.004122 | 18.42119 | 21.71951 | 62.10571 | 62.51485 | 0.911824 | 75.21416
2652.825 | 1770209032.5 | 04/02/2026_13:43:52,519 | 1 | 2 | 2.592391866e-06 | 5.101055194e-06 | 2.685375811e-10 | 6.395451443e-12 | 2.502174683e-12 | 5.286001237e-12 | 2.857205271e-11 | 3.858958986e-11 | 2.053817619e-12 | 6.647779115e-12 | 8.796960556e-12 | 1.898333379e-13 | 3.019887265e-14 | 4.999999912e-15 | 2.828185413e-14 | 9.270773067e-15 | 6.634394423e-11 | 8.562553878e-13 | 1.337838531e-13 | 3.155707642e-14 | 4.295441295e-14 | 8.479947994e-11 | 2.088423184e-11 | 1 | 1 | 1 | 1 | 1 | 1 | 1 | 0 | 0 | 0 | 0 | 0 | 0 | 0 | 0 | 0 | 0 | 2.141455175e-08 | 28.92182612 | 0 | 0.2293575112 | 11.70122119 | 25.04864795 | 8.891564882 | 22.87912801 | 2.416282904 | 0.01831241617 | 0 | 0 | 0 | 0 | 49 | 0 | 71.01 | 80.03 | 31.48 | 180.05 | 763.2 | 179.83 | 685.04 | 750.38 | 77.86 | 0.28 | Catalyst_04 | 44.21375 | 61.16727 | 70.91873 | 37.96437 | 41.26138 | 4.009447 | 18.43115 | 21.68332 | 62.06648 | 62.44293 | 0.9133877 | 75.18283
2658.561 | 1770209038.3 | 04/02/2026_13:43:58,255 | 1 | 2 | 2.595554861e-06 | 5.108891401e-06 | 2.691138701e-10 | 6.377049062e-12 | 2.50279463e-12 | 5.266040642e-12 | 2.842168514e-11 | 3.838298082e-11 | 2.047518622e-12 | 6.652522283e-12 | 8.797042955e-12 | 1.898808801e-13 | 2.297997675e-14 | 4.999999912e-15 | 3.16725304e-14 | 5.96352276e-15 | 6.640073907e-11 | 8.506721803e-13 | 1.420505152e-13 | 2.778416467e-14 | 4.838629294e-14 | 8.476053193e-11 | 2.073107658e-11 | 1 | 1 | 1 | 1 | 1 | 1 | 1 | 0 | 0 | 0 | 0 | 0 | 0 | 0 | 0 | 0 | 0 | 1.710145803e-08 | 28.92560005 | 0 | 0.2326079255 | 11.64539179 | 25.09120159 | 8.831188801 | 22.94166776 | 2.418967058 | 0.02110881069 | 0 | 0 | 0 | 0 | 49 | 0 | 71 | 80.03 | 31.48 | 180.06 | 764.23 | 179.85 | 686.1 | 751.35 | 77.87 | 0.28 | Catalyst_04 | 44.30935 | 61.35255 | 71.1162 | 38.06815 | 41.33147 | 4.013901 | 18.48698 | 21.7437 | 62.04819 | 62.36834 | 0.9143312 | 75.06151
2664.297 | 1770209044.0 | 04/02/2026_13:44:03,991 | 1 | 2 | 2.594719945e-06 | 5.101055194e-06 | 2.701540935e-10 | 6.352121953e-12 | 2.495229067e-12 | 5.223875152e-12 | 2.823659362e-11 | 3.821880312e-11 | 2.033365663e-12 | 6.634738765e-12 | 8.766237736e-12 | 1.945817774e-13 | 1.294036797e-14 | 4.999999912e-15 | 2.555232772e-14 | 4.999999912e-15 | 6.658992108e-11 | 8.456364949e-13 | 1.496482517e-13 | 1.568395343e-14 | 4.706640215e-14 | 8.450319611e-11 | 2.037975344e-11 | 1 | 1 | 1 | 1 | 1 | 1 | 1 | 0 | 0 | 0 | 0 | 0 | 0 | 0 | 0 | 0 | 0 | 1.102034461e-08 | 28.8701253 | 0 | 0.2246492794 | 11.60255337 | 25.22121118 | 8.693520244 | 23.05626191 | 2.414543998 | 0.02409208253 | 0 | 0 | 0 | 0 | 49.01 | 0 | 70.98 | 80.03 | 31.47 | 180.03 | 765.97 | 179.86 | 686.79 | 752.87 | 77.86 | 0.28 | Catalyst_04 | 44.40495 | 61.49472 | 71.56647 | 38.2583 | 41.54563 | 4.006562 | 18.52981 | 21.88137 | 62.21396 | 62.41147 | 0.9141616 | 74.97833
2670.033 | 1770209049.7 | 04/02/2026_13:44:09,727 | 1 | 2 | 2.593271574e-06 | 5.122613402e-06 | 2.716893099e-10 | 6.34761254e-12 | 2.477572618e-12 | 5.177777044e-12 | 2.799011543e-11 | 3.781217353e-11 | 2.029512192e-12 | 6.604040665e-12 | 8.673012829e-12 | 2.032704381e-13 | 4.999999912e-15 | 4.999999912e-15 | 1.860410629e-14 | 4.999999912e-15 | 6.683888859e-11 | 8.42733923e-13 | 1.485752439e-13 | 6.139611592e-15 | 5.278835705e-14 | 8.453095168e-11 | 2.023114141e-11 | 1 | 1 | 1 | 1 | 1 | 1 | 1 | 0 | 0 | 0 | 0 | 0 | 0 | 0 | 0 | 0 | 0 | 6.411750525e-09 | 28.86324771 | 0 | 0.2314875623 | 11.47730151 | 25.31319712 | 8.624071753 | 23.17668978 | 2.402942328 | 0.02393980653 | 0 | 0 | 0 | 0 | 49 | 0 | 70.98 | 79.98 | 31.48 | 180.02 | 770.99 | 179.86 | 688.3 | 757.16 | 77.87 | 0.28 | Catalyst_04 | 44.50055 | 61.91039 | 71.79361 | 38.45813 | 41.69715 | 3.987311 | 18.65507 | 21.95081 | 62.11902 | 62.33875 | 0.9155971 | 74.80913
2675.769 | 1770209055.5 | 04/02/2026_13:44:15,463 | 1 | 2 | 2.593619001e-06 | 5.162028174e-06 | 2.737054472e-10 | 6.335044468e-12 | 2.452904416e-12 | 5.114169505e-12 | 2.768816947e-11 | 3.745404681e-11 | 2.015473075e-12 | 6.568336153e-12 | 8.710562653e-12 | 1.984536531e-13 | 4.999999912e-15 | 6.328791319e-15 | 8.874464138e-15 | 4.999999912e-15 | 6.734911934e-11 | 8.387494258e-13 | 1.525150449e-13 | 4.999999912e-15 | 5.445215337e-14 | 8.392281314e-11 | 1.993202131e-11 | 1 | 1 | 1 | 1 | 1 | 1 | 1 | 0 | 0 | 0 | 0 | 0 | 0 | 0 | 0 | 0 | 0 | 6.455692462e-09 | 28.67869554 | 0 | 0.227285636 | 11.36801552 | 25.55480686 | 8.502941475 | 23.36490611 | 2.391511821 | 0.0262543071 | 0 | 0 | 0 | 0 | 49 | 0 | 71 | 80.02 | 31.48 | 180.02 | 773.69 | 179.85 | 688.9 | 759.25 | 77.87 | 0.28 | Catalyst_04 | 44.59615 | 62.27308 | 72.18979 | 38.77045 | 42.09515 | 3.968344 | 18.76435 | 22.07194 | 62.25876 | 62.57866 | 0.9143057 | 74.82757
2681.505 | 1770209061.2 | 04/02/2026_13:44:21,199 | 1 | 2 | 2.588797997e-06 | 5.122613402e-06 | 2.754284301e-10 | 6.318867738e-12 | 2.43423272e-12 | 5.056099636e-12 | 2.75330557e-11 | 3.711627186e-11 | 2.006365126e-12 | 6.533950898e-12 | 8.673554062e-12 | 1.909602034e-13 | 4.999999912e-15 | 9.373125987e-15 | 4.999999912e-15 | 4.999999912e-15 | 6.734905689e-11 | 8.34911567e-13 | 1.4759831e-13 | 4.999999912e-15 | 6.14741141e-14 | 8.401560697e-11 | 1.985103401e-11 | 1 | 1 | 1 | 1 | 1 | 1 | 1 | 0 | 0 | 0 | 0 | 0 | 0 | 0 | 0 | 0 | 0 | 6.653656812e-09 | 28.69859031 | 0 | 0.2364435043 | 11.27160713 | 25.54472481 | 8.462174048 | 23.50361712 | 2.378359056 | 0.02544112945 | 0 | 0 | 0 | 0 | 49 | 0 | 70.99 | 79.98 | 31.47 | 180.03 | 776.83 | 179.81 | 689.85 | 762.07 | 77.86 | 0.28 | Catalyst_04 | 44.69175 | 62.59303 | 72.32312 | 39.00061 | 42.07854 | 3.946519 | 18.86076 | 22.11271 | 62.30824 | 62.34454 | 0.9200967 | 74.585
2687.241 | 1770209066.9 | 04/02/2026_13:44:26,935 | 1 | 2 | 2.591955308e-06 | 5.197767223e-06 | 2.766276652e-10 | 6.320578175e-12 | 2.409290432e-12 | 5.028995016e-12 | 2.732328773e-11 | 3.691318085e-11 | 2.008044338e-12 | 6.515380683e-12 | 8.671677092e-12 | 1.882306838e-13 | 4.999999912e-15 | 1.212689278e-14 | 4.999999912e-15 | 4.999999912e-15 | 6.75183312e-11 | 8.430186345e-13 | 1.43058498e-13 | 4.999999912e-15 | 6.489923074e-14 | 8.398591544e-11 | 1.968999269e-11 | 1 | 1 | 1 | 1 | 1 | 1 | 1 | 0 | 0 | 0 | 0 | 0 | 0 | 0 | 0 | 0 | 0 | 6.522329965e-09 | 28.6803063 | 0 | 0.228238643 | 11.19589402 | 25.6187036 | 8.392879764 | 23.59915221 | 2.371679858 | 0.0297037459 | 0 | 0 | 0 | 0 | 49 | 0 | 71.02 | 80 | 31.48 | 180.04 | 777.26 | 179.79 | 690.25 | 762.6 | 77.87 | 0.28 | Catalyst_04 | 44.78735 | 62.84429 | 72.54976 | 39.15914 | 42.2004 | 3.935436 | 18.93647 | 22.18201 | 62.31137 | 62.3046 | 0.9211689 | 74.468
2692.977 | 1770209072.7 | 04/02/2026_13:44:32,671 | 1 | 2 | 2.603476787e-06 | 5.229743692e-06 | 2.775298047e-10 | 6.326443709e-12 | 2.397180328e-12 | 5.013293166e-12 | 2.723686728e-11 | 3.677394153e-11 | 2.001567965e-12 | 6.48509588e-12 | 8.677721736e-12 | 1.745777188e-13 | 4.999999912e-15 | 9.609355006e-15 | 4.999999912e-15 | 1.010995825e-14 | 6.760168814e-11 | 8.468497171e-13 | 1.377663039e-13 | 4.999999912e-15 | 5.59670413e-14 | 8.38450559e-11 | 1.963008402e-11 | 1 | 1 | 1 | 1 | 1 | 1 | 1 | 0 | 0 | 0 | 0 | 0 | 0 | 0 | 0 | 0 | 0 | 6.478131626e-09 | 28.63789225 | 0 | 0.2286834816 | 11.15700475 | 25.65784999 | 8.368439372 | 23.68024701 | 2.361283169 | 0.02370945291 | 0 | 0 | 0 | 0 | 49 | 0 | 71.03 | 79.98 | 31.48 | 180.03 | 774.93 | 179.73 | 691 | 760.98 | 77.87 | 0.28 | Catalyst_04 | 44.88295 | 62.97335 | 72.6297 | 39.2937 | 42.26488 | 3.918184 | 18.97536 | 22.20645 | 62.39735 | 62.30384 | 0.9229241 | 74.42816
2698.713 | 1770209078.4 | 04/02/2026_13:44:38,407 | 1 | 2 | 2.591752491e-06 | 5.20773483e-06 | 2.78022827e-10 | 6.334928675e-12 | 2.381501897e-12 | 5.00839821e-12 | 2.716456227e-11 | 3.676214888e-11 | 2.011369587e-12 | 6.474011431e-12 | 8.668369841e-12 | 1.722755646e-13 | 4.999999912e-15 | 5.392110098e-15 | 4.999999912e-15 | 1.481033043e-14 | 6.748721026e-11 | 8.518277229e-13 | 1.339099594e-13 | 4.999999912e-15 | 5.793935752e-14 | 8.378227279e-11 | 1.958600469e-11 | 1 | 1 | 1 | 1 | 1 | 1 | 1 | 0 | 0 | 0 | 0 | 0 | 0 | 0 | 0 | 0 | 0 | 6.304345566e-09 | 28.63022147 | 0 | 0.2195074529 | 11.14936878 | 25.63317398 | 8.356154154 | 23.73372085 | 2.359510432 | 0.02772873656 | 0 | 0 | 0 | 0 | 49.01 | 0 | 70.97 | 80 | 31.48 | 180.02 | 772.1 | 179.7 | 691.32 | 758.88 | 77.87 | 0.28 | Catalyst_04 | 44.97855 | 62.9987 | 72.66988 | 39.38244 | 42.22424 | 3.915242 | 18.983 | 22.21873 | 62.5131 | 62.21383 | 0.9258986 | 74.3547
2704.449 | 1770209084.1 | 04/02/2026_13:44:44,143 | 1 | 2 | 2.596811328e-06 | 5.272008366e-06 | 2.782697128e-10 | 6.342963481e-12 | 2.376150275e-12 | 5.005166854e-12 | 2.713014362e-11 | 3.671289314e-11 | 2.012987867e-12 | 6.458341674e-12 | 8.671900871e-12 | 1.69925841e-13 | 4.999999912e-15 | 4.999999912e-15 | 4.999999912e-15 | 1.818839946e-14 | 6.767607308e-11 | 8.602077926e-13 | 1.284383163e-13 | 4.999999912e-15 | 5.82556464e-14 | 8.396657675e-11 | 1.958290821e-11 | 1 | 1 | 1 | 1 | 1 | 1 | 1 | 0 | 0 | 0 | 0 | 0 | 0 | 0 | 0 | 0 | 0 | 6.288480336e-09 | 28.65396063 | 0 | 0.22080697 | 11.11802196 | 25.6713525 | 8.343239311 | 23.72271021 | 2.351147225 | 0.02747244735 | 0 | 0 | 0 | 0 | 49 | 0 | 71.01 | 80.02 | 31.48 | 180.04 | 771.2 | 179.7 | 691.67 | 758.27 | 77.86 | 0.28 | Catalyst_04 | 45.07415 | 63.10273 | 72.71212 | 39.36417 | 42.28713 | 3.901365 | 19.01435 | 22.23165 | 62.38109 | 62.23963 | 0.9240927 | 74.34468
2710.185 | 1770209089.9 | 04/02/2026_13:44:49,879 | 1 | 2 | 2.584890581e-06 | 5.193779089e-06 | 2.788586861e-10 | 6.348167651e-12 | 2.364544975e-12 | 5.001367809e-12 | 2.704905223e-11 | 3.649136895e-11 | 2.00919034e-12 | 6.453999227e-12 | 8.678658486e-12 | 1.61436538e-13 | 4.999999912e-15 | 6.375356108e-15 | 4.999999912e-15 | 2.009717805e-14 | 6.768199889e-11 | 8.689521542e-13 | 1.274696223e-13 | 4.999999912e-15 | 5.428918084e-14 | 8.367988941e-11 | 1.940291851e-11 | 1 | 1 | 1 | 1 | 1 | 1 | 1 | 0 | 0 | 0 | 0 | 0 | 0 | 0 | 0 | 0 | 0 | 6.486256143e-09 | 28.60743259 | 0 | 0.2345293518 | 11.0848875 | 25.71896541 | 8.279569021 | 23.8147566 | 2.353616506 | 0.02172499824 | 0 | 0 | 0 | 0 | 49 | 0 | 71 | 80.02 | 31.48 | 180.05 | 771.9 | 179.71 | 692.72 | 758.95 | 77.87 | 0.28 | Catalyst_04 | 45.16975 | 63.21269 | 72.92036 | 39.5169 | 42.36556 | 3.905462 | 19.04748 | 22.29532 | 62.51419 | 62.20906 | 0.9259609 | 74.26365
2715.921 | 1770209095.6 | 04/02/2026_13:44:55,615 | 1 | 2 | 2.589856649e-06 | 5.223723747e-06 | 2.801032184e-10 | 6.341281666e-12 | 2.344920048e-12 | 4.985047097e-12 | 2.680391846e-11 | 3.625416634e-11 | 1.995279376e-12 | 6.43870764e-12 | 8.668213716e-12 | 1.615713856e-13 | 8.857975795e-15 | 4.999999912e-15 | 4.999999912e-15 | 1.74690381e-14 | 6.797312019e-11 | 8.818717241e-13 | 1.181629664e-13 | 1.427529359e-14 | 5.208790823e-14 | 8.332165513e-11 | 1.918912425e-11 | 1 | 1 | 1 | 1 | 1 | 1 | 1 | 0 | 0 | 0 | 0 | 0 | 0 | 0 | 0 | 0 | 0 | 8.645610632e-09 | 28.50420764 | 0 | 0.2243108382 | 11.00820598 | 25.86945852 | 8.195270057 | 23.93639596 | 2.348938833 | 0.02320608106 | 0 | 0 | 0 | 0 | 49 | 0 | 70.98 | 80.03 | 31.47 | 180.07 | 773.5 | 179.72 | 693.41 | 760.4 | 77.87 | 0.28 | Catalyst_04 | 45.26535 | 63.46717 | 73.19607 | 39.71874 | 42.61346 | 3.8977 | 19.12416 | 22.37962 | 62.58156 | 62.33037 | 0.9252763 | 74.24637
2721.657 | 1770209101.4 | 04/02/2026_13:45:01,351 | 1 | 2 | 2.58145019e-06 | 5.26191161e-06 | 2.817706346e-10 | 6.338267151e-12 | 2.326968045e-12 | 4.935183338e-12 | 2.661762651e-11 | 3.593587233e-11 | 1.986170776e-12 | 6.409027389e-12 | 8.641250909e-12 | 1.534041855e-13 | 1.398376857e-14 | 4.999999912e-15 | 4.999999912e-15 | 1.639750076e-14 | 6.828948518e-11 | 8.891144114e-13 | 1.273090655e-13 | 1.697183653e-14 | 4.809040739e-14 | 8.322832701e-11 | 1.89369926e-11 | 1 | 1 | 1 | 1 | 1 | 1 | 1 | 0 | 0 | 0 | 0 | 0 | 0 | 0 | 0 | 0 | 0 | 1.205845016e-08 | 28.46288843 | 0 | 0.240556268 | 10.91457986 | 25.99083114 | 8.083916734 | 24.07155537 | 2.337510795 | 0.01883310462 | 0 | 0 | 0 | 0 | 49 | 0 | 71.02 | 80 | 31.47 | 180.07 | 778.59 | 179.75 | 694.99 | 764.59 | 77.87 | 0.28 | Catalyst_04 | 45.36095 | 63.77789 | 73.56027 | 39.94302 | 42.81339 | 3.878737 | 19.21779 | 22.49097 | 62.62832 | 62.31505 | 0.9261557 | 74.10865
2727.393 | 1770209107.1 | 04/02/2026_13:45:07,087 | 1 | 2 | 2.586879191e-06 | 5.267963843e-06 | 2.838105584e-10 | 6.331925869e-12 | 2.303772841e-12 | 4.90103921e-12 | 2.623730226e-11 | 3.555918754e-11 | 1.967826943e-12 | 6.384823659e-12 | 8.660547106e-12 | 1.580526752e-13 | 2.537479301e-14 | 4.999999912e-15 | 1.471477833e-14 | 1.915418643e-14 | 6.847456629e-11 | 8.918496909e-13 | 1.33185753e-13 | 2.587539625e-14 | 4.976440877e-14 | 8.306714344e-11 | 1.873360841e-11 | 1 | 1 | 1 | 1 | 1 | 1 | 1 | 0 | 0 | 0 | 0 | 0 | 0 | 0 | 0 | 0 | 0 | 1.862339999e-08 | 28.41364349 | 0 | 0.2319148706 | 10.78190785 | 26.08071267 | 8.000954755 | 24.24969941 | 2.328414394 | 0.02332222645 | 0 | 0 | 0 | 0 | 49 | 0 | 71.01 | 80.03 | 31.47 | 180.04 | 781.14 | 179.78 | 695.64 | 766.72 | 77.86 | 0.28 | Catalyst_04 | 45.45655 | 64.21819 | 73.83161 | 40.23862 | 42.96144 | 3.863643 | 19.35046 | 22.57393 | 62.65923 | 62.20892 | 0.9297944 | 73.90151
2733.129 | 1770209112.8 | 04/02/2026_13:45:12,823 | 1 | 2 | 2.588003781e-06 | 5.26191161e-06 | 2.853849379e-10 | 6.324114409e-12 | 2.289559167e-12 | 4.869753038e-12 | 2.607867394e-11 | 3.537017207e-11 | 1.964395443e-12 | 6.381850777e-12 | 8.650813572e-12 | 1.589946707e-13 | 3.2205636e-14 | 4.999999912e-15 | 2.383904943e-14 | 1.385037613e-14 | 6.865873842e-11 | 8.980363111e-13 | 1.383343445e-13 | 2.766144823e-14 | 4.28889373e-14 | 8.295042431e-11 | 1.858747357e-11 | 1 | 1 | 1 | 1 | 1 | 1 | 1 | 0 | 0 | 0 | 0 | 0 | 0 | 0 | 0 | 0 | 0 | 2.276497245e-08 | 28.36044345 | 0 | 0.2346500305 | 10.71525853 | 26.14653905 | 7.935238473 | 24.37274566 | 2.326187274 | 0.02020105498 | 0 | 0 | 0 | 0 | 49 | 0 | 71.02 | 79.98 | 31.48 | 180.02 | 784.88 | 179.86 | 697.02 | 770.32 | 77.86 | 0.29 | Catalyst_04 | 45.55215 | 64.43937 | 74.04655 | 40.4428 | 43.06988 | 3.859948 | 19.41711 | 22.63965 | 62.76101 | 62.16965 | 0.9321595 | 73.7919
2738.865 | 1770209118.6 | 04/02/2026_13:45:18,559 | 1 | 2 | 2.578064596e-06 | 5.35755953e-06 | 2.86567825e-10 | 6.323888462e-12 | 2.288384326e-12 | 4.840152151e-12 | 2.587318901e-11 | 3.514749949e-11 | 1.951547647e-12 | 6.378087294e-12 | 8.625948913e-12 | 1.660428116e-13 | 2.992675145e-14 | 4.999999912e-15 | 2.793211592e-14 | 9.67775461e-15 | 6.886775872e-11 | 8.943197203e-13 | 1.40989637e-13 | 3.145571368e-14 | 4.648529012e-14 | 8.308056326e-11 | 1.849047478e-11 | 1 | 1 | 1 | 1 | 1 | 1 | 1 | 0 | 0 | 0 | 0 | 0 | 0 | 0 | 0 | 0 | 0 | 2.125963326e-08 | 28.37058615 | 0 | 0.2274677927 | 10.62548783 | 26.20813919 | 7.885341451 | 24.445158 | 2.321310239 | 0.02328582154 | 0 | 0 | 0 | 0 | 49 | 0 | 71.01 | 80 | 31.48 | 180.01 | 784.07 | 179.88 | 697.61 | 769.78 | 77.86 | 0.29 | Catalyst_04 | 45.64775 | 64.7373 | 74.20974 | 40.56296 | 43.17135 | 3.851855 | 19.50688 | 22.68954 | 62.65779 | 62.10986 | 0.9327315 | 73.6633
2744.601 | 1770209124.3 | 04/02/2026_13:45:24,295 | 1 | 2 | 2.585509719e-06 | 5.294277344e-06 | 2.874182281e-10 | 6.324783579e-12 | 2.278884546e-12 | 4.821009043e-12 | 2.576589289e-11 | 3.502407739e-11 | 1.938957024e-12 | 6.362036332e-12 | 8.625019102e-12 | 1.710138921e-13 | 2.110225379e-14 | 4.999999912e-15 | 3.051272207e-14 | 4.999999912e-15 | 6.884659509e-11 | 8.873483003e-13 | 1.471559419e-13 | 2.707062073e-14 | 4.770768063e-14 | 8.267232732e-11 | 1.846732489e-11 | 1 | 1 | 1 | 1 | 1 | 1 | 1 | 0 | 0 | 0 | 0 | 0 | 0 | 0 | 0 | 0 | 0 | 1.594675679e-08 | 28.26910986 | 0 | 0.2260080265 | 10.59703518 | 26.23723855 | 7.88612628 | 24.54948909 | 2.317854923 | 0.02433570536 | 0 | 0 | 0 | 0 | 48.99 | 0 | 71.02 | 80.02 | 31.48 | 180.01 | 781.39 | 179.88 | 697.77 | 768.85 | 77.86 | 0.29 | Catalyst_04 | 45.74335 | 64.83172 | 74.20718 | 40.73608 | 43.21928 | 3.846121 | 19.53533 | 22.68876 | 62.83356 | 62.13808 | 0.9356735 | 73.66566
2750.337 | 1770209130.0 | 04/02/2026_13:45:30,031 | 1 | 2 | 2.577495707e-06 | 5.318683634e-06 | 2.878484673e-10 | 6.307163559e-12 | 2.283631617e-12 | 4.809526909e-12 | 2.579176976e-11 | 3.492623205e-11 | 1.940258284e-12 | 6.364893421e-12 | 8.613242931e-12 | 1.742473895e-13 | 1.679381562e-14 | 4.999999912e-15 | 2.665055168e-14 | 4.999999912e-15 | 6.891137661e-11 | 8.860919268e-13 | 1.484530001e-13 | 2.192397231e-14 | 4.549476301e-14 | 8.298056686e-11 | 1.844077842e-11 | 1 | 1 | 1 | 1 | 1 | 1 | 1 | 0 | 0 | 0 | 0 | 0 | 0 | 0 | 0 | 0 | 0 | 1.365430863e-08 | 28.33630276 | 0 | 0.2419642392 | 10.56842548 | 26.22004101 | 7.861269115 | 24.55449116 | 2.315983706 | 0.01873783975 | 0 | 0 | 0 | 0 | 49.01 | 0 | 71.03 | 79.98 | 31.48 | 180.02 | 779.98 | 179.87 | 698.08 | 766.69 | 77.86 | 0.29 | Catalyst_04 | 45.83895 | 64.92667 | 74.28848 | 40.74438 | 43.19095 | 3.843016 | 19.56394 | 22.71362 | 62.75446 | 62.01881 | 0.936478 | 73.54926
2756.073 | 1770209135.8 | 04/02/2026_13:45:35,767 | 1 | 2 | 2.581176204e-06 | 5.388448244e-06 | 2.879931016e-10 | 6.291868068e-12 | 2.284323989e-12 | 4.789480444e-12 | 2.576975612e-11 | 3.490882583e-11 | 1.935104637e-12 | 6.348245714e-12 | 8.59173236e-12 | 1.793135139e-13 | 1.466336174e-14 | 4.999999912e-15 | 1.957620535e-14 | 4.999999912e-15 | 6.883997539e-11 | 8.708643615e-13 | 1.546348227e-13 | 1.060037e-14 | 5.471507579e-14 | 8.28240948e-11 | 1.833429242e-11 | 1 | 1 | 1 | 1 | 1 | 1 | 1 | 0 | 0 | 0 | 0 | 0 | 0 | 0 | 0 | 0 | 0 | 1.236783833e-08 | 28.31472399 | 0 | 0.2364898008 | 10.57563092 | 26.23324123 | 7.825224769 | 24.59464184 | 2.312466121 | 0.02487084611 | 0 | 0 | 0 | 0 | 49 | 0 | 70.99 | 79.98 | 31.48 | 180.06 | 778.88 | 179.86 | 698.44 | 766.05 | 77.87 | 0.29 | Catalyst_04 | 45.93455 | 64.90275 | 74.40636 | 40.811 | 43.2127 | 3.83718 | 19.55674 | 22.74966 | 62.88023 | 62.00774 | 0.9375373 | 73.5235
2761.809 | 1770209141.5 | 04/02/2026_13:45:41,503 | 1 | 2 | 2.585868287e-06 | 5.272008366e-06 | 2.88812585e-10 | 6.282471505e-12 | 2.27660512e-12 | 4.753585546e-12 | 2.557976747e-11 | 3.477127961e-11 | 1.921240727e-12 | 6.32834193e-12 | 8.564171074e-12 | 1.804772559e-13 | 4.999999912e-15 | 7.460476464e-15 | 1.166705214e-14 | 4.999999912e-15 | 6.912569128e-11 | 8.704272654e-13 | 1.563029898e-13 | 4.999999912e-15 | 5.494743048e-14 | 8.268730145e-11 | 1.817690096e-11 | 1 | 1 | 1 | 1 | 1 | 1 | 1 | 0 | 0 | 0 | 0 | 0 | 0 | 0 | 0 | 0 | 0 | 6.465431839e-09 | 28.26186561 | 0 | 0.2261832266 | 10.5165867 | 26.35896096 | 7.758576524 | 24.65964085 | 2.304152955 | 0.02879852863 | 0 | 0 | 0 | 0 | 49 | 0 | 71.02 | 80.03 | 31.47 | 180.07 | 779.61 | 179.82 | 699.47 | 766.67 | 77.87 | 0.29 | Catalyst_04 | 46.03015 | 65.0987 | 74.62435 | 40.91886 | 43.41979 | 3.823385 | 19.61578 | 22.81631 | 62.85664 | 62.12035 | 0.9355316 | 73.52354
2767.545 | 1770209147.2 | 04/02/2026_13:45:47,239 | 1 | 2 | 2.586223218e-06 | 5.328889529e-06 | 2.901671126e-10 | 6.279803934e-12 | 2.256811491e-12 | 4.709767298e-12 | 2.538668581e-11 | 3.446044838e-11 | 1.920202278e-12 | 6.300882992e-12 | 8.534002498e-12 | 1.732840623e-13 | 4.999999912e-15 | 9.807752145e-15 | 4.999999912e-15 | 4.999999912e-15 | 6.942264819e-11 | 8.734149471e-13 | 1.607787661e-13 | 4.999999912e-15 | 5.773710638e-14 | 8.242823091e-11 | 1.798211406e-11 | 1 | 1 | 1 | 1 | 1 | 1 | 1 | 0 | 0 | 0 | 0 | 0 | 0 | 0 | 0 | 0 | 0 | 6.730516498e-09 | 28.18243799 | 0 | 0.2368736855 | 10.42879372 | 26.49108081 | 7.676792969 | 24.78352844 | 2.29567192 | 0.02844361094 | 0 | 0 | 0 | 0 | 48.99 | 0 | 71.02 | 79.98 | 31.48 | 180.05 | 785.98 | 179.76 | 701.75 | 772.1 | 77.86 | 0.29 | Catalyst_04 | 46.12575 | 65.39006 | 74.89183 | 41.12443 | 43.63742 | 3.809312 | 19.70357 | 22.89809 | 62.89095 | 62.1832 | 0.9355424 | 73.46184
2773.281 | 1770209153.0 | 04/02/2026_13:45:52,975 | 1 | 2 | 2.581349008e-06 | 5.369897281e-06 | 2.920525488e-10 | 6.266867667e-12 | 2.226437567e-12 | 4.655324303e-12 | 2.511539587e-11 | 3.405449533e-11 | 1.911027976e-12 | 6.24882264e-12 | 8.509873362e-12 | 1.761163914e-13 | 4.999999912e-15 | 1.09365235e-14 | 4.999999912e-15 | 7.905778625e-15 | 6.9776733e-11 | 8.727063126e-13 | 1.482284347e-13 | 4.999999912e-15 | 6.046466767e-14 | 8.224573106e-11 | 1.775289984e-11 | 1 | 1 | 1 | 1 | 1 | 1 | 1 | 0 | 0 | 0 | 0 | 0 | 0 | 0 | 0 | 0 | 0 | 6.562909041e-09 | 28.11651506 | 0 | 0.2304430959 | 10.30507028 | 26.64279488 | 7.576560478 | 24.94149435 | 2.277117588 | 0.02803648329 | 0 | 0 | 0 | 0 | 49 | 0 | 71 | 80.05 | 31.48 | 180.03 | 790.82 | 179.74 | 702.43 | 774.31 | 77.86 | 0.29 | Catalyst_04 | 46.22135 | 65.80066 | 75.21966 | 41.38655 | 43.88733 | 3.778524 | 19.8273 | 22.99833 | 62.89686 | 62.21228 | 0.9361441 | 73.34284
2779.017 | 1770209158.7 | 04/02/2026_13:45:58,711 | 1 | 2 | 2.579702141e-06 | 5.409135611e-06 | 2.940712396e-10 | 6.265517185e-12 | 2.202400371e-12 | 4.610247514e-12 | 2.48933478e-11 | 3.373056001e-11 | 1.900714178e-12 | 6.207766072e-12 | 8.518015286e-12 | 1.594676404e-13 | 4.999999912e-15 | 7.134504305e-15 | 4.999999912e-15 | 1.029719319e-14 | 6.999337221e-11 | 8.824553501e-13 | 1.437705749e-13 | 4.999999912e-15 | 6.183938181e-14 | 8.218157405e-11 | 1.75523502e-11 | 1 | 1 | 1 | 1 | 1 | 1 | 1 | 0 | 0 | 0 | 0 | 0 | 0 | 0 | 0 | 0 | 0 | 6.634706019e-09 | 28.08174076 | 0 | 0.2347592292 | 10.20210502 | 26.72374158 | 7.486950849 | 25.10201355 | 2.261368347 | 0.02768443875 | 0 | 0 | 0 | 0 | 49 | 0 | 71 | 80.02 | 31.48 | 180.04 | 792.18 | 179.73 | 703.41 | 777.35 | 77.87 | 0.29 | Catalyst_04 | 46.31695 | 66.14237 | 75.51274 | 41.65291 | 44.02067 | 3.752391 | 19.93026 | 23.08794 | 62.97462 | 62.12195 | 0.9393151 | 73.15896
2784.753 | 1770209164.4 | 04/02/2026_13:46:04,447 | 1 | 2 | 2.579860393e-06 | 5.444498584e-06 | 2.953442768e-10 | 6.27767326e-12 | 2.180788102e-12 | 4.586642264e-12 | 2.468651845e-11 | 3.353189948e-11 | 1.895899453e-12 | 6.176188033e-12 | 8.516834807e-12 | 1.562244122e-13 | 4.999999912e-15 | 1.011189626e-14 | 4.999999912e-15 | 1.026324072e-14 | 7.014296088e-11 | 8.922295953e-13 | 1.395048356e-13 | 4.999999912e-15 | 5.617079e-14 | 8.205667396e-11 | 1.743771273e-11 | 1 | 1 | 1 | 1 | 1 | 1 | 1 | 0 | 0 | 0 | 0 | 0 | 0 | 0 | 0 | 0 | 0 | 6.51941956e-09 | 28.03869585 | 0 | 0.2275223795 | 10.12993223 | 26.79370063 | 7.439781986 | 25.20995038 | 2.250283533 | 0.02666004382 | 0 | 0 | 0 | 0 | 49 | 0 | 70.99 | 80 | 31.49 | 180.04 | 792.59 | 179.74 | 703.82 | 777.96 | 77.86 | 0.29 | Catalyst_04 | 46.41255 | 66.38189 | 75.66702 | 41.83201 | 44.13591 | 3.733997 | 20.00244 | 23.1351 | 63.0172 | 62.11226 | 0.9408909 | 73.07762
2790.489 | 1770209170.2 | 04/02/2026_13:46:10,183 | 1 | 2 | 2.580263754e-06 | 5.394645996e-06 | 2.962015355e-10 | 6.276815439e-12 | 2.161924719e-12 | 4.566749756e-12 | 2.453353319e-11 | 3.333775964e-11 | 1.899541288e-12 | 6.156217897e-12 | 8.520233997e-12 | 1.474057557e-13 | 4.999999912e-15 | 4.999999912e-15 | 4.999999912e-15 | 1.473952186e-14 | 7.016624087e-11 | 9.00598064e-13 | 1.361500702e-13 | 4.999999912e-15 | 5.228047948e-14 | 8.209581626e-11 | 1.735976293e-11 | 1 | 1 | 1 | 1 | 1 | 1 | 1 | 0 | 0 | 0 | 0 | 0 | 0 | 0 | 0 | 0 | 0 | 6.532847214e-09 | 28.05329124 | 0 | 0.2301621396 | 10.06786887 | 26.80574617 | 7.407131029 | 25.28424483 | 2.244037574 | 0.02449686443 | 0 | 0 | 0 | 0 | 49 | 0 | 70.99 | 80 | 31.48 | 180.03 | 791.85 | 179.75 | 704.42 | 777.43 | 77.86 | 0.29 | Catalyst_04 | 46.50815 | 66.58786 | 75.77381 | 41.95529 | 44.15576 | 3.723633 | 20.0645 | 23.16776 | 63.00742 | 62.00405 | 0.9432397 | 72.94144
2796.225 | 1770209175.9 | 04/02/2026_13:46:15,919 | 1 | 2 | 2.579746706e-06 | 5.467508345e-06 | 2.96903474e-10 | 6.279833858e-12 | 2.150658124e-12 | 4.57165035e-12 | 2.445596503e-11 | 3.329054393e-11 | 1.893608751e-12 | 6.148045614e-12 | 8.496246241e-12 | 1.47602701e-13 | 4.999999912e-15 | 4.999999912e-15 | 4.999999912e-15 | 1.953304055e-14 | 7.014587522e-11 | 9.084863938e-13 | 1.309316154e-13 | 4.999999912e-15 | 4.955339931e-14 | 8.199940033e-11 | 1.728515768e-11 | 1 | 1 | 1 | 1 | 1 | 1 | 1 | 0 | 0 | 0 | 0 | 0 | 0 | 0 | 0 | 0 | 0 | 6.381214639e-09 | 28.0280698 | 0 | 0.2244997088 | 10.05072465 | 26.81183689 | 7.379047022 | 25.3514779 | 2.24143837 | 0.02487462314 | 0 | 0 | 0 | 0 | 49 | 0 | 71 | 80.03 | 31.48 | 180.04 | 789.08 | 179.78 | 704.56 | 776.49 | 77.86 | 0.29 | Catalyst_04 | 46.60375 | 66.64476 | 75.86566 | 42.06685 | 44.16579 | 3.71932 | 20.08164 | 23.19584 | 63.12103 | 61.95332 | 0.945533 | 72.87697
2801.961 | 1770209181.7 | 04/02/2026_13:46:21,655 | 1 | 2 | 2.571362984e-06 | 5.450767276e-06 | 2.973127022e-10 | 6.286928009e-12 | 2.147591566e-12 | 4.574896885e-12 | 2.441410268e-11 | 3.327083747e-11 | 1.893128883e-12 | 6.141670072e-12 | 8.528804399e-12 | 1.429818584e-13 | 6.764881149e-15 | 4.999999912e-15 | 4.999999912e-15 | 2.176341552e-14 | 7.019613363e-11 | 9.142055602e-13 | 1.300051104e-13 | 7.238308192e-15 | 4.810495941e-14 | 8.184587036e-11 | 1.729242617e-11 | 1 | 1 | 1 | 1 | 1 | 1 | 1 | 0 | 0 | 0 | 0 | 0 | 0 | 0 | 0 | 0 | 0 | 7.407063817e-09 | 27.97865192 | 0 | 0.2238242137 | 10.04007517 | 26.83268862 | 7.383294736 | 25.38777114 | 2.239365134 | 0.02502621226 | 0 | 0 | 0 | 0 | 49 | 0 | 71 | 79.98 | 31.49 | 180.04 | 787.7 | 179.78 | 704.91 | 774.36 | 77.87 | 0.29 | Catalyst_04 | 46.69935 | 66.6801 | 75.85177 | 42.12708 | 44.20014 | 3.71588 | 20.09229 | 23.19159 | 63.17789 | 61.99233 | 0.9461508 | 72.90078
2807.697 | 1770209187.4 | 04/02/2026_13:46:27,391 | 1 | 2 | 2.572166295e-06 | 5.444498584e-06 | 2.976493219e-10 | 6.288069457e-12 | 2.136932124e-12 | 4.56230366e-12 | 2.434583264e-11 | 3.314222161e-11 | 1.888940176e-12 | 6.178542487e-12 | 8.515542438e-12 | 1.402523524e-13 | 1.531045425e-14 | 4.999999912e-15 | 4.999999912e-15 | 1.808896627e-14 | 7.026910998e-11 | 9.246836153e-13 | 1.270058955e-13 | 1.530657145e-14 | 4.973530133e-14 | 8.163651699e-11 | 1.714443865e-11 | 1 | 1 | 1 | 1 | 1 | 1 | 1 | 0 | 0 | 0 | 0 | 0 | 0 | 0 | 0 | 0 | 0 | 1.269410086e-08 | 27.93298688 | 0 | 0.2289668724 | 10.01553956 | 26.89241231 | 7.326609804 | 25.43991879 | 2.253817954 | 0.02500374264 | 0 | 0 | 0 | 0 | 49 | 0 | 71.02 | 79.97 | 31.49 | 180.05 | 787.6 | 179.84 | 706.38 | 774.58 | 77.87 | 0.29 | Catalyst_04 | 46.79495 | 66.76152 | 76.03716 | 42.21361 | 44.29852 | 3.739862 | 20.11683 | 23.24828 | 63.23044 | 62.01395 | 0.9459887 | 72.86536
2813.433 | 1770209193.1 | 04/02/2026_13:46:33,127 | 1 | 2 | 2.571218602e-06 | 5.471700206e-06 | 2.986828562e-10 | 6.283544431e-12 | 2.12425303e-12 | 4.546273948e-12 | 2.417978318e-11 | 3.290225037e-11 | 1.884006623e-12 | 6.134128362e-12 | 8.510285358e-12 | 1.369412125e-13 | 2.297174359e-14 | 4.999999912e-15 | 1.455858885e-14 | 1.408515164e-14 | 7.041339734e-11 | 9.269197822e-13 | 1.264053695e-13 | 2.43454684e-14 | 4.657745408e-14 | 8.180862932e-11 | 1.69783753e-11 | 1 | 1 | 1 | 1 | 1 | 1 | 1 | 0 | 0 | 0 | 0 | 0 | 0 | 0 | 0 | 0 | 0 | 1.721516045e-08 | 27.97656764 | 0 | 0.2279741103 | 9.938657179 | 26.94263933 | 7.251553234 | 25.51491534 | 2.23719644 | 0.02240230443 | 0 | 0 | 0 | 0 | 49 | 0 | 71.02 | 79.98 | 31.5 | 180.05 | 791.47 | 179.87 | 707.08 | 776.01 | 77.87 | 0.29 | Catalyst_04 | 46.89055 | 67.01667 | 76.28265 | 42.33805 | 44.38125 | 3.712281 | 20.19371 | 23.32333 | 63.1754 | 61.91284 | 0.9470088 | 72.69782
2819.169 | 1770209198.9 | 04/02/2026_13:46:38,863 | 1 | 2 | 2.579427473e-06 | 5.436160791e-06 | 3.000878157e-10 | 6.274711219e-12 | 2.112429372e-12 | 4.508510319e-12 | 2.392670437e-11 | 3.259617923e-11 | 1.869445354e-12 | 6.101491274e-12 | 8.485719939e-12 | 1.455682634e-13 | 2.668207316e-14 | 4.999999912e-15 | 2.121043006e-14 | 1.202891987e-14 | 7.072593206e-11 | 9.320660563e-13 | 1.438472415e-13 | 3.065581643e-14 | 4.212688548e-14 | 8.153153153e-11 | 1.676570341e-11 | 1 | 1 | 1 | 1 | 1 | 1 | 1 | 0 | 0 | 0 | 0 | 0 | 0 | 0 | 0 | 0 | 0 | 1.962352405e-08 | 27.89466753 | 0 | 0.2402184245 | 9.843522895 | 27.08118398 | 7.164538354 | 25.64670739 | 2.226057311 | 0.02075239258 | 0 | 0 | 0 | 0 | 49 | 0 | 71 | 79.98 | 31.5 | 180.05 | 794.07 | 179.88 | 708.69 | 780.09 | 77.86 | 0.29 | Catalyst_04 | 46.98615 | 67.33239 | 76.56724 | 42.55674 | 44.60947 | 3.693798 | 20.28884 | 23.41035 | 63.20396 | 61.97182 | 0.9470305 | 72.62599
2824.905 | 1770209204.6 | 04/02/2026_13:46:44,599 | 1 | 2 | 2.576359975e-06 | 5.444498584e-06 | 3.0219377e-10 | 6.248456613e-12 | 2.094579501e-12 | 4.453377771e-12 | 2.372105463e-11 | 3.223784434e-11 | 1.849730655e-12 | 6.079580849e-12 | 8.484553338e-12 | 1.515317955e-13 | 2.974290465e-14 | 4.999999912e-15 | 2.456617808e-14 | 4.999999912e-15 | 7.105345479e-11 | 9.247599431e-13 | 1.414189404e-13 | 2.603304603e-14 | 4.125665738e-14 | 8.144668967e-11 | 1.653535642e-11 | 1 | 1 | 1 | 1 | 1 | 1 | 1 | 0 | 0 | 0 | 0 | 0 | 0 | 0 | 0 | 0 | 0 | 2.150054973e-08 | 27.8443248 | 0 | 0.240651649 | 9.734012109 | 27.20195902 | 7.058178211 | 25.80671102 | 2.215425889 | 0.01733500718 | 0 | 0 | 0 | 0 | 49 | 0 | 71 | 80.02 | 31.5 | 180.05 | 798.66 | 179.88 | 709.36 | 782.21 | 77.87 | 0.29 | Catalyst_04 | 47.08175 | 67.69583 | 76.91511 | 42.82224 | 44.80842 | 3.676156 | 20.39836 | 23.51671 | 63.25684 | 61.94221 | 0.9487078 | 72.46935
2830.641 | 1770209210.3 | 04/02/2026_13:46:50,335 | 1 | 2 | 2.588044254e-06 | 5.505356057e-06 | 3.03990555e-10 | 6.252262597e-12 | 2.084812574e-12 | 4.405962574e-12 | 2.348505765e-11 | 3.203152327e-11 | 1.836248384e-12 | 6.069692058e-12 | 8.458077988e-12 | 1.543263266e-13 | 1.780277077e-14 | 4.999999912e-15 | 2.699980369e-14 | 4.999999912e-15 | 7.127802515e-11 | 9.211920506e-13 | 1.537325904e-13 | 1.804337218e-14 | 4.360102774e-14 | 8.132652884e-11 | 1.647913229e-11 | 1 | 1 | 1 | 1 | 1 | 1 | 1 | 0 | 0 | 0 | 0 | 0 | 0 | 0 | 0 | 0 | 0 | 1.426333246e-08 | 27.77465684 | 0 | 0.2377086537 | 9.643123394 | 27.26848495 | 7.028967584 | 25.93384746 | 2.208876785 | 0.02158079635 | 0 | 0 | 0 | 0 | 49 | 0 | 71.01 | 80 | 31.5 | 180.05 | 799.85 | 179.87 | 710.3 | 784.98 | 77.86 | 0.29 | Catalyst_04 | 47.17735 | 67.99746 | 77.01065 | 43.03321 | 44.918 | 3.665289 | 20.48924 | 23.54592 | 63.28649 | 61.92434 | 0.9510557 | 72.3811
2836.377 | 1770209216.1 | 04/02/2026_13:46:56,071 | 1 | 2 | 2.568614946e-06 | 5.484294434e-06 | 3.050098785e-10 | 6.24705062e-12 | 2.077907508e-12 | 4.381113094e-12 | 2.333003582e-11 | 3.187117584e-11 | 1.827336242e-12 | 6.05974472e-12 | 8.43595506e-12 | 1.530069203e-13 | 1.354381119e-14 | 4.999999912e-15 | 2.891876192e-14 | 4.999999912e-15 | 7.128808654e-11 | 9.170902969e-13 | 1.541323086e-13 | 1.395903351e-14 | 4.496118647e-14 | 8.133623636e-11 | 1.632287187e-11 | 1 | 1 | 1 | 1 | 1 | 1 | 1 | 0 | 0 | 0 | 0 | 0 | 0 | 0 | 0 | 0 | 0 | 1.152343526e-08 | 27.78199641 | 0 | 0.2285645213 | 9.590729153 | 27.29101091 | 6.964882177 | 26.02518062 | 2.205240908 | 0.02395626138 | 0 | 0 | 0 | 0 | 49 | 0 | 71 | 79.97 | 31.49 | 180.04 | 799.96 | 179.84 | 711 | 785.47 | 77.86 | 0.29 | Catalyst_04 | 47.27295 | 68.17134 | 77.22025 | 43.18476 | 44.95511 | 3.659256 | 20.54164 | 23.61 | 63.34738 | 61.812 | 0.9536173 | 72.22633
2842.113 | 1770209221.8 | 04/02/2026_13:47:01,807 | 1 | 2 | 2.572006906e-06 | 5.530741419e-06 | 3.058891751e-10 | 6.240571861e-12 | 2.068328148e-12 | 4.374213665e-12 | 2.326940897e-11 | 3.176059069e-11 | 1.819771547e-12 | 6.043194157e-12 | 8.41244175e-12 | 1.570393663e-13 | 5.142782562e-15 | 6.838606897e-15 | 1.422339758e-14 | 4.999999912e-15 | 7.146484099e-11 | 9.135592673e-13 | 1.610111512e-13 | 4.999999912e-15 | 4.918376091e-14 | 8.108010791e-11 | 1.626043224e-11 | 1 | 1 | 1 | 1 | 1 | 1 | 1 | 0 | 0 | 0 | 0 | 0 | 0 | 0 | 0 | 0 | 0 | 6.781722894e-09 | 27.69632836 | 0 | 0.2382628183 | 9.55975323 | 27.36400743 | 6.937667123 | 26.10197975 | 2.199148907 | 0.02520067678 | 0 | 0 | 0 | 0 | 49.01 | 0 | 70.99 | 80.03 | 31.5 | 180.04 | 799.01 | 179.82 | 711.22 | 784.7 | 77.86 | 0.29 | Catalyst_04 | 47.36855 | 68.27414 | 77.30926 | 43.3122 | 45.07535 | 3.649147 | 20.57261 | 23.63722 | 63.43866 | 61.89575 | 0.95388 | 72.25072
2847.849 | 1770209227.5 | 04/02/2026_13:47:07,543 | 1 | 2 | 2.575706276e-06 | 5.588266049e-06 | 3.063425902e-10 | 6.225357903e-12 | 2.071127991e-12 | 4.335741401e-12 | 2.321464201e-11 | 3.177069025e-11 | 1.820392361e-12 | 6.039355648e-12 | 8.401594524e-12 | 1.619560605e-13 | 4.999999912e-15 | 4.999999912e-15 | 4.999999912e-15 | 4.999999912e-15 | 7.128870411e-11 | 8.995154339e-13 | 1.569753035e-13 | 4.999999912e-15 | 5.39724244e-14 | 8.098283849e-11 | 1.624743742e-11 | 1 | 1 | 1 | 1 | 1 | 1 | 1 | 0 | 0 | 0 | 0 | 0 | 0 | 0 | 0 | 0 | 0 | 6.508479585e-09 | 27.68161342 | 0 | 0.2196766754 | 9.559125175 | 27.32895819 | 6.938489222 | 26.15809319 | 2.199380631 | 0.03086859013 | 0 | 0 | 0 | 0 | 49 | 0 | 70.97 | 80.02 | 31.5 | 180.04 | 794.92 | 179.75 | 711.78 | 781.69 | 77.86 | 0.3 | Catalyst_04 | 47.46415 | 68.27622 | 77.30657 | 43.40531 | 45.01762 | 3.649532 | 20.57324 | 23.6364 | 63.57309 | 61.81674 | 0.9571566 | 72.1933
2853.585 | 1770209233.3 | 04/02/2026_13:47:13,279 | 1 | 2 | 2.569544677e-06 | 5.515920293e-06 | 3.065289966e-10 | 6.217612362e-12 | 2.064026684e-12 | 4.340942536e-12 | 2.31649578e-11 | 3.170018067e-11 | 1.819368441e-12 | 6.002746477e-12 | 8.410831059e-12 | 1.591135399e-13 | 4.999999912e-15 | 6.613531608e-15 | 4.999999912e-15 | 4.999999912e-15 | 7.142865466e-11 | 9.028915853e-13 | 1.547517404e-13 | 4.999999912e-15 | 6.059273905e-14 | 8.107504251e-11 | 1.614897972e-11 | 1 | 1 | 1 | 1 | 1 | 1 | 1 | 0 | 0 | 0 | 0 | 0 | 0 | 0 | 0 | 0 | 0 | 6.489320439e-09 | 27.70302154 | 0 | 0.2199047325 | 9.535348655 | 27.37864886 | 6.893661303 | 26.16446213 | 2.186001776 | 0.03447666093 | 0 | 0 | 0 | 0 | 49 | 0 | 70.97 | 80.02 | 31.5 | 180.05 | 794.63 | 179.72 | 712.22 | 781.34 | 77.87 | 0.3 | Catalyst_04 | 47.55975 | 68.35513 | 77.45319 | 43.41588 | 45.09947 | 3.627332 | 20.59702 | 23.68122 | 63.51517 | 61.83319 | 0.9556521 | 72.16215
2859.321 | 1770209239.0 | 04/02/2026_13:47:19,015 | 1 | 2 | 2.574117389e-06 | 5.560497812e-06 | 3.072427868e-10 | 6.210361652e-12 | 2.046340311e-12 | 4.304251833e-12 | 2.305987346e-11 | 3.148854094e-11 | 1.815351255e-12 | 5.958102935e-12 | 8.397556088e-12 | 1.500906062e-13 | 4.999999912e-15 | 9.740807743e-15 | 4.999999912e-15 | 1.067991995e-14 | 7.16034454e-11 | 9.034363969e-13 | 1.52203662e-13 | 4.999999912e-15 | 5.686687829e-14 | 8.087444603e-11 | 1.606300509e-11 | 1 | 1 | 1 | 1 | 1 | 1 | 1 | 0 | 0 | 0 | 0 | 0 | 0 | 0 | 0 | 0 | 0 | 6.536433527e-09 | 27.64916034 | 0 | 0.2265799792 | 9.481473155 | 27.46056744 | 6.858732613 | 26.23911274 | 2.171661761 | 0.02986543191 | 0 | 0 | 0 | 0 | 49 | 0 | 71 | 79.97 | 31.51 | 180.05 | 795.74 | 179.72 | 713.41 | 782.63 | 77.87 | 0.3 | Catalyst_04 | 47.65535 | 68.53393 | 77.56743 | 43.53975 | 45.23441 | 3.603537 | 20.65089 | 23.71615 | 63.53021 | 61.89406 | 0.9555197 | 72.15081
2865.057 | 1770209244.8 | 04/02/2026_13:47:24,751 | 1 | 2 | 2.566851663e-06 | 5.524374956e-06 | 3.083188427e-10 | 6.223352996e-12 | 2.024429019e-12 | 4.274304868e-12 | 2.283632658e-11 | 3.120452507e-11 | 1.80986259e-12 | 5.935131726e-12 | 8.388911094e-12 | 1.436357272e-13 | 4.999999912e-15 | 1.41768311e-14 | 4.999999912e-15 | 7.878605808e-15 | 7.176186034e-11 | 9.101057581e-13 | 1.418661873e-13 | 4.999999912e-15 | 5.390258484e-14 | 8.060051238e-11 | 1.583304321e-11 | 1 | 1 | 1 | 1 | 1 | 1 | 1 | 0 | 0 | 0 | 0 | 0 | 0 | 0 | 0 | 0 | 0 | 6.37433245e-09 | 27.58887697 | 0 | 0.2159857326 | 9.404005813 | 27.57641237 | 6.769701434 | 26.36220619 | 2.166145145 | 0.02855952386 | 0 | 0 | 0 | 0 | 49 | 0 | 70.98 | 80 | 31.51 | 180.04 | 800.13 | 179.72 | 715 | 784.28 | 77.86 | 0.3 | Catalyst_04 | 47.75095 | 68.79102 | 77.85862 | 43.744 | 45.42523 | 3.594383 | 20.72836 | 23.80518 | 63.5897 | 61.92279 | 0.9559694 | 72.06737
2870.793 | 1770209250.5 | 04/02/2026_13:47:30,487 | 1 | 2 | 2.580334922e-06 | 5.490602689e-06 | 3.104023705e-10 | 6.223749814e-12 | 1.995966977e-12 | 4.228420999e-12 | 2.25483833e-11 | 3.074444171e-11 | 1.803273893e-12 | 5.889462962e-12 | 8.36540559e-12 | 1.348524699e-13 | 4.999999912e-15 | 7.646257894e-15 | 4.999999912e-15 | 1.843046115e-14 | 7.21358806e-11 | 9.176984259e-13 | 1.393830526e-13 | 4.999999912e-15 | 5.469471311e-14 | 8.056054435e-11 | 1.562666142e-11 | 1 | 1 | 1 | 1 | 1 | 1 | 1 | 0 | 0 | 0 | 0 | 0 | 0 | 0 | 0 | 0 | 0 | 6.458443615e-09 | 27.55367184 | 0 | 0.2276578954 | 9.260245936 | 27.70383427 | 6.674526146 | 26.52026239 | 2.148672855 | 0.02573657051 | 0 | 0 | 0 | 0 | 49 | 0 | 71.02 | 80 | 31.51 | 180.03 | 802.72 | 179.73 | 715.79 | 788.48 | 77.87 | 0.3 | Catalyst_04 | 47.84655 | 69.26811 | 78.16991 | 44.00627 | 45.63513 | 3.56539 | 20.87212 | 23.90036 | 63.53035 | 61.87692 | 0.9572777 | 71.88368
2876.529 | 1770209256.2 | 04/02/2026_13:47:36,223 | 1 | 2 | 2.572490757e-06 | 5.622645858e-06 | 3.12377707e-10 | 6.227922258e-12 | 1.970535063e-12 | 4.197286615e-12 | 2.227570906e-11 | 3.042966573e-11 | 1.796645298e-12 | 5.858639962e-12 | 8.372602091e-12 | 1.297897472e-13 | 4.999999912e-15 | 4.999999912e-15 | 4.999999912e-15 | 1.775474909e-14 | 7.218844966e-11 | 9.348600453e-13 | 1.366428807e-13 | 4.999999912e-15 | 5.586616646e-14 | 8.030957149e-11 | 1.550804971e-11 | 1 | 1 | 1 | 1 | 1 | 1 | 1 | 0 | 0 | 0 | 0 | 0 | 0 | 0 | 0 | 0 | 0 | 6.551461823e-09 | 27.4837887 | 0 | 0.2315674475 | 9.159203526 | 27.74463944 | 6.628657985 | 26.70353579 | 2.13900092 | 0.02737392079 | 0 | 0 | 0 | 0 | 49.01 | 0 | 71 | 79.98 | 31.51 | 180.01 | 806.65 | 179.77 | 716.86 | 790.33 | 77.87 | 0.3 | Catalyst_04 | 47.94215 | 69.60344 | 78.31993 | 44.31038 | 45.70235 | 3.549341 | 20.97316 | 23.94623 | 63.6612 | 61.76539 | 0.9624755 | 71.7089
2882.265 | 1770209262.0 | 04/02/2026_13:47:41,959 | 1 | 2 | 2.563358294e-06 | 5.614027941e-06 | 3.135317284e-10 | 6.241613563e-12 | 1.953919014e-12 | 4.167601594e-12 | 2.218862247e-11 | 3.024791528e-11 | 1.783793382e-12 | 5.826381912e-12 | 8.365852282e-12 | 1.273706618e-13 | 4.999999912e-15 | 5.68655908e-15 | 4.999999912e-15 | 2.115464786e-14 | 7.2392356e-11 | 9.450042745e-13 | 1.350251562e-13 | 4.999999912e-15 | 5.093828124e-14 | 8.025914655e-11 | 1.535913063e-11 | 1 | 1 | 1 | 1 | 1 | 1 | 1 | 0 | 0 | 0 | 0 | 0 | 0 | 0 | 0 | 0 | 0 | 6.695601114e-09 | 27.45571775 | 0 | 0.2404189934 | 9.107371184 | 27.81677158 | 6.561774708 | 26.79174394 | 2.126127875 | 0.02259378704 | 0 | 0 | 0 | 0 | 49.01 | 0 | 71 | 80 | 31.52 | 179.99 | 807.52 | 179.78 | 717.26 | 792.66 | 77.87 | 0.3 | Catalyst_04 | 48.03775 | 69.77545 | 78.53868 | 44.45675 | 45.82117 | 3.52798 | 21.025 | 24.01311 | 63.71403 | 61.76275 | 0.9631507 | 71.63216
2888.001 | 1770209267.7 | 04/02/2026_13:47:47,695 | 1 | 2 | 2.568531272e-06 | 5.657236215e-06 | 3.145601002e-10 | 6.237383873e-12 | 1.944776154e-12 | 4.167873512e-12 | 2.209006068e-11 | 3.015594718e-11 | 1.780661556e-12 | 5.820169433e-12 | 8.368724116e-12 | 1.215109556e-13 | 8.919097692e-15 | 4.999999912e-15 | 4.999999912e-15 | 1.470896091e-14 | 7.25091584e-11 | 9.526492008e-13 | 1.29691261e-13 | 1.543463098e-14 | 4.230006306e-14 | 8.02760497e-11 | 1.527204752e-11 | 1 | 1 | 1 | 1 | 1 | 1 | 1 | 0 | 0 | 0 | 0 | 0 | 0 | 0 | 0 | 0 | 0 | 9.031452272e-09 | 27.44223257 | 0 | 0.2353326486 | 9.068418968 | 27.85292666 | 6.520667153 | 26.8607068 | 2.122330298 | 0.01890534333 | 0 | 0 | 0 | 0 | 48.99 | 0 | 71.02 | 79.97 | 31.51 | 180.03 | 805.88 | 179.86 | 718.04 | 791.63 | 77.87 | 0.3 | Catalyst_04 | 48.13335 | 69.90472 | 78.67313 | 44.57119 | 45.88072 | 3.521679 | 21.06395 | 24.05422 | 63.7599 | 61.73328 | 0.9643765 | 71.55984
2893.737 | 1770209273.4 | 04/02/2026_13:47:53,431 | 1 | 2 | 2.561428573e-06 | 5.631270142e-06 | 3.150538719e-10 | 6.236166531e-12 | 1.939022293e-12 | 4.17133602e-12 | 2.200438963e-11 | 3.011581956e-11 | 1.773111172e-12 | 5.824626371e-12 | 8.357869952e-12 | 1.17802564e-13 | 2.196520418e-14 | 4.999999912e-15 | 9.329954412e-15 | 2.123953072e-14 | 7.247994566e-11 | 9.527999049e-13 | 1.320191515e-13 | 2.361058601e-14 | 3.696762135e-14 | 8.028164938e-11 | 1.529499444e-11 | 1 | 1 | 1 | 1 | 1 | 1 | 1 | 0 | 0 | 0 | 0 | 0 | 0 | 0 | 0 | 0 | 0 | 1.668180269e-08 | 27.43796745 | 0 | 0.2305968176 | 9.043964878 | 27.83348414 | 6.530405641 | 26.89706425 | 2.122825664 | 0.01797713614 | 0 | 0 | 0 | 0 | 49 | 0 | 71.02 | 80.03 | 31.51 | 180.06 | 802.97 | 179.91 | 718.38 | 790.52 | 77.87 | 0.3 | Catalyst_04 | 48.22895 | 69.98588 | 78.64128 | 44.63152 | 45.8487 | 3.522501 | 21.0884 | 24.04448 | 63.77217 | 61.67008 | 0.9663564 | 71.50357
2899.473 | 1770209279.2 | 04/02/2026_13:47:59,167 | 1 | 2 | 2.566916464e-06 | 5.681138191e-06 | 3.151822137e-10 | 6.225322775e-12 | 1.939246723e-12 | 4.169425222e-12 | 2.19690377e-11 | 3.000208762e-11 | 1.770481006e-12 | 5.838081754e-12 | 8.371430285e-12 | 1.283432589e-13 | 2.596707571e-14 | 4.999999912e-15 | 1.924586928e-14 | 1.396436897e-14 | 7.257874857e-11 | 9.536101292e-13 | 1.386675876e-13 | 2.711961989e-14 | 4.37130902e-14 | 8.010580393e-11 | 1.524153546e-11 | 1 | 1 | 1 | 1 | 1 | 1 | 1 | 0 | 0 | 0 | 0 | 0 | 0 | 0 | 0 | 0 | 0 | 1.92368323e-08 | 27.39392002 | 0 | 0.2419188218 | 9.021204643 | 27.88185591 | 6.509392136 | 26.92286372 | 2.128463444 | 0.0194490296 | 0 | 0 | 0 | 0 | 49.01 | 0 | 71 | 80.02 | 31.52 | 180.06 | 802.1 | 179.92 | 718.78 | 788.95 | 77.87 | 0.3 | Catalyst_04 | 48.32455 | 70.06141 | 78.71 | 44.67433 | 45.92838 | 3.531856 | 21.11116 | 24.06549 | 63.76452 | 61.7174 | 0.9656052 | 71.51115
2905.209 | 1770209284.9 | 04/02/2026_13:48:04,903 | 1 | 2 | 2.570932338e-06 | 5.642075848e-06 | 3.157500095e-10 | 6.21952316e-12 | 1.942879234e-12 | 4.155368757e-12 | 2.186277721e-11 | 2.995080225e-11 | 1.770772331e-12 | 5.83214553e-12 | 8.338870393e-12 | 1.304445782e-13 | 3.476441411e-14 | 4.999999912e-15 | 2.748051691e-14 | 1.01186937e-14 | 7.256643897e-11 | 9.588411879e-13 | 1.441392578e-13 | 3.010380506e-14 | 3.995665154e-14 | 8.016837194e-11 | 1.504458016e-11 | 1 | 1 | 1 | 1 | 1 | 1 | 1 | 0 | 0 | 0 | 0 | 0 | 0 | 0 | 0 | 0 | 0 | 2.439087753e-08 | 27.4219322 | 0 | 0.2347777726 | 9.000982105 | 27.8993738 | 6.429885017 | 26.9790274 | 2.127130395 | 0.02096863769 | 0 | 0 | 0 | 0 | 49.02 | 0 | 70.99 | 79.98 | 31.52 | 180.04 | 802.77 | 179.95 | 719.89 | 788.95 | 77.87 | 0.3 | Catalyst_04 | 48.42015 | 70.12853 | 78.97004 | 44.76752 | 45.95723 | 3.529644 | 21.13139 | 24.145 | 63.83639 | 61.62014 | 0.9670119 | 71.37572
2910.945 | 1770209290.6 | 04/02/2026_13:48:10,639 | 1 | 2 | 2.560705752e-06 | 5.670251539e-06 | 3.17015747e-10 | 6.21923563e-12 | 1.932007939e-12 | 4.137705803e-12 | 2.173034669e-11 | 2.973598451e-11 | 1.741206354e-12 | 5.801618734e-12 | 8.327953778e-12 | 1.347467331e-13 | 2.417084409e-14 | 4.999999912e-15 | 3.043025833e-14 | 5.947529084e-15 | 7.282080494e-11 | 9.530575114e-13 | 1.562006682e-13 | 2.265741644e-14 | 3.953804447e-14 | 7.991764195e-11 | 1.489971688e-11 | 1 | 1 | 1 | 1 | 1 | 1 | 1 | 0 | 0 | 0 | 0 | 0 | 0 | 0 | 0 | 0 | 0 | 1.816019312e-08 | 27.33941313 | 0 | 0.2431175631 | 8.939430995 | 28.00575736 | 6.367820008 | 27.08998085 | 2.114505469 | 0.01930589348 | 0 | 0 | 0 | 0 | 49 | 0 | 71.01 | 80 | 31.52 | 180.03 | 804.31 | 179.95 | 720.61 | 791.03 | 77.86 | 0.3 | Catalyst_04 | 48.51575 | 70.3328 | 79.17304 | 44.95163 | 46.13247 | 3.508695 | 21.19294 | 24.20707 | 63.91276 | 61.68669 | 0.9673004 | 71.34734
2916.681 | 1770209296.4 | 04/02/2026_13:48:16,375 | 1 | 2 | 2.561018619e-06 | 5.768898973e-06 | 3.184965069e-10 | 6.21271784e-12 | 1.920361006e-12 | 4.085268582e-12 | 2.149965275e-11 | 2.941888746e-11 | 1.73412272e-12 | 5.769471706e-12 | 8.3206185e-12 | 1.430090042e-13 | 1.882967794e-14 | 4.999999912e-15 | 2.496879656e-14 | 4.999999912e-15 | 7.312211947e-11 | 9.51860769e-13 | 1.603339721e-13 | 2.150729817e-14 | 4.027001307e-14 | 7.973947197e-11 | 1.465610272e-11 | 1 | 1 | 1 | 1 | 1 | 1 | 1 | 0 | 0 | 0 | 0 | 0 | 0 | 0 | 0 | 0 | 0 | 1.506364352e-08 | 27.28306197 | 0 | 0.2453722487 | 8.843297678 | 28.143504 | 6.264614078 | 27.22079927 | 2.103480477 | 0.01935847782 | 0 | 0 | 0 | 0 | 49 | 0 | 71 | 79.98 | 31.53 | 180 | 809.02 | 179.94 | 722.29 | 792.86 | 77.86 | 0.3 | Catalyst_04 | 48.61135 | 70.65183 | 79.51059 | 45.1687 | 46.35938 | 3.4904 | 21.28907 | 24.31027 | 63.9314 | 61.7191 | 0.9672143 | 71.24588
2922.417 | 1770209302.1 | 04/02/2026_13:48:22,111 | 1 | 2 | 2.558929054e-06 | 5.689852969e-06 | 3.206000465e-10 | 6.191606689e-12 | 1.896252686e-12 | 4.025686035e-12 | 2.124792182e-11 | 2.907757889e-11 | 1.712371998e-12 | 5.718280016e-12 | 8.289599042e-12 | 1.471554541e-13 | 1.529638842e-14 | 4.999999912e-15 | 2.519968588e-14 | 4.999999912e-15 | 7.322197015e-11 | 9.487506267e-13 | 1.604950439e-13 | 1.078324441e-14 | 4.979108353e-14 | 7.979045896e-11 | 1.448660029e-11 | 1 | 1 | 1 | 1 | 1 | 1 | 1 | 0 | 0 | 0 | 0 | 0 | 0 | 0 | 0 | 0 | 0 | 1.29446634e-08 | 27.28582251 | 0 | 0.2452666621 | 8.731380133 | 28.17817114 | 6.188630119 | 27.38700258 | 2.083322268 | 0.02422009432 | 0 | 0 | 0 | 0 | 49 | 0 | 71.01 | 80.02 | 31.54 | 180 | 811.64 | 179.92 | 722.99 | 797.1 | 77.86 | 0.3 | Catalyst_04 | 48.70695 | 71.02325 | 79.75911 | 45.44449 | 46.41648 | 3.456951 | 21.40099 | 24.38626 | 63.98537 | 61.54153 | 0.9719226 | 70.99346
2928.153 | 1770209307.8 | 04/02/2026_13:48:27,847 | 1 | 2 | 2.567011052e-06 | 5.670251539e-06 | 3.221962974e-10 | 6.197349491e-12 | 1.889198867e-12 | 3.986853816e-12 | 2.10342993e-11 | 2.887025688e-11 | 1.70161411e-12 | 5.699012009e-12 | 8.274611031e-12 | 1.465161271e-13 | 4.999999912e-15 | 4.999999912e-15 | 1.572228337e-14 | 4.999999912e-15 | 7.33964417e-11 | 9.408467928e-13 | 1.6595018e-13 | 6.432115786e-15 | 4.810592842e-14 | 7.967575211e-11 | 1.438090272e-11 | 1 | 1 | 1 | 1 | 1 | 1 | 1 | 0 | 0 | 0 | 0 | 0 | 0 | 0 | 0 | 0 | 0 | 6.722168893e-09 | 27.23343751 | 0 | 0.2371493144 | 8.65172443 | 28.248268 | 6.142182493 | 27.51015218 | 2.075015052 | 0.02537684719 | 0 | 0 | 0 | 0 | 49 | 0 | 71.01 | 80 | 31.53 | 180.02 | 815.11 | 179.85 | 724.34 | 800.26 | 77.87 | 0.3 | Catalyst_04 | 48.80255 | 71.2876 | 79.91102 | 45.64884 | 46.53195 | 3.443166 | 21.48064 | 24.4327 | 64.03475 | 61.52518 | 0.9738704 | 70.90121
2933.889 | 1770209313.6 | 04/02/2026_13:48:33,583 | 1 | 2 | 2.562361487e-06 | 5.86252645e-06 | 3.23111593e-10 | 6.182668526e-12 | 1.875336475e-12 | 3.96627696e-12 | 2.098918955e-11 | 2.868812132e-11 | 1.698375381e-12 | 5.676663566e-12 | 8.25586214e-12 | 1.401824891e-13 | 4.999999912e-15 | 8.25163573e-15 | 1.197313597e-14 | 4.999999912e-15 | 7.347557979e-11 | 9.404873798e-13 | 1.693199888e-13 | 4.999999912e-15 | 4.937052151e-14 | 7.947474623e-11 | 1.432504722e-11 | 1 | 1 | 1 | 1 | 1 | 1 | 1 | 0 | 0 | 0 | 0 | 0 | 0 | 0 | 0 | 0 | 0 | 7.048234261e-09 | 27.17610407 | 0 | 0.2544519492 | 8.612067322 | 28.2837456 | 6.117880361 | 27.59993428 | 2.068061881 | 0.02196192976 | 0 | 0 | 0 | 0 | 49.01 | 0 | 71 | 80.02 | 31.54 | 180.06 | 813.76 | 179.78 | 724.8 | 800.07 | 77.86 | 0.3 | Catalyst_04 | 48.89815 | 71.41921 | 79.9905 | 45.79782 | 46.59039 | 3.431629 | 21.5203 | 24.45701 | 64.12535 | 61.51675 | 0.9758232 | 70.85429
2939.625 | 1770209319.3 | 04/02/2026_13:48:39,319 | 1 | 2 | 2.564230499e-06 | 5.808846254e-06 | 3.239337132e-10 | 6.173323137e-12 | 1.863739848e-12 | 3.935316049e-12 | 2.089339812e-11 | 2.864092817e-11 | 1.695139146e-12 | 5.651875669e-12 | 8.249204271e-12 | 1.416401447e-13 | 4.999999912e-15 | 6.804656122e-15 | 4.999999912e-15 | 4.999999912e-15 | 7.365810045e-11 | 9.36632499e-13 | 1.610062994e-13 | 4.999999912e-15 | 5.299937328e-14 | 7.960654358e-11 | 1.432087608e-11 | 1 | 1 | 1 | 1 | 1 | 1 | 1 | 0 | 0 | 0 | 0 | 0 | 0 | 0 | 0 | 0 | 0 | 6.884243578e-09 | 27.17767772 | 0 | 0.2394547772 | 8.571647561 | 28.32345918 | 6.107336999 | 27.62652408 | 2.056118453 | 0.02632897263 | 0 | 0 | 0 | 0 | 48.99 | 0 | 71 | 80.02 | 31.54 | 180.06 | 812.38 | 179.76 | 724.91 | 798.35 | 77.87 | 0.3 | Catalyst_04 | 48.99375 | 71.55336 | 80.02499 | 45.84194 | 46.65581 | 3.41181 | 21.56072 | 24.46755 | 64.06679 | 61.53492 | 0.9753937 | 70.83576
2945.361 | 1770209325.1 | 04/02/2026_13:48:45,055 | 1 | 2 | 2.562190957e-06 | 5.766695267e-06 | 3.240927804e-10 | 6.181541824e-12 | 1.862692075e-12 | 3.928827316e-12 | 2.085344224e-11 | 2.861997271e-11 | 1.696309434e-12 | 5.646739153e-12 | 8.235075816e-12 | 1.331164047e-13 | 4.999999912e-15 | 1.21094439e-14 | 4.999999912e-15 | 4.999999912e-15 | 7.367721017e-11 | 9.388055654e-13 | 1.599488228e-13 | 4.999999912e-15 | 5.644147462e-14 | 7.952144498e-11 | 1.429866989e-11 | 1 | 1 | 1 | 1 | 1 | 1 | 1 | 0 | 0 | 0 | 0 | 0 | 0 | 0 | 0 | 0 | 0 | 6.806789108e-09 | 27.15484228 | 0 | 0.2351456747 | 8.563153001 | 28.34182988 | 6.100225632 | 27.64655423 | 2.054974598 | 0.02927873361 | 0 | 0 | 0 | 0 | 49 | 0 | 71.01 | 79.98 | 31.54 | 180.05 | 809.83 | 179.73 | 725.43 | 796.55 | 77.86 | 0.3 | Catalyst_04 | 49.08935 | 71.58155 | 80.04825 | 45.87518 | 46.68607 | 3.409912 | 21.56921 | 24.47466 | 64.088 | 61.55396 | 0.9754682 | 70.84031
2951.097 | 1770209330.8 | 04/02/2026_13:48:50,791 | 1 | 2 | 2.570075594e-06 | 5.768898973e-06 | 3.247580538e-10 | 6.178823946e-12 | 1.844767611e-12 | 3.914432146e-12 | 2.082317131e-11 | 2.851307385e-11 | 1.697345281e-12 | 5.627245631e-12 | 8.233994216e-12 | 1.315020548e-13 | 4.999999912e-15 | 1.044854443e-14 | 4.999999912e-15 | 1.0312721e-14 | 7.366509486e-11 | 9.473914708e-13 | 1.511650776e-13 | 4.999999912e-15 | 5.417906995e-14 | 7.938090463e-11 | 1.417719414e-11 | 1 | 1 | 1 | 1 | 1 | 1 | 1 | 0 | 0 | 0 | 0 | 0 | 0 | 0 | 0 | 0 | 0 | 6.837101625e-09 | 27.12774359 | 0 | 0.2394829306 | 8.54622382 | 28.36102009 | 6.052175124 | 27.72422853 | 2.050001644 | 0.02623152318 | 0 | 0 | 0 | 0 | 49 | 0 | 71 | 80 | 31.54 | 180.04 | 809.43 | 179.72 | 725.91 | 796.34 | 77.87 | 0.3 | Catalyst_04 | 49.18495 | 71.63773 | 80.2054 | 46.00407 | 46.71768 | 3.40166 | 21.58614 | 24.52271 | 64.21765 | 61.50884 | 0.9775469 | 70.76489
2956.833 | 1770209336.5 | 04/02/2026_13:48:56,527 | 1 | 2 | 2.565254363e-06 | 5.806614809e-06 | 3.25640237e-10 | 6.186804541e-12 | 1.827238447e-12 | 3.884406685e-12 | 2.065901616e-11 | 2.830794973e-11 | 1.702271245e-12 | 5.569669725e-12 | 8.246749637e-12 | 1.217709608e-13 | 4.999999912e-15 | 1.125134193e-14 | 4.999999912e-15 | 1.438299214e-14 | 7.381637662e-11 | 9.549851144e-13 | 1.478447491e-13 | 4.999999912e-15 | 5.440365565e-14 | 7.950181485e-11 | 1.402974785e-11 | 1 | 1 | 1 | 1 | 1 | 1 | 1 | 0 | 0 | 0 | 0 | 0 | 0 | 0 | 0 | 0 | 0 | 6.787438487e-09 | 27.15856814 | 0 | 0.2381854956 | 8.477428472 | 28.41801956 | 5.987651031 | 27.78876461 | 2.030096851 | 0.02669296118 | 0 | 0 | 0 | 0 | 49 | 0 | 71 | 80 | 31.54 | 180.04 | 811.23 | 179.73 | 727.17 | 797.96 | 77.87 | 0.3 | Catalyst_04 | 49.28055 | 71.86604 | 80.41644 | 46.11115 | 46.81157 | 3.368632 | 21.65494 | 24.58724 | 64.16265 | 61.45477 | 0.9778572 | 70.63917
2962.569 | 1770209342.3 | 04/02/2026_13:49:02,263 | 1 | 2 | 2.560992016e-06 | 5.831147973e-06 | 3.270188842e-10 | 6.204983142e-12 | 1.80888941e-12 | 3.858316878e-12 | 2.046276863e-11 | 2.803001234e-11 | 1.68387949e-12 | 5.550064748e-12 | 8.259644704e-12 | 1.169827717e-13 | 4.999999912e-15 | 4.999999912e-15 | 4.999999912e-15 | 2.315945795e-14 | 7.405891178e-11 | 9.704691478e-13 | 1.403362696e-13 | 4.999999912e-15 | 5.14296586e-14 | 7.903543098e-11 | 1.379490012e-11 | 1 | 1 | 1 | 1 | 1 | 1 | 1 | 0 | 0 | 0 | 0 | 0 | 0 | 0 | 0 | 0 | 0 | 6.749421025e-09 | 27.03467525 | 0 | 0.2405769395 | 8.404715713 | 28.55893248 | 5.895376026 | 27.94098041 | 2.024548995 | 0.02449133771 | 0 | 0 | 0 | 0 | 49 | 0 | 71 | 80.02 | 31.55 | 180.03 | 818.02 | 179.79 | 729.55 | 803.72 | 77.86 | 0.31 | Catalyst_04 | 49.37615 | 72.10735 | 80.71824 | 46.36373 | 47.04369 | 3.359426 | 21.72765 | 24.67951 | 64.29821 | 61.53992 | 0.9783622 | 70.59951
2968.305 | 1770209348.0 | 04/02/2026_13:49:07,999 | 1 | 2 | 2.557842436e-06 | 5.831147973e-06 | 3.287806971e-10 | 6.200578679e-12 | 1.778223727e-12 | 3.828203379e-12 | 2.010319515e-11 | 2.771697628e-11 | 1.681351889e-12 | 5.506603853e-12 | 8.244921239e-12 | 1.142493896e-13 | 4.999999912e-15 | 4.999999912e-15 | 4.999999912e-15 | 2.134964839e-14 | 7.426536469e-11 | 9.843546334e-13 | 1.374146429e-13 | 9.017085852e-15 | 4.598372125e-14 | 7.897741489e-11 | 1.36625147e-11 | 1 | 1 | 1 | 1 | 1 | 1 | 1 | 0 | 0 | 0 | 0 | 0 | 0 | 0 | 0 | 0 | 0 | 6.602884576e-09 | 27.00525305 | 0 | 0.2308216527 | 8.281674058 | 28.64495736 | 5.839811908 | 28.08176085 | 2.009085115 | 0.02601456088 | 0 | 0 | 0 | 0 | 49 | 0 | 71 | 79.97 | 31.55 | 180.03 | 820.16 | 179.81 | 730.09 | 805.38 | 77.86 | 0.31 | Catalyst_04 | 49.47175 | 72.51569 | 80.89997 | 46.59734 | 47.1854 | 3.333766 | 21.85069 | 24.73507 | 64.25828 | 61.48865 | 0.9803387 | 70.44701
2974.041 | 1770209353.7 | 04/02/2026_13:49:13,735 | 1 | 2 | 2.554807907e-06 | 5.876021078e-06 | 3.304753693e-10 | 6.192298844e-12 | 1.769242305e-12 | 3.805418654e-12 | 1.997544491e-11 | 2.747433531e-11 | 1.670335636e-12 | 5.479771151e-12 | 8.234901476e-12 | 1.06546865e-13 | 1.699803018e-14 | 4.999999912e-15 | 4.999999912e-15 | 1.77042998e-14 | 7.459106249e-11 | 9.889400496e-13 | 1.357115782e-13 | 1.343563661e-14 | 4.393331199e-14 | 7.858904499e-11 | 1.356266054e-11 | 1 | 1 | 1 | 1 | 1 | 1 | 1 | 0 | 0 | 0 | 0 | 0 | 0 | 0 | 0 | 0 | 0 | 1.399806852e-08 | 26.868665 | 0 | 0.2396409787 | 8.211596911 | 28.76857282 | 5.793851826 | 28.22156831 | 1.998781815 | 0.02200587724 | 0 | 0 | 0 | 0 | 49 | 0 | 70.99 | 80.02 | 31.56 | 180.04 | 821.88 | 179.87 | 730.87 | 807.03 | 77.87 | 0.31 | Catalyst_04 | 49.56735 | 72.74825 | 81.05029 | 46.82932 | 47.38902 | 3.316669 | 21.92077 | 24.78103 | 64.37175 | 61.60056 | 0.980986 | 70.45949
2979.777 | 1770209359.5 | 04/02/2026_13:49:19,471 | 1 | 2 | 2.574744258e-06 | 5.86252645e-06 | 3.313463115e-10 | 6.166927212e-12 | 1.75538555e-12 | 3.808231942e-12 | 1.985260567e-11 | 2.735969784e-11 | 1.653820852e-12 | 5.465632287e-12 | 8.230885591e-12 | 1.054243837e-13 | 2.377841881e-14 | 4.999999912e-15 | 1.046406038e-14 | 1.64401963e-14 | 7.454709072e-11 | 9.921076547e-13 | 1.356271459e-13 | 2.145393001e-14 | 3.940948858e-14 | 7.85626772e-11 | 1.34834496e-11 | 1 | 1 | 1 | 1 | 1 | 1 | 1 | 0 | 0 | 0 | 0 | 0 | 0 | 0 | 0 | 0 | 0 | 1.797711392e-08 | 26.86735408 | 0 | 0.2375978933 | 8.173076738 | 28.7625696 | 5.762232152 | 28.30404457 | 1.993206047 | 0.02098844492 | 0 | 0 | 0 | 0 | 49 | 0 | 71.03 | 80 | 31.55 | 180.03 | 821.62 | 179.9 | 731.15 | 806.93 | 77.86 | 0.31 | Catalyst_04 | 49.66295 | 72.87609 | 81.15371 | 46.96618 | 47.37913 | 3.307417 | 21.95929 | 24.81265 | 64.44663 | 61.49535 | 0.9840583 | 70.33406
2985.513 | 1770209365.2 | 04/02/2026_13:49:25,207 | 1 | 2 | 2.554627144e-06 | 5.896326911e-06 | 3.319512165e-10 | 6.218961544e-12 | 1.753740382e-12 | 3.806073946e-12 | 1.980092305e-11 | 2.725961817e-11 | 1.647353478e-12 | 5.466495746e-12 | 8.210284883e-12 | 1.091226108e-13 | 2.882902386e-14 | 4.999999912e-15 | 1.901497318e-14 | 1.294571106e-14 | 7.469323077e-11 | 9.898025325e-13 | 1.407902928e-13 | 2.539856922e-14 | 3.655143001e-14 | 7.875987362e-11 | 1.347333703e-11 | 1 | 1 | 1 | 1 | 1 | 1 | 1 | 0 | 0 | 0 | 0 | 0 | 0 | 0 | 0 | 0 | 0 | 2.09551231e-08 | 26.89524831 | 0 | 0.2359220506 | 8.133012549 | 28.780717 | 5.750298482 | 28.31543672 | 1.990201334 | 0.0178142171 | 0 | 0 | 0 | 0 | 49 | 0 | 70.99 | 80.02 | 31.56 | 180.04 | 819.38 | 179.94 | 731.4 | 805.21 | 77.86 | 0.31 | Catalyst_04 | 49.75855 | 73.00905 | 81.19274 | 46.98508 | 47.40903 | 3.302431 | 21.99935 | 24.82459 | 64.35515 | 61.46581 | 0.9838336 | 70.2783
2991.249 | 1770209370.9 | 04/02/2026_13:49:30,943 | 1 | 2 | 2.566620651e-06 | 5.826680535e-06 | 3.321494191e-10 | 6.136522714e-12 | 1.765376799e-12 | 3.793825063e-12 | 1.977909329e-11 | 2.727221227e-11 | 1.63757083e-12 | 5.487152833e-12 | 8.199938992e-12 | 1.1492459e-13 | 2.838711491e-14 | 4.999999912e-15 | 2.397487963e-14 | 1.453336251e-14 | 7.468972663e-11 | 9.813315525e-13 | 1.456919709e-13 | 2.702890436e-14 | 4.139878273e-14 | 7.886262476e-11 | 1.34664762e-11 | 1 | 1 | 1 | 1 | 1 | 1 | 1 | 0 | 0 | 0 | 0 | 0 | 0 | 0 | 0 | 0 | 0 | 2.061472213e-08 | 26.91537485 | 0 | 0.2384798879 | 8.127059568 | 28.75772335 | 5.742701322 | 28.31727332 | 1.99538139 | 0.02213894789 | 0 | 0 | 0 | 0 | 49 | 0 | 71 | 80.02 | 31.56 | 180.04 | 817.69 | 179.95 | 731.45 | 804.02 | 77.87 | 0.31 | Catalyst_04 | 49.85415 | 73.02881 | 81.21759 | 46.98813 | 47.37115 | 3.311027 | 22.00531 | 24.83218 | 64.34192 | 61.39894 | 0.9846841 | 70.21811
2996.985 | 1770209376.7 | 04/02/2026_13:49:36,679 | 1 | 2 | 2.566031981e-06 | 5.921239335e-06 | 3.322109532e-10 | 6.159061542e-12 | 1.769480287e-12 | 3.78694515e-12 | 1.975178701e-11 | 2.727705735e-11 | 1.634920064e-12 | 5.479525687e-12 | 8.1982858e-12 | 1.243093627e-13 | 1.856870709e-14 | 4.999999912e-15 | 2.846036463e-14 | 6.500020723e-15 | 7.470436075e-11 | 9.819443435e-13 | 1.558334353e-13 | 2.314781803e-14 | 4.22054698e-14 | 7.874606522e-11 | 1.340199739e-11 | 1 | 1 | 1 | 1 | 1 | 1 | 1 | 0 | 0 | 0 | 0 | 0 | 0 | 0 | 0 | 0 | 0 | 1.476380937e-08 | 26.89022617 | 0 | 0.2377361859 | 8.129270715 | 28.78563879 | 5.720207342 | 28.33762082 | 1.993608194 | 0.02420600845 | 0 | 0 | 0 | 0 | 49 | 0 | 71.01 | 80.02 | 31.56 | 180.06 | 815.48 | 179.95 | 732.02 | 802.44 | 77.87 | 0.31 | Catalyst_04 | 49.94975 | 73.02147 | 81.29116 | 47.0219 | 47.41713 | 3.308084 | 22.0031 | 24.85468 | 64.39462 | 61.43194 | 0.9844361 | 70.23068
3002.721 | 1770209382.4 | 04/02/2026_13:49:42,415 | 1 | 2 | 2.554274943e-06 | 5.822216735e-06 | 3.329271303e-10 | 6.161806308e-12 | 1.763482914e-12 | 3.757722432e-12 | 1.967155605e-11 | 2.712976024e-11 | 1.628156486e-12 | 5.461111598e-12 | 8.174742133e-12 | 1.261143154e-13 | 1.149872637e-14 | 4.999999912e-15 | 2.398651278e-14 | 4.999999912e-15 | 7.491051529e-11 | 9.750257242e-13 | 1.668897767e-13 | 1.228649073e-14 | 4.178684241e-14 | 7.872823921e-11 | 1.327852064e-11 | 1 | 1 | 1 | 1 | 1 | 1 | 1 | 0 | 0 | 0 | 0 | 0 | 0 | 0 | 0 | 0 | 0 | 1.072358636e-08 | 26.8732329 | 0 | 0.2452779942 | 8.085274797 | 28.86047093 | 5.664773593 | 28.38802481 | 1.986085162 | 0.0227410459 | 0 | 0 | 0 | 0 | 49 | 0 | 71.02 | 80.02 | 31.57 | 180.04 | 818.11 | 179.9 | 733.79 | 804.81 | 77.86 | 0.31 | Catalyst_04 | 50.04535 | 73.16748 | 81.47246 | 47.10553 | 47.5404 | 3.295601 | 22.04709 | 24.91011 | 64.38043 | 61.46122 | 0.98363 | 70.19016
3008.457 | 1770209388.2 | 04/02/2026_13:49:48,151 | 1 | 2 | 2.564920578e-06 | 5.898593372e-06 | 3.341373289e-10 | 6.146566763e-12 | 1.752164277e-12 | 3.724770058e-12 | 1.945779128e-11 | 2.688694406e-11 | 1.616482664e-12 | 5.42953486e-12 | 8.155249913e-12 | 1.362650363e-13 | 4.999999912e-15 | 4.999999912e-15 | 1.462358168e-14 | 4.999999912e-15 | 7.501117782e-11 | 9.625331131e-13 | 1.657091212e-13 | 4.999999912e-15 | 4.79618515e-14 | 7.858905193e-11 | 1.30625042e-11 | 1 | 1 | 1 | 1 | 1 | 1 | 1 | 0 | 0 | 0 | 0 | 0 | 0 | 0 | 0 | 0 | 0 | 6.672643181e-09 | 26.84385716 | 0 | 0.2323161501 | 8.011565364 | 28.94242254 | 5.577412492 | 28.51057736 | 1.975850536 | 0.02757565533 | 0 | 0 | 0 | 0 | 49 | 0 | 71 | 80.02 | 31.56 | 180.02 | 820.33 | 179.88 | 734.59 | 806.7 | 77.86 | 0.31 | Catalyst_04 | 50.14095 | 73.41209 | 81.75819 | 47.30889 | 47.67539 | 3.278618 | 22.1208 | 24.99747 | 64.44291 | 61.42505 | 0.9850792 | 70.05983
3014.193 | 1770209393.9 | 04/02/2026_13:49:53,887 | 1 | 2 | 2.561760766e-06 | 5.894068181e-06 | 3.355684342e-10 | 6.157251358e-12 | 1.734180182e-12 | 3.673615231e-12 | 1.925848543e-11 | 2.660518507e-11 | 1.607924514e-12 | 5.378317149e-12 | 8.127880313e-12 | 1.27406061e-13 | 4.999999912e-15 | 8.347191211e-15 | 4.999999912e-15 | 4.999999912e-15 | 7.52994056e-11 | 9.689638415e-13 | 1.69578571e-13 | 4.999999912e-15 | 5.253175689e-14 | 7.835785493e-11 | 1.294075437e-11 | 1 | 1 | 1 | 1 | 1 | 1 | 1 | 0 | 0 | 0 | 0 | 0 | 0 | 0 | 0 | 0 | 0 | 6.959901683e-09 | 26.76367442 | 0 | 0.2412729773 | 7.922648356 | 29.06000809 | 5.524948234 | 28.63163692 | 1.957746286 | 0.02918509999 | 0 | 0 | 0 | 0 | 49 | 0 | 71 | 80 | 31.56 | 180.01 | 824.97 | 179.83 | 735.83 | 810.39 | 77.87 | 0.31 | Catalyst_04 | 50.23655 | 73.70718 | 81.92978 | 47.50977 | 47.86909 | 3.248577 | 22.20972 | 25.04994 | 64.45745 | 61.4901 | 0.9852591 | 70.02064
3019.929 | 1770209399.6 | 04/02/2026_13:49:59,623 | 1 | 2 | 2.550688805e-06 | 5.978248282e-06 | 3.372210289e-10 | 6.167429414e-12 | 1.714861109e-12 | 3.628389906e-12 | 1.905492951e-11 | 2.635670501e-11 | 1.597067205e-12 | 5.336910167e-12 | 8.137773441e-12 | 1.255904425e-13 | 4.999999912e-15 | 7.532747009e-15 | 4.999999912e-15 | 4.999999912e-15 | 7.52870058e-11 | 9.665911734e-13 | 1.621399141e-13 | 4.999999912e-15 | 5.176776027e-14 | 7.829588367e-11 | 1.283681234e-11 | 1 | 1 | 1 | 1 | 1 | 1 | 1 | 0 | 0 | 0 | 0 | 0 | 0 | 0 | 0 | 0 | 0 | 6.77745786e-09 | 26.74727054 | 0 | 0.22940499 | 7.842587049 | 29.07389686 | 5.482501908 | 28.77710751 | 1.94317379 | 0.02913335418 | 0 | 0 | 0 | 0 | 49 | 0 | 70.99 | 79.98 | 31.57 | 180.03 | 827.02 | 179.81 | 736.21 | 811.63 | 77.87 | 0.31 | Catalyst_04 | 50.33215 | 73.97288 | 82.06861 | 47.75116 | 47.89197 | 3.224396 | 22.28978 | 25.09238 | 64.55225 | 61.36042 | 0.9897919 | 69.84171
3025.665 | 1770209405.4 | 04/02/2026_13:50:05,359 | 1 | 2 | 2.551721991e-06 | 5.966805475e-06 | 3.381841196e-10 | 6.130619016e-12 | 1.701860874e-12 | 3.610852502e-12 | 1.901049457e-11 | 2.623055592e-11 | 1.597907136e-12 | 5.315581742e-12 | 8.117668863e-12 | 1.193368456e-13 | 4.999999912e-15 | 1.139977259e-14 | 4.999999912e-15 | 4.999999912e-15 | 7.536602592e-11 | 9.666784517e-13 | 1.604906393e-13 | 4.999999912e-15 | 5.277865682e-14 | 7.826637949e-11 | 1.283506981e-11 | 1 | 1 | 1 | 1 | 1 | 1 | 1 | 0 | 0 | 0 | 0 | 0 | 0 | 0 | 0 | 0 | 0 | 6.926344739e-09 | 26.72217251 | 0 | 0.2398209697 | 7.804959906 | 29.08105814 | 5.47596068 | 28.84373627 | 1.934988133 | 0.02725860929 | 0 | 0 | 0 | 0 | 49 | 0 | 71 | 80 | 31.57 | 180.03 | 826.89 | 179.77 | 736.75 | 812.27 | 77.87 | 0.31 | Catalyst_04 | 50.42775 | 74.09775 | 82.09 | 47.86172 | 47.90376 | 3.210813 | 22.32741 | 25.09893 | 64.59267 | 61.31838 | 0.9918393 | 69.78075
3031.401 | 1770209411.1 | 04/02/2026_13:50:11,095 | 1 | 2 | 2.557983635e-06 | 5.946256806e-06 | 3.386382286e-10 | 6.123845788e-12 | 1.686407632e-12 | 3.599101919e-12 | 1.891785686e-11 | 2.607488704e-11 | 1.594724136e-12 | 5.297052727e-12 | 8.094463468e-12 | 1.121548058e-13 | 4.999999912e-15 | 6.05908417e-15 | 4.999999912e-15 | 1.054506553e-14 | 7.542092645e-11 | 9.710955998e-13 | 1.555069956e-13 | 4.999999912e-15 | 5.39845573e-14 | 7.835050664e-11 | 1.281967067e-11 | 1 | 1 | 1 | 1 | 1 | 1 | 1 | 0 | 0 | 0 | 0 | 0 | 0 | 0 | 0 | 0 | 0 | 6.94913409e-09 | 26.74276721 | 0 | 0.2448034733 | 7.756378552 | 29.09071066 | 5.466792839 | 28.87479942 | 1.927993833 | 0.02643170794 | 0 | 0 | 0 | 0 | 49 | 0 | 71 | 79.97 | 31.56 | 180.05 | 824.74 | 179.76 | 736.89 | 811.71 | 77.86 | 0.31 | Catalyst_04 | 50.52335 | 74.25898 | 82.11999 | 47.91326 | 47.91966 | 3.199207 | 22.37599 | 25.10809 | 64.52184 | 61.26413 | 0.992578 | 69.70153
3037.137 | 1770209416.8 | 04/02/2026_13:50:16,831 | 1 | 2 | 2.557625976e-06 | 5.934874935e-06 | 3.388361813e-10 | 6.134895543e-12 | 1.682395434e-12 | 3.604395645e-12 | 1.893175026e-11 | 2.615108997e-11 | 1.597588815e-12 | 5.281242457e-12 | 8.096789732e-12 | 1.128673977e-13 | 4.999999912e-15 | 4.999999912e-15 | 4.999999912e-15 | 1.309316764e-14 | 7.532663382e-11 | 9.746624081e-13 | 1.46886721e-13 | 4.999999912e-15 | 5.14025095e-14 | 7.813977243e-11 | 1.279997722e-11 | 1 | 1 | 1 | 1 | 1 | 1 | 1 | 0 | 0 | 0 | 0 | 0 | 0 | 0 | 0 | 0 | 0 | 6.721202009e-09 | 26.69293588 | 0 | 0.2323335228 | 7.781189156 | 29.0858794 | 5.464693776 | 28.914671 | 1.92430815 | 0.02719394731 | 0 | 0 | 0 | 0 | 49 | 0 | 71 | 80 | 31.56 | 180.05 | 823.15 | 179.75 | 736.94 | 809.49 | 77.87 | 0.31 | Catalyst_04 | 50.61895 | 74.17664 | 82.12685 | 47.97942 | 47.9117 | 3.193092 | 22.35118 | 25.11019 | 64.68265 | 61.28327 | 0.9941137 | 69.73098
3042.873 | 1770209422.6 | 04/02/2026_13:50:22,567 | 1 | 2 | 2.567996262e-06 | 5.898593372e-06 | 3.388195002e-10 | 6.186946355e-12 | 1.67453757e-12 | 3.609865662e-12 | 1.89500568e-11 | 2.614070072e-11 | 1.602684565e-12 | 5.301147975e-12 | 8.12934442e-12 | 9.644903284e-14 | 4.999999912e-15 | 5.518711031e-15 | 4.999999912e-15 | 1.460709334e-14 | 7.534283614e-11 | 9.921120999e-13 | 1.404104697e-13 | 4.999999912e-15 | 4.874865702e-14 | 7.799376422e-11 | 1.280448143e-11 | 1 | 1 | 1 | 1 | 1 | 1 | 1 | 0 | 0 | 0 | 0 | 0 | 0 | 0 | 0 | 0 | 0 | 6.813116401e-09 | 26.65396467 | 0 | 0.2365820828 | 7.784962881 | 29.10121227 | 5.469383656 | 28.9234741 | 1.932246171 | 0.02447905963 | 0 | 0 | 0 | 0 | 49 | 0 | 71.01 | 80.02 | 31.56 | 180.03 | 820.5 | 179.77 | 737.75 | 807.65 | 77.86 | 0.31 | Catalyst_04 | 50.71455 | 74.16412 | 82.11152 | 47.99403 | 47.93696 | 3.206263 | 22.3474 | 25.1055 | 64.71327 | 61.32651 | 0.9938924 | 69.77018
3048.609 | 1770209428.3 | 04/02/2026_13:50:28,303 | 1 | 2 | 2.559641189e-06 | 5.909905212e-06 | 3.390923375e-10 | 6.156569178e-12 | 1.666380575e-12 | 3.607502968e-12 | 1.88737255e-11 | 2.605334698e-11 | 1.601514386e-12 | 5.277832858e-12 | 8.140406751e-12 | 1.008341089e-13 | 4.999999912e-15 | 4.999999912e-15 | 4.999999912e-15 | 1.92075495e-14 | 7.538067393e-11 | 9.983442024e-13 | 1.358798463e-13 | 4.999999912e-15 | 4.140071735e-14 | 7.804509816e-11 | 1.270653374e-11 | 1 | 1 | 1 | 1 | 1 | 1 | 1 | 0 | 0 | 0 | 0 | 0 | 0 | 0 | 0 | 0 | 0 | 6.763116477e-09 | 26.67713947 | 0 | 0.2380444885 | 7.758992933 | 29.12383378 | 5.428390885 | 28.95265351 | 1.924627528 | 0.02098496956 | 0 | 0 | 0 | 0 | 49 | 0 | 70.98 | 80.02 | 31.58 | 180.01 | 822.72 | 179.78 | 738.27 | 808.28 | 77.86 | 0.31 | Catalyst_04 | 50.81015 | 74.2503 | 82.24559 | 48.04245 | 47.97422 | 3.193621 | 22.37337 | 25.1465 | 64.70337 | 61.2877 | 0.9941223 | 69.69714
3054.345 | 1770209434.0 | 04/02/2026_13:50:34,039 | 1 | 2 | 2.555580522e-06 | 5.909905212e-06 | 3.400511261e-10 | 6.149294181e-12 | 1.655270105e-12 | 3.594348343e-12 | 1.871226264e-11 | 2.587971677e-11 | 1.592817349e-12 | 5.256785892e-12 | 8.128516957e-12 | 9.87594609e-14 | 4.999999912e-15 | 4.999999912e-15 | 4.999999912e-15 | 2.292080473e-14 | 7.567792226e-11 | 1.00155485e-12 | 1.420262562e-13 | 1.273421032e-14 | 4.032530738e-14 | 7.806251479e-11 | 1.255218932e-11 | 1 | 1 | 1 | 1 | 1 | 1 | 1 | 0 | 0 | 0 | 0 | 0 | 0 | 0 | 0 | 0 | 0 | 6.760116349e-09 | 26.66091856 | 0 | 0.2405981835 | 7.693813335 | 29.22270163 | 5.358696161 | 29.01085884 | 1.915275513 | 0.02160408067 | 0 | 0 | 0 | 0 | 49.01 | 0 | 71.03 | 80 | 31.58 | 180.01 | 824.98 | 179.82 | 739.71 | 811.47 | 77.86 | 0.31 | Catalyst_04 | 50.90575 | 74.46662 | 82.47354 | 48.13903 | 48.13708 | 3.178103 | 22.43855 | 25.21619 | 64.64512 | 61.32171 | 0.9927507 | 69.63783
3060.081 | 1770209439.8 | 04/02/2026_13:50:39,775 | 1 | 2 | 2.55058103e-06 | 5.980533388e-06 | 3.414534488e-10 | 6.149704444e-12 | 1.643663504e-12 | 3.574287784e-12 | 1.851618685e-11 | 2.564040473e-11 | 1.577584526e-12 | 5.224566006e-12 | 8.124401325e-12 | 9.560889136e-14 | 2.16173972e-14 | 4.999999912e-15 | 9.490512895e-15 | 1.834993034e-14 | 7.59087862e-11 | 1.014118694e-12 | 1.360525868e-13 | 2.176486564e-14 | 3.666638933e-14 | 7.807372804e-11 | 1.240817345e-11 | 1 | 1 | 1 | 1 | 1 | 1 | 1 | 0 | 0 | 0 | 0 | 0 | 0 | 0 | 0 | 0 | 0 | 1.672222389e-08 | 26.64577901 | 0 | 0.2382813011 | 7.610915073 | 29.30199031 | 5.293872994 | 29.1099207 | 1.901814365 | 0.01985991105 | 0 | 0 | 0 | 0 | 49 | 0 | 71 | 80.02 | 31.58 | 180.02 | 829.41 | 179.85 | 740.41 | 813.39 | 77.86 | 0.31 | Catalyst_04 | 51.00135 | 74.74173 | 82.68555 | 48.30341 | 48.26769 | 3.155767 | 22.52145 | 25.28101 | 64.62709 | 61.29807 | 0.9934452 | 69.5251
3065.817 | 1770209445.5 | 04/02/2026_13:50:45,511 | 1 | 2 | 2.553781769e-06 | 6.008109267e-06 | 3.428063389e-10 | 6.139964405e-12 | 1.632464997e-12 | 3.549979321e-12 | 1.82952594e-11 | 2.54231497e-11 | 1.56176439e-12 | 5.204709493e-12 | 8.103156167e-12 | 9.749000245e-14 | 2.699106739e-14 | 4.999999912e-15 | 1.957523634e-14 | 7.110733172e-15 | 7.609698982e-11 | 1.005964843e-12 | 1.408615791e-13 | 2.80388336e-14 | 3.481048593e-14 | 7.78254336e-11 | 1.225915723e-11 | 1 | 1 | 1 | 1 | 1 | 1 | 1 | 0 | 0 | 0 | 0 | 0 | 0 | 0 | 0 | 0 | 0 | 1.97373835e-08 | 26.56924391 | 0 | 0.2255130473 | 7.536170142 | 29.40137424 | 5.233215872 | 29.23401038 | 1.894459481 | 0.02099930693 | 0 | 0 | 0 | 0 | 49 | 0 | 70.98 | 80 | 31.59 | 180.04 | 830.97 | 179.9 | 741.24 | 816.31 | 77.87 | 0.31 | Catalyst_04 | 51.09695 | 74.98978 | 82.88394 | 48.50932 | 48.4314 | 3.143562 | 22.5962 | 25.34167 | 64.6879 | 61.33225 | 0.9943076 | 69.46577
3071.553 | 1770209451.2 | 04/02/2026_13:50:51,247 | 1 | 2 | 2.555037099e-06 | 6.045072041e-06 | 3.437631568e-10 | 6.140900722e-12 | 1.628922041e-12 | 3.52643457e-12 | 1.82578952e-11 | 2.534053002e-11 | 1.547576845e-12 | 5.20018837e-12 | 8.111003189e-12 | 1.068985259e-13 | 2.366345611e-14 | 4.999999912e-15 | 2.565808317e-14 | 6.095955514e-15 | 7.605861774e-11 | 1.0107787e-12 | 1.484539894e-13 | 2.629839265e-14 | 3.759094273e-14 | 7.774073052e-11 | 1.223783314e-11 | 1 | 1 | 1 | 1 | 1 | 1 | 1 | 0 | 0 | 0 | 0 | 0 | 0 | 0 | 0 | 0 | 0 | 1.791234973e-08 | 26.54021877 | 0 | 0.2372230407 | 7.513218771 | 29.37849014 | 5.22362585 | 29.31498242 | 1.891712437 | 0.02154485739 | 0 | 0 | 0 | 0 | 49 | 0 | 70.98 | 80 | 31.59 | 180.05 | 831.47 | 179.91 | 741.53 | 816.96 | 77.87 | 0.31 | Catalyst_04 | 51.19255 | 75.06595 | 82.91531 | 48.64368 | 48.39371 | 3.139004 | 22.61915 | 25.35126 | 64.80125 | 61.24294 | 0.9978383 | 69.37447
3077.289 | 1770209457.0 | 04/02/2026_13:50:56,983 | 1 | 2 | 2.561504061e-06 | 6.012722679e-06 | 3.44431067e-10 | 6.13404336e-12 | 1.631368001e-12 | 3.515708991e-12 | 1.817789322e-11 | 2.528143146e-11 | 1.53984952e-12 | 5.199621983e-12 | 8.088933169e-12 | 1.104832371e-13 | 1.692381485e-14 | 4.999999912e-15 | 3.147995916e-14 | 4.999999912e-15 | 7.595729601e-11 | 1.005232139e-12 | 1.605702062e-13 | 2.515457291e-14 | 3.515488952e-14 | 7.759401455e-11 | 1.216980856e-11 | 1 | 1 | 1 | 1 | 1 | 1 | 1 | 0 | 0 | 0 | 0 | 0 | 0 | 0 | 0 | 0 | 0 | 1.381683555e-08 | 26.51136937 | 0 | 0.2375480547 | 7.496250563 | 29.36465431 | 5.200171311 | 29.39570961 | 1.892453753 | 0.0219147509 | 0 | 0 | 0 | 0 | 49 | 0 | 70.99 | 80.03 | 31.59 | 180.06 | 830.69 | 179.94 | 741.82 | 816.39 | 77.87 | 0.31 | Catalyst_04 | 51.28815 | 75.12226 | 82.99202 | 48.77763 | 48.37092 | 3.140234 | 22.63612 | 25.37471 | 64.93099 | 61.16256 | 1.001058 | 69.28509
3083.025 | 1770209462.7 | 04/02/2026_13:51:02,719 | 1 | 2 | 2.567847787e-06 | 5.998907909e-06 | 3.446130048e-10 | 6.127713788e-12 | 1.636592012e-12 | 3.51026196e-12 | 1.821286351e-11 | 2.523284706e-11 | 1.537713858e-12 | 5.204982279e-12 | 8.092638538e-12 | 1.182604768e-13 | 1.103936007e-14 | 4.999999912e-15 | 2.546356883e-14 | 4.999999912e-15 | 7.599535584e-11 | 9.972056817e-13 | 1.598314309e-13 | 1.679041902e-14 | 3.811434472e-14 | 7.763275439e-11 | 1.226052159e-11 | 1 | 1 | 1 | 1 | 1 | 1 | 1 | 0 | 0 | 0 | 0 | 0 | 0 | 0 | 0 | 0 | 0 | 1.044920948e-08 | 26.50709494 | 0 | 0.2454077879 | 7.484807491 | 29.35131556 | 5.232623623 | 29.39191878 | 1.892876872 | 0.01995586188 | 0 | 0 | 0 | 0 | 49 | 0 | 71 | 80.02 | 31.59 | 180.03 | 826.16 | 179.94 | 741.83 | 812.98 | 77.87 | 0.31 | Catalyst_04 | 51.38375 | 75.16024 | 82.88588 | 48.77134 | 48.34894 | 3.140936 | 22.64756 | 25.34226 | 64.88981 | 61.16154 | 1.001383 | 69.29773
3088.761 | 1770209468.5 | 04/02/2026_13:51:08,455 | 1 | 2 | 2.559697805e-06 | 6.058985946e-06 | 3.442977847e-10 | 6.12073673e-12 | 1.647028109e-12 | 3.516105592e-12 | 1.821261718e-11 | 2.527833151e-11 | 1.539294733e-12 | 5.190861629e-12 | 8.097690053e-12 | 1.269816229e-13 | 6.688722723e-15 | 4.999999912e-15 | 2.29562107e-14 | 4.999999912e-15 | 7.602659474e-11 | 9.893469507e-13 | 1.668509487e-13 | 9.637976249e-15 | 4.679476208e-14 | 7.802391372e-11 | 1.217734507e-11 | 1 | 1 | 1 | 1 | 1 | 1 | 1 | 0 | 0 | 0 | 0 | 0 | 0 | 0 | 0 | 0 | 0 | 7.768009101e-09 | 26.61241907 | 0 | 0.240302744 | 7.488223903 | 29.34195228 | 5.193002861 | 29.33514165 | 1.886222743 | 0.02669339597 | 0 | 0 | 0 | 0 | 49.01 | 0 | 71 | 80.02 | 31.6 | 180.01 | 824.85 | 179.93 | 742.06 | 812.25 | 77.87 | 0.31 | Catalyst_04 | 51.47935 | 75.1489 | 83.01546 | 48.67713 | 48.33352 | 3.129895 | 22.64414 | 25.38188 | 64.77424 | 61.09594 | 0.9997679 | 69.22267
3094.497 | 1770209474.2 | 04/02/2026_13:51:14,191 | 1 | 2 | 2.552112619e-06 | 6.033494174e-06 | 3.443847429e-10 | 6.117609891e-12 | 1.645640872e-12 | 3.484835901e-12 | 1.818902494e-11 | 2.516996334e-11 | 1.532133144e-12 | 5.187295905e-12 | 8.094351578e-12 | 1.218029583e-13 | 4.999999912e-15 | 4.999999912e-15 | 8.564990487e-15 | 4.999999912e-15 | 7.612421804e-11 | 9.831497595e-13 | 1.644042433e-13 | 4.999999912e-15 | 4.285401922e-14 | 7.758435561e-11 | 1.214033041e-11 | 1 | 1 | 1 | 1 | 1 | 1 | 1 | 0 | 0 | 0 | 0 | 0 | 0 | 0 | 0 | 0 | 0 | 6.98757712e-09 | 26.50408332 | 0 | 0.2447205656 | 7.474165033 | 29.42918926 | 5.183324569 | 29.38728295 | 1.887328252 | 0.02196184098 | 0 | 0 | 0 | 0 | 49 | 0 | 71 | 80.02 | 31.6 | 180.02 | 825.43 | 179.9 | 742.93 | 812.67 | 77.87 | 0.31 | Catalyst_04 | 51.57495 | 75.19556 | 83.04712 | 48.76365 | 48.47722 | 3.131729 | 22.6582 | 25.39156 | 64.8491 | 61.24731 | 0.998576 | 69.32727
3100.233 | 1770209479.9 | 04/02/2026_13:51:19,927 | 1 | 2 | 2.554000048e-06 | 6.089263479e-06 | 3.45267287e-10 | 6.10868257e-12 | 1.630868834e-12 | 3.459626032e-12 | 1.803607264e-11 | 2.508191224e-11 | 1.524881458e-12 | 5.160879536e-12 | 8.05525785e-12 | 1.204112764e-13 | 4.999999912e-15 | 1.025062671e-14 | 4.999999912e-15 | 4.999999912e-15 | 7.61952515e-11 | 9.842201923e-13 | 1.662664689e-13 | 4.999999912e-15 | 5.043041722e-14 | 7.74803624e-11 | 1.201359845e-11 | 1 | 1 | 1 | 1 | 1 | 1 | 1 | 0 | 0 | 0 | 0 | 0 | 0 | 0 | 0 | 0 | 0 | 6.867847695e-09 | 26.47248555 | 0 | 0.234656509 | 7.434620732 | 29.47744767 | 5.132690452 | 29.46790669 | 1.878115583 | 0.03017584362 | 0 | 0 | 0 | 0 | 49 | 0 | 71 | 80.03 | 31.59 | 180.05 | 828.98 | 179.88 | 743.52 | 813.9 | 77.86 | 0.31 | Catalyst_04 | 51.67055 | 75.3268 | 83.21272 | 48.89743 | 48.55671 | 3.116442 | 22.69775 | 25.4422 | 64.91373 | 61.23283 | 0.9996763 | 69.25821
3105.969 | 1770209485.7 | 04/02/2026_13:51:25,663 | 1 | 2 | 2.556154413e-06 | 6.047388524e-06 | 3.462878317e-10 | 6.105685835e-12 | 1.61471368e-12 | 3.42143089e-12 | 1.789899479e-11 | 2.48406521e-11 | 1.524592518e-12 | 5.101599265e-12 | 8.040698316e-12 | 1.144584373e-13 | 4.999999912e-15 | 8.01151883e-15 | 4.999999912e-15 | 4.999999912e-15 | 7.646436956e-11 | 9.847053728e-13 | 1.646928579e-13 | 4.999999912e-15 | 4.979010097e-14 | 7.73793668e-11 | 1.18296371e-11 | 1 | 1 | 1 | 1 | 1 | 1 | 1 | 0 | 0 | 0 | 0 | 0 | 0 | 0 | 0 | 0 | 0 | 6.935532806e-09 | 26.43834146 | 0 | 0.2379041528 | 7.366932414 | 29.59255428 | 5.053112614 | 29.5555858 | 1.858008574 | 0.02791261939 | 0 | 0 | 0 | 0 | 49 | 0 | 71 | 79.98 | 31.59 | 180.05 | 831.28 | 179.84 | 744.91 | 817.51 | 77.87 | 0.32 | Catalyst_04 | 51.76615 | 75.55143 | 83.473 | 49.04292 | 48.74632 | 3.083078 | 22.76544 | 25.52177 | 64.91329 | 61.28446 | 0.9987508 | 69.20524
3111.705 | 1770209491.4 | 04/02/2026_13:51:31,399 | 1 | 2 | 2.559178938e-06 | 6.040427706e-06 | 3.479062316e-10 | 6.103291483e-12 | 1.589934239e-12 | 3.393979542e-12 | 1.774028667e-11 | 2.459184592e-11 | 1.519483649e-12 | 5.067628608e-12 | 8.035709251e-12 | 1.032590219e-13 | 4.999999912e-15 | 9.160176822e-15 | 4.999999912e-15 | 7.930024096e-15 | 7.640547917e-11 | 9.901226974e-13 | 1.515453751e-13 | 4.999999912e-15 | 5.277428275e-14 | 7.727767731e-11 | 1.176881856e-11 | 1 | 1 | 1 | 1 | 1 | 1 | 1 | 0 | 0 | 0 | 0 | 0 | 0 | 0 | 0 | 0 | 0 | 6.850241477e-09 | 26.41144777 | 0 | 0.2354365828 | 7.294379858 | 29.58159996 | 5.02783685 | 29.70229461 | 1.846683895 | 0.02787355171 | 0 | 0 | 0 | 0 | 49 | 0 | 71.01 | 80.02 | 31.6 | 180.06 | 834.83 | 179.8 | 745.38 | 819.17 | 77.86 | 0.32 | Catalyst_04 | 51.86175 | 75.79221 | 83.55566 | 49.28636 | 48.72828 | 3.064286 | 22.83799 | 25.54705 | 65.02827 | 61.13791 | 1.00408 | 69.02605
3117.441 | 1770209497.1 | 04/02/2026_13:51:37,135 | 1 | 2 | 2.551352736e-06 | 6.082254458e-06 | 3.486072819e-10 | 6.116007874e-12 | 1.573248584e-12 | 3.383044062e-12 | 1.761480892e-11 | 2.446422058e-11 | 1.519643677e-12 | 5.0424942e-12 | 8.039001756e-12 | 9.666294593e-14 | 4.999999912e-15 | 1.024577152e-14 | 4.999999912e-15 | 1.574459083e-14 | 7.651080464e-11 | 1.004842802e-12 | 1.46808157e-13 | 4.999999912e-15 | 4.580376063e-14 | 7.742345653e-11 | 1.178972371e-11 | 1 | 1 | 1 | 1 | 1 | 1 | 1 | 0 | 0 | 0 | 0 | 0 | 0 | 0 | 0 | 0 | 0 | 6.822028853e-09 | 26.43434282 | 0 | 0.2383361795 | 7.239657959 | 29.58849744 | 5.032401964 | 29.7322675 | 1.836377206 | 0.02460663454 | 0 | 0 | 0 | 0 | 49 | 0 | 71.01 | 80.03 | 31.6 | 180.05 | 835.54 | 179.78 | 745.95 | 821.06 | 77.86 | 0.32 | Catalyst_04 | 51.95735 | 75.97382 | 83.54073 | 49.3361 | 48.73964 | 3.047184 | 22.89271 | 25.54248 | 64.93829 | 61.08884 | 1.004859 | 68.95479
3123.177 | 1770209502.9 | 04/02/2026_13:51:42,871 | 1 | 2 | 2.552287697e-06 | 6.040427706e-06 | 3.489176448e-10 | 6.125008487e-12 | 1.565522234e-12 | 3.373746811e-12 | 1.759268078e-11 | 2.438572087e-11 | 1.51244902e-12 | 5.020499641e-12 | 8.066186608e-12 | 8.796264363e-14 | 4.999999912e-15 | 4.999999912e-15 | 4.999999912e-15 | 1.854638947e-14 | 7.666697832e-11 | 1.006825699e-12 | 1.450560592e-13 | 4.999999912e-15 | 4.540404917e-14 | 7.736835478e-11 | 1.173718327e-11 | 1 | 1 | 1 | 1 | 1 | 1 | 1 | 0 | 0 | 0 | 0 | 0 | 0 | 0 | 0 | 0 | 0 | 6.878035242e-09 | 26.4111229 | 0 | 0.2424671934 | 7.219427389 | 29.64396596 | 5.008086168 | 29.75261591 | 1.827902417 | 0.02273411633 | 0 | 0 | 0 | 0 | 49 | 0 | 71.02 | 80.02 | 31.61 | 180 | 833.38 | 179.76 | 746.16 | 819.51 | 77.87 | 0.32 | Catalyst_04 | 52.05295 | 76.04096 | 83.62026 | 49.36986 | 48.83101 | 3.033121 | 22.91294 | 25.5668 | 64.92536 | 61.14712 | 1.003665 | 68.97278
3128.913 | 1770209508.6 | 04/02/2026_13:51:48,607 | 1 | 2 | 2.555741958e-06 | 6.05434434e-06 | 3.490887857e-10 | 6.130579551e-12 | 1.560180696e-12 | 3.398799254e-12 | 1.75887048e-11 | 2.451373653e-11 | 1.519878624e-12 | 5.028269901e-12 | 8.070664796e-12 | 9.142608003e-14 | 4.999999912e-15 | 4.999999912e-15 | 4.999999912e-15 | 1.854638777e-14 | 7.650121508e-11 | 1.014903114e-12 | 1.391769051e-13 | 4.999999912e-15 | 4.536136549e-14 | 7.735884155e-11 | 1.179064225e-11 | 1 | 1 | 1 | 1 | 1 | 1 | 1 | 0 | 0 | 0 | 0 | 0 | 0 | 0 | 0 | 0 | 0 | 6.657141754e-09 | 26.40698917 | 0 | 0.2293003251 | 7.243653954 | 29.5832479 | 5.033740229 | 29.76590656 | 1.831055957 | 0.02708525182 | 0 | 0 | 0 | 0 | 49 | 0 | 71 | 79.98 | 31.6 | 180.01 | 830.18 | 179.77 | 746.07 | 818.26 | 77.87 | 0.32 | Catalyst_04 | 52.14855 | 75.96055 | 83.53636 | 49.39191 | 48.73099 | 3.038354 | 22.88871 | 25.54115 | 65.02311 | 61.08473 | 1.006174 | 68.95493
3134.649 | 1770209514.3 | 04/02/2026_13:51:54,343 | 1 | 2 | 2.548984185e-06 | 6.114984444e-06 | 3.487528877e-10 | 6.136147146e-12 | 1.564141286e-12 | 3.420039859e-12 | 1.764714069e-11 | 2.450015017e-11 | 1.52382165e-12 | 5.039752903e-12 | 8.074760478e-12 | 8.657969632e-14 | 1.588283846e-14 | 4.999999912e-15 | 4.999999912e-15 | 1.686463096e-14 | 7.649829381e-11 | 1.018860018e-12 | 1.429357799e-13 | 1.189745696e-14 | 4.235631621e-14 | 7.72525377e-11 | 1.179044362e-11 | 1 | 1 | 1 | 1 | 1 | 1 | 1 | 0 | 0 | 0 | 0 | 0 | 0 | 0 | 0 | 0 | 0 | 1.345290225e-08 | 26.38780579 | 0 | 0.2432291367 | 7.255921833 | 29.59175105 | 5.035109287 | 29.75612025 | 1.836461239 | 0.02240696206 | 0 | 0 | 0 | 0 | 49 | 0 | 71 | 79.98 | 31.6 | 180.03 | 828.99 | 179.77 | 746.25 | 816.27 | 77.87 | 0.32 | Catalyst_04 | 52.24415 | 75.91984 | 83.53188 | 49.37568 | 48.745 | 3.047323 | 22.87645 | 25.53978 | 65.03659 | 61.1195 | 1.005555 | 68.9914
3140.385 | 1770209520.1 | 04/02/2026_13:52:00,079 | 1 | 2 | 2.54977158e-06 | 6.05434434e-06 | 3.486913258e-10 | 6.133530316e-12 | 1.562374145e-12 | 3.416965278e-12 | 1.763622234e-11 | 2.44595004e-11 | 1.516747882e-12 | 5.028056096e-12 | 8.083242409e-12 | 8.911419508e-14 | 2.03033357e-14 | 4.999999912e-15 | 4.999999912e-15 | 1.877437686e-14 | 7.649904321e-11 | 1.027553043e-12 | 1.430449048e-13 | 2.102900915e-14 | 4.05018731e-14 | 7.744793695e-11 | 1.174169009e-11 | 1 | 1 | 1 | 1 | 1 | 1 | 1 | 0 | 0 | 0 | 0 | 0 | 0 | 0 | 0 | 0 | 0 | 1.623951158e-08 | 26.44723798 | 0 | 0.2511052677 | 7.245296566 | 29.58127205 | 5.012671857 | 29.74313174 | 1.831390205 | 0.02068524155 | 0 | 0 | 0 | 0 | 49 | 0 | 71.01 | 80 | 31.61 | 180.03 | 829.19 | 179.81 | 746.58 | 816.05 | 77.87 | 0.32 | Catalyst_04 | 52.33975 | 75.9551 | 83.60526 | 49.35412 | 48.72774 | 3.038909 | 22.88707 | 25.56221 | 64.97802 | 61.05616 | 1.005472 | 68.91967
3146.121 | 1770209525.8 | 04/02/2026_13:52:05,815 | 1 | 2 | 2.552411843e-06 | 6.100928204e-06 | 3.494017853e-10 | 6.141454099e-12 | 1.559990418e-12 | 3.404965546e-12 | 1.752198733e-11 | 2.434734532e-11 | 1.508968298e-12 | 5.029714492e-12 | 8.075313855e-12 | 9.228950476e-14 | 2.620864443e-14 | 4.999999912e-15 | 1.60802649e-14 | 1.394592991e-14 | 7.670887536e-11 | 1.028297239e-12 | 1.47070046e-13 | 2.622804148e-14 | 3.523492397e-14 | 7.726448648e-11 | 1.163461168e-11 | 1 | 1 | 1 | 1 | 1 | 1 | 1 | 0 | 0 | 0 | 0 | 0 | 0 | 0 | 0 | 0 | 0 | 1.963873474e-08 | 26.38416109 | 0 | 0.2459153926 | 7.205771728 | 29.67063851 | 4.967884674 | 29.80275991 | 1.831351345 | 0.01892747591 | 0 | 0 | 0 | 0 | 49 | 0 | 70.99 | 80.02 | 31.6 | 180.04 | 830.51 | 179.83 | 747.6 | 817.71 | 77.86 | 0.32 | Catalyst_04 | 52.43535 | 76.08627 | 83.75175 | 49.45307 | 48.87495 | 3.038844 | 22.9266 | 25.607 | 64.99604 | 61.13423 | 1.004453 | 68.928
3151.857 | 1770209531.6 | 04/02/2026_13:52:11,551 | 1 | 2 | 2.550214049e-06 | 6.162035334e-06 | 3.503800861e-10 | 6.054119445e-12 | 1.556227803e-12 | 3.377331401e-12 | 1.732266067e-11 | 2.418337058e-11 | 1.4917709e-12 | 5.008824952e-12 | 8.052723419e-12 | 1.00508157e-13 | 2.516233851e-14 | 4.999999912e-15 | 2.496830359e-14 | 1.334201406e-14 | 7.690217907e-11 | 1.023393393e-12 | 1.486839081e-13 | 2.823965325e-14 | 3.512772348e-14 | 7.707148808e-11 | 1.145237984e-11 | 1 | 1 | 1 | 1 | 1 | 1 | 1 | 0 | 0 | 0 | 0 | 0 | 0 | 0 | 0 | 0 | 0 | 1.874896838e-08 | 26.32908421 | 0 | 0.2395664598 | 7.146202191 | 29.76760524 | 4.891879694 | 29.89845951 | 1.823657216 | 0.02240455383 | 0 | 0 | 0 | 0 | 49 | 0 | 71 | 80.05 | 31.61 | 180.05 | 834.9 | 179.88 | 748.27 | 819.39 | 77.87 | 0.32 | Catalyst_04 | 52.53095 | 76.28397 | 84.00033 | 49.61187 | 49.03468 | 3.026077 | 22.98617 | 25.68301 | 65.03577 | 61.16316 | 1.004396 | 68.8644
3157.593 | 1770209537.3 | 04/02/2026_13:52:17,287 | 1 | 2 | 2.551007128e-06 | 6.100928204e-06 | 3.516050784e-10 | 6.114956631e-12 | 1.541325227e-12 | 3.345391455e-12 | 1.715864083e-11 | 2.393089026e-11 | 1.483628324e-12 | 4.977815035e-12 | 8.026190823e-12 | 1.041239103e-13 | 2.537479639e-14 | 4.999999912e-15 | 3.030704214e-14 | 5.50998405e-15 | 7.705808908e-11 | 1.020066735e-12 | 1.53906266e-13 | 2.651957159e-14 | 3.453690784e-14 | 7.689435894e-11 | 1.137773122e-11 | 1 | 1 | 1 | 1 | 1 | 1 | 1 | 0 | 0 | 0 | 0 | 0 | 0 | 0 | 0 | 0 | 0 | 1.889526963e-08 | 26.27088104 | 0 | 0.2367018008 | 7.070350584 | 29.84119477 | 4.861428619 | 30.00592093 | 1.812734473 | 0.02026300989 | 0 | 0 | 0 | 0 | 49 | 0 | 71.01 | 80 | 31.6 | 180 | 838.98 | 179.95 | 749.64 | 824.07 | 77.87 | 0.32 | Catalyst_04 | 52.62655 | 76.5357 | 84.09993 | 49.79018 | 49.1559 | 3.007952 | 23.06202 | 25.71346 | 65.05485 | 61.18074 | 1.00552 | 68.81052
3163.329 | 1770209543.0 | 04/02/2026_13:52:23,023 | 1 | 2 | 2.561186648e-06 | 6.145522093e-06 | 3.526589853e-10 | 6.107564975e-12 | 1.545203527e-12 | 3.322777383e-12 | 1.711088216e-11 | 2.384494685e-11 | 1.474780259e-12 | 4.972875844e-12 | 8.015639368e-12 | 1.109920939e-13 | 2.046534769e-14 | 4.999999912e-15 | 2.379102605e-14 | 4.999999912e-15 | 7.703297028e-11 | 1.015368887e-12 | 1.663586261e-13 | 1.578145709e-14 | 4.174270521e-14 | 7.703122168e-11 | 1.133664603e-11 | 1 | 1 | 1 | 1 | 1 | 1 | 1 | 0 | 0 | 0 | 0 | 0 | 0 | 0 | 0 | 0 | 0 | 1.62273943e-08 | 26.29489061 | 0 | 0.2475478664 | 7.039758588 | 29.80410605 | 4.839441505 | 30.07088746 | 1.808843053 | 0.02362113719 | 0 | 0 | 0 | 0 | 49 | 0 | 71 | 80.02 | 31.61 | 180 | 838.83 | 179.96 | 749.98 | 824.63 | 77.87 | 0.32 | Catalyst_04 | 52.72215 | 76.63722 | 84.17184 | 49.89798 | 49.0948 | 3.001495 | 23.09261 | 25.73544 | 65.10933 | 61.0389 | 1.008951 | 68.66281
3169.065 | 1770209548.8 | 04/02/2026_13:52:28,759 | 1 | 2 | 2.548239991e-06 | 6.207068509e-06 | 3.528510539e-10 | 6.07854652e-12 | 1.543897063e-12 | 3.305641351e-12 | 1.709578833e-11 | 2.384240895e-11 | 1.466874907e-12 | 4.947926183e-12 | 8.026171741e-12 | 1.14821767e-13 | 7.278571056e-15 | 4.999999912e-15 | 2.152038652e-14 | 4.999999912e-15 | 7.707306321e-11 | 1.005424368e-12 | 1.692530664e-13 | 1.119409944e-14 | 4.046162548e-14 | 7.687177978e-11 | 1.134702748e-11 | 1 | 1 | 1 | 1 | 1 | 1 | 1 | 0 | 0 | 0 | 0 | 0 | 0 | 0 | 0 | 0 | 0 | 8.276960881e-09 | 26.24967011 | 0 | 0.2461621472 | 7.038015061 | 29.83000861 | 4.844763233 | 30.09682717 | 1.800202513 | 0.0235380411 | 0 | 0 | 0 | 0 | 48.99 | 0 | 71.01 | 80.02 | 31.6 | 180.02 | 836.71 | 179.96 | 749.94 | 824.03 | 77.86 | 0.32 | Catalyst_04 | 52.81775 | 76.64301 | 84.15444 | 49.94103 | 49.13747 | 2.987157 | 23.09435 | 25.73012 | 65.16058 | 61.09642 | 1.008945 | 68.71137
3174.801 | 1770209554.5 | 04/02/2026_13:52:34,495 | 1 | 2 | 2.557961807e-06 | 6.162035334e-06 | 3.528294323e-10 | 6.08723098e-12 | 1.543089441e-12 | 3.303039483e-12 | 1.707116046e-11 | 2.382028949e-11 | 1.464704876e-12 | 4.947874142e-12 | 8.000294871e-12 | 1.173572687e-13 | 4.999999912e-15 | 4.999999912e-15 | 1.53303392e-14 | 4.999999912e-15 | 7.690074966e-11 | 1.000476178e-12 | 1.705642057e-13 | 4.999999912e-15 | 4.805936194e-14 | 7.672887326e-11 | 1.138934433e-11 | 1 | 1 | 1 | 1 | 1 | 1 | 1 | 0 | 0 | 0 | 0 | 0 | 0 | 0 | 0 | 0 | 0 | 6.943908982e-09 | 26.22871006 | 0 | 0.244247615 | 7.036451329 | 29.79538426 | 4.868609889 | 30.12738111 | 1.801961765 | 0.02794295784 | 0 | 0 | 0 | 0 | 48.99 | 0 | 70.98 | 79.98 | 31.6 | 180.04 | 834.96 | 179.95 | 749.82 | 821.62 | 77.86 | 0.32 | Catalyst_04 | 52.91335 | 76.6482 | 84.07644 | 49.99173 | 49.08044 | 2.990077 | 23.09592 | 25.70628 | 65.22231 | 61.05337 | 1.011143 | 68.69104
3180.537 | 1770209560.2 | 04/02/2026_13:52:40,231 | 1 | 2 | 2.546585847e-06 | 6.124364972e-06 | 3.526318959e-10 | 6.101797453e-12 | 1.545875515e-12 | 3.297903834e-12 | 1.711882545e-11 | 2.383045671e-11 | 1.474552143e-12 | 4.950160074e-12 | 8.002061687e-12 | 1.135523289e-13 | 4.999999912e-15 | 4.999999912e-15 | 4.999999912e-15 | 4.999999912e-15 | 7.696486504e-11 | 9.884481471e-13 | 1.685618198e-13 | 4.999999912e-15 | 4.451830682e-14 | 7.705062977e-11 | 1.140202602e-11 | 1 | 1 | 1 | 1 | 1 | 1 | 1 | 0 | 0 | 0 | 0 | 0 | 0 | 0 | 0 | 0 | 0 | 6.986473568e-09 | 26.30366413 | 0 | 0.2397698484 | 7.036927026 | 29.78769661 | 4.866859507 | 30.07164377 | 1.801236116 | 0.02413724267 | 0 | 0 | 0 | 0 | 48.99 | 0 | 71 | 80.03 | 31.6 | 180.06 | 832.28 | 179.91 | 749.82 | 820.47 | 77.87 | 0.32 | Catalyst_04 | 53.00895 | 76.64662 | 84.08217 | 49.89924 | 49.06777 | 2.988873 | 23.09544 | 25.70803 | 65.10299 | 61.03603 | 1.009532 | 68.67628
3186.273 | 1770209566.0 | 04/02/2026_13:52:45,967 | 1 | 2 | 2.552288151e-06 | 6.173852398e-06 | 3.525037207e-10 | 6.072914307e-12 | 1.543998544e-12 | 3.291772454e-12 | 1.712456045e-11 | 2.383094243e-11 | 1.466155647e-12 | 4.9334304e-12 | 8.01385e-12 | 1.104546074e-13 | 4.999999912e-15 | 9.663688781e-15 | 4.999999912e-15 | 4.999999912e-15 | 7.694379162e-11 | 9.934144436e-13 | 1.636557914e-13 | 4.999999912e-15 | 4.597062612e-14 | 7.687861459e-11 | 1.134225873e-11 | 1 | 1 | 1 | 1 | 1 | 1 | 1 | 0 | 0 | 0 | 0 | 0 | 0 | 0 | 0 | 0 | 0 | 6.992803051e-09 | 26.27316161 | 0 | 0.2413817454 | 7.046625294 | 29.81159243 | 4.84576683 | 30.09195539 | 1.796641717 | 0.02515681866 | 0 | 0 | 0 | 0 | 49 | 0 | 71.01 | 80.02 | 31.61 | 180.06 | 832.06 | 179.89 | 750.32 | 819.58 | 77.87 | 0.32 | Catalyst_04 | 53.10455 | 76.61443 | 84.15115 | 49.93294 | 49.10713 | 2.981249 | 23.08574 | 25.72912 | 65.17433 | 61.07073 | 1.009404 | 68.69687
3192.009 | 1770209571.7 | 04/02/2026_13:52:51,703 | 1 | 2 | 2.550543059e-06 | 6.084578672e-06 | 3.529649351e-10 | 6.085877895e-12 | 1.53176831e-12 | 3.26609074e-12 | 1.701823404e-11 | 2.376487895e-11 | 1.46562905e-12 | 4.908333722e-12 | 7.988352167e-12 | 1.01945904e-13 | 4.999999912e-15 | 1.069544437e-14 | 4.999999912e-15 | 4.999999912e-15 | 7.710829197e-11 | 9.93297675e-13 | 1.60409148e-13 | 4.999999912e-15 | 5.228388455e-14 | 7.687405573e-11 | 1.123798016e-11 | 1 | 1 | 1 | 1 | 1 | 1 | 1 | 0 | 0 | 0 | 0 | 0 | 0 | 0 | 0 | 0 | 0 | 6.787035517e-09 | 26.26127417 | 0 | 0.2277929562 | 7.014534476 | 29.88127294 | 4.801544961 | 30.12029546 | 1.7874318 | 0.03124656922 | 0 | 0 | 0 | 0 | 49 | 0 | 71.01 | 79.98 | 31.61 | 180.03 | 834.25 | 179.87 | 750.77 | 820.14 | 77.86 | 0.32 | Catalyst_04 | 53.20015 | 76.72093 | 84.29579 | 49.97997 | 49.22192 | 2.965966 | 23.11783 | 25.77334 | 65.14515 | 61.11793 | 1.007999 | 68.68595
3197.745 | 1770209577.4 | 04/02/2026_13:52:57,439 | 1 | 2 | 2.543745723e-06 | 6.049706371e-06 | 3.5397138e-10 | 6.096635349e-12 | 1.512275765e-12 | 3.249193666e-12 | 1.691678221e-11 | 2.349225849e-11 | 1.458853546e-12 | 4.874986265e-12 | 7.984514959e-12 | 9.703502379e-14 | 4.999999912e-15 | 9.007378854e-15 | 4.999999912e-15 | 1.382709458e-14 | 7.743639063e-11 | 1.004782195e-12 | 1.573221262e-13 | 4.999999912e-15 | 4.780565524e-14 | 7.659903267e-11 | 1.108764643e-11 | 1 | 1 | 1 | 1 | 1 | 1 | 1 | 0 | 0 | 0 | 0 | 0 | 0 | 0 | 0 | 0 | 0 | 6.991852234e-09 | 26.17520544 | 0 | 0.2459148136 | 6.947720222 | 30.0128357 | 4.736004884 | 30.21446148 | 1.776106162 | 0.02398936844 | 0 | 0 | 0 | 0 | 49 | 0 | 71 | 79.98 | 31.6 | 180.03 | 840.46 | 179.82 | 752.61 | 825.02 | 77.86 | 0.32 | Catalyst_04 | 53.29575 | 76.94267 | 84.51015 | 50.13622 | 49.43863 | 2.947173 | 23.18465 | 25.83888 | 65.16049 | 61.22129 | 1.006718 | 68.68464
3203.481 | 1770209583.2 | 04/02/2026_13:53:03,175 | 1 | 2 | 2.551925263e-06 | 6.178592685e-06 | 3.551717809e-10 | 6.063020312e-12 | 1.500413942e-12 | 3.228743661e-12 | 1.670142497e-11 | 2.327505723e-11 | 1.455152513e-12 | 4.841179974e-12 | 7.977806783e-12 | 9.297686183e-14 | 4.999999912e-15 | 5.925208918e-15 | 4.999999912e-15 | 1.828104793e-14 | 7.751623649e-11 | 1.010396519e-12 | 1.495793506e-13 | 4.999999912e-15 | 5.151066206e-14 | 7.668667784e-11 | 1.101397272e-11 | 1 | 1 | 1 | 1 | 1 | 1 | 1 | 0 | 0 | 0 | 0 | 0 | 0 | 0 | 0 | 0 | 0 | 6.8252311e-09 | 26.19122074 | 0 | 0.2408378928 | 6.866232353 | 30.03340121 | 4.702336323 | 30.30130345 | 1.76352708 | 0.02777346836 | 0 | 0 | 0 | 0 | 49 | 0 | 70.98 | 80.02 | 31.6 | 180.02 | 841.64 | 179.8 | 753.21 | 827.51 | 77.87 | 0.32 | Catalyst_04 | 53.39135 | 77.2131 | 84.62027 | 50.28032 | 49.47251 | 2.9263 | 23.26614 | 25.87255 | 65.1189 | 61.11967 | 1.00892 | 68.52883
3209.217 | 1770209588.9 | 04/02/2026_13:53:08,911 | 1 | 2 | 2.544284825e-06 | 6.164396837e-06 | 3.557336925e-10 | 6.087809076e-12 | 1.483407147e-12 | 3.222609896e-12 | 1.665270699e-11 | 2.325555026e-11 | 1.454013667e-12 | 4.823242934e-12 | 7.972638175e-12 | 8.64206032e-14 | 4.999999912e-15 | 1.022880036e-14 | 4.999999912e-15 | 2.020194924e-14 | 7.741318003e-11 | 1.022527223e-12 | 1.435081437e-13 | 4.999999912e-15 | 4.065273305e-14 | 7.658625817e-11 | 1.099127213e-11 | 1 | 1 | 1 | 1 | 1 | 1 | 1 | 0 | 0 | 0 | 0 | 0 | 0 | 0 | 0 | 0 | 0 | 6.750893179e-09 | 26.17107365 | 0 | 0.2359892535 | 6.858991211 | 30.01396967 | 4.697256602 | 30.36542605 | 1.758255052 | 0.02326671048 | 0 | 0 | 0 | 0 | 49 | 0 | 70.99 | 80.02 | 31.6 | 180.02 | 841.67 | 179.8 | 753.36 | 827.89 | 77.86 | 0.32 | Catalyst_04 | 53.48695 | 77.23713 | 84.63688 | 50.38672 | 49.4405 | 2.917552 | 23.27338 | 25.87763 | 65.2364 | 61.06481 | 1.01171 | 68.47652
3214.953 | 1770209594.6 | 04/02/2026_13:53:14,647 | 1 | 2 | 2.543398978e-06 | 6.157315056e-06 | 3.562224682e-10 | 6.101776202e-12 | 1.480181862e-12 | 3.226384437e-12 | 1.663445423e-11 | 2.322042732e-11 | 1.450737859e-12 | 4.828249345e-12 | 8.003727889e-12 | 8.100277041e-14 | 7.104429553e-15 | 4.999999912e-15 | 4.999999912e-15 | 2.077579882e-14 | 7.729552415e-11 | 1.035472381e-12 | 1.389343962e-13 | 4.999999912e-15 | 4.542928398e-14 | 7.669152813e-11 | 1.100883967e-11 | 1 | 1 | 1 | 1 | 1 | 1 | 1 | 0 | 0 | 0 | 0 | 0 | 0 | 0 | 0 | 0 | 0 | 8.12587711e-09 | 26.19948659 | 0 | 0.2411610267 | 6.846763156 | 29.95443238 | 4.703595227 | 30.39767909 | 1.759168509 | 0.02542595199 | 0 | 0 | 0 | 0 | 49 | 0 | 71 | 79.97 | 31.59 | 180.01 | 840.69 | 179.8 | 753.42 | 826.9 | 77.86 | 0.32 | Catalyst_04 | 53.58255 | 77.27771 | 84.61615 | 50.44024 | 49.34243 | 2.919068 | 23.2856 | 25.87129 | 65.2714 | 60.93638 | 1.014797 | 68.36875
3220.689 | 1770209600.4 | 04/02/2026_13:53:20,383 | 1 | 2 | 2.549156761e-06 | 6.159674285e-06 | 3.562080075e-10 | 6.084291924e-12 | 1.476075772e-12 | 3.244745835e-12 | 1.663602936e-11 | 2.321754594e-11 | 1.451416353e-12 | 4.834587158e-12 | 8.014046891e-12 | 8.281067076e-14 | 1.164425002e-14 | 4.999999912e-15 | 4.999999912e-15 | 1.503977132e-14 | 7.744452302e-11 | 1.037218163e-12 | 1.414563047e-13 | 1.493887953e-14 | 3.75084756e-14 | 7.657083995e-11 | 1.105395896e-11 | 1 | 1 | 1 | 1 | 1 | 1 | 1 | 0 | 0 | 0 | 0 | 0 | 0 | 0 | 0 | 0 | 0 | 1.100044145e-08 | 26.15200626 | 0 | 0.2475603607 | 6.843364604 | 29.99918699 | 4.720308953 | 30.38839769 | 1.760933539 | 0.02047088304 | 0 | 0 | 0 | 0 | 49 | 0 | 70.99 | 80 | 31.61 | 180.02 | 837.58 | 179.83 | 753.3 | 825.72 | 77.86 | 0.32 | Catalyst_04 | 53.67815 | 77.28899 | 84.56148 | 50.42484 | 49.41615 | 2.921997 | 23.289 | 25.85458 | 65.24195 | 61.04396 | 1.012974 | 68.46441
3226.425 | 1770209606.1 | 04/02/2026_13:53:26,119 | 1 | 2 | 2.543297114e-06 | 6.171494078e-06 | 3.557365236e-10 | 6.118351485e-12 | 1.482526016e-12 | 3.264866242e-12 | 1.672985708e-11 | 2.329557727e-11 | 1.457901942e-12 | 4.852098324e-12 | 8.016340196e-12 | 8.349267458e-14 | 2.439300389e-14 | 4.999999912e-15 | 1.434223969e-14 | 1.464492522e-14 | 7.73517847e-11 | 1.035451564e-12 | 1.417871083e-13 | 2.263121263e-14 | 3.523929805e-14 | 7.666435542e-11 | 1.108039181e-11 | 1 | 1 | 1 | 1 | 1 | 1 | 1 | 0 | 0 | 0 | 0 | 0 | 0 | 0 | 0 | 0 | 0 | 1.85506904e-08 | 26.18323003 | 0 | 0.2452148844 | 6.874831069 | 29.95991307 | 4.731760427 | 30.34755938 | 1.767365021 | 0.01778206115 | 0 | 0 | 0 | 0 | 49 | 0 | 71.03 | 80.02 | 31.6 | 180.03 | 835.95 | 179.85 | 753.16 | 823.31 | 77.87 | 0.32 | Catalyst_04 | 53.77375 | 77.18456 | 84.52403 | 50.35708 | 49.35146 | 2.932669 | 23.25754 | 25.84313 | 65.24242 | 61.01733 | 1.012939 | 68.47041
3232.161 | 1770209611.9 | 04/02/2026_13:53:31,855 | 1 | 2 | 2.54975771e-06 | 6.117315024e-06 | 3.555319927e-10 | 6.137769112e-12 | 1.490278604e-12 | 3.261803804e-12 | 1.667173344e-11 | 2.335421613e-11 | 1.456232379e-12 | 4.848840947e-12 | 8.014720831e-12 | 9.04981385e-14 | 2.935921227e-14 | 4.999999912e-15 | 2.46830788e-14 | 9.362455066e-15 | 7.747946035e-11 | 1.037353905e-12 | 1.462255474e-13 | 2.956488204e-14 | 3.415951739e-14 | 7.678722935e-11 | 1.103783037e-11 | 1 | 1 | 1 | 1 | 1 | 1 | 1 | 0 | 0 | 0 | 0 | 0 | 0 | 0 | 0 | 0 | 0 | 2.125472914e-08 | 26.20608625 | 0 | 0.2301917626 | 6.872571399 | 30.00045043 | 4.713656833 | 30.30840611 | 1.764841595 | 0.0217066985 | 0 | 0 | 0 | 0 | 49 | 0 | 71 | 80.02 | 31.61 | 180.05 | 834.98 | 179.88 | 753.36 | 822.67 | 77.87 | 0.32 | Catalyst_04 | 53.86935 | 77.19206 | 84.58324 | 50.29211 | 49.41823 | 2.928481 | 23.2598 | 25.86123 | 65.15192 | 61.07456 | 1.010265 | 68.50364
3237.897 | 1770209617.6 | 04/02/2026_13:53:37,591 | 1 | 2 | 2.556472737e-06 | 6.119666068e-06 | 3.559487149e-10 | 6.091791568e-12 | 1.489980014e-12 | 3.257676897e-12 | 1.66173568e-11 | 2.319092661e-11 | 1.443897844e-12 | 4.837118553e-12 | 8.005751444e-12 | 9.42972439e-14 | 3.151488402e-14 | 4.999999912e-15 | 2.900801547e-14 | 6.120209455e-15 | 7.740083574e-11 | 1.037629509e-12 | 1.571300598e-13 | 3.429339942e-14 | 3.948176082e-14 | 7.63952096e-11 | 1.094639223e-11 | 1 | 1 | 1 | 1 | 1 | 1 | 1 | 0 | 0 | 0 | 0 | 0 | 0 | 0 | 0 | 0 | 0 | 2.28803117e-08 | 26.12934229 | 0 | 0.2521614453 | 6.848133374 | 30.0225849 | 4.68194843 | 30.40928851 | 1.763665576 | 0.02187847763 | 0 | 0 | 0 | 0 | 49 | 0 | 71.02 | 79.97 | 31.61 | 180.03 | 839.53 | 179.94 | 754.7 | 824.7 | 77.86 | 0.32 | Catalyst_04 | 53.96495 | 77.27317 | 84.68695 | 50.45951 | 49.45469 | 2.92653 | 23.28423 | 25.89294 | 65.30017 | 61.04984 | 1.01288 | 68.44761
3243.633 | 1770209623.3 | 04/02/2026_13:53:43,327 | 1 | 2 | 2.54525321e-06 | 6.17622527e-06 | 3.570034823e-10 | 6.103460619e-12 | 1.491628544e-12 | 3.228852298e-12 | 1.647500539e-11 | 2.29991616e-11 | 1.428598017e-12 | 4.818986356e-12 | 7.984453376e-12 | 1.00470813e-13 | 2.311871397e-14 | 4.999999912e-15 | 3.450441227e-14 | 4.999999912e-15 | 7.761673249e-11 | 1.029295464e-12 | 1.639633253e-13 | 2.28393083e-14 | 3.455485816e-14 | 7.632643823e-11 | 1.080675653e-11 | 1 | 1 | 1 | 1 | 1 | 1 | 1 | 0 | 0 | 0 | 0 | 0 | 0 | 0 | 0 | 0 | 0 | 1.771304539e-08 | 26.09717909 | 0 | 0.2485156428 | 6.786695197 | 30.10748829 | 4.62122596 | 30.48977369 | 1.755751403 | 0.01886689505 | 0 | 0 | 0 | 0 | 49 | 0 | 70.98 | 79.98 | 31.61 | 180.02 | 841.69 | 179.95 | 755.85 | 828.14 | 77.87 | 0.32 | Catalyst_04 | 54.06055 | 77.47706 | 84.88555 | 50.59306 | 49.59455 | 2.913398 | 23.34567 | 25.95366 | 65.3007 | 61.07078 | 1.012697 | 68.38624
3249.369 | 1770209629.1 | 04/02/2026_13:53:49,063 | 1 | 2 | 2.541908771e-06 | 6.150246918e-06 | 3.581070718e-10 | 6.080983373e-12 | 1.4796673e-12 | 3.193819341e-12 | 1.629896738e-11 | 2.282619233e-11 | 1.414455684e-12 | 4.788918394e-12 | 7.961976564e-12 | 1.040298083e-13 | 1.859829565e-14 | 4.999999912e-15 | 2.523801074e-14 | 4.999999912e-15 | 7.796469026e-11 | 1.02418898e-12 | 1.692685705e-13 | 1.687142586e-14 | 3.726788097e-14 | 7.63852176e-11 | 1.071768108e-11 | 1 | 1 | 1 | 1 | 1 | 1 | 1 | 0 | 0 | 0 | 0 | 0 | 0 | 0 | 0 | 0 | 0 | 1.507025048e-08 | 26.07845845 | 0 | 0.2472054996 | 6.713042275 | 30.20922385 | 4.576575417 | 30.53967228 | 1.74187848 | 0.02201925768 | 0 | 0 | 0 | 0 | 49 | 0 | 71.02 | 80.05 | 31.62 | 180.01 | 844.5 | 179.97 | 756.16 | 829.55 | 77.87 | 0.32 | Catalyst_04 | 54.15615 | 77.72149 | 85.03159 | 50.67586 | 49.76213 | 2.890378 | 23.41933 | 25.99831 | 65.20186 | 61.13045 | 1.010939 | 68.35895
3255.105 | 1770209634.8 | 04/02/2026_13:53:54,799 | 1 | 2 | 2.541265758e-06 | 6.173852398e-06 | 3.58740565e-10 | 6.080786916e-12 | 1.482586406e-12 | 3.17571555e-12 | 1.623816706e-11 | 2.273878655e-11 | 1.41220965e-12 | 4.782808264e-12 | 7.944383866e-12 | 1.063824254e-13 | 6.895358104e-15 | 7.687003567e-15 | 2.042702623e-14 | 4.999999912e-15 | 7.765874055e-11 | 1.01815366e-12 | 1.734412039e-13 | 9.968801907e-15 | 4.027632177e-14 | 7.623070925e-11 | 1.070668814e-11 | 1 | 1 | 1 | 1 | 1 | 1 | 1 | 0 | 0 | 0 | 0 | 0 | 0 | 0 | 0 | 0 | 0 | 8.098951368e-09 | 26.06500958 | 0 | 0.248353725 | 6.696828246 | 30.13581686 | 4.579319742 | 30.63999054 | 1.742301406 | 0.02350511861 | 0 | 0 | 0 | 0 | 48.99 | 0 | 70.98 | 80.02 | 31.62 | 180.01 | 844.8 | 179.97 | 756.49 | 830.79 | 77.87 | 0.32 | Catalyst_04 | 54.25175 | 77.7753 | 85.02261 | 50.84232 | 49.64121 | 2.89108 | 23.43554 | 25.99557 | 65.37078 | 60.96529 | 1.01673 | 68.21584
3260.841 | 1770209640.5 | 04/02/2026_13:54:00,535 | 1 | 2 | 2.545286861e-06 | 6.207068509e-06 | 3.588528641e-10 | 6.067462071e-12 | 1.477382669e-12 | 3.160837477e-12 | 1.624533147e-11 | 2.269186575e-11 | 1.400577679e-12 | 4.756584883e-12 | 7.93022592e-12 | 1.091104746e-13 | 4.999999912e-15 | 8.305962729e-15 | 8.740587193e-15 | 4.999999912e-15 | 7.770641769e-11 | 1.009302125e-12 | 1.709149451e-13 | 4.999999912e-15 | 4.91221545e-14 | 7.645614003e-11 | 1.071764032e-11 | 1 | 1 | 1 | 1 | 1 | 1 | 1 | 0 | 0 | 0 | 0 | 0 | 0 | 0 | 0 | 0 | 0 | 7.110639701e-09 | 26.1176164 | 0 | 0.2501010819 | 6.681588018 | 30.12909171 | 4.578101657 | 30.62237248 | 1.730789319 | 0.02648832369 | 0 | 0 | 0 | 0 | 49 | 0 | 70.99 | 79.98 | 31.62 | 180.04 | 843.25 | 179.95 | 756.54 | 830.47 | 77.87 | 0.32 | Catalyst_04 | 54.34735 | 77.82588 | 85.02659 | 50.81309 | 49.63013 | 2.871977 | 23.45078 | 25.99678 | 65.29073 | 60.9314 | 1.016372 | 68.17765
3266.577 | 1770209646.3 | 04/02/2026_13:54:06,271 | 1 | 2 | 2.547502845e-06 | 6.252438197e-06 | 3.589278319e-10 | 6.06066022e-12 | 1.476807283e-12 | 3.1467654e-12 | 1.624174926e-11 | 2.268942499e-11 | 1.413328547e-12 | 4.750648659e-12 | 7.946392676e-12 | 1.105007199e-13 | 4.999999912e-15 | 9.511861513e-15 | 4.999999912e-15 | 4.999999912e-15 | 7.769380972e-11 | 1.007453886e-12 | 1.727456069e-13 | 4.999999912e-15 | 4.920267684e-14 | 7.631466986e-11 | 1.077176889e-11 | 1 | 1 | 1 | 1 | 1 | 1 | 1 | 0 | 0 | 0 | 0 | 0 | 0 | 0 | 0 | 0 | 0 | 7.204799734e-09 | 26.07832595 | 0 | 0.2527482694 | 6.680750153 | 30.13012426 | 4.602230485 | 30.63827387 | 1.730395943 | 0.02647327943 | 0 | 0 | 0 | 0 | 49 | 0 | 70.98 | 79.98 | 31.6 | 180.05 | 841.61 | 179.94 | 756.31 | 828.34 | 77.87 | 0.32 | Catalyst_04 | 54.44295 | 77.82866 | 84.94768 | 50.83947 | 49.63184 | 2.871324 | 23.45162 | 25.97266 | 65.3223 | 60.9622 | 1.016865 | 68.21772
3272.313 | 1770209652.0 | 04/02/2026_13:54:12,007 | 1 | 2 | 2.545544476e-06 | 6.190442036e-06 | 3.585048924e-10 | 6.069712441e-12 | 1.47577599e-12 | 3.159546843e-12 | 1.637736648e-11 | 2.280389766e-11 | 1.416399008e-12 | 4.754043513e-12 | 7.938905609e-12 | 1.050203286e-13 | 4.999999912e-15 | 1.542298766e-14 | 4.999999912e-15 | 4.999999912e-15 | 7.765822013e-11 | 1.009337037e-12 | 1.642829752e-13 | 4.999999912e-15 | 4.869530072e-14 | 7.636599686e-11 | 1.0806263e-11 | 1 | 1 | 1 | 1 | 1 | 1 | 1 | 0 | 0 | 0 | 0 | 0 | 0 | 0 | 0 | 0 | 0 | 7.183347068e-09 | 26.08940859 | 0 | 0.2519849566 | 6.724074714 | 30.10752183 | 4.614866529 | 30.59507223 | 1.731288792 | 0.02435905859 | 0 | 0 | 0 | 0 | 49.01 | 0 | 70.99 | 80.02 | 31.61 | 180.06 | 838.44 | 179.91 | 756.17 | 827.01 | 77.86 | 0.32 | Catalyst_04 | 54.53855 | 77.68488 | 84.90635 | 50.76779 | 49.5946 | 2.872806 | 23.40829 | 25.96002 | 65.35093 | 60.98552 | 1.016194 | 68.27267
3278.049 | 1770209657.7 | 04/02/2026_13:54:17,743 | 1 | 2 | 2.547226359e-06 | 6.266843684e-06 | 3.581819286e-10 | 6.084795428e-12 | 1.475861967e-12 | 3.154285427e-12 | 1.629602182e-11 | 2.278501693e-11 | 1.424234211e-12 | 4.762911853e-12 | 7.947960866e-12 | 9.968691454e-14 | 4.999999912e-15 | 9.330921723e-15 | 4.999999912e-15 | 7.278089942e-15 | 7.77461151e-11 | 1.008671879e-12 | 1.596189679e-13 | 4.999999912e-15 | 4.843189042e-14 | 7.629693405e-11 | 1.074737608e-11 | 1 | 1 | 1 | 1 | 1 | 1 | 1 | 0 | 0 | 0 | 0 | 0 | 0 | 0 | 0 | 0 | 0 | 6.908512274e-09 | 26.07712094 | 0 | 0.2365930708 | 6.710854147 | 30.16810104 | 4.593941351 | 30.58003105 | 1.735769105 | 0.02708244102 | 0 | 0 | 0 | 0 | 49 | 0 | 71 | 80.05 | 31.61 | 180.05 | 838.41 | 179.85 | 757.09 | 825.4 | 77.87 | 0.32 | Catalyst_04 | 54.63415 | 77.72875 | 84.97479 | 50.74283 | 49.69439 | 2.88024 | 23.42151 | 25.98094 | 65.28193 | 61.06599 | 1.013654 | 68.31621
3283.785 | 1770209663.5 | 04/02/2026_13:54:23,479 | 1 | 2 | 2.546320957e-06 | 6.281261449e-06 | 3.586552721e-10 | 6.089053307e-12 | 1.458322504e-12 | 3.15072946e-12 | 1.62621739e-11 | 2.268809619e-11 | 1.423795001e-12 | 4.747782896e-12 | 7.9393098e-12 | 9.233606447e-14 | 4.999999912e-15 | 8.775034329e-15 | 4.999999912e-15 | 1.704847946e-14 | 7.770416949e-11 | 1.02119951e-12 | 1.513037877e-13 | 4.999999912e-15 | 5.03673607e-14 | 7.625643172e-11 | 1.069424931e-11 | 1 | 1 | 1 | 1 | 1 | 1 | 1 | 0 | 0 | 0 | 0 | 0 | 0 | 0 | 0 | 0 | 0 | 6.929550525e-09 | 26.07380016 | 0 | 0.2437698773 | 6.689989016 | 30.15936582 | 4.572498201 | 30.63297927 | 1.731322476 | 0.02652132251 | 0 | 0 | 0 | 0 | 49 | 0 | 71 | 80.02 | 31.61 | 180.04 | 840.15 | 179.84 | 757.67 | 827.54 | 77.86 | 0.32 | Catalyst_04 | 54.72975 | 77.798 | 85.04492 | 50.83069 | 49.68 | 2.872862 | 23.44238 | 26.00239 | 65.33676 | 60.99607 | 1.015704 | 68.23213
3289.521 | 1770209669.2 | 04/02/2026_13:54:29,215 | 1 | 2 | 2.536409511e-06 | 6.164396837e-06 | 3.59472091e-10 | 6.07998504e-12 | 1.444100048e-12 | 3.135348968e-12 | 1.612037066e-11 | 2.256372693e-11 | 1.417663404e-12 | 4.694133537e-12 | 7.942099235e-12 | 8.523262933e-14 | 4.999999912e-15 | 4.999999912e-15 | 4.999999912e-15 | 1.40138484e-14 | 7.795724483e-11 | 1.027658861e-12 | 1.525048534e-13 | 4.999999912e-15 | 4.799629864e-14 | 7.613375902e-11 | 1.054416537e-11 | 1 | 1 | 1 | 1 | 1 | 1 | 1 | 0 | 0 | 0 | 0 | 0 | 0 | 0 | 0 | 0 | 0 | 6.937826449e-09 | 26.02975316 | 0 | 0.2414858203 | 6.643481133 | 30.26732491 | 4.509064169 | 30.69967782 | 1.712357062 | 0.02736440177 | 0 | 0 | 0 | 0 | 49 | 0 | 71.01 | 80 | 31.61 | 180.03 | 844.36 | 179.82 | 758.73 | 829.26 | 77.86 | 0.32 | Catalyst_04 | 54.82535 | 77.95234 | 85.25239 | 50.94136 | 49.85784 | 2.841392 | 23.48889 | 26.06582 | 65.34937 | 61.07861 | 1.014284 | 68.22887
3295.257 | 1770209675.0 | 04/02/2026_13:54:34,951 | 1 | 2 | 2.543897381e-06 | 6.202320037e-06 | 3.605996612e-10 | 6.088103979e-12 | 1.428542614e-12 | 3.113325786e-12 | 1.598725839e-11 | 2.234898724e-11 | 1.415760087e-12 | 4.668738486e-12 | 7.943738549e-12 | 8.481935857e-14 | 4.999999912e-15 | 4.999999912e-15 | 4.999999912e-15 | 1.813117222e-14 | 7.793406892e-11 | 1.040429787e-12 | 1.491869372e-13 | 4.999999912e-15 | 4.19658408e-14 | 7.60438032e-11 | 1.050118065e-11 | 1 | 1 | 1 | 1 | 1 | 1 | 1 | 0 | 0 | 0 | 0 | 0 | 0 | 0 | 0 | 0 | 0 | 7.069277875e-09 | 26.00953868 | 0 | 0.2511724266 | 6.582032242 | 30.26538322 | 4.492027508 | 30.80810051 | 1.70434191 | 0.02233822405 | 0 | 0 | 0 | 0 | 49 | 0 | 70.99 | 79.98 | 31.62 | 180.03 | 846.01 | 179.82 | 759.01 | 832.26 | 77.86 | 0.32 | Catalyst_04 | 54.92095 | 78.15627 | 85.30811 | 51.12127 | 49.85464 | 2.828092 | 23.55034 | 26.08286 | 65.40905 | 60.97811 | 1.017932 | 68.09638
3300.993 | 1770209680.7 | 04/02/2026_13:54:40,687 | 1 | 2 | 2.536123475e-06 | 6.190442036e-06 | 3.612447286e-10 | 6.093052278e-12 | 1.421005132e-12 | 3.111115749e-12 | 1.59241665e-11 | 2.234759426e-11 | 1.416024416e-12 | 4.660700211e-12 | 7.961426657e-12 | 7.990311158e-14 | 1.116208498e-14 | 4.999999912e-15 | 4.999999912e-15 | 2.007971223e-14 | 7.79765974e-11 | 1.048114069e-12 | 1.451438253e-13 | 1.373104443e-14 | 4.232721893e-14 | 7.621274445e-11 | 1.049925077e-11 | 1 | 1 | 1 | 1 | 1 | 1 | 1 | 0 | 0 | 0 | 0 | 0 | 0 | 0 | 0 | 0 | 0 | 1.065104074e-08 | 26.03569821 | 0 | 0.2439544664 | 6.562986593 | 30.24983958 | 4.487473085 | 30.82570052 | 1.699575242 | 0.02508501362 | 0 | 0 | 0 | 0 | 49.01 | 0 | 71 | 79.98 | 31.62 | 180.04 | 847.13 | 179.83 | 759.29 | 833.08 | 77.87 | 0.32 | Catalyst_04 | 55.01655 | 78.21948 | 85.32301 | 51.15048 | 49.82904 | 2.820182 | 23.56938 | 26.08741 | 65.39353 | 60.91783 | 1.019037 | 68.0319
3306.729 | 1770209686.4 | 04/02/2026_13:54:46,423 | 1 | 2 | 2.544655672e-06 | 6.276449312e-06 | 3.613553068e-10 | 6.101620945e-12 | 1.425716641e-12 | 3.12625468e-12 | 1.593469454e-11 | 2.229611634e-11 | 1.407025538e-12 | 4.677406032e-12 | 7.966104339e-12 | 8.363090358e-14 | 1.851048882e-14 | 4.999999912e-15 | 4.999999912e-15 | 2.580990705e-14 | 7.797811008e-11 | 1.051634257e-12 | 1.479131352e-13 | 2.004720988e-14 | 4.32842713e-14 | 7.61059965e-11 | 1.049787427e-11 | 1 | 1 | 1 | 1 | 1 | 1 | 1 | 0 | 0 | 0 | 0 | 0 | 0 | 0 | 0 | 0 | 0 | 1.518507741e-08 | 26.00863922 | 0 | 0.2551121 | 6.557206322 | 30.25136249 | 4.487281717 | 30.84574365 | 1.705133101 | 0.02329664805 | 0 | 0 | 0 | 0 | 49 | 0 | 71.02 | 80.03 | 31.62 | 180.05 | 846.57 | 179.84 | 759.3 | 832.91 | 77.86 | 0.32 | Catalyst_04 | 55.11215 | 78.23866 | 85.32364 | 51.18374 | 49.83155 | 2.829404 | 23.57516 | 26.0876 | 65.42001 | 60.91357 | 1.019648 | 68.02457
3312.465 | 1770209692.2 | 04/02/2026_13:54:52,159 | 1 | 2 | 2.54301176e-06 | 6.204704277e-06 | 3.614865351e-10 | 6.095535968e-12 | 1.422708088e-12 | 3.137017989e-12 | 1.595224647e-11 | 2.232082227e-11 | 1.403555332e-12 | 4.680842953e-12 | 7.967181602e-12 | 8.256860907e-14 | 2.501341487e-14 | 4.999999912e-15 | 1.746176378e-14 | 1.595220199e-14 | 7.798085094e-11 | 1.052158903e-12 | 1.470467763e-13 | 2.282475966e-14 | 4.083463846e-14 | 7.60043764e-11 | 1.054097608e-11 | 1 | 1 | 1 | 1 | 1 | 1 | 1 | 0 | 0 | 0 | 0 | 0 | 0 | 0 | 0 | 0 | 0 | 1.901927908e-08 | 25.97413496 | 0 | 0.252768675 | 6.564167174 | 30.25005896 | 4.505230627 | 30.856724 | 1.705981585 | 0.02180842216 | 0 | 0 | 0 | 0 | 49.01 | 0 | 71.02 | 80 | 31.62 | 180.05 | 843.88 | 179.86 | 759.02 | 832 | 77.86 | 0.32 | Catalyst_04 | 55.20775 | 78.21556 | 85.26493 | 51.20196 | 49.8294 | 2.830812 | 23.5682 | 26.06966 | 65.46262 | 60.94151 | 1.020055 | 68.06346
3318.201 | 1770209697.9 | 04/02/2026_13:54:57,895 | 1 | 2 | 2.541809863e-06 | 6.214215318e-06 | 3.610645116e-10 | 6.084201285e-12 | 1.438020167e-12 | 3.145099849e-12 | 1.602223909e-11 | 2.238238414e-11 | 1.403348791e-12 | 4.700543774e-12 | 7.965731373e-12 | 9.212362183e-14 | 2.888141115e-14 | 4.999999912e-15 | 1.83882535e-14 | 1.921093933e-14 | 7.793048151e-11 | 1.049319377e-12 | 1.53687474e-13 | 3.172589687e-14 | 3.724023043e-14 | 7.601030222e-11 | 1.056747832e-11 | 1 | 1 | 1 | 1 | 1 | 1 | 1 | 0 | 0 | 0 | 0 | 0 | 0 | 0 | 0 | 0 | 0 | 2.143199728e-08 | 25.98107617 | 0 | 0.2608401541 | 6.589118542 | 30.22739427 | 4.516544064 | 30.82665207 | 1.712975315 | 0.01896733656 | 0 | 0 | 0 | 0 | 49.01 | 0 | 71.02 | 80.02 | 31.62 | 180.05 | 839.89 | 179.91 | 759.02 | 827.79 | 77.87 | 0.32 | Catalyst_04 | 55.30335 | 78.13276 | 85.22793 | 51.15206 | 49.79206 | 2.842417 | 23.54325 | 26.05834 | 65.46814 | 60.94037 | 1.019825 | 68.08586
3323.937 | 1770209703.6 | 04/02/2026_13:55:03,631 | 1 | 2 | 2.545983307e-06 | 6.295733328e-06 | 3.606792365e-10 | 6.084316211e-12 | 1.445388947e-12 | 3.155979601e-12 | 1.601294097e-11 | 2.24393993e-11 | 1.402832277e-12 | 4.729604295e-12 | 7.968239783e-12 | 9.140134667e-14 | 3.140331961e-14 | 4.999999912e-15 | 2.77400224e-14 | 1.253969767e-14 | 7.794256907e-11 | 1.048746485e-12 | 1.558678859e-13 | 3.072032646e-14 | 3.765497164e-14 | 7.624990916e-11 | 1.053142643e-11 | 1 | 1 | 1 | 1 | 1 | 1 | 1 | 0 | 0 | 0 | 0 | 0 | 0 | 0 | 0 | 0 | 0 | 2.275655624e-08 | 26.04480593 | 0 | 0.2513442892 | 6.595740214 | 30.21892675 | 4.499743309 | 30.77305021 | 1.721708855 | 0.02163736218 | 0 | 0 | 0 | 0 | 49 | 0 | 71.02 | 80.02 | 31.63 | 180.04 | 839.95 | 179.93 | 759.32 | 827.88 | 77.87 | 0.32 | Catalyst_04 | 55.39895 | 78.11078 | 85.28288 | 51.06311 | 49.77812 | 2.856909 | 23.53663 | 26.07514 | 65.37268 | 60.9108 | 1.018337 | 68.05515
3329.673 | 1770209709.4 | 04/02/2026_13:55:09,367 | 1 | 2 | 2.53694202e-06 | 6.295733328e-06 | 3.609456345e-10 | 6.077133154e-12 | 1.441822898e-12 | 3.140285991e-12 | 1.597276825e-11 | 2.235064217e-11 | 1.393752301e-12 | 4.694442318e-12 | 7.963371282e-12 | 9.680945553e-14 | 2.592632496e-14 | 4.999999912e-15 | 3.345470466e-14 | 6.375842305e-15 | 7.807335334e-11 | 1.04452677e-12 | 1.606686653e-13 | 3.107589056e-14 | 4.102964577e-14 | 7.624779974e-11 | 1.043204932e-11 | 1 | 1 | 1 | 1 | 1 | 1 | 1 | 0 | 0 | 0 | 0 | 0 | 0 | 0 | 0 | 0 | 0 | 1.95091149e-08 | 26.04381989 | 0 | 0.2539375171 | 6.573021442 | 30.2743047 | 4.456562388 | 30.79566595 | 1.708938625 | 0.02254423896 | 0 | 0 | 0 | 0 | 49 | 0 | 71 | 79.98 | 31.63 | 180.02 | 842.54 | 179.95 | 760.3 | 830.05 | 77.87 | 0.32 | Catalyst_04 | 55.49455 | 78.18618 | 85.42411 | 51.10064 | 49.86934 | 2.835719 | 23.55935 | 26.11832 | 65.35764 | 60.94148 | 1.017221 | 68.03781
3335.409 | 1770209715.1 | 04/02/2026_13:55:15,103 | 1 | 2 | 2.539504521e-06 | 6.209447747e-06 | 3.617854905e-10 | 6.058170892e-12 | 1.437133182e-12 | 3.109968663e-12 | 1.581916716e-11 | 2.217455386e-11 | 1.37938814e-12 | 4.672938685e-12 | 7.936106633e-12 | 1.03295878e-13 | 2.102318665e-14 | 4.999999912e-15 | 2.812469394e-14 | 4.999999912e-15 | 7.822043013e-11 | 1.039101747e-12 | 1.697958722e-13 | 2.447692622e-14 | 3.593246577e-14 | 7.579296912e-11 | 1.03070625e-11 | 1 | 1 | 1 | 1 | 1 | 1 | 1 | 0 | 0 | 0 | 0 | 0 | 0 | 0 | 0 | 0 | 0 | 1.667733303e-08 | 25.92578284 | 0 | 0.2569206135 | 6.523776822 | 30.38236925 | 4.40966267 | 30.91110201 | 1.702917055 | 0.02060393976 | 0 | 0 | 0 | 0 | 49 | 0 | 71 | 79.98 | 31.64 | 180.02 | 844.63 | 179.96 | 760.88 | 831.79 | 77.86 | 0.33 | Catalyst_04 | 55.59015 | 78.3496 | 85.5775 | 51.29219 | 50.04735 | 2.825727 | 23.60859 | 26.16522 | 65.46579 | 61.04087 | 1.017403 | 68.05745
3341.145 | 1770209720.8 | 04/02/2026_13:55:20,839 | 1 | 2 | 2.543385563e-06 | 6.228525308e-06 | 3.628679024e-10 | 6.059966331e-12 | 1.426879014e-12 | 3.071811685e-12 | 1.569772437e-11 | 2.206627936e-11 | 1.370732304e-12 | 4.639134563e-12 | 7.906442862e-12 | 1.077993218e-13 | 7.144204526e-15 | 4.999999912e-15 | 2.83866321e-14 | 4.999999912e-15 | 7.830334992e-11 | 1.027892506e-12 | 1.754712369e-13 | 1.310480756e-14 | 3.834038054e-14 | 7.609212566e-11 | 1.0252541e-11 | 1 | 1 | 1 | 1 | 1 | 1 | 1 | 0 | 0 | 0 | 0 | 0 | 0 | 0 | 0 | 0 | 0 | 8.202256641e-09 | 25.98531237 | 0 | 0.2483987197 | 6.471892564 | 30.37667846 | 4.380665253 | 30.95486433 | 1.688042087 | 0.02355859123 | 0 | 0 | 0 | 0 | 49 | 0 | 71.02 | 80 | 31.64 | 180.02 | 848.34 | 179.95 | 761.54 | 834.65 | 77.87 | 0.33 | Catalyst_04 | 55.68575 | 78.52179 | 85.67234 | 51.36481 | 50.03797 | 2.801045 | 23.66047 | 26.19422 | 65.41471 | 60.93043 | 1.019034 | 67.91484
3346.881 | 1770209726.6 | 04/02/2026_13:55:26,575 | 1 | 2 | 2.538696435e-06 | 6.278861747e-06 | 3.634439139e-10 | 6.04959095e-12 | 1.428178431e-12 | 3.048896205e-12 | 1.568711827e-11 | 2.193756461e-11 | 1.362113113e-12 | 4.618231578e-12 | 7.905552948e-12 | 1.090639216e-13 | 4.999999912e-15 | 4.999999912e-15 | 1.496895767e-14 | 4.999999912e-15 | 7.833429044e-11 | 1.016634585e-12 | 1.722634486e-13 | 4.999999912e-15 | 4.346811133e-14 | 7.593446705e-11 | 1.024558043e-11 | 1 | 1 | 1 | 1 | 1 | 1 | 1 | 0 | 0 | 0 | 0 | 0 | 0 | 0 | 0 | 0 | 0 | 7.133671007e-09 | 25.94136225 | 0 | 0.25391076 | 6.446446827 | 30.40020582 | 4.376388983 | 31.01533978 | 1.680830431 | 0.02243511959 | 0 | 0 | 0 | 0 | 48.99 | 0 | 71 | 80.02 | 31.64 | 180.05 | 849.13 | 179.94 | 761.67 | 835.37 | 77.87 | 0.33 | Catalyst_04 | 55.78135 | 78.60624 | 85.68633 | 51.46516 | 50.07673 | 2.789078 | 23.68592 | 26.1985 | 65.4721 | 60.94129 | 1.020235 | 67.90464
3352.617 | 1770209732.3 | 04/02/2026_13:55:32,311 | 1 | 2 | 2.539549087e-06 | 6.242862128e-06 | 3.635099999e-10 | 6.061538858e-12 | 1.415934752e-12 | 3.047845179e-12 | 1.564966733e-11 | 2.192897947e-11 | 1.362256011e-12 | 4.615537553e-12 | 7.89031427e-12 | 1.06222824e-13 | 4.999999912e-15 | 4.999999912e-15 | 4.999999912e-15 | 4.999999912e-15 | 7.82694673e-11 | 1.020398284e-12 | 1.708329523e-13 | 4.999999912e-15 | 4.906153066e-14 | 7.601402147e-11 | 1.025880422e-11 | 1 | 1 | 1 | 1 | 1 | 1 | 1 | 0 | 0 | 0 | 0 | 0 | 0 | 0 | 0 | 0 | 0 | 7.233726294e-09 | 25.96577042 | 0 | 0.2519574269 | 6.437579235 | 30.37675703 | 4.382937728 | 31.01861549 | 1.679813838 | 0.02680419668 | 0 | 0 | 0 | 0 | 49 | 0 | 71.01 | 80 | 31.63 | 180.03 | 847.32 | 179.92 | 761.6 | 834.02 | 77.87 | 0.33 | Catalyst_04 | 55.87695 | 78.63567 | 85.66491 | 51.47059 | 50.0381 | 2.787391 | 23.69479 | 26.19195 | 65.45451 | 60.89145 | 1.02113 | 67.86219
3358.353 | 1770209738.0 | 04/02/2026_13:55:38,047 | 1 | 2 | 2.537273303e-06 | 6.281261449e-06 | 3.633762735e-10 | 6.051930224e-12 | 1.420001269e-12 | 3.044890945e-12 | 1.568506609e-11 | 2.194368645e-11 | 1.374745803e-12 | 4.605758483e-12 | 7.906425514e-12 | 1.036247504e-13 | 4.999999912e-15 | 1.597354383e-14 | 4.999999912e-15 | 8.449055393e-15 | 7.830278093e-11 | 1.018071803e-12 | 1.672259065e-13 | 4.999999912e-15 | 4.685540286e-14 | 7.613062264e-11 | 1.03512407e-11 | 1 | 1 | 1 | 1 | 1 | 1 | 1 | 0 | 0 | 0 | 0 | 0 | 0 | 0 | 0 | 0 | 0 | 7.173818726e-09 | 25.98598859 | 0 | 0.2531533751 | 6.438969616 | 30.35849077 | 4.417482566 | 30.98364025 | 1.676246042 | 0.02416777041 | 0 | 0 | 0 | 0 | 49 | 0 | 70.99 | 80 | 31.64 | 180.02 | 843.92 | 179.91 | 761.23 | 831.43 | 77.87 | 0.33 | Catalyst_04 | 55.97255 | 78.63105 | 85.55192 | 51.41256 | 50.00801 | 2.781471 | 23.6934 | 26.1574 | 65.38454 | 60.8987 | 1.020592 | 67.8913
3364.089 | 1770209743.8 | 04/02/2026_13:55:43,783 | 1 | 2 | 2.53796361e-06 | 6.266843684e-06 | 3.62903263e-10 | 6.04906316e-12 | 1.419604126e-12 | 3.051105375e-12 | 1.575988125e-11 | 2.205258719e-11 | 1.379358325e-12 | 4.618160888e-12 | 7.916634362e-12 | 9.423030119e-14 | 4.999999912e-15 | 5.038490783e-15 | 4.999999912e-15 | 1.008327333e-14 | 7.825918386e-11 | 1.023213957e-12 | 1.577422275e-13 | 4.999999912e-15 | 5.177649488e-14 | 7.622119602e-11 | 1.037912811e-11 | 1 | 1 | 1 | 1 | 1 | 1 | 1 | 0 | 0 | 0 | 0 | 0 | 0 | 0 | 0 | 0 | 0 | 7.114441584e-09 | 26.01016287 | 0 | 0.2489091213 | 6.470693672 | 30.33488195 | 4.428381618 | 30.93523411 | 1.680352975 | 0.02751492245 | 0 | 0 | 0 | 0 | 49 | 0 | 71 | 79.97 | 31.64 | 180.04 | 842.56 | 179.91 | 761.22 | 830.41 | 77.87 | 0.33 | Catalyst_04 | 56.06815 | 78.52577 | 85.51628 | 51.33223 | 49.96912 | 2.788286 | 23.66167 | 26.1465 | 65.36992 | 60.90342 | 1.019791 | 67.92262
3369.825 | 1770209749.5 | 04/02/2026_13:55:49,519 | 1 | 2 | 2.542501306e-06 | 6.254841537e-06 | 3.627756706e-10 | 6.062931407e-12 | 1.419307163e-12 | 3.054710564e-12 | 1.576176169e-11 | 2.205886342e-11 | 1.381151378e-12 | 4.607413843e-12 | 7.920279016e-12 | 9.25403146e-14 | 4.999999912e-15 | 8.633871206e-15 | 4.999999912e-15 | 1.511447963e-14 | 7.817926168e-11 | 1.023357722e-12 | 1.539702746e-13 | 4.999999912e-15 | 5.05715634e-14 | 7.584453898e-11 | 1.035291297e-11 | 1 | 1 | 1 | 1 | 1 | 1 | 1 | 0 | 0 | 0 | 0 | 0 | 0 | 0 | 0 | 0 | 0 | 6.960554309e-09 | 25.9291481 | 0 | 0.2438202502 | 6.485086916 | 30.36092133 | 4.425909343 | 30.97942768 | 1.679809501 | 0.02713145145 | 0 | 0 | 0 | 0 | 49 | 0 | 70.98 | 80 | 31.65 | 180.05 | 842.02 | 179.9 | 761.7 | 830.08 | 77.87 | 0.33 | Catalyst_04 | 56.16375 | 78.478 | 85.52436 | 51.40557 | 50.01202 | 2.787384 | 23.64728 | 26.14898 | 65.50315 | 60.97029 | 1.020372 | 67.98515
3375.561 | 1770209755.3 | 04/02/2026_13:55:55,255 | 1 | 2 | 2.542610218e-06 | 6.300553196e-06 | 3.628988499e-10 | 6.085806772e-12 | 1.393754253e-12 | 3.057605818e-12 | 1.569595669e-11 | 2.200131397e-11 | 1.38144086e-12 | 4.599587638e-12 | 7.920809841e-12 | 8.146361054e-14 | 4.999999912e-15 | 7.992118387e-15 | 4.999999912e-15 | 1.404585609e-14 | 7.821878562e-11 | 1.038238289e-12 | 1.451035879e-13 | 4.999999912e-15 | 4.152053186e-14 | 7.575744199e-11 | 1.026573444e-11 | 1 | 1 | 1 | 1 | 1 | 1 | 1 | 0 | 0 | 0 | 0 | 0 | 0 | 0 | 0 | 0 | 0 | 6.924013668e-09 | 25.91511991 | 0 | 0.239537765 | 6.468887244 | 30.4038604 | 4.392940436 | 31.00840327 | 1.678210207 | 0.02315723753 | 0 | 0 | 0 | 0 | 48.99 | 0 | 71.02 | 80 | 31.65 | 180.06 | 844.71 | 179.9 | 762.14 | 830.97 | 77.87 | 0.33 | Catalyst_04 | 56.25935 | 78.53177 | 85.63219 | 51.45365 | 50.08275 | 2.78473 | 23.66348 | 26.18195 | 65.51953 | 60.99629 | 1.019884 | 67.97489
3381.297 | 1770209761.0 | 04/02/2026_13:56:00,991 | 1 | 2 | 2.537144155e-06 | 6.302968359e-06 | 3.637528057e-10 | 6.086580025e-12 | 1.387549364e-12 | 3.04720485e-12 | 1.558801525e-11 | 2.182173366e-11 | 1.377347455e-12 | 4.579278796e-12 | 7.915851134e-12 | 7.17548037e-14 | 4.999999912e-15 | 5.373192464e-15 | 4.999999912e-15 | 1.948307408e-14 | 7.834447674e-11 | 1.047385377e-12 | 1.450186813e-13 | 4.999999912e-15 | 3.91848961e-14 | 7.580523015e-11 | 1.013142001e-11 | 1 | 1 | 1 | 1 | 1 | 1 | 1 | 0 | 0 | 0 | 0 | 0 | 0 | 0 | 0 | 0 | 0 | 7.012441062e-09 | 25.92437867 | 0 | 0.248188096 | 6.416412323 | 30.4455896 | 4.333935456 | 31.07329387 | 1.67060351 | 0.02062370231 | 0 | 0 | 0 | 0 | 49 | 0 | 70.99 | 79.98 | 31.65 | 180.06 | 846.98 | 179.89 | 763.25 | 834.14 | 77.87 | 0.33 | Catalyst_04 | 56.35495 | 78.70591 | 85.82518 | 51.56132 | 50.15149 | 2.772108 | 23.71596 | 26.24095 | 65.51137 | 60.94371 | 1.020617 | 67.85999
3387.033 | 1770209766.7 | 04/02/2026_13:56:06,727 | 1 | 2 | 2.536133252e-06 | 6.293314527e-06 | 3.649227864e-10 | 6.073835445e-12 | 1.369306144e-12 | 3.040577989e-12 | 1.547342809e-11 | 2.166477414e-11 | 1.367897549e-12 | 4.546098307e-12 | 7.936240207e-12 | 6.756327133e-14 | 1.102286834e-14 | 4.999999912e-15 | 4.999999912e-15 | 1.95524393e-14 | 7.842692468e-11 | 1.052322834e-12 | 1.440480629e-13 | 1.62500408e-14 | 3.45703758e-14 | 7.575577665e-11 | 1.012081738e-11 | 1 | 1 | 1 | 1 | 1 | 1 | 1 | 0 | 0 | 0 | 0 | 0 | 0 | 0 | 0 | 0 | 0 | 1.071895227e-08 | 25.8967332 | 0 | 0.2536429182 | 6.363040404 | 30.46085633 | 4.326625156 | 31.15937134 | 1.657817076 | 0.01736048451 | 0 | 0 | 0 | 0 | 49 | 0 | 70.98 | 80 | 31.65 | 180.05 | 850.41 | 179.89 | 763.63 | 835.69 | 77.87 | 0.33 | Catalyst_04 | 56.45055 | 78.88304 | 85.84909 | 51.70415 | 50.17663 | 2.750891 | 23.76933 | 26.24826 | 65.54534 | 60.90029 | 1.022932 | 67.78518
3392.769 | 1770209772.5 | 04/02/2026_13:56:12,463 | 1 | 2 | 2.533736961e-06 | 6.254841537e-06 | 3.653111424e-10 | 6.084033884e-12 | 1.373775659e-12 | 3.0349757e-12 | 1.537709717e-11 | 2.162051961e-11 | 1.363430202e-12 | 4.537627218e-12 | 7.941237078e-12 | 7.234513824e-14 | 2.287131937e-14 | 4.999999912e-15 | 7.391588969e-15 | 1.770235163e-14 | 7.857316187e-11 | 1.056738139e-12 | 1.441402065e-13 | 2.791998471e-14 | 3.542507271e-14 | 7.591946516e-11 | 1.006990932e-11 | 1 | 1 | 1 | 1 | 1 | 1 | 1 | 0 | 0 | 0 | 0 | 0 | 0 | 0 | 0 | 0 | 0 | 1.770585861e-08 | 25.92447472 | 0 | 0.2449221025 | 6.332138624 | 30.49416653 | 4.302146662 | 31.15900858 | 1.652825164 | 0.02036997548 | 0 | 0 | 0 | 0 | 49 | 0 | 71 | 79.98 | 31.66 | 180.02 | 850.27 | 179.9 | 764 | 837.51 | 77.87 | 0.33 | Catalyst_04 | 56.54615 | 78.98559 | 85.92915 | 51.70355 | 50.2315 | 2.742608 | 23.80023 | 26.27274 | 65.45947 | 60.89946 | 1.021802 | 67.74883
3398.505 | 1770209778.2 | 04/02/2026_13:56:18,199 | 1 | 2 | 2.547826625e-06 | 6.223747278e-06 | 3.654567204e-10 | 6.086146344e-12 | 1.378629415e-12 | 3.043571471e-12 | 1.534817759e-11 | 2.160131796e-11 | 1.366477244e-12 | 4.562340956e-12 | 7.916750588e-12 | 8.005300931e-14 | 3.140573535e-14 | 4.999999912e-15 | 2.111825932e-14 | 1.643825321e-14 | 7.852970357e-11 | 1.056954437e-12 | 1.502705837e-13 | 3.125051148e-14 | 3.830157288e-14 | 7.590769679e-11 | 1.010307029e-11 | 1 | 1 | 1 | 1 | 1 | 1 | 1 | 0 | 0 | 0 | 0 | 0 | 0 | 0 | 0 | 0 | 0 | 2.271986864e-08 | 25.91835399 | 0 | 0.2461797123 | 6.322670587 | 30.46850232 | 4.316396452 | 31.16972568 | 1.661493445 | 0.02232297513 | 0 | 0 | 0 | 0 | 49 | 0 | 71 | 80 | 31.65 | 180.02 | 848.99 | 179.91 | 763.8 | 835.93 | 77.87 | 0.33 | Catalyst_04 | 56.64175 | 79.01701 | 85.88254 | 51.72134 | 50.18923 | 2.756991 | 23.8097 | 26.25849 | 65.45595 | 60.85402 | 1.023015 | 67.71443
3404.241 | 1770209783.9 | 04/02/2026_13:56:23,935 | 1 | 2 | 2.540355354e-06 | 6.305390798e-06 | 3.653988223e-10 | 6.06856362e-12 | 1.387289047e-12 | 3.045636876e-12 | 1.54473101e-11 | 2.167976389e-11 | 1.359032136e-12 | 4.575590341e-12 | 7.942381995e-12 | 8.249972835e-14 | 2.715454137e-14 | 4.999999912e-15 | 2.584289729e-14 | 1.071630001e-14 | 7.83635587e-11 | 1.055741649e-12 | 1.516074592e-13 | 3.448499827e-14 | 3.082947173e-14 | 7.586967166e-11 | 1.01571581e-11 | 1 | 1 | 1 | 1 | 1 | 1 | 1 | 0 | 0 | 0 | 0 | 0 | 0 | 0 | 0 | 0 | 0 | 2.028307535e-08 | 25.91565629 | 0 | 0.2527314118 | 6.356459759 | 30.40670246 | 4.33966587 | 31.17608615 | 1.665897283 | 0.01670496577 | 0 | 0 | 0 | 0 | 49 | 0 | 71 | 79.98 | 31.65 | 180.04 | 845.65 | 179.91 | 763.57 | 834.55 | 77.87 | 0.33 | Catalyst_04 | 56.73735 | 78.90488 | 85.80644 | 51.73189 | 50.08743 | 2.764299 | 23.77591 | 26.23522 | 65.56235 | 60.79987 | 1.025303 | 67.70662
3409.977 | 1770209789.7 | 04/02/2026_13:56:29,671 | 1 | 2 | 2.536240117e-06 | 6.368538379e-06 | 3.649076596e-10 | 6.060152814e-12 | 1.399711618e-12 | 3.053898931e-12 | 1.549538275e-11 | 2.178468517e-11 | 1.361293673e-12 | 4.593654884e-12 | 7.938347028e-12 | 9.207219676e-14 | 2.335057569e-14 | 4.999999912e-15 | 2.754939255e-14 | 8.41025112e-15 | 7.852654638e-11 | 1.049178756e-12 | 1.656775845e-13 | 2.481356422e-14 | 3.26097046e-14 | 7.596912682e-11 | 1.013875702e-11 | 1 | 1 | 1 | 1 | 1 | 1 | 1 | 0 | 0 | 0 | 0 | 0 | 0 | 0 | 0 | 0 | 0 | 1.805007043e-08 | 25.92673534 | 0 | 0.2553823183 | 6.379606883 | 30.44408983 | 4.328585482 | 31.10729763 | 1.670750797 | 0.01936516959 | 0 | 0 | 0 | 0 | 49 | 0 | 71 | 80 | 31.66 | 180.05 | 844.21 | 179.93 | 763.39 | 832.25 | 77.87 | 0.33 | Catalyst_04 | 56.83295 | 78.82806 | 85.84268 | 51.61775 | 50.14902 | 2.772352 | 23.75276 | 26.2463 | 65.48144 | 60.88932 | 1.021784 | 67.78808
3415.713 | 1770209795.4 | 04/02/2026_13:56:35,407 | 1 | 2 | 2.53632038e-06 | 6.276449312e-06 | 3.646616065e-10 | 6.062254865e-12 | 1.41073828e-12 | 3.048397038e-12 | 1.551749874e-11 | 2.181344862e-11 | 1.360348899e-12 | 4.608563531e-12 | 7.905859994e-12 | 9.517281169e-14 | 1.998997078e-14 | 4.999999912e-15 | 2.362222085e-14 | 4.999999912e-15 | 7.832327842e-11 | 1.035610183e-12 | 1.679690593e-13 | 2.322639897e-14 | 3.541925867e-14 | 7.601735907e-11 | 1.015933084e-11 | 1 | 1 | 1 | 1 | 1 | 1 | 1 | 0 | 0 | 0 | 0 | 0 | 0 | 0 | 0 | 0 | 0 | 1.59862726e-08 | 25.95771652 | 0 | 0.2482188882 | 6.393174412 | 30.38824152 | 4.340382536 | 31.10514 | 1.676760009 | 0.02102073263 | 0 | 0 | 0 | 0 | 49.01 | 0 | 71 | 80 | 31.64 | 180.07 | 843.89 | 179.93 | 763.55 | 831.82 | 77.87 | 0.33 | Catalyst_04 | 56.92855 | 78.78303 | 85.80409 | 51.61417 | 50.05702 | 2.782324 | 23.73919 | 26.2345 | 65.51432 | 60.80847 | 1.023591 | 67.73787
3421.449 | 1770209801.1 | 04/02/2026_13:56:41,143 | 1 | 2 | 2.543305072e-06 | 6.288493296e-06 | 3.647788738e-10 | 6.051207712e-12 | 1.41257893e-12 | 3.032489624e-12 | 1.550640692e-11 | 2.168808536e-11 | 1.354909349e-12 | 4.583949973e-12 | 7.890502488e-12 | 1.020308106e-13 | 1.585227582e-14 | 4.999999912e-15 | 2.322542996e-14 | 4.999999912e-15 | 7.846219507e-11 | 1.034068447e-12 | 1.715906199e-13 | 1.166899185e-14 | 3.757202001e-14 | 7.590785639e-11 | 1.005785386e-11 | 1 | 1 | 1 | 1 | 1 | 1 | 1 | 0 | 0 | 0 | 0 | 0 | 0 | 0 | 0 | 0 | 0 | 1.371480131e-08 | 25.93368371 | 0 | 0.2615059383 | 6.371466535 | 30.45558015 | 4.296898236 | 31.13143842 | 1.668802416 | 0.01878295288 | 0 | 0 | 0 | 0 | 49 | 0 | 71 | 79.98 | 31.66 | 180.07 | 844.98 | 179.94 | 764.32 | 833.02 | 77.87 | 0.33 | Catalyst_04 | 57.02415 | 78.85507 | 85.94631 | 51.6578 | 50.16794 | 2.769119 | 23.7609 | 26.27799 | 65.5098 | 60.86382 | 1.022192 | 67.7414
3427.185 | 1770209806.9 | 04/02/2026_13:56:46,879 | 1 | 2 | 2.533191719e-06 | 6.300553196e-06 | 3.654895553e-10 | 6.042576162e-12 | 1.40065173e-12 | 3.002722853e-12 | 1.532932808e-11 | 2.15671838e-11 | 1.340213314e-12 | 4.554747204e-12 | 7.889801659e-12 | 1.056125809e-13 | 4.999999912e-15 | 5.720021963e-15 | 1.184749388e-14 | 4.999999912e-15 | 7.873621893e-11 | 1.030966003e-12 | 1.757487249e-13 | 4.999999912e-15 | 4.201920048e-14 | 7.571234611e-11 | 9.931605018e-12 | 1 | 1 | 1 | 1 | 1 | 1 | 1 | 0 | 0 | 0 | 0 | 0 | 0 | 0 | 0 | 0 | 0 | 7.171237511e-09 | 25.86710127 | 0 | 0.2531488873 | 6.319076845 | 30.57969453 | 4.244945487 | 31.19158804 | 1.657657191 | 0.02496400186 | 0 | 0 | 0 | 0 | 49 | 0 | 71.03 | 79.98 | 31.65 | 180.04 | 849.04 | 179.95 | 764.88 | 834.58 | 77.86 | 0.33 | Catalyst_04 | 57.11975 | 79.02894 | 86.11623 | 51.75761 | 50.37239 | 2.750626 | 23.81329 | 26.32994 | 65.49197 | 60.98469 | 1.02001 | 67.77397
3432.921 | 1770209812.6 | 04/02/2026_13:56:52,615 | 1 | 2 | 2.550551926e-06 | 6.247648798e-06 | 3.665146797e-10 | 6.052440233e-12 | 1.388248999e-12 | 2.976864632e-12 | 1.517610169e-11 | 2.141105002e-11 | 1.335014781e-12 | 4.510218154e-12 | 7.877553644e-12 | 9.996388754e-14 | 4.999999912e-15 | 5.125804634e-15 | 4.999999912e-15 | 4.999999912e-15 | 7.858366041e-11 | 1.025961542e-12 | 1.742852011e-13 | 4.999999912e-15 | 4.296557007e-14 | 7.561876125e-11 | 9.91189162e-12 | 1 | 1 | 1 | 1 | 1 | 1 | 1 | 0 | 0 | 0 | 0 | 0 | 0 | 0 | 0 | 0 | 0 | 7.114177169e-09 | 25.85545611 | 0 | 0.2444543294 | 6.268131445 | 30.55319355 | 4.241345309 | 31.30374922 | 1.643411586 | 0.02664531452 | 0 | 0 | 0 | 0 | 49 | 0 | 71.02 | 80 | 31.66 | 180.01 | 852.82 | 179.94 | 765.88 | 838.82 | 77.87 | 0.33 | Catalyst_04 | 57.21535 | 79.19801 | 86.12801 | 51.94373 | 50.32874 | 2.726987 | 23.86424 | 26.33354 | 65.58716 | 60.86563 | 1.024566 | 67.64047
3438.657 | 1770209818.4 | 04/02/2026_13:56:58,351 | 1 | 2 | 2.541991307e-06 | 6.332024896e-06 | 3.670090898e-10 | 6.035069146e-12 | 1.384943701e-12 | 2.956549719e-12 | 1.51655858e-11 | 2.135775237e-11 | 1.333960178e-12 | 4.503450998e-12 | 7.840658678e-12 | 9.79003662e-14 | 4.999999912e-15 | 1.145216158e-14 | 4.999999912e-15 | 4.999999912e-15 | 7.860159051e-11 | 1.021619963e-12 | 1.731685677e-13 | 4.999999912e-15 | 4.702177368e-14 | 7.566975518e-11 | 9.91531076e-12 | 1 | 1 | 1 | 1 | 1 | 1 | 1 | 0 | 0 | 0 | 0 | 0 | 0 | 0 | 0 | 0 | 0 | 7.133812817e-09 | 25.85863232 | 0 | 0.2464271358 | 6.251827164 | 30.54269402 | 4.239244698 | 31.33034062 | 1.640219928 | 0.02758591118 | 0 | 0 | 0 | 0 | 49 | 0 | 71.02 | 80 | 31.67 | 180.01 | 852.58 | 179.93 | 765.98 | 839.21 | 77.87 | 0.33 | Catalyst_04 | 57.31095 | 79.25212 | 86.13488 | 51.98785 | 50.31144 | 2.721691 | 23.88054 | 26.33564 | 65.59806 | 60.82241 | 1.025788 | 67.59286
3444.393 | 1770209824.1 | 04/02/2026_13:57:04,087 | 1 | 2 | 2.542001084e-06 | 6.290903912e-06 | 3.670794779e-10 | 6.029637293e-12 | 1.375793576e-12 | 2.959882556e-12 | 1.517305379e-11 | 2.137108893e-11 | 1.333784212e-12 | 4.501882808e-12 | 7.868337058e-12 | 9.217114376e-14 | 4.999999912e-15 | 1.132652796e-14 | 4.999999912e-15 | 6.576668734e-15 | 7.871370916e-11 | 1.02211154e-12 | 1.669271275e-13 | 4.999999912e-15 | 4.677583936e-14 | 7.56952695e-11 | 9.949592365e-12 | 1 | 1 | 1 | 1 | 1 | 1 | 1 | 0 | 0 | 0 | 0 | 0 | 0 | 0 | 0 | 0 | 0 | 7.046503836e-09 | 25.84885741 | 0 | 0.2430398687 | 6.249685709 | 30.56352735 | 4.250131998 | 31.31293506 | 1.638436646 | 0.02735420975 | 0 | 0 | 0 | 0 | 49 | 0 | 70.98 | 80.02 | 31.67 | 180.04 | 850.34 | 179.93 | 765.9 | 838.55 | 77.87 | 0.33 | Catalyst_04 | 57.40655 | 79.25923 | 86.09927 | 51.95897 | 50.34576 | 2.718732 | 23.88268 | 26.32475 | 65.55573 | 60.8745 | 1.02452 | 67.64158
3450.129 | 1770209829.8 | 04/02/2026_13:57:09,823 | 1 | 2 | 2.543349638e-06 | 6.295733328e-06 | 3.669446969e-10 | 6.048566596e-12 | 1.370326053e-12 | 2.964179466e-12 | 1.523119478e-11 | 2.142563904e-11 | 1.345804544e-12 | 4.495855077e-12 | 7.892062004e-12 | 8.610576445e-14 | 4.999999912e-15 | 1.057756787e-14 | 4.999999912e-15 | 8.295776311e-15 | 7.859558837e-11 | 1.034267507e-12 | 1.556015787e-13 | 4.999999912e-15 | 4.948450842e-14 | 7.583932787e-11 | 1.001796649e-11 | 1 | 1 | 1 | 1 | 1 | 1 | 1 | 0 | 0 | 0 | 0 | 0 | 0 | 0 | 0 | 0 | 0 | 7.051057415e-09 | 25.88900626 | 0 | 0.2430931241 | 6.266599322 | 30.50251941 | 4.277837749 | 31.29017109 | 1.636759626 | 0.02808470983 | 0 | 0 | 0 | 0 | 49 | 0 | 71.01 | 80 | 31.67 | 180.06 | 848.69 | 179.93 | 765.48 | 836.09 | 77.87 | 0.33 | Catalyst_04 | 57.50215 | 79.2031 | 86.00866 | 51.9212 | 50.24526 | 2.715949 | 23.86577 | 26.29705 | 65.5545 | 60.80703 | 1.025823 | 67.61458
3455.865 | 1770209835.6 | 04/02/2026_13:57:15,559 | 1 | 2 | 2.536056854e-06 | 6.223747278e-06 | 3.665627801e-10 | 6.058486612e-12 | 1.36871829e-12 | 2.980531403e-12 | 1.527708342e-11 | 2.150022521e-11 | 1.355066341e-12 | 4.506937792e-12 | 7.894770775e-12 | 7.933122204e-14 | 4.999999912e-15 | 9.197046472e-15 | 4.999999912e-15 | 1.30349697e-14 | 7.853738493e-11 | 1.036369666e-12 | 1.545295603e-13 | 4.999999912e-15 | 4.725413515e-14 | 7.56742724e-11 | 1.004807001e-11 | 1 | 1 | 1 | 1 | 1 | 1 | 1 | 0 | 0 | 0 | 0 | 0 | 0 | 0 | 0 | 0 | 0 | 6.986928731e-09 | 25.85209079 | 0 | 0.2422086056 | 6.293476453 | 30.49965175 | 4.294426907 | 31.28031621 | 1.642479548 | 0.02738670588 | 0 | 0 | 0 | 0 | 49 | 0 | 71.03 | 80 | 31.67 | 180.06 | 845.69 | 179.92 | 765.3 | 834.8 | 77.87 | 0.33 | Catalyst_04 | 57.59775 | 79.1139 | 85.9544 | 51.90484 | 50.24054 | 2.725441 | 23.83889 | 26.28046 | 65.60774 | 60.85404 | 1.025596 | 67.68146
3461.601 | 1770209841.3 | 04/02/2026_13:57:21,295 | 1 | 2 | 2.547222721e-06 | 6.230913186e-06 | 3.662703196e-10 | 6.067439086e-12 | 1.369840114e-12 | 2.997965591e-12 | 1.532399554e-11 | 2.152636229e-11 | 1.363117193e-12 | 4.514450012e-12 | 7.907915642e-12 | 7.188675789e-14 | 4.999999912e-15 | 6.215290598e-15 | 4.999999912e-15 | 1.75776921e-14 | 7.837201721e-11 | 1.050328661e-12 | 1.495027111e-13 | 4.999999912e-15 | 3.814102625e-14 | 7.588745604e-11 | 1.002136742e-11 | 1 | 1 | 1 | 1 | 1 | 1 | 1 | 0 | 0 | 0 | 0 | 0 | 0 | 0 | 0 | 0 | 0 | 7.074297994e-09 | 25.92891982 | 0 | 0.2494860582 | 6.309604675 | 30.43511081 | 4.283872037 | 31.2605762 | 1.645974751 | 0.02141941196 | 0 | 0 | 0 | 0 | 48.98 | 0 | 70.99 | 80.02 | 31.67 | 180.05 | 845.25 | 179.92 | 765.51 | 833.58 | 77.87 | 0.33 | Catalyst_04 | 57.69335 | 79.06038 | 85.98892 | 51.87209 | 50.13422 | 2.73124 | 23.82276 | 26.29101 | 65.61073 | 60.73202 | 1.027122 | 67.58433
3467.337 | 1770209847.0 | 04/02/2026_13:57:27,031 | 1 | 2 | 2.537601404e-06 | 6.281261449e-06 | 3.664947512e-10 | 6.095208106e-12 | 1.363627852e-12 | 2.996700761e-12 | 1.522381873e-11 | 2.143050667e-11 | 1.360438021e-12 | 4.501388845e-12 | 7.928573596e-12 | 7.067454532e-14 | 8.239506218e-15 | 4.999999912e-15 | 4.999999912e-15 | 1.750250606e-14 | 7.886569869e-11 | 1.056844824e-12 | 1.468003778e-13 | 8.837121844e-15 | 3.488761675e-14 | 7.560754106e-11 | 9.927221371e-12 | 1 | 1 | 1 | 1 | 1 | 1 | 1 | 0 | 0 | 0 | 0 | 0 | 0 | 0 | 0 | 0 | 0 | 8.923236124e-09 | 25.82263263 | 0 | 0.2439021176 | 6.271596477 | 30.62490644 | 4.242514781 | 31.2648621 | 1.640594206 | 0.02041628609 | 0 | 0 | 0 | 0 | 49 | 0 | 71 | 80 | 31.67 | 180.05 | 846.92 | 179.92 | 765.83 | 833.95 | 77.87 | 0.33 | Catalyst_04 | 57.78895 | 79.18651 | 86.12418 | 51.8792 | 50.44687 | 2.722312 | 23.86077 | 26.33237 | 65.5152 | 61.01412 | 1.020897 | 67.76623
3473.073 | 1770209852.8 | 04/02/2026_13:57:32,767 | 1 | 2 | 2.541748245e-06 | 6.276449312e-06 | 3.673988891e-10 | 6.08041742e-12 | 1.353035847e-12 | 2.999229771e-12 | 1.513114113e-11 | 2.132991526e-11 | 1.351681354e-12 | 4.485569034e-12 | 7.901065219e-12 | 7.217247226e-14 | 1.681564535e-14 | 4.999999912e-15 | 4.999999912e-15 | 1.662549323e-14 | 7.885464504e-11 | 1.06337389e-12 | 1.401315587e-13 | 1.359474158e-14 | 4.043300254e-14 | 7.56382873e-11 | 9.834567188e-12 | 1 | 1 | 1 | 1 | 1 | 1 | 1 | 0 | 0 | 0 | 0 | 0 | 0 | 0 | 0 | 0 | 0 | 1.401896225e-08 | 25.82869928 | 0 | 0.2404046579 | 6.237775282 | 30.62295624 | 4.202744813 | 31.33776111 | 1.634300405 | 0.0242442746 | 0 | 0 | 0 | 0 | 49 | 0 | 71 | 79.98 | 31.68 | 180.06 | 852.77 | 179.92 | 767.3 | 838.21 | 77.87 | 0.33 | Catalyst_04 | 57.88455 | 79.29875 | 86.25426 | 52.00016 | 50.44365 | 2.711869 | 23.89459 | 26.37214 | 65.57501 | 60.92092 | 1.023342 | 67.6418
3478.809 | 1770209858.5 | 04/02/2026_13:57:38,503 | 1 | 2 | 2.542485163e-06 | 6.223747278e-06 | 3.685007299e-10 | 6.068375403e-12 | 1.348647322e-12 | 2.976719132e-12 | 1.501640826e-11 | 2.118256612e-11 | 1.338782709e-12 | 4.468311138e-12 | 7.930592814e-12 | 7.076623494e-14 | 2.433480934e-14 | 4.999999912e-15 | 1.847120344e-14 | 9.836862973e-15 | 7.879170927e-11 | 1.067173476e-12 | 1.42087866e-13 | 2.403211026e-14 | 2.622077224e-14 | 7.547785313e-11 | 9.793054388e-12 | 1 | 1 | 1 | 1 | 1 | 1 | 1 | 0 | 0 | 0 | 0 | 0 | 0 | 0 | 0 | 0 | 0 | 1.850113173e-08 | 25.79132258 | 0 | 0.2418128506 | 6.194516852 | 30.61613029 | 4.187606081 | 31.45113983 | 1.628424719 | 0.01628165239 | 0 | 0 | 0 | 0 | 49 | 0 | 70.99 | 80.02 | 31.69 | 180.06 | 853.89 | 179.93 | 767.7 | 840.54 | 77.87 | 0.33 | Catalyst_04 | 57.98015 | 79.44232 | 86.30377 | 52.1883 | 50.43241 | 2.702119 | 23.93785 | 26.38728 | 65.69332 | 60.83666 | 1.027274 | 67.53436
3484.545 | 1770209864.2 | 04/02/2026_13:57:44,239 | 1 | 2 | 2.543500159e-06 | 6.356348877e-06 | 3.688924721e-10 | 6.059815844e-12 | 1.342617532e-12 | 2.974877072e-12 | 1.498209196e-11 | 2.11725984e-11 | 1.328072851e-12 | 4.458810925e-12 | 7.9153923e-12 | 8.07262853e-14 | 2.793454351e-14 | 4.999999912e-15 | 2.893185705e-14 | 4.999999912e-15 | 7.8889624e-11 | 1.061754851e-12 | 1.523467225e-13 | 2.761633695e-14 | 3.205574505e-14 | 7.573929678e-11 | 9.766346586e-12 | 1 | 1 | 1 | 1 | 1 | 1 | 1 | 0 | 0 | 0 | 0 | 0 | 0 | 0 | 0 | 0 | 0 | 2.060944045e-08 | 25.84227336 | 0 | 0.2413450219 | 6.177873857 | 30.6106747 | 4.170648361 | 31.43949996 | 1.621945327 | 0.02072003152 | 0 | 0 | 0 | 0 | 49 | 0 | 70.99 | 79.98 | 31.69 | 180.05 | 853.89 | 179.93 | 767.75 | 840.9 | 77.87 | 0.33 | Catalyst_04 | 58.07575 | 79.49755 | 86.35923 | 52.16898 | 50.42342 | 2.691367 | 23.95449 | 26.40424 | 65.62339 | 60.78524 | 1.027076 | 67.47002
3490.281 | 1770209870.0 | 04/02/2026_13:57:49,975 | 1 | 2 | 2.542567927e-06 | 6.295733328e-06 | 3.690411032e-10 | 6.055770902e-12 | 1.360561295e-12 | 2.981186045e-12 | 1.500846149e-11 | 2.120359964e-11 | 1.325051722e-12 | 4.461341886e-12 | 7.903872001e-12 | 8.254435004e-14 | 2.873200809e-14 | 4.999999912e-15 | 2.730006501e-14 | 6.651367723e-15 | 7.874759178e-11 | 1.05717182e-12 | 1.577349498e-13 | 2.560812687e-14 | 3.50845553e-14 | 7.561451465e-11 | 9.789846017e-12 | 1 | 1 | 1 | 1 | 1 | 1 | 1 | 0 | 0 | 0 | 0 | 0 | 0 | 0 | 0 | 0 | 0 | 2.112374897e-08 | 25.81651248 | 0 | 0.2440279402 | 6.192615559 | 30.57109922 | 4.183380948 | 31.47262228 | 1.623574137 | 0.0223395672 | 0 | 0 | 0 | 0 | 48.99 | 0 | 70.98 | 80.02 | 31.69 | 180.04 | 852.93 | 179.94 | 767.63 | 839.87 | 77.87 | 0.33 | Catalyst_04 | 58.17135 | 79.44863 | 86.31759 | 52.22395 | 50.35823 | 2.69407 | 23.93975 | 26.39151 | 65.73298 | 60.73979 | 1.029489 | 67.45009
3496.017 | 1770209875.7 | 04/02/2026_13:57:55,711 | 1 | 2 | 2.534728537e-06 | 6.223747278e-06 | 3.688733208e-10 | 6.05349321e-12 | 1.364619247e-12 | 2.979226891e-12 | 1.504244646e-11 | 2.123187043e-11 | 1.318686154e-12 | 4.477742829e-12 | 7.892729005e-12 | 9.327084325e-14 | 2.04280037e-14 | 4.999999912e-15 | 2.838712169e-14 | 4.999999912e-15 | 7.885692099e-11 | 1.044998831e-12 | 1.637173876e-13 | 2.053666109e-14 | 3.219011158e-14 | 7.571018812e-11 | 9.840532035e-12 | 1 | 1 | 1 | 1 | 1 | 1 | 1 | 0 | 0 | 0 | 0 | 0 | 0 | 0 | 0 | 0 | 0 | 1.611720204e-08 | 25.82497865 | 0 | 0.2437653351 | 6.196483736 | 30.58374703 | 4.200304773 | 31.42968513 | 1.627133079 | 0.01999132218 | 0 | 0 | 0 | 0 | 49 | 0 | 70.99 | 80.02 | 31.69 | 180.04 | 849.67 | 179.95 | 767.17 | 838.69 | 77.87 | 0.33 | Catalyst_04 | 58.26695 | 79.43579 | 86.26224 | 52.1527 | 50.37907 | 2.699976 | 23.93588 | 26.37458 | 65.65391 | 60.79003 | 1.02766 | 67.50517
3501.753 | 1770209881.4 | 04/02/2026_13:58:01,447 | 1 | 2 | 2.548223165e-06 | 6.373421002e-06 | 3.682064376e-10 | 6.031853402e-12 | 1.381364315e-12 | 2.987232423e-12 | 1.511451554e-11 | 2.13257606e-11 | 1.320514227e-12 | 4.499020947e-12 | 7.896595704e-12 | 1.018552105e-13 | 9.423094154e-15 | 5.224277296e-15 | 1.747534849e-14 | 4.999999912e-15 | 7.864896928e-11 | 1.035293812e-12 | 1.736852171e-13 | 1.203861839e-14 | 3.772434025e-14 | 7.58569596e-11 | 9.885119633e-12 | 1 | 1 | 1 | 1 | 1 | 1 | 1 | 0 | 0 | 0 | 0 | 0 | 0 | 0 | 0 | 0 | 0 | 9.717838067e-09 | 25.88362594 | 0 | 0.2504293556 | 6.228871526 | 30.5084442 | 4.220425036 | 31.38382965 | 1.635046369 | 0.02332494933 | 0 | 0 | 0 | 0 | 49 | 0 | 71 | 79.98 | 31.69 | 180.04 | 848.06 | 179.95 | 767.03 | 836.09 | 77.87 | 0.33 | Catalyst_04 | 58.36255 | 79.3283 | 86.19643 | 52.07661 | 50.25502 | 2.713106 | 23.9035 | 26.35446 | 65.64694 | 60.70371 | 1.028693 | 67.46762
3507.489 | 1770209887.2 | 04/02/2026_13:58:07,183 | 1 | 2 | 2.545664529e-06 | 6.293314527e-06 | 3.67880032e-10 | 6.033597233e-12 | 1.385100151e-12 | 2.979045179e-12 | 1.514135171e-11 | 2.135083603e-11 | 1.326334442e-12 | 4.501132973e-12 | 7.893389067e-12 | 1.045570829e-13 | 4.999999912e-15 | 4.999999912e-15 | 1.363063715e-14 | 4.999999912e-15 | 7.856443274e-11 | 1.031523066e-12 | 1.761814029e-13 | 4.999999912e-15 | 4.147397554e-14 | 7.579419037e-11 | 9.841558124e-12 | 1 | 1 | 1 | 1 | 1 | 1 | 1 | 0 | 0 | 0 | 0 | 0 | 0 | 0 | 0 | 0 | 0 | 7.11400527e-09 | 25.88424145 | 0 | 0.2503952045 | 6.244803032 | 30.50524306 | 4.205778098 | 31.38262597 | 1.637625471 | 0.02550508182 | 0 | 0 | 0 | 0 | 49.01 | 0 | 71 | 80.02 | 31.69 | 180.04 | 846.69 | 179.95 | 767.28 | 835.31 | 77.87 | 0.33 | Catalyst_04 | 58.45815 | 79.27543 | 86.24434 | 52.07461 | 50.24975 | 2.717386 | 23.88756 | 26.36911 | 65.68821 | 60.69889 | 1.028762 | 67.46447
3513.225 | 1770209892.9 | 04/02/2026_13:58:12,919 | 1 | 2 | 2.545822554e-06 | 6.295733328e-06 | 3.682426863e-10 | 6.039084163e-12 | 1.380769522e-12 | 2.957962868e-12 | 1.510715164e-11 | 2.125359264e-11 | 1.32416311e-12 | 4.471759334e-12 | 7.895454256e-12 | 1.030727356e-13 | 4.999999912e-15 | 5.543457945e-15 | 4.999999912e-15 | 4.999999912e-15 | 7.879274316e-11 | 1.023348398e-12 | 1.7380452e-13 | 4.999999912e-15 | 4.076771608e-14 | 7.557082043e-11 | 9.764275326e-12 | 1 | 1 | 1 | 1 | 1 | 1 | 1 | 0 | 0 | 0 | 0 | 0 | 0 | 0 | 0 | 0 | 0 | 7.165711992e-09 | 25.81407018 | 0 | 0.2481004629 | 6.221865945 | 30.61017002 | 4.172557474 | 31.42003995 | 1.627781775 | 0.02337826031 | 0 | 0 | 0 | 0 | 49 | 0 | 71 | 80.02 | 31.7 | 180.06 | 850.71 | 179.94 | 768.63 | 836.89 | 77.87 | 0.33 | Catalyst_04 | 58.55375 | 79.35155 | 86.35299 | 52.13669 | 50.42259 | 2.701052 | 23.9105 | 26.40233 | 65.70343 | 60.83969 | 1.026458 | 67.5448
3518.961 | 1770209898.7 | 04/02/2026_13:58:18,655 | 1 | 2 | 2.534937494e-06 | 6.288493296e-06 | 3.689780981e-10 | 6.033372153e-12 | 1.369736681e-12 | 2.929816112e-12 | 1.500500245e-11 | 2.111560232e-11 | 1.320668184e-12 | 4.447488818e-12 | 7.850501499e-12 | 9.337659362e-14 | 4.999999912e-15 | 8.236113004e-15 | 4.999999912e-15 | 4.999999912e-15 | 7.89053059e-11 | 1.029188236e-12 | 1.68516717e-13 | 4.999999912e-15 | 5.002246582e-14 | 7.54481061e-11 | 9.659870126e-12 | 1 | 1 | 1 | 1 | 1 | 1 | 1 | 0 | 0 | 0 | 0 | 0 | 0 | 0 | 0 | 0 | 0 | 7.15156373e-09 | 25.77653982 | 0 | 0.2470759488 | 6.180067537 | 30.66750468 | 4.12878452 | 31.48939059 | 1.619632924 | 0.02852664423 | 0 | 0 | 0 | 0 | 49 | 0 | 71 | 80 | 31.7 | 180.05 | 852.77 | 179.94 | 769.05 | 840.08 | 77.87 | 0.33 | Catalyst_04 | 58.64935 | 79.49027 | 86.49616 | 52.25177 | 50.51704 | 2.68753 | 23.9523 | 26.4461 | 65.73354 | 60.85015 | 1.0268 | 67.49829
3524.697 | 1770209904.4 | 04/02/2026_13:58:24,391 | 1 | 2 | 2.539075922e-06 | 6.336879323e-06 | 3.697956108e-10 | 6.019529493e-12 | 1.349354439e-12 | 2.91166158e-12 | 1.49054085e-11 | 2.097690424e-11 | 1.316476116e-12 | 4.411829842e-12 | 7.872024213e-12 | 8.507886913e-14 | 4.999999912e-15 | 8.153650959e-15 | 4.999999912e-15 | 4.999999912e-15 | 7.904796262e-11 | 1.026979283e-12 | 1.61226013e-13 | 4.999999912e-15 | 4.360684855e-14 | 7.563821791e-11 | 9.649782709e-12 | 1 | 1 | 1 | 1 | 1 | 1 | 1 | 0 | 0 | 0 | 0 | 0 | 0 | 0 | 0 | 0 | 0 | 7.062599505e-09 | 25.8091043 | 0 | 0.2426738016 | 6.127619663 | 30.68785792 | 4.118247844 | 31.51949169 | 1.605165963 | 0.02423479586 | 0 | 0 | 0 | 0 | 49 | 0 | 70.99 | 80 | 31.69 | 180.04 | 855.43 | 179.93 | 769.39 | 841.39 | 77.87 | 0.33 | Catalyst_04 | 58.74495 | 79.66433 | 86.53062 | 52.30172 | 50.55056 | 2.663524 | 24.00475 | 26.45664 | 65.65262 | 60.81454 | 1.0271 | 67.42806
3530.433 | 1770209910.1 | 04/02/2026_13:58:30,127 | 1 | 2 | 2.537601631e-06 | 6.370979463e-06 | 3.700656448e-10 | 6.041894415e-12 | 1.342811387e-12 | 2.908984902e-12 | 1.484978286e-11 | 2.097316765e-11 | 1.311818818e-12 | 4.413498646e-12 | 7.865451346e-12 | 8.600001408e-14 | 4.999999912e-15 | 8.589734013e-15 | 4.999999912e-15 | 1.127123026e-14 | 7.909854716e-11 | 1.03601665e-12 | 1.601525444e-13 | 4.999999912e-15 | 4.806324812e-14 | 7.545774422e-11 | 9.631945415e-12 | 1 | 1 | 1 | 1 | 1 | 1 | 1 | 0 | 0 | 0 | 0 | 0 | 0 | 0 | 0 | 0 | 0 | 6.951898232e-09 | 25.75467969 | 0 | 0.2389031768 | 6.119196815 | 30.71861271 | 4.113855788 | 31.55074307 | 1.605788489 | 0.0289747758 | 0 | 0 | 0 | 0 | 49 | 0 | 71 | 80 | 31.7 | 180.02 | 855.65 | 179.92 | 769.42 | 842.43 | 77.87 | 0.33 | Catalyst_04 | 58.84055 | 79.69228 | 86.54498 | 52.35357 | 50.60122 | 2.664557 | 24.01317 | 26.46103 | 65.69466 | 60.86003 | 1.027089 | 67.45761
3536.169 | 1770209915.9 | 04/02/2026_13:58:35,863 | 1 | 2 | 2.538071385e-06 | 6.341744211e-06 | 3.700547924e-10 | 6.053524002e-12 | 1.337529046e-12 | 2.910682112e-12 | 1.485539643e-11 | 2.0950899e-11 | 1.322637204e-12 | 4.397398678e-12 | 7.870094333e-12 | 7.465994375e-14 | 4.999999912e-15 | 6.310852855e-15 | 4.999999912e-15 | 1.498788547e-14 | 7.893236759e-11 | 1.049708497e-12 | 1.457332248e-13 | 4.999999912e-15 | 4.217151395e-14 | 7.5582339e-11 | 9.678127223e-12 | 1 | 1 | 1 | 1 | 1 | 1 | 1 | 0 | 0 | 0 | 0 | 0 | 0 | 0 | 0 | 0 | 0 | 6.922147828e-09 | 25.80201902 | 0 | 0.2391491028 | 6.116685338 | 30.65569173 | 4.134171504 | 31.55601615 | 1.601533039 | 0.02452607363 | 0 | 0 | 0 | 0 | 49 | 0 | 70.99 | 80.02 | 31.7 | 180.03 | 854.05 | 179.92 | 769.24 | 841.2 | 77.87 | 0.33 | Catalyst_04 | 58.93615 | 79.70061 | 86.47854 | 52.36232 | 50.49758 | 2.657496 | 24.01568 | 26.44071 | 65.69877 | 60.7568 | 1.029369 | 67.3833
3541.905 | 1770209921.6 | 04/02/2026_13:58:41,599 | 1 | 2 | 2.541314188e-06 | 6.293314527e-06 | 3.69766745e-10 | 6.07276035e-12 | 1.337286401e-12 | 2.934052524e-12 | 1.491187902e-11 | 2.108756572e-11 | 1.331477246e-12 | 4.415739475e-12 | 7.886570737e-12 | 7.03912704e-14 | 4.999999912e-15 | 4.999999912e-15 | 4.999999912e-15 | 1.829803941e-14 | 7.885004455e-11 | 1.051910729e-12 | 1.485020603e-13 | 4.999999912e-15 | 4.106167039e-14 | 7.551255454e-11 | 9.739595415e-12 | 1 | 1 | 1 | 1 | 1 | 1 | 1 | 0 | 0 | 0 | 0 | 0 | 0 | 0 | 0 | 0 | 0 | 6.845171914e-09 | 25.78154579 | 0 | 0.235672948 | 6.153027084 | 30.62510522 | 4.162667519 | 31.53458803 | 1.608629981 | 0.02601102718 | 0 | 0 | 0 | 0 | 49 | 0 | 71.02 | 80 | 31.71 | 180.04 | 852.53 | 179.91 | 769 | 839.94 | 77.87 | 0.33 | Catalyst_04 | 59.03175 | 79.58001 | 86.38534 | 52.32677 | 50.44719 | 2.669272 | 23.97934 | 26.41222 | 65.75366 | 60.77428 | 1.029697 | 67.43972
3547.641 | 1770209927.3 | 04/02/2026_13:58:47,335 | 1 | 2 | 2.532422968e-06 | 6.344168014e-06 | 3.693159945e-10 | 6.06897475e-12 | 1.339403306e-12 | 2.953447599e-12 | 1.499324449e-11 | 2.114425475e-11 | 1.331527553e-12 | 4.426756271e-12 | 7.89876671e-12 | 7.039514642e-14 | 6.388461402e-15 | 4.999999912e-15 | 4.999999912e-15 | 2.00753517e-14 | 7.874787628e-11 | 1.059351717e-12 | 1.41449027e-13 | 9.954737772e-15 | 3.672314731e-14 | 7.563621257e-11 | 9.806800337e-12 | 1 | 1 | 1 | 1 | 1 | 1 | 1 | 0 | 0 | 0 | 0 | 0 | 0 | 0 | 0 | 0 | 0 | 7.744334081e-09 | 25.8212632 | 0 | 0.2414896096 | 6.176439773 | 30.57321113 | 4.18968194 | 31.49315533 | 1.612181089 | 0.02186926442 | 0 | 0 | 0 | 0 | 49 | 0 | 71 | 80 | 31.72 | 180.06 | 848.09 | 179.92 | 768.63 | 836.61 | 77.87 | 0.33 | Catalyst_04 | 59.12735 | 79.50231 | 86.29698 | 52.25802 | 50.36171 | 2.675165 | 23.95593 | 26.3852 | 65.73145 | 60.73207 | 1.03009 | 67.4373
3553.377 | 1770209933.1 | 04/02/2026_13:58:53,071 | 1 | 2 | 2.534560053e-06 | 6.370979463e-06 | 3.690930062e-10 | 6.089088001e-12 | 1.346167644e-12 | 2.970109401e-12 | 1.497726769e-11 | 2.116849404e-11 | 1.335404877e-12 | 4.441373051e-12 | 7.920274679e-12 | 6.795473608e-14 | 1.591583378e-14 | 4.999999912e-15 | 5.368350824e-15 | 1.775524037e-14 | 7.901569676e-11 | 1.062188965e-12 | 1.416183116e-13 | 2.002927988e-14 | 3.51131884e-14 | 7.545405967e-11 | 9.777552032e-12 | 1 | 1 | 1 | 1 | 1 | 1 | 1 | 0 | 0 | 0 | 0 | 0 | 0 | 0 | 0 | 0 | 0 | 1.338610771e-08 | 25.75366724 | 0 | 0.2354491534 | 6.177308022 | 30.67698953 | 4.177157836 | 31.46590004 | 1.617092287 | 0.02225790139 | 0 | 0 | 0 | 0 | 49.01 | 0 | 71 | 80 | 31.73 | 180.07 | 848.65 | 179.92 | 769.2 | 837.14 | 77.87 | 0.33 | Catalyst_04 | 59.22295 | 79.49943 | 86.33794 | 52.21279 | 50.53266 | 2.683314 | 23.95506 | 26.39773 | 65.67694 | 60.92411 | 1.025717 | 67.58905
3559.113 | 1770209938.8 | 04/02/2026_13:58:58,807 | 1 | 2 | 2.534458872e-06 | 6.286077223e-06 | 3.693380324e-10 | 6.068000703e-12 | 1.343693277e-12 | 2.966512452e-12 | 1.496113997e-11 | 2.113599573e-11 | 1.328636636e-12 | 4.427161329e-12 | 7.910823038e-12 | 7.295443275e-14 | 1.973192219e-14 | 4.999999912e-15 | 1.132653643e-14 | 1.393430015e-14 | 7.892729526e-11 | 1.062370786e-12 | 1.475532478e-13 | 2.483103682e-14 | 2.902209994e-14 | 7.54015253e-11 | 9.688313519e-12 | 1 | 1 | 1 | 1 | 1 | 1 | 1 | 0 | 0 | 0 | 0 | 0 | 0 | 0 | 0 | 0 | 0 | 1.575155119e-08 | 25.75674983 | 0 | 0.2405121951 | 6.175938561 | 30.66784086 | 4.142382348 | 31.51268166 | 1.612987103 | 0.01896858379 | 0 | 0 | 0 | 0 | 48.99 | 0 | 71.02 | 80.02 | 31.72 | 180.07 | 850.14 | 179.93 | 769.68 | 838.41 | 77.87 | 0.33 | Catalyst_04 | 59.31855 | 79.50397 | 86.45168 | 52.29042 | 50.51759 | 2.676502 | 23.95643 | 26.4325 | 65.77082 | 60.86226 | 1.027548 | 67.51444
3564.849 | 1770209944.5 | 04/02/2026_13:59:04,543 | 1 | 2 | 2.540133892e-06 | 6.353905974e-06 | 3.699863749e-10 | 6.086087797e-12 | 1.342818868e-12 | 2.963135163e-12 | 1.484393684e-11 | 2.097029841e-11 | 1.317912793e-12 | 4.428493162e-12 | 7.903887614e-12 | 7.665116914e-14 | 2.300182004e-14 | 4.999999912e-15 | 2.32113726e-14 | 1.312180159e-14 | 7.912766969e-11 | 1.067739972e-12 | 1.549967159e-13 | 2.989765418e-14 | 3.40110935e-14 | 7.535324448e-11 | 9.602922624e-12 | 1 | 1 | 1 | 1 | 1 | 1 | 1 | 0 | 0 | 0 | 0 | 0 | 0 | 0 | 0 | 0 | 0 | 1.769613922e-08 | 25.73074856 | 0 | 0.2465825699 | 6.122612751 | 30.73306086 | 4.104587767 | 31.55639478 | 1.612080769 | 0.02104116512 | 0 | 0 | 0 | 0 | 49 | 0 | 70.99 | 79.98 | 31.72 | 180.06 | 854.27 | 179.94 | 770.56 | 841.56 | 77.86 | 0.33 | Catalyst_04 | 59.41415 | 79.68094 | 86.5753 | 52.36295 | 50.62502 | 2.674999 | 24.00975 | 26.4703 | 65.71578 | 60.88159 | 1.02679 | 67.47177
3570.585 | 1770209950.3 | 04/02/2026_13:59:10,279 | 1 | 2 | 2.535520252e-06 | 6.368538379e-06 | 3.707404106e-10 | 6.059077285e-12 | 1.33368479e-12 | 2.941448083e-12 | 1.47398465e-11 | 2.08721946e-11 | 1.311311194e-12 | 4.429212639e-12 | 7.893748155e-12 | 8.492947963e-14 | 2.431443312e-14 | 4.999999912e-15 | 3.095802762e-14 | 9.870823065e-15 | 7.909897737e-11 | 1.064937309e-12 | 1.553915416e-13 | 3.022847475e-14 | 3.439624616e-14 | 7.553271897e-11 | 9.555701716e-12 | 1 | 1 | 1 | 1 | 1 | 1 | 1 | 0 | 0 | 0 | 0 | 0 | 0 | 0 | 0 | 0 | 0 | 1.835445625e-08 | 25.7751556 | 0 | 0.2417999268 | 6.082782804 | 30.70625569 | 4.082137648 | 31.60107985 | 1.61086976 | 0.02252565025 | 0 | 0 | 0 | 0 | 49 | 0 | 71 | 80 | 31.72 | 180.05 | 855.81 | 179.94 | 770.74 | 842.8 | 77.87 | 0.33 | Catalyst_04 | 59.50975 | 79.81313 | 86.64872 | 52.4371 | 50.58087 | 2.672989 | 24.04958 | 26.49275 | 65.69985 | 60.75354 | 1.029141 | 67.32503
3576.321 | 1770209956.0 | 04/02/2026_13:59:16,015 | 1 | 2 | 2.55435998e-06 | 6.349031537e-06 | 3.711577712e-10 | 6.042501569e-12 | 1.34093691e-12 | 2.923777323e-12 | 1.470611133e-11 | 2.084840287e-11 | 1.302129086e-12 | 4.412604396e-12 | 7.891638731e-12 | 9.035988239e-14 | 1.810691828e-14 | 4.999999912e-15 | 3.22167965e-14 | 4.999999912e-15 | 7.905640725e-11 | 1.057000949e-12 | 1.663518227e-13 | 2.176633101e-14 | 3.118455133e-14 | 7.548216913e-11 | 9.605370319e-12 | 1 | 1 | 1 | 1 | 1 | 1 | 1 | 0 | 0 | 0 | 0 | 0 | 0 | 0 | 0 | 0 | 0 | 1.473226048e-08 | 25.75830232 | 0 | 0.2458847382 | 6.070961963 | 30.68558073 | 4.103135866 | 31.6370737 | 1.604448316 | 0.02124122987 | 0 | 0 | 0 | 0 | 49 | 0 | 71.02 | 79.98 | 31.73 | 180.05 | 856.74 | 179.95 | 770.85 | 843.65 | 77.87 | 0.33 | Catalyst_04 | 59.60535 | 79.85236 | 86.58005 | 52.49683 | 50.54681 | 2.662334 | 24.06141 | 26.47175 | 65.74236 | 60.72366 | 1.031008 | 67.30609
3582.057 | 1770209961.8 | 04/02/2026_13:59:21,751 | 1 | 2 | 2.537233058e-06 | 6.305390798e-06 | 3.710409757e-10 | 6.051839151e-12 | 1.3492329e-12 | 2.926056316e-12 | 1.474341829e-11 | 2.087825746e-11 | 1.301033933e-12 | 4.413951409e-12 | 7.846139537e-12 | 9.345370072e-14 | 1.296220957e-14 | 4.999999912e-15 | 2.963329181e-14 | 4.999999912e-15 | 7.895859661e-11 | 1.04884493e-12 | 1.697308743e-13 | 2.024610507e-14 | 3.701031858e-14 | 7.531641977e-11 | 9.60111244e-12 | 1 | 1 | 1 | 1 | 1 | 1 | 1 | 0 | 0 | 0 | 0 | 0 | 0 | 0 | 0 | 0 | 0 | 1.163854024e-08 | 25.72436528 | 0 | 0.2444608268 | 6.089209915 | 30.67742044 | 4.105229284 | 31.65607056 | 1.606246134 | 0.02403001935 | 0 | 0 | 0 | 0 | 49 | 0 | 70.98 | 79.97 | 31.72 | 180.04 | 856.08 | 179.95 | 770.77 | 843.21 | 77.87 | 0.33 | Catalyst_04 | 59.70095 | 79.7918 | 86.5732 | 52.52835 | 50.53337 | 2.665317 | 24.04316 | 26.46966 | 65.83177 | 60.73196 | 1.031901 | 67.32616
3587.793 | 1770209967.5 | 04/02/2026_13:59:27,487 | 1 | 2 | 2.540724836e-06 | 6.319904514e-06 | 3.709359764e-10 | 6.035172362e-12 | 1.360467728e-12 | 2.921434145e-12 | 1.477550374e-11 | 2.084530812e-11 | 1.302083983e-12 | 4.42722985e-12 | 7.870197549e-12 | 1.041995944e-13 | 8.703731095e-15 | 4.999999912e-15 | 1.886703718e-14 | 4.999999912e-15 | 7.896968496e-11 | 1.042576398e-12 | 1.759209233e-13 | 7.48134058e-15 | 4.082738108e-14 | 7.555153725e-11 | 9.654403145e-12 | 1 | 1 | 1 | 1 | 1 | 1 | 1 | 0 | 0 | 0 | 0 | 0 | 0 | 0 | 0 | 0 | 0 | 9.410001128e-09 | 25.78128783 | 0 | 0.2579935299 | 6.080810432 | 30.64475483 | 4.121837367 | 31.61861709 | 1.609436219 | 0.02345115193 | 0 | 0 | 0 | 0 | 49 | 0 | 71.03 | 80 | 31.73 | 180.04 | 850.07 | 179.94 | 770.07 | 839.59 | 77.87 | 0.33 | Catalyst_04 | 59.79655 | 79.81967 | 86.51888 | 52.4662 | 50.47956 | 2.67061 | 24.05156 | 26.45305 | 65.73092 | 60.67715 | 1.031779 | 67.28587
3593.529 | 1770209973.2 | 04/02/2026_13:59:33,223 | 1 | 2 | 2.536319016e-06 | 6.334458249e-06 | 3.7046885e-10 | 6.044597982e-12 | 1.364575011e-12 | 2.925765533e-12 | 1.489345973e-11 | 2.102971096e-11 | 1.306798745e-12 | 4.437992942e-12 | 7.86556844e-12 | 9.968450897e-14 | 4.999999912e-15 | 5.583727586e-15 | 9.052986496e-15 | 4.999999912e-15 | 7.901856253e-11 | 1.031949266e-12 | 1.783987183e-13 | 4.999999912e-15 | 4.101752981e-14 | 7.560679166e-11 | 9.715976287e-12 | 1 | 1 | 1 | 1 | 1 | 1 | 1 | 0 | 0 | 0 | 0 | 0 | 0 | 0 | 0 | 0 | 0 | 7.191334819e-09 | 25.77860942 | 0 | 0.2509006804 | 6.130131192 | 30.64391119 | 4.14534124 | 31.55285738 | 1.612038004 | 0.02477576984 | 0 | 0 | 0 | 0 | 49 | 0 | 71 | 79.98 | 31.73 | 180.04 | 849.18 | 179.94 | 770.03 | 837.79 | 77.86 | 0.33 | Catalyst_04 | 59.89215 | 79.65599 | 86.44201 | 52.35708 | 50.47817 | 2.674928 | 24.00224 | 26.42954 | 65.729 | 60.7631 | 1.029662 | 67.40444
3599.265 | 1770209979.0 | 04/02/2026_13:59:38,959 | 1 | 2 | 2.540219839e-06 | 6.351471711e-06 | 3.700532936e-10 | 6.028986772e-12 | 1.363553801e-12 | 2.930314411e-12 | 1.491350099e-11 | 2.105306901e-11 | 1.314308796e-12 | 4.432159501e-12 | 7.856069094e-12 | 9.796831857e-14 | 4.999999912e-15 | 4.999999912e-15 | 4.999999912e-15 | 4.999999912e-15 | 7.915604977e-11 | 1.030937488e-12 | 1.74563692e-13 | 4.999999912e-15 | 4.877389183e-14 | 7.530699675e-11 | 9.677344863e-12 | 1 | 1 | 1 | 1 | 1 | 1 | 1 | 0 | 0 | 0 | 0 | 0 | 0 | 0 | 0 | 0 | 0 | 7.188127431e-09 | 25.69930448 | 0 | 0.2494136853 | 6.143718698 | 30.7283754 | 4.131777036 | 31.54474015 | 1.612057299 | 0.02919153344 | 0 | 0 | 0 | 0 | 49 | 0 | 71.01 | 80 | 31.72 | 180.04 | 850.01 | 179.93 | 770.25 | 837.8 | 77.87 | 0.33 | Catalyst_04 | 59.98775 | 79.6109 | 86.48637 | 52.34361 | 50.6173 | 2.67496 | 23.98865 | 26.44311 | 65.74931 | 60.93061 | 1.026567 | 67.54361
3605.001 | 1770209984.7 | 04/02/2026_13:59:44,695 | 1 | 2 | 2.535458862e-06 | 6.37586345e-06 | 3.70182579e-10 | 6.052886924e-12 | 1.35028978e-12 | 2.90132935e-12 | 1.484083342e-11 | 2.096731989e-11 | 1.311943718e-12 | 4.414850863e-12 | 7.853916302e-12 | 9.258396729e-14 | 4.999999912e-15 | 1.213903923e-14 | 4.999999912e-15 | 4.999999912e-15 | 7.904102373e-11 | 1.026012933e-12 | 1.675378315e-13 | 4.999999912e-15 | 4.288895424e-14 | 7.544410235e-11 | 9.603873252e-12 | 1 | 1 | 1 | 1 | 1 | 1 | 1 | 0 | 0 | 0 | 0 | 0 | 0 | 0 | 0 | 0 | 0 | 6.952435301e-09 | 25.75750738 | 0 | 0.2344999604 | 6.1195445 | 30.71192347 | 4.103905399 | 31.57028037 | 1.606753717 | 0.02639719621 | 0 | 0 | 0 | 0 | 49 | 0 | 71 | 80 | 31.73 | 180.06 | 851.61 | 179.92 | 771.12 | 839.91 | 77.87 | 0.33 | Catalyst_04 | 60.08335 | 79.69113 | 86.57753 | 52.38599 | 50.5902 | 2.666159 | 24.01282 | 26.47098 | 65.7363 | 60.8352 | 1.027949 | 67.43078
3610.737 | 1770209990.4 | 04/02/2026_13:59:50,431 | 1 | 2 | 2.535778549e-06 | 6.312643109e-06 | 3.708520435e-10 | 6.035925232e-12 | 1.334072284e-12 | 2.881037856e-12 | 1.475520747e-11 | 2.076440582e-11 | 1.313433303e-12 | 4.381034164e-12 | 7.84350189e-12 | 8.827214269e-14 | 4.999999912e-15 | 5.789883547e-15 | 4.999999912e-15 | 7.846604903e-15 | 7.909369687e-11 | 1.037609668e-12 | 1.635578066e-13 | 4.999999912e-15 | 4.378488132e-14 | 7.541345326e-11 | 9.499766425e-12 | 1 | 1 | 1 | 1 | 1 | 1 | 1 | 0 | 0 | 0 | 0 | 0 | 0 | 0 | 0 | 0 | 0 | 7.196328519e-09 | 25.75802366 | 0 | 0.249933753 | 6.069530196 | 30.74090782 | 4.059187289 | 31.64125947 | 1.596151515 | 0.02398180113 | 0 | 0 | 0 | 0 | 49 | 0 | 71 | 80.03 | 31.72 | 180.07 | 855.76 | 179.92 | 771.62 | 841.55 | 77.87 | 0.33 | Catalyst_04 | 60.17895 | 79.85711 | 86.72379 | 52.50377 | 50.63795 | 2.648566 | 24.06284 | 26.5157 | 65.74715 | 60.77856 | 1.029288 | 67.32247
3616.473 | 1770209996.2 | 04/02/2026_13:59:56,167 | 1 | 2 | 2.5328834e-06 | 6.363652574e-06 | 3.715342756e-10 | 6.038415861e-12 | 1.32689042e-12 | 2.872597125e-12 | 1.46495923e-11 | 2.071975404e-11 | 1.308135349e-12 | 4.353891813e-12 | 7.850592572e-12 | 8.049054587e-14 | 4.999999912e-15 | 8.726526446e-15 | 4.999999912e-15 | 1.384116888e-14 | 7.930638091e-11 | 1.047385811e-12 | 1.565756124e-13 | 4.999999912e-15 | 4.712899789e-14 | 7.535080893e-11 | 9.475240904e-12 | 1 | 1 | 1 | 1 | 1 | 1 | 1 | 0 | 0 | 0 | 0 | 0 | 0 | 0 | 0 | 0 | 0 | 6.973370843e-09 | 25.71542551 | 0 | 0.241297873 | 6.037421103 | 30.80391354 | 4.046880963 | 31.67270879 | 1.585141884 | 0.02866455155 | 0 | 0 | 0 | 0 | 49 | 0 | 70.98 | 80 | 31.72 | 180.09 | 857.19 | 179.93 | 772.12 | 844.27 | 77.87 | 0.33 | Catalyst_04 | 60.27455 | 79.96367 | 86.76404 | 52.55596 | 50.74173 | 2.630298 | 24.09495 | 26.52801 | 65.7248 | 60.8497 | 1.028204 | 67.3531
3622.209 | 1770210001.9 | 04/02/2026_14:00:01,903 | 1 | 2 | 2.54793872e-06 | 6.358784503e-06 | 3.720279362e-10 | 6.067879272e-12 | 1.315252811e-12 | 2.87569751e-12 | 1.463279324e-11 | 2.074473753e-11 | 1.307586634e-12 | 4.283449897e-12 | 7.860794481e-12 | 7.732058266e-14 | 4.999999912e-15 | 5.618654142e-15 | 4.999999912e-15 | 1.849838303e-14 | 7.926630879e-11 | 1.05296479e-12 | 1.512111833e-13 | 4.999999912e-15 | 4.466530431e-14 | 7.553114384e-11 | 9.487927805e-12 | 1 | 1 | 1 | 1 | 1 | 1 | 1 | 0 | 0 | 0 | 0 | 0 | 0 | 0 | 0 | 0 | 0 | 6.822015356e-09 | 25.75748301 | 0 | 0.2333322739 | 6.03505896 | 30.76962571 | 4.051197814 | 31.69107885 | 1.559807517 | 0.02874932076 | 0 | 0 | 0 | 0 | 48.99 | 0 | 71 | 80.02 | 31.73 | 180.05 | 857.86 | 179.93 | 772.2 | 844.88 | 77.87 | 0.33 | Catalyst_04 | 60.37015 | 79.97151 | 86.74992 | 52.58644 | 50.68525 | 2.588259 | 24.09731 | 26.52369 | 65.75647 | 60.78431 | 1.029947 | 67.29984
3627.945 | 1770210007.6 | 04/02/2026_14:00:07,639 | 1 | 2 | 2.53864664e-06 | 6.351471711e-06 | 3.720125319e-10 | 6.053972861e-12 | 1.312745377e-12 | 2.885437982e-12 | 1.463350448e-11 | 2.071943485e-11 | 1.315746991e-12 | 4.347996789e-12 | 7.878479119e-12 | 6.953368003e-14 | 4.999999912e-15 | 4.999999912e-15 | 4.999999912e-15 | 2.043237101e-14 | 7.922959511e-11 | 1.062817044e-12 | 1.488144325e-13 | 4.999999912e-15 | 4.086376962e-14 | 7.539936731e-11 | 9.530012196e-12 | 1 | 1 | 1 | 1 | 1 | 1 | 1 | 0 | 0 | 0 | 0 | 0 | 0 | 0 | 0 | 0 | 0 | 6.95995274e-09 | 25.72216729 | 0 | 0.2436778026 | 6.031409783 | 30.7552025 | 4.069329329 | 31.70045838 | 1.583139216 | 0.02557055204 | 0 | 0 | 0 | 0 | 49.01 | 0 | 71 | 80.02 | 31.73 | 180.04 | 854.18 | 179.95 | 771.91 | 843.31 | 77.87 | 0.33 | Catalyst_04 | 60.46575 | 79.98362 | 86.69061 | 52.602 | 50.6615 | 2.626974 | 24.10096 | 26.50556 | 65.76597 | 60.77321 | 1.030735 | 67.29993
3633.681 | 1770210013.4 | 04/02/2026_14:00:13,375 | 1 | 2 | 2.540522701e-06 | 6.380751984e-06 | 3.716924268e-10 | 6.075724559e-12 | 1.318251064e-12 | 2.904533818e-12 | 1.468168816e-11 | 2.078034619e-11 | 1.317756342e-12 | 4.360256947e-12 | 7.889134658e-12 | 6.428999043e-14 | 8.366608594e-15 | 4.999999912e-15 | 4.999999912e-15 | 1.907319314e-14 | 7.918225797e-11 | 1.064907711e-12 | 1.432001626e-13 | 8.312279901e-15 | 3.831711085e-14 | 7.508467459e-11 | 9.588147984e-12 | 1 | 1 | 1 | 1 | 1 | 1 | 1 | 0 | 0 | 0 | 0 | 0 | 0 | 0 | 0 | 0 | 0 | 8.908833195e-09 | 25.6434746 | 0 | 0.2389661023 | 6.057350387 | 30.76987832 | 4.098840492 | 31.7068681 | 1.58913978 | 0.02387604928 | 0 | 0 | 0 | 0 | 49 | 0 | 70.98 | 79.97 | 31.72 | 180.04 | 852.3 | 179.96 | 771.34 | 840.5 | 77.87 | 0.33 | Catalyst_04 | 60.56135 | 79.89753 | 86.59409 | 52.61264 | 50.68567 | 2.636932 | 24.07502 | 26.47605 | 65.85015 | 60.86891 | 1.030452 | 67.41545
3639.417 | 1770210019.1 | 04/02/2026_14:00:19,111 | 1 | 2 | 2.542775519e-06 | 6.358784503e-06 | 3.709532959e-10 | 6.089209432e-12 | 1.317828225e-12 | 2.928455872e-12 | 1.475943846e-11 | 2.083313036e-11 | 1.319923663e-12 | 4.41654005e-12 | 7.895507165e-12 | 7.45153925e-14 | 1.605020031e-14 | 4.999999912e-15 | 4.999999912e-15 | 2.034991235e-14 | 7.913886907e-11 | 1.067216736e-12 | 1.426161164e-13 | 2.028394203e-14 | 3.763413124e-14 | 7.552688336e-11 | 9.648902337e-12 | 1 | 1 | 1 | 1 | 1 | 1 | 1 | 0 | 0 | 0 | 0 | 0 | 0 | 0 | 0 | 0 | 0 | 1.361196736e-08 | 25.75963133 | 0 | 0.2443142049 | 6.071998732 | 30.70519074 | 4.118610991 | 31.60264526 | 1.606446444 | 0.02170395625 | 0 | 0 | 0 | 0 | 49 | 0 | 71.01 | 80 | 31.72 | 180.05 | 850.11 | 179.98 | 771.25 | 839.42 | 77.87 | 0.33 | Catalyst_04 | 60.65695 | 79.84892 | 86.52943 | 52.4397 | 50.57911 | 2.665649 | 24.06037 | 26.45628 | 65.67365 | 60.78233 | 1.029228 | 67.36559
3645.153 | 1770210024.8 | 04/02/2026_14:00:24,847 | 1 | 2 | 2.540647301e-06 | 6.266843684e-06 | 3.704413998e-10 | 6.066445523e-12 | 1.327883766e-12 | 2.940527379e-12 | 1.482208974e-11 | 2.093160888e-11 | 1.315452304e-12 | 4.406319927e-12 | 7.90458584e-12 | 7.197455793e-14 | 2.688194075e-14 | 4.999999912e-15 | 1.498788717e-14 | 1.562818648e-14 | 7.920544082e-11 | 1.073995276e-12 | 1.531393556e-13 | 2.531417425e-14 | 3.259031093e-14 | 7.533584867e-11 | 9.618106658e-12 | 1 | 1 | 1 | 1 | 1 | 1 | 1 | 0 | 0 | 0 | 0 | 0 | 0 | 0 | 0 | 0 | 0 | 2.025936782e-08 | 25.71355687 | 0 | 0.2547478964 | 6.106961956 | 30.74603057 | 4.108247754 | 31.58139124 | 1.603605748 | 0.01993167823 | 0 | 0 | 0 | 0 | 48.99 | 0 | 71 | 80 | 31.73 | 180.06 | 850.22 | 179.99 | 771.59 | 839.03 | 77.87 | 0.33 | Catalyst_04 | 60.75255 | 79.73288 | 86.56333 | 52.40443 | 50.64639 | 2.660936 | 24.02541 | 26.46664 | 65.72499 | 60.89282 | 1.02717 | 67.47339
3650.889 | 1770210030.6 | 04/02/2026_14:00:30,583 | 1 | 2 | 2.53906569e-06 | 6.370979463e-06 | 3.707081586e-10 | 6.070222883e-12 | 1.3276962e-12 | 2.934175472e-12 | 1.475002238e-11 | 2.085923795e-11 | 1.312398974e-12 | 4.387852495e-12 | 7.906681386e-12 | 7.663420137e-14 | 2.932963388e-14 | 4.999999912e-15 | 2.271320542e-14 | 1.235586781e-14 | 7.893062592e-11 | 1.063463987e-12 | 1.544422549e-13 | 3.292695232e-14 | 3.204217897e-14 | 7.518916739e-11 | 9.543193492e-12 | 1 | 1 | 1 | 1 | 1 | 1 | 1 | 0 | 0 | 0 | 0 | 0 | 0 | 0 | 0 | 0 | 0 | 2.147651162e-08 | 25.71237583 | 0 | 0.2428351215 | 6.095369787 | 30.70587145 | 4.085477529 | 31.66351896 | 1.600096247 | 0.02056820003 | 0 | 0 | 0 | 0 | 49 | 0 | 71 | 80.03 | 31.73 | 180.07 | 853.04 | 179.99 | 771.98 | 839.89 | 77.87 | 0.33 | Catalyst_04 | 60.84815 | 79.77135 | 86.6378 | 52.54071 | 50.58023 | 2.655112 | 24.037 | 26.48941 | 65.86413 | 60.77193 | 1.031188 | 67.35063
3656.625 | 1770210036.3 | 04/02/2026_14:00:36,319 | 1 | 2 | 2.545515372e-06 | 6.402802683e-06 | 3.715051877e-10 | 6.06839622e-12 | 1.324104563e-12 | 2.911047705e-12 | 1.46215904e-11 | 2.074311382e-11 | 1.307474094e-12 | 4.370949349e-12 | 7.871164658e-12 | 8.496342193e-14 | 2.746451985e-14 | 4.999999912e-15 | 2.662630621e-14 | 1.181016005e-14 | 7.948353087e-11 | 1.061083079e-12 | 1.623368594e-13 | 2.832989275e-14 | 3.524512903e-14 | 7.52507362e-11 | 9.443142449e-12 | 1 | 1 | 1 | 1 | 1 | 1 | 1 | 0 | 0 | 0 | 0 | 0 | 0 | 0 | 0 | 0 | 0 | 2.028352398e-08 | 25.67494276 | 0 | 0.2409164835 | 6.037109786 | 30.86122492 | 4.034006585 | 31.66109004 | 1.590467395 | 0.02380809082 | 0 | 0 | 0 | 0 | 49 | 0 | 71 | 80 | 31.73 | 180.06 | 855.11 | 179.99 | 772.95 | 842.95 | 77.87 | 0.33 | Catalyst_04 | 60.94375 | 79.9647 | 86.80614 | 52.53668 | 50.83614 | 2.639134 | 24.09526 | 26.54088 | 65.69984 | 60.94704 | 1.025918 | 67.42578
3662.361 | 1770210042.1 | 04/02/2026_14:00:42,055 | 1 | 2 | 2.534135319e-06 | 6.341744211e-06 | 3.722310793e-10 | 6.05641752e-12 | 1.328027315e-12 | 2.888660014e-12 | 1.451404882e-11 | 2.056008142e-11 | 1.288555742e-12 | 4.380177644e-12 | 7.872071918e-12 | 8.957311076e-14 | 1.845327175e-14 | 4.999999912e-15 | 2.849239941e-14 | 4.999999912e-15 | 7.930555518e-11 | 1.057776154e-12 | 1.61899804e-13 | 2.265984404e-14 | 3.056075223e-14 | 7.526784751e-11 | 9.408749821e-12 | 1 | 1 | 1 | 1 | 1 | 1 | 1 | 0 | 0 | 0 | 0 | 0 | 0 | 0 | 0 | 0 | 0 | 1.492674327e-08 | 25.69935983 | 0 | 0.2428314043 | 5.988737287 | 30.81500937 | 4.021414312 | 31.74597175 | 1.593310001 | 0.01958680116 | 0 | 0 | 0 | 0 | 49 | 0 | 71 | 80 | 31.74 | 180.06 | 858.36 | 179.98 | 773.22 | 844.41 | 77.87 | 0.33 | Catalyst_04 | 61.03935 | 80.12523 | 86.84733 | 52.67753 | 50.76001 | 2.643851 | 24.14363 | 26.55347 | 65.74399 | 60.78259 | 1.030211 | 67.24923
3668.097 | 1770210047.8 | 04/02/2026_14:00:47,791 | 1 | 2 | 2.531618293e-06 | 6.344168014e-06 | 3.724570097e-10 | 6.038996993e-12 | 1.322826614e-12 | 2.87822652e-12 | 1.451192378e-11 | 2.053915371e-11 | 1.285369164e-12 | 4.372444681e-12 | 7.869569579e-12 | 8.631874919e-14 | 7.883957362e-15 | 4.999999912e-15 | 2.308816827e-14 | 4.999999912e-15 | 7.919029321e-11 | 1.055018594e-12 | 1.700175645e-13 | 1.280068377e-14 | 3.718252377e-14 | 7.522742845e-11 | 9.416237755e-12 | 1 | 1 | 1 | 1 | 1 | 1 | 1 | 0 | 0 | 0 | 0 | 0 | 0 | 0 | 0 | 0 | 0 | 8.815203949e-09 | 25.69730703 | 0 | 0.2533359104 | 5.986482947 | 30.7782621 | 4.025789937 | 31.77982566 | 1.59112589 | 0.02285747355 | 0 | 0 | 0 | 0 | 49 | 0 | 70.97 | 80 | 31.75 | 180.04 | 857.83 | 179.96 | 773.36 | 845.85 | 77.87 | 0.33 | Catalyst_04 | 61.13495 | 80.13272 | 86.83302 | 52.7337 | 50.69948 | 2.640227 | 24.14588 | 26.5491 | 65.80796 | 60.71264 | 1.032541 | 67.19219
3673.833 | 1770210053.5 | 04/02/2026_14:00:53,527 | 1 | 2 | 2.53519238e-06 | 6.349031537e-06 | 3.721943032e-10 | 6.020956303e-12 | 1.331110027e-12 | 2.86180476e-12 | 1.453450988e-11 | 2.055504031e-11 | 1.284843434e-12 | 4.361505514e-12 | 7.834147393e-12 | 9.635591343e-14 | 5.204402515e-15 | 4.999999912e-15 | 1.84217401e-14 | 4.999999912e-15 | 7.933276258e-11 | 1.041655694e-12 | 1.72279942e-13 | 5.592458801e-15 | 3.671102796e-14 | 7.518106276e-11 | 9.434927666e-12 | 1 | 1 | 1 | 1 | 1 | 1 | 1 | 0 | 0 | 0 | 0 | 0 | 0 | 0 | 0 | 0 | 0 | 7.199830174e-09 | 25.67438825 | 0 | 0.2509299445 | 5.990560517 | 30.82858023 | 4.031591345 | 31.7498629 | 1.586938241 | 0.02211867317 | 0 | 0 | 0 | 0 | 49 | 0 | 71 | 79.98 | 31.74 | 180.04 | 856.5 | 179.94 | 773.02 | 844.08 | 77.87 | 0.33 | Catalyst_04 | 61.23055 | 80.11918 | 86.81404 | 52.68398 | 50.78237 | 2.633278 | 24.14181 | 26.54329 | 65.75701 | 60.82375 | 1.029884 | 67.29135
3679.569 | 1770210059.3 | 04/02/2026_14:00:59,263 | 1 | 2 | 2.531277687e-06 | 6.339314496e-06 | 3.71950637e-10 | 6.023216648e-12 | 1.339151446e-12 | 2.874705899e-12 | 1.458414986e-11 | 2.065937872e-11 | 1.292425151e-12 | 4.386172849e-12 | 7.837550921e-12 | 9.672942785e-14 | 4.999999912e-15 | 1.093314214e-14 | 5.628359446e-15 | 4.999999912e-15 | 7.922758283e-11 | 1.029432507e-12 | 1.78187204e-13 | 4.999999912e-15 | 3.830305349e-14 | 7.544495584e-11 | 9.501698039e-12 | 1 | 1 | 1 | 1 | 1 | 1 | 1 | 0 | 0 | 0 | 0 | 0 | 0 | 0 | 0 | 0 | 0 | 7.118679794e-09 | 25.7399961 | 0 | 0.2457166306 | 6.012970064 | 30.76184863 | 4.057127438 | 31.69985845 | 1.59448755 | 0.02423893145 | 0 | 0 | 0 | 0 | 49 | 0 | 71 | 79.98 | 31.75 | 180.05 | 852.98 | 179.93 | 772.72 | 842.7 | 77.87 | 0.33 | Catalyst_04 | 61.32615 | 80.04481 | 86.73052 | 52.60101 | 50.67244 | 2.645805 | 24.1194 | 26.51776 | 65.71445 | 60.74956 | 1.030493 | 67.26041
3685.305 | 1770210065.0 | 04/02/2026_14:01:04,999 | 1 | 2 | 2.536223292e-06 | 6.341744211e-06 | 3.712960495e-10 | 6.028490641e-12 | 1.339949852e-12 | 2.88148368e-12 | 1.466098597e-11 | 2.072123723e-11 | 1.296397993e-12 | 4.383905565e-12 | 7.852599647e-12 | 9.335234137e-14 | 4.999999912e-15 | 9.923216288e-15 | 4.999999912e-15 | 4.999999912e-15 | 7.917083655e-11 | 1.028705983e-12 | 1.692472659e-13 | 4.999999912e-15 | 4.752628006e-14 | 7.537345054e-11 | 9.545933488e-12 | 1 | 1 | 1 | 1 | 1 | 1 | 1 | 0 | 0 | 0 | 0 | 0 | 0 | 0 | 0 | 0 | 0 | 7.058051284e-09 | 25.731205 | 0 | 0.2421633674 | 6.04056034 | 30.75740207 | 4.077571977 | 31.66236469 | 1.594903977 | 0.02813713458 | 0 | 0 | 0 | 0 | 49 | 0 | 71.03 | 80.02 | 31.74 | 180.05 | 851.66 | 179.91 | 772.4 | 840.36 | 77.87 | 0.33 | Catalyst_04 | 61.42175 | 79.95325 | 86.66366 | 52.53879 | 50.66512 | 2.646496 | 24.09181 | 26.49731 | 65.71189 | 60.79845 | 1.029423 | 67.33221
3691.041 | 1770210070.7 | 04/02/2026_14:01:10,735 | 1 | 2 | 2.539998832e-06 | 6.300553196e-06 | 3.708584273e-10 | 6.041208766e-12 | 1.33891097e-12 | 2.876690639e-12 | 1.469135057e-11 | 2.075696386e-11 | 1.305822963e-12 | 4.387706778e-12 | 7.849321887e-12 | 8.839000902e-14 | 4.999999912e-15 | 1.411912105e-14 | 4.999999912e-15 | 7.390149012e-15 | 7.918159184e-11 | 1.034718101e-12 | 1.662892643e-13 | 4.999999912e-15 | 5.125262871e-14 | 7.546445413e-11 | 9.546949169e-12 | 1 | 1 | 1 | 1 | 1 | 1 | 1 | 0 | 0 | 0 | 0 | 0 | 0 | 0 | 0 | 0 | 0 | 7.049788477e-09 | 25.75811621 | 0 | 0.2424273164 | 6.051473838 | 30.75680859 | 4.077765559 | 31.62044273 | 1.596749305 | 0.03023101107 | 0 | 0 | 0 | 0 | 49 | 0 | 70.99 | 80.03 | 31.75 | 180.05 | 851.05 | 179.9 | 772.55 | 839.94 | 77.87 | 0.33 | Catalyst_04 | 61.51735 | 79.91703 | 86.66302 | 52.46923 | 50.66414 | 2.649558 | 24.08089 | 26.49712 | 65.65463 | 60.81063 | 1.028079 | 67.34953
3696.777 | 1770210076.5 | 04/02/2026_14:01:16,471 | 1 | 2 | 2.53557846e-06 | 6.302968359e-06 | 3.710427521e-10 | 6.029905741e-12 | 1.329104036e-12 | 2.86947419e-12 | 1.466287161e-11 | 2.062592805e-11 | 1.309035454e-12 | 4.362179021e-12 | 7.853985691e-12 | 8.199815609e-14 | 4.999999912e-15 | 5.224292543e-15 | 4.999999912e-15 | 1.075802994e-14 | 7.926666962e-11 | 1.03766106e-12 | 1.615117545e-13 | 4.999999912e-15 | 4.843481776e-14 | 7.512363648e-11 | 9.487165394e-12 | 1 | 1 | 1 | 1 | 1 | 1 | 1 | 0 | 0 | 0 | 0 | 0 | 0 | 0 | 0 | 0 | 0 | 7.175493627e-09 | 25.67773209 | 0 | 0.2522261586 | 6.030024996 | 30.82785819 | 4.055469035 | 31.67898698 | 1.590520092 | 0.02555921476 | 0 | 0 | 0 | 0 | 49 | 0 | 71 | 80.02 | 31.75 | 180.06 | 852.72 | 179.88 | 773.26 | 841.37 | 77.87 | 0.33 | Catalyst_04 | 61.61295 | 79.98821 | 86.73595 | 52.56638 | 50.78118 | 2.639222 | 24.10234 | 26.51942 | 65.71765 | 60.89843 | 1.027609 | 67.3945
3702.513 | 1770210082.2 | 04/02/2026_14:01:22,207 | 1 | 2 | 2.536122111e-06 | 6.26203564e-06 | 3.71841391e-10 | 6.044430581e-12 | 1.311719938e-12 | 2.851225983e-12 | 1.452336688e-11 | 2.056432975e-11 | 1.302204546e-12 | 4.341093023e-12 | 7.847311342e-12 | 8.288003259e-14 | 4.999999912e-15 | 4.999999912e-15 | 4.999999912e-15 | 1.965334633e-14 | 7.940447605e-11 | 1.046511619e-12 | 1.571645239e-13 | 4.999999912e-15 | 4.667399889e-14 | 7.522082957e-11 | 9.377982765e-12 | 1 | 1 | 1 | 1 | 1 | 1 | 1 | 0 | 0 | 0 | 0 | 0 | 0 | 0 | 0 | 0 | 0 | 6.896494128e-09 | 25.68908951 | 0 | 0.2396049089 | 5.991360601 | 30.86925436 | 4.008775523 | 31.72070169 | 1.581489137 | 0.02871425768 | 0 | 0 | 0 | 0 | 49 | 0 | 70.99 | 79.98 | 31.75 | 180.05 | 858.4 | 179.89 | 774.34 | 845.8 | 77.86 | 0.33 | Catalyst_04 | 61.70855 | 80.11653 | 86.88867 | 52.63559 | 50.84937 | 2.624236 | 24.14101 | 26.56611 | 65.6988 | 60.87756 | 1.027582 | 67.32209
3708.249 | 1770210087.9 | 04/02/2026_14:01:27,943 | 1 | 2 | 2.532328153e-06 | 6.370979463e-06 | 3.724765774e-10 | 6.070610594e-12 | 1.302085501e-12 | 2.85121796e-12 | 1.444590194e-11 | 2.04201378e-11 | 1.303474798e-12 | 4.303019746e-12 | 7.853172106e-12 | 7.428352231e-14 | 4.999999912e-15 | 9.13206041e-15 | 4.999999912e-15 | 1.4215654e-14 | 7.955065079e-11 | 1.055979414e-12 | 1.563505727e-13 | 4.999999912e-15 | 4.734049524e-14 | 7.524755125e-11 | 9.356980468e-12 | 1 | 1 | 1 | 1 | 1 | 1 | 1 | 0 | 0 | 0 | 0 | 0 | 0 | 0 | 0 | 0 | 0 | 7.06133542e-09 | 25.68393689 | 0 | 0.246216403 | 5.946564071 | 30.90845748 | 3.99707079 | 31.75718757 | 1.567800739 | 0.02715899226 | 0 | 0 | 0 | 0 | 49 | 0 | 71 | 80 | 31.75 | 180.07 | 859.67 | 179.9 | 774.41 | 846.64 | 77.87 | 0.33 | Catalyst_04 | 61.80415 | 80.26519 | 86.92695 | 52.69614 | 50.91394 | 2.601523 | 24.1858 | 26.57782 | 65.65254 | 60.88703 | 1.027459 | 67.29359
3713.985 | 1770210093.7 | 04/02/2026_14:01:33,679 | 1 | 2 | 2.536222155e-06 | 6.310217941e-06 | 3.725665054e-10 | 6.064355181e-12 | 1.29391105e-12 | 2.852834939e-12 | 1.441760079e-11 | 2.041297339e-11 | 1.301563566e-12 | 4.320128023e-12 | 7.865682931e-12 | 6.751188692e-14 | 4.999999912e-15 | 7.424596148e-15 | 4.999999912e-15 | 2.132880461e-14 | 7.911367395e-11 | 1.061363671e-12 | 1.512960493e-13 | 4.999999912e-15 | 3.999838994e-14 | 7.525708529e-11 | 9.359069075e-12 | 1 | 1 | 1 | 1 | 1 | 1 | 1 | 0 | 0 | 0 | 0 | 0 | 0 | 0 | 0 | 0 | 0 | 6.959063211e-09 | 25.72870966 | 0 | 0.2439628386 | 5.951860304 | 30.7848301 | 4.005795836 | 31.81569203 | 1.576027793 | 0.0243273033 | 0 | 0 | 0 | 0 | 49 | 0 | 71 | 80.02 | 31.75 | 180.06 | 859.23 | 179.93 | 774.35 | 846.55 | 77.87 | 0.33 | Catalyst_04 | 61.89975 | 80.24762 | 86.89841 | 52.79322 | 50.7103 | 2.615174 | 24.18051 | 26.56909 | 65.78789 | 60.66025 | 1.033486 | 67.11304
3719.721 | 1770210099.4 | 04/02/2026_14:01:39,415 | 1 | 2 | 2.540202559e-06 | 6.276449312e-06 | 3.724931474e-10 | 6.075584914e-12 | 1.295435222e-12 | 2.859068451e-12 | 1.443588304e-11 | 2.039244468e-11 | 1.301551098e-12 | 4.317968726e-12 | 7.883362366e-12 | 6.799791443e-14 | 4.999999912e-15 | 4.999999912e-15 | 4.999999912e-15 | 2.099992035e-14 | 7.940140212e-11 | 1.068763242e-12 | 1.492985287e-13 | 9.656912517e-15 | 3.953755997e-14 | 7.509021183e-11 | 9.398348419e-12 | 1 | 1 | 1 | 1 | 1 | 1 | 1 | 0 | 0 | 0 | 0 | 0 | 0 | 0 | 0 | 0 | 0 | 7.091945308e-09 | 25.65802706 | 0 | 0.252085801 | 5.945347631 | 30.87354232 | 4.018779769 | 31.79121049 | 1.574390062 | 0.02216546426 | 0 | 0 | 0 | 0 | 49 | 0 | 71.01 | 80 | 31.74 | 180.04 | 856.87 | 179.95 | 773.97 | 845.81 | 77.87 | 0.33 | Catalyst_04 | 61.99535 | 80.26923 | 86.85595 | 52.75259 | 50.85643 | 2.612457 | 24.18702 | 26.55611 | 65.71957 | 60.84281 | 1.029723 | 67.26984
3725.457 | 1770210105.2 | 04/02/2026_14:01:45,151 | 1 | 2 | 2.536266265e-06 | 6.344168014e-06 | 3.722838982e-10 | 6.074990771e-12 | 1.298373193e-12 | 2.879574183e-12 | 1.447839678e-11 | 2.050445924e-11 | 1.300022264e-12 | 4.353996764e-12 | 7.873150049e-12 | 6.866975386e-14 | 1.83732356e-14 | 4.999999912e-15 | 4.999999912e-15 | 2.085682091e-14 | 7.930806706e-11 | 1.070647802e-12 | 1.507542328e-13 | 2.185413783e-14 | 3.828850147e-14 | 7.534828317e-11 | 9.489098743e-12 | 1 | 1 | 1 | 1 | 1 | 1 | 1 | 0 | 0 | 0 | 0 | 0 | 0 | 0 | 0 | 0 | 0 | 1.510938525e-08 | 25.7171381 | 0 | 0.2495861891 | 5.966597978 | 30.79956796 | 4.054055505 | 31.73892254 | 1.584806652 | 0.02316840827 | 0 | 0 | 0 | 0 | 49 | 0 | 71 | 80.02 | 31.74 | 180.03 | 855.15 | 179.97 | 773.65 | 843.34 | 77.87 | 0.33 | Catalyst_04 | 62.09095 | 80.19871 | 86.74057 | 52.66583 | 50.73458 | 2.629741 | 24.16577 | 26.52083 | 65.66917 | 60.76471 | 1.030499 | 67.24109
3731.193 | 1770210110.9 | 04/02/2026_14:01:50,887 | 1 | 2 | 2.541565209e-06 | 6.288493296e-06 | 3.716519037e-10 | 6.070362529e-12 | 1.310309391e-12 | 2.90809694e-12 | 1.457909661e-11 | 2.069680538e-11 | 1.305691449e-12 | 4.372104675e-12 | 7.889718392e-12 | 7.015748253e-14 | 2.549171574e-14 | 4.999999912e-15 | 1.683797314e-14 | 1.667110765e-14 | 7.919084138e-11 | 1.070478341e-12 | 1.487338898e-13 | 3.056366602e-14 | 3.54648697e-14 | 7.536422875e-11 | 9.519158031e-12 | 1 | 1 | 1 | 1 | 1 | 1 | 1 | 0 | 0 | 0 | 0 | 0 | 0 | 0 | 0 | 0 | 0 | 1.91170603e-08 | 25.7272657 | 0 | 0.2387814199 | 6.023037796 | 30.76081135 | 4.068888902 | 31.69009401 | 1.591589133 | 0.02393214027 | 0 | 0 | 0 | 0 | 49.01 | 0 | 71 | 79.97 | 31.74 | 180.01 | 852.31 | 179.99 | 773.38 | 842.05 | 77.87 | 0.33 | Catalyst_04 | 62.18655 | 80.0114 | 86.69206 | 52.58481 | 50.67073 | 2.640996 | 24.10933 | 26.506 | 65.72164 | 60.77371 | 1.03021 | 67.29466
3736.929 | 1770210116.6 | 04/02/2026_14:01:56,623 | 1 | 2 | 2.538186664e-06 | 6.341744211e-06 | 3.711804197e-10 | 6.069852954e-12 | 1.314010641e-12 | 2.909369577e-12 | 1.459931655e-11 | 2.073506818e-11 | 1.301730425e-12 | 4.371164021e-12 | 7.879552913e-12 | 7.578338727e-14 | 2.88397168e-14 | 4.999999912e-15 | 2.348059525e-14 | 1.284774323e-14 | 7.915442607e-11 | 1.06750882e-12 | 1.57064574e-13 | 2.366686457e-14 | 2.993792551e-14 | 7.533670215e-11 | 9.501010222e-12 | 1 | 1 | 1 | 1 | 1 | 1 | 1 | 0 | 0 | 0 | 0 | 0 | 0 | 0 | 0 | 0 | 0 | 2.114053323e-08 | 25.73362325 | 0 | 0.2402383659 | 6.038510975 | 30.76510033 | 4.064210658 | 31.6695703 | 1.59188002 | 0.02149518948 | 0 | 0 | 0 | 0 | 49 | 0 | 71.01 | 80.03 | 31.73 | 180.02 | 851.9 | 179.99 | 773.52 | 840.88 | 77.87 | 0.33 | Catalyst_04 | 62.28215 | 79.96005 | 86.70736 | 52.55075 | 50.6778 | 2.641479 | 24.09386 | 26.51068 | 65.72126 | 60.79515 | 1.029399 | 67.3195
3742.665 | 1770210122.4 | 04/02/2026_14:02:02,359 | 1 | 2 | 2.535088697e-06 | 6.298132575e-06 | 3.713198082e-10 | 6.043824295e-12 | 1.31902822e-12 | 2.895511088e-12 | 1.455397088e-11 | 2.055735443e-11 | 1.298783021e-12 | 4.376132269e-12 | 7.884721522e-12 | 8.028294148e-14 | 2.442552657e-14 | 4.999999912e-15 | 2.937329335e-14 | 5.946087433e-15 | 7.937209223e-11 | 1.059689337e-12 | 1.612013203e-13 | 2.83100095e-14 | 3.07897154e-14 | 7.521284984e-11 | 9.382556364e-12 | 1 | 1 | 1 | 1 | 1 | 1 | 1 | 0 | 0 | 0 | 0 | 0 | 0 | 0 | 0 | 0 | 0 | 1.862019771e-08 | 25.7012335 | 0 | 0.2503041783 | 5.999948198 | 30.86089542 | 4.011839413 | 31.69304466 | 1.594029609 | 0.01808508225 | 0 | 0 | 0 | 0 | 49 | 0 | 71.03 | 80.02 | 31.73 | 180.09 | 855.67 | 179.99 | 774.73 | 843.97 | 77.87 | 0.33 | Catalyst_04 | 62.37775 | 80.08803 | 86.87864 | 52.5897 | 50.8356 | 2.645045 | 24.13242 | 26.56305 | 65.66487 | 60.87506 | 1.026965 | 67.32751
3748.401 | 1770210128.1 | 04/02/2026_14:02:08,095 | 1 | 2 | 2.530319534e-06 | 6.366091384e-06 | 3.722536723e-10 | 6.033405546e-12 | 1.319494861e-12 | 2.872859936e-12 | 1.442528302e-11 | 2.041671866e-11 | 1.283312107e-12 | 4.35315976e-12 | 7.843679699e-12 | 9.026871454e-14 | 1.625782164e-14 | 4.999999912e-15 | 2.604470459e-14 | 4.999999912e-15 | 7.924334106e-11 | 1.054977286e-12 | 1.673200695e-13 | 2.379007568e-14 | 2.883874441e-14 | 7.505061156e-11 | 9.31663427e-12 | 1 | 1 | 1 | 1 | 1 | 1 | 1 | 0 | 0 | 0 | 0 | 0 | 0 | 0 | 0 | 0 | 0 | 1.375107155e-08 | 25.67286763 | 0 | 0.2503896216 | 5.958892991 | 30.84852319 | 3.988843154 | 31.80726762 | 1.586684941 | 0.01792159302 | 0 | 0 | 0 | 0 | 49 | 0 | 71.02 | 80.02 | 31.72 | 180.1 | 859.26 | 179.98 | 775.27 | 845.52 | 77.87 | 0.33 | Catalyst_04 | 62.47335 | 80.22428 | 86.95386 | 52.77924 | 50.81522 | 2.632858 | 24.17347 | 26.58604 | 65.78961 | 60.77387 | 1.031079 | 67.20162
3754.137 | 1770210133.8 | 04/02/2026_14:02:13,831 | 1 | 2 | 2.525748187e-06 | 6.332024896e-06 | 3.728672926e-10 | 6.036502027e-12 | 1.316811785e-12 | 2.848042548e-12 | 1.437161761e-11 | 2.029935942e-11 | 1.279431964e-12 | 4.319349566e-12 | 7.816703881e-12 | 9.61696475e-14 | 9.75247308e-15 | 4.999999912e-15 | 2.318324941e-14 | 4.999999912e-15 | 7.943676966e-11 | 1.048953134e-12 | 1.713660951e-13 | 1.10291889e-14 | 3.595042964e-14 | 7.522180795e-11 | 9.26315101e-12 | 1 | 1 | 1 | 1 | 1 | 1 | 1 | 0 | 0 | 0 | 0 | 0 | 0 | 0 | 0 | 0 | 0 | 9.941920094e-09 | 25.69861257 | 0 | 0.2543507316 | 5.919234475 | 30.88871979 | 3.960055797 | 31.82089139 | 1.572924144 | 0.02022238966 | 0 | 0 | 0 | 0 | 49 | 0 | 71.02 | 80.02 | 31.72 | 180.08 | 860.27 | 179.97 | 775.34 | 847.57 | 77.86 | 0.33 | Catalyst_04 | 62.56895 | 80.35589 | 87.04801 | 52.80184 | 50.88143 | 2.610024 | 24.21313 | 26.61483 | 65.70998 | 60.77111 | 1.030178 | 67.15509
3759.873 | 1770210139.6 | 04/02/2026_14:02:19,567 | 1 | 2 | 2.52803784e-06 | 6.422467322e-06 | 3.732193998e-10 | 6.023312491e-12 | 1.323236334e-12 | 2.836890878e-12 | 1.435460865e-11 | 2.027687913e-11 | 1.274808167e-12 | 4.327553507e-12 | 7.815768865e-12 | 9.872696871e-14 | 4.999999912e-15 | 4.999999912e-15 | 1.541039398e-14 | 4.999999912e-15 | 7.932811352e-11 | 1.039170161e-12 | 1.745617404e-13 | 4.999999912e-15 | 3.926835257e-14 | 7.521372414e-11 | 9.288718232e-12 | 1 | 1 | 1 | 1 | 1 | 1 | 1 | 0 | 0 | 0 | 0 | 0 | 0 | 0 | 0 | 0 | 0 | 7.152125872e-09 | 25.69860473 | 0 | 0.2538956372 | 5.91202661 | 30.85006065 | 3.971045768 | 31.85439264 | 1.575530211 | 0.0219983373 | 0 | 0 | 0 | 0 | 49 | 0 | 71.02 | 80.02 | 31.71 | 180.04 | 859.9 | 179.93 | 775.25 | 847.75 | 77.87 | 0.33 | Catalyst_04 | 62.66455 | 80.37981 | 87.01207 | 52.85743 | 50.81775 | 2.614349 | 24.22034 | 26.60384 | 65.75959 | 60.69957 | 1.032555 | 67.09764
3765.609 | 1770210145.3 | 04/02/2026_14:02:25,303 | 1 | 2 | 2.526469189e-06 | 6.361214673e-06 | 3.73157949e-10 | 6.029696707e-12 | 1.317025807e-12 | 2.828663302e-12 | 1.43882432e-11 | 2.03440511e-11 | 1.278520367e-12 | 4.320951583e-12 | 7.81390664e-12 | 9.61158033e-14 | 4.999999912e-15 | 1.548849211e-14 | 4.999999912e-15 | 4.999999912e-15 | 7.923996181e-11 | 1.035540468e-12 | 1.777850599e-13 | 4.999999912e-15 | 4.291660479e-14 | 7.507063721e-11 | 9.367518046e-12 | 1 | 1 | 1 | 1 | 1 | 1 | 1 | 0 | 0 | 0 | 0 | 0 | 0 | 0 | 0 | 0 | 0 | 7.271310911e-09 | 25.660793 | 0 | 0.253616863 | 5.931180206 | 30.82766252 | 4.006898136 | 31.86244427 | 1.574191141 | 0.02479013504 | 0 | 0 | 0 | 0 | 49 | 0 | 70.99 | 80 | 31.72 | 180.01 | 858.81 | 179.91 | 775.08 | 846.46 | 77.87 | 0.33 | Catalyst_04 | 62.76015 | 80.31625 | 86.89481 | 52.87079 | 50.78086 | 2.612127 | 24.20119 | 26.56799 | 65.82827 | 60.72122 | 1.033567 | 67.15135
3771.345 | 1770210151.0 | 04/02/2026_14:02:31,039 | 1 | 2 | 2.527282504e-06 | 6.356348877e-06 | 3.728232723e-10 | 6.022486329e-12 | 1.316031919e-12 | 2.828965144e-12 | 1.445208016e-11 | 2.042060791e-11 | 1.28396046e-12 | 4.334520156e-12 | 7.827898052e-12 | 9.774712777e-14 | 4.999999912e-15 | 1.572666422e-14 | 4.999999912e-15 | 6.793509169e-15 | 7.922237866e-11 | 1.034523162e-12 | 1.743463636e-13 | 4.999999912e-15 | 4.492433376e-14 | 7.549604691e-11 | 9.458506027e-12 | 1 | 1 | 1 | 1 | 1 | 1 | 1 | 0 | 0 | 0 | 0 | 0 | 0 | 0 | 0 | 0 | 0 | 7.25054302e-09 | 25.76111859 | 0 | 0.2531838867 | 5.944320671 | 30.76241004 | 4.038097659 | 31.77943077 | 1.576543023 | 0.02553994472 | 0 | 0 | 0 | 0 | 49 | 0 | 71.01 | 80.03 | 31.72 | 180 | 855.44 | 179.89 | 774.49 | 845.17 | 77.87 | 0.33 | Catalyst_04 | 62.85575 | 80.27264 | 86.79276 | 52.73305 | 50.67337 | 2.616029 | 24.18805 | 26.53679 | 65.69243 | 60.64566 | 1.033061 | 67.1169
3777.081 | 1770210156.8 | 04/02/2026_14:02:36,775 | 1 | 2 | 2.536415423e-06 | 6.315055543e-06 | 3.720799502e-10 | 6.032601502e-12 | 1.320460343e-12 | 2.841709723e-12 | 1.450415916e-11 | 2.051727017e-11 | 1.296450902e-12 | 4.349993456e-12 | 7.836687028e-12 | 8.777056366e-14 | 4.999999912e-15 | 5.552201019e-15 | 4.999999912e-15 | 7.279067418e-15 | 7.91866156e-11 | 1.03427141e-12 | 1.672046155e-13 | 4.999999912e-15 | 4.364421286e-14 | 7.53040616e-11 | 9.451474325e-12 | 1 | 1 | 1 | 1 | 1 | 1 | 1 | 0 | 0 | 0 | 0 | 0 | 0 | 0 | 0 | 0 | 0 | 7.092230143e-09 | 25.72379259 | 0 | 0.2432338912 | 5.979336353 | 30.78858348 | 4.040420393 | 31.74965476 | 1.584508544 | 0.02600119619 | 0 | 0 | 0 | 0 | 49.01 | 0 | 71.02 | 79.97 | 31.72 | 180.02 | 853.86 | 179.88 | 774.3 | 842.58 | 77.87 | 0.33 | Catalyst_04 | 62.95135 | 80.15643 | 86.78517 | 52.68364 | 50.71648 | 2.629247 | 24.15303 | 26.53447 | 65.72603 | 60.74197 | 1.031215 | 67.22152
3782.817 | 1770210162.5 | 04/02/2026_14:02:42,511 | 1 | 2 | 2.53167741e-06 | 6.395438504e-06 | 3.715456554e-10 | 6.036754863e-12 | 1.3166536e-12 | 2.851617163e-12 | 1.45531729e-11 | 2.055796332e-11 | 1.310648638e-12 | 4.345491415e-12 | 7.839669018e-12 | 8.046388805e-14 | 4.999999912e-15 | 1.201000562e-14 | 4.999999912e-15 | 1.803270803e-14 | 7.909813082e-11 | 1.044730166e-12 | 1.607865588e-13 | 4.999999912e-15 | 4.769993875e-14 | 7.51956622e-11 | 9.41716323e-12 | 1 | 1 | 1 | 1 | 1 | 1 | 1 | 0 | 0 | 0 | 0 | 0 | 0 | 0 | 0 | 0 | 0 | 7.023132463e-09 | 25.71573088 | 0 | 0.2468279222 | 6.003554021 | 30.78391029 | 4.030345906 | 31.73922335 | 1.585894221 | 0.02789556151 | 0 | 0 | 0 | 0 | 49 | 0 | 71.03 | 80 | 31.71 | 180.05 | 853.45 | 179.87 | 774.84 | 842.38 | 77.87 | 0.33 | Catalyst_04 | 63.04695 | 80.07606 | 86.81812 | 52.66633 | 50.70878 | 2.631546 | 24.12881 | 26.54454 | 65.77038 | 60.7497 | 1.031033 | 67.23712
3788.553 | 1770210168.2 | 04/02/2026_14:02:48,247 | 1 | 2 | 2.532924327e-06 | 6.344168014e-06 | 3.71901232e-10 | 6.048280366e-12 | 1.310829049e-12 | 2.852093344e-12 | 1.449121465e-11 | 2.04777844e-11 | 1.304394852e-12 | 4.32895603e-12 | 7.843858375e-12 | 7.457700229e-14 | 4.999999912e-15 | 9.076273126e-15 | 4.999999912e-15 | 1.324404453e-14 | 7.924982892e-11 | 1.054270603e-12 | 1.568457956e-13 | 4.999999912e-15 | 4.696261012e-14 | 7.502725524e-11 | 9.330146898e-12 | 1 | 1 | 1 | 1 | 1 | 1 | 1 | 0 | 0 | 0 | 0 | 0 | 0 | 0 | 0 | 0 | 0 | 7.080718598e-09 | 25.66642123 | 0 | 0.2468718492 | 5.980838378 | 30.85971874 | 3.994738194 | 31.77901911 | 1.580222474 | 0.02750858382 | 0 | 0 | 0 | 0 | 49 | 0 | 70.99 | 80.03 | 31.72 | 180.05 | 856.93 | 179.88 | 775.78 | 843.68 | 77.87 | 0.33 | Catalyst_04 | 63.14255 | 80.15145 | 86.93458 | 52.73236 | 50.83366 | 2.622135 | 24.15153 | 26.58015 | 65.7909 | 60.82929 | 1.02979 | 67.26592
3794.289 | 1770210174.0 | 04/02/2026_14:02:53,983 | 1 | 2 | 2.529290441e-06 | 6.310217941e-06 | 3.727582687e-10 | 6.062094837e-12 | 1.293375997e-12 | 2.837333016e-12 | 1.438480585e-11 | 2.029841746e-11 | 1.298550785e-12 | 4.295126321e-12 | 7.854955401e-12 | 7.363207266e-14 | 4.999999912e-15 | 4.999999912e-15 | 4.999999912e-15 | 2.181823719e-14 | 7.946097946e-11 | 1.0646861e-12 | 1.460324917e-13 | 4.999999912e-15 | 4.103110606e-14 | 7.50162571e-11 | 9.271015379e-12 | 1 | 1 | 1 | 1 | 1 | 1 | 1 | 0 | 0 | 0 | 0 | 0 | 0 | 0 | 0 | 0 | 0 | 7.018249441e-09 | 25.64733201 | 0 | 0.2486071795 | 5.924362233 | 30.92405671 | 3.966320488 | 31.83270924 | 1.567306238 | 0.02248332528 | 0 | 0 | 0 | 0 | 49 | 0 | 71.01 | 80.02 | 31.72 | 180.05 | 858.85 | 179.9 | 776.08 | 846.73 | 77.87 | 0.33 | Catalyst_04 | 63.23815 | 80.33888 | 87.02752 | 52.82145 | 50.93964 | 2.600702 | 24.20801 | 26.60857 | 65.74831 | 60.85428 | 1.029383 | 67.23206
3800.025 | 1770210179.7 | 04/02/2026_14:02:59,719 | 1 | 2 | 2.526037861e-06 | 6.37586345e-06 | 3.736272403e-10 | 6.06690826e-12 | 1.281875322e-12 | 2.839724332e-12 | 1.431190149e-11 | 2.018285712e-11 | 1.295327344e-12 | 4.276997593e-12 | 7.855099383e-12 | 6.773112615e-14 | 7.539069263e-15 | 6.762946526e-15 | 4.999999912e-15 | 2.462149442e-14 | 7.940662017e-11 | 1.06623781e-12 | 1.489541319e-13 | 9.405638499e-15 | 3.838987098e-14 | 7.517764189e-11 | 9.249119699e-12 | 1 | 1 | 1 | 1 | 1 | 1 | 1 | 0 | 0 | 0 | 0 | 0 | 0 | 0 | 0 | 0 | 0 | 8.600751021e-09 | 25.68780068 | 0 | 0.2538616619 | 5.886924097 | 30.88211372 | 3.954624896 | 31.88934447 | 1.560052357 | 0.02009066659 | 0 | 0 | 0 | 0 | 49 | 0 | 71 | 80 | 31.72 | 180.05 | 861.07 | 179.94 | 776.26 | 847.85 | 77.86 | 0.33 | Catalyst_04 | 63.33375 | 80.46312 | 87.06577 | 52.91543 | 50.87055 | 2.588665 | 24.24544 | 26.62026 | 65.76358 | 60.71304 | 1.032615 | 67.08204
3805.761 | 1770210185.5 | 04/02/2026_14:03:05,455 | 1 | 2 | 2.533912493e-06 | 6.240470611e-06 | 3.736390641e-10 | 6.065330963e-12 | 1.287583646e-12 | 2.848572506e-12 | 1.431604488e-11 | 2.023029314e-11 | 1.291899096e-12 | 4.29553268e-12 | 7.864778273e-12 | 6.73721807e-14 | 1.898491706e-14 | 4.999999912e-15 | 4.999999912e-15 | 2.303238268e-14 | 7.932336732e-11 | 1.081535252e-12 | 1.469594845e-13 | 2.128611245e-14 | 3.801539433e-14 | 7.500144256e-11 | 9.282138426e-12 | 1 | 1 | 1 | 1 | 1 | 1 | 1 | 0 | 0 | 0 | 0 | 0 | 0 | 0 | 0 | 0 | 0 | 1.559782983e-08 | 25.64441805 | 0 | 0.2581824742 | 5.90026076 | 30.86456006 | 3.972073556 | 31.91021735 | 1.567054847 | 0.02128904243 | 0 | 0 | 0 | 0 | 49 | 0 | 71.01 | 80 | 31.72 | 180.05 | 861.02 | 179.96 | 776.23 | 848.48 | 77.87 | 0.33 | Catalyst_04 | 63.42935 | 80.41886 | 87.00871 | 52.95007 | 50.84163 | 2.600285 | 24.23211 | 26.60281 | 65.84285 | 60.71527 | 1.033879 | 67.10383
3811.497 | 1770210191.2 | 04/02/2026_14:03:11,191 | 1 | 2 | 2.529812718e-06 | 6.380751984e-06 | 3.735514675e-10 | 6.056324279e-12 | 1.288402111e-12 | 2.852502522e-12 | 1.434386637e-11 | 2.026900175e-11 | 1.293019836e-12 | 4.31081993e-12 | 7.866216359e-12 | 7.149678392e-14 | 2.505757239e-14 | 4.999999912e-15 | 1.543755493e-14 | 1.903875956e-14 | 7.938038421e-11 | 1.080572264e-12 | 1.523142235e-13 | 2.499160208e-14 | 3.870953783e-14 | 7.508126065e-11 | 9.286046758e-12 | 1 | 1 | 1 | 1 | 1 | 1 | 1 | 0 | 0 | 0 | 0 | 0 | 0 | 0 | 0 | 0 | 0 | 1.922291984e-08 | 25.65587985 | 0 | 0.2602864169 | 5.908611183 | 30.86436928 | 3.971026423 | 31.88332245 | 1.571403196 | 0.02184782692 | 0 | 0 | 0 | 0 | 49 | 0 | 71 | 79.98 | 31.73 | 180.05 | 859.11 | 180 | 775.92 | 846.89 | 77.87 | 0.33 | Catalyst_04 | 63.52495 | 80.39115 | 87.01213 | 52.90544 | 50.84132 | 2.6075 | 24.22376 | 26.60386 | 65.81003 | 60.72362 | 1.033014 | 67.11555
3817.233 | 1770210196.9 | 04/02/2026_14:03:16,927 | 1 | 2 | 2.527820243e-06 | 6.368538379e-06 | 3.72951392e-10 | 6.052350895e-12 | 1.292512538e-12 | 2.870469487e-12 | 1.439762892e-11 | 2.034597664e-11 | 1.292917921e-12 | 4.32091125e-12 | 7.879611026e-12 | 7.568492138e-14 | 3.058064734e-14 | 4.999999912e-15 | 2.149615121e-14 | 1.91716658e-14 | 7.919016831e-11 | 1.074113888e-12 | 1.55539996e-13 | 3.202423542e-14 | 3.373946359e-14 | 7.505791128e-11 | 9.369279658e-12 | 1 | 1 | 1 | 1 | 1 | 1 | 1 | 0 | 0 | 0 | 0 | 0 | 0 | 0 | 0 | 0 | 0 | 2.24401768e-08 | 25.66844632 | 0 | 0.2587234128 | 5.936676707 | 30.80737292 | 4.009729667 | 31.8569241 | 1.576013905 | 0.01919680064 | 0 | 0 | 0 | 0 | 49 | 0 | 71.01 | 79.98 | 31.73 | 180.04 | 857.37 | 180.02 | 775.61 | 845.6 | 77.87 | 0.33 | Catalyst_04 | 63.62055 | 80.29801 | 86.88555 | 52.86163 | 50.74743 | 2.615151 | 24.19569 | 26.56516 | 65.83181 | 60.69121 | 1.034068 | 67.13165
3822.969 | 1770210202.7 | 04/02/2026_14:03:22,663 | 1 | 2 | 2.533360657e-06 | 6.361214673e-06 | 3.721479513e-10 | 6.05990735e-12 | 1.309810116e-12 | 2.888720513e-12 | 1.448941921e-11 | 2.046816883e-11 | 1.296546421e-12 | 4.352310179e-12 | 7.871817781e-12 | 7.824222227e-14 | 2.831825113e-14 | 4.999999912e-15 | 2.628481641e-14 | 1.103403901e-14 | 7.90871188e-11 | 1.070767064e-12 | 1.583437157e-13 | 2.816690667e-14 | 3.807797312e-14 | 7.525612078e-11 | 9.391845808e-12 | 1 | 1 | 1 | 1 | 1 | 1 | 1 | 0 | 0 | 0 | 0 | 0 | 0 | 0 | 0 | 0 | 0 | 2.105774482e-08 | 25.73004286 | 0 | 0.2554548959 | 5.975363 | 30.76225782 | 4.019001836 | 31.7817772 | 1.586653713 | 0.02190119679 | 0 | 0 | 0 | 0 | 49 | 0 | 71 | 80 | 31.74 | 180.03 | 853.37 | 180.03 | 775.24 | 842.5 | 77.87 | 0.33 | Catalyst_04 | 63.71615 | 80.16962 | 86.85522 | 52.73694 | 50.67312 | 2.632806 | 24.157 | 26.55588 | 65.7817 | 60.65964 | 1.033142 | 67.13633
3828.705 | 1770210208.4 | 04/02/2026_14:03:28,399 | 1 | 2 | 2.527358674e-06 | 6.390539966e-06 | 3.720234953e-10 | 6.042997699e-12 | 1.316665852e-12 | 2.891515803e-12 | 1.448315426e-11 | 2.048068659e-11 | 1.291667077e-12 | 4.353819822e-12 | 7.852295203e-12 | 8.695273641e-14 | 2.903471056e-14 | 4.999999912e-15 | 3.201501293e-14 | 9.076757629e-15 | 7.944662983e-11 | 1.067086632e-12 | 1.638255503e-13 | 2.769589876e-14 | 3.643114456e-14 | 7.529479817e-11 | 9.356942304e-12 | 1 | 1 | 1 | 1 | 1 | 1 | 1 | 0 | 0 | 0 | 0 | 0 | 0 | 0 | 0 | 0 | 0 | 2.142479237e-08 | 25.70878116 | 0 | 0.2555636447 | 5.96850707 | 30.86336065 | 3.998154948 | 31.72948581 | 1.584668791 | 0.02159741394 | 0 | 0 | 0 | 0 | 49.01 | 0 | 71 | 80.03 | 31.74 | 180.03 | 854.4 | 180 | 775.82 | 843.4 | 77.87 | 0.33 | Catalyst_04 | 63.81175 | 80.19237 | 86.9234 | 52.65017 | 50.83966 | 2.629513 | 24.16386 | 26.57673 | 65.65484 | 60.82578 | 1.028063 | 67.25724
3834.441 | 1770210214.1 | 04/02/2026_14:03:34,135 | 1 | 2 | 2.530121947e-06 | 6.317482985e-06 | 3.722891162e-10 | 6.044959672e-12 | 1.313715629e-12 | 2.871035224e-12 | 1.444756814e-11 | 2.042385705e-11 | 1.281626823e-12 | 4.329289097e-12 | 7.848798e-12 | 8.594280208e-14 | 2.355820888e-14 | 4.999999912e-15 | 2.793164327e-14 | 4.999999912e-15 | 7.932747514e-11 | 1.061251239e-12 | 1.682368708e-13 | 2.299939753e-14 | 3.383016726e-14 | 7.513957512e-11 | 9.293337801e-12 | 1 | 1 | 1 | 1 | 1 | 1 | 1 | 0 | 0 | 0 | 0 | 0 | 0 | 0 | 0 | 0 | 0 | 1.823601815e-08 | 25.68878896 | 0 | 0.2552790656 | 5.960630412 | 30.86269029 | 3.976557077 | 31.7925425 | 1.577450099 | 0.0201283708 | 0 | 0 | 0 | 0 | 49 | 0 | 70.98 | 80.02 | 31.75 | 180.06 | 856.08 | 179.99 | 776.3 | 844.78 | 77.87 | 0.33 | Catalyst_04 | 63.90735 | 80.21851 | 86.99404 | 52.7548 | 50.83855 | 2.617534 | 24.17174 | 26.59833 | 65.76388 | 60.78915 | 1.030129 | 67.20758
3840.177 | 1770210219.9 | 04/02/2026_14:03:39,871 | 1 | 2 | 2.533087354e-06 | 6.390539966e-06 | 3.730625253e-10 | 6.024186792e-12 | 1.311115604e-12 | 2.838795171e-12 | 1.432582785e-11 | 2.023092457e-11 | 1.27263174e-12 | 4.321862312e-12 | 7.832048378e-12 | 9.530087629e-14 | 1.202698863e-14 | 4.999999912e-15 | 1.893834888e-14 | 4.999999912e-15 | 7.945855779e-11 | 1.050527287e-12 | 1.785126951e-13 | 9.388179456e-15 | 3.559778272e-14 | 7.488955983e-11 | 9.206665812e-12 | 1 | 1 | 1 | 1 | 1 | 1 | 1 | 0 | 0 | 0 | 0 | 0 | 0 | 0 | 0 | 0 | 0 | 1.152575854e-08 | 25.6201694 | 0 | 0.2637691581 | 5.906709743 | 30.93624313 | 3.940807519 | 31.87930424 | 1.575318354 | 0.01993223087 | 0 | 0 | 0 | 0 | 49 | 0 | 71.02 | 79.98 | 31.74 | 180.07 | 859.95 | 179.95 | 777.01 | 847.8 | 77.87 | 0.33 | Catalyst_04 | 64.00295 | 80.39746 | 87.11097 | 52.89877 | 50.95971 | 2.613997 | 24.22566 | 26.63408 | 65.79657 | 60.82659 | 1.030484 | 67.18103
3845.913 | 1770210225.6 | 04/02/2026_14:03:45,607 | 1 | 2 | 2.53542521e-06 | 6.405256045e-06 | 3.737509746e-10 | 6.023901863e-12 | 1.306246452e-12 | 2.815471814e-12 | 1.427792953e-11 | 2.014016211e-11 | 1.263885697e-12 | 4.303665497e-12 | 7.818168855e-12 | 9.476439273e-14 | 4.999999912e-15 | 4.999999912e-15 | 1.588334499e-14 | 4.999999912e-15 | 7.949162856e-11 | 1.036212565e-12 | 1.798059043e-13 | 4.999999912e-15 | 3.78320388e-14 | 7.506224808e-11 | 9.222725014e-12 | 1 | 1 | 1 | 1 | 1 | 1 | 1 | 0 | 0 | 0 | 0 | 0 | 0 | 0 | 0 | 0 | 0 | 7.259002982e-09 | 25.6521301 | 0 | 0.2596668678 | 5.873606698 | 30.92052005 | 3.942797112 | 31.90565897 | 1.566806301 | 0.01994798194 | 0 | 0 | 0 | 0 | 49 | 0 | 71 | 80 | 31.74 | 180.08 | 861.25 | 179.93 | 777.11 | 848.83 | 77.86 | 0.33 | Catalyst_04 | 64.09855 | 80.50732 | 87.10446 | 52.9425 | 50.93381 | 2.599873 | 24.25876 | 26.63209 | 65.76111 | 60.75851 | 1.03186 | 67.10388
3851.649 | 1770210231.3 | 04/02/2026_14:03:51,343 | 1 | 2 | 2.533638963e-06 | 6.363652574e-06 | 3.738518384e-10 | 6.024755347e-12 | 1.301323415e-12 | 2.80801684e-12 | 1.424849475e-11 | 2.017791316e-11 | 1.270204861e-12 | 4.300368221e-12 | 7.823131032e-12 | 9.756570009e-14 | 4.999999912e-15 | 4.999999912e-15 | 4.999999912e-15 | 4.999999912e-15 | 7.937303592e-11 | 1.037762432e-12 | 1.697507694e-13 | 4.999999912e-15 | 4.565097283e-14 | 7.518690531e-11 | 9.193526149e-12 | 1 | 1 | 1 | 1 | 1 | 1 | 1 | 0 | 0 | 0 | 0 | 0 | 0 | 0 | 0 | 0 | 0 | 7.147687579e-09 | 25.69251678 | 0 | 0.2451213918 | 5.876635365 | 30.88615329 | 3.932049588 | 31.91178318 | 1.566090533 | 0.02707159904 | 0 | 0 | 0 | 0 | 48.99 | 0 | 71 | 79.98 | 31.74 | 180.07 | 861.62 | 179.9 | 777.09 | 849.2 | 77.87 | 0.33 | Catalyst_04 | 64.19415 | 80.49727 | 87.13961 | 52.95266 | 50.8772 | 2.598685 | 24.25573 | 26.64284 | 65.78194 | 60.68177 | 1.033207 | 67.03456
3857.385 | 1770210237.1 | 04/02/2026_14:03:57,079 | 1 | 2 | 2.526930075e-06 | 6.405256045e-06 | 3.737297971e-10 | 6.023301215e-12 | 1.303003387e-12 | 2.805028128e-12 | 1.429002749e-11 | 2.01965094e-11 | 1.26966688e-12 | 4.305630505e-12 | 7.806023189e-12 | 9.291818617e-14 | 4.999999912e-15 | 8.204593214e-15 | 4.999999912e-15 | 4.999999912e-15 | 7.947206782e-11 | 1.029616605e-12 | 1.733301274e-13 | 4.999999912e-15 | 4.641690407e-14 | 7.507280214e-11 | 9.265119921e-12 | 1 | 1 | 1 | 1 | 1 | 1 | 1 | 0 | 0 | 0 | 0 | 0 | 0 | 0 | 0 | 0 | 0 | 7.183385367e-09 | 25.64739647 | 0 | 0.2480233463 | 5.883450599 | 30.91192764 | 3.960296278 | 31.89396919 | 1.567459326 | 0.02605372103 | 0 | 0 | 0 | 0 | 48.99 | 0 | 70.99 | 80.02 | 31.75 | 180.04 | 860.79 | 179.89 | 776.96 | 848.53 | 77.87 | 0.33 | Catalyst_04 | 64.28975 | 80.47465 | 87.04722 | 52.92311 | 50.91966 | 2.600956 | 24.24892 | 26.61459 | 65.7637 | 60.77428 | 1.031769 | 67.13477
3863.121 | 1770210242.8 | 04/02/2026_14:04:02,815 | 1 | 2 | 2.533689894e-06 | 6.407710771e-06 | 3.734577647e-10 | 6.0248629e-12 | 1.301154605e-12 | 2.80794268e-12 | 1.431627299e-11 | 2.031858709e-11 | 1.27587242e-12 | 4.305288764e-12 | 7.821189876e-12 | 8.436582325e-14 | 4.999999912e-15 | 7.281491626e-15 | 4.999999912e-15 | 5.473133882e-15 | 7.94739205e-11 | 1.031149775e-12 | 1.637164254e-13 | 4.999999912e-15 | 4.54627655e-14 | 7.512111766e-11 | 9.334993716e-12 | 1 | 1 | 1 | 1 | 1 | 1 | 1 | 0 | 0 | 0 | 0 | 0 | 0 | 0 | 0 | 0 | 0 | 6.927524521e-09 | 25.65019965 | 0 | 0.2329077241 | 5.90704536 | 30.90188574 | 3.989463643 | 31.85321337 | 1.566939571 | 0.02834419214 | 0 | 0 | 0 | 0 | 49 | 0 | 71.03 | 79.97 | 31.76 | 180.02 | 855.96 | 179.89 | 776.13 | 844.63 | 77.87 | 0.33 | Catalyst_04 | 64.38535 | 80.39635 | 86.95183 | 52.85548 | 50.90312 | 2.600094 | 24.22532 | 26.58542 | 65.74363 | 60.81762 | 1.030785 | 67.20514
3868.857 | 1770210248.6 | 04/02/2026_14:04:08,551 | 1 | 2 | 2.535635758e-06 | 6.432318514e-06 | 3.726689235e-10 | 6.028681027e-12 | 1.308603833e-12 | 2.829723435e-12 | 1.443076041e-11 | 2.032289094e-11 | 1.289879878e-12 | 4.316396632e-12 | 7.833870705e-12 | 7.872389942e-14 | 4.999999912e-15 | 9.885863829e-15 | 4.999999912e-15 | 1.469005513e-14 | 7.927179746e-11 | 1.038401136e-12 | 1.621336122e-13 | 4.999999912e-15 | 4.448921971e-14 | 7.522795581e-11 | 9.370280593e-12 | 1 | 1 | 1 | 1 | 1 | 1 | 1 | 0 | 0 | 0 | 0 | 0 | 0 | 0 | 0 | 0 | 0 | 7.134085147e-09 | 25.70820476 | 0 | 0.2523510658 | 5.93243552 | 30.8298237 | 4.005258066 | 31.81260897 | 1.573203419 | 0.02309164187 | 0 | 0 | 0 | 0 | 49 | 0 | 70.98 | 79.98 | 31.75 | 180.03 | 853.92 | 179.91 | 776.13 | 843.18 | 77.87 | 0.33 | Catalyst_04 | 64.48095 | 80.31208 | 86.90017 | 52.7881 | 50.78442 | 2.610488 | 24.19993 | 26.56963 | 65.72872 | 60.72502 | 1.031878 | 67.15428
3874.593 | 1770210254.3 | 04/02/2026_14:04:14,287 | 1 | 2 | 2.537411319e-06 | 6.385650977e-06 | 3.721888908e-10 | 6.034460692e-12 | 1.302360997e-12 | 2.833669931e-12 | 1.444616995e-11 | 2.024911835e-11 | 1.30122974e-12 | 4.313490971e-12 | 7.839766163e-12 | 7.727352829e-14 | 4.999999912e-15 | 9.491017727e-15 | 4.999999912e-15 | 1.313878544e-14 | 7.93496796e-11 | 1.050521324e-12 | 1.508789296e-13 | 4.999999912e-15 | 4.788571341e-14 | 7.502713034e-11 | 9.344007339e-12 | 1 | 1 | 1 | 1 | 1 | 1 | 1 | 0 | 0 | 0 | 0 | 0 | 0 | 0 | 0 | 0 | 0 | 7.26396974e-09 | 25.66713375 | 0 | 0.2600730798 | 5.926972185 | 30.88953613 | 3.996284651 | 31.80478382 | 1.574858227 | 0.02180178864 | 0 | 0 | 0 | 0 | 49 | 0 | 71 | 79.98 | 31.76 | 180.06 | 854.2 | 179.92 | 776.37 | 843.43 | 77.87 | 0.33 | Catalyst_04 | 64.57655 | 80.33021 | 86.92952 | 52.77512 | 50.88278 | 2.613233 | 24.2054 | 26.5786 | 65.69772 | 60.82534 | 1.02963 | 67.22886
3880.329 | 1770210260.0 | 04/02/2026_14:04:20,023 | 1 | 2 | 2.531663768e-06 | 6.459488304e-06 | 3.725612319e-10 | 6.053587319e-12 | 1.292973324e-12 | 2.838476633e-12 | 1.439467642e-11 | 2.028703767e-11 | 1.300410517e-12 | 4.299296596e-12 | 7.847758901e-12 | 7.127945559e-14 | 4.999999912e-15 | 8.308886687e-15 | 4.999999912e-15 | 1.735069912e-14 | 7.944882252e-11 | 1.05850528e-12 | 1.538645242e-13 | 4.999999912e-15 | 3.602027937e-14 | 7.494144194e-11 | 9.267594504e-12 | 1 | 1 | 1 | 1 | 1 | 1 | 1 | 0 | 0 | 0 | 0 | 0 | 0 | 0 | 0 | 0 | 0 | 7.145141524e-09 | 25.6353534 | 0 | 0.2537720628 | 5.927149941 | 30.93348088 | 3.966251252 | 31.83280736 | 1.569729378 | 0.01892744503 | 0 | 0 | 0 | 0 | 49 | 0 | 71.03 | 80 | 31.75 | 180.07 | 857.12 | 179.96 | 777.23 | 845.88 | 77.87 | 0.33 | Catalyst_04 | 64.67215 | 80.32962 | 87.02775 | 52.82162 | 50.95516 | 2.604723 | 24.20522 | 26.60863 | 65.75609 | 60.87608 | 1.029073 | 67.25207
3886.065 | 1770210265.8 | 04/02/2026_14:04:25,759 | 1 | 2 | 2.531023028e-06 | 6.415088137e-06 | 3.736831955e-10 | 6.070483526e-12 | 1.280731597e-12 | 2.829504209e-12 | 1.42777682e-11 | 2.020950941e-11 | 1.292503431e-12 | 4.288927286e-12 | 7.850694053e-12 | 6.409403444e-14 | 4.999999912e-15 | 4.999999912e-15 | 4.999999912e-15 | 1.997544078e-14 | 7.937682456e-11 | 1.064284945e-12 | 1.48708655e-13 | 4.999999912e-15 | 4.101607969e-14 | 7.519327522e-11 | 9.185477899e-12 | 1 | 1 | 1 | 1 | 1 | 1 | 1 | 0 | 0 | 0 | 0 | 0 | 0 | 0 | 0 | 0 | 0 | 6.957223838e-09 | 25.69613219 | 0 | 0.2425755663 | 5.888750844 | 30.8872906 | 3.929975375 | 31.89801658 | 1.564088823 | 0.02426114559 | 0 | 0 | 0 | 0 | 49 | 0 | 71 | 80 | 31.76 | 180.09 | 859.26 | 179.98 | 777.63 | 847.44 | 77.87 | 0.33 | Catalyst_04 | 64.76775 | 80.45706 | 87.14639 | 52.92982 | 50.87908 | 2.595363 | 24.24362 | 26.64491 | 65.78642 | 60.69598 | 1.032723 | 67.05297
3891.801 | 1770210271.5 | 04/02/2026_14:04:31,495 | 1 | 2 | 2.530823394e-06 | 6.312643109e-06 | 3.742810506e-10 | 6.057228937e-12 | 1.273830759e-12 | 2.827259911e-12 | 1.419567762e-11 | 2.008862868e-11 | 1.28456642e-12 | 4.270512763e-12 | 7.849281121e-12 | 6.347022517e-14 | 1.386446229e-14 | 4.999999912e-15 | 4.999999912e-15 | 1.92352136e-14 | 7.956064974e-11 | 1.07123609e-12 | 1.49101597e-13 | 1.776835244e-14 | 3.204509615e-14 | 7.491694765e-11 | 9.18603995e-12 | 1 | 1 | 1 | 1 | 1 | 1 | 1 | 0 | 0 | 0 | 0 | 0 | 0 | 0 | 0 | 0 | 0 | 1.242482611e-08 | 25.60866985 | 0 | 0.2511035441 | 5.851806709 | 30.96105496 | 3.929916205 | 31.95670793 | 1.557577263 | 0.01834815968 | 0 | 0 | 0 | 0 | 49 | 0 | 71.01 | 80 | 31.75 | 180.08 | 862.03 | 180.01 | 777.91 | 849.66 | 77.86 | 0.33 | Catalyst_04 | 64.86335 | 80.57966 | 87.14659 | 53.02721 | 51.00059 | 2.584558 | 24.28056 | 26.64497 | 65.80719 | 60.79673 | 1.032158 | 67.11353
3897.537 | 1770210277.2 | 04/02/2026_14:04:37,231 | 1 | 2 | 2.528432105e-06 | 6.353905974e-06 | 3.74271919e-10 | 6.063549836e-12 | 1.276836818e-12 | 2.843219367e-12 | 1.419481546e-11 | 2.012317223e-11 | 1.281902969e-12 | 4.288268091e-12 | 7.849703526e-12 | 6.486967268e-14 | 1.8255847e-14 | 4.999999912e-15 | 9.524487386e-15 | 2.58851168e-14 | 7.960575255e-11 | 1.078902701e-12 | 1.484054985e-13 | 2.825616192e-14 | 3.170214606e-14 | 7.504177835e-11 | 9.1957943e-12 | 1 | 1 | 1 | 1 | 1 | 1 | 1 | 0 | 0 | 0 | 0 | 0 | 0 | 0 | 0 | 0 | 0 | 1.494144142e-08 | 25.63096382 | 0 | 0.2511986035 | 5.853890539 | 30.95040797 | 3.931821443 | 31.93098367 | 1.562198982 | 0.01924415555 | 0 | 0 | 0 | 0 | 49 | 0 | 70.99 | 80.02 | 31.75 | 180.02 | 861.08 | 180.03 | 777.69 | 848.94 | 77.87 | 0.34 | Catalyst_04 | 64.95895 | 80.57275 | 87.14036 | 52.98453 | 50.98305 | 2.592227 | 24.27848 | 26.64306 | 65.75986 | 60.78058 | 1.031682 | 67.10256
3903.273 | 1770210283.0 | 04/02/2026_14:04:42,967 | 1 | 2 | 2.52764562e-06 | 6.395438504e-06 | 3.741943144e-10 | 6.059504461e-12 | 1.281905788e-12 | 2.846978512e-12 | 1.424069716e-11 | 2.015808007e-11 | 1.280186786e-12 | 4.298638268e-12 | 7.859445733e-12 | 7.464007575e-14 | 2.350921819e-14 | 4.999999912e-15 | 1.747875695e-14 | 1.124650876e-14 | 7.945124419e-11 | 1.072100958e-12 | 1.518330275e-13 | 2.740534274e-14 | 3.131311399e-14 | 7.507164335e-11 | 9.221721477e-12 | 1 | 1 | 1 | 1 | 1 | 1 | 1 | 0 | 0 | 0 | 0 | 0 | 0 | 0 | 0 | 0 | 0 | 1.814913711e-08 | 25.64933316 | 0 | 0.2493293865 | 5.870434228 | 30.90066482 | 3.943696971 | 31.93428972 | 1.566046267 | 0.01827818852 | 0 | 0 | 0 | 0 | 49 | 0 | 71.01 | 80 | 31.76 | 179.99 | 857.82 | 180.03 | 777.42 | 847.75 | 77.87 | 0.34 | Catalyst_04 | 65.05455 | 80.51785 | 87.10152 | 52.99001 | 50.90111 | 2.598611 | 24.26193 | 26.63119 | 65.81151 | 60.71678 | 1.03345 | 67.06743
3909.009 | 1770210288.7 | 04/02/2026_14:04:48,703 | 1 | 2 | 2.532223789e-06 | 6.341744211e-06 | 3.737625764e-10 | 6.040545668e-12 | 1.293426195e-12 | 2.851682649e-12 | 1.430917104e-11 | 2.025513438e-11 | 1.279093259e-12 | 4.321033548e-12 | 7.873019077e-12 | 8.021357965e-14 | 2.610631099e-14 | 4.999999912e-15 | 2.70997485e-14 | 8.600904684e-15 | 7.942062286e-11 | 1.073277751e-12 | 1.562870113e-13 | 2.823288546e-14 | 3.116273515e-14 | 7.498966031e-11 | 9.324599252e-12 | 1 | 1 | 1 | 1 | 1 | 1 | 1 | 0 | 0 | 0 | 0 | 0 | 0 | 0 | 0 | 0 | 0 | 1.972612749e-08 | 25.62310271 | 0 | 0.2549559166 | 5.898713038 | 30.87791243 | 3.986992 | 31.89878749 | 1.573610012 | 0.01836656383 | 0 | 0 | 0 | 0 | 48.99 | 0 | 70.98 | 80 | 31.76 | 179.99 | 856.15 | 180.01 | 776.82 | 845.02 | 77.87 | 0.33 | Catalyst_04 | 65.15015 | 80.424 | 86.95991 | 52.9311 | 50.86363 | 2.611162 | 24.23365 | 26.58789 | 65.81506 | 60.75752 | 1.033062 | 67.14785
3914.745 | 1770210294.4 | 04/02/2026_14:04:54,439 | 1 | 2 | 2.529471431e-06 | 6.344168014e-06 | 3.730548925e-10 | 6.0376322e-12 | 1.305859934e-12 | 2.870217735e-12 | 1.438332439e-11 | 2.037347201e-11 | 1.290597403e-12 | 4.340804625e-12 | 7.869216563e-12 | 8.58326878e-14 | 2.706482194e-14 | 4.999999912e-15 | 3.188065317e-14 | 4.999999912e-15 | 7.948140063e-11 | 1.062332405e-12 | 1.632643131e-13 | 3.13218486e-14 | 2.999467672e-14 | 7.524413037e-11 | 9.34086402e-12 | 1 | 1 | 1 | 1 | 1 | 1 | 1 | 0 | 0 | 0 | 0 | 0 | 0 | 0 | 0 | 0 | 0 | 2.019215688e-08 | 25.68325022 | 0 | 0.2499072461 | 5.928524889 | 30.8722141 | 3.990129049 | 31.8063551 | 1.579682116 | 0.01852522591 | 0 | 0 | 0 | 0 | 49 | 0 | 71 | 80 | 31.76 | 180.03 | 854.42 | 179.99 | 776.75 | 844.1 | 77.87 | 0.33 | Catalyst_04 | 65.24575 | 80.32506 | 86.94965 | 52.77772 | 50.85424 | 2.621238 | 24.20384 | 26.58476 | 65.70518 | 60.78572 | 1.030258 | 67.19274
3920.481 | 1770210300.2 | 04/02/2026_14:05:00,175 | 1 | 2 | 2.528901632e-06 | 6.344168014e-06 | 3.727932407e-10 | 6.038358182e-12 | 1.311713867e-12 | 2.868241452e-12 | 1.440530941e-11 | 2.040004277e-11 | 1.286002771e-12 | 4.350475275e-12 | 7.855122802e-12 | 8.618002552e-14 | 2.143212569e-14 | 4.999999912e-15 | 2.738885101e-14 | 4.999999912e-15 | 7.941261537e-11 | 1.059346404e-12 | 1.692656838e-13 | 1.858376056e-14 | 3.624827692e-14 | 7.511240935e-11 | 9.304128648e-12 | 1 | 1 | 1 | 1 | 1 | 1 | 1 | 0 | 0 | 0 | 0 | 0 | 0 | 0 | 0 | 0 | 0 | 1.691569816e-08 | 25.6619406 | 0 | 0.2530703205 | 5.943912147 | 30.87547881 | 3.978531753 | 31.81343898 | 1.584029039 | 0.02230051171 | 0 | 0 | 0 | 0 | 48.99 | 0 | 70.97 | 80.03 | 31.77 | 180.07 | 854.89 | 179.95 | 777.14 | 844.18 | 77.87 | 0.33 | Catalyst_04 | 65.34135 | 80.274 | 86.98758 | 52.78948 | 50.85962 | 2.628451 | 24.18846 | 26.59635 | 65.76162 | 60.79668 | 1.030379 | 67.20436
3926.217 | 1770210305.9 | 04/02/2026_14:05:05,911 | 1 | 2 | 2.526519438e-06 | 6.358784503e-06 | 3.730020182e-10 | 6.025617939e-12 | 1.316979186e-12 | 2.851853302e-12 | 1.43616603e-11 | 2.029120622e-11 | 1.277364065e-12 | 4.334154997e-12 | 7.833956574e-12 | 9.58597012e-14 | 1.022251369e-14 | 4.999999912e-15 | 2.460015596e-14 | 4.999999912e-15 | 7.93573679e-11 | 1.053936344e-12 | 1.710794185e-13 | 1.568640474e-14 | 3.207031402e-14 | 7.510937011e-11 | 9.214377525e-12 | 1 | 1 | 1 | 1 | 1 | 1 | 1 | 0 | 0 | 0 | 0 | 0 | 0 | 0 | 0 | 0 | 0 | 1.024654062e-08 | 25.68021454 | 0 | 0.2567847873 | 5.922130093 | 30.88071449 | 3.94240356 | 31.85608065 | 1.578998845 | 0.01848929184 | 0 | 0 | 0 | 0 | 49 | 0 | 71 | 80 | 31.76 | 180.08 | 858.08 | 179.93 | 777.55 | 845.25 | 77.87 | 0.33 | Catalyst_04 | 65.43695 | 80.34628 | 87.10575 | 52.86024 | 50.86825 | 2.620104 | 24.21024 | 26.63248 | 65.79052 | 60.73773 | 1.031585 | 67.11759
3931.953 | 1770210311.6 | 04/02/2026_14:05:11,647 | 1 | 2 | 2.52485961e-06 | 6.344168014e-06 | 3.738838406e-10 | 6.03048167e-12 | 1.306923536e-12 | 2.819522827e-12 | 1.424415794e-11 | 2.017891756e-11 | 1.265610555e-12 | 4.303270414e-12 | 7.829780227e-12 | 9.409109641e-14 | 4.999999912e-15 | 6.0130276e-15 | 1.830678248e-14 | 4.999999912e-15 | 7.954254616e-11 | 1.044761391e-12 | 1.736260197e-13 | 4.999999912e-15 | 3.810562028e-14 | 7.496429866e-11 | 9.157816866e-12 | 1 | 1 | 1 | 1 | 1 | 1 | 1 | 0 | 0 | 0 | 0 | 0 | 0 | 0 | 0 | 0 | 0 | 7.048791448e-09 | 25.62290662 | 0 | 0.2488068743 | 5.878152637 | 30.95505953 | 3.917802946 | 31.92132628 | 1.567025618 | 0.02308142016 | 0 | 0 | 0 | 0 | 49 | 0 | 71 | 80.02 | 31.77 | 180.08 | 860.07 | 179.88 | 778.37 | 848.32 | 77.87 | 0.34 | Catalyst_04 | 65.53255 | 80.49223 | 87.18621 | 52.9685 | 50.99071 | 2.600236 | 24.25421 | 26.65708 | 65.80573 | 60.80195 | 1.031215 | 67.12709
3937.689 | 1770210317.4 | 04/02/2026_14:05:17,383 | 1 | 2 | 2.52705172e-06 | 6.511691481e-06 | 3.74384912e-10 | 6.027850528e-12 | 1.29903564e-12 | 2.796737668e-12 | 1.417840498e-11 | 2.007536498e-11 | 1.266919837e-12 | 4.296338459e-12 | 7.80681856e-12 | 9.608137311e-14 | 4.999999912e-15 | 9.730160539e-15 | 4.999999912e-15 | 4.999999912e-15 | 7.964181398e-11 | 1.041703182e-12 | 1.763438977e-13 | 4.999999912e-15 | 4.246306269e-14 | 7.514159434e-11 | 9.138191072e-12 | 1 | 1 | 1 | 1 | 1 | 1 | 1 | 0 | 0 | 0 | 0 | 0 | 0 | 0 | 0 | 0 | 0 | 7.278049346e-09 | 25.65677775 | 0 | 0.253145208 | 5.840175699 | 30.96596682 | 3.904921917 | 31.93259674 | 1.563309919 | 0.02475285099 | 0 | 0 | 0 | 0 | 49 | 0 | 71 | 80.03 | 31.77 | 180.02 | 862.86 | 179.84 | 778.57 | 850.57 | 77.86 | 0.34 | Catalyst_04 | 65.62815 | 80.61826 | 87.22834 | 52.9872 | 51.00868 | 2.594071 | 24.29219 | 26.66996 | 65.72605 | 60.76267 | 1.031216 | 67.06129
3943.425 | 1770210323.1 | 04/02/2026_14:05:23,119 | 1 | 2 | 2.528867299e-06 | 6.397896868e-06 | 3.747007982e-10 | 6.018358555e-12 | 1.302136892e-12 | 2.788388877e-12 | 1.420076209e-11 | 2.008841878e-11 | 1.273818074e-12 | 4.290349759e-12 | 7.813499847e-12 | 8.927916322e-14 | 4.999999912e-15 | 7.751532231e-15 | 4.999999912e-15 | 4.999999912e-15 | 7.968604943e-11 | 1.038154914e-12 | 1.737676978e-13 | 4.999999912e-15 | 4.18426551e-14 | 7.488824144e-11 | 9.169037057e-12 | 1 | 1 | 1 | 1 | 1 | 1 | 1 | 0 | 0 | 0 | 0 | 0 | 0 | 0 | 0 | 0 | 0 | 7.257615076e-09 | 25.57838941 | 0 | 0.2521743301 | 5.846955035 | 30.99078625 | 3.918257891 | 31.96835773 | 1.562268344 | 0.02381787862 | 0 | 0 | 0 | 0 | 48.99 | 0 | 71 | 80.03 | 31.78 | 180.01 | 861.27 | 179.84 | 778.48 | 850.17 | 77.87 | 0.34 | Catalyst_04 | 65.72375 | 80.59577 | 87.18472 | 53.04654 | 51.04956 | 2.592343 | 24.28541 | 26.65663 | 65.81803 | 60.83538 | 1.031544 | 67.1353
3949.161 | 1770210328.9 | 04/02/2026_14:05:28,855 | 1 | 2 | 2.522100203e-06 | 6.351471711e-06 | 3.745704857e-10 | 6.028383955e-12 | 1.289812766e-12 | 2.793224636e-12 | 1.422894007e-11 | 2.009882712e-11 | 1.278787731e-12 | 4.299700786e-12 | 7.809588913e-12 | 8.477620055e-14 | 4.999999912e-15 | 9.220827769e-15 | 4.999999912e-15 | 1.171606147e-14 | 7.943037894e-11 | 1.041434517e-12 | 1.647069525e-13 | 4.999999912e-15 | 4.539969881e-14 | 7.499784821e-11 | 9.221194988e-12 | 1 | 1 | 1 | 1 | 1 | 1 | 1 | 0 | 0 | 0 | 0 | 0 | 0 | 0 | 0 | 0 | 0 | 7.155265177e-09 | 25.62655873 | 0 | 0.2502277519 | 5.855915087 | 30.90001174 | 3.942283489 | 31.97119246 | 1.566567267 | 0.02490884339 | 0 | 0 | 0 | 0 | 49 | 0 | 71.02 | 79.98 | 31.78 | 180.02 | 859.64 | 179.85 | 778 | 847.99 | 77.87 | 0.34 | Catalyst_04 | 65.81935 | 80.56603 | 87.10614 | 53.05125 | 50.90003 | 2.599476 | 24.27645 | 26.6326 | 65.84816 | 60.69649 | 1.034666 | 67.04011
3954.897 | 1770210334.6 | 04/02/2026_14:05:34,591 | 1 | 2 | 2.542756192e-06 | 6.356348877e-06 | 3.741065513e-10 | 6.033019136e-12 | 1.293451891e-12 | 2.807005496e-12 | 1.428332799e-11 | 2.018184057e-11 | 1.282271706e-12 | 4.29708092e-12 | 7.825518879e-12 | 8.324821409e-14 | 4.999999912e-15 | 1.353314704e-14 | 4.999999912e-15 | 1.561315842e-14 | 7.946493463e-11 | 1.051914957e-12 | 1.602490926e-13 | 4.999999912e-15 | 4.829172679e-14 | 7.510413125e-11 | 9.279828642e-12 | 1 | 1 | 1 | 1 | 1 | 1 | 1 | 0 | 0 | 0 | 0 | 0 | 0 | 0 | 0 | 0 | 0 | 7.146043091e-09 | 25.6482621 | 0 | 0.2528220047 | 5.876540126 | 30.88952711 | 3.965088079 | 31.91321572 | 1.564996374 | 0.02682816844 | 0 | 0 | 0 | 0 | 49 | 0 | 70.98 | 79.97 | 31.78 | 180.04 | 856.33 | 179.86 | 777.67 | 846.59 | 77.87 | 0.33 | Catalyst_04 | 65.91495 | 80.49758 | 87.03155 | 52.95504 | 50.88276 | 2.596869 | 24.25583 | 26.6098 | 65.78464 | 60.72771 | 1.03314 | 67.09438
3960.633 | 1770210340.3 | 04/02/2026_14:05:40,327 | 1 | 2 | 2.534577334e-06 | 6.402802683e-06 | 3.733830467e-10 | 6.049827306e-12 | 1.295430343e-12 | 2.823363938e-12 | 1.438886597e-11 | 2.03087356e-11 | 1.292849508e-12 | 4.31941375e-12 | 7.855101118e-12 | 7.544966306e-14 | 4.999999912e-15 | 6.902654446e-15 | 4.999999912e-15 | 1.422147651e-14 | 7.945904351e-11 | 1.054091493e-12 | 1.585275693e-13 | 4.999999912e-15 | 4.298452328e-14 | 7.507678507e-11 | 9.322221814e-12 | 1 | 1 | 1 | 1 | 1 | 1 | 1 | 0 | 0 | 0 | 0 | 0 | 0 | 0 | 0 | 0 | 0 | 7.188162763e-09 | 25.64220959 | 0 | 0.252700442 | 5.919239119 | 30.88927826 | 3.983725293 | 31.85431757 | 1.573570263 | 0.02365104618 | 0 | 0 | 0 | 0 | 49 | 0 | 71.03 | 80.02 | 31.78 | 180.05 | 855.27 | 179.89 | 777.43 | 844.6 | 77.87 | 0.33 | Catalyst_04 | 66.01055 | 80.35588 | 86.9706 | 52.85731 | 50.88235 | 2.611096 | 24.21313 | 26.59116 | 65.77902 | 60.80053 | 1.031242 | 67.19501
3966.369 | 1770210346.1 | 04/02/2026_14:05:46,063 | 1 | 2 | 2.527338211e-06 | 6.351471711e-06 | 3.728858611e-10 | 6.061590032e-12 | 1.294074873e-12 | 2.839946811e-12 | 1.441021781e-11 | 2.037512346e-11 | 1.297493796e-12 | 4.308309352e-12 | 7.855244233e-12 | 7.311061207e-14 | 4.999999912e-15 | 7.316904379e-15 | 4.999999912e-15 | 1.90130538e-14 | 7.938301405e-11 | 1.063978333e-12 | 1.467256763e-13 | 4.999999912e-15 | 3.858681969e-14 | 7.512277606e-11 | 9.282340521e-12 | 1 | 1 | 1 | 1 | 1 | 1 | 1 | 0 | 0 | 0 | 0 | 0 | 0 | 0 | 0 | 0 | 0 | 6.971192422e-09 | 25.67146411 | 0 | 0.2433651721 | 5.94115861 | 30.88268435 | 3.970406045 | 31.82878004 | 1.570947477 | 0.02274493457 | 0 | 0 | 0 | 0 | 49 | 0 | 71.01 | 80.03 | 31.79 | 180.05 | 855.71 | 179.92 | 777.59 | 844.46 | 77.87 | 0.33 | Catalyst_04 | 66.10615 | 80.28313 | 87.01416 | 52.81493 | 50.87149 | 2.606744 | 24.19121 | 26.60448 | 65.78584 | 60.79785 | 1.030635 | 67.19831
3972.105 | 1770210351.8 | 04/02/2026_14:05:51,799 | 1 | 2 | 2.529416406e-06 | 6.317482985e-06 | 3.733802156e-10 | 6.046814091e-12 | 1.277783651e-12 | 2.839482555e-12 | 1.430427825e-11 | 2.020738958e-11 | 1.290290791e-12 | 4.303085232e-12 | 7.868158382e-12 | 6.200577974e-14 | 7.66568036e-15 | 4.999999912e-15 | 4.999999912e-15 | 1.6932563e-14 | 7.962008136e-11 | 1.072565647e-12 | 1.468280386e-13 | 9.714639507e-15 | 3.845051176e-14 | 7.513070027e-11 | 9.189291689e-12 | 1 | 1 | 1 | 1 | 1 | 1 | 1 | 0 | 0 | 0 | 0 | 0 | 0 | 0 | 0 | 0 | 0 | 8.748123263e-09 | 25.66233179 | 0 | 0.2530752409 | 5.888712699 | 30.96016889 | 3.927509941 | 31.85587913 | 1.5679375 | 0.02150541121 | 0 | 0 | 0 | 0 | 49 | 0 | 71.02 | 80.02 | 31.79 | 180.05 | 857.16 | 179.96 | 778.34 | 846.32 | 77.87 | 0.34 | Catalyst_04 | 66.20175 | 80.45719 | 87.15446 | 52.8599 | 50.99913 | 2.60175 | 24.24365 | 26.64738 | 65.69942 | 60.8362 | 1.028931 | 67.1689
3977.841 | 1770210357.5 | 04/02/2026_14:05:57,535 | 1 | 2 | 2.526407116e-06 | 6.397896868e-06 | 3.7418596e-10 | 6.055513296e-12 | 1.272937701e-12 | 2.833493639e-12 | 1.418648792e-11 | 2.016321658e-11 | 1.285912349e-12 | 4.290136822e-12 | 7.849562146e-12 | 6.454660753e-14 | 1.45605438e-14 | 4.999999912e-15 | 5.514855337e-15 | 1.517367707e-14 | 7.978047389e-11 | 1.082165282e-12 | 1.494057292e-13 | 1.797935851e-14 | 3.138684652e-14 | 7.497356902e-11 | 9.154507014e-12 | 1 | 1 | 1 | 1 | 1 | 1 | 1 | 0 | 0 | 0 | 0 | 0 | 0 | 0 | 0 | 0 | 0 | 1.285147652e-08 | 25.59948053 | 0 | 0.248422788 | 5.858480583 | 31.01837488 | 3.913631953 | 31.91323379 | 1.562651705 | 0.02098794694 | 0 | 0 | 0 | 0 | 49 | 0 | 71.02 | 79.98 | 31.79 | 180.03 | 862.54 | 180.03 | 779.18 | 850.42 | 77.86 | 0.34 | Catalyst_04 | 66.29735 | 80.55752 | 87.19985 | 52.95507 | 51.09501 | 2.592979 | 24.27389 | 26.66125 | 65.73573 | 60.89779 | 1.028849 | 67.19211
3983.577 | 1770210363.3 | 04/02/2026_14:06:03,271 | 1 | 2 | 2.528071036e-06 | 6.457020845e-06 | 3.747541444e-10 | 6.058677431e-12 | 1.274106363e-12 | 2.832672031e-12 | 1.415137972e-11 | 2.007750216e-11 | 1.277878302e-12 | 4.276142374e-12 | 7.865628288e-12 | 6.715290758e-14 | 2.483104529e-14 | 4.999999912e-15 | 1.827670434e-14 | 1.400028232e-14 | 7.974017974e-11 | 1.080386431e-12 | 1.473708308e-13 | 2.745434021e-14 | 3.431524609e-14 | 7.490788545e-11 | 9.148203896e-12 | 1 | 1 | 1 | 1 | 1 | 1 | 1 | 0 | 0 | 0 | 0 | 0 | 0 | 0 | 0 | 0 | 0 | 1.886298054e-08 | 25.58261602 | 0 | 0.2468733673 | 5.837192548 | 31.0053854 | 3.910941587 | 31.96763864 | 1.557527764 | 0.0210715413 | 0 | 0 | 0 | 0 | 49 | 0 | 71.01 | 80.02 | 31.79 | 180.02 | 863.21 | 180.04 | 779.21 | 851.01 | 77.86 | 0.34 | Catalyst_04 | 66.39295 | 80.62816 | 87.20865 | 53.04535 | 51.07361 | 2.584476 | 24.29517 | 26.66394 | 65.7901 | 60.84364 | 1.031035 | 67.13122
3989.313 | 1770210369.0 | 04/02/2026_14:06:09,007 | 1 | 2 | 2.52628638e-06 | 6.459488304e-06 | 3.749996424e-10 | 6.040204795e-12 | 1.278882707e-12 | 2.83247514e-12 | 1.416721167e-11 | 2.010758053e-11 | 1.275244667e-12 | 4.301738219e-12 | 7.854584171e-12 | 7.831111654e-14 | 2.92952003e-14 | 4.999999912e-15 | 2.527101453e-14 | 9.702024645e-15 | 7.966324128e-11 | 1.080044474e-12 | 1.599532003e-13 | 3.071937778e-14 | 3.556625616e-14 | 7.507235805e-11 | 9.148470176e-12 | 1 | 1 | 1 | 1 | 1 | 1 | 1 | 0 | 0 | 0 | 0 | 0 | 0 | 0 | 0 | 0 | 0 | 2.169488606e-08 | 25.62200865 | 0 | 0.2560020878 | 5.842194124 | 30.94879616 | 3.90857818 | 31.96883968 | 1.565074493 | 0.02232029131 | 0 | 0 | 0 | 0 | 49 | 0 | 70.99 | 79.98 | 31.79 | 180.02 | 862.54 | 180.04 | 779.05 | 850.49 | 77.86 | 0.34 | Catalyst_04 | 66.48855 | 80.61157 | 87.21638 | 53.04734 | 50.98039 | 2.596999 | 24.29017 | 26.66631 | 65.80612 | 60.73574 | 1.032959 | 67.04235
3995.049 | 1770210374.7 | 04/02/2026_14:06:14,743 | 1 | 2 | 2.528532377e-06 | 6.529181519e-06 | 3.747788191e-10 | 6.044738928e-12 | 1.282085224e-12 | 2.844323301e-12 | 1.417062735e-11 | 2.011153397e-11 | 1.272408936e-12 | 4.308452033e-12 | 7.858391021e-12 | 8.302313372e-14 | 2.219077752e-14 | 4.999999912e-15 | 2.63430279e-14 | 6.994337293e-15 | 7.96737884e-11 | 1.068236862e-12 | 1.65501483e-13 | 2.732869642e-14 | 3.066213868e-14 | 7.518598244e-11 | 9.173204731e-12 | 1 | 1 | 1 | 1 | 1 | 1 | 1 | 0 | 0 | 0 | 0 | 0 | 0 | 0 | 0 | 0 | 0 | 1.735627444e-08 | 25.65179532 | 0 | 0.2526081958 | 5.841451792 | 30.94336595 | 3.917707526 | 31.93911308 | 1.566591975 | 0.01932544398 | 0 | 0 | 0 | 0 | 49 | 0 | 71.02 | 80.02 | 31.8 | 180.02 | 859.63 | 180.01 | 778.84 | 849.48 | 77.87 | 0.34 | Catalyst_04 | 66.58415 | 80.61403 | 87.18652 | 52.99801 | 50.97145 | 2.599517 | 24.29092 | 26.65718 | 65.74292 | 60.73508 | 1.03218 | 67.04722
4000.785 | 1770210380.5 | 04/02/2026_14:06:20,479 | 1 | 2 | 2.530905249e-06 | 6.412623407e-06 | 3.742282317e-10 | 6.035730075e-12 | 1.305041578e-12 | 2.847944536e-12 | 1.42988902e-11 | 2.02649824e-11 | 1.277000315e-12 | 4.319539518e-12 | 7.853604919e-12 | 8.697795766e-14 | 1.846588407e-14 | 4.999999912e-15 | 2.653754563e-14 | 5.178696759e-15 | 7.968685434e-11 | 1.060349833e-12 | 1.713442485e-13 | 1.625005943e-14 | 3.559875851e-14 | 7.509400046e-11 | 9.270357051e-12 | 1 | 1 | 1 | 1 | 1 | 1 | 1 | 0 | 0 | 0 | 0 | 0 | 0 | 0 | 0 | 0 | 0 | 1.518070066e-08 | 25.61626841 | 0 | 0.2557014158 | 5.889562425 | 30.93633491 | 3.95748504 | 31.88687717 | 1.570371362 | 0.02168062171 | 0 | 0 | 0 | 0 | 49 | 0 | 71.02 | 79.98 | 31.8 | 180.01 | 857.89 | 179.99 | 778.19 | 846.77 | 77.86 | 0.34 | Catalyst_04 | 66.67975 | 80.45437 | 87.05642 | 52.91134 | 50.95987 | 2.605788 | 24.24281 | 26.6174 | 65.76565 | 60.82621 | 1.030726 | 67.18041
4006.521 | 1770210386.2 | 04/02/2026_14:06:26,215 | 1 | 2 | 2.527912784e-06 | 6.363652574e-06 | 3.736580212e-10 | 6.032953651e-12 | 1.312657231e-12 | 2.845961964e-12 | 1.436732417e-11 | 2.036322673e-11 | 1.277778447e-12 | 4.34396746e-12 | 7.841558132e-12 | 9.835395573e-14 | 5.727801114e-15 | 4.999999912e-15 | 1.909647977e-14 | 4.999999912e-15 | 7.929880363e-11 | 1.051907801e-12 | 1.760106682e-13 | 9.864523681e-15 | 4.387414165e-14 | 7.525261664e-11 | 9.283097728e-12 | 1 | 1 | 1 | 1 | 1 | 1 | 1 | 0 | 0 | 0 | 0 | 0 | 0 | 0 | 0 | 0 | 0 | 7.596948773e-09 | 25.69457672 | 0 | 0.254326295 | 5.927127764 | 30.8168748 | 3.967862117 | 31.86949008 | 1.580247154 | 0.02715073775 | 0 | 0 | 0 | 0 | 48.99 | 0 | 71 | 80 | 31.79 | 180.01 | 855.57 | 179.94 | 778.02 | 845.64 | 77.87 | 0.34 | Catalyst_04 | 66.77535 | 80.3297 | 87.02248 | 52.88249 | 50.76309 | 2.622176 | 24.20524 | 26.60702 | 65.8318 | 60.6485 | 1.034157 | 67.0626
4012.257 | 1770210392.0 | 04/02/2026_14:06:31,951 | 1 | 2 | 2.52619202e-06 | 6.400342045e-06 | 3.73439224e-10 | 6.038663927e-12 | 1.320005737e-12 | 2.83455117e-12 | 1.436704748e-11 | 2.028430202e-11 | 1.277753727e-12 | 4.34396746e-12 | 7.827580598e-12 | 1.033448771e-13 | 4.999999912e-15 | 5.755448269e-15 | 1.169277484e-14 | 4.999999912e-15 | 7.956448694e-11 | 1.038345408e-12 | 1.748217592e-13 | 4.999999912e-15 | 4.091761042e-14 | 7.513575873e-11 | 9.245011874e-12 | 1 | 1 | 1 | 1 | 1 | 1 | 1 | 0 | 0 | 0 | 0 | 0 | 0 | 0 | 0 | 0 | 0 | 7.179559581e-09 | 25.65194191 | 0 | 0.2525028126 | 5.910881539 | 30.92345482 | 3.94924434 | 31.84751684 | 1.58012687 | 0.02268618519 | 0 | 0 | 0 | 0 | 49 | 0 | 71 | 80 | 31.8 | 180.03 | 855.6 | 179.91 | 778.27 | 845.09 | 77.87 | 0.34 | Catalyst_04 | 66.87095 | 80.38361 | 87.08337 | 52.84602 | 50.93865 | 2.621976 | 24.22149 | 26.62564 | 65.74229 | 60.81652 | 1.029882 | 67.18074
4017.993 | 1770210397.7 | 04/02/2026_14:06:37,687 | 1 | 2 | 2.537091405e-06 | 6.356348877e-06 | 3.736981558e-10 | 6.039948489e-12 | 1.311229987e-12 | 2.817020922e-12 | 1.430690722e-11 | 2.027336805e-11 | 1.275648857e-12 | 4.326898215e-12 | 7.824660191e-12 | 9.422208836e-14 | 4.999999912e-15 | 8.130862384e-15 | 4.999999912e-15 | 4.999999912e-15 | 7.965177129e-11 | 1.04118862e-12 | 1.727480328e-13 | 4.999999912e-15 | 4.709600765e-14 | 7.511471306e-11 | 9.172895082e-12 | 1 | 1 | 1 | 1 | 1 | 1 | 1 | 0 | 0 | 0 | 0 | 0 | 0 | 0 | 0 | 0 | 0 | 7.149773861e-09 | 25.64116873 | 0 | 0.2451128241 | 5.898689623 | 30.96509576 | 3.91957583 | 31.86515316 | 1.57391461 | 0.02863611066 | 0 | 0 | 0 | 0 | 49 | 0 | 71.01 | 80.02 | 31.81 | 180.05 | 860.14 | 179.85 | 779.45 | 848.79 | 77.87 | 0.34 | Catalyst_04 | 66.96655 | 80.42408 | 87.18041 | 52.87529 | 51.00724 | 2.611668 | 24.23368 | 26.65531 | 65.7456 | 60.84832 | 1.029067 | 67.18038
4023.729 | 1770210403.4 | 04/02/2026_14:06:43,423 | 1 | 2 | 2.53144367e-06 | 6.332024896e-06 | 3.743666765e-10 | 6.040767712e-12 | 1.295425464e-12 | 2.793241766e-12 | 1.419006926e-11 | 2.00882002e-11 | 1.272983888e-12 | 4.309635981e-12 | 7.808738031e-12 | 9.022796209e-14 | 4.999999912e-15 | 1.102481652e-14 | 4.999999912e-15 | 4.999999912e-15 | 7.97174271e-11 | 1.036635621e-12 | 1.710900844e-13 | 4.999999912e-15 | 4.819713015e-14 | 7.515490313e-11 | 9.093189743e-12 | 1 | 1 | 1 | 1 | 1 | 1 | 1 | 0 | 0 | 0 | 0 | 0 | 0 | 0 | 0 | 0 | 0 | 7.107533434e-09 | 25.65301597 | 0 | 0.2430705123 | 5.843540987 | 30.99497893 | 3.884846324 | 31.92060284 | 1.567862575 | 0.02801882337 | 0 | 0 | 0 | 0 | 49 | 0 | 71.01 | 80.05 | 31.8 | 180.04 | 863.23 | 179.82 | 779.68 | 850.16 | 77.87 | 0.34 | Catalyst_04 | 67.06215 | 80.6071 | 87.294 | 52.9673 | 51.05647 | 2.601625 | 24.28883 | 26.69004 | 65.71047 | 60.79966 | 1.029864 | 67.08155
4029.465 | 1770210409.2 | 04/02/2026_14:06:49,159 | 1 | 2 | 2.532030976e-06 | 6.373421002e-06 | 3.749435484e-10 | 6.027178756e-12 | 1.281362061e-12 | 2.785238186e-12 | 1.416590196e-11 | 2.003893058e-11 | 1.277978049e-12 | 4.28456836e-12 | 7.819158515e-12 | 8.300616596e-14 | 4.999999912e-15 | 1.320960079e-14 | 4.999999912e-15 | 1.012840663e-14 | 7.961026283e-11 | 1.04585405e-12 | 1.660510921e-13 | 4.999999912e-15 | 4.945445569e-14 | 7.50715462e-11 | 9.121502165e-12 | 1 | 1 | 1 | 1 | 1 | 1 | 1 | 0 | 0 | 0 | 0 | 0 | 0 | 0 | 0 | 0 | 0 | 7.168768144e-09 | 25.63420234 | 0 | 0.2499267988 | 5.831004693 | 30.95583684 | 3.897580453 | 31.98108265 | 1.56030147 | 0.02808436743 | 0 | 0 | 0 | 0 | 49 | 0 | 71 | 80.02 | 31.81 | 180.02 | 863.71 | 179.82 | 779.77 | 851.57 | 77.86 | 0.34 | Catalyst_04 | 67.15775 | 80.6487 | 87.25235 | 53.06766 | 50.99199 | 2.589079 | 24.30136 | 26.67731 | 65.80101 | 60.72312 | 1.03312 | 67.0174
4035.201 | 1770210414.9 | 04/02/2026_14:06:54,895 | 1 | 2 | 2.532646477e-06 | 6.405256045e-06 | 3.749978383e-10 | 6.033229905e-12 | 1.279148228e-12 | 2.785804573e-12 | 1.417212094e-11 | 2.004197502e-11 | 1.278255605e-12 | 4.273340796e-12 | 7.827915399e-12 | 7.886943323e-14 | 4.999999912e-15 | 7.318849167e-15 | 4.999999912e-15 | 1.759469035e-14 | 7.968288529e-11 | 1.052922506e-12 | 1.588157096e-13 | 4.999999912e-15 | 4.532937136e-14 | 7.508240557e-11 | 9.143702288e-12 | 1 | 1 | 1 | 1 | 1 | 1 | 1 | 0 | 0 | 0 | 0 | 0 | 0 | 0 | 0 | 0 | 0 | 7.103618881e-09 | 25.62784175 | 0 | 0.2503052774 | 5.829532278 | 30.96869427 | 3.905287442 | 31.97281661 | 1.555850593 | 0.02547193894 | 0 | 0 | 0 | 0 | 49 | 0 | 70.99 | 80.03 | 31.81 | 180 | 862.63 | 179.83 | 779.55 | 851.42 | 77.87 | 0.34 | Catalyst_04 | 67.25335 | 80.65359 | 87.22714 | 53.05394 | 51.01317 | 2.581693 | 24.30284 | 26.6696 | 65.78001 | 60.75577 | 1.032424 | 67.04885
4040.937 | 1770210420.6 | 04/02/2026_14:07:00,631 | 1 | 2 | 2.531938435e-06 | 6.363652574e-06 | 3.748095445e-10 | 6.050671249e-12 | 1.27425273e-12 | 2.800374516e-12 | 1.420461318e-11 | 2.007431027e-11 | 1.289592782e-12 | 4.286724621e-12 | 7.845930503e-12 | 7.090837384e-14 | 4.999999912e-15 | 5.174812266e-15 | 4.999999912e-15 | 1.835722668e-14 | 7.958936982e-11 | 1.058481536e-12 | 1.491781958e-13 | 4.999999912e-15 | 4.518384771e-14 | 7.522495127e-11 | 9.200987194e-12 | 1 | 1 | 1 | 1 | 1 | 1 | 1 | 0 | 0 | 0 | 0 | 0 | 0 | 0 | 0 | 0 | 0 | 7.029623724e-09 | 25.6677422 | 0 | 0.24635502 | 5.838665597 | 30.92064196 | 3.928522721 | 31.94570678 | 1.560837264 | 0.02482486619 | 0 | 0 | 0 | 0 | 49 | 0 | 71 | 79.98 | 31.82 | 180 | 861.32 | 179.85 | 779.3 | 849.66 | 77.87 | 0.34 | Catalyst_04 | 67.34895 | 80.62328 | 87.15115 | 53.00896 | 50.93402 | 2.589968 | 24.2937 | 26.64636 | 65.74895 | 60.70004 | 1.033151 | 67.02301
4046.673 | 1770210426.4 | 04/02/2026_14:07:06,367 | 1 | 2 | 2.529641279e-06 | 6.392996056e-06 | 3.743048649e-10 | 6.069534198e-12 | 1.278738291e-12 | 2.818719216e-12 | 1.429229738e-11 | 2.021578391e-11 | 1.294701217e-12 | 4.287271059e-12 | 7.852309081e-12 | 6.812742238e-14 | 4.999999912e-15 | 5.676867329e-15 | 4.999999912e-15 | 1.799390206e-14 | 7.95459601e-11 | 1.065479519e-12 | 1.498801354e-13 | 4.999999912e-15 | 3.446318209e-14 | 7.527019286e-11 | 9.268808811e-12 | 1 | 1 | 1 | 1 | 1 | 1 | 1 | 0 | 0 | 0 | 0 | 0 | 0 | 0 | 0 | 0 | 0 | 7.069039476e-09 | 25.67838011 | 0 | 0.2472132256 | 5.879254884 | 30.89447017 | 3.957738527 | 31.8966865 | 1.561044077 | 0.01979223429 | 0 | 0 | 0 | 0 | 49 | 0 | 71.01 | 79.98 | 31.81 | 180.01 | 857.8 | 179.9 | 778.66 | 848.28 | 77.87 | 0.34 | Catalyst_04 | 67.44455 | 80.48857 | 87.05559 | 52.92761 | 50.8909 | 2.590311 | 24.25311 | 26.61715 | 65.75792 | 60.73189 | 1.03244 | 67.09489
4052.409 | 1770210432.1 | 04/02/2026_14:07:12,103 | 1 | 2 | 2.529692665e-06 | 6.42000623e-06 | 3.737549714e-10 | 6.078110237e-12 | 1.286604829e-12 | 2.843612065e-12 | 1.435996808e-11 | 2.029457331e-11 | 1.297113675e-12 | 4.310835543e-12 | 7.890864177e-12 | 6.828703727e-14 | 7.780634589e-15 | 4.999999912e-15 | 4.999999912e-15 | 2.018693304e-14 | 7.943238428e-11 | 1.073957329e-12 | 1.48045069e-13 | 9.010790703e-15 | 3.489054409e-14 | 7.514446704e-11 | 9.301661871e-12 | 1 | 1 | 1 | 1 | 1 | 1 | 1 | 0 | 0 | 0 | 0 | 0 | 0 | 0 | 0 | 0 | 0 | 8.792742637e-09 | 25.65918851 | 0 | 0.2519033827 | 5.911419669 | 30.87077173 | 3.975349165 | 31.87724834 | 1.570585074 | 0.0197884983 | 0 | 0 | 0 | 0 | 49 | 0 | 71 | 80.02 | 31.82 | 180.03 | 856.46 | 179.94 | 778.53 | 845.85 | 77.86 | 0.34 | Catalyst_04 | 67.54015 | 80.38183 | 86.99799 | 52.89536 | 50.85187 | 2.606143 | 24.22095 | 26.59954 | 65.80512 | 60.74474 | 1.032603 | 67.13784
4058.145 | 1770210437.8 | 04/02/2026_14:07:17,839 | 1 | 2 | 2.538101626e-06 | 6.422467322e-06 | 3.735704801e-10 | 6.067019283e-12 | 1.286770061e-12 | 2.857111032e-12 | 1.435437359e-11 | 2.029702621e-11 | 1.301753193e-12 | 4.344402876e-12 | 7.890033245e-12 | 6.921302724e-14 | 1.632039535e-14 | 4.999999912e-15 | 6.638283605e-15 | 2.167174623e-14 | 7.957041276e-11 | 1.078484524e-12 | 1.492543881e-13 | 1.956069279e-14 | 3.382579996e-14 | 7.514089351e-11 | 9.232364005e-12 | 1 | 1 | 1 | 1 | 1 | 1 | 1 | 0 | 0 | 0 | 0 | 0 | 0 | 0 | 0 | 0 | 0 | 1.39277829e-08 | 25.65175871 | 0 | 0.2544221655 | 5.91111245 | 30.9180679 | 3.944760227 | 31.85381432 | 1.582096964 | 0.01970277304 | 0 | 0 | 0 | 0 | 48.99 | 0 | 71 | 80.02 | 31.82 | 180.05 | 857.13 | 180.02 | 779.2 | 846.59 | 77.86 | 0.34 | Catalyst_04 | 67.63575 | 80.38285 | 87.09804 | 52.85647 | 50.92978 | 2.625245 | 24.22126 | 26.63013 | 65.75591 | 60.80084 | 1.030265 | 67.16486
4063.881 | 1770210443.6 | 04/02/2026_14:07:23,575 | 1 | 2 | 2.532046437e-06 | 6.405256045e-06 | 3.73999387e-10 | 6.067108187e-12 | 1.283898552e-12 | 2.854958891e-12 | 1.427836495e-11 | 2.02208545e-11 | 1.292385469e-12 | 4.322706689e-12 | 7.87395843e-12 | 6.677795659e-14 | 3.047489358e-14 | 4.999999912e-15 | 1.633397668e-14 | 1.205366509e-14 | 7.953698117e-11 | 1.079544006e-12 | 1.510937913e-13 | 2.610921462e-14 | 3.434386564e-14 | 7.526526624e-11 | 9.16022206e-12 | 1 | 1 | 1 | 1 | 1 | 1 | 1 | 0 | 0 | 0 | 0 | 0 | 0 | 0 | 0 | 0 | 0 | 2.237095649e-08 | 25.69144409 | 0 | 0.2495701613 | 5.885033837 | 30.90939753 | 3.914543644 | 31.88805159 | 1.573824689 | 0.02079410278 | 0 | 0 | 0 | 0 | 49 | 0 | 71 | 80.03 | 31.83 | 180.03 | 861.02 | 180.06 | 780.01 | 848.02 | 77.87 | 0.34 | Catalyst_04 | 67.73135 | 80.46939 | 87.19687 | 52.91329 | 50.91549 | 2.611518 | 24.24733 | 26.66034 | 65.75579 | 60.71658 | 1.031662 | 67.05784
4069.617 | 1770210449.3 | 04/02/2026_14:07:29,311 | 1 | 2 | 2.532144663e-06 | 6.43972453e-06 | 3.747386568e-10 | 6.059196547e-12 | 1.277769557e-12 | 2.840159097e-12 | 1.419182653e-11 | 2.011381686e-11 | 1.283167691e-12 | 4.312029466e-12 | 7.87436609e-12 | 7.391293523e-14 | 2.424507298e-14 | 4.999999912e-15 | 2.538597215e-14 | 1.552147218e-14 | 7.984453376e-11 | 1.081220833e-12 | 1.567638434e-13 | 3.249523318e-14 | 3.040747314e-14 | 7.519104089e-11 | 9.09958827e-12 | 1 | 1 | 1 | 1 | 1 | 1 | 1 | 0 | 0 | 0 | 0 | 0 | 0 | 0 | 0 | 0 | 0 | 1.855749593e-08 | 25.6423184 | 0 | 0.2544184898 | 5.8438779 | 30.99771153 | 3.884558461 | 31.92111352 | 1.568011361 | 0.01864287911 | 0 | 0 | 0 | 0 | 49 | 0 | 71.01 | 80 | 31.83 | 180.02 | 862.7 | 180.06 | 780.2 | 850.91 | 77.87 | 0.34 | Catalyst_04 | 67.82695 | 80.60598 | 87.29494 | 52.96815 | 51.06097 | 2.601872 | 24.28849 | 26.69033 | 65.71243 | 60.80508 | 1.029789 | 67.08613
4075.353 | 1770210455.0 | 04/02/2026_14:07:35,047 | 1 | 2 | 2.525021273e-06 | 6.4347837e-06 | 3.752688715e-10 | 6.046468014e-12 | 1.282917782e-12 | 2.834742207e-12 | 1.413610548e-11 | 2.004425445e-11 | 1.274279618e-12 | 4.295005757e-12 | 7.855808885e-12 | 8.312597708e-14 | 2.660496606e-14 | 4.999999912e-15 | 3.326020896e-14 | 1.090403978e-14 | 7.979682193e-11 | 1.076122373e-12 | 1.633012031e-13 | 2.723750316e-14 | 3.027989982e-14 | 7.50352766e-11 | 9.109634921e-12 | 1 | 1 | 1 | 1 | 1 | 1 | 1 | 0 | 0 | 0 | 0 | 0 | 0 | 0 | 0 | 0 | 0 | 1.995631166e-08 | 25.60287501 | 0 | 0.2561947784 | 5.82384148 | 30.99219118 | 3.890583434 | 31.98343867 | 1.562331547 | 0.01846138097 | 0 | 0 | 0 | 0 | 49 | 0 | 71 | 80 | 31.82 | 180.02 | 864.13 | 180.05 | 780.26 | 851.77 | 77.87 | 0.34 | Catalyst_04 | 67.92255 | 80.67247 | 87.27523 | 53.07157 | 51.05188 | 2.592447 | 24.30853 | 26.6843 | 65.78646 | 60.77755 | 1.031984 | 67.05396
4081.089 | 1770210460.8 | 04/02/2026_14:07:40,783 | 1 | 2 | 2.533989573e-06 | 6.405256045e-06 | 3.752375355e-10 | 6.038609716e-12 | 1.291202713e-12 | 2.821570018e-12 | 1.415004832e-11 | 2.003984999e-11 | 1.272339113e-12 | 4.307157929e-12 | 7.852102649e-12 | 8.674463058e-14 | 2.249734755e-14 | 4.999999912e-15 | 3.692543233e-14 | 4.999999912e-15 | 7.976899696e-11 | 1.068993527e-12 | 1.659361261e-13 | 2.561347334e-14 | 2.969974662e-14 | 7.486924969e-11 | 9.114905011e-12 | 1 | 1 | 1 | 1 | 1 | 1 | 1 | 0 | 0 | 0 | 0 | 0 | 0 | 0 | 0 | 0 | 0 | 1.749566623e-08 | 25.56315995 | 0 | 0.2556213888 | 5.828815932 | 31.00202743 | 3.894691359 | 32.00143042 | 1.567332166 | 0.01746567277 | 0 | 0 | 0 | 0 | 49 | 0 | 71.01 | 79.98 | 31.83 | 180.01 | 863.74 | 180.04 | 780.18 | 851.78 | 77.86 | 0.34 | Catalyst_04 | 68.01815 | 80.65596 | 87.2618 | 53.10142 | 51.06808 | 2.600745 | 24.30355 | 26.68019 | 65.83694 | 60.80767 | 1.032237 | 67.08512
4086.825 | 1770210466.5 | 04/02/2026_14:07:46,519 | 1 | 2 | 2.533813586e-06 | 6.358784503e-06 | 3.751436661e-10 | 6.044354687e-12 | 1.303220986e-12 | 2.831694081e-12 | 1.416854134e-11 | 2.011730713e-11 | 1.272178218e-12 | 4.319915085e-12 | 7.84348541e-12 | 9.532657866e-14 | 1.903002495e-14 | 4.999999912e-15 | 3.165751759e-14 | 4.999999912e-15 | 7.969938598e-11 | 1.057384757e-12 | 1.749178195e-13 | 1.751658714e-14 | 3.348527578e-14 | 7.52478288e-11 | 9.183515927e-12 | 1 | 1 | 1 | 1 | 1 | 1 | 1 | 0 | 0 | 0 | 0 | 0 | 0 | 0 | 0 | 0 | 0 | 1.538962475e-08 | 25.65375256 | 0 | 0.2509961924 | 5.837508081 | 30.93054189 | 3.919375612 | 31.94718376 | 1.569365326 | 0.021129045 | 0 | 0 | 0 | 0 | 49 | 0 | 71 | 80.02 | 31.83 | 180.03 | 861.23 | 180 | 779.72 | 850.96 | 77.86 | 0.34 | Catalyst_04 | 68.11375 | 80.62712 | 87.18106 | 53.01141 | 50.95032 | 2.604119 | 24.29486 | 26.65551 | 65.74886 | 60.7072 | 1.032869 | 67.02235
4092.561 | 1770210472.3 | 04/02/2026_14:07:52,255 | 1 | 2 | 2.533212637e-06 | 6.471883353e-06 | 3.74670045e-10 | 6.039625397e-12 | 1.310599199e-12 | 2.831045511e-12 | 1.429227917e-11 | 2.020756826e-11 | 1.275314706e-12 | 4.342978234e-12 | 7.838524968e-12 | 9.845534219e-14 | 9.329483461e-15 | 4.999999912e-15 | 2.25274206e-14 | 4.999999912e-15 | 7.955890113e-11 | 1.055674428e-12 | 1.740941375e-13 | 1.215068424e-14 | 3.619102427e-14 | 7.514819322e-11 | 9.250712175e-12 | 1 | 1 | 1 | 1 | 1 | 1 | 1 | 0 | 0 | 0 | 0 | 0 | 0 | 0 | 0 | 0 | 0 | 9.807639747e-09 | 25.63640978 | 0 | 0.2597312097 | 5.878325784 | 30.8889341 | 3.949009311 | 31.92747091 | 1.578425065 | 0.02051525078 | 0 | 0 | 0 | 0 | 49 | 0 | 71 | 80 | 31.83 | 180.03 | 856.63 | 179.91 | 779.03 | 847.03 | 77.87 | 0.34 | Catalyst_04 | 68.20935 | 80.49166 | 87.08414 | 52.9787 | 50.88178 | 2.619152 | 24.25404 | 26.62588 | 65.81887 | 60.70948 | 1.033622 | 67.06986
4098.297 | 1770210478.0 | 04/02/2026_14:07:57,991 | 1 | 2 | 2.545651569e-06 | 6.283675702e-06 | 3.739282772e-10 | 6.03652241e-12 | 1.316705208e-12 | 2.829739264e-12 | 1.436409151e-11 | 2.034599399e-11 | 1.273539434e-12 | 4.36416658e-12 | 7.854166102e-12 | 9.789459282e-14 | 4.999999912e-15 | 4.999999912e-15 | 1.117859535e-14 | 4.999999912e-15 | 7.963425058e-11 | 1.041997109e-12 | 1.815836977e-13 | 4.999999912e-15 | 4.197507007e-14 | 7.521148288e-11 | 9.267887673e-12 | 1 | 1 | 1 | 1 | 1 | 1 | 1 | 0 | 0 | 0 | 0 | 0 | 0 | 0 | 0 | 0 | 0 | 7.253857883e-09 | 25.64645604 | 0 | 0.2544524721 | 5.913880679 | 30.91085179 | 3.955218617 | 31.84959764 | 1.584678172 | 0.02551317373 | 0 | 0 | 0 | 0 | 49 | 0 | 71.02 | 79.98 | 31.83 | 180.02 | 856.18 | 179.88 | 779.13 | 845.84 | 77.87 | 0.34 | Catalyst_04 | 68.30495 | 80.37366 | 87.06383 | 52.84948 | 50.91789 | 2.629528 | 24.21849 | 26.61967 | 65.75472 | 60.80247 | 1.030369 | 67.17476
4104.033 | 1770210483.7 | 04/02/2026_14:08:03,727 | 1 | 2 | 2.52768109e-06 | 6.32960564e-06 | 3.73898662e-10 | 6.050889824e-12 | 1.316812436e-12 | 2.83132697e-12 | 1.434725169e-11 | 2.029508159e-11 | 1.281170916e-12 | 4.347871889e-12 | 7.837507553e-12 | 9.993432947e-14 | 4.999999912e-15 | 4.999999912e-15 | 4.999999912e-15 | 4.999999912e-15 | 7.948875586e-11 | 1.045206998e-12 | 1.738482134e-13 | 4.999999912e-15 | 4.204347645e-14 | 7.51654225e-11 | 9.236427595e-12 | 1 | 1 | 1 | 1 | 1 | 1 | 1 | 0 | 0 | 0 | 0 | 0 | 0 | 0 | 0 | 0 | 0 | 7.272794789e-09 | 25.65704314 | 0 | 0.2518329881 | 5.908863119 | 30.89124034 | 3.946163183 | 31.88022442 | 1.581437442 | 0.02461932877 | 0 | 0 | 0 | 0 | 49 | 0 | 70.98 | 80.02 | 31.84 | 180.04 | 857.98 | 179.84 | 779.81 | 846.27 | 77.87 | 0.34 | Catalyst_04 | 68.40055 | 80.39031 | 87.09345 | 52.9003 | 50.88558 | 2.624151 | 24.2235 | 26.62872 | 65.80432 | 60.74707 | 1.032015 | 67.11927
4109.769 | 1770210489.5 | 04/02/2026_14:08:09,463 | 1 | 2 | 2.533226279e-06 | 6.400342045e-06 | 3.742413879e-10 | 6.035657651e-12 | 1.310180371e-12 | 2.804118049e-12 | 1.429231299e-11 | 2.018652953e-11 | 1.285920806e-12 | 4.334954704e-12 | 7.829188686e-12 | 8.922581369e-14 | 4.999999912e-15 | 1.42137143e-14 | 4.999999912e-15 | 4.999999912e-15 | 7.967355248e-11 | 1.041650381e-12 | 1.726840378e-13 | 4.999999912e-15 | 4.87588553e-14 | 7.516573475e-11 | 9.130540074e-12 | 1 | 1 | 1 | 1 | 1 | 1 | 1 | 0 | 0 | 0 | 0 | 0 | 0 | 0 | 0 | 0 | 0 | 7.24785141e-09 | 25.64902182 | 0 | 0.2516036626 | 5.877571444 | 30.95965733 | 3.898647609 | 31.89965555 | 1.577027721 | 0.02736721671 | 0 | 0 | 0 | 0 | 49 | 0 | 71.01 | 80.02 | 31.83 | 180.05 | 859.87 | 179.83 | 780.26 | 848.91 | 77.87 | 0.34 | Catalyst_04 | 68.49615 | 80.49416 | 87.24886 | 52.93254 | 50.99828 | 2.616833 | 24.2548 | 26.67624 | 65.75948 | 60.78741 | 1.030362 | 67.10216
4115.505 | 1770210495.2 | 04/02/2026_14:08:15,199 | 1 | 2 | 2.526031039e-06 | 6.429847417e-06 | 3.750199595e-10 | 6.035579588e-12 | 1.289860037e-12 | 2.793052898e-12 | 1.418874133e-11 | 2.00664884e-11 | 1.277114265e-12 | 4.29759223e-12 | 7.83451342e-12 | 8.786417774e-14 | 4.999999912e-15 | 8.513592527e-15 | 4.999999912e-15 | 9.910614132e-15 | 7.97380495e-11 | 1.042937221e-12 | 1.669509122e-13 | 4.999999912e-15 | 4.664051738e-14 | 7.501785304e-11 | 9.081317295e-12 | 1 | 1 | 1 | 1 | 1 | 1 | 1 | 0 | 0 | 0 | 0 | 0 | 0 | 0 | 0 | 0 | 0 | 7.126451108e-09 | 25.6067288 | 0 | 0.2471905248 | 5.839014054 | 30.99859518 | 3.879114632 | 31.97533232 | 1.564058876 | 0.02652678994 | 0 | 0 | 0 | 0 | 49.01 | 0 | 70.98 | 79.98 | 31.84 | 180.04 | 863.49 | 179.82 | 780.71 | 850.44 | 77.87 | 0.34 | Catalyst_04 | 68.59175 | 80.62212 | 87.31274 | 53.05811 | 51.06242 | 2.595314 | 24.29335 | 26.69577 | 65.81087 | 60.79452 | 1.031509 | 67.07061
4121.241 | 1770210500.9 | 04/02/2026_14:08:20,935 | 1 | 2 | 2.527816378e-06 | 6.37586345e-06 | 3.7530834e-10 | 6.041540098e-12 | 1.277301398e-12 | 2.77976058e-12 | 1.414654591e-11 | 2.001429231e-11 | 1.282796569e-12 | 4.285161635e-12 | 7.822824853e-12 | 7.742827104e-14 | 4.999999912e-15 | 1.57111398e-14 | 4.999999912e-15 | 1.020844447e-14 | 7.981772882e-11 | 1.054030994e-12 | 1.573881271e-13 | 4.999999912e-15 | 4.832762066e-14 | 7.507721528e-11 | 9.112223996e-12 | 1 | 1 | 1 | 1 | 1 | 1 | 1 | 0 | 0 | 0 | 0 | 0 | 0 | 0 | 0 | 0 | 0 | 7.102136089e-09 | 25.60962006 | 0 | 0.2462362724 | 5.816205863 | 31.0085214 | 3.889566479 | 31.97892793 | 1.559325061 | 0.02726146847 | 0 | 0 | 0 | 0 | 49 | 0 | 71 | 80 | 31.85 | 180.04 | 864.35 | 179.83 | 780.74 | 852.34 | 77.86 | 0.34 | Catalyst_04 | 68.68735 | 80.69781 | 87.27856 | 53.06408 | 51.07877 | 2.587459 | 24.31616 | 26.68532 | 65.75653 | 60.79926 | 1.031295 | 67.0666
4126.977 | 1770210506.7 | 04/02/2026_14:08:26,671 | 1 | 2 | 2.531912287e-06 | 6.390539966e-06 | 3.753189426e-10 | 6.041902222e-12 | 1.272763253e-12 | 2.789544203e-12 | 1.41514361e-11 | 2.008357369e-11 | 1.2896883e-12 | 4.279579729e-12 | 7.830078599e-12 | 7.015408762e-14 | 4.999999912e-15 | 9.038444635e-15 | 4.999999912e-15 | 1.631457285e-14 | 7.981788841e-11 | 1.059498734e-12 | 1.548055981e-13 | 4.999999912e-15 | 4.119312652e-14 | 7.530088358e-11 | 9.144820318e-12 | 1 | 1 | 1 | 1 | 1 | 1 | 1 | 0 | 0 | 0 | 0 | 0 | 0 | 0 | 0 | 0 | 0 | 6.998973801e-09 | 25.65928922 | 0 | 0.242796372 | 5.824266096 | 30.97609134 | 3.900692458 | 31.94726754 | 1.556381729 | 0.02532095868 | 0 | 0 | 0 | 0 | 49 | 0 | 71.02 | 80 | 31.84 | 180.03 | 863.85 | 179.86 | 780.62 | 852.04 | 77.87 | 0.34 | Catalyst_04 | 68.78295 | 80.67106 | 87.24217 | 53.01155 | 51.02535 | 2.582575 | 24.3081 | 26.67419 | 65.71321 | 60.75853 | 1.031352 | 67.04479
4132.713 | 1770210512.4 | 04/02/2026_14:08:32,407 | 1 | 2 | 2.536972715e-06 | 6.484294772e-06 | 3.751533806e-10 | 6.070566359e-12 | 1.273674525e-12 | 2.806398777e-12 | 1.418045108e-11 | 2.007668164e-11 | 1.29318431e-12 | 4.287620606e-12 | 7.850530989e-12 | 6.61003099e-14 | 4.999999912e-15 | 4.999999912e-15 | 4.999999912e-15 | 2.073215799e-14 | 7.968208732e-11 | 1.067389449e-12 | 1.486232876e-13 | 4.999999912e-15 | 3.778742388e-14 | 7.508030309e-11 | 9.197370296e-12 | 1 | 1 | 1 | 1 | 1 | 1 | 1 | 0 | 0 | 0 | 0 | 0 | 0 | 0 | 0 | 0 | 0 | 7.013335542e-09 | 25.61605418 | 0 | 0.2463588772 | 5.834532 | 30.95385011 | 3.927669031 | 31.97130857 | 1.561282839 | 0.02168463423 | 0 | 0 | 0 | 0 | 49 | 0 | 71 | 79.98 | 31.85 | 180.03 | 859.47 | 179.93 | 779.75 | 848.39 | 77.87 | 0.34 | Catalyst_04 | 68.87855 | 80.63699 | 87.15394 | 53.05144 | 50.98872 | 2.590707 | 24.29784 | 26.64722 | 65.79045 | 60.75929 | 1.03287 | 67.0695
4138.449 | 1770210518.1 | 04/02/2026_14:08:38,143 | 1 | 2 | 2.530966185e-06 | 6.358784503e-06 | 3.746372379e-10 | 6.072876577e-12 | 1.278563193e-12 | 2.831003227e-12 | 1.426896188e-11 | 2.015794476e-11 | 1.299202282e-12 | 4.312987467e-12 | 7.879667405e-12 | 6.455486102e-14 | 4.999999912e-15 | 4.999999912e-15 | 4.999999912e-15 | 1.85968523e-14 | 7.96900948e-11 | 1.075335892e-12 | 1.425259108e-13 | 9.442506456e-15 | 3.43210669e-14 | 7.526054779e-11 | 9.256508754e-12 | 1 | 1 | 1 | 1 | 1 | 1 | 1 | 0 | 0 | 0 | 0 | 0 | 0 | 0 | 0 | 0 | 0 | 7.088090276e-09 | 25.65808951 | 0 | 0.2503239858 | 5.859966487 | 30.92743208 | 3.948870683 | 31.9027551 | 1.569182817 | 0.0184972117 | 0 | 0 | 0 | 0 | 49 | 0 | 71 | 80.02 | 31.84 | 180.03 | 857.77 | 179.96 | 779.53 | 847.17 | 77.87 | 0.34 | Catalyst_04 | 68.97415 | 80.55259 | 87.08459 | 52.93768 | 50.9452 | 2.603816 | 24.2724 | 26.62602 | 65.71817 | 60.76305 | 1.031536 | 67.1028
4144.185 | 1770210523.9 | 04/02/2026_14:08:43,879 | 1 | 2 | 2.53007147e-06 | 6.378300441e-06 | 3.740452392e-10 | 6.070448397e-12 | 1.285268441e-12 | 2.852295223e-12 | 1.434581533e-11 | 2.030663485e-11 | 1.300916948e-12 | 4.336632616e-12 | 7.892076749e-12 | 6.49191394e-14 | 1.948890674e-14 | 4.999999912e-15 | 4.999999912e-15 | 1.703249087e-14 | 7.979161776e-11 | 1.07724875e-12 | 1.499916998e-13 | 1.729248594e-14 | 3.431669621e-14 | 7.524615653e-11 | 9.279716752e-12 | 1 | 1 | 1 | 1 | 1 | 1 | 1 | 0 | 0 | 0 | 0 | 0 | 0 | 0 | 0 | 0 | 0 | 1.587573487e-08 | 25.64197312 | 0 | 0.2523595196 | 5.898799154 | 30.95114413 | 3.957687596 | 31.83790061 | 1.576576213 | 0.02029086148 | 0 | 0 | 0 | 0 | 49 | 0 | 70.99 | 80.02 | 31.84 | 180.04 | 856.56 | 180 | 779.64 | 846.3 | 77.87 | 0.34 | Catalyst_04 | 69.06975 | 80.42371 | 87.05576 | 52.83007 | 50.98426 | 2.616084 | 24.23357 | 26.6172 | 65.68967 | 60.86662 | 1.02865 | 67.22035
4149.921 | 1770210529.6 | 04/02/2026_14:08:49,615 | 1 | 2 | 2.53410235e-06 | 6.390539966e-06 | 3.739362431e-10 | 6.086120757e-12 | 1.283555944e-12 | 2.859249946e-12 | 1.433872812e-11 | 2.023687468e-11 | 1.300128191e-12 | 4.335070931e-12 | 7.883155934e-12 | 7.098743929e-14 | 2.074525312e-14 | 4.999999912e-15 | 1.171508569e-14 | 1.305001639e-14 | 7.980943684e-11 | 1.076781893e-12 | 1.470065389e-13 | 2.921272639e-14 | 3.045064133e-14 | 7.529481899e-11 | 9.22111866e-12 | 1 | 1 | 1 | 1 | 1 | 1 | 1 | 0 | 0 | 0 | 0 | 0 | 0 | 0 | 0 | 0 | 0 | 1.657053538e-08 | 25.6646554 | 0 | 0.2513324396 | 5.887334911 | 30.96894832 | 3.93316594 | 31.83671382 | 1.576415451 | 0.01611671391 | 0 | 0 | 0 | 0 | 49 | 0 | 70.99 | 80 | 31.85 | 180.05 | 857.25 | 180.01 | 779.95 | 846.93 | 77.87 | 0.34 | Catalyst_04 | 69.16535 | 80.46176 | 87.13596 | 52.8281 | 51.01359 | 2.615817 | 24.24503 | 26.64172 | 65.65616 | 60.85857 | 1.028021 | 67.1904
4155.657 | 1770210535.4 | 04/02/2026_14:08:55,351 | 1 | 2 | 2.532669669e-06 | 6.344168014e-06 | 3.742558763e-10 | 6.050167745e-12 | 1.284323017e-12 | 2.848553641e-12 | 1.425907569e-11 | 2.019471222e-11 | 1.289239874e-12 | 4.344120549e-12 | 7.879889449e-12 | 7.241405284e-14 | 3.082560926e-14 | 4.999999912e-15 | 1.864439457e-14 | 1.590468344e-14 | 7.983382011e-11 | 1.077187818e-12 | 1.554007845e-13 | 2.802769342e-14 | 2.845844356e-14 | 7.524398465e-11 | 9.133457012e-12 | 1 | 1 | 1 | 1 | 1 | 1 | 1 | 0 | 0 | 0 | 0 | 0 | 0 | 0 | 0 | 0 | 0 | 2.256583046e-08 | 25.65490016 | 0 | 0.253424803 | 5.869254897 | 30.9870397 | 3.897622015 | 31.87321139 | 1.579095453 | 0.01740739494 | 0 | 0 | 0 | 0 | 49 | 0 | 70.99 | 80.02 | 31.86 | 180.05 | 860.81 | 180.04 | 780.82 | 849.73 | 77.87 | 0.34 | Catalyst_04 | 69.26095 | 80.52176 | 87.25221 | 52.88866 | 51.04339 | 2.620264 | 24.26311 | 26.67726 | 65.68245 | 60.83002 | 1.028598 | 67.13187
4161.393 | 1770210541.1 | 04/02/2026_14:09:01,087 | 1 | 2 | 2.533705356e-06 | 6.351471711e-06 | 3.749747457e-10 | 6.058660951e-12 | 1.287025933e-12 | 2.830175113e-12 | 1.415995012e-11 | 2.00409047e-11 | 1.274202423e-12 | 4.319817073e-12 | 7.859627012e-12 | 8.007824411e-14 | 2.139186113e-14 | 4.999999912e-15 | 3.081396425e-14 | 6.226457033e-15 | 7.992956297e-11 | 1.070726624e-12 | 1.61815426e-13 | 2.841575648e-14 | 3.066650598e-14 | 7.508526439e-11 | 9.088924058e-12 | 1 | 1 | 1 | 1 | 1 | 1 | 1 | 0 | 0 | 0 | 0 | 0 | 0 | 0 | 0 | 0 | 0 | 1.683992312e-08 | 25.6077206 | 0 | 0.2529988476 | 5.824428882 | 31.03546601 | 3.87935128 | 31.94320993 | 1.570061641 | 0.01752232522 | 0 | 0 | 0 | 0 | 49.01 | 0 | 71.03 | 79.98 | 31.85 | 180.04 | 862.7 | 180.03 | 781.07 | 851.17 | 77.87 | 0.34 | Catalyst_04 | 69.35655 | 80.67052 | 87.31197 | 53.00481 | 51.12316 | 2.605274 | 24.30794 | 26.69553 | 65.7053 | 60.84971 | 1.029249 | 67.10771
4167.129 | 1770210546.8 | 04/02/2026_14:09:06,823 | 1 | 2 | 2.532896588e-06 | 6.392996056e-06 | 3.753191091e-10 | 6.039730348e-12 | 1.288681726e-12 | 2.815709037e-12 | 1.412640057e-11 | 2.00428233e-11 | 1.26590459e-12 | 4.299786222e-12 | 7.863558762e-12 | 8.496295437e-14 | 1.354819204e-14 | 4.999999912e-15 | 2.984672378e-14 | 4.999999912e-15 | 7.968407878e-11 | 1.062929692e-12 | 1.694650551e-13 | 2.453418057e-14 | 3.358374844e-14 | 7.488298176e-11 | 9.075918836e-12 | 1 | 1 | 1 | 1 | 1 | 1 | 1 | 0 | 0 | 0 | 0 | 0 | 0 | 0 | 0 | 0 | 0 | 1.212846826e-08 | 25.57748118 | 0 | 0.251535635 | 5.828678447 | 30.98736771 | 3.880623214 | 32.02005973 | 1.564829968 | 0.02099131263 | 0 | 0 | 0 | 0 | 49 | 0 | 71 | 80.02 | 31.84 | 180.03 | 864.78 | 180.01 | 781.18 | 852.82 | 77.87 | 0.34 | Catalyst_04 | 69.45215 | 80.65642 | 87.30781 | 53.13233 | 51.04393 | 2.596593 | 24.30369 | 26.69426 | 65.8749 | 60.76198 | 1.033326 | 67.03757
4172.865 | 1770210552.6 | 04/02/2026_14:09:12,559 | 1 | 2 | 2.535382009e-06 | 6.405256045e-06 | 3.753454769e-10 | 6.037642174e-12 | 1.298896104e-12 | 2.815069575e-12 | 1.414418235e-11 | 2.008412187e-11 | 1.26923862e-12 | 4.312049849e-12 | 7.843834089e-12 | 9.295748849e-14 | 1.279971138e-14 | 4.999999912e-15 | 2.0273759e-14 | 4.999999912e-15 | 7.98863059e-11 | 1.057262459e-12 | 1.762818271e-13 | 1.188001486e-14 | 3.573409065e-14 | 7.50994128e-11 | 9.098200492e-12 | 1 | 1 | 1 | 1 | 1 | 1 | 1 | 0 | 0 | 0 | 0 | 0 | 0 | 0 | 0 | 0 | 0 | 1.182005811e-08 | 25.60456222 | 0 | 0.253553576 | 5.827961848 | 31.01225612 | 3.883011974 | 31.96558759 | 1.566507111 | 0.02263574761 | 0 | 0 | 0 | 0 | 49 | 0 | 71.01 | 80.02 | 31.85 | 180.03 | 862.71 | 179.95 | 780.78 | 851.22 | 77.87 | 0.34 | Catalyst_04 | 69.54775 | 80.6588 | 87.3 | 53.04195 | 51.08493 | 2.599376 | 24.30441 | 26.69187 | 65.76089 | 60.81278 | 1.03074 | 67.08132
4178.601 | 1770210558.3 | 04/02/2026_14:09:18,295 | 1 | 2 | 2.536858801e-06 | 6.334458249e-06 | 3.751885469e-10 | 6.032719897e-12 | 1.306661051e-12 | 2.809111234e-12 | 1.419452056e-11 | 2.009698311e-11 | 1.270996546e-12 | 4.328083898e-12 | 7.818306766e-12 | 9.963212845e-14 | 4.999999912e-15 | 4.999999912e-15 | 1.471673498e-14 | 4.999999912e-15 | 7.966785565e-11 | 1.044559187e-12 | 1.740601885e-13 | 4.999999912e-15 | 3.659946695e-14 | 7.507171274e-11 | 9.154581607e-12 | 1 | 1 | 1 | 1 | 1 | 1 | 1 | 0 | 0 | 0 | 0 | 0 | 0 | 0 | 0 | 0 | 0 | 7.13302889e-09 | 25.61364176 | 0 | 0.2512397406 | 5.842701627 | 30.94934194 | 3.908893791 | 31.97625714 | 1.573293456 | 0.02135269693 | 0 | 0 | 0 | 0 | 49 | 0 | 71.03 | 80.02 | 31.86 | 180.03 | 861.12 | 179.93 | 780.43 | 849.84 | 77.87 | 0.34 | Catalyst_04 | 69.64335 | 80.60988 | 87.21534 | 53.05965 | 50.98129 | 2.610637 | 24.28967 | 26.66599 | 65.82276 | 60.73779 | 1.033181 | 67.0446
4184.337 | 1770210564.0 | 04/02/2026_14:09:24,031 | 1 | 2 | 2.531083055e-06 | 6.427390872e-06 | 3.747218369e-10 | 6.033610243e-12 | 1.308451503e-12 | 2.819401613e-12 | 1.429213518e-11 | 2.021541441e-11 | 1.274728912e-12 | 4.341033609e-12 | 7.836853562e-12 | 9.473042332e-14 | 4.999999912e-15 | 8.646986664e-15 | 5.32130492e-15 | 4.999999912e-15 | 7.981952599e-11 | 1.047682665e-12 | 1.732622292e-13 | 4.999999912e-15 | 4.179510606e-14 | 7.535110036e-11 | 9.22761173e-12 | 1 | 1 | 1 | 1 | 1 | 1 | 1 | 0 | 0 | 0 | 0 | 0 | 0 | 0 | 0 | 0 | 0 | 7.317890287e-09 | 25.66132982 | 0 | 0.25582471 | 5.868931878 | 30.94781499 | 3.931972334 | 31.8778142 | 1.575033076 | 0.02387601945 | 0 | 0 | 0 | 0 | 49.01 | 0 | 71 | 79.98 | 31.86 | 180.03 | 857.79 | 179.87 | 779.92 | 847.32 | 77.87 | 0.34 | Catalyst_04 | 69.73895 | 80.52283 | 87.13986 | 52.8963 | 50.97878 | 2.613524 | 24.26344 | 26.64291 | 65.69106 | 60.79362 | 1.030051 | 67.12331
4190.073 | 1770210569.8 | 04/02/2026_14:09:29,767 | 1 | 2 | 2.53724852e-06 | 6.344168014e-06 | 3.73972936e-10 | 6.031369414e-12 | 1.306340236e-12 | 2.823093322e-12 | 1.434602437e-11 | 2.030332326e-11 | 1.285128796e-12 | 4.355734523e-12 | 7.851603916e-12 | 9.057771894e-14 | 4.999999912e-15 | 5.918432655e-15 | 4.999999912e-15 | 4.999999912e-15 | 7.972380395e-11 | 1.035231254e-12 | 1.728484435e-13 | 4.999999912e-15 | 4.474389202e-14 | 7.525007006e-11 | 9.259655542e-12 | 1 | 1 | 1 | 1 | 1 | 1 | 1 | 0 | 0 | 0 | 0 | 0 | 0 | 0 | 0 | 0 | 0 | 7.16581028e-09 | 25.64998657 | 0 | 0.2464464511 | 5.899973267 | 30.94169443 | 3.949402292 | 31.84166845 | 1.582244201 | 0.02626082222 | 0 | 0 | 0 | 0 | 49 | 0 | 71 | 80.02 | 31.86 | 180.04 | 856.96 | 179.86 | 779.94 | 846.72 | 77.87 | 0.34 | Catalyst_04 | 69.83455 | 80.41982 | 87.08286 | 52.83632 | 50.96869 | 2.625489 | 24.23239 | 26.62548 | 65.70062 | 60.83953 | 1.029086 | 67.19307
4195.809 | 1770210575.5 | 04/02/2026_14:09:35,503 | 1 | 2 | 2.528568075e-06 | 6.315055543e-06 | 3.73903658e-10 | 6.051635755e-12 | 1.310514739e-12 | 2.815705568e-12 | 1.433585022e-11 | 2.023196367e-11 | 1.285521711e-12 | 4.349822585e-12 | 7.850273383e-12 | 8.76856774e-14 | 4.999999912e-15 | 5.180145185e-15 | 4.999999912e-15 | 4.999999912e-15 | 7.98521041e-11 | 1.041080416e-12 | 1.718792751e-13 | 4.999999912e-15 | 4.577514786e-14 | 7.52768195e-11 | 9.195369292e-12 | 1 | 1 | 1 | 1 | 1 | 1 | 1 | 0 | 0 | 0 | 0 | 0 | 0 | 0 | 0 | 0 | 0 | 7.271386552e-09 | 25.65629099 | 0 | 0.2520150616 | 5.884655492 | 30.98955872 | 3.921061011 | 31.83249302 | 1.580135137 | 0.02495419716 | 0 | 0 | 0 | 0 | 49.01 | 0 | 70.99 | 80 | 31.86 | 180.04 | 857.87 | 179.82 | 780.47 | 847.55 | 77.87 | 0.34 | Catalyst_04 | 69.93015 | 80.47065 | 87.17555 | 52.8211 | 51.04754 | 2.62199 | 24.24771 | 26.65383 | 65.6402 | 60.88138 | 1.027201 | 67.2
4201.545 | 1770210581.2 | 04/02/2026_14:09:41,239 | 1 | 2 | 2.526152002e-06 | 6.405256045e-06 | 3.742507415e-10 | 6.036712363e-12 | 1.299474417e-12 | 2.798895013e-12 | 1.427272276e-11 | 2.01398568e-11 | 1.288358309e-12 | 4.316411378e-12 | 7.839645599e-12 | 8.179296406e-14 | 4.999999912e-15 | 9.225679574e-15 | 4.999999912e-15 | 9.353740791e-15 | 7.973603722e-11 | 1.048125562e-12 | 1.68557483e-13 | 4.999999912e-15 | 4.543948226e-14 | 7.516037098e-11 | 9.11469164e-12 | 1 | 1 | 1 | 1 | 1 | 1 | 1 | 0 | 0 | 0 | 0 | 0 | 0 | 0 | 0 | 0 | 0 | 7.283398201e-09 | 25.64861438 | 0 | 0.2555572258 | 5.865315327 | 30.98308209 | 3.891582354 | 31.90180263 | 1.570992504 | 0.02479212604 | 0 | 0 | 0 | 0 | 49 | 0 | 71.01 | 79.98 | 31.87 | 180.04 | 859.63 | 179.82 | 780.92 | 848.91 | 77.87 | 0.34 | Catalyst_04 | 70.02575 | 80.53483 | 87.27196 | 52.9361 | 51.03687 | 2.606819 | 24.26705 | 26.6833 | 65.73069 | 60.81034 | 1.029652 | 67.10892
4207.281 | 1770210587.0 | 04/02/2026_14:09:46,975 | 1 | 2 | 2.527012839e-06 | 6.400342045e-06 | 3.750650623e-10 | 6.044881175e-12 | 1.282849152e-12 | 2.79200686e-12 | 1.415167809e-11 | 2.004342178e-11 | 1.286945377e-12 | 4.290214451e-12 | 7.835354761e-12 | 7.633830905e-14 | 4.999999912e-15 | 8.338473548e-15 | 4.999999912e-15 | 1.442326347e-14 | 7.983562422e-11 | 1.055069335e-12 | 1.533838161e-13 | 4.999999912e-15 | 4.603467198e-14 | 7.504515759e-11 | 9.093852407e-12 | 1 | 1 | 1 | 1 | 1 | 1 | 1 | 0 | 0 | 0 | 0 | 0 | 0 | 0 | 0 | 0 | 0 | 6.971805607e-09 | 25.60428662 | 0 | 0.2413999578 | 5.824923456 | 31.02469149 | 3.883109974 | 31.96449924 | 1.561699144 | 0.02675460482 | 0 | 0 | 0 | 0 | 48.99 | 0 | 71 | 79.98 | 31.88 | 180.04 | 863.4 | 179.83 | 781.52 | 851.83 | 77.87 | 0.34 | Catalyst_04 | 70.12135 | 80.66888 | 87.29967 | 53.04014 | 51.10541 | 2.591398 | 24.30744 | 26.69178 | 65.75043 | 60.83366 | 1.030292 | 67.09697
4213.017 | 1770210592.7 | 04/02/2026_14:09:52,711 | 1 | 2 | 2.535040721e-06 | 6.380751984e-06 | 3.752938238e-10 | 6.059395173e-12 | 1.266674482e-12 | 2.789615327e-12 | 1.414537844e-11 | 1.998236646e-11 | 1.284567613e-12 | 4.28092067e-12 | 7.837086015e-12 | 6.965736039e-14 | 4.999999912e-15 | 7.032169172e-15 | 4.999999912e-15 | 1.688502243e-14 | 7.979142347e-11 | 1.065094519e-12 | 1.491263303e-13 | 4.999999912e-15 | 4.118536092e-14 | 7.498474064e-11 | 9.095349474e-12 | 1 | 1 | 1 | 1 | 1 | 1 | 1 | 0 | 0 | 0 | 0 | 0 | 0 | 0 | 0 | 0 | 0 | 7.100830229e-09 | 25.59432123 | 0 | 0.2492765312 | 5.814193016 | 31.01485422 | 3.884774103 | 31.99704718 | 1.558985731 | 0.0222512679 | 0 | 0 | 0 | 0 | 49 | 0 | 71.01 | 80 | 31.87 | 180.04 | 864.85 | 179.89 | 781.53 | 853.07 | 77.86 | 0.34 | Catalyst_04 | 70.21695 | 80.70449 | 87.29423 | 53.09415 | 51.08921 | 2.586896 | 24.31817 | 26.69011 | 65.78834 | 60.80356 | 1.031668 | 67.06583
4218.753 | 1770210598.4 | 04/02/2026_14:09:58,447 | 1 | 2 | 2.533704901e-06 | 6.349031537e-06 | 3.752173294e-10 | 6.074195834e-12 | 1.268846681e-12 | 2.800876068e-12 | 1.415120104e-11 | 2.002059976e-11 | 1.293036424e-12 | 4.278633437e-12 | 7.863421719e-12 | 6.522085931e-14 | 4.999999912e-15 | 4.999999912e-15 | 4.999999912e-15 | 1.549479742e-14 | 7.976434097e-11 | 1.067507302e-12 | 1.461896739e-13 | 4.999999912e-15 | 3.833215077e-14 | 7.528187101e-11 | 9.11408015e-12 | 1 | 1 | 1 | 1 | 1 | 1 | 1 | 0 | 0 | 0 | 0 | 0 | 0 | 0 | 0 | 0 | 0 | 7.025570553e-09 | 25.66957915 | 0 | 0.2434950538 | 5.816961231 | 30.97621638 | 3.889840643 | 31.95810748 | 1.557327376 | 0.02154144239 | 0 | 0 | 0 | 0 | 49 | 0 | 71 | 80 | 31.87 | 180.03 | 862.65 | 179.92 | 781.38 | 852.37 | 77.87 | 0.34 | Catalyst_04 | 70.31255 | 80.69531 | 87.27766 | 53.02953 | 51.02556 | 2.584144 | 24.31541 | 26.68505 | 65.71576 | 60.73714 | 1.031698 | 67.01509
4224.489 | 1770210604.2 | 04/02/2026_14:10:04,183 | 1 | 2 | 2.532732424e-06 | 6.417540135e-06 | 3.74932696e-10 | 6.084473637e-12 | 1.266812718e-12 | 2.817709607e-12 | 1.416029707e-11 | 2.00759756e-11 | 1.289910127e-12 | 4.30771651e-12 | 7.86370101e-12 | 6.030753967e-14 | 1.510624986e-14 | 4.999999912e-15 | 4.999999912e-15 | 1.685252347e-14 | 7.978123717e-11 | 1.078878957e-12 | 1.432011383e-13 | 1.710864591e-14 | 3.546391086e-14 | 7.508508398e-11 | 9.172957532e-12 | 1 | 1 | 1 | 1 | 1 | 1 | 1 | 0 | 0 | 0 | 0 | 0 | 0 | 0 | 0 | 0 | 0 | 1.310855452e-08 | 25.61350591 | 0 | 0.2441161982 | 5.830545446 | 30.99163989 | 3.917383107 | 31.94678619 | 1.567607636 | 0.021162689 | 0 | 0 | 0 | 0 | 49 | 0 | 70.99 | 80 | 31.87 | 180.03 | 861 | 179.98 | 780.78 | 849.89 | 77.87 | 0.34 | Catalyst_04 | 70.40815 | 80.65022 | 87.18758 | 53.01075 | 51.05097 | 2.601202 | 24.30182 | 26.6575 | 65.7292 | 60.81643 | 1.030819 | 67.10824
4230.225 | 1770210609.9 | 04/02/2026_14:10:09,919 | 1 | 2 | 2.535735121e-06 | 6.405256045e-06 | 3.742924581e-10 | 6.077127083e-12 | 1.279637203e-12 | 2.847963835e-12 | 1.426343505e-11 | 2.017747254e-11 | 1.298632642e-12 | 4.327705295e-12 | 7.891157346e-12 | 6.649807658e-14 | 2.120752982e-14 | 4.999999912e-15 | 6.30600952e-15 | 1.858812447e-14 | 7.957090542e-11 | 1.077055979e-12 | 1.474067315e-13 | 2.0734096e-14 | 3.388158216e-14 | 7.518587836e-11 | 9.250753809e-12 | 1 | 1 | 1 | 1 | 1 | 1 | 1 | 0 | 0 | 0 | 0 | 0 | 0 | 0 | 0 | 0 | 0 | 1.685298421e-08 | 25.65704586 | 0 | 0.2513852291 | 5.869420913 | 30.90824092 | 3.951068939 | 31.90298356 | 1.575616818 | 0.01919504537 | 0 | 0 | 0 | 0 | 49 | 0 | 71.02 | 80.02 | 31.87 | 180.03 | 857.82 | 180 | 780.47 | 848.52 | 77.87 | 0.34 | Catalyst_04 | 70.50375 | 80.52121 | 87.0774 | 52.93806 | 50.91359 | 2.614492 | 24.26295 | 26.62382 | 65.74425 | 60.73925 | 1.032184 | 67.09039
4235.961 | 1770210615.7 | 04/02/2026_14:10:15,655 | 1 | 2 | 2.535620979e-06 | 6.410166861e-06 | 3.737102017e-10 | 6.079419954e-12 | 1.289483277e-12 | 2.864199546e-12 | 1.435374996e-11 | 2.033426552e-11 | 1.302770608e-12 | 4.353579563e-12 | 7.905673512e-12 | 7.534097857e-14 | 2.660835927e-14 | 4.999999912e-15 | 1.934775209e-14 | 1.188146668e-14 | 7.950450021e-11 | 1.076694289e-12 | 1.539891939e-13 | 2.796270058e-14 | 2.91113501e-14 | 7.525014639e-11 | 9.247508141e-12 | 1 | 1 | 1 | 1 | 1 | 1 | 1 | 0 | 0 | 0 | 0 | 0 | 0 | 0 | 0 | 0 | 0 | 1.999670445e-08 | 25.6785925 | 0 | 0.2480416906 | 5.916238068 | 30.88200939 | 3.9508637 | 31.85251874 | 1.584650563 | 0.01828383304 | 0 | 0 | 0 | 0 | 49 | 0 | 71 | 80.05 | 31.87 | 180.02 | 857.19 | 180.04 | 780.4 | 847.04 | 77.87 | 0.34 | Catalyst_04 | 70.59935 | 80.36584 | 87.07808 | 52.85432 | 50.87038 | 2.629482 | 24.21613 | 26.62402 | 65.76716 | 60.74335 | 1.031426 | 67.12396
4241.697 | 1770210621.4 | 04/02/2026_14:10:21,391 | 1 | 2 | 2.52882387e-06 | 6.432318514e-06 | 3.737399834e-10 | 6.042365393e-12 | 1.293657672e-12 | 2.863779309e-12 | 1.432186487e-11 | 2.026628518e-11 | 1.29603652e-12 | 4.337387654e-12 | 7.886491807e-12 | 7.357240088e-14 | 2.730396137e-14 | 4.999999912e-15 | 2.701291407e-14 | 7.221834249e-15 | 7.975892863e-11 | 1.069279214e-12 | 1.57422564e-13 | 3.13553064e-14 | 2.664425484e-14 | 7.525274848e-11 | 9.185938468e-12 | 1 | 1 | 1 | 1 | 1 | 1 | 1 | 0 | 0 | 0 | 0 | 0 | 0 | 0 | 0 | 0 | 0 | 2.036918934e-08 | 25.66574021 | 0 | 0.25020215 | 5.895145364 | 30.96539972 | 3.920563154 | 31.83875914 | 1.577776166 | 0.0159864518 | 0 | 0 | 0 | 0 | 49 | 0 | 71 | 80 | 31.86 | 180.03 | 858.66 | 180.05 | 780.64 | 847.3 | 77.87 | 0.34 | Catalyst_04 | 70.69495 | 80.43584 | 87.17718 | 52.83149 | 51.00774 | 2.618075 | 24.23722 | 26.65432 | 65.68154 | 60.84586 | 1.028204 | 67.17666
4247.433 | 1770210627.1 | 04/02/2026_14:10:27,127 | 1 | 2 | 2.53384087e-06 | 6.373421002e-06 | 3.741266186e-10 | 6.0600522e-12 | 1.296478875e-12 | 2.841951284e-12 | 1.424747126e-11 | 2.019511294e-11 | 1.280484941e-12 | 4.345659249e-12 | 7.861076373e-12 | 8.509974003e-14 | 2.020439548e-14 | 4.999999912e-15 | 2.734470704e-14 | 6.288546242e-15 | 7.981000583e-11 | 1.067115688e-12 | 1.67129914e-13 | 2.478351319e-14 | 2.810918477e-14 | 7.512710593e-11 | 9.117924298e-12 | 1 | 1 | 1 | 1 | 1 | 1 | 1 | 0 | 0 | 0 | 0 | 0 | 0 | 0 | 0 | 0 | 0 | 1.614665443e-08 | 25.63177594 | 0 | 0.251040325 | 5.871809417 | 31.0015789 | 3.894394488 | 31.88326336 | 1.579917105 | 0.01778734361 | 0 | 0 | 0 | 0 | 49 | 0 | 71.01 | 79.98 | 31.86 | 180.04 | 860.46 | 180.04 | 781.46 | 849.71 | 77.87 | 0.34 | Catalyst_04 | 70.79055 | 80.51328 | 87.26277 | 52.90534 | 51.06734 | 2.621628 | 24.26056 | 26.68049 | 65.71008 | 60.85775 | 1.02844 | 67.15471
4253.169 | 1770210632.9 | 04/02/2026_14:10:32,863 | 1 | 2 | 2.53445728e-06 | 6.366091384e-06 | 3.74747261e-10 | 6.041386575e-12 | 1.297102942e-12 | 2.815082369e-12 | 1.413772311e-11 | 2.011023466e-11 | 1.269577759e-12 | 4.322456889e-12 | 7.834486532e-12 | 9.02289311e-14 | 1.70950595e-14 | 4.999999912e-15 | 2.597776527e-14 | 4.999999912e-15 | 7.982315503e-11 | 1.056643054e-12 | 1.766480842e-13 | 2.082043915e-14 | 3.105747606e-14 | 7.510556066e-11 | 9.055227054e-12 | 1 | 1 | 1 | 1 | 1 | 1 | 1 | 0 | 0 | 0 | 0 | 0 | 0 | 0 | 0 | 0 | 0 | 1.424693169e-08 | 25.62661896 | 0 | 0.2472598995 | 5.838230319 | 31.01699133 | 3.869034633 | 31.93984124 | 1.571322299 | 0.02146258739 | 0 | 0 | 0 | 0 | 49 | 0 | 71 | 79.95 | 31.87 | 180.05 | 865.11 | 180 | 781.99 | 853.34 | 77.87 | 0.34 | Catalyst_04 | 70.88615 | 80.62472 | 87.34571 | 52.99922 | 51.09273 | 2.607366 | 24.29414 | 26.70585 | 65.7357 | 60.81764 | 1.029753 | 67.08302
4258.905 | 1770210638.6 | 04/02/2026_14:10:38,599 | 1 | 2 | 2.529728363e-06 | 6.424921594e-06 | 3.751513822e-10 | 6.037447452e-12 | 1.2966041e-12 | 2.810727128e-12 | 1.411201277e-11 | 2.006133627e-11 | 1.272253461e-12 | 4.316675923e-12 | 7.820127358e-12 | 9.504864344e-14 | 4.999999912e-15 | 8.864296355e-15 | 1.978820075e-14 | 4.999999912e-15 | 7.9762634e-11 | 1.055861019e-12 | 1.719816238e-13 | 9.648182996e-15 | 3.745658636e-14 | 7.514606298e-11 | 9.061913546e-12 | 1 | 1 | 1 | 1 | 1 | 1 | 1 | 0 | 0 | 0 | 0 | 0 | 0 | 0 | 0 | 0 | 0 | 6.993291318e-09 | 25.63657256 | 0 | 0.2463576828 | 5.823388544 | 30.99079263 | 3.870948744 | 31.97021963 | 1.569415404 | 0.0243758312 | 0 | 0 | 0 | 0 | 49 | 0 | 71.01 | 80 | 31.86 | 180.06 | 864.95 | 179.97 | 781.97 | 853.6 | 77.87 | 0.34 | Catalyst_04 | 70.98175 | 80.67398 | 87.33945 | 53.04963 | 51.04957 | 2.604202 | 24.30898 | 26.70394 | 65.75805 | 60.75087 | 1.031604 | 67.01856
4264.641 | 1770210644.3 | 04/02/2026_14:10:44,335 | 1 | 2 | 2.540458354e-06 | 6.405256045e-06 | 3.750344757e-10 | 6.039235084e-12 | 1.299745034e-12 | 2.795940996e-12 | 1.403188937e-11 | 2.003019278e-11 | 1.271075042e-12 | 4.333933386e-12 | 7.817851401e-12 | 9.642382514e-14 | 4.999999912e-15 | 7.585154632e-15 | 9.661278125e-15 | 4.999999912e-15 | 7.971341642e-11 | 1.048450606e-12 | 1.752951625e-13 | 4.999999912e-15 | 4.34923839e-14 | 7.502693605e-11 | 9.08930483e-12 | 1 | 1 | 1 | 1 | 1 | 1 | 1 | 0 | 0 | 0 | 0 | 0 | 0 | 0 | 0 | 0 | 0 | 6.989472017e-09 | 25.61318138 | 0 | 0.2390637328 | 5.806727345 | 30.99876427 | 3.886646233 | 31.98139126 | 1.576323554 | 0.02993371274 | 0 | 0 | 0 | 0 | 49 | 0 | 71.03 | 80 | 31.87 | 180.04 | 863.95 | 179.93 | 781.71 | 852.45 | 77.87 | 0.34 | Catalyst_04 | 71.07735 | 80.72927 | 87.28811 | 53.06817 | 51.0627 | 2.615665 | 24.32564 | 26.68824 | 65.73597 | 60.76535 | 1.031699 | 67.03011
4270.377 | 1770210650.1 | 04/02/2026_14:10:50,071 | 1 | 2 | 2.542791435e-06 | 6.38319716e-06 | 3.749181243e-10 | 6.025539442e-12 | 1.299757502e-12 | 2.794795428e-12 | 1.420277177e-11 | 2.009516512e-11 | 1.275342679e-12 | 4.323374558e-12 | 7.825868426e-12 | 9.722421707e-14 | 4.999999912e-15 | 1.265030662e-14 | 4.999999912e-15 | 4.999999912e-15 | 7.975313465e-11 | 1.043959624e-12 | 1.781503547e-13 | 4.999999912e-15 | 4.389693361e-14 | 7.521420986e-11 | 9.153866901e-12 | 1 | 1 | 1 | 1 | 1 | 1 | 1 | 0 | 0 | 0 | 0 | 0 | 0 | 0 | 0 | 0 | 0 | 7.35592537e-09 | 25.64702081 | 0 | 0.2575683047 | 5.839132979 | 30.9637437 | 3.905691539 | 31.93463182 | 1.571136458 | 0.02511281264 | 0 | 0 | 0 | 0 | 49.01 | 0 | 71 | 79.98 | 31.87 | 180.02 | 860.81 | 179.92 | 781.43 | 851.23 | 77.87 | 0.34 | Catalyst_04 | 71.17295 | 80.62173 | 87.22582 | 52.99058 | 51.00501 | 2.607058 | 24.29323 | 26.66919 | 65.72742 | 60.75798 | 1.031356 | 67.05717
4276.113 | 1770210655.8 | 04/02/2026_14:10:55,807 | 1 | 2 | 2.54229667e-06 | 6.334458249e-06 | 3.743987342e-10 | 6.033069443e-12 | 1.305703158e-12 | 2.808065412e-12 | 1.427868327e-11 | 2.019687889e-11 | 1.291583702e-12 | 4.332922909e-12 | 7.831370101e-12 | 9.188303737e-14 | 4.999999912e-15 | 8.492730106e-15 | 4.999999912e-15 | 6.633923079e-15 | 7.96877217e-11 | 1.040178685e-12 | 1.686084269e-13 | 4.999999912e-15 | 4.849012224e-14 | 7.516945399e-11 | 9.222332099e-12 | 1 | 1 | 1 | 1 | 1 | 1 | 1 | 0 | 0 | 0 | 0 | 0 | 0 | 0 | 0 | 0 | 0 | 7.158231045e-09 | 25.6367851 | 0 | 0.2475009271 | 5.871852587 | 30.94594943 | 3.935607574 | 31.896149 | 1.575993372 | 0.02766569009 | 0 | 0 | 0 | 0 | 49.01 | 0 | 71 | 80 | 31.87 | 180.02 | 859.01 | 179.88 | 780.78 | 848.55 | 77.87 | 0.34 | Catalyst_04 | 71.26855 | 80.51314 | 87.12797 | 52.92672 | 50.9757 | 2.615117 | 24.26051 | 26.63928 | 65.73675 | 60.79779 | 1.030705 | 67.13104
4281.849 | 1770210661.5 | 04/02/2026_14:11:01,543 | 1 | 2 | 2.532171493e-06 | 6.400342045e-06 | 3.734849097e-10 | 6.038283588e-12 | 1.297132866e-12 | 2.813847462e-12 | 1.43405678e-11 | 2.028786861e-11 | 1.297107712e-12 | 4.355790468e-12 | 7.846534186e-12 | 7.89839182e-14 | 4.999999912e-15 | 1.214049613e-14 | 4.999999912e-15 | 9.459003269e-15 | 7.955554271e-11 | 1.04550472e-12 | 1.667418509e-13 | 4.999999912e-15 | 4.933220851e-14 | 7.521926138e-11 | 9.21897194e-12 | 1 | 1 | 1 | 1 | 1 | 1 | 1 | 0 | 0 | 0 | 0 | 0 | 0 | 0 | 0 | 0 | 0 | 7.147346225e-09 | 25.67328158 | 0 | 0.2475481699 | 5.905099772 | 30.91695931 | 3.937942863 | 31.84210009 | 1.585391326 | 0.02892190707 | 0 | 0 | 0 | 0 | 49 | 0 | 71.02 | 79.98 | 31.88 | 180.03 | 857.38 | 179.88 | 780.68 | 847.63 | 77.87 | 0.34 | Catalyst_04 | 71.36415 | 80.4028 | 87.12034 | 52.83704 | 50.92795 | 2.630712 | 24.22727 | 26.63694 | 65.71542 | 60.78333 | 1.029923 | 67.1419
4287.585 | 1770210667.3 | 04/02/2026_14:11:07,279 | 1 | 2 | 2.533975021e-06 | 6.43972453e-06 | 3.735207699e-10 | 6.050516425e-12 | 1.300376039e-12 | 2.815399172e-12 | 1.434384642e-11 | 2.026600589e-11 | 1.305224917e-12 | 4.325920264e-12 | 7.83925095e-12 | 7.572130314e-14 | 4.999999912e-15 | 7.4537002e-15 | 4.999999912e-15 | 1.609192516e-14 | 7.96795685e-11 | 1.056577135e-12 | 1.568686316e-13 | 4.999999912e-15 | 4.738122736e-14 | 7.512242911e-11 | 9.192592867e-12 | 1 | 1 | 1 | 1 | 1 | 1 | 1 | 0 | 0 | 0 | 0 | 0 | 0 | 0 | 0 | 0 | 0 | 7.093593847e-09 | 25.64173991 | 0 | 0.248648675 | 5.902078204 | 30.96665078 | 3.926578785 | 31.84689316 | 1.575959288 | 0.02691841692 | 0 | 0 | 0 | 0 | 49 | 0 | 71.02 | 79.98 | 31.88 | 180.06 | 861.15 | 179.89 | 781.45 | 848.85 | 77.87 | 0.34 | Catalyst_04 | 71.45975 | 80.41283 | 87.1575 | 52.84499 | 51.0098 | 2.615061 | 24.23029 | 26.64831 | 65.71711 | 60.86381 | 1.028425 | 67.20006
4293.321 | 1770210673.0 | 04/02/2026_14:11:13,015 | 1 | 2 | 2.538000444e-06 | 6.42000623e-06 | 3.740613097e-10 | 6.068366729e-12 | 1.285972088e-12 | 2.80423536e-12 | 1.426533197e-11 | 2.015110127e-11 | 1.295126766e-12 | 4.312299216e-12 | 7.842795857e-12 | 6.624777495e-14 | 4.999999912e-15 | 5.508546635e-15 | 4.999999912e-15 | 1.682826784e-14 | 7.970756e-11 | 1.057612223e-12 | 1.535691604e-13 | 4.999999912e-15 | 3.849369011e-14 | 7.500114418e-11 | 9.116076817e-12 | 1 | 1 | 1 | 1 | 1 | 1 | 1 | 0 | 0 | 0 | 0 | 0 | 0 | 0 | 0 | 0 | 0 | 7.039581842e-09 | 25.61502537 | 0 | 0.2450663491 | 5.871439352 | 31.00201556 | 3.896660651 | 31.91060058 | 1.571396621 | 0.02154268779 | 0 | 0 | 0 | 0 | 49 | 0 | 71 | 80 | 31.87 | 180.06 | 863.11 | 179.91 | 782.2 | 851.85 | 77.87 | 0.34 | Catalyst_04 | 71.55535 | 80.51451 | 87.25536 | 52.9507 | 51.06806 | 2.607489 | 24.26093 | 26.67823 | 65.76542 | 60.86088 | 1.029307 | 67.15856
4299.057 | 1770210678.8 | 04/02/2026_14:11:18,751 | 1 | 2 | 2.535023668e-06 | 6.363652574e-06 | 3.747863409e-10 | 6.066436849e-12 | 1.271849162e-12 | 2.799678241e-12 | 1.41363336e-11 | 2.000545563e-11 | 1.296774537e-12 | 4.290404403e-12 | 7.857029263e-12 | 6.5621533e-14 | 4.999999912e-15 | 4.999999912e-15 | 4.999999912e-15 | 1.869726975e-14 | 7.960530846e-11 | 1.069301115e-12 | 1.460470742e-13 | 4.999999912e-15 | 3.449908274e-14 | 7.508103861e-11 | 9.071116254e-12 | 1 | 1 | 1 | 1 | 1 | 1 | 1 | 0 | 0 | 0 | 0 | 0 | 0 | 0 | 0 | 0 | 0 | 7.001970227e-09 | 25.64879053 | 0 | 0.2444398534 | 5.824120826 | 30.97134391 | 3.879148279 | 31.98027434 | 1.564566587 | 0.0198453917 | 0 | 0 | 0 | 0 | 49 | 0 | 71 | 80.02 | 31.88 | 180.05 | 865.51 | 179.95 | 782.33 | 853.05 | 77.87 | 0.34 | Catalyst_04 | 71.65095 | 80.67155 | 87.31263 | 53.06632 | 51.01753 | 2.596156 | 24.30825 | 26.69574 | 65.78071 | 60.72338 | 1.032576 | 67.00124
4304.793 | 1770210684.5 | 04/02/2026_14:11:24,487 | 1 | 2 | 2.537035243e-06 | 6.499235042e-06 | 3.751202127e-10 | 6.068315555e-12 | 1.266929704e-12 | 2.809138122e-12 | 1.412438222e-11 | 2.00012229e-11 | 1.2856748e-12 | 4.288134084e-12 | 7.879851285e-12 | 6.033518682e-14 | 8.955980895e-15 | 4.999999912e-15 | 4.999999912e-15 | 1.824226737e-14 | 7.982597222e-11 | 1.076168885e-12 | 1.417308653e-13 | 9.565234753e-15 | 3.355901508e-14 | 7.510018996e-11 | 9.061888392e-12 | 1 | 1 | 1 | 1 | 1 | 1 | 1 | 0 | 0 | 0 | 0 | 0 | 0 | 0 | 0 | 0 | 0 | 9.368886501e-09 | 25.62672964 | 0 | 0.2439409293 | 5.814178972 | 31.02353676 | 3.870575668 | 31.97223766 | 1.561059674 | 0.0195006404 | 0 | 0 | 0 | 0 | 49 | 0 | 71.02 | 80.02 | 31.88 | 180.05 | 865.61 | 179.97 | 782.32 | 853.91 | 77.87 | 0.34 | Catalyst_04 | 71.74655 | 80.70454 | 87.34067 | 53.05298 | 51.10351 | 2.590337 | 24.31819 | 26.70431 | 65.73729 | 60.80364 | 1.03058 | 67.05672
4310.529 | 1770210690.2 | 04/02/2026_14:11:30,223 | 1 | 2 | 2.53647454e-06 | 6.43972453e-06 | 3.751290389e-10 | 6.075525933e-12 | 1.267656769e-12 | 2.82166456e-12 | 1.414290386e-11 | 2.003796781e-11 | 1.283557462e-12 | 4.295207419e-12 | 7.854783664e-12 | 6.419977803e-14 | 2.200208569e-14 | 4.999999912e-15 | 7.030712275e-15 | 1.388386103e-14 | 7.983769201e-11 | 1.076325444e-12 | 1.463250094e-13 | 1.935163489e-14 | 2.806746501e-14 | 7.501536892e-11 | 9.046697419e-12 | 1 | 1 | 1 | 1 | 1 | 1 | 1 | 0 | 0 | 0 | 0 | 0 | 0 | 0 | 0 | 0 | 0 | 1.725804259e-08 | 25.60195122 | 0 | 0.2439158143 | 5.826425478 | 31.03547864 | 3.865399244 | 31.97884746 | 1.563551224 | 0.01694752418 | 0 | 0 | 0 | 0 | 49 | 0 | 71.02 | 80 | 31.88 | 180.03 | 863.91 | 180.01 | 782.22 | 853.46 | 77.87 | 0.34 | Catalyst_04 | 71.84215 | 80.6639 | 87.3576 | 53.06395 | 51.12318 | 2.594471 | 24.30594 | 26.70949 | 65.78401 | 60.83548 | 1.030396 | 67.08803
4316.265 | 1770210696.0 | 04/02/2026_14:11:35,959 | 1 | 2 | 2.532850658e-06 | 6.461971225e-06 | 3.750590671e-10 | 6.050338616e-12 | 1.277746897e-12 | 2.839693758e-12 | 1.418611235e-11 | 2.010803156e-11 | 1.281119091e-12 | 4.300246791e-12 | 7.884325137e-12 | 7.177909661e-14 | 2.094704686e-14 | 4.999999912e-15 | 2.301540984e-14 | 9.786427243e-15 | 7.982409872e-11 | 1.078138121e-12 | 1.544010416e-13 | 2.504496515e-14 | 2.660884547e-14 | 7.516848949e-11 | 9.10545684e-12 | 1 | 1 | 1 | 1 | 1 | 1 | 1 | 0 | 0 | 0 | 0 | 0 | 0 | 0 | 0 | 0 | 0 | 1.659224659e-08 | 25.63356843 | 0 | 0.2510690007 | 5.841546888 | 30.99183558 | 3.886557813 | 31.94660692 | 1.563721721 | 0.01651975612 | 0 | 0 | 0 | 0 | 49 | 0 | 71 | 80 | 31.88 | 180.02 | 862.41 | 180.03 | 781.72 | 851.3 | 77.87 | 0.34 | Catalyst_04 | 71.93775 | 80.61371 | 87.2884 | 53.01045 | 51.05129 | 2.594754 | 24.29082 | 26.68833 | 65.7586 | 60.79316 | 1.030807 | 67.07591
4322.001 | 1770210701.7 | 04/02/2026_14:11:41,695 | 1 | 2 | 2.541927188e-06 | 6.402802683e-06 | 3.743051979e-10 | 6.058256761e-12 | 1.287221415e-12 | 2.85952555e-12 | 1.430466769e-11 | 2.021705893e-11 | 1.28333867e-12 | 4.313944167e-12 | 7.876096476e-12 | 7.577998559e-14 | 2.860347592e-14 | 4.999999912e-15 | 2.40321272e-14 | 6.569406274e-15 | 7.971538707e-11 | 1.06601132e-12 | 1.532310249e-13 | 2.954258813e-14 | 3.215035185e-14 | 7.525594731e-11 | 9.162653275e-12 | 1 | 1 | 1 | 1 | 1 | 1 | 1 | 0 | 0 | 0 | 0 | 0 | 0 | 0 | 0 | 0 | 0 | 2.111883781e-08 | 25.66513924 | 0 | 0.2455723224 | 5.882877857 | 30.95237504 | 3.910512773 | 31.88521332 | 1.568616843 | 0.01813022387 | 0 | 0 | 0 | 0 | 48.99 | 0 | 71.02 | 80.02 | 31.89 | 180.02 | 859.08 | 180.05 | 781.38 | 849.9 | 77.87 | 0.34 | Catalyst_04 | 72.03335 | 80.47655 | 87.21005 | 52.90858 | 50.98629 | 2.602877 | 24.24949 | 26.66437 | 65.74409 | 60.79361 | 1.030138 | 67.11845
4327.737 | 1770210707.4 | 04/02/2026_14:11:47,431 | 1 | 2 | 2.532465032e-06 | 6.351471711e-06 | 3.738686027e-10 | 6.047942962e-12 | 1.304212814e-12 | 2.868367653e-12 | 1.435179753e-11 | 2.030316713e-11 | 1.27668362e-12 | 4.342288681e-12 | 7.86158031e-12 | 8.345776327e-14 | 2.267585296e-14 | 4.999999912e-15 | 2.647884455e-14 | 4.999999912e-15 | 7.968018606e-11 | 1.061465152e-12 | 1.580313571e-13 | 2.45424222e-14 | 3.233467639e-14 | 7.514948386e-11 | 9.171959199e-12 | 1 | 1 | 1 | 1 | 1 | 1 | 1 | 0 | 0 | 0 | 0 | 0 | 0 | 0 | 0 | 0 | 0 | 1.750507493e-08 | 25.64113203 | 0 | 0.2443946772 | 5.910807393 | 30.95308201 | 3.916682259 | 31.86342478 | 1.578430726 | 0.01924203484 | 0 | 0 | 0 | 0 | 49 | 0 | 70.99 | 80.02 | 31.89 | 180.04 | 858.43 | 180.05 | 781.24 | 847.7 | 77.87 | 0.34 | Catalyst_04 | 72.12895 | 80.38386 | 87.18987 | 52.87242 | 50.98745 | 2.619161 | 24.22156 | 26.6582 | 65.77492 | 60.83574 | 1.02941 | 67.17578
4333.473 | 1770210713.2 | 04/02/2026_14:11:53,167 | 1 | 2 | 2.530204483e-06 | 6.405256045e-06 | 3.736138066e-10 | 6.037777049e-12 | 1.30717724e-12 | 2.851066171e-12 | 1.432951501e-11 | 2.024082464e-11 | 1.279396185e-12 | 4.340264693e-12 | 7.865396702e-12 | 8.551835048e-14 | 1.63388234e-14 | 4.999999912e-15 | 2.249734924e-14 | 4.999999912e-15 | 7.98114283e-11 | 1.054196769e-12 | 1.709906088e-13 | 1.424330116e-14 | 3.289736376e-14 | 7.52454557e-11 | 9.146245393e-12 | 1 | 1 | 1 | 1 | 1 | 1 | 1 | 0 | 0 | 0 | 0 | 0 | 0 | 0 | 0 | 0 | 0 | 1.393353622e-08 | 25.66560632 | 0 | 0.2556089594 | 5.892465493 | 30.99057254 | 3.903373111 | 31.83181817 | 1.57752437 | 0.01847921603 | 0 | 0 | 0 | 0 | 49 | 0 | 71.01 | 80 | 31.9 | 180.03 | 859.91 | 180.04 | 781.95 | 849.6 | 77.87 | 0.34 | Catalyst_04 | 72.22455 | 80.44473 | 87.2334 | 52.81998 | 51.04921 | 2.617658 | 24.2399 | 26.67151 | 65.65996 | 60.87156 | 1.027145 | 67.1854
4339.209 | 1770210718.9 | 04/02/2026_14:11:58,903 | 1 | 2 | 2.530792017e-06 | 6.37586345e-06 | 3.740865395e-10 | 6.041982453e-12 | 1.303880181e-12 | 2.828173893e-12 | 1.42624931e-11 | 2.019636368e-11 | 1.27170041e-12 | 4.32720049e-12 | 7.837306325e-12 | 9.038415497e-14 | 4.999999912e-15 | 4.999999912e-15 | 1.961745077e-14 | 4.999999912e-15 | 7.977935673e-11 | 1.052162806e-12 | 1.747193969e-13 | 8.631462244e-15 | 3.265240183e-14 | 7.503191818e-11 | 9.021596838e-12 | 1 | 1 | 1 | 1 | 1 | 1 | 1 | 0 | 0 | 0 | 0 | 0 | 0 | 0 | 0 | 0 | 0 | 7.083803524e-09 | 25.62066334 | 0 | 0.2507277454 | 5.88179866 | 31.02413429 | 3.856336634 | 31.90705249 | 1.574168631 | 0.02031078928 | 0 | 0 | 0 | 0 | 49 | 0 | 71.02 | 80.02 | 31.9 | 180.03 | 863.84 | 180.02 | 782.37 | 851.1 | 77.87 | 0.34 | Catalyst_04 | 72.32015 | 80.48013 | 87.38724 | 52.94482 | 51.10449 | 2.612089 | 24.25057 | 26.71855 | 65.78619 | 60.86849 | 1.028459 | 67.14563
4344.945 | 1770210724.6 | 04/02/2026_14:12:04,639 | 1 | 2 | 2.527276365e-06 | 6.378300441e-06 | 3.748581723e-10 | 6.022867101e-12 | 1.29672835e-12 | 2.803976235e-12 | 1.415511718e-11 | 2.005316573e-11 | 1.269581662e-12 | 4.306218142e-12 | 7.83236323e-12 | 9.492638609e-14 | 4.999999912e-15 | 4.999999912e-15 | 1.443490509e-14 | 4.999999912e-15 | 7.978916833e-11 | 1.043629484e-12 | 1.779383661e-13 | 4.999999912e-15 | 3.937554967e-14 | 7.504630251e-11 | 9.029512381e-12 | 1 | 1 | 1 | 1 | 1 | 1 | 1 | 0 | 0 | 0 | 0 | 0 | 0 | 0 | 0 | 0 | 0 | 7.155555039e-09 | 25.61914343 | 0 | 0.2521189573 | 5.833027455 | 31.02007752 | 3.857895067 | 31.96512989 | 1.566559619 | 0.02359133115 | 0 | 0 | 0 | 0 | 49.01 | 0 | 71 | 80 | 31.89 | 180.02 | 865.17 | 180.02 | 782.68 | 853.56 | 77.87 | 0.34 | Catalyst_04 | 72.41575 | 80.64199 | 87.38214 | 53.04119 | 51.09781 | 2.599463 | 24.29934 | 26.71699 | 65.77366 | 60.80421 | 1.030466 | 67.06118
4350.681 | 1770210730.4 | 04/02/2026_14:12:10,375 | 1 | 2 | 2.534461828e-06 | 6.37586345e-06 | 3.750629529e-10 | 6.021167072e-12 | 1.294323156e-12 | 2.791603971e-12 | 1.415023394e-11 | 2.003668759e-11 | 1.267050158e-12 | 4.313749444e-12 | 7.816930263e-12 | 9.477022032e-14 | 4.999999912e-15 | 1.028945131e-14 | 4.999999912e-15 | 4.999999912e-15 | 7.9792499e-11 | 1.044365657e-12 | 1.744700846e-13 | 4.999999912e-15 | 4.368981373e-14 | 7.516585965e-11 | 9.047818918e-12 | 1 | 1 | 1 | 1 | 1 | 1 | 1 | 0 | 0 | 0 | 0 | 0 | 0 | 0 | 0 | 0 | 0 | 7.264854038e-09 | 25.64268566 | 0 | 0.2524360555 | 5.82423799 | 31.003117 | 3.862852238 | 31.96222502 | 1.567934494 | 0.02559554443 | 0 | 0 | 0 | 0 | 48.99 | 0 | 71 | 80 | 31.89 | 180.02 | 865.7 | 179.98 | 782.69 | 854.11 | 77.87 | 0.34 | Catalyst_04 | 72.51135 | 80.67116 | 87.36593 | 53.03637 | 51.06987 | 2.601745 | 24.30813 | 26.71203 | 65.7439 | 60.7664 | 1.030936 | 67.02693
4356.417 | 1770210736.1 | 04/02/2026_14:12:16,111 | 1 | 2 | 2.527542165e-06 | 6.397896868e-06 | 3.748567845e-10 | 6.019777125e-12 | 1.287509921e-12 | 2.788516163e-12 | 1.415673221e-11 | 2.00426481e-11 | 1.278539882e-12 | 4.310458674e-12 | 7.811797216e-12 | 8.77608736e-14 | 4.999999912e-15 | 1.347057502e-14 | 4.999999912e-15 | 4.999999912e-15 | 7.98085209e-11 | 1.044077585e-12 | 1.699171403e-13 | 4.999999912e-15 | 4.355302468e-14 | 7.508397376e-11 | 9.08016197e-12 | 1 | 1 | 1 | 1 | 1 | 1 | 1 | 0 | 0 | 0 | 0 | 0 | 0 | 0 | 0 | 0 | 0 | 7.206220887e-09 | 25.62148741 | 0 | 0.2495714175 | 5.826991915 | 31.01740337 | 3.877302884 | 31.95289589 | 1.56819843 | 0.02532217754 | 0 | 0 | 0 | 0 | 49 | 0 | 71.02 | 80 | 31.9 | 180.03 | 864.98 | 179.96 | 782.49 | 853.49 | 77.87 | 0.34 | Catalyst_04 | 72.60695 | 80.66202 | 87.31867 | 53.02089 | 51.09341 | 2.602183 | 24.30538 | 26.69758 | 65.73216 | 60.81491 | 1.03016 | 67.0788
4362.153 | 1770210741.8 | 04/02/2026_14:12:21,847 | 1 | 2 | 2.529169478e-06 | 6.269238838e-06 | 3.746139787e-10 | 6.030691137e-12 | 1.288477463e-12 | 2.791228403e-12 | 1.420528885e-11 | 2.009589196e-11 | 1.283543367e-12 | 4.319487042e-12 | 7.831348417e-12 | 8.172022764e-14 | 4.999999912e-15 | 6.285153875e-15 | 4.999999912e-15 | 6.455902165e-15 | 7.980367062e-11 | 1.0414034e-12 | 1.650174138e-13 | 4.999999912e-15 | 4.351566714e-14 | 7.519625894e-11 | 9.163109507e-12 | 1 | 1 | 1 | 1 | 1 | 1 | 1 | 0 | 0 | 0 | 0 | 0 | 0 | 0 | 0 | 0 | 0 | 7.142334432e-09 | 25.64287011 | 0 | 0.2457468226 | 5.839673455 | 30.992836 | 3.909727094 | 31.91078507 | 1.570617469 | 0.02470421702 | 0 | 0 | 0 | 0 | 49 | 0 | 71.03 | 80 | 31.91 | 180.03 | 862.05 | 179.94 | 782.25 | 852.46 | 77.87 | 0.34 | Catalyst_04 | 72.70255 | 80.61993 | 87.21262 | 52.95101 | 51.05294 | 2.606197 | 24.29269 | 26.66516 | 65.6798 | 60.82053 | 1.029618 | 67.11263
4367.889 | 1770210747.6 | 04/02/2026_14:12:27,583 | 1 | 2 | 2.531522114e-06 | 6.42000623e-06 | 3.739577537e-10 | 6.041796837e-12 | 1.291264404e-12 | 2.812377935e-12 | 1.431189976e-11 | 2.016564346e-11 | 1.293183334e-12 | 4.341265195e-12 | 7.837641126e-12 | 7.416906444e-14 | 4.999999912e-15 | 5.478473578e-15 | 4.999999912e-15 | 1.332506154e-14 | 7.96687577e-11 | 1.04940774e-12 | 1.562690678e-13 | 4.999999912e-15 | 4.185913497e-14 | 7.537628161e-11 | 9.220139409e-12 | 1 | 1 | 1 | 1 | 1 | 1 | 1 | 0 | 0 | 0 | 0 | 0 | 0 | 0 | 0 | 0 | 0 | 7.154268745e-09 | 25.70191403 | 0 | 0.2512382835 | 5.870436835 | 30.92842743 | 3.9326615 | 31.85247952 | 1.578683673 | 0.0215045858 | 0 | 0 | 0 | 0 | 49 | 0 | 71.01 | 80.02 | 31.92 | 180.04 | 857.98 | 179.89 | 781.38 | 848.61 | 77.87 | 0.34 | Catalyst_04 | 72.79815 | 80.51784 | 87.13761 | 52.85426 | 50.94684 | 2.619581 | 24.26193 | 26.64222 | 65.64292 | 60.75816 | 1.029877 | 67.09499
4373.625 | 1770210753.3 | 04/02/2026_14:12:33,319 | 1 | 2 | 2.533213319e-06 | 6.395438504e-06 | 3.733372222e-10 | 6.053517063e-12 | 1.290983162e-12 | 2.827161031e-12 | 1.436767285e-11 | 2.027895733e-11 | 1.304159688e-12 | 4.331182114e-12 | 7.851171969e-12 | 7.104128348e-14 | 4.999999912e-15 | 8.936092561e-15 | 4.999999912e-15 | 1.534685465e-14 | 7.963023296e-11 | 1.058251577e-12 | 1.484865291e-13 | 4.999999912e-15 | 3.909227136e-14 | 7.525534362e-11 | 9.226850187e-12 | 1 | 1 | 1 | 1 | 1 | 1 | 1 | 0 | 0 | 0 | 0 | 0 | 0 | 0 | 0 | 0 | 0 | 7.02103606e-09 | 25.68033772 | 0 | 0.2448141515 | 5.906916485 | 30.93952485 | 3.939756853 | 31.82289713 | 1.577238324 | 0.02153694087 | 0 | 0 | 0 | 0 | 49 | 0 | 71.02 | 79.97 | 31.9 | 180.03 | 857.98 | 179.89 | 781.54 | 848.01 | 77.87 | 0.34 | Catalyst_04 | 72.89375 | 80.39677 | 87.1144 | 52.80517 | 50.96512 | 2.617183 | 24.22545 | 26.63513 | 65.68071 | 60.83203 | 1.028552 | 67.18505
4379.361 | 1770210759.1 | 04/02/2026_14:12:39,055 | 1 | 2 | 2.526612207e-06 | 6.363652574e-06 | 3.732975595e-10 | 6.070765852e-12 | 1.285850549e-12 | 2.831550966e-12 | 1.432012928e-11 | 2.026137938e-11 | 1.304838399e-12 | 4.376705595e-12 | 7.858659036e-12 | 5.693480355e-14 | 4.999999912e-15 | 4.999999912e-15 | 4.999999912e-15 | 1.780667221e-14 | 7.976232175e-11 | 1.064425024e-12 | 1.474363302e-13 | 4.999999912e-15 | 3.55293899e-14 | 7.509620009e-11 | 9.174223013e-12 | 1 | 1 | 1 | 1 | 1 | 1 | 1 | 0 | 0 | 0 | 0 | 0 | 0 | 0 | 0 | 0 | 0 | 6.949618498e-09 | 25.6311423 | 0 | 0.2413572861 | 5.897565868 | 31.00214548 | 3.919382788 | 31.82487445 | 1.593181811 | 0.02102308825 | 0 | 0 | 0 | 0 | 49 | 0 | 71 | 80 | 31.91 | 180.04 | 860.55 | 179.9 | 782.32 | 848.78 | 77.87 | 0.34 | Catalyst_04 | 72.98935 | 80.4278 | 87.18104 | 52.80845 | 51.06827 | 2.643639 | 24.2348 | 26.6555 | 65.65945 | 60.91955 | 1.026538 | 67.23924
4385.097 | 1770210764.8 | 04/02/2026_14:12:44,791 | 1 | 2 | 2.532216058e-06 | 6.402802683e-06 | 3.737611054e-10 | 6.077143563e-12 | 1.270729724e-12 | 2.831130729e-12 | 1.425338753e-11 | 2.013975271e-11 | 1.303739994e-12 | 4.331341275e-12 | 7.873913327e-12 | 6.236376975e-14 | 9.280977273e-15 | 4.999999912e-15 | 4.999999912e-15 | 1.703831168e-14 | 7.967457943e-11 | 1.07468342e-12 | 1.440175019e-13 | 1.29326244e-14 | 3.10899818e-14 | 7.502252986e-11 | 9.115815741e-12 | 1 | 1 | 1 | 1 | 1 | 1 | 1 | 0 | 0 | 0 | 0 | 0 | 0 | 0 | 0 | 0 | 0 | 9.643518954e-09 | 25.6310748 | 0 | 0.247381329 | 5.869908601 | 30.99677621 | 3.898104549 | 31.89473857 | 1.579154201 | 0.01739476658 | 0 | 0 | 0 | 0 | 49 | 0 | 71.02 | 80.02 | 31.91 | 180.04 | 862.52 | 179.91 | 782.71 | 851.67 | 77.87 | 0.34 | Catalyst_04 | 73.08495 | 80.51959 | 87.25063 | 52.92438 | 51.05943 | 2.620362 | 24.26246 | 26.67678 | 65.72858 | 60.85049 | 1.02897 | 67.14978
4390.833 | 1770210770.5 | 04/02/2026_14:12:50,527 | 1 | 2 | 2.530160145e-06 | 6.353905974e-06 | 3.744297095e-10 | 6.068011111e-12 | 1.270112162e-12 | 2.822825307e-12 | 1.413054309e-11 | 2.004527447e-11 | 1.288876991e-12 | 4.317057128e-12 | 7.870518473e-12 | 6.222939644e-14 | 1.521587964e-14 | 4.999999912e-15 | 7.136459257e-15 | 1.430393347e-14 | 7.994281626e-11 | 1.076745572e-12 | 1.443255238e-13 | 1.597647118e-14 | 2.525112281e-14 | 7.487522408e-11 | 9.045899446e-12 | 1 | 1 | 1 | 1 | 1 | 1 | 1 | 0 | 0 | 0 | 0 | 0 | 0 | 0 | 0 | 0 | 0 | 1.310396263e-08 | 25.57005625 | 0 | 0.2414852059 | 5.828951623 | 31.09633505 | 3.867319905 | 31.93789695 | 1.572412445 | 0.01608177271 | 0 | 0 | 0 | 0 | 49 | 0 | 71.01 | 80.02 | 31.91 | 180.05 | 865.58 | 179.94 | 782.98 | 853.06 | 77.87 | 0.34 | Catalyst_04 | 73.18055 | 80.65551 | 87.35132 | 52.996 | 51.22343 | 2.609175 | 24.30342 | 26.70757 | 65.7066 | 60.96008 | 1.027063 | 67.19561
4396.569 | 1770210776.3 | 04/02/2026_14:12:56,263 | 1 | 2 | 2.53325652e-06 | 6.42000623e-06 | 3.748116539e-10 | 6.057120951e-12 | 1.273674742e-12 | 2.83101125e-12 | 1.413459193e-11 | 2.00009679e-11 | 1.289678108e-12 | 4.308320194e-12 | 7.872704225e-12 | 6.046955336e-14 | 2.743008118e-14 | 4.999999912e-15 | 2.366977328e-14 | 1.041750745e-14 | 7.991450557e-11 | 1.074708356e-12 | 1.483012254e-13 | 2.588171512e-14 | 3.189665871e-14 | 7.523050932e-11 | 9.064344761e-12 | 1 | 1 | 1 | 1 | 1 | 1 | 1 | 0 | 0 | 0 | 0 | 0 | 0 | 0 | 0 | 0 | 0 | 2.038713647e-08 | 25.65512009 | 0 | 0.2465120665 | 5.812595059 | 31.03302056 | 3.868381006 | 31.92669832 | 1.567366393 | 0.01793718635 | 0 | 0 | 0 | 0 | 49 | 0 | 71.03 | 80.02 | 31.92 | 180.05 | 866.13 | 179.95 | 782.99 | 854.49 | 77.87 | 0.34 | Catalyst_04 | 73.27615 | 80.7098 | 87.34785 | 52.97741 | 51.11913 | 2.600802 | 24.31977 | 26.70651 | 65.63939 | 60.81772 | 1.028798 | 67.06612
4402.305 | 1770210782.0 | 04/02/2026_14:13:01,999 | 1 | 2 | 2.531542577e-06 | 6.412623407e-06 | 3.74803133e-10 | 6.051640959e-12 | 1.281073988e-12 | 2.838368863e-12 | 1.412639363e-11 | 2.004557111e-11 | 1.27779471e-12 | 4.332873036e-12 | 7.85897996e-12 | 7.08181479e-14 | 2.73708973e-14 | 4.999999912e-15 | 2.879896096e-14 | 7.094742884e-15 | 7.980234529e-11 | 1.075594041e-12 | 1.500891832e-13 | 2.354074645e-14 | 2.695955777e-14 | 7.509046857e-11 | 9.110474528e-12 | 1 | 1 | 1 | 1 | 1 | 1 | 1 | 0 | 0 | 0 | 0 | 0 | 0 | 0 | 0 | 0 | 0 | 2.026304623e-08 | 25.62285682 | 0 | 0.242962051 | 5.823152087 | 31.00658891 | 3.891408427 | 31.94520953 | 1.575674207 | 0.01692047728 | 0 | 0 | 0 | 0 | 49 | 0 | 70.99 | 79.98 | 31.92 | 180.02 | 865.07 | 179.99 | 782.78 | 854.36 | 77.87 | 0.34 | Catalyst_04 | 73.37175 | 80.67476 | 87.27253 | 53.00813 | 51.07559 | 2.614587 | 24.30922 | 26.68348 | 65.70597 | 60.80595 | 1.030272 | 67.0779
4408.041 | 1770210787.7 | 04/02/2026_14:13:07,735 | 1 | 2 | 2.526958951e-06 | 6.43972453e-06 | 3.745151411e-10 | 6.040517479e-12 | 1.286743823e-12 | 2.845117371e-12 | 1.420360097e-11 | 2.018822609e-11 | 1.282498847e-12 | 4.343551994e-12 | 7.856622471e-12 | 8.553582647e-14 | 2.327928432e-14 | 4.999999912e-15 | 3.124228849e-14 | 4.999999912e-15 | 7.983208539e-11 | 1.065404058e-12 | 1.719161245e-13 | 2.251480659e-14 | 2.712884577e-14 | 7.52167148e-11 | 9.141786286e-12 | 1 | 1 | 1 | 1 | 1 | 1 | 1 | 0 | 0 | 0 | 0 | 0 | 0 | 0 | 0 | 0 | 0 | 1.796170749e-08 | 25.64347359 | 0 | 0.2508900306 | 5.858090921 | 30.985282 | 3.90200424 | 31.89342587 | 1.578262975 | 0.01874310222 | 0 | 0 | 0 | 0 | 49 | 0 | 71 | 80 | 31.91 | 180.01 | 860.29 | 180.04 | 781.82 | 851.23 | 77.87 | 0.34 | Catalyst_04 | 73.46735 | 80.55881 | 87.23788 | 52.9222 | 51.04049 | 2.618883 | 24.27428 | 26.67288 | 65.69388 | 60.81847 | 1.029309 | 67.11781
4413.777 | 1770210793.5 | 04/02/2026_14:13:13,471 | 1 | 2 | 2.52727159e-06 | 6.385650977e-06 | 3.740257826e-10 | 6.030133424e-12 | 1.306705612e-12 | 2.845191313e-12 | 1.431345407e-11 | 2.031990028e-11 | 1.283658943e-12 | 4.36488996e-12 | 7.849188313e-12 | 8.982777629e-14 | 1.131150159e-14 | 4.999999912e-15 | 2.684168128e-14 | 4.999999912e-15 | 7.956319631e-11 | 1.055454227e-12 | 1.743240562e-13 | 1.952286599e-14 | 3.165750743e-14 | 7.5239176e-11 | 9.220983352e-12 | 1 | 1 | 1 | 1 | 1 | 1 | 1 | 0 | 0 | 0 | 0 | 0 | 0 | 0 | 0 | 0 | 0 | 1.079476318e-08 | 25.66589089 | 0 | 0.2502992943 | 5.904859933 | 30.89495245 | 3.937798858 | 31.87049359 | 1.586462661 | 0.02114796921 | 0 | 0 | 0 | 0 | 49.01 | 0 | 71.03 | 80 | 31.91 | 180.02 | 858.85 | 180.05 | 781.65 | 848.7 | 77.87 | 0.34 | Catalyst_04 | 73.56295 | 80.4036 | 87.12081 | 52.88415 | 50.8917 | 2.632489 | 24.22751 | 26.63709 | 65.77336 | 60.7396 | 1.031576 | 67.10501
4419.513 | 1770210799.2 | 04/02/2026_14:13:19,207 | 1 | 2 | 2.532205826e-06 | 6.442177892e-06 | 3.731786546e-10 | 6.048023193e-12 | 1.318221465e-12 | 2.849432279e-12 | 1.439395478e-11 | 2.033567585e-11 | 1.29221937e-12 | 4.39250589e-12 | 7.838801656e-12 | 9.663433655e-14 | 5.261639919e-15 | 6.231794188e-15 | 1.938316146e-14 | 4.999999912e-15 | 7.951360403e-11 | 1.052780476e-12 | 1.754843693e-13 | 4.999999912e-15 | 3.811871879e-14 | 7.512276218e-11 | 9.212706986e-12 | 1 | 1 | 1 | 1 | 1 | 1 | 1 | 0 | 0 | 0 | 0 | 0 | 0 | 0 | 0 | 0 | 0 | 7.356739228e-09 | 25.65427614 | 0 | 0.2576405061 | 5.928380991 | 30.90774285 | 3.937464637 | 31.83321011 | 1.598345478 | 0.02197380212 | 0 | 0 | 0 | 0 | 49 | 0 | 71 | 80.02 | 31.91 | 180.04 | 858.17 | 180.05 | 781.85 | 848.15 | 77.87 | 0.34 | Catalyst_04 | 73.65855 | 80.32554 | 87.1219 | 52.82229 | 50.91277 | 2.652207 | 24.20399 | 26.63742 | 65.76026 | 60.79246 | 1.029943 | 67.16428
4425.249 | 1770210804.9 | 04/02/2026_14:13:24,943 | 1 | 2 | 2.527486458e-06 | 6.358784503e-06 | 3.733701404e-10 | 6.031269668e-12 | 1.314375258e-12 | 2.8317188e-12 | 1.435056154e-11 | 2.027909958e-11 | 1.289403588e-12 | 4.393198045e-12 | 7.847926302e-12 | 9.660669617e-14 | 4.999999912e-15 | 7.717579763e-15 | 7.923251221e-15 | 4.999999912e-15 | 7.978407518e-11 | 1.045587228e-12 | 1.769973193e-13 | 4.999999912e-15 | 4.159913652e-14 | 7.509975974e-11 | 9.156638989e-12 | 1 | 1 | 1 | 1 | 1 | 1 | 1 | 0 | 0 | 0 | 0 | 0 | 0 | 0 | 0 | 0 | 0 | 7.306836227e-09 | 25.62716331 | 0 | 0.2571084785 | 5.905164015 | 30.99708638 | 3.909673453 | 31.82522331 | 1.597172968 | 0.02391819066 | 0 | 0 | 0 | 0 | 49 | 0 | 71 | 80.02 | 31.92 | 180.05 | 859.26 | 180.04 | 782.21 | 849.16 | 77.87 | 0.34 | Catalyst_04 | 73.75415 | 80.40259 | 87.21279 | 52.80903 | 51.05994 | 2.650261 | 24.2272 | 26.66521 | 65.68076 | 60.90708 | 1.026717 | 67.22743
4430.985 | 1770210810.7 | 04/02/2026_14:13:30,679 | 1 | 2 | 2.527319111e-06 | 6.466932518e-06 | 3.737986864e-10 | 6.0302284e-12 | 1.305511146e-12 | 2.810347224e-12 | 1.424602276e-11 | 2.01243102e-11 | 1.292035597e-12 | 4.389650969e-12 | 7.83407627e-12 | 9.616916638e-14 | 4.999999912e-15 | 1.480452994e-14 | 4.999999912e-15 | 4.999999912e-15 | 7.983575606e-11 | 1.04860337e-12 | 1.785990111e-13 | 4.999999912e-15 | 4.063771346e-14 | 7.517503287e-11 | 9.096555106e-12 | 1 | 1 | 1 | 1 | 1 | 1 | 1 | 0 | 0 | 0 | 0 | 0 | 0 | 0 | 0 | 0 | 0 | 7.412371329e-09 | 25.64989498 | 0 | 0.2618184411 | 5.857426583 | 31.01561529 | 3.883414848 | 31.85899034 | 1.596185566 | 0.02265554755 | 0 | 0 | 0 | 0 | 49 | 0 | 71 | 80.02 | 31.92 | 180.05 | 862.97 | 180.01 | 783.02 | 852.1 | 77.87 | 0.34 | Catalyst_04 | 73.84975 | 80.56101 | 87.29868 | 52.86506 | 51.09046 | 2.648623 | 24.27494 | 26.69147 | 65.62115 | 60.85501 | 1.027192 | 67.13606
4436.721 | 1770210816.4 | 04/02/2026_14:13:36,415 | 1 | 2 | 2.532352028e-06 | 6.378300441e-06 | 3.746358224e-10 | 6.044355988e-12 | 1.297245406e-12 | 2.784512421e-12 | 1.417428935e-11 | 2.006130678e-11 | 1.281311645e-12 | 4.328756971e-12 | 7.823131032e-12 | 8.782975432e-14 | 4.999999912e-15 | 1.291855688e-14 | 4.999999912e-15 | 4.999999912e-15 | 7.976494465e-11 | 1.047621516e-12 | 1.722115289e-13 | 4.999999912e-15 | 4.621803767e-14 | 7.497069632e-11 | 9.051135709e-12 | 1 | 1 | 1 | 1 | 1 | 1 | 1 | 0 | 0 | 0 | 0 | 0 | 0 | 0 | 0 | 0 | 0 | 7.249311373e-09 | 25.60100493 | 0 | 0.250520914 | 5.83848504 | 31.02364434 | 3.868558469 | 31.95584532 | 1.575751708 | 0.02688948719 | 0 | 0 | 0 | 0 | 48.99 | 0 | 71 | 80 | 31.93 | 180.03 | 864.74 | 179.99 | 783.2 | 853.45 | 77.87 | 0.34 | Catalyst_04 | 73.94535 | 80.62388 | 87.34727 | 53.02578 | 51.10369 | 2.614716 | 24.29388 | 26.70633 | 65.76933 | 60.83042 | 1.030048 | 67.09361
4442.457 | 1770210822.2 | 04/02/2026_14:13:42,151 | 1 | 2 | 2.538570925e-06 | 6.405256045e-06 | 3.747817057e-10 | 6.044433183e-12 | 1.282242541e-12 | 2.781661186e-12 | 1.41603413e-11 | 2.003344712e-11 | 1.290781609e-12 | 4.320182666e-12 | 7.838649001e-12 | 8.238865861e-14 | 4.999999912e-15 | 1.063239462e-14 | 4.999999912e-15 | 1.546762799e-14 | 7.991734358e-11 | 1.046621774e-12 | 1.625018208e-13 | 4.999999912e-15 | 4.920559741e-14 | 7.511239547e-11 | 9.057899396e-12 | 1 | 1 | 1 | 1 | 1 | 1 | 1 | 0 | 0 | 0 | 0 | 0 | 0 | 0 | 0 | 0 | 0 | 7.030866291e-09 | 25.61996218 | 0 | 0.2449107933 | 5.822940279 | 31.04779225 | 3.866346036 | 31.93147364 | 1.571849055 | 0.02801392486 | 0 | 0 | 0 | 0 | 49 | 0 | 71 | 80 | 31.93 | 180.01 | 866.32 | 179.94 | 783.26 | 854.75 | 77.87 | 0.34 | Catalyst_04 | 74.04095 | 80.67546 | 87.3545 | 52.98534 | 51.14346 | 2.60824 | 24.30943 | 26.70854 | 65.67714 | 60.85658 | 1.028462 | 67.10414
4448.193 | 1770210827.9 | 04/02/2026_14:13:47,887 | 1 | 2 | 2.529169024e-06 | 6.521687283e-06 | 3.747739341e-10 | 6.055324644e-12 | 1.28204359e-12 | 2.794608295e-12 | 1.416737474e-11 | 2.003451918e-11 | 1.291772353e-12 | 4.329661629e-12 | 7.840766231e-12 | 7.52454197e-14 | 4.999999912e-15 | 9.977543287e-15 | 4.999999912e-15 | 1.294621081e-14 | 7.984603256e-11 | 1.057321656e-12 | 1.579740841e-13 | 4.999999912e-15 | 4.50000009e-14 | 7.517673289e-11 | 9.109569002e-12 | 1 | 1 | 1 | 1 | 1 | 1 | 1 | 0 | 0 | 0 | 0 | 0 | 0 | 0 | 0 | 0 | 0 | 7.120912794e-09 | 25.63848826 | 0 | 0.2486187919 | 5.822963327 | 31.01144447 | 3.887861279 | 31.92678013 | 1.574974438 | 0.02512884063 | 0 | 0 | 0 | 0 | 49 | 0 | 71.02 | 80 | 31.93 | 180.02 | 863.73 | 179.88 | 782.75 | 852.67 | 77.87 | 0.34 | Catalyst_04 | 74.13655 | 80.67539 | 87.28413 | 52.97755 | 51.08359 | 2.613426 | 24.3094 | 26.68702 | 65.66755 | 60.81101 | 1.029516 | 67.07974
4453.929 | 1770210833.6 | 04/02/2026_14:13:53,623 | 1 | 2 | 2.529339554e-06 | 6.32960564e-06 | 3.745535271e-10 | 6.058245051e-12 | 1.278014587e-12 | 2.799813333e-12 | 1.424636624e-11 | 2.011391748e-11 | 1.299860176e-12 | 4.326032588e-12 | 7.858002443e-12 | 6.185638346e-14 | 4.999999912e-15 | 4.999999912e-15 | 4.999999912e-15 | 1.109418343e-14 | 7.97396385e-11 | 1.065817248e-12 | 1.523656689e-13 | 4.999999912e-15 | 3.787424476e-14 | 7.520195577e-11 | 9.176075698e-12 | 1 | 1 | 1 | 1 | 1 | 1 | 1 | 0 | 0 | 0 | 0 | 0 | 0 | 0 | 0 | 0 | 0 | 7.242277723e-09 | 25.64909907 | 0 | 0.2527782062 | 5.851040239 | 30.96649843 | 3.916010232 | 31.90998305 | 1.574440006 | 0.02044649015 | 0 | 0 | 0 | 0 | 49 | 0 | 71.02 | 80 | 31.93 | 180.04 | 862.05 | 179.87 | 782.4 | 851.29 | 77.87 | 0.34 | Catalyst_04 | 74.23215 | 80.58221 | 87.19207 | 52.94968 | 51.00955 | 2.61254 | 24.28133 | 26.65888 | 65.70889 | 60.7899 | 1.030468 | 67.09832
4459.665 | 1770210839.4 | 04/02/2026_14:13:59,359 | 1 | 2 | 2.533807674e-06 | 6.380751984e-06 | 3.74001885e-10 | 6.075484733e-12 | 1.276991642e-12 | 2.830655632e-12 | 1.427277047e-11 | 2.019216738e-11 | 1.306874205e-12 | 4.345196945e-12 | 7.864207549e-12 | 6.427544857e-14 | 4.999999912e-15 | 4.999999912e-15 | 4.999999912e-15 | 1.722699674e-14 | 7.951189707e-11 | 1.074103805e-12 | 1.464976957e-13 | 4.999999912e-15 | 3.796882445e-14 | 7.52085616e-11 | 9.251866634e-12 | 1 | 1 | 1 | 1 | 1 | 1 | 1 | 0 | 0 | 0 | 0 | 0 | 0 | 0 | 0 | 0 | 0 | 7.102464726e-09 | 25.67083979 | 0 | 0.249144246 | 5.875079731 | 30.89648343 | 3.952809609 | 31.88691006 | 1.58273226 | 0.02175845658 | 0 | 0 | 0 | 0 | 49 | 0 | 71.01 | 79.97 | 31.92 | 180.04 | 858.91 | 179.87 | 781.93 | 848.91 | 77.87 | 0.34 | Catalyst_04 | 74.32775 | 80.50243 | 87.07171 | 52.91139 | 50.89422 | 2.626299 | 24.25729 | 26.62208 | 65.72645 | 60.72498 | 1.032056 | 67.08321
4465.401 | 1770210845.1 | 04/02/2026_14:14:05,095 | 1 | 2 | 2.533453198e-06 | 6.319904514e-06 | 3.734512977e-10 | 6.076920217e-12 | 1.284462012e-12 | 2.856644608e-12 | 1.43612908e-11 | 2.032210338e-11 | 1.307999824e-12 | 4.364606766e-12 | 7.876120763e-12 | 6.340278779e-14 | 1.803077002e-14 | 4.999999912e-15 | 4.999999912e-15 | 1.627673758e-14 | 7.974946398e-11 | 1.0776434e-12 | 1.436226626e-13 | 1.305583042e-14 | 3.460094692e-14 | 7.517846068e-11 | 9.255322203e-12 | 1 | 1 | 1 | 1 | 1 | 1 | 1 | 0 | 0 | 0 | 0 | 0 | 0 | 0 | 0 | 0 | 0 | 1.489833522e-08 | 25.63938898 | 0 | 0.2464648301 | 5.910263636 | 30.96515187 | 3.950804765 | 31.81306907 | 1.588013779 | 0.02042922539 | 0 | 0 | 0 | 0 | 49 | 0 | 71.03 | 80.03 | 31.93 | 180.04 | 858.31 | 179.88 | 781.98 | 848.44 | 77.87 | 0.34 | Catalyst_04 | 74.42335 | 80.38566 | 87.07827 | 52.78886 | 51.00733 | 2.635063 | 24.2221 | 26.62408 | 65.6695 | 60.89966 | 1.027383 | 67.25098
4471.137 | 1770210850.8 | 04/02/2026_14:14:10,831 | 1 | 2 | 2.534834039e-06 | 6.432318514e-06 | 3.733229559e-10 | 6.068740128e-12 | 1.289598311e-12 | 2.858580777e-12 | 1.433401575e-11 | 2.033901172e-11 | 1.308397618e-12 | 4.366772569e-12 | 7.883188026e-12 | 6.612699483e-14 | 2.182211829e-14 | 4.999999912e-15 | 5.89223562e-15 | 1.676181133e-14 | 7.960747339e-11 | 1.076799565e-12 | 1.440592166e-13 | 2.063076984e-14 | 3.534990361e-14 | 7.522588802e-11 | 9.156464649e-12 | 1 | 1 | 1 | 1 | 1 | 1 | 1 | 0 | 0 | 0 | 0 | 0 | 0 | 0 | 0 | 0 | 0 | 1.703945036e-08 | 25.67586501 | 0 | 0.2389352427 | 5.917067281 | 30.94322377 | 3.913487104 | 31.82714883 | 1.590035597 | 0.02310779814 | 0 | 0 | 0 | 0 | 49.01 | 0 | 71 | 80 | 31.93 | 180.03 | 859.7 | 179.9 | 782.56 | 849.6 | 77.87 | 0.34 | Catalyst_04 | 74.51895 | 80.36309 | 87.20032 | 52.81223 | 50.97121 | 2.638418 | 24.2153 | 26.6614 | 65.71702 | 60.82003 | 1.028566 | 67.16459
4476.873 | 1770210856.6 | 04/02/2026_14:14:16,567 | 1 | 2 | 2.530550319e-06 | 6.356348877e-06 | 3.739566157e-10 | 6.071146624e-12 | 1.285091825e-12 | 2.848026719e-12 | 1.425939228e-11 | 2.019478855e-11 | 1.296805436e-12 | 4.357393352e-12 | 7.873668731e-12 | 6.882302616e-14 | 2.574832437e-14 | 4.999999912e-15 | 1.927547138e-14 | 1.048590366e-14 | 7.963488202e-11 | 1.077929521e-12 | 1.512509464e-13 | 2.542622823e-14 | 3.144892726e-14 | 7.531672508e-11 | 9.088191137e-12 | 1 | 1 | 1 | 1 | 1 | 1 | 1 | 0 | 0 | 0 | 0 | 0 | 0 | 0 | 0 | 0 | 0 | 1.945395187e-08 | 25.70094316 | 0 | 0.2461675202 | 5.87641698 | 30.94442461 | 3.882916338 | 31.87459366 | 1.585616584 | 0.01932278814 | 0 | 0 | 0 | 0 | 49.01 | 0 | 71 | 80.03 | 31.93 | 180.03 | 863.43 | 179.93 | 783 | 851.02 | 77.87 | 0.34 | Catalyst_04 | 74.61455 | 80.49799 | 87.30031 | 52.89095 | 50.97319 | 2.631085 | 24.25595 | 26.69197 | 65.70469 | 60.73737 | 1.030059 | 67.04925
4482.609 | 1770210862.3 | 04/02/2026_14:14:22,303 | 1 | 2 | 2.540185051e-06 | 6.417540135e-06 | 3.745679877e-10 | 6.048207508e-12 | 1.281419307e-12 | 2.832966283e-12 | 1.414574881e-11 | 2.011049313e-11 | 1.286015673e-12 | 4.355134742e-12 | 7.870740518e-12 | 7.632084662e-14 | 2.399476966e-14 | 4.999999912e-15 | 2.208163394e-14 | 6.764890467e-15 | 7.980598821e-11 | 1.07820545e-12 | 1.545557709e-13 | 2.669955254e-14 | 3.293180751e-14 | 7.486911785e-11 | 9.05997239e-12 | 1 | 1 | 1 | 1 | 1 | 1 | 1 | 0 | 0 | 0 | 0 | 0 | 0 | 0 | 0 | 0 | 0 | 1.836474798e-08 | 25.56923305 | 0 | 0.2446675796 | 5.844787332 | 31.03805163 | 3.874172021 | 31.95121778 | 1.585240348 | 0.02207632967 | 0 | 0 | 0 | 0 | 49.01 | 0 | 70.99 | 79.98 | 31.93 | 180.04 | 866.47 | 180.01 | 783.53 | 854.67 | 77.87 | 0.34 | Catalyst_04 | 74.71015 | 80.60296 | 87.32891 | 53.0181 | 51.12742 | 2.630461 | 24.28758 | 26.70071 | 65.77687 | 60.8729 | 1.029421 | 67.13697
4488.345 | 1770210868.0 | 04/02/2026_14:14:28,039 | 1 | 2 | 2.526302069e-06 | 6.32233332e-06 | 3.748237276e-10 | 6.04404287e-12 | 1.286580543e-12 | 2.828965361e-12 | 1.414366367e-11 | 2.011499127e-11 | 1.284442388e-12 | 4.35082222e-12 | 7.846295662e-12 | 8.302845987e-14 | 2.594477503e-14 | 4.999999912e-15 | 2.607671904e-14 | 6.576680593e-15 | 7.999009094e-11 | 1.069635266e-12 | 1.599634054e-13 | 2.878538133e-14 | 3.175016267e-14 | 7.517231976e-11 | 9.050537229e-12 | 1 | 1 | 1 | 1 | 1 | 1 | 1 | 0 | 0 | 0 | 0 | 0 | 0 | 0 | 0 | 0 | 0 | 1.944785752e-08 | 25.62201713 | 0 | 0.2419980213 | 5.833672337 | 31.05182829 | 3.8624443 | 31.91199825 | 1.580606618 | 0.02155666484 | 0 | 0 | 0 | 0 | 48.99 | 0 | 71 | 80 | 31.94 | 180.04 | 866.06 | 180.06 | 783.44 | 854.66 | 77.87 | 0.34 | Catalyst_04 | 74.80575 | 80.63985 | 87.36727 | 52.95302 | 51.15011 | 2.622772 | 24.2987 | 26.71244 | 65.66607 | 60.87265 | 1.027701 | 67.12204
4494.081 | 1770210873.8 | 04/02/2026_14:14:33,775 | 1 | 2 | 2.534666692e-06 | 6.474364e-06 | 3.748193977e-10 | 6.038904619e-12 | 1.2908742e-12 | 2.831631414e-12 | 1.418146676e-11 | 2.009432898e-11 | 1.281675287e-12 | 4.346465028e-12 | 7.841558999e-12 | 9.512430719e-14 | 1.252564624e-14 | 4.999999912e-15 | 2.699253784e-14 | 4.999999912e-15 | 7.965204191e-11 | 1.06154419e-12 | 1.680272946e-13 | 1.441162185e-14 | 3.542509303e-14 | 7.501852611e-11 | 9.098054775e-12 | 1 | 1 | 1 | 1 | 1 | 1 | 1 | 0 | 0 | 0 | 0 | 0 | 0 | 0 | 0 | 0 | 0 | 1.154535355e-08 | 25.61384498 | 0 | 0.2523245568 | 5.845979487 | 30.96279605 | 3.888263578 | 31.96649222 | 1.581582035 | 0.02135236083 | 0 | 0 | 0 | 0 | 49 | 0 | 70.98 | 80 | 31.94 | 180.03 | 863.7 | 180.08 | 783.26 | 853.87 | 77.87 | 0.34 | Catalyst_04 | 74.90135 | 80.599 | 87.28282 | 53.04345 | 51.00345 | 2.624391 | 24.28639 | 26.68662 | 65.81154 | 60.74351 | 1.032416 | 67.03818
4499.817 | 1770210879.5 | 04/02/2026_14:14:39,511 | 1 | 2 | 2.526892786e-06 | 6.459488304e-06 | 3.7441375e-10 | 6.037247525e-12 | 1.303708443e-12 | 2.821303954e-12 | 1.4244066e-11 | 2.020749887e-11 | 1.284581057e-12 | 4.380277391e-12 | 7.831128974e-12 | 9.590334711e-14 | 6.401083887e-15 | 4.999999912e-15 | 1.827185084e-14 | 4.999999912e-15 | 7.985060529e-11 | 1.050341997e-12 | 1.75903942e-13 | 5.593914004e-15 | 3.688710578e-14 | 7.538959734e-11 | 9.142737782e-12 | 1 | 1 | 1 | 1 | 1 | 1 | 1 | 0 | 0 | 0 | 0 | 0 | 0 | 0 | 0 | 0 | 0 | 7.936841524e-09 | 25.67997768 | 0 | 0.2500907221 | 5.863006506 | 30.97197709 | 3.898432173 | 31.85875241 | 1.589670474 | 0.02323313135 | 0 | 0 | 0 | 0 | 49 | 0 | 71 | 80 | 31.94 | 180.02 | 861.87 | 180.09 | 782.61 | 851.27 | 77.87 | 0.34 | Catalyst_04 | 74.99695 | 80.5425 | 87.24956 | 52.86467 | 51.01858 | 2.637812 | 24.26936 | 26.67645 | 65.63575 | 60.79396 | 1.028632 | 67.0981
4505.553 | 1770210885.2 | 04/02/2026_14:14:45,247 | 1 | 2 | 2.52555219e-06 | 6.400342045e-06 | 3.73847453e-10 | 6.036728409e-12 | 1.307458265e-12 | 2.828627957e-12 | 1.434947994e-11 | 2.031829739e-11 | 1.290639579e-12 | 4.385498908e-12 | 7.845645141e-12 | 9.916790696e-14 | 4.999999912e-15 | 6.553393963e-15 | 1.179609423e-14 | 4.999999912e-15 | 7.981878353e-11 | 1.041694942e-12 | 1.823078906e-13 | 4.999999912e-15 | 3.985286629e-14 | 7.534325247e-11 | 9.220052673e-12 | 1 | 1 | 1 | 1 | 1 | 1 | 1 | 0 | 0 | 0 | 0 | 0 | 0 | 0 | 0 | 0 | 0 | 7.251350308e-09 | 25.66707983 | 0 | 0.2548057516 | 5.901013568 | 30.95710419 | 3.93089902 | 31.81346328 | 1.59200403 | 0.02406659286 | 0 | 0 | 0 | 0 | 49.01 | 0 | 71 | 79.98 | 31.95 | 179.98 | 858.91 | 180.09 | 782.3 | 849.93 | 77.87 | 0.34 | Catalyst_04 | 75.09255 | 80.41636 | 87.14337 | 52.78952 | 50.99408 | 2.641684 | 24.23135 | 26.64399 | 65.64525 | 60.84894 | 1.027663 | 67.18969
4511.289 | 1770210891.0 | 04/02/2026_14:14:50,983 | 1 | 2 | 2.533113729e-06 | 6.361214673e-06 | 3.735453058e-10 | 6.036087862e-12 | 1.31729599e-12 | 2.831437558e-12 | 1.439188178e-11 | 2.035278023e-11 | 1.298298491e-12 | 4.415853967e-12 | 7.838112971e-12 | 9.573989008e-14 | 4.999999912e-15 | 7.533736344e-15 | 4.999999912e-15 | 4.999999912e-15 | 7.967638355e-11 | 1.03765965e-12 | 1.789904894e-13 | 4.999999912e-15 | 4.059648668e-14 | 7.520550155e-11 | 9.227654231e-12 | 1 | 1 | 1 | 1 | 1 | 1 | 1 | 0 | 0 | 0 | 0 | 0 | 0 | 0 | 0 | 0 | 0 | 7.272285163e-09 | 25.64612872 | 0 | 0.252317684 | 5.921449546 | 30.93521053 | 3.937898065 | 31.81972326 | 1.604604432 | 0.02393993702 | 0 | 0 | 0 | 0 | 49 | 0 | 71 | 79.98 | 31.95 | 179.98 | 858.36 | 180.05 | 782.22 | 848.56 | 77.87 | 0.34 | Catalyst_04 | 75.18815 | 80.34854 | 87.12048 | 52.79991 | 50.95801 | 2.662593 | 24.21092 | 26.63699 | 65.71358 | 60.83871 | 1.028592 | 67.19882
4517.025 | 1770210896.7 | 04/02/2026_14:14:56,719 | 1 | 2 | 2.530535085e-06 | 6.332024896e-06 | 3.733514609e-10 | 6.033743383e-12 | 1.315687468e-12 | 2.826667069e-12 | 1.436717151e-11 | 2.025287056e-11 | 1.293007259e-12 | 4.381418839e-12 | 7.834544645e-12 | 8.812807932e-14 | 4.999999912e-15 | 6.15805997e-15 | 4.999999912e-15 | 4.999999912e-15 | 7.977474931e-11 | 1.042411383e-12 | 1.712952561e-13 | 4.999999912e-15 | 4.8864111e-14 | 7.521920586e-11 | 9.194316315e-12 | 1 | 1 | 1 | 1 | 1 | 1 | 1 | 0 | 0 | 0 | 0 | 0 | 0 | 0 | 0 | 0 | 0 | 7.320354715e-09 | 25.656196 | 0 | 0.2563527575 | 5.899073402 | 30.97936597 | 3.922848715 | 31.81012026 | 1.592784513 | 0.02615665994 | 0 | 0 | 0 | 0 | 49 | 0 | 71.01 | 80 | 31.96 | 180.03 | 860.02 | 180.03 | 782.45 | 848.88 | 77.87 | 0.34 | Catalyst_04 | 75.28375 | 80.4228 | 87.1697 | 52.78397 | 51.03075 | 2.642979 | 24.23329 | 26.65204 | 65.63309 | 60.88074 | 1.026816 | 67.20991
4522.761 | 1770210902.5 | 04/02/2026_14:15:02,455 | 1 | 2 | 2.529344783e-06 | 6.346606369e-06 | 3.736918275e-10 | 6.045430215e-12 | 1.298153425e-12 | 2.804984326e-12 | 1.429506947e-11 | 2.019585714e-11 | 1.29271691e-12 | 4.363996577e-12 | 7.848525649e-12 | 8.140540921e-14 | 4.999999912e-15 | 1.168646953e-14 | 4.999999912e-15 | 4.999999912e-15 | 7.988079642e-11 | 1.048799285e-12 | 1.597295836e-13 | 4.999999912e-15 | 5.003460211e-14 | 7.532072882e-11 | 9.119775247e-12 | 1 | 1 | 1 | 1 | 1 | 1 | 1 | 0 | 0 | 0 | 0 | 0 | 0 | 0 | 0 | 0 | 0 | 7.123960615e-09 | 25.6766395 | 0 | 0.244121101 | 5.87346493 | 31.01646363 | 3.890172086 | 31.8213102 | 1.58598192 | 0.02815037347 | 0 | 0 | 0 | 0 | 49 | 0 | 71 | 80.02 | 31.97 | 180.06 | 865.47 | 179.94 | 783.6 | 852.92 | 77.87 | 0.34 | Catalyst_04 | 75.37935 | 80.50779 | 87.27658 | 52.80254 | 51.09186 | 2.631692 | 24.2589 | 26.68471 | 65.58687 | 60.88391 | 1.025949 | 67.17501
4528.497 | 1770210908.2 | 04/02/2026_14:15:08,191 | 1 | 2 | 2.530567599e-06 | 6.415088137e-06 | 3.744066446e-10 | 6.047211343e-12 | 1.28380672e-12 | 2.796315046e-12 | 1.419759189e-11 | 2.006722045e-11 | 1.293923519e-12 | 4.334975955e-12 | 7.844245219e-12 | 7.553209631e-14 | 4.999999912e-15 | 8.727509004e-15 | 4.999999912e-15 | 1.036899787e-14 | 7.98605973e-11 | 1.055483609e-12 | 1.593201753e-13 | 4.999999912e-15 | 4.546130521e-14 | 7.51333995e-11 | 9.083493506e-12 | 1 | 1 | 1 | 1 | 1 | 1 | 1 | 0 | 0 | 0 | 0 | 0 | 0 | 0 | 0 | 0 | 0 | 7.161325349e-09 | 25.63321352 | 0 | 0.2492138067 | 5.837194148 | 31.0301654 | 3.877916541 | 31.90702479 | 1.577510532 | 0.02541163876 | 0 | 0 | 0 | 0 | 49 | 0 | 71 | 79.97 | 31.96 | 180.06 | 866.46 | 179.88 | 783.79 | 855.01 | 77.87 | 0.34 | Catalyst_04 | 75.47495 | 80.62816 | 87.31666 | 52.94477 | 51.11443 | 2.617635 | 24.29517 | 26.69697 | 65.66536 | 60.85284 | 1.028258 | 67.11764
4534.233 | 1770210913.9 | 04/02/2026_14:15:13,927 | 1 | 2 | 2.526276376e-06 | 6.42000623e-06 | 3.74647896e-10 | 6.070122269e-12 | 1.280946378e-12 | 2.795866186e-12 | 1.417710047e-11 | 2.006188271e-11 | 1.299511171e-12 | 4.330803077e-12 | 7.844989415e-12 | 7.17984835e-14 | 4.999999912e-15 | 5.762233003e-15 | 4.999999912e-15 | 1.818792851e-14 | 7.979481659e-11 | 1.065155668e-12 | 1.545756389e-13 | 4.999999912e-15 | 4.217782943e-14 | 7.539758401e-11 | 9.097119759e-12 | 1 | 1 | 1 | 1 | 1 | 1 | 1 | 0 | 0 | 0 | 0 | 0 | 0 | 0 | 0 | 0 | 0 | 7.085237732e-09 | 25.7007606 | 0 | 0.2480565013 | 5.827817001 | 30.97667857 | 3.881693811 | 31.90057604 | 1.575244428 | 0.02418324093 | 0 | 0 | 0 | 0 | 49 | 0 | 71 | 80.02 | 31.97 | 180.03 | 866.23 | 179.85 | 783.77 | 855.25 | 77.87 | 0.34 | Catalyst_04 | 75.57055 | 80.65928 | 87.30431 | 52.93407 | 51.02632 | 2.613874 | 24.30455 | 26.69319 | 65.62676 | 60.74127 | 1.029826 | 67.02031
4539.969 | 1770210919.7 | 04/02/2026_14:15:19,663 | 1 | 2 | 2.537755336e-06 | 6.42000623e-06 | 3.747692989e-10 | 6.064640977e-12 | 1.275110443e-12 | 2.811775335e-12 | 1.41842562e-11 | 2.008812214e-11 | 1.304067531e-12 | 4.297214928e-12 | 7.863943871e-12 | 6.625746501e-14 | 4.999999912e-15 | 4.999999912e-15 | 4.999999912e-15 | 1.85376718e-14 | 7.992034118e-11 | 1.071314587e-12 | 1.457109037e-13 | 4.999999912e-15 | 4.093652975e-14 | 7.53274873e-11 | 9.118533185e-12 | 1 | 1 | 1 | 1 | 1 | 1 | 1 | 0 | 0 | 0 | 0 | 0 | 0 | 0 | 0 | 0 | 0 | 6.995018859e-09 | 25.66753606 | 0 | 0.244499479 | 5.831235091 | 31.01414554 | 3.888971749 | 31.89823438 | 1.563513459 | 0.02382950552 | 0 | 0 | 0 | 0 | 49 | 0 | 71.02 | 80.02 | 31.96 | 180.01 | 865.22 | 179.84 | 783.5 | 854.1 | 77.86 | 0.34 | Catalyst_04 | 75.66615 | 80.64794 | 87.2805 | 52.93018 | 51.08804 | 2.594409 | 24.30113 | 26.68591 | 65.63117 | 60.8275 | 1.028506 | 67.09965
4545.705 | 1770210925.4 | 04/02/2026_14:15:25,399 | 1 | 2 | 2.522391242e-06 | 6.341744211e-06 | 3.744314026e-10 | 6.068097413e-12 | 1.277466414e-12 | 2.834110767e-12 | 1.423848105e-11 | 2.016233708e-11 | 1.307768238e-12 | 4.39614881e-12 | 7.876459901e-12 | 6.408870152e-14 | 7.68798782e-15 | 4.999999912e-15 | 4.999999912e-15 | 2.376533046e-14 | 7.979689132e-11 | 1.072696511e-12 | 1.436992886e-13 | 7.109779413e-15 | 3.952834425e-14 | 7.533808299e-11 | 9.204735932e-12 | 1 | 1 | 1 | 1 | 1 | 1 | 1 | 0 | 0 | 0 | 0 | 0 | 0 | 0 | 0 | 0 | 0 | 8.55321333e-09 | 25.66777911 | 0 | 0.245102416 | 5.852852453 | 30.95389785 | 3.925101707 | 31.86481469 | 1.59735085 | 0.022967548 | 0 | 0 | 0 | 0 | 48.99 | 0 | 70.99 | 80 | 31.96 | 180 | 862.06 | 179.85 | 783.21 | 852.88 | 77.87 | 0.34 | Catalyst_04 | 75.76175 | 80.57619 | 87.16233 | 52.87473 | 50.9888 | 2.650557 | 24.27952 | 26.64978 | 65.62078 | 60.77817 | 1.029428 | 67.09553
4551.441 | 1770210931.1 | 04/02/2026_14:15:31,135 | 1 | 2 | 2.523359854e-06 | 6.397896868e-06 | 3.739246413e-10 | 6.082221098e-12 | 1.288042047e-12 | 2.854997055e-12 | 1.435584551e-11 | 2.027230467e-11 | 1.31500648e-12 | 4.377396449e-12 | 7.892159148e-12 | 6.555459029e-14 | 1.000762312e-14 | 4.999999912e-15 | 4.999999912e-15 | 1.779599282e-14 | 7.979755745e-11 | 1.082874459e-12 | 1.442241237e-13 | 1.480792485e-14 | 3.711363966e-14 | 7.531057722e-11 | 9.273345113e-12 | 1 | 1 | 1 | 1 | 1 | 1 | 1 | 0 | 0 | 0 | 0 | 0 | 0 | 0 | 0 | 0 | 0 | 1.019638478e-08 | 25.65840989 | 0 | 0.2551533516 | 5.892729338 | 30.94550403 | 3.953498767 | 31.82107708 | 1.591407085 | 0.0201858184 | 0 | 0 | 0 | 0 | 49 | 0 | 71 | 80 | 31.96 | 180.02 | 860.39 | 179.87 | 782.53 | 850.12 | 77.87 | 0.34 | Catalyst_04 | 75.85735 | 80.44386 | 87.06946 | 52.80215 | 50.97497 | 2.640694 | 24.23964 | 26.62139 | 65.63852 | 60.84326 | 1.028294 | 67.19417
4557.177 | 1770210936.9 | 04/02/2026_14:15:36,871 | 1 | 2 | 2.534778787e-06 | 6.37586345e-06 | 3.734712539e-10 | 6.079968126e-12 | 1.293684018e-12 | 2.87361736e-12 | 1.441586694e-11 | 2.039182191e-11 | 1.317879616e-12 | 4.405457769e-12 | 7.901984622e-12 | 6.624291637e-14 | 1.862401665e-14 | 4.999999912e-15 | 9.718027639e-15 | 1.960968856e-14 | 7.974657046e-11 | 1.081246095e-12 | 1.481042529e-13 | 2.717687085e-14 | 3.397568414e-14 | 7.510780192e-11 | 9.242681273e-12 | 1 | 1 | 1 | 1 | 1 | 1 | 1 | 0 | 0 | 0 | 0 | 0 | 0 | 0 | 0 | 0 | 0 | 1.524753181e-08 | 25.61360535 | 0 | 0.2512661595 | 5.93327971 | 30.95569131 | 3.945239693 | 31.81135436 | 1.602596716 | 0.02025500497 | 0 | 0 | 0 | 0 | 49 | 0 | 70.99 | 79.98 | 31.96 | 180.06 | 858.54 | 179.92 | 782.41 | 849.15 | 77.87 | 0.34 | Catalyst_04 | 75.95295 | 80.30928 | 87.09647 | 52.78602 | 50.99175 | 2.659261 | 24.19909 | 26.62965 | 65.72842 | 60.90195 | 1.027642 | 67.26414
4562.913 | 1770210942.6 | 04/02/2026_14:15:42,607 | 1 | 2 | 2.536030706e-06 | 6.358784503e-06 | 3.732752718e-10 | 6.083950184e-12 | 1.29767269e-12 | 2.876954534e-12 | 1.440900871e-11 | 2.033311713e-11 | 1.313014693e-12 | 4.385484597e-12 | 7.888262092e-12 | 7.237573984e-14 | 3.201355603e-14 | 4.999999912e-15 | 1.851681108e-14 | 1.808994713e-14 | 7.970587385e-11 | 1.07938864e-12 | 1.544291767e-13 | 3.189325702e-14 | 3.46407202e-14 | 7.546729214e-11 | 9.213823281e-12 | 1 | 1 | 1 | 1 | 1 | 1 | 1 | 0 | 0 | 0 | 0 | 0 | 0 | 0 | 0 | 0 | 0 | 2.333138612e-08 | 25.72020946 | 0 | 0.2571366947 | 5.918319194 | 30.91740997 | 3.930063896 | 31.7769399 | 1.594491325 | 0.0189638602 | 0 | 0 | 0 | 0 | 49 | 0 | 70.99 | 80 | 31.97 | 180.08 | 862.09 | 180.01 | 783.1 | 850.22 | 77.87 | 0.34 | Catalyst_04 | 76.04855 | 80.35893 | 87.1461 | 52.72891 | 50.92869 | 2.645812 | 24.21405 | 26.64482 | 65.61674 | 60.7906 | 1.027801 | 67.15144
4568.649 | 1770210948.3 | 04/02/2026_14:15:48,343 | 1 | 2 | 2.52171958e-06 | 6.424921594e-06 | 3.737356258e-10 | 6.064742025e-12 | 1.294026518e-12 | 2.869689512e-12 | 1.427998952e-11 | 2.026753591e-11 | 1.305270453e-12 | 4.398985516e-12 | 7.888620313e-12 | 7.644599743e-14 | 2.95566421e-14 | 4.999999912e-15 | 3.217993024e-14 | 1.108884967e-14 | 7.990847567e-11 | 1.079003965e-12 | 1.571063023e-13 | 3.078291541e-14 | 3.004947975e-14 | 7.53349258e-11 | 9.12689542e-12 | 1 | 1 | 1 | 1 | 1 | 1 | 1 | 0 | 0 | 0 | 0 | 0 | 0 | 0 | 0 | 0 | 0 | 2.157465363e-08 | 25.67096248 | 0 | 0.2464156568 | 5.88426246 | 31.00058294 | 3.893828193 | 31.81031145 | 1.598254981 | 0.01976859023 | 0 | 0 | 0 | 0 | 49 | 0 | 71.01 | 80 | 31.98 | 180.07 | 864.03 | 180.05 | 783.82 | 853.18 | 77.87 | 0.34 | Catalyst_04 | 76.14415 | 80.47195 | 87.26462 | 52.78429 | 51.0657 | 2.652057 | 24.24811 | 26.68106 | 65.5934 | 60.87 | 1.02612 | 67.17265
4574.385 | 1770210954.1 | 04/02/2026_14:15:54,079 | 1 | 2 | 2.527637434e-06 | 6.427390872e-06 | 3.744688726e-10 | 6.059960259e-12 | 1.289196831e-12 | 2.839405143e-12 | 1.423445823e-11 | 2.013519386e-11 | 1.291112074e-12 | 4.362241905e-12 | 7.865861608e-12 | 8.103480181e-14 | 2.468843035e-14 | 4.999999912e-15 | 3.816964919e-14 | 7.194660585e-15 | 7.997703194e-11 | 1.07096157e-12 | 1.702673782e-13 | 2.41955927e-14 | 3.184038862e-14 | 7.533109553e-11 | 9.078596382e-12 | 1 | 1 | 1 | 1 | 1 | 1 | 1 | 0 | 0 | 0 | 0 | 0 | 0 | 0 | 0 | 0 | 0 | 1.884749209e-08 | 25.6647005 | 0 | 0.2583536321 | 5.849602229 | 31.01722985 | 3.871105893 | 31.86754722 | 1.584317231 | 0.01842129606 | 0 | 0 | 0 | 0 | 49 | 0 | 71.02 | 79.98 | 31.97 | 180.02 | 866.54 | 180.09 | 783.94 | 854.39 | 77.87 | 0.34 | Catalyst_04 | 76.23975 | 80.58698 | 87.33894 | 52.87926 | 51.09312 | 2.628929 | 24.28277 | 26.70378 | 65.61762 | 60.83415 | 1.027414 | 67.10555
4580.121 | 1770210959.8 | 04/02/2026_14:15:59,815 | 1 | 2 | 2.526806156e-06 | 6.363652574e-06 | 3.748835409e-10 | 6.044428846e-12 | 1.300479472e-12 | 2.834410441e-12 | 1.418469855e-11 | 2.013170707e-11 | 1.291750019e-12 | 4.418902744e-12 | 7.85352252e-12 | 8.784090127e-14 | 1.924345693e-14 | 4.999999912e-15 | 3.220855318e-14 | 8.284626816e-15 | 7.990713646e-11 | 1.066389815e-12 | 1.731986814e-13 | 2.743929012e-14 | 3.012467595e-14 | 7.502977406e-11 | 9.083273196e-12 | 1 | 1 | 1 | 1 | 1 | 1 | 1 | 0 | 0 | 0 | 0 | 0 | 0 | 0 | 0 | 0 | 0 | 1.55399803e-08 | 25.58302923 | 0 | 0.254480975 | 5.845461215 | 31.0177631 | 3.877092078 | 31.92825383 | 1.60504222 | 0.01946125763 | 0 | 0 | 0 | 0 | 48.99 | 0 | 71 | 80.02 | 31.98 | 180.01 | 866.67 | 180.11 | 783.94 | 855.29 | 77.87 | 0.34 | Catalyst_04 | 76.33535 | 80.60072 | 87.31936 | 52.98 | 51.094 | 2.663319 | 24.28691 | 26.69779 | 65.73141 | 60.83739 | 1.029354 | 67.10947
4585.857 | 1770210965.6 | 04/02/2026_14:16:05,551 | 1 | 2 | 2.526872322e-06 | 6.4347837e-06 | 3.749014432e-10 | 6.052423753e-12 | 1.305274682e-12 | 2.831871456e-12 | 1.4234839e-11 | 2.015762383e-11 | 1.284335268e-12 | 4.392068306e-12 | 7.841984874e-12 | 8.923694032e-14 | 1.453919179e-14 | 4.999999912e-15 | 2.70269782e-14 | 4.999999912e-15 | 7.980374001e-11 | 1.062713828e-12 | 1.696100942e-13 | 2.008457419e-14 | 3.691863913e-14 | 7.516293143e-11 | 9.102867765e-12 | 1 | 1 | 1 | 1 | 1 | 1 | 1 | 0 | 0 | 0 | 0 | 0 | 0 | 0 | 0 | 0 | 0 | 1.277830099e-08 | 25.62299759 | 0 | 0.2527878882 | 5.857650486 | 30.97436988 | 3.884283325 | 31.92405506 | 1.594898798 | 0.02200858916 | 0 | 0 | 0 | 0 | 49.01 | 0 | 71.01 | 80.02 | 31.97 | 180 | 865.09 | 180.12 | 783.62 | 854.87 | 77.87 | 0.34 | Catalyst_04 | 76.43095 | 80.56027 | 87.29584 | 52.97303 | 51.02252 | 2.646488 | 24.27472 | 26.6906 | 65.75577 | 60.77539 | 1.03066 | 67.06992
4591.593 | 1770210971.3 | 04/02/2026_14:16:11,287 | 1 | 2 | 2.529946414e-06 | 6.407710771e-06 | 3.744788923e-10 | 6.053992377e-12 | 1.309476941e-12 | 2.828786034e-12 | 1.425689167e-11 | 2.023643406e-11 | 1.288504351e-12 | 4.43260836e-12 | 7.847084961e-12 | 9.377094506e-14 | 4.999999912e-15 | 4.999999912e-15 | 1.380333361e-14 | 4.999999912e-15 | 7.980632127e-11 | 1.053754848e-12 | 1.73942295e-13 | 4.999999912e-15 | 3.691620984e-14 | 7.525811224e-11 | 9.178911103e-12 | 1 | 1 | 1 | 1 | 1 | 1 | 1 | 0 | 0 | 0 | 0 | 0 | 0 | 0 | 0 | 0 | 0 | 7.125169727e-09 | 25.64010453 | 0 | 0.2489127691 | 5.871270965 | 30.96001388 | 3.915089081 | 31.86924764 | 1.608117747 | 0.0235056671 | 0 | 0 | 0 | 0 | 49 | 0 | 70.98 | 80.02 | 31.98 | 180.02 | 863.5 | 180.11 | 783.31 | 852.74 | 77.87 | 0.34 | Catalyst_04 | 76.52655 | 80.51507 | 87.19508 | 52.88208 | 50.99887 | 2.668423 | 24.2611 | 26.6598 | 65.67973 | 60.80022 | 1.029368 | 67.11945
4597.329 | 1770210977.0 | 04/02/2026_14:16:17,023 | 1 | 2 | 2.53036842e-06 | 6.37586345e-06 | 3.738032661e-10 | 6.033973234e-12 | 1.313044725e-12 | 2.832732529e-12 | 1.436823577e-11 | 2.025173258e-11 | 1.291705133e-12 | 4.401697323e-12 | 7.85126044e-12 | 9.342121532e-14 | 4.999999912e-15 | 4.999999912e-15 | 7.931494545e-15 | 4.999999912e-15 | 7.973728622e-11 | 1.044442744e-12 | 1.745666057e-13 | 4.999999912e-15 | 4.230589064e-14 | 7.549436076e-11 | 9.255216385e-12 | 1 | 1 | 1 | 1 | 1 | 1 | 1 | 0 | 0 | 0 | 0 | 0 | 0 | 0 | 0 | 0 | 0 | 7.381777565e-09 | 25.71362184 | 0 | 0.2613695514 | 5.88953361 | 30.91362217 | 3.943017795 | 31.80405951 | 1.597376137 | 0.02213349331 | 0 | 0 | 0 | 0 | 49.01 | 0 | 71.01 | 80 | 31.97 | 180.06 | 860.18 | 180.08 | 782.68 | 851.35 | 77.87 | 0.34 | Catalyst_04 | 76.62215 | 80.45446 | 87.10374 | 52.77391 | 50.92245 | 2.650598 | 24.24283 | 26.63187 | 65.59476 | 60.76423 | 1.028804 | 67.11912
4603.065 | 1770210982.8 | 04/02/2026_14:16:22,759 | 1 | 2 | 2.531436621e-06 | 6.319904514e-06 | 3.730658282e-10 | 6.047647192e-12 | 1.323741138e-12 | 2.833260319e-12 | 1.440417577e-11 | 2.043741565e-11 | 1.30494335e-12 | 4.416079048e-12 | 7.854385545e-12 | 9.554148109e-14 | 4.999999912e-15 | 1.189892233e-14 | 4.999999912e-15 | 4.999999912e-15 | 7.971718424e-11 | 1.041970546e-12 | 1.737667085e-13 | 4.999999912e-15 | 4.498108496e-14 | 7.546040182e-11 | 9.241139971e-12 | 1 | 1 | 1 | 1 | 1 | 1 | 1 | 0 | 0 | 0 | 0 | 0 | 0 | 0 | 0 | 0 | 0 | 7.093855692e-09 | 25.70839068 | 0 | 0.2417660601 | 5.934130678 | 30.92827817 | 3.94156359 | 31.74874481 | 1.60368 | 0.02866909354 | 0 | 0 | 0 | 0 | 49 | 0 | 70.98 | 79.97 | 31.98 | 180.06 | 859.34 | 179.98 | 782.98 | 849.03 | 77.87 | 0.34 | Catalyst_04 | 76.71775 | 80.30646 | 87.10849 | 52.68213 | 50.94659 | 2.661059 | 24.19824 | 26.63332 | 65.60136 | 60.84464 | 1.026528 | 67.21433
4608.801 | 1770210988.5 | 04/02/2026_14:16:28,495 | 1 | 2 | 2.529811354e-06 | 6.327174106e-06 | 3.728265197e-10 | 6.042876269e-12 | 1.321576204e-12 | 2.830298929e-12 | 1.44133672e-11 | 2.035882921e-11 | 1.307439183e-12 | 4.424023647e-12 | 7.848336564e-12 | 9.155851533e-14 | 4.999999912e-15 | 9.363434236e-15 | 4.999999912e-15 | 6.270595073e-15 | 7.963057297e-11 | 1.037001865e-12 | 1.713340434e-13 | 4.999999912e-15 | 4.312081088e-14 | 7.514786016e-11 | 9.196227113e-12 | 1 | 1 | 1 | 1 | 1 | 1 | 1 | 0 | 0 | 0 | 0 | 0 | 0 | 0 | 0 | 0 | 0 | 7.14010277e-09 | 25.65220508 | 0 | 0.2461763095 | 5.933207384 | 30.95284696 | 3.928354241 | 31.78968388 | 1.609749795 | 0.02479680644 | 0 | 0 | 0 | 0 | 49 | 0 | 71.01 | 79.98 | 31.99 | 180.05 | 860.77 | 179.95 | 783.4 | 850.72 | 77.87 | 0.34 | Catalyst_04 | 76.81335 | 80.30952 | 87.1517 | 52.75006 | 50.98707 | 2.671131 | 24.19916 | 26.64653 | 65.68344 | 60.87605 | 1.027036 | 67.23152
4614.537 | 1770210994.2 | 04/02/2026_14:16:34,231 | 1 | 2 | 2.529447102e-06 | 6.344168014e-06 | 3.734423326e-10 | 6.045974485e-12 | 1.30304914e-12 | 2.808904585e-12 | 1.431616891e-11 | 2.018752526e-11 | 1.301489407e-12 | 4.370454085e-12 | 7.853390681e-12 | 8.574246185e-14 | 4.999999912e-15 | 9.484702249e-15 | 4.999999912e-15 | 6.578135795e-15 | 7.992352613e-11 | 1.044334974e-12 | 1.633952983e-13 | 4.999999912e-15 | 4.741762606e-14 | 7.53914986e-11 | 9.079620736e-12 | 1 | 1 | 1 | 1 | 1 | 1 | 1 | 0 | 0 | 0 | 0 | 0 | 0 | 0 | 0 | 0 | 0 | 7.15707557e-09 | 25.69888771 | 0 | 0.2472079935 | 5.876073313 | 31.03068526 | 3.872215234 | 31.7978584 | 1.588824115 | 0.02564064059 | 0 | 0 | 0 | 0 | 49.01 | 0 | 71 | 80.02 | 31.98 | 180.04 | 864.56 | 179.88 | 784.06 | 852.24 | 77.87 | 0.34 | Catalyst_04 | 76.90895 | 80.49913 | 87.33531 | 52.76362 | 51.11528 | 2.636408 | 24.25629 | 26.70267 | 65.54558 | 60.89348 | 1.024723 | 67.17315
4620.273 | 1770211000.0 | 04/02/2026_14:16:39,967 | 1 | 2 | 2.530390702e-06 | 6.315055543e-06 | 3.743042543e-10 | 6.048876677e-12 | 1.284953697e-12 | 2.800256121e-12 | 1.427873705e-11 | 2.014240857e-11 | 1.298068098e-12 | 4.343648705e-12 | 7.847715533e-12 | 7.424570399e-14 | 4.999999912e-15 | 8.279296438e-15 | 4.999999912e-15 | 7.18884655e-15 | 7.986330347e-11 | 1.056050321e-12 | 1.588816698e-13 | 4.999999912e-15 | 4.508682178e-14 | 7.53492338e-11 | 9.051418469e-12 | 1 | 1 | 1 | 1 | 1 | 1 | 1 | 0 | 0 | 0 | 0 | 0 | 0 | 0 | 0 | 0 | 0 | 7.23646347e-09 | 25.68458887 | 0 | 0.2504046268 | 5.861540924 | 31.007311 | 3.860698049 | 31.8714672 | 1.579416242 | 0.02459993691 | 0 | 0 | 0 | 0 | 49 | 0 | 70.98 | 79.97 | 31.99 | 180.03 | 866.07 | 179.86 | 784.15 | 854.79 | 77.87 | 0.34 | Catalyst_04 | 77.00455 | 80.54736 | 87.37298 | 52.88577 | 51.07678 | 2.620797 | 24.27083 | 26.71419 | 65.65798 | 60.81652 | 1.027869 | 67.09174
4626.009 | 1770211005.7 | 04/02/2026_14:16:45,703 | 1 | 2 | 2.533401357e-06 | 6.366091384e-06 | 3.746044863e-10 | 6.060774712e-12 | 1.283455113e-12 | 2.81061242e-12 | 1.42258462e-11 | 2.016307434e-11 | 1.296521159e-12 | 4.321919992e-12 | 7.859834311e-12 | 7.068863995e-14 | 4.999999912e-15 | 8.385521146e-15 | 4.999999912e-15 | 1.85992782e-14 | 7.992029954e-11 | 1.058125701e-12 | 1.502526808e-13 | 4.999999912e-15 | 3.655871111e-14 | 7.518891759e-11 | 9.058209044e-12 | 1 | 1 | 1 | 1 | 1 | 1 | 1 | 0 | 0 | 0 | 0 | 0 | 0 | 0 | 0 | 0 | 0 | 6.837160503e-09 | 25.63368909 | 0 | 0.2356458239 | 5.85775854 | 31.03872199 | 3.866015419 | 31.90035979 | 1.57203954 | 0.02256532487 | 0 | 0 | 0 | 0 | 49 | 0 | 71 | 79.98 | 31.98 | 180.01 | 866.73 | 179.84 | 784.12 | 855.39 | 77.87 | 0.34 | Catalyst_04 | 77.10015 | 80.55991 | 87.35559 | 52.93371 | 51.12852 | 2.608556 | 24.27461 | 26.70887 | 65.70726 | 60.87996 | 1.02776 | 67.14601
4631.745 | 1770211011.4 | 04/02/2026_14:16:51,439 | 1 | 2 | 2.526952585e-06 | 6.385650977e-06 | 3.746194466e-10 | 6.053369177e-12 | 1.280134961e-12 | 2.82295823e-12 | 1.426534064e-11 | 2.018717832e-11 | 1.303160271e-12 | 4.323629562e-12 | 7.863761725e-12 | 6.801440108e-14 | 4.999999912e-15 | 4.999999912e-15 | 4.999999912e-15 | 1.832714854e-14 | 7.992746048e-11 | 1.070737249e-12 | 1.454363566e-13 | 4.999999912e-15 | 3.974031933e-14 | 7.515844197e-11 | 9.102521688e-12 | 1 | 1 | 1 | 1 | 1 | 1 | 1 | 0 | 0 | 0 | 0 | 0 | 0 | 0 | 0 | 0 | 0 | 7.000320989e-09 | 25.6185701 | 0 | 0.2449907774 | 5.866784144 | 31.0270138 | 3.883087865 | 31.89554198 | 1.572860178 | 0.02333391157 | 0 | 0 | 0 | 0 | 49 | 0 | 70.99 | 80 | 31.98 | 180.01 | 866.07 | 179.84 | 784 | 854.89 | 77.87 | 0.34 | Catalyst_04 | 77.19575 | 80.52996 | 87.29975 | 52.92572 | 51.10924 | 2.609918 | 24.26558 | 26.6918 | 65.72177 | 60.88816 | 1.027993 | 67.16971
4637.481 | 1770211017.2 | 04/02/2026_14:16:57,175 | 1 | 2 | 2.536278544e-06 | 6.324749393e-06 | 3.741721377e-10 | 6.070457071e-12 | 1.280379015e-12 | 2.839278075e-12 | 1.430867924e-11 | 2.023665957e-11 | 1.304752747e-12 | 4.342649504e-12 | 7.882093415e-12 | 6.328347135e-14 | 9.560376172e-15 | 4.999999912e-15 | 4.999999912e-15 | 1.526098245e-14 | 7.970111376e-11 | 1.072983716e-12 | 1.425971971e-13 | 1.129112537e-14 | 3.28517629e-14 | 7.542286934e-11 | 9.181102059e-12 | 1 | 1 | 1 | 1 | 1 | 1 | 1 | 0 | 0 | 0 | 0 | 0 | 0 | 0 | 0 | 0 | 0 | 9.762269579e-09 | 25.70546303 | 0 | 0.243471579 | 5.88265225 | 30.93225298 | 3.916560321 | 31.85381914 | 1.57927046 | 0.01907379863 | 0 | 0 | 0 | 0 | 49 | 0 | 70.99 | 80 | 31.99 | 180.01 | 863.25 | 179.86 | 783.45 | 853.92 | 77.87 | 0.34 | Catalyst_04 | 77.29135 | 80.4773 | 87.19027 | 52.85648 | 50.95314 | 2.620555 | 24.24972 | 26.65833 | 65.67875 | 60.76104 | 1.029793 | 67.09489
4643.217 | 1770211022.9 | 04/02/2026_14:17:02,911 | 1 | 2 | 2.535314934e-06 | 6.37586345e-06 | 3.735554643e-10 | 6.076261889e-12 | 1.292582903e-12 | 2.864563404e-12 | 1.439108468e-11 | 2.038531496e-11 | 1.311777943e-12 | 4.410161906e-12 | 7.899292331e-12 | 6.561910032e-14 | 1.614915748e-14 | 4.999999912e-15 | 9.982876206e-15 | 1.293989872e-14 | 7.966164534e-11 | 1.077577914e-12 | 1.430274356e-13 | 1.891991067e-14 | 3.043366679e-14 | 7.547037995e-11 | 9.260497751e-12 | 1 | 1 | 1 | 1 | 1 | 1 | 1 | 0 | 0 | 0 | 0 | 0 | 0 | 0 | 0 | 0 | 0 | 1.366441068e-08 | 25.71048414 | 0 | 0.2415035251 | 5.921867733 | 30.89876966 | 3.949383277 | 31.78699648 | 1.602111015 | 0.0190330774 | 0 | 0 | 0 | 0 | 49 | 0 | 71 | 80.02 | 31.99 | 180.03 | 859.05 | 179.94 | 782.84 | 849.32 | 77.87 | 0.34 | Catalyst_04 | 77.38695 | 80.34715 | 87.08292 | 52.7456 | 50.89799 | 2.658455 | 24.2105 | 26.6255 | 65.64713 | 60.78127 | 1.028746 | 67.1584
4648.953 | 1770211028.6 | 04/02/2026_14:17:08,647 | 1 | 2 | 2.527336392e-06 | 6.395438504e-06 | 3.728921061e-10 | 6.076533374e-12 | 1.299919699e-12 | 2.881153215e-12 | 1.443692561e-11 | 2.048969328e-11 | 1.315362532e-12 | 4.407483059e-12 | 7.898501297e-12 | 7.088750295e-14 | 2.356353671e-14 | 4.999999912e-15 | 1.845666327e-14 | 1.105634817e-14 | 7.987793066e-11 | 1.077452255e-12 | 1.537170592e-13 | 2.399040405e-14 | 2.811160897e-14 | 7.539953384e-11 | 9.264808538e-12 | 1 | 1 | 1 | 1 | 1 | 1 | 1 | 0 | 0 | 0 | 0 | 0 | 0 | 0 | 0 | 0 | 0 | 1.809660835e-08 | 25.67777429 | 0 | 0.2437714451 | 5.947453416 | 30.96954124 | 3.950430019 | 31.7196811 | 1.600873038 | 0.01929271717 | 0 | 0 | 0 | 0 | 49 | 0 | 71.02 | 79.98 | 32.01 | 180.01 | 858.93 | 179.97 | 782.99 | 849.28 | 77.87 | 0.34 | Catalyst_04 | 77.48255 | 80.26224 | 87.07949 | 52.6339 | 51.01456 | 2.656401 | 24.18491 | 26.62446 | 65.57741 | 60.95242 | 1.024222 | 67.31885
4654.689 | 1770211034.4 | 04/02/2026_14:17:14,383 | 1 | 2 | 2.524499905e-06 | 6.269238838e-06 | 3.730866449e-10 | 6.072716548e-12 | 1.300959232e-12 | 2.884218255e-12 | 1.441898944e-11 | 2.046486244e-11 | 1.307618293e-12 | 4.422751228e-12 | 7.886309661e-12 | 7.29553882e-14 | 2.575947641e-14 | 4.999999912e-15 | 2.343887379e-14 | 6.899740653e-15 | 7.981851985e-11 | 1.071254413e-12 | 1.540949578e-13 | 3.012903647e-14 | 2.801799489e-14 | 7.550614994e-11 | 9.185177792e-12 | 1 | 1 | 1 | 1 | 1 | 1 | 1 | 0 | 0 | 0 | 0 | 0 | 0 | 0 | 0 | 0 | 0 | 1.92882955e-08 | 25.71328724 | 0 | 0.2372317814 | 5.942137582 | 30.95387043 | 3.91690876 | 31.73610032 | 1.605436867 | 0.01945271698 | 0 | 0 | 0 | 0 | 49 | 0 | 71 | 80 | 31.99 | 180.01 | 861.37 | 180.04 | 783.7 | 851.24 | 77.87 | 0.34 | Catalyst_04 | 77.57815 | 80.27988 | 87.18913 | 52.66115 | 50.98875 | 2.663974 | 24.19023 | 26.65798 | 65.59694 | 60.87505 | 1.025271 | 67.22906
4660.425 | 1770211040.1 | 04/02/2026_14:17:20,119 | 1 | 2 | 2.534357691e-06 | 6.417540135e-06 | 3.735393939e-10 | 6.059057336e-12 | 1.300037985e-12 | 2.862551992e-12 | 1.433140585e-11 | 2.02943426e-11 | 1.298357689e-12 | 4.404502804e-12 | 7.889021034e-12 | 7.986723126e-14 | 3.040504724e-14 | 4.999999912e-15 | 2.556593107e-14 | 4.999999912e-15 | 7.991527579e-11 | 1.068168015e-12 | 1.614976599e-13 | 2.56396636e-14 | 3.024593718e-14 | 7.530603224e-11 | 9.118218333e-12 | 1 | 1 | 1 | 1 | 1 | 1 | 1 | 0 | 0 | 0 | 0 | 0 | 0 | 0 | 0 | 0 | 0 | 2.224917435e-08 | 25.66503664 | 0 | 0.2474423435 | 5.899041934 | 31.01159426 | 3.889786723 | 31.79840981 | 1.599743117 | 0.01875307822 | 0 | 0 | 0 | 0 | 49 | 0 | 71 | 80.02 | 32 | 180 | 863.32 | 180.07 | 784.08 | 852.76 | 77.87 | 0.34 | Catalyst_04 | 77.67375 | 80.42291 | 87.27784 | 52.76454 | 51.08384 | 2.654526 | 24.23333 | 26.6851 | 65.60884 | 60.90447 | 1.025372 | 67.20848
4666.161 | 1770211045.9 | 04/02/2026_14:17:25,855 | 1 | 2 | 2.521231409e-06 | 6.298132575e-06 | 3.742117449e-10 | 6.051368174e-12 | 1.303648162e-12 | 2.834418681e-12 | 1.423850707e-11 | 2.020068487e-11 | 1.294003208e-12 | 4.409069464e-12 | 7.866638764e-12 | 8.715839601e-14 | 1.352392794e-14 | 4.999999912e-15 | 2.689649447e-14 | 4.999999912e-15 | 7.98751551e-11 | 1.062358209e-12 | 1.659676492e-13 | 1.761408402e-14 | 2.870096942e-14 | 7.516212652e-11 | 9.087352398e-12 | 1 | 1 | 1 | 1 | 1 | 1 | 1 | 0 | 0 | 0 | 0 | 0 | 0 | 0 | 0 | 0 | 0 | 1.203565308e-08 | 25.6287641 | 0 | 0.2452852824 | 5.868440093 | 31.0146451 | 3.87919059 | 31.87179821 | 1.601843507 | 0.01878467111 | 0 | 0 | 0 | 0 | 49 | 0 | 71.01 | 80 | 32.01 | 180.01 | 866.39 | 180.12 | 784.37 | 855.16 | 77.87 | 0.34 | Catalyst_04 | 77.76935 | 80.52446 | 87.31249 | 52.88632 | 51.08886 | 2.658011 | 24.26393 | 26.6957 | 65.67733 | 60.86121 | 1.027637 | 67.14564
4671.897 | 1770211051.6 | 04/02/2026_14:17:31,591 | 1 | 2 | 2.525942364e-06 | 6.351471711e-06 | 3.741505161e-10 | 6.046535234e-12 | 1.304451555e-12 | 2.824538997e-12 | 1.428398285e-11 | 2.018110505e-11 | 1.285566922e-12 | 4.395652245e-12 | 7.832219248e-12 | 9.362930759e-14 | 1.141093987e-14 | 4.999999912e-15 | 1.884229535e-14 | 4.999999912e-15 | 8.003234186e-11 | 1.051508056e-12 | 1.752558602e-13 | 1.02079498e-14 | 3.503994038e-14 | 7.529386836e-11 | 9.083404168e-12 | 1 | 1 | 1 | 1 | 1 | 1 | 1 | 0 | 0 | 0 | 0 | 0 | 0 | 0 | 0 | 0 | 0 | 1.104303708e-08 | 25.64854482 | 0 | 0.2559975437 | 5.865629913 | 31.04369592 | 3.87188032 | 31.83741896 | 1.595053202 | 0.01974614275 | 0 | 0 | 0 | 0 | 49 | 0 | 71.01 | 79.95 | 31.99 | 180.03 | 866.97 | 180.13 | 784.38 | 855.65 | 77.87 | 0.34 | Catalyst_04 | 77.86495 | 80.53379 | 87.3364 | 52.82927 | 51.13672 | 2.646744 | 24.26674 | 26.70301 | 65.59889 | 60.90613 | 1.025568 | 67.17683
4677.633 | 1770211057.3 | 04/02/2026_14:17:37,327 | 1 | 2 | 2.525236596e-06 | 6.432318514e-06 | 3.741469634e-10 | 6.036953489e-12 | 1.305605255e-12 | 2.818864499e-12 | 1.424488739e-11 | 2.016729665e-11 | 1.283722369e-12 | 4.396919027e-12 | 7.831063922e-12 | 9.890206736e-14 | 4.999999912e-15 | 4.999999912e-15 | 1.259743483e-14 | 4.999999912e-15 | 7.980178324e-11 | 1.047977568e-12 | 1.756778994e-13 | 4.999999912e-15 | 3.972673969e-14 | 7.516946787e-11 | 9.129094182e-12 | 1 | 1 | 1 | 1 | 1 | 1 | 1 | 0 | 0 | 0 | 0 | 0 | 0 | 0 | 0 | 0 | 0 | 7.206732235e-09 | 25.63763745 | 0 | 0.2536230573 | 5.862973303 | 30.99156097 | 3.896751407 | 31.87579057 | 1.597294151 | 0.02348709911 | 0 | 0 | 0 | 0 | 49 | 0 | 71.01 | 80.02 | 31.99 | 180.04 | 864.76 | 180.12 | 783.94 | 853.92 | 77.87 | 0.34 | Catalyst_04 | 77.96055 | 80.54261 | 87.25506 | 52.89294 | 51.05084 | 2.650462 | 24.26939 | 26.67813 | 65.67076 | 60.83035 | 1.028531 | 67.12754
4683.369 | 1770211063.1 | 04/02/2026_14:17:43,063 | 1 | 2 | 2.529503263e-06 | 6.344168014e-06 | 3.739040744e-10 | 6.04469079e-12 | 1.309817164e-12 | 2.822948472e-12 | 1.427834066e-11 | 2.023548516e-11 | 1.291760535e-12 | 4.40694703e-12 | 7.835339148e-12 | 9.22638295e-14 | 4.999999912e-15 | 4.999999912e-15 | 4.999999912e-15 | 4.999999912e-15 | 7.990191842e-11 | 1.037625715e-12 | 1.740048942e-13 | 4.999999912e-15 | 4.210313128e-14 | 7.533875607e-11 | 9.169876664e-12 | 1 | 1 | 1 | 1 | 1 | 1 | 1 | 0 | 0 | 0 | 0 | 0 | 0 | 0 | 0 | 0 | 0 | 7.116026475e-09 | 25.6648522 | 0 | 0.2437120269 | 5.873852992 | 31.00106867 | 3.90979841 | 31.81774207 | 1.599487603 | 0.02543412577 | 0 | 0 | 0 | 0 | 49 | 0 | 71.03 | 80.03 | 32 | 180.03 | 861.43 | 180.08 | 783.23 | 851.16 | 77.87 | 0.34 | Catalyst_04 | 78.05615 | 80.5065 | 87.21239 | 52.79662 | 51.0665 | 2.654102 | 24.25851 | 26.66509 | 65.58057 | 60.8776 | 1.026343 | 67.18261
4689.105 | 1770211068.8 | 04/02/2026_14:17:48,799 | 1 | 2 | 2.523061312e-06 | 6.373421002e-06 | 3.731671638e-10 | 6.032511296e-12 | 1.314855451e-12 | 2.834618824e-12 | 1.441642552e-11 | 2.044454016e-11 | 1.297414108e-12 | 4.426914564e-12 | 7.84464594e-12 | 9.232928143e-14 | 4.999999912e-15 | 9.16795089e-15 | 4.999999912e-15 | 4.999999912e-15 | 7.981118544e-11 | 1.037468072e-12 | 1.748484305e-13 | 4.999999912e-15 | 3.544740049e-14 | 7.536499896e-11 | 9.274300945e-12 | 1 | 1 | 1 | 1 | 1 | 1 | 1 | 0 | 0 | 0 | 0 | 0 | 0 | 0 | 0 | 0 | 0 | 7.119595533e-09 | 25.66985624 | 0 | 0.2435515506 | 5.935035035 | 30.95466358 | 3.95373352 | 31.74991241 | 1.606352007 | 0.02294010446 | 0 | 0 | 0 | 0 | 49 | 0 | 70.98 | 80.02 | 32 | 180.01 | 859.93 | 180.04 | 783.03 | 850.02 | 77.87 | 0.34 | Catalyst_04 | 78.15175 | 80.30346 | 87.06869 | 52.68407 | 50.99006 | 2.665493 | 24.19733 | 26.62115 | 65.60622 | 60.91221 | 1.025691 | 67.27933
4694.841 | 1770211074.5 | 04/02/2026_14:17:54,535 | 1 | 2 | 2.527692004e-06 | 6.380751984e-06 | 3.723592545e-10 | 6.029250016e-12 | 1.317972207e-12 | 2.839278725e-12 | 1.444174121e-11 | 2.039739384e-11 | 1.307482768e-12 | 4.427996164e-12 | 7.851716673e-12 | 9.15284626e-14 | 4.999999912e-15 | 7.086494477e-15 | 4.999999912e-15 | 4.999999912e-15 | 7.957058623e-11 | 1.038543383e-12 | 1.705434025e-13 | 4.999999912e-15 | 4.759224698e-14 | 7.533313556e-11 | 9.259631256e-12 | 1 | 1 | 1 | 1 | 1 | 1 | 1 | 0 | 0 | 0 | 0 | 0 | 0 | 0 | 0 | 0 | 0 | 7.205917002e-09 | 25.70572656 | 0 | 0.2493521707 | 5.941930498 | 30.9125528 | 3.95337606 | 31.73849951 | 1.610504189 | 0.02721495406 | 0 | 0 | 0 | 0 | 49.01 | 0 | 71 | 80 | 31.99 | 180.01 | 859.08 | 179.96 | 783.21 | 849.47 | 77.87 | 0.34 | Catalyst_04 | 78.24735 | 80.28057 | 87.06986 | 52.66513 | 50.92069 | 2.672382 | 24.19044 | 26.62151 | 65.60134 | 60.83717 | 1.026719 | 67.22073
4700.577 | 1770211080.3 | 04/02/2026_14:18:00,271 | 1 | 2 | 2.532882945e-06 | 6.356348877e-06 | 3.725221798e-10 | 6.050596222e-12 | 1.310780152e-12 | 2.829761165e-12 | 1.441109385e-11 | 2.027557809e-11 | 1.314320939e-12 | 4.410195299e-12 | 7.851991626e-12 | 8.364934179e-14 | 4.999999912e-15 | 9.739374563e-15 | 4.999999912e-15 | 9.770413238e-15 | 7.990386824e-11 | 1.045880071e-12 | 1.669814731e-13 | 4.999999912e-15 | 4.566212656e-14 | 7.546251124e-11 | 9.17933958e-12 | 1 | 1 | 1 | 1 | 1 | 1 | 1 | 0 | 0 | 0 | 0 | 0 | 0 | 0 | 0 | 0 | 0 | 7.273713764e-09 | 25.7187998 | 0 | 0.2566039042 | 5.90630837 | 31.00540387 | 3.91304807 | 31.71462045 | 1.603173609 | 0.023281545 | 0 | 0 | 0 | 0 | 49 | 0 | 71.01 | 80 | 31.99 | 180.02 | 860.04 | 179.93 | 783.54 | 850.28 | 77.87 | 0.34 | Catalyst_04 | 78.34295 | 80.39879 | 87.20176 | 52.6255 | 51.07364 | 2.660218 | 24.22606 | 26.66184 | 65.45559 | 60.92884 | 1.022874 | 67.24857
4706.313 | 1770211086.0 | 04/02/2026_14:18:06,007 | 1 | 2 | 2.524046977e-06 | 6.400342045e-06 | 3.732707199e-10 | 6.057842596e-12 | 1.29673659e-12 | 2.82876023e-12 | 1.436452953e-11 | 2.030177415e-11 | 1.313669442e-12 | 4.390805861e-12 | 7.851291665e-12 | 7.258234812e-14 | 4.999999912e-15 | 4.999999912e-15 | 4.999999912e-15 | 1.600314933e-14 | 7.965209742e-11 | 1.05700637e-12 | 1.531184982e-13 | 4.999999912e-15 | 4.357484087e-14 | 7.541965663e-11 | 9.120311277e-12 | 1 | 1 | 1 | 1 | 1 | 1 | 1 | 0 | 0 | 0 | 0 | 0 | 0 | 0 | 0 | 0 | 0 | 6.992747729e-09 | 25.7223984 | 0 | 0.2421817902 | 5.910498846 | 30.93976161 | 3.893579508 | 31.80056606 | 1.597611226 | 0.02541654673 | 0 | 0 | 0 | 0 | 49.01 | 0 | 70.98 | 79.98 | 32 | 180.02 | 863.79 | 179.87 | 784.31 | 853.17 | 77.87 | 0.34 | Catalyst_04 | 78.43855 | 80.38488 | 87.26543 | 52.76812 | 50.96551 | 2.650989 | 24.22187 | 26.68131 | 65.64433 | 60.78159 | 1.027822 | 67.11527
4712.049 | 1770211091.7 | 04/02/2026_14:18:11,743 | 1 | 2 | 2.530194479e-06 | 6.351471711e-06 | 3.73718112e-10 | 6.080357138e-12 | 1.279953032e-12 | 2.819842884e-12 | 1.426222335e-11 | 2.014003547e-11 | 1.306125455e-12 | 4.364169616e-12 | 7.862822372e-12 | 6.70020544e-14 | 4.999999912e-15 | 7.3183545e-15 | 4.999999912e-15 | 1.5122252e-14 | 7.975486244e-11 | 1.064206774e-12 | 1.515681976e-13 | 4.999999912e-15 | 3.934886474e-14 | 7.549438158e-11 | 9.100176342e-12 | 1 | 1 | 1 | 1 | 1 | 1 | 1 | 0 | 0 | 0 | 0 | 0 | 0 | 0 | 0 | 0 | 0 | 7.078051315e-09 | 25.73931166 | 0 | 0.2464042898 | 5.859472785 | 30.96899709 | 3.883517713 | 31.82797216 | 1.587459474 | 0.02166444569 | 0 | 0 | 0 | 0 | 49 | 0 | 71 | 80.02 | 32 | 180.05 | 866.69 | 179.84 | 784.51 | 854.51 | 77.87 | 0.34 | Catalyst_04 | 78.53415 | 80.55422 | 87.29834 | 52.81359 | 51.01367 | 2.634143 | 24.27289 | 26.69137 | 65.56279 | 60.7661 | 1.027737 | 67.06281
4717.785 | 1770211097.5 | 04/02/2026_14:18:17,479 | 1 | 2 | 2.532584176e-06 | 6.395438504e-06 | 3.739599741e-10 | 6.071337443e-12 | 1.279242337e-12 | 2.82419834e-12 | 1.426414108e-11 | 2.017251644e-11 | 1.307993752e-12 | 4.388102728e-12 | 7.858749242e-12 | 6.949290047e-14 | 4.999999912e-15 | 7.54294698e-15 | 4.999999912e-15 | 2.18235701e-14 | 7.987454448e-11 | 1.067190498e-12 | 1.485389096e-13 | 4.999999912e-15 | 3.549494615e-14 | 7.526630708e-11 | 9.116003091e-12 | 1 | 1 | 1 | 1 | 1 | 1 | 1 | 0 | 0 | 0 | 0 | 0 | 0 | 0 | 0 | 0 | 0 | 6.96640391e-09 | 25.65954072 | 0 | 0.2450851766 | 5.864831872 | 31.0104247 | 3.889891273 | 31.84524219 | 1.595624266 | 0.02044172151 | 0 | 0 | 0 | 0 | 48.99 | 0 | 70.98 | 80.02 | 31.98 | 180.02 | 866.06 | 179.83 | 784.5 | 855.71 | 77.87 | 0.34 | Catalyst_04 | 78.62975 | 80.53644 | 87.2775 | 52.84225 | 51.08191 | 2.647692 | 24.26754 | 26.68499 | 65.61285 | 60.8614 | 1.026921 | 67.15037
4723.521 | 1770211103.2 | 04/02/2026_14:18:23,215 | 1 | 2 | 2.531036216e-06 | 6.344168014e-06 | 3.739112353e-10 | 6.074546682e-12 | 1.279334061e-12 | 2.833785723e-12 | 1.426963409e-11 | 2.015041432e-11 | 1.316451939e-12 | 4.36608345e-12 | 7.878965709e-12 | 6.573309063e-14 | 6.5616339e-15 | 4.999999912e-15 | 4.999999912e-15 | 2.261181727e-14 | 7.975990701e-11 | 1.074965746e-12 | 1.422567034e-13 | 1.277060563e-14 | 3.420318363e-14 | 7.530459589e-11 | 9.135301023e-12 | 1 | 1 | 1 | 1 | 1 | 1 | 1 | 0 | 0 | 0 | 0 | 0 | 0 | 0 | 0 | 0 | 0 | 7.947231418e-09 | 25.68373075 | 0 | 0.2483036025 | 5.864128402 | 30.97457944 | 3.89929361 | 31.85428218 | 1.589487114 | 0.01862958738 | 0 | 0 | 0 | 0 | 49 | 0 | 70.98 | 80 | 31.99 | 180.01 | 864.76 | 179.87 | 784.09 | 853.94 | 77.87 | 0.34 | Catalyst_04 | 78.72535 | 80.53877 | 87.24674 | 52.85725 | 51.02286 | 2.637508 | 24.26824 | 26.67559 | 65.62957 | 60.80143 | 1.028401 | 67.10566
4729.257 | 1770211109.0 | 04/02/2026_14:18:28,951 | 1 | 2 | 2.529774292e-06 | 6.388098427e-06 | 3.737032628e-10 | 6.083195579e-12 | 1.285362008e-12 | 2.856812443e-12 | 1.431885166e-11 | 2.025122604e-11 | 1.321506056e-12 | 4.406255742e-12 | 7.879946695e-12 | 6.411828669e-14 | 1.78381903e-14 | 4.999999912e-15 | 4.999999912e-15 | 2.168774498e-14 | 7.984109207e-11 | 1.084364044e-12 | 1.48678609e-13 | 2.058566025e-14 | 3.400479497e-14 | 7.525136764e-11 | 9.219343171e-12 | 1 | 1 | 1 | 1 | 1 | 1 | 1 | 0 | 0 | 0 | 0 | 0 | 0 | 0 | 0 | 0 | 0 | 1.489262425e-08 | 25.64844425 | 0 | 0.2562188053 | 5.886118298 | 30.97634625 | 3.932915957 | 31.81512508 | 1.602505303 | 0.01949267815 | 0 | 0 | 0 | 0 | 49 | 0 | 70.99 | 80 | 31.99 | 180 | 861.28 | 179.91 | 783.73 | 852.53 | 77.87 | 0.34 | Catalyst_04 | 78.82095 | 80.4658 | 87.13678 | 52.79228 | 51.02577 | 2.65911 | 24.24625 | 26.64197 | 65.60834 | 60.87135 | 1.027078 | 67.20017
4734.993 | 1770211114.7 | 04/02/2026_14:18:34,687 | 1 | 2 | 2.52697555e-06 | 6.327174106e-06 | 3.727751163e-10 | 6.073405234e-12 | 1.296561274e-12 | 2.877168555e-12 | 1.4413859e-11 | 2.036092128e-11 | 1.318859301e-12 | 4.42378946e-12 | 7.908525397e-12 | 7.396337774e-14 | 2.762119553e-14 | 4.999999912e-15 | 1.715131943e-14 | 1.856386206e-14 | 7.956022646e-11 | 1.080479673e-12 | 1.457894813e-13 | 2.876985352e-14 | 3.208000746e-14 | 7.545886832e-11 | 9.284466425e-12 | 1 | 1 | 1 | 1 | 1 | 1 | 1 | 0 | 0 | 0 | 0 | 0 | 0 | 0 | 0 | 0 | 0 | 2.058511734e-08 | 25.73269379 | 0 | 0.2514857717 | 5.926832131 | 30.87740643 | 3.962446331 | 31.75243372 | 1.608992408 | 0.01808209654 | 0 | 0 | 0 | 0 | 49 | 0 | 71.02 | 80 | 31.99 | 179.99 | 859.86 | 179.98 | 783.21 | 850.04 | 77.87 | 0.34 | Catalyst_04 | 78.91655 | 80.33068 | 87.04019 | 52.68825 | 50.8628 | 2.669874 | 24.20554 | 26.61244 | 65.5892 | 60.7608 | 1.028339 | 67.15291
4740.729 | 1770211120.4 | 04/02/2026_14:18:40,423 | 1 | 2 | 2.529371841e-06 | 6.353905974e-06 | 3.721597752e-10 | 6.080081751e-12 | 1.311403243e-12 | 2.883384937e-12 | 1.449808329e-11 | 2.047198348e-11 | 1.316038641e-12 | 4.446568981e-12 | 7.894151478e-12 | 7.60574397e-14 | 3.267617297e-14 | 4.999999912e-15 | 3.148481774e-14 | 8.387460851e-15 | 7.967184551e-11 | 1.079709781e-12 | 1.556622398e-13 | 3.391020171e-14 | 3.217169031e-14 | 7.546833991e-11 | 9.27458544e-12 | 1 | 1 | 1 | 1 | 1 | 1 | 1 | 0 | 0 | 0 | 0 | 0 | 0 | 0 | 0 | 0 | 0 | 2.363750196e-08 | 25.72655083 | 0 | 0.2535621986 | 5.960723678 | 30.90910158 | 3.957078515 | 31.68908301 | 1.615877146 | 0.01848733759 | 0 | 0 | 0 | 0 | 49 | 0 | 70.99 | 79.97 | 31.98 | 180.02 | 859.31 | 180.02 | 783.24 | 849.53 | 77.87 | 0.34 | Catalyst_04 | 79.01215 | 80.2182 | 87.05775 | 52.58313 | 50.91501 | 2.681298 | 24.17164 | 26.61781 | 65.55012 | 60.85733 | 1.025235 | 67.2521
4746.465 | 1770211126.2 | 04/02/2026_14:18:46,159 | 1 | 2 | 2.534816076e-06 | 6.38319716e-06 | 3.72258363e-10 | 6.056444842e-12 | 1.311333529e-12 | 2.881925601e-12 | 1.444343343e-11 | 2.045283734e-11 | 1.315718476e-12 | 4.450163762e-12 | 7.890887596e-12 | 7.775910178e-14 | 2.736556099e-14 | 4.999999912e-15 | 2.607720016e-14 | 8.653284354e-15 | 7.988564671e-11 | 1.069674622e-12 | 1.591275939e-13 | 2.832018406e-14 | 2.54601807e-14 | 7.540949809e-11 | 9.218206927e-12 | 1 | 1 | 1 | 1 | 1 | 1 | 1 | 0 | 0 | 0 | 0 | 0 | 0 | 0 | 0 | 0 | 0 | 2.035969018e-08 | 25.69635042 | 0 | 0.2473056689 | 5.946262781 | 30.98860382 | 3.931627341 | 31.6848222 | 1.616471335 | 0.01646891304 | 0 | 0 | 0 | 0 | 49 | 0 | 71 | 80 | 31.99 | 180.04 | 860.38 | 180.1 | 783.78 | 850.63 | 77.87 | 0.34 | Catalyst_04 | 79.10775 | 80.26619 | 87.14099 | 52.57606 | 51.04597 | 2.682284 | 24.1861 | 26.64326 | 65.50212 | 60.96595 | 1.022467 | 67.31732
4752.201 | 1770211131.9 | 04/02/2026_14:18:51,895 | 1 | 2 | 2.524079946e-06 | 6.410166861e-06 | 3.727057551e-10 | 6.057016867e-12 | 1.30901583e-12 | 2.867144456e-12 | 1.436278006e-11 | 2.02520032e-11 | 1.302940611e-12 | 4.435268559e-12 | 7.868620686e-12 | 9.024589886e-14 | 2.272726956e-14 | 4.999999912e-15 | 2.71356322e-14 | 4.999999912e-15 | 7.996828894e-11 | 1.065670664e-12 | 1.711274216e-13 | 2.323562485e-14 | 3.193982012e-14 | 7.506213706e-11 | 9.117616384e-12 | 1 | 1 | 1 | 1 | 1 | 1 | 1 | 0 | 0 | 0 | 0 | 0 | 0 | 0 | 0 | 0 | 0 | 1.785775732e-08 | 25.61604273 | 0 | 0.2631616903 | 5.903568728 | 31.06292199 | 3.89280853 | 31.76968592 | 1.61280348 | 0.01690561632 | 0 | 0 | 0 | 0 | 49 | 0 | 71.01 | 80 | 31.98 | 180.04 | 864.09 | 180.13 | 784.2 | 852.03 | 77.87 | 0.34 | Catalyst_04 | 79.20335 | 80.40788 | 87.26795 | 52.71688 | 51.16839 | 2.676198 | 24.2288 | 26.68208 | 65.56183 | 61.01431 | 1.022753 | 67.30546
4757.937 | 1770211137.6 | 04/02/2026_14:18:57,631 | 1 | 2 | 2.532192411e-06 | 6.346606369e-06 | 3.734688669e-10 | 6.053597294e-12 | 1.30865273e-12 | 2.836765111e-12 | 1.426667638e-11 | 2.020614058e-11 | 1.293202307e-12 | 4.422372191e-12 | 7.847171697e-12 | 9.183308275e-14 | 5.380968227e-15 | 4.999999912e-15 | 2.441921279e-14 | 4.999999912e-15 | 7.985261063e-11 | 1.053452789e-12 | 1.736691981e-13 | 1.025888697e-14 | 3.278191656e-14 | 7.529007279e-11 | 9.090594597e-12 | 1 | 1 | 1 | 1 | 1 | 1 | 1 | 0 | 0 | 0 | 0 | 0 | 0 | 0 | 0 | 0 | 0 | 7.229558132e-09 | 25.67609353 | 0 | 0.2495447453 | 5.875261134 | 31.0094365 | 3.880761256 | 31.81446566 | 1.606605019 | 0.02006865502 | 0 | 0 | 0 | 0 | 49 | 0 | 71.01 | 79.98 | 31.97 | 180 | 867.17 | 180.15 | 784.72 | 855.65 | 77.87 | 0.34 | Catalyst_04 | 79.29895 | 80.50183 | 87.30736 | 52.79118 | 51.08028 | 2.665912 | 24.25711 | 26.69412 | 65.57762 | 60.86102 | 1.025961 | 67.15089
4763.673 | 1770211143.4 | 04/02/2026_14:19:03,367 | 1 | 2 | 2.52803784e-06 | 6.274045063e-06 | 3.735572962e-10 | 6.027964586e-12 | 1.308885617e-12 | 2.820610065e-12 | 1.428707673e-11 | 2.015972111e-11 | 1.29048573e-12 | 4.414091054e-12 | 7.859280934e-12 | 9.047291724e-14 | 4.999999912e-15 | 7.179627444e-15 | 1.376501045e-14 | 4.999999912e-15 | 7.984246597e-11 | 1.048386529e-12 | 1.809491955e-13 | 4.999999912e-15 | 4.212058694e-14 | 7.529393775e-11 | 9.094685074e-12 | 1 | 1 | 1 | 1 | 1 | 1 | 1 | 0 | 0 | 0 | 0 | 0 | 0 | 0 | 0 | 0 | 0 | 7.375825257e-09 | 25.67951671 | 0 | 0.2646365295 | 5.868880119 | 31.00023712 | 3.880475453 | 31.82432512 | 1.603666728 | 0.02298638112 | 0 | 0 | 0 | 0 | 49 | 0 | 70.99 | 80 | 31.98 | 179.99 | 866.79 | 180.14 | 784.62 | 855.69 | 77.87 | 0.34 | Catalyst_04 | 79.39455 | 80.523 | 87.30829 | 52.80754 | 51.06513 | 2.661037 | 24.26349 | 26.69441 | 65.58069 | 60.835 | 1.026583 | 67.12475
4769.409 | 1770211149.1 | 04/02/2026_14:19:09,103 | 1 | 2 | 2.532349072e-06 | 6.37586345e-06 | 3.735204923e-10 | 6.045120567e-12 | 1.307943662e-12 | 2.81344544e-12 | 1.430176724e-11 | 2.023160806e-11 | 1.295999332e-12 | 4.41361574e-12 | 7.820584458e-12 | 9.278091262e-14 | 4.999999912e-15 | 7.659849385e-15 | 5.110293766e-15 | 4.999999912e-15 | 7.98617561e-11 | 1.041742105e-12 | 1.758743569e-13 | 4.999999912e-15 | 4.287246421e-14 | 7.52292742e-11 | 9.145532422e-12 | 1 | 1 | 1 | 1 | 1 | 1 | 1 | 0 | 0 | 0 | 0 | 0 | 0 | 0 | 0 | 0 | 0 | 7.25089768e-09 | 25.65082379 | 0 | 0.250788728 | 5.882756809 | 31.01079448 | 3.902617953 | 31.81415882 | 1.603581435 | 0.02502523731 | 0 | 0 | 0 | 0 | 49 | 0 | 71.02 | 80 | 31.98 | 179.97 | 864.48 | 180.07 | 784.45 | 854.93 | 77.87 | 0.34 | Catalyst_04 | 79.49015 | 80.47695 | 87.23587 | 52.79067 | 51.08252 | 2.660895 | 24.24961 | 26.67227 | 65.59726 | 60.89876 | 1.025906 | 67.20147
4775.145 | 1770211154.8 | 04/02/2026_14:19:14,839 | 1 | 2 | 2.526973731e-06 | 6.363652574e-06 | 3.732556486e-10 | 6.035180602e-12 | 1.309425441e-12 | 2.813875868e-12 | 1.43395287e-11 | 2.029111427e-11 | 1.301774877e-12 | 4.419751457e-12 | 7.823858748e-12 | 8.861265671e-14 | 4.999999912e-15 | 1.183102078e-14 | 4.999999912e-15 | 4.999999912e-15 | 7.985703765e-11 | 1.043800246e-12 | 1.701072822e-13 | 4.999999912e-15 | 4.762183893e-14 | 7.518241585e-11 | 9.218441982e-12 | 1 | 1 | 1 | 1 | 1 | 1 | 1 | 0 | 0 | 0 | 0 | 0 | 0 | 0 | 0 | 0 | 0 | 7.196645443e-09 | 25.63297916 | 0 | 0.2485683484 | 5.898239671 | 31.00326312 | 3.932872744 | 31.78893866 | 1.605995728 | 0.0278781645 | 0 | 0 | 0 | 0 | 49 | 0 | 71 | 79.97 | 31.98 | 179.99 | 862.83 | 180.03 | 783.81 | 852.39 | 77.87 | 0.34 | Catalyst_04 | 79.58575 | 80.42557 | 87.13692 | 52.74882 | 51.07011 | 2.664901 | 24.23413 | 26.64201 | 65.58713 | 60.93871 | 1.025342 | 67.26441
4780.881 | 1770211160.6 | 04/02/2026_14:19:20,575 | 1 | 2 | 2.525294349e-06 | 6.346606369e-06 | 3.723256703e-10 | 6.045786267e-12 | 1.319226521e-12 | 2.830252742e-12 | 1.442962503e-11 | 2.043337027e-11 | 1.319548637e-12 | 4.430143318e-12 | 7.852859855e-12 | 8.65467298e-14 | 4.999999912e-15 | 1.195373892e-14 | 4.999999912e-15 | 9.796122382e-15 | 7.965667015e-11 | 1.045397493e-12 | 1.679326979e-13 | 4.999999912e-15 | 4.510185492e-14 | 7.536779534e-11 | 9.271815087e-12 | 1 | 1 | 1 | 1 | 1 | 1 | 1 | 0 | 0 | 0 | 0 | 0 | 0 | 0 | 0 | 0 | 0 | 7.087877704e-09 | 25.7028943 | 0 | 0.2447138796 | 5.942844827 | 30.93053871 | 3.957726291 | 31.71758808 | 1.61135028 | 0.0275041733 | 0 | 0 | 0 | 0 | 49 | 0 | 71 | 79.98 | 31.99 | 180.03 | 859.73 | 179.94 | 783.5 | 851.05 | 77.87 | 0.34 | Catalyst_04 | 79.68135 | 80.27754 | 87.05563 | 52.63043 | 50.95032 | 2.673786 | 24.18952 | 26.61716 | 65.56059 | 60.87888 | 1.025446 | 67.25903
4786.617 | 1770211166.3 | 04/02/2026_14:19:26,311 | 1 | 2 | 2.52559289e-06 | 6.302968359e-06 | 3.71752934e-10 | 6.04553213e-12 | 1.310782862e-12 | 2.839249235e-12 | 1.449672066e-11 | 2.043815985e-11 | 1.321949169e-12 | 4.429932116e-12 | 7.868808036e-12 | 8.118614288e-14 | 4.999999912e-15 | 1.186690787e-14 | 4.999999912e-15 | 1.203766294e-14 | 7.949741559e-11 | 1.045436849e-12 | 1.604416876e-13 | 4.999999912e-15 | 4.464250218e-14 | 7.525569751e-11 | 9.269060346e-12 | 1 | 1 | 1 | 1 | 1 | 1 | 1 | 0 | 0 | 0 | 0 | 0 | 0 | 0 | 0 | 0 | 0 | 7.098972896e-09 | 25.701913 | 0 | 0.2474250677 | 5.964360089 | 30.90908077 | 3.960797862 | 31.71367977 | 1.613728664 | 0.02473556949 | 0 | 0 | 0 | 0 | 49 | 0 | 71 | 80 | 31.98 | 180.05 | 859.18 | 179.9 | 783.41 | 849.65 | 77.87 | 0.34 | Catalyst_04 | 79.77695 | 80.20614 | 87.04558 | 52.62394 | 50.91497 | 2.677733 | 24.16801 | 26.61409 | 65.61087 | 60.8661 | 1.026031 | 67.26418
4792.353 | 1770211172.0 | 04/02/2026_14:19:32,047 | 1 | 2 | 2.528144705e-06 | 6.361214673e-06 | 3.719331509e-10 | 6.074794313e-12 | 1.302853875e-12 | 2.845640607e-12 | 1.446606376e-11 | 2.040573092e-11 | 1.328723806e-12 | 4.438334682e-12 | 7.876569189e-12 | 7.318920318e-14 | 4.999999912e-15 | 5.010853792e-15 | 4.999999912e-15 | 2.39171645e-14 | 7.967458637e-11 | 1.059328298e-12 | 1.550544361e-13 | 4.999999912e-15 | 3.906703655e-14 | 7.535336938e-11 | 9.202631712e-12 | 1 | 1 | 1 | 1 | 1 | 1 | 1 | 0 | 0 | 0 | 0 | 0 | 0 | 0 | 0 | 0 | 0 | 7.021995014e-09 | 25.71302634 | 0 | 0.2488609038 | 5.949027738 | 30.9526319 | 3.930102346 | 31.70168721 | 1.615828337 | 0.02188308312 | 0 | 0 | 0 | 0 | 49 | 0 | 71 | 79.98 | 31.98 | 180.06 | 860.69 | 179.82 | 783.62 | 849.94 | 77.87 | 0.34 | Catalyst_04 | 79.87255 | 80.25702 | 87.14598 | 52.60404 | 50.98671 | 2.681217 | 24.18334 | 26.64478 | 65.54448 | 60.89666 | 1.0242 | 67.2601
4798.089 | 1770211177.8 | 04/02/2026_14:19:37,783 | 1 | 2 | 2.530396387e-06 | 6.37586345e-06 | 3.726460529e-10 | 6.070551613e-12 | 1.28799109e-12 | 2.843046545e-12 | 1.435724976e-11 | 2.034252107e-11 | 1.322924192e-12 | 4.404632908e-12 | 7.85425544e-12 | 6.728099252e-14 | 4.999999912e-15 | 4.999999912e-15 | 4.999999912e-15 | 1.731819169e-14 | 7.991900891e-11 | 1.064373416e-12 | 1.479800847e-13 | 4.999999912e-15 | 3.544449009e-14 | 7.54715665e-11 | 9.133392827e-12 | 1 | 1 | 1 | 1 | 1 | 1 | 1 | 0 | 0 | 0 | 0 | 0 | 0 | 0 | 0 | 0 | 0 | 6.88217704e-09 | 25.71808543 | 0 | 0.2369829185 | 5.91139627 | 31.02092089 | 3.896583252 | 31.72023836 | 1.601753776 | 0.02227395701 | 0 | 0 | 0 | 0 | 48.99 | 0 | 71 | 79.97 | 32 | 180.03 | 866.18 | 179.79 | 784.86 | 853.9 | 77.87 | 0.34 | Catalyst_04 | 79.96815 | 80.38191 | 87.25561 | 52.63483 | 51.0992 | 2.657862 | 24.22097 | 26.6783 | 65.48094 | 60.9457 | 1.022543 | 67.25539
4803.825 | 1770211183.5 | 04/02/2026_14:19:43,519 | 1 | 2 | 2.52874338e-06 | 6.412623407e-06 | 3.733508225e-10 | 6.073441663e-12 | 1.278902223e-12 | 2.838311617e-12 | 1.426892805e-11 | 2.020169969e-11 | 1.316136544e-12 | 4.388112703e-12 | 7.876732253e-12 | 6.528391922e-14 | 4.999999912e-15 | 4.999999912e-15 | 4.999999912e-15 | 1.89300937e-14 | 7.976484057e-11 | 1.076169752e-12 | 1.434780978e-13 | 8.060523074e-15 | 3.664117485e-14 | 7.524350587e-11 | 9.114829551e-12 | 1 | 1 | 1 | 1 | 1 | 1 | 1 | 0 | 0 | 0 | 0 | 0 | 0 | 0 | 0 | 0 | 0 | 6.979742943e-09 | 25.6761135 | 0 | 0.2439957251 | 5.877647872 | 30.99770924 | 3.893742006 | 31.8227484 | 1.597780038 | 0.02190915316 | 0 | 0 | 0 | 0 | 48.99 | 0 | 71 | 80.02 | 32 | 180.01 | 867.13 | 179.8 | 784.91 | 855.95 | 77.87 | 0.34 | Catalyst_04 | 80.06375 | 80.49391 | 87.2649 | 52.80493 | 51.06096 | 2.651269 | 24.25472 | 26.68114 | 65.60115 | 60.85635 | 1.026616 | 67.15688
4809.561 | 1770211189.3 | 04/02/2026_14:19:49,255 | 1 | 2 | 2.523056537e-06 | 6.402802683e-06 | 3.73572423e-10 | 6.093638181e-12 | 1.279283428e-12 | 2.845773096e-12 | 1.426154073e-11 | 2.018606116e-11 | 1.317004882e-12 | 4.406704168e-12 | 7.891064538e-12 | 6.384324493e-14 | 1.936375593e-14 | 4.999999912e-15 | 4.999999912e-15 | 1.334105691e-14 | 7.987912415e-11 | 1.081310605e-12 | 1.480426567e-13 | 1.332165308e-14 | 3.567394115e-14 | 7.506146399e-11 | 9.145288693e-12 | 1 | 1 | 1 | 1 | 1 | 1 | 1 | 0 | 0 | 0 | 0 | 0 | 0 | 0 | 0 | 0 | 0 | 1.579336314e-08 | 25.61162659 | 0 | 0.2493162465 | 5.871463123 | 31.03571665 | 3.906243389 | 31.83744249 | 1.604020171 | 0.02084446172 | 0 | 0 | 0 | 0 | 49 | 0 | 70.98 | 80.02 | 31.99 | 179.99 | 866.91 | 179.86 | 784.8 | 856.18 | 77.87 | 0.34 | Catalyst_04 | 80.15935 | 80.51443 | 87.22401 | 52.82931 | 51.12357 | 2.661623 | 24.2609 | 26.66864 | 65.61471 | 60.93853 | 1.025832 | 67.2299
4815.297 | 1770211195.0 | 04/02/2026_14:19:54,991 | 1 | 2 | 2.523546073e-06 | 6.410166861e-06 | 3.733876819e-10 | 6.084625859e-12 | 1.28368453e-12 | 2.856022059e-12 | 1.431167077e-11 | 2.022660858e-11 | 1.317477052e-12 | 4.417874053e-12 | 7.891509494e-12 | 6.429775603e-14 | 2.346991925e-14 | 4.999999912e-15 | 1.390811328e-14 | 1.631796606e-14 | 7.978229188e-11 | 1.080482492e-12 | 1.491646298e-13 | 2.738933043e-14 | 2.966724766e-14 | 7.51424617e-11 | 9.158631319e-12 | 1 | 1 | 1 | 1 | 1 | 1 | 1 | 0 | 0 | 0 | 0 | 0 | 0 | 0 | 0 | 0 | 0 | 1.816860336e-08 | 25.6404619 | 0 | 0.2518717931 | 5.888649245 | 30.99257319 | 3.911578475 | 31.82345712 | 1.607924828 | 0.01681520275 | 0 | 0 | 0 | 0 | 49 | 0 | 70.98 | 80 | 32 | 179.99 | 865.93 | 179.9 | 784.62 | 855.02 | 77.87 | 0.34 | Catalyst_04 | 80.25495 | 80.4574 | 87.20656 | 52.8061 | 51.0525 | 2.668102 | 24.24372 | 26.66331 | 65.63238 | 60.88074 | 1.026809 | 67.19593
4821.033 | 1770211200.7 | 04/02/2026_14:20:00,727 | 1 | 2 | 2.529238145e-06 | 6.412623407e-06 | 3.731825404e-10 | 6.059236446e-12 | 1.294264067e-12 | 2.866246736e-12 | 1.43394966e-11 | 2.034505724e-11 | 1.313874682e-12 | 4.428418136e-12 | 7.893532182e-12 | 7.032918627e-14 | 2.423149504e-14 | 4.999999912e-15 | 1.950103626e-14 | 1.184071846e-14 | 7.967943666e-11 | 1.075159276e-12 | 1.517170992e-13 | 3.013388828e-14 | 2.915209916e-14 | 7.523668494e-11 | 9.232238238e-12 | 1 | 1 | 1 | 1 | 1 | 1 | 1 | 0 | 0 | 0 | 0 | 0 | 0 | 0 | 0 | 0 | 0 | 1.84687043e-08 | 25.66319432 | 0 | 0.2442290382 | 5.913343191 | 30.94053975 | 3.942361574 | 31.79453958 | 1.61056862 | 0.01922587921 | 0 | 0 | 0 | 0 | 49 | 0 | 71 | 80.03 | 32 | 180 | 862.7 | 180 | 783.95 | 853.82 | 77.87 | 0.34 | Catalyst_04 | 80.35055 | 80.37544 | 87.10588 | 52.75812 | 50.96679 | 2.672489 | 24.21902 | 26.63252 | 65.6396 | 60.84483 | 1.027601 | 67.2016
4826.769 | 1770211206.5 | 04/02/2026_14:20:06,463 | 1 | 2 | 2.525447371e-06 | 6.373421002e-06 | 3.723101827e-10 | 6.061276481e-12 | 1.304496441e-12 | 2.88058466e-12 | 1.445080167e-11 | 2.045064118e-11 | 1.32352484e-12 | 4.459483997e-12 | 7.896772646e-12 | 8.275004353e-14 | 2.76027624e-14 | 4.999999912e-15 | 3.066068178e-14 | 4.999999912e-15 | 7.977220967e-11 | 1.065936293e-12 | 1.566425619e-13 | 2.482037098e-14 | 2.728067982e-14 | 7.540185837e-11 | 9.288895174e-12 | 1 | 1 | 1 | 1 | 1 | 1 | 1 | 0 | 0 | 0 | 0 | 0 | 0 | 0 | 0 | 0 | 0 | 2.043572013e-08 | 25.69711921 | 0 | 0.2438932294 | 5.946318579 | 30.94596582 | 3.961951149 | 31.69309676 | 1.620529163 | 0.01683216538 | 0 | 0 | 0 | 0 | 49 | 0 | 71 | 80.03 | 32.01 | 180.02 | 861.02 | 180.05 | 783.65 | 851.08 | 77.87 | 0.34 | Catalyst_04 | 80.44615 | 80.26601 | 87.04181 | 52.58979 | 50.97573 | 2.689017 | 24.18605 | 26.61293 | 65.51938 | 60.91847 | 1.024143 | 67.29712
4832.505 | 1770211212.2 | 04/02/2026_14:20:12,199 | 1 | 2 | 2.532362487e-06 | 6.368538379e-06 | 3.716512653e-10 | 6.057403277e-12 | 1.322123075e-12 | 2.88643805e-12 | 1.448858481e-11 | 2.050755572e-11 | 1.314342081e-12 | 4.459878213e-12 | 7.867368215e-12 | 8.647638541e-14 | 2.03858113e-14 | 4.999999912e-15 | 2.822850969e-14 | 4.999999912e-15 | 7.963043419e-11 | 1.065166835e-12 | 1.661684841e-13 | 2.187596248e-14 | 3.022314522e-14 | 7.531007762e-11 | 9.255768894e-12 | 1 | 1 | 1 | 1 | 1 | 1 | 1 | 0 | 0 | 0 | 0 | 0 | 0 | 0 | 0 | 0 | 0 | 1.623157955e-08 | 25.70031744 | 0 | 0.2503528632 | 5.973547612 | 30.93111467 | 3.953899464 | 31.68035698 | 1.622033768 | 0.01916480348 | 0 | 0 | 0 | 0 | 49 | 0 | 70.98 | 79.98 | 32.02 | 180.05 | 859.62 | 180.16 | 783.82 | 850.12 | 77.87 | 0.34 | Catalyst_04 | 80.54175 | 80.17564 | 87.06815 | 52.56865 | 50.95127 | 2.691514 | 24.15882 | 26.62099 | 65.56686 | 60.91223 | 1.024223 | 67.30425
4838.241 | 1770211217.9 | 04/02/2026_14:20:17,935 | 1 | 2 | 2.528937557e-06 | 6.388098427e-06 | 3.717125219e-10 | 6.041814184e-12 | 1.324026934e-12 | 2.870591351e-12 | 1.446585473e-11 | 2.052338334e-11 | 1.306575941e-12 | 4.474772983e-12 | 7.855773324e-12 | 9.234629663e-14 | 5.537162796e-15 | 4.999999912e-15 | 2.598407566e-14 | 4.999999912e-15 | 7.954582132e-11 | 1.051001083e-12 | 1.772675024e-13 | 1.103209931e-14 | 3.736200666e-14 | 7.533374619e-11 | 9.192716033e-12 | 1 | 1 | 1 | 1 | 1 | 1 | 1 | 0 | 0 | 0 | 0 | 0 | 0 | 0 | 0 | 0 | 0 | 7.267192605e-09 | 25.71611845 | 0 | 0.2466484374 | 5.976097724 | 30.91449907 | 3.929357082 | 31.69564621 | 1.626979922 | 0.02513965139 | 0 | 0 | 0 | 0 | 49 | 0 | 71 | 79.98 | 32.02 | 180.06 | 862.84 | 180.19 | 784.62 | 852.66 | 77.87 | 0.34 | Catalyst_04 | 80.63735 | 80.16718 | 87.14842 | 52.59402 | 50.9239 | 2.699721 | 24.15627 | 26.64553 | 65.60542 | 60.85316 | 1.025268 | 67.24065
4843.977 | 1770211223.7 | 04/02/2026_14:20:23,671 | 1 | 2 | 2.539946536e-06 | 6.278861747e-06 | 3.722475106e-10 | 6.039744659e-12 | 1.32312954e-12 | 2.846911075e-12 | 1.438137977e-11 | 2.033310499e-11 | 1.305490221e-12 | 4.441723031e-12 | 7.845391004e-12 | 1.043771257e-13 | 4.999999912e-15 | 4.999999912e-15 | 1.436262777e-14 | 4.999999912e-15 | 7.967907584e-11 | 1.039121588e-12 | 1.799887686e-13 | 4.999999912e-15 | 4.227969022e-14 | 7.528690865e-11 | 9.135933329e-12 | 1 | 1 | 1 | 1 | 1 | 1 | 1 | 0 | 0 | 0 | 0 | 0 | 0 | 0 | 0 | 0 | 0 | 7.131521522e-09 | 25.7013126 | 0 | 0.2511536017 | 5.925081349 | 30.9719864 | 3.903438237 | 31.74302947 | 1.615807234 | 0.02493821757 | 0 | 0 | 0 | 0 | 48.99 | 0 | 71.03 | 79.98 | 32.02 | 180.03 | 864.78 | 180.18 | 784.9 | 854.14 | 77.87 | 0.34 | Catalyst_04 | 80.73295 | 80.33649 | 87.23319 | 52.67264 | 51.01859 | 2.681182 | 24.20729 | 26.67145 | 65.56503 | 60.87413 | 1.024895 | 67.20862
4849.713 | 1770211229.4 | 04/02/2026_14:20:29,407 | 1 | 2 | 2.539117759e-06 | 6.26203564e-06 | 3.730837861e-10 | 6.022496737e-12 | 1.311650766e-12 | 2.822971457e-12 | 1.430369972e-11 | 2.021953958e-11 | 1.298994115e-12 | 4.43097772e-12 | 7.845109978e-12 | 9.279739927e-14 | 4.999999912e-15 | 7.319330282e-15 | 4.999999912e-15 | 4.999999912e-15 | 7.98627553e-11 | 1.038186355e-12 | 1.755493537e-13 | 4.999999912e-15 | 4.933851044e-14 | 7.535699842e-11 | 9.0906822e-12 | 1 | 1 | 1 | 1 | 1 | 1 | 1 | 0 | 0 | 0 | 0 | 0 | 0 | 0 | 0 | 0 | 0 | 7.226890642e-09 | 25.69615322 | 0 | 0.2511467006 | 5.882559822 | 31.01430511 | 3.878677719 | 31.77871111 | 1.609868476 | 0.02833623622 | 0 | 0 | 0 | 0 | 49 | 0 | 71 | 80 | 32.02 | 180.01 | 867.19 | 180.14 | 785.04 | 856.06 | 77.87 | 0.34 | Catalyst_04 | 80.82855 | 80.4776 | 87.31417 | 52.73185 | 51.0883 | 2.671328 | 24.24981 | 26.69621 | 65.52364 | 60.8768 | 1.024647 | 67.1675
4855.449 | 1770211235.1 | 04/02/2026_14:20:35,143 | 1 | 2 | 2.524312094e-06 | 6.310217941e-06 | 3.732755771e-10 | 6.026563797e-12 | 1.308396208e-12 | 2.811084915e-12 | 1.430078972e-11 | 2.020746244e-11 | 1.300867942e-12 | 4.416122416e-12 | 7.830023956e-12 | 9.45373879e-14 | 4.999999912e-15 | 1.137601501e-14 | 4.999999912e-15 | 5.3571954e-15 | 7.977048189e-11 | 1.043935012e-12 | 1.74076194e-13 | 4.999999912e-15 | 4.806713092e-14 | 7.521312045e-11 | 9.127884212e-12 | 1 | 1 | 1 | 1 | 1 | 1 | 1 | 0 | 0 | 0 | 0 | 0 | 0 | 0 | 0 | 0 | 0 | 7.29518329e-09 | 25.66395718 | 0 | 0.2547175109 | 5.882594106 | 30.99440627 | 3.897109019 | 31.81599166 | 1.606014797 | 0.02732739599 | 0 | 0 | 0 | 0 | 49.01 | 0 | 71.02 | 80.03 | 32.03 | 179.98 | 867.34 | 180.11 | 785.01 | 856.2 | 77.87 | 0.34 | Catalyst_04 | 80.92415 | 80.47749 | 87.25389 | 52.79371 | 51.05552 | 2.664933 | 24.24977 | 26.67778 | 65.6006 | 60.8598 | 1.026508 | 67.16514
4861.185 | 1770211240.9 | 04/02/2026_14:20:40,879 | 1 | 2 | 2.526967592e-06 | 6.38319716e-06 | 3.732342213e-10 | 6.045042938e-12 | 1.302506605e-12 | 2.818080621e-12 | 1.432702741e-11 | 2.020160601e-11 | 1.309623525e-12 | 4.412065331e-12 | 7.83282033e-12 | 8.197294839e-14 | 4.999999912e-15 | 1.514892676e-14 | 4.999999912e-15 | 6.611610537e-15 | 7.98421676e-11 | 1.047620649e-12 | 1.646026523e-13 | 4.999999912e-15 | 4.668272672e-14 | 7.535677637e-11 | 9.166258898e-12 | 1 | 1 | 1 | 1 | 1 | 1 | 1 | 0 | 0 | 0 | 0 | 0 | 0 | 0 | 0 | 0 | 0 | 7.220866029e-09 | 25.69017115 | 0 | 0.2520816105 | 5.879703739 | 30.99466502 | 3.909326912 | 31.78469743 | 1.603972925 | 0.0249097393 | 0 | 0 | 0 | 0 | 48.99 | 0 | 71.01 | 80 | 32.03 | 179.98 | 865.7 | 180.02 | 784.7 | 854.93 | 77.87 | 0.34 | Catalyst_04 | 81.01975 | 80.48708 | 87.21393 | 52.74179 | 51.05595 | 2.661545 | 24.25266 | 26.66556 | 65.52826 | 60.87146 | 1.025489 | 67.18093
4866.921 | 1770211246.6 | 04/02/2026_14:20:46,615 | 1 | 2 | 2.524081083e-06 | 6.293314527e-06 | 3.728984899e-10 | 6.056343361e-12 | 1.303805371e-12 | 2.825945424e-12 | 1.437924606e-11 | 2.031857148e-11 | 1.3224247e-12 | 4.408056819e-12 | 7.850863189e-12 | 7.872390619e-14 | 4.999999912e-15 | 1.058825065e-14 | 4.999999912e-15 | 1.325034985e-14 | 7.984987671e-11 | 1.047606121e-12 | 1.57993017e-13 | 4.999999912e-15 | 4.866086714e-14 | 7.533237228e-11 | 9.242035956e-12 | 1 | 1 | 1 | 1 | 1 | 1 | 1 | 0 | 0 | 0 | 0 | 0 | 0 | 0 | 0 | 0 | 0 | 7.000141292e-09 | 25.67461557 | 0 | 0.2426653953 | 5.907864284 | 30.98875791 | 3.941382489 | 31.74624445 | 1.603119785 | 0.0275153291 | 0 | 0 | 0 | 0 | 49 | 0 | 71 | 79.98 | 32.03 | 180.02 | 864.24 | 179.98 | 784.39 | 853.69 | 77.87 | 0.34 | Catalyst_04 | 81.11535 | 80.39363 | 87.10909 | 52.67798 | 51.04622 | 2.660129 | 24.2245 | 26.6335 | 65.52507 | 60.93192 | 1.024444 | 67.27039
4872.657 | 1770211252.4 | 04/02/2026_14:20:52,351 | 1 | 2 | 2.52476184e-06 | 6.32233332e-06 | 3.72122777e-10 | 6.065118026e-12 | 1.299467478e-12 | 2.841877775e-12 | 1.446554161e-11 | 2.04271218e-11 | 1.331600845e-12 | 4.434121473e-12 | 7.871757066e-12 | 7.167916027e-14 | 4.999999912e-15 | 4.999999912e-15 | 4.999999912e-15 | 1.906592221e-14 | 7.969491733e-11 | 1.055222207e-12 | 1.50346776e-13 | 4.999999912e-15 | 4.442954793e-14 | 7.527754115e-11 | 9.294544301e-12 | 1 | 1 | 1 | 1 | 1 | 1 | 1 | 0 | 0 | 0 | 0 | 0 | 0 | 0 | 0 | 0 | 0 | 6.957135226e-09 | 25.67782976 | 0 | 0.2426373447 | 5.948218778 | 30.94936773 | 3.967360834 | 31.70618529 | 1.614037302 | 0.02520914499 | 0 | 0 | 0 | 0 | 49 | 0 | 71 | 80 | 32.03 | 180.08 | 859.71 | 179.85 | 783.66 | 850.16 | 77.87 | 0.34 | Catalyst_04 | 81.21095 | 80.2597 | 87.02412 | 52.61151 | 50.98133 | 2.678245 | 24.18415 | 26.60753 | 65.55158 | 60.93394 | 1.024453 | 67.31477
4878.393 | 1770211258.1 | 04/02/2026_14:20:58,087 | 1 | 2 | 2.532244707e-06 | 6.392996056e-06 | 3.715448504e-10 | 6.075719355e-12 | 1.307812799e-12 | 2.871208913e-12 | 1.452258973e-11 | 2.050329871e-11 | 1.334868305e-12 | 4.453149221e-12 | 7.895621656e-12 | 6.709034234e-14 | 4.999999912e-15 | 4.999999912e-15 | 4.999999912e-15 | 2.211412951e-14 | 7.957298709e-11 | 1.065851292e-12 | 1.498791325e-13 | 4.999999912e-15 | 3.831178132e-14 | 7.537741958e-11 | 9.278199736e-12 | 1 | 1 | 1 | 1 | 1 | 1 | 1 | 0 | 0 | 0 | 0 | 0 | 0 | 0 | 0 | 0 | 0 | 6.9987823e-09 | 25.7222982 | 0 | 0.2472865426 | 5.976990679 | 30.9102566 | 3.962723802 | 31.6692433 | 1.62137882 | 0.02210190309 | 0 | 0 | 0 | 0 | 49 | 0 | 70.99 | 80 | 32.04 | 180.07 | 859.94 | 179.8 | 784.01 | 850.42 | 77.87 | 0.34 | Catalyst_04 | 81.30655 | 80.16422 | 87.03929 | 52.55021 | 50.91691 | 2.690427 | 24.15538 | 26.61216 | 65.5532 | 60.88587 | 1.024555 | 67.2901
4884.129 | 1770211263.8 | 04/02/2026_14:21:03,823 | 1 | 2 | 2.524768661e-06 | 6.373421002e-06 | 3.71506742e-10 | 6.08065074e-12 | 1.29900344e-12 | 2.875841926e-12 | 1.448153229e-11 | 2.049470663e-11 | 1.332601672e-12 | 4.448893077e-12 | 7.876681946e-12 | 6.92629954e-14 | 7.309138781e-15 | 4.999999912e-15 | 4.999999912e-15 | 2.271901946e-14 | 7.979303329e-11 | 1.072472948e-12 | 1.501406014e-13 | 4.999999912e-15 | 3.729845548e-14 | 7.549321585e-11 | 9.212482339e-12 | 1 | 1 | 1 | 1 | 1 | 1 | 1 | 0 | 0 | 0 | 0 | 0 | 0 | 0 | 0 | 0 | 0 | 8.361456957e-09 | 25.73743743 | 0 | 0.2456531003 | 5.963876159 | 30.97351191 | 3.932096538 | 31.63723546 | 1.618279503 | 0.02308141183 | 0 | 0 | 0 | 0 | 49.01 | 0 | 71 | 80 | 32.04 | 180.02 | 861.31 | 179.8 | 784.4 | 851.56 | 77.87 | 0.34 | Catalyst_04 | 81.40215 | 80.20774 | 87.13946 | 52.4971 | 51.02111 | 2.685284 | 24.16849 | 26.64279 | 65.45141 | 60.95794 | 1.021429 | 67.32224
4889.865 | 1770211269.6 | 04/02/2026_14:21:09,559 | 1 | 2 | 2.522734576e-06 | 6.427390872e-06 | 3.722046282e-10 | 6.086138538e-12 | 1.29676467e-12 | 2.867488365e-12 | 1.437336881e-11 | 2.039362602e-11 | 1.328389655e-12 | 4.438549788e-12 | 7.889509358e-12 | 6.663243633e-14 | 1.439561124e-14 | 4.999999912e-15 | 4.999999912e-15 | 1.976248653e-14 | 7.9807147e-11 | 1.074518512e-12 | 1.492349674e-13 | 2.150487735e-14 | 3.697296104e-14 | 7.510791294e-11 | 9.161085085e-12 | 1 | 1 | 1 | 1 | 1 | 1 | 1 | 0 | 0 | 0 | 0 | 0 | 0 | 0 | 0 | 0 | 0 | 1.256706491e-08 | 25.63881097 | 0 | 0.240443788 | 5.934318295 | 31.02388723 | 3.916041786 | 31.73505477 | 1.616446971 | 0.02407816333 | 0 | 0 | 0 | 0 | 49 | 0 | 70.98 | 79.98 | 32.04 | 180 | 865.1 | 179.82 | 785.07 | 854.48 | 77.87 | 0.34 | Catalyst_04 | 81.49775 | 80.30583 | 87.19197 | 52.65941 | 51.10409 | 2.682244 | 24.19805 | 26.65884 | 65.57358 | 61.00232 | 1.022923 | 67.33009
4895.601 | 1770211275.3 | 04/02/2026_14:21:15,295 | 1 | 2 | 2.521247325e-06 | 6.373421002e-06 | 3.730352416e-10 | 6.078523102e-12 | 1.289252342e-12 | 2.861100896e-12 | 1.430431381e-11 | 2.02493404e-11 | 1.321044186e-12 | 4.412640826e-12 | 7.886728597e-12 | 7.165053734e-14 | 2.209133755e-14 | 4.999999912e-15 | 1.268475207e-14 | 1.794685277e-14 | 7.985331146e-11 | 1.080274e-12 | 1.445166415e-13 | 2.762508172e-14 | 3.191702138e-14 | 7.533915158e-11 | 9.127834773e-12 | 1 | 1 | 1 | 1 | 1 | 1 | 1 | 0 | 0 | 0 | 0 | 0 | 0 | 0 | 0 | 0 | 0 | 1.719408958e-08 | 25.69143072 | 0 | 0.2447497476 | 5.889134439 | 31.00755318 | 3.896587543 | 31.77438567 | 1.605470086 | 0.01918912966 | 0 | 0 | 0 | 0 | 49 | 0 | 71 | 79.98 | 32.04 | 179.98 | 867.36 | 179.86 | 785.17 | 855.61 | 77.87 | 0.34 | Catalyst_04 | 81.59335 | 80.45579 | 87.25559 | 52.72468 | 51.07718 | 2.664029 | 24.24323 | 26.6783 | 65.53248 | 60.89281 | 1.024731 | 67.19671
4901.337 | 1770211281.0 | 04/02/2026_14:21:21,031 | 1 | 2 | 2.529294534e-06 | 6.366091384e-06 | 3.732746334e-10 | 6.067433448e-12 | 1.292346547e-12 | 2.862726115e-12 | 1.436419733e-11 | 2.02715518e-11 | 1.316778934e-12 | 4.425760539e-12 | 7.910038943e-12 | 6.631421622e-14 | 2.925444446e-14 | 4.999999912e-15 | 2.619264567e-14 | 1.545889678e-14 | 7.986567657e-11 | 1.077824787e-12 | 1.512897609e-13 | 2.77875816e-14 | 3.262280311e-14 | 7.532143659e-11 | 9.109887324e-12 | 1 | 1 | 1 | 1 | 1 | 1 | 1 | 0 | 0 | 0 | 0 | 0 | 0 | 0 | 0 | 0 | 0 | 2.15198209e-08 | 25.6789284 | 0 | 0.2523644738 | 5.902160921 | 30.99582804 | 3.886495616 | 31.78578764 | 1.609092447 | 0.01801283027 | 0 | 0 | 0 | 0 | 49 | 0 | 71.01 | 79.98 | 32.03 | 179.99 | 867.37 | 179.94 | 785.15 | 856.29 | 77.87 | 0.34 | Catalyst_04 | 81.68895 | 80.41255 | 87.2886 | 52.74359 | 51.05787 | 2.67004 | 24.23021 | 26.68839 | 65.59124 | 60.8733 | 1.025486 | 67.18223
4907.073 | 1770211286.8 | 04/02/2026_14:21:26,767 | 1 | 2 | 2.522575187e-06 | 6.336879323e-06 | 3.731395193e-10 | 6.050538542e-12 | 1.302493486e-12 | 2.868092482e-12 | 1.434336244e-11 | 2.035610396e-11 | 1.307016344e-12 | 4.418006325e-12 | 7.899852647e-12 | 7.784252436e-14 | 2.827556237e-14 | 4.999999912e-15 | 2.848123891e-14 | 6.920597992e-15 | 7.978508132e-11 | 1.070411988e-12 | 1.635262699e-13 | 3.101139408e-14 | 3.004511922e-14 | 7.519326828e-11 | 9.123575159e-12 | 1 | 1 | 1 | 1 | 1 | 1 | 1 | 0 | 0 | 0 | 0 | 0 | 0 | 0 | 0 | 0 | 0 | 2.090130018e-08 | 25.65252215 | 0 | 0.2465391311 | 5.919508538 | 30.98970249 | 3.896932381 | 31.7955698 | 1.606637862 | 0.02040706491 | 0 | 0 | 0 | 0 | 49 | 0 | 71 | 79.98 | 32.04 | 180.04 | 865.52 | 179.99 | 785.03 | 855.79 | 77.87 | 0.34 | Catalyst_04 | 81.78455 | 80.35498 | 87.25447 | 52.75983 | 51.04778 | 2.665967 | 24.21286 | 26.67795 | 65.65844 | 60.89449 | 1.026004 | 67.2179
4912.809 | 1770211292.5 | 04/02/2026_14:21:32,503 | 1 | 2 | 2.528088089e-06 | 6.412623407e-06 | 3.72966269e-10 | 6.054531442e-12 | 1.313962936e-12 | 2.87182886e-12 | 1.441216157e-11 | 2.041663019e-11 | 1.310022295e-12 | 4.432834308e-12 | 7.883820333e-12 | 8.565661337e-14 | 1.766065728e-14 | 4.999999912e-15 | 2.823919077e-14 | 7.664219228e-15 | 7.963772003e-11 | 1.067123495e-12 | 1.669358689e-13 | 2.60466426e-14 | 3.448695661e-14 | 7.538090985e-11 | 9.198198626e-12 | 1 | 1 | 1 | 1 | 1 | 1 | 1 | 0 | 0 | 0 | 0 | 0 | 0 | 0 | 0 | 0 | 0 | 1.4588139e-08 | 25.70382558 | 0 | 0.2512072197 | 5.93890295 | 30.91064709 | 3.926492739 | 31.76654907 | 1.6111795 | 0.02187325467 | 0 | 0 | 0 | 0 | 48.99 | 0 | 71 | 80 | 32.05 | 180.06 | 860.7 | 180.14 | 784.12 | 852.12 | 77.87 | 0.34 | Catalyst_04 | 81.88015 | 80.29062 | 87.15778 | 52.71167 | 50.91755 | 2.673503 | 24.19346 | 26.64839 | 65.6511 | 60.79763 | 1.02769 | 67.16832
4918.545 | 1770211298.2 | 04/02/2026_14:21:38,239 | 1 | 2 | 2.528852065e-06 | 6.373421002e-06 | 3.720721231e-10 | 6.04405935e-12 | 1.324341786e-12 | 2.879416974e-12 | 1.452263743e-11 | 2.053836441e-11 | 1.313289972e-12 | 4.465571576e-12 | 7.855892152e-12 | 9.067421971e-14 | 1.793617677e-14 | 4.999999912e-15 | 2.634933152e-14 | 4.999999912e-15 | 7.976692223e-11 | 1.049170082e-12 | 1.659152552e-13 | 1.164960072e-14 | 3.86236724e-14 | 7.556648363e-11 | 9.252606493e-12 | 1 | 1 | 1 | 1 | 1 | 1 | 1 | 0 | 0 | 0 | 0 | 0 | 0 | 0 | 0 | 0 | 0 | 1.463028192e-08 | 25.7371211 | 0 | 0.2424576105 | 5.973020228 | 30.93038368 | 3.943964118 | 31.65531583 | 1.620743879 | 0.02341664484 | 0 | 0 | 0 | 0 | 49 | 0 | 70.99 | 80.02 | 32.05 | 180.04 | 859.62 | 180.21 | 783.82 | 850.15 | 77.87 | 0.34 | Catalyst_04 | 81.97575 | 80.17739 | 87.10064 | 52.5271 | 50.95006 | 2.689374 | 24.15935 | 26.63092 | 65.5136 | 60.89825 | 1.023438 | 67.28581
4924.281 | 1770211304.0 | 04/02/2026_14:21:43,975 | 1 | 2 | 2.533964562e-06 | 6.315055543e-06 | 3.714518693e-10 | 6.053354866e-12 | 1.33475815e-12 | 2.881028749e-12 | 1.453976696e-11 | 2.064658167e-11 | 1.311951849e-12 | 4.483391089e-12 | 7.864467758e-12 | 9.585388039e-14 | 4.999999912e-15 | 4.999999912e-15 | 1.386057102e-14 | 4.999999912e-15 | 7.961294818e-11 | 1.048185302e-12 | 1.795255296e-13 | 4.999999912e-15 | 3.608479618e-14 | 7.537508118e-11 | 9.227086976e-12 | 1 | 1 | 1 | 1 | 1 | 1 | 1 | 0 | 0 | 0 | 0 | 0 | 0 | 0 | 0 | 0 | 0 | 7.053841041e-09 | 25.71199974 | 0 | 0.2445631752 | 6.00767682 | 30.92257623 | 3.941885616 | 31.65086346 | 1.629122756 | 0.02537591097 | 0 | 0 | 0 | 0 | 49 | 0 | 71 | 80.05 | 32.05 | 180 | 860.22 | 180.24 | 783.95 | 850.07 | 77.87 | 0.34 | Catalyst_04 | 82.07135 | 80.06238 | 87.10744 | 52.51971 | 50.9372 | 2.703277 | 24.12469 | 26.633 | 65.59849 | 60.92195 | 1.023552 | 67.32661
4930.017 | 1770211309.7 | 04/02/2026_14:21:49,711 | 1 | 2 | 2.522358272e-06 | 6.305390798e-06 | 3.718173269e-10 | 6.049241403e-12 | 1.332613598e-12 | 2.863126186e-12 | 1.452122103e-11 | 2.054167773e-11 | 1.308208533e-12 | 4.473978046e-12 | 7.862173586e-12 | 9.648203325e-14 | 4.999999912e-15 | 6.211417963e-15 | 9.362470312e-15 | 4.999999912e-15 | 7.98288935e-11 | 1.045549715e-12 | 1.759975493e-13 | 4.999999912e-15 | 4.308104437e-14 | 7.547590331e-11 | 9.196128234e-12 | 1 | 1 | 1 | 1 | 1 | 1 | 1 | 0 | 0 | 0 | 0 | 0 | 0 | 0 | 0 | 0 | 0 | 7.168966722e-09 | 25.71808038 | 0 | 0.2491484188 | 5.976674444 | 30.97359487 | 3.922205587 | 31.64772014 | 1.623891044 | 0.02642092739 | 0 | 0 | 0 | 0 | 49 | 0 | 71.01 | 80 | 32.04 | 179.99 | 861.75 | 180.23 | 784.66 | 851.98 | 77.87 | 0.34 | Catalyst_04 | 82.16695 | 80.16527 | 87.17181 | 52.51449 | 51.02124 | 2.694596 | 24.15569 | 26.65268 | 65.50779 | 60.9616 | 1.021765 | 67.32717
4935.753 | 1770211315.4 | 04/02/2026_14:21:55,447 | 1 | 2 | 2.527697461e-06 | 6.341744211e-06 | 3.722523956e-10 | 6.038539894e-12 | 1.32256337e-12 | 2.838259792e-12 | 1.441081456e-11 | 2.034544755e-11 | 1.308094583e-12 | 4.444830788e-12 | 7.845759632e-12 | 9.902237992e-14 | 4.999999912e-15 | 1.401385518e-14 | 4.999999912e-15 | 4.999999912e-15 | 7.987580042e-11 | 1.043889367e-12 | 1.763201401e-13 | 4.999999912e-15 | 4.335123433e-14 | 7.540234409e-11 | 9.121210731e-12 | 1 | 1 | 1 | 1 | 1 | 1 | 1 | 0 | 0 | 0 | 0 | 0 | 0 | 0 | 0 | 0 | 0 | 7.281934067e-09 | 25.7101787 | 0 | 0.2544701332 | 5.924718192 | 31.01429423 | 3.89168813 | 31.7063133 | 1.615180697 | 0.02473430719 | 0 | 0 | 0 | 0 | 49 | 0 | 71 | 80 | 32.04 | 180 | 865.65 | 180.21 | 785.03 | 853.48 | 77.87 | 0.34 | Catalyst_04 | 82.26255 | 80.33769 | 87.27162 | 52.61172 | 51.08828 | 2.680142 | 24.20765 | 26.6832 | 65.48821 | 60.94277 | 1.022313 | 67.25836
4941.489 | 1770211321.2 | 04/02/2026_14:22:01,183 | 1 | 2 | 2.530054871e-06 | 6.405256045e-06 | 3.730102338e-10 | 6.049685058e-12 | 1.314873883e-12 | 2.818398943e-12 | 1.435859938e-11 | 2.029863083e-11 | 1.312359292e-12 | 4.421487048e-12 | 7.854624069e-12 | 8.555085622e-14 | 4.999999912e-15 | 8.055191849e-15 | 4.999999912e-15 | 7.88832297e-15 | 8.011698249e-11 | 1.039552884e-12 | 1.658871201e-13 | 4.999999912e-15 | 4.579018778e-14 | 7.52576404e-11 | 9.124549206e-12 | 1 | 1 | 1 | 1 | 1 | 1 | 1 | 0 | 0 | 0 | 0 | 0 | 0 | 0 | 0 | 0 | 0 | 7.026968478e-09 | 25.63838978 | 0 | 0.2408210733 | 5.899952231 | 31.08955225 | 3.889672621 | 31.74199802 | 1.606166034 | 0.02644523526 | 0 | 0 | 0 | 0 | 49 | 0 | 70.99 | 79.98 | 32.05 | 180.01 | 866.94 | 180.14 | 785.32 | 855.95 | 77.87 | 0.34 | Catalyst_04 | 82.35815 | 80.41988 | 87.27821 | 52.67093 | 51.21225 | 2.665184 | 24.23242 | 26.68521 | 65.49491 | 61.05852 | 1.020986 | 67.33821
4947.225 | 1770211326.9 | 04/02/2026_14:22:06,919 | 1 | 2 | 2.532430699e-06 | 6.397896868e-06 | 3.730861453e-10 | 6.053145398e-12 | 1.298241679e-12 | 2.812389861e-12 | 1.436592512e-11 | 2.024932999e-11 | 1.319928541e-12 | 4.432535502e-12 | 7.845624324e-12 | 8.076414429e-14 | 4.999999912e-15 | 1.240341177e-14 | 4.999999912e-15 | 1.112668578e-14 | 7.978497724e-11 | 1.05047286e-12 | 1.609161074e-13 | 4.999999912e-15 | 4.54389842e-14 | 7.523209833e-11 | 9.133903703e-12 | 1 | 1 | 1 | 1 | 1 | 1 | 1 | 0 | 0 | 0 | 0 | 0 | 0 | 0 | 0 | 0 | 0 | 7.16791832e-09 | 25.66474892 | 0 | 0.250069591 | 5.900271767 | 30.99455533 | 3.898642715 | 31.79220631 | 1.612831307 | 0.02453336355 | 0 | 0 | 0 | 0 | 49 | 0 | 71.01 | 79.98 | 32.03 | 180.04 | 867.4 | 180.09 | 785.32 | 856.45 | 77.87 | 0.34 | Catalyst_04 | 82.45375 | 80.41882 | 87.24887 | 52.75425 | 51.05577 | 2.676244 | 24.2321 | 26.67624 | 65.59937 | 60.88306 | 1.025735 | 67.19703
4952.961 | 1770211332.7 | 04/02/2026_14:22:12,655 | 1 | 2 | 2.525938044e-06 | 6.42000623e-06 | 3.732046339e-10 | 6.06028205e-12 | 1.298309659e-12 | 2.82600679e-12 | 1.437306437e-11 | 2.027614188e-11 | 1.321150979e-12 | 4.415579881e-12 | 7.861350459e-12 | 7.295054995e-14 | 4.999999912e-15 | 7.185936145e-15 | 4.999999912e-15 | 1.284773815e-14 | 7.981233729e-11 | 1.057060255e-12 | 1.513426157e-13 | 4.999999912e-15 | 4.343853971e-14 | 7.523524859e-11 | 9.211407678e-12 | 1 | 1 | 1 | 1 | 1 | 1 | 1 | 0 | 0 | 0 | 0 | 0 | 0 | 0 | 0 | 0 | 0 | 7.073806973e-09 | 25.65332284 | 0 | 0.2461509718 | 5.902108085 | 30.98738122 | 3.929686493 | 31.78615978 | 1.606305754 | 0.02355177352 | 0 | 0 | 0 | 0 | 49 | 0 | 71 | 80 | 32.05 | 180.05 | 863.77 | 179.94 | 784.88 | 854.74 | 77.87 | 0.34 | Catalyst_04 | 82.54935 | 80.41273 | 87.14734 | 52.74421 | 51.04395 | 2.665416 | 24.23026 | 26.6452 | 65.59187 | 60.90831 | 1.025778 | 67.23937
4958.697 | 1770211338.4 | 04/02/2026_14:22:18,391 | 1 | 2 | 2.524678848e-06 | 6.334458249e-06 | 3.724245079e-10 | 6.071541273e-12 | 1.294345599e-12 | 2.846335364e-12 | 1.442199572e-11 | 2.041294737e-11 | 1.332967374e-12 | 4.442255591e-12 | 7.871651247e-12 | 7.105486989e-14 | 4.999999912e-15 | 4.999999912e-15 | 4.999999912e-15 | 1.978432473e-14 | 7.972206229e-11 | 1.059543729e-12 | 1.496623463e-13 | 4.999999912e-15 | 4.106167378e-14 | 7.536091196e-11 | 9.259675492e-12 | 1 | 1 | 1 | 1 | 1 | 1 | 1 | 0 | 0 | 0 | 0 | 0 | 0 | 0 | 0 | 0 | 0 | 6.895682324e-09 | 25.69388734 | 0 | 0.2392170633 | 5.93637169 | 30.94956595 | 3.951833777 | 31.71692682 | 1.616204209 | 0.0247389284 | 0 | 0 | 0 | 0 | 49 | 0 | 70.98 | 79.98 | 32.05 | 180.05 | 862.04 | 179.86 | 784.17 | 851.99 | 77.87 | 0.34 | Catalyst_04 | 82.64495 | 80.29902 | 87.0749 | 52.62933 | 50.98166 | 2.681841 | 24.196 | 26.62305 | 65.54169 | 60.90151 | 1.024794 | 67.27
4964.433 | 1770211344.1 | 04/02/2026_14:22:24,127 | 1 | 2 | 2.533048928e-06 | 6.424921594e-06 | 3.717412489e-10 | 6.08004749e-12 | 1.306739439e-12 | 2.872156506e-12 | 1.451501246e-11 | 2.050291013e-11 | 1.34082643e-12 | 4.463358069e-12 | 7.891381125e-12 | 7.006434278e-14 | 4.999999912e-15 | 4.999999912e-15 | 4.999999912e-15 | 1.769947002e-14 | 7.989039291e-11 | 1.069112355e-12 | 1.435474867e-13 | 4.999999912e-15 | 3.873622614e-14 | 7.558059734e-11 | 9.323507244e-12 | 1 | 1 | 1 | 1 | 1 | 1 | 1 | 0 | 0 | 0 | 0 | 0 | 0 | 0 | 0 | 0 | 0 | 6.96576086e-09 | 25.7321572 | 0 | 0.2433122891 | 5.959625129 | 30.96579219 | 3.972272207 | 31.61389765 | 1.621700467 | 0.02212784686 | 0 | 0 | 0 | 0 | 49 | 0 | 71 | 79.98 | 32.05 | 180.02 | 859.57 | 179.83 | 783.94 | 850.8 | 77.87 | 0.34 | Catalyst_04 | 82.74055 | 80.22185 | 87.00806 | 52.45837 | 51.00839 | 2.690961 | 24.17274 | 26.60261 | 65.39162 | 60.98587 | 1.02093 | 67.3687
4970.169 | 1770211349.9 | 04/02/2026_14:22:29,863 | 1 | 2 | 2.528185632e-06 | 6.37586345e-06 | 3.713490071e-10 | 6.092352317e-12 | 1.304389539e-12 | 2.89322624e-12 | 1.455122394e-11 | 2.060355012e-11 | 1.34326144e-12 | 4.482415741e-12 | 7.924601947e-12 | 6.056656234e-14 | 1.3293042e-14 | 4.999999912e-15 | 4.999999912e-15 | 2.178768471e-14 | 7.974564065e-11 | 1.076076294e-12 | 1.412443296e-13 | 1.379752127e-14 | 3.266890203e-14 | 7.539807667e-11 | 9.292172067e-12 | 1 | 1 | 1 | 1 | 1 | 1 | 1 | 0 | 0 | 0 | 0 | 0 | 0 | 0 | 0 | 0 | 0 | 1.184080725e-08 | 25.7039564 | 0 | 0.2382096658 | 5.995130579 | 30.95207775 | 3.966000868 | 31.62018766 | 1.630382143 | 0.02092994007 | 0 | 0 | 0 | 0 | 49 | 0 | 71 | 79.95 | 32.06 | 180.01 | 859.57 | 179.82 | 784.08 | 850.2 | 77.87 | 0.34 | Catalyst_04 | 82.83615 | 80.10402 | 87.02857 | 52.46881 | 50.9858 | 2.705367 | 24.13724 | 26.60889 | 65.50084 | 60.99398 | 1.021585 | 67.39427
4975.905 | 1770211355.6 | 04/02/2026_14:22:35,599 | 1 | 2 | 2.525679292e-06 | 6.298132575e-06 | 3.713617192e-10 | 6.075518127e-12 | 1.309718501e-12 | 2.890703085e-12 | 1.454872681e-11 | 2.05940473e-11 | 1.338291457e-12 | 4.470263135e-12 | 7.919760334e-12 | 6.712769311e-14 | 2.111148475e-14 | 4.999999912e-15 | 1.28807233e-14 | 1.433594962e-14 | 7.996979468e-11 | 1.07682602e-12 | 1.468178606e-13 | 2.165477169e-14 | 3.014554345e-14 | 7.535534002e-11 | 9.241790493e-12 | 1 | 1 | 1 | 1 | 1 | 1 | 1 | 0 | 0 | 0 | 0 | 0 | 0 | 0 | 0 | 0 | 0 | 1.66075939e-08 | 25.67749161 | 0 | 0.2423906703 | 5.990431723 | 31.02519786 | 3.941881541 | 31.60666653 | 1.625052791 | 0.01943065026 | 0 | 0 | 0 | 0 | 48.99 | 0 | 71 | 80 | 32.05 | 180 | 862.07 | 179.83 | 784.4 | 850.96 | 77.87 | 0.34 | Catalyst_04 | 82.93175 | 80.11961 | 87.10745 | 52.44637 | 51.10625 | 2.696524 | 24.14194 | 26.633 | 65.46009 | 61.10337 | 1.018742 | 67.46724
4981.641 | 1770211361.3 | 04/02/2026_14:22:41,335 | 1 | 2 | 2.534173973e-06 | 6.361214673e-06 | 3.720588004e-10 | 6.071253743e-12 | 1.303365619e-12 | 2.885130286e-12 | 1.443292534e-11 | 2.045307326e-11 | 1.321656977e-12 | 4.464575411e-12 | 7.90488508e-12 | 7.276185812e-14 | 2.638085639e-14 | 4.999999912e-15 | 2.335787034e-14 | 1.161904232e-14 | 7.985252043e-11 | 1.076781025e-12 | 1.543457338e-13 | 2.627608519e-14 | 3.039728842e-14 | 7.54542262e-11 | 9.160536912e-12 | 1 | 1 | 1 | 1 | 1 | 1 | 1 | 0 | 0 | 0 | 0 | 0 | 0 | 0 | 0 | 0 | 0 | 1.97343961e-08 | 25.7183957 | 0 | 0.244630991 | 5.947628411 | 30.98896634 | 3.909195862 | 31.6758367 | 1.62231878 | 0.01992749167 | 0 | 0 | 0 | 0 | 49 | 0 | 71.01 | 80.02 | 32.06 | 180.01 | 864.03 | 179.88 | 785.18 | 853.83 | 77.87 | 0.34 | Catalyst_04 | 83.02735 | 80.26166 | 87.21436 | 52.56115 | 51.04656 | 2.691987 | 24.18474 | 26.66569 | 65.48724 | 60.94141 | 1.022165 | 67.28321
4987.377 | 1770211367.1 | 04/02/2026_14:22:47,071 | 1 | 2 | 2.522851446e-06 | 6.363652574e-06 | 3.72938791e-10 | 6.069390216e-12 | 1.308530758e-12 | 2.872656973e-12 | 1.438626995e-11 | 2.033623964e-11 | 1.32171509e-12 | 4.449118591e-12 | 7.886493542e-12 | 7.873214613e-14 | 2.568041096e-14 | 4.999999912e-15 | 2.970848123e-14 | 9.746650576e-15 | 7.989808121e-11 | 1.073969581e-12 | 1.642742474e-13 | 2.89362379e-14 | 3.220758756e-14 | 7.538002167e-11 | 9.146729381e-12 | 1 | 1 | 1 | 1 | 1 | 1 | 1 | 0 | 0 | 0 | 0 | 0 | 0 | 0 | 0 | 0 | 0 | 1.945335042e-08 | 25.6872707 | 0 | 0.2558815611 | 5.915356615 | 30.99217168 | 3.901182749 | 31.74402981 | 1.616785628 | 0.01888112788 | 0 | 0 | 0 | 0 | 49 | 0 | 71 | 80.03 | 32.05 | 180.06 | 867.16 | 179.97 | 785.36 | 855.19 | 77.87 | 0.34 | Catalyst_04 | 83.12295 | 80.36876 | 87.24056 | 52.6743 | 51.05184 | 2.682806 | 24.21701 | 26.6737 | 65.54077 | 60.89946 | 1.02426 | 67.22213
4993.113 | 1770211372.8 | 04/02/2026_14:22:52,807 | 1 | 2 | 2.52353243e-06 | 6.402802683e-06 | 3.730645515e-10 | 6.066274653e-12 | 1.307419884e-12 | 2.864692858e-12 | 1.436584185e-11 | 2.042512513e-11 | 1.313593765e-12 | 4.465412415e-12 | 7.88525148e-12 | 8.626537933e-14 | 2.313958656e-14 | 4.999999912e-15 | 2.541362269e-14 | 4.999999912e-15 | 7.995360624e-11 | 1.067677956e-12 | 1.708218121e-13 | 2.017480523e-14 | 3.437393192e-14 | 7.528092039e-11 | 9.175276858e-12 | 1 | 1 | 1 | 1 | 1 | 1 | 1 | 0 | 0 | 0 | 0 | 0 | 0 | 0 | 0 | 0 | 0 | 1.78842768e-08 | 25.64456506 | 0 | 0.2462664767 | 5.925977119 | 31.0111307 | 3.914062206 | 31.74329649 | 1.62103671 | 0.02395469143 | 0 | 0 | 0 | 0 | 49.01 | 0 | 71 | 80 | 32.06 | 180.06 | 866.55 | 180.12 | 785.36 | 856.46 | 77.87 | 0.34 | Catalyst_04 | 83.21855 | 80.33352 | 87.19844 | 52.67309 | 51.08307 | 2.68986 | 24.20639 | 26.66082 | 65.56801 | 60.96487 | 1.02361 | 67.29207
4998.849 | 1770211378.5 | 04/02/2026_14:22:58,543 | 1 | 2 | 2.522090426e-06 | 6.327174106e-06 | 3.729553888e-10 | 6.065190884e-12 | 1.313771574e-12 | 2.864014364e-12 | 1.441792258e-11 | 2.036939541e-11 | 1.311505266e-12 | 4.464303059e-12 | 7.869733511e-12 | 9.009456457e-14 | 7.880079645e-15 | 4.999999912e-15 | 2.29290616e-14 | 4.999999912e-15 | 7.988628509e-11 | 1.061427313e-12 | 1.738476848e-13 | 1.356904091e-14 | 3.418670376e-14 | 7.532240109e-11 | 9.158369375e-12 | 1 | 1 | 1 | 1 | 1 | 1 | 1 | 0 | 0 | 0 | 0 | 0 | 0 | 0 | 0 | 0 | 0 | 8.908700541e-09 | 25.66831239 | 0 | 0.2580715042 | 5.926805994 | 30.99081432 | 3.9060601 | 31.74679349 | 1.621130173 | 0.01985626071 | 0 | 0 | 0 | 0 | 48.99 | 0 | 71.02 | 79.98 | 32.07 | 180.04 | 865.26 | 180.16 | 784.95 | 854.72 | 77.87 | 0.34 | Catalyst_04 | 83.31415 | 80.33077 | 87.22461 | 52.67889 | 51.04961 | 2.690015 | 24.20556 | 26.66883 | 65.57748 | 60.91634 | 1.024394 | 67.24679
5004.585 | 1770211384.3 | 04/02/2026_14:23:04,279 | 1 | 2 | 2.534747637e-06 | 6.361214673e-06 | 3.725827702e-10 | 6.054611673e-12 | 1.323542621e-12 | 2.864824697e-12 | 1.445210878e-11 | 2.05280723e-11 | 1.310723123e-12 | 4.485975393e-12 | 7.857456005e-12 | 9.845144583e-14 | 4.999999912e-15 | 7.769480859e-15 | 1.472740082e-14 | 4.999999912e-15 | 7.978007838e-11 | 1.048607598e-12 | 1.740980136e-13 | 4.999999912e-15 | 4.001730588e-14 | 7.538592667e-11 | 9.271292935e-12 | 1 | 1 | 1 | 1 | 1 | 1 | 1 | 0 | 0 | 0 | 0 | 0 | 0 | 0 | 0 | 0 | 0 | 6.985832924e-09 | 25.67844442 | 0 | 0.2420859317 | 5.958667253 | 30.94227172 | 3.954194138 | 31.70151446 | 1.62767733 | 0.0267613337 | 0 | 0 | 0 | 0 | 49.01 | 0 | 71.02 | 79.97 | 32.08 | 180.01 | 861.9 | 180.2 | 784.6 | 853.31 | 77.87 | 0.34 | Catalyst_04 | 83.40975 | 80.22503 | 87.06718 | 52.60376 | 50.96965 | 2.700879 | 24.1737 | 26.62069 | 65.57026 | 60.91671 | 1.024537 | 67.2986
5010.321 | 1770211390.0 | 04/02/2026_14:23:10,015 | 1 | 2 | 2.528427558e-06 | 6.422467322e-06 | 3.718979014e-10 | 6.050361601e-12 | 1.336679248e-12 | 2.864858524e-12 | 1.452900474e-11 | 2.061186985e-11 | 1.322970704e-12 | 4.496956193e-12 | 7.866216359e-12 | 9.992850189e-14 | 4.999999912e-15 | 7.313995668e-15 | 4.999999912e-15 | 4.999999912e-15 | 7.98317662e-11 | 1.038976414e-12 | 1.76207627e-13 | 4.999999912e-15 | 4.251107252e-14 | 7.557509479e-11 | 9.319709934e-12 | 1 | 1 | 1 | 1 | 1 | 1 | 1 | 0 | 0 | 0 | 0 | 0 | 0 | 0 | 0 | 0 | 0 | 7.083847485e-09 | 25.72289511 | 0 | 0.2416225487 | 5.981987467 | 30.9393865 | 3.970967244 | 31.61915513 | 1.631152835 | 0.0275957386 | 0 | 0 | 0 | 0 | 49.01 | 0 | 71.01 | 79.98 | 32.07 | 180 | 860.45 | 180.21 | 784.05 | 850.81 | 77.87 | 0.34 | Catalyst_04 | 83.50535 | 80.14764 | 87.01232 | 52.46709 | 50.96489 | 2.706646 | 24.15038 | 26.60392 | 65.46306 | 60.95914 | 1.021971 | 67.35989
5016.057 | 1770211395.8 | 04/02/2026_14:23:15,751 | 1 | 2 | 2.533788802e-06 | 6.366091384e-06 | 3.712344876e-10 | 6.042238758e-12 | 1.335389264e-12 | 2.870225542e-12 | 1.460324223e-11 | 2.069636129e-11 | 1.328505123e-12 | 4.497675236e-12 | 7.877754872e-12 | 9.178358892e-14 | 4.999999912e-15 | 7.314478477e-15 | 4.999999912e-15 | 4.999999912e-15 | 7.971650423e-11 | 1.039272076e-12 | 1.699253802e-13 | 4.999999912e-15 | 4.99817337e-14 | 7.542326486e-11 | 9.310652943e-12 | 1 | 1 | 1 | 1 | 1 | 1 | 1 | 0 | 0 | 0 | 0 | 0 | 0 | 0 | 0 | 0 | 0 | 7.026799828e-09 | 25.70325021 | 0 | 0.2383323893 | 6.018890801 | 30.93419121 | 3.971779686 | 31.60103999 | 1.633765484 | 0.0317845868 | 0 | 0 | 0 | 0 | 49 | 0 | 70.99 | 80 | 32.08 | 180.01 | 859.69 | 180.19 | 784.05 | 850.23 | 77.87 | 0.34 | Catalyst_04 | 83.60095 | 80.02516 | 87.00967 | 52.43703 | 50.95633 | 2.710981 | 24.11348 | 26.60311 | 65.52568 | 60.99423 | 1.021557 | 67.41346
5021.793 | 1770211401.5 | 04/02/2026_14:23:21,487 | 1 | 2 | 2.530201527e-06 | 6.344168014e-06 | 3.713808983e-10 | 6.055528908e-12 | 1.328704724e-12 | 2.858568634e-12 | 1.456343379e-11 | 2.052900384e-11 | 1.333526063e-12 | 4.487295518e-12 | 7.870057904e-12 | 8.680042633e-14 | 4.999999912e-15 | 1.175339868e-14 | 4.999999912e-15 | 7.958176083e-15 | 7.994297585e-11 | 1.041782329e-12 | 1.666147553e-13 | 4.999999912e-15 | 4.742780401e-14 | 7.54038984e-11 | 9.232325841e-12 | 1 | 1 | 1 | 1 | 1 | 1 | 1 | 0 | 0 | 0 | 0 | 0 | 0 | 0 | 0 | 0 | 0 | 7.117395602e-09 | 25.69252907 | 0 | 0.2468683456 | 5.979326245 | 31.01609221 | 3.9356205 | 31.60869782 | 1.630513788 | 0.02636983316 | 0 | 0 | 0 | 0 | 49 | 0 | 71.02 | 80.02 | 32.09 | 180.03 | 860.66 | 180.17 | 784.55 | 851.21 | 77.87 | 0.34 | Catalyst_04 | 83.69655 | 80.15647 | 87.12793 | 52.44974 | 51.09125 | 2.705585 | 24.15304 | 26.63927 | 65.4342 | 61.06455 | 1.019106 | 67.42364
5027.529 | 1770211407.2 | 04/02/2026_14:23:27,223 | 1 | 2 | 2.524782303e-06 | 6.334458249e-06 | 3.719217712e-10 | 6.058683069e-12 | 1.315876119e-12 | 2.845167895e-12 | 1.44600833e-11 | 2.040102809e-11 | 1.323705468e-12 | 4.450965638e-12 | 7.871626961e-12 | 7.730554613e-14 | 4.999999912e-15 | 5.304808106e-15 | 4.999999912e-15 | 1.027974431e-14 | 7.989011536e-11 | 1.046843601e-12 | 1.628359855e-13 | 4.999999912e-15 | 4.623355193e-14 | 7.528673518e-11 | 9.174987159e-12 | 1 | 1 | 1 | 1 | 1 | 1 | 1 | 0 | 0 | 0 | 0 | 0 | 0 | 0 | 0 | 0 | 0 | 7.102310246e-09 | 25.67604077 | 0 | 0.2463460321 | 5.94357136 | 31.02660772 | 3.915261974 | 31.68309513 | 1.61882448 | 0.02589163189 | 0 | 0 | 0 | 0 | 49 | 0 | 70.99 | 79.98 | 32.08 | 180.06 | 866.19 | 180.06 | 785.49 | 855.44 | 77.87 | 0.34 | Catalyst_04 | 83.79215 | 80.27513 | 87.19452 | 52.57319 | 51.10857 | 2.686189 | 24.1888 | 26.65962 | 65.49126 | 61.01784 | 1.021159 | 67.34853
5033.265 | 1770211413.0 | 04/02/2026_14:23:32,959 | 1 | 2 | 2.533326779e-06 | 6.32233332e-06 | 3.726322306e-10 | 6.057987011e-12 | 1.294604831e-12 | 2.831791225e-12 | 1.43920327e-11 | 2.033891632e-11 | 1.331074465e-12 | 4.448797667e-12 | 7.891800061e-12 | 7.111597823e-14 | 4.999999912e-15 | 4.999999912e-15 | 4.999999912e-15 | 1.327945051e-14 | 7.992010526e-11 | 1.060549868e-12 | 1.544500205e-13 | 4.999999912e-15 | 4.45959357e-14 | 7.530123747e-11 | 9.165502558e-12 | 1 | 1 | 1 | 1 | 1 | 1 | 1 | 0 | 0 | 0 | 0 | 0 | 0 | 0 | 0 | 0 | 0 | 7.095507852e-09 | 25.66855111 | 0 | 0.2465596613 | 5.916517053 | 31.0227235 | 3.909741347 | 31.72750439 | 1.61796689 | 0.02578068758 | 0 | 0 | 0 | 0 | 49 | 0 | 71.02 | 79.98 | 32.08 | 180.04 | 867.7 | 179.97 | 785.53 | 856.34 | 77.87 | 0.34 | Catalyst_04 | 83.88775 | 80.36491 | 87.21257 | 52.64688 | 51.10217 | 2.684766 | 24.21585 | 26.66514 | 65.50979 | 60.97114 | 1.022718 | 67.28847
5039.001 | 1770211418.7 | 04/02/2026_14:23:38,695 | 1 | 2 | 2.523535386e-06 | 6.259630027e-06 | 3.729046516e-10 | 6.074081342e-12 | 1.2932653e-12 | 2.838719928e-12 | 1.439043676e-11 | 2.029130683e-11 | 1.334659596e-12 | 4.448687078e-12 | 7.878682949e-12 | 6.679445679e-14 | 4.999999912e-15 | 4.999999912e-15 | 4.999999912e-15 | 1.971494596e-14 | 8.001749263e-11 | 1.062934137e-12 | 1.530389314e-13 | 4.999999912e-15 | 3.86290121e-14 | 7.53079335e-11 | 9.190084457e-12 | 1 | 1 | 1 | 1 | 1 | 1 | 1 | 0 | 0 | 0 | 0 | 0 | 0 | 0 | 0 | 0 | 0 | 7.096786467e-09 | 25.65596239 | 0 | 0.2514550812 | 5.902896068 | 31.03705429 | 3.917143935 | 31.73284954 | 1.617358218 | 0.02059142691 | 0 | 0 | 0 | 0 | 49.01 | 0 | 71.01 | 80.02 | 32.08 | 180.03 | 867.35 | 179.93 | 785.43 | 856.46 | 77.87 | 0.34 | Catalyst_04 | 83.98335 | 80.41012 | 87.18836 | 52.65575 | 51.12578 | 2.683756 | 24.22947 | 26.65774 | 65.48399 | 60.99185 | 1.022418 | 67.30183
5044.737 | 1770211424.4 | 04/02/2026_14:23:44,431 | 1 | 2 | 2.532056897e-06 | 6.361214673e-06 | 3.729025699e-10 | 6.10082037e-12 | 1.291829165e-12 | 2.857554905e-12 | 1.442120381e-11 | 2.03370272e-11 | 1.334696026e-12 | 4.451752769e-12 | 7.897896746e-12 | 6.490410965e-14 | 4.999999912e-15 | 4.999999912e-15 | 4.999999912e-15 | 2.101447238e-14 | 7.989023332e-11 | 1.072010102e-12 | 1.432321601e-13 | 4.999999912e-15 | 3.732464235e-14 | 7.532968693e-11 | 9.209433563e-12 | 1 | 1 | 1 | 1 | 1 | 1 | 1 | 0 | 0 | 0 | 0 | 0 | 0 | 0 | 0 | 0 | 0 | 6.990703915e-09 | 25.66831432 | 0 | 0.2459416288 | 5.918729678 | 30.99496807 | 3.927152064 | 31.738064 | 1.618642332 | 0.02000473205 | 0 | 0 | 0 | 0 | 49.01 | 0 | 71 | 80.02 | 32.09 | 180.02 | 865.1 | 179.87 | 785.27 | 855.74 | 77.87 | 0.34 | Catalyst_04 | 84.07895 | 80.35757 | 87.15563 | 52.6644 | 51.05645 | 2.685886 | 24.21364 | 26.64773 | 65.53758 | 60.94009 | 1.023975 | 67.27507
5050.473 | 1770211430.2 | 04/02/2026_14:23:50,167 | 1 | 2 | 2.542479251e-06 | 6.341744211e-06 | 3.724538178e-10 | 6.09569643e-12 | 1.291438853e-12 | 2.882464666e-12 | 1.446675245e-11 | 2.046001042e-11 | 1.338477723e-12 | 4.465751553e-12 | 7.916017668e-12 | 6.330918049e-14 | 1.003623759e-14 | 4.999999912e-15 | 4.999999912e-15 | 1.382370137e-14 | 7.988242012e-11 | 1.073682809e-12 | 1.465209789e-13 | 2.109596033e-14 | 2.934224451e-14 | 7.554799147e-11 | 9.282182661e-12 | 1 | 1 | 1 | 1 | 1 | 1 | 1 | 0 | 0 | 0 | 0 | 0 | 0 | 0 | 0 | 0 | 0 | 1.006633331e-08 | 25.7183339 | 0 | 0.2438144672 | 5.943840262 | 30.96200463 | 3.955243584 | 31.67007222 | 1.622133082 | 0.01753144746 | 0 | 0 | 0 | 0 | 49 | 0 | 71 | 80.03 | 32.1 | 180.02 | 863.47 | 179.85 | 784.64 | 853.23 | 77.87 | 0.34 | Catalyst_04 | 84.17455 | 80.27423 | 87.06375 | 52.55158 | 51.00215 | 2.691679 | 24.18853 | 26.61964 | 65.46507 | 60.93903 | 1.022869 | 67.30841
5056.209 | 1770211435.9 | 04/02/2026_14:23:55,903 | 1 | 2 | 2.534118266e-06 | 6.37586345e-06 | 3.718429453e-10 | 6.084874358e-12 | 1.303592759e-12 | 2.900174025e-12 | 1.455762767e-11 | 2.067288181e-11 | 1.339819857e-12 | 4.497379899e-12 | 7.908469019e-12 | 6.301182449e-14 | 2.651474011e-14 | 4.999999912e-15 | 1.346814235e-14 | 1.585859468e-14 | 7.99719041e-11 | 1.077425042e-12 | 1.466330312e-13 | 2.285144797e-14 | 3.007325088e-14 | 7.551303333e-11 | 9.335063972e-12 | 1 | 1 | 1 | 1 | 1 | 1 | 1 | 0 | 0 | 0 | 0 | 0 | 0 | 0 | 0 | 0 | 0 | 1.974927243e-08 | 25.68974487 | 0 | 0.2363377111 | 5.995652287 | 30.97549218 | 3.976501419 | 31.5976364 | 1.631830558 | 0.02128499396 | 0 | 0 | 0 | 0 | 49 | 0 | 71.01 | 80 | 32.1 | 180.04 | 860.38 | 179.84 | 784.15 | 851.86 | 77.87 | 0.34 | Catalyst_04 | 84.27015 | 80.10229 | 86.99422 | 52.43139 | 51.02437 | 2.70777 | 24.13672 | 26.59838 | 65.45554 | 61.05338 | 1.020085 | 67.45099
5061.945 | 1770211441.6 | 04/02/2026_14:24:01,639 | 1 | 2 | 2.527061724e-06 | 6.378300441e-06 | 3.712032903e-10 | 6.078558663e-12 | 1.32129919e-12 | 2.915923362e-12 | 1.460864762e-11 | 2.069226908e-11 | 1.345048638e-12 | 4.514369781e-12 | 7.908962547e-12 | 7.032434124e-14 | 2.916276839e-14 | 4.999999912e-15 | 2.535589062e-14 | 1.062899971e-14 | 7.969695043e-11 | 1.07341783e-12 | 1.528143389e-13 | 2.704783215e-14 | 2.741260181e-14 | 7.548981579e-11 | 9.320154024e-12 | 1 | 1 | 1 | 1 | 1 | 1 | 1 | 0 | 0 | 0 | 0 | 0 | 0 | 0 | 0 | 0 | 0 | 2.132566591e-08 | 25.72288723 | 0 | 0.2407122453 | 6.019774055 | 30.91184965 | 3.976043291 | 31.59356805 | 1.640645502 | 0.0185215546 | 0 | 0 | 0 | 0 | 48.99 | 0 | 71 | 80.02 | 32.09 | 180.05 | 859.64 | 179.86 | 784.17 | 850.32 | 77.87 | 0.34 | Catalyst_04 | 84.36575 | 80.02223 | 86.99572 | 52.42464 | 50.91953 | 2.722397 | 24.11259 | 26.59884 | 65.51259 | 60.95637 | 1.022054 | 67.38514
5067.681 | 1770211447.4 | 04/02/2026_14:24:07,375 | 1 | 2 | 2.529162202e-06 | 6.312643109e-06 | 3.713287455e-10 | 6.074809492e-12 | 1.325223568e-12 | 2.914026442e-12 | 1.458559488e-11 | 2.068793574e-11 | 1.333405825e-12 | 4.51529699e-12 | 7.909472556e-12 | 8.130936923e-14 | 2.164118189e-14 | 4.999999912e-15 | 2.983313737e-14 | 4.999999912e-15 | 7.983787936e-11 | 1.064984472e-12 | 1.598411345e-13 | 2.657342764e-14 | 3.070239646e-14 | 7.561908738e-11 | 9.256525234e-12 | 1 | 1 | 1 | 1 | 1 | 1 | 1 | 0 | 0 | 0 | 0 | 0 | 0 | 0 | 0 | 0 | 0 | 1.672700324e-08 | 25.74439529 | 0 | 0.2362060501 | 6.010928827 | 30.94728119 | 3.946021068 | 31.57707637 | 1.638565101 | 0.02133493157 | 0 | 0 | 0 | 0 | 49 | 0 | 71.02 | 80 | 32.1 | 180.06 | 862.74 | 179.93 | 785.15 | 852.9 | 77.87 | 0.34 | Catalyst_04 | 84.46135 | 80.05159 | 87.09391 | 52.39727 | 50.9779 | 2.718945 | 24.12144 | 26.62886 | 65.45438 | 60.9795 | 1.020351 | 67.37948
5073.417 | 1770211453.1 | 04/02/2026_14:24:13,111 | 1 | 2 | 2.531388645e-06 | 6.407710771e-06 | 3.719297925e-10 | 6.061436075e-12 | 1.325106366e-12 | 2.889224667e-12 | 1.447751901e-11 | 2.049666513e-11 | 1.322331676e-12 | 4.503116196e-12 | 7.895410888e-12 | 8.988451395e-14 | 1.466288571e-14 | 4.999999912e-15 | 2.664619285e-14 | 4.999999912e-15 | 7.992725926e-11 | 1.060579033e-12 | 1.725084106e-13 | 1.972707547e-14 | 3.123306938e-14 | 7.544920938e-11 | 9.186261994e-12 | 1 | 1 | 1 | 1 | 1 | 1 | 1 | 0 | 0 | 0 | 0 | 0 | 0 | 0 | 0 | 0 | 0 | 1.280545977e-08 | 25.70306126 | 0 | 0.2508018057 | 5.95975976 | 30.99744812 | 3.917286465 | 31.64849494 | 1.634660857 | 0.01987152829 | 0 | 0 | 0 | 0 | 49 | 0 | 71 | 80.02 | 32.1 | 180.03 | 866.46 | 180.01 | 785.61 | 854.41 | 77.87 | 0.34 | Catalyst_04 | 84.55695 | 80.2214 | 87.1879 | 52.51578 | 51.06053 | 2.712467 | 24.17261 | 26.6576 | 65.46355 | 60.98234 | 1.021003 | 67.3305
5079.153 | 1770211458.8 | 04/02/2026_14:24:18,847 | 1 | 2 | 2.539448133e-06 | 6.300553196e-06 | 3.728554965e-10 | 6.048042275e-12 | 1.319596667e-12 | 2.86409633e-12 | 1.440803813e-11 | 2.043570001e-11 | 1.310075529e-12 | 4.488994679e-12 | 7.868169657e-12 | 9.710727231e-14 | 7.865034646e-15 | 4.999999912e-15 | 1.934386252e-14 | 4.999999912e-15 | 7.990275802e-11 | 1.056462751e-12 | 1.796283391e-13 | 1.051548714e-14 | 3.443165891e-14 | 7.51926299e-11 | 9.145377164e-12 | 1 | 1 | 1 | 1 | 1 | 1 | 1 | 0 | 0 | 0 | 0 | 0 | 0 | 0 | 0 | 0 | 0 | 8.859624893e-09 | 25.63115424 | 0 | 0.25343864 | 5.93999788 | 31.00996933 | 3.902779558 | 31.74654946 | 1.629838665 | 0.02282552249 | 0 | 0 | 0 | 0 | 48.99 | 0 | 71 | 79.97 | 32.1 | 180.01 | 867.47 | 180.05 | 785.65 | 856.52 | 77.87 | 0.34 | Catalyst_04 | 84.65255 | 80.28699 | 87.23534 | 52.67849 | 51.08116 | 2.704465 | 24.19237 | 26.67211 | 65.61273 | 60.96587 | 1.023753 | 67.29467
5084.889 | 1770211464.6 | 04/02/2026_14:24:24,583 | 1 | 2 | 2.532794269e-06 | 6.397896868e-06 | 3.728066744e-10 | 6.057283581e-12 | 1.32646151e-12 | 2.854203419e-12 | 1.442036421e-11 | 2.041091254e-11 | 1.311237902e-12 | 4.496693816e-12 | 7.853225882e-12 | 9.540564411e-14 | 4.999999912e-15 | 4.999999912e-15 | 1.191056734e-14 | 4.999999912e-15 | 7.994964413e-11 | 1.050183703e-12 | 1.785728276e-13 | 4.999999912e-15 | 4.423212149e-14 | 7.549517955e-11 | 9.171706797e-12 | 1 | 1 | 1 | 1 | 1 | 1 | 1 | 0 | 0 | 0 | 0 | 0 | 0 | 0 | 0 | 0 | 0 | 7.215258142e-09 | 25.70010684 | 0 | 0.2532428838 | 5.928347454 | 30.98999515 | 3.90812582 | 31.70210374 | 1.630509366 | 0.02670853135 | 0 | 0 | 0 | 0 | 49 | 0 | 71 | 80.03 | 32.12 | 180 | 867.33 | 180.14 | 785.55 | 856.79 | 77.87 | 0.34 | Catalyst_04 | 84.74815 | 80.32565 | 87.21786 | 52.60473 | 51.04826 | 2.705578 | 24.20402 | 26.66676 | 65.48934 | 60.91905 | 1.022979 | 67.25138
5090.625 | 1770211470.3 | 04/02/2026_14:24:30,319 | 1 | 2 | 2.536163947e-06 | 6.327174106e-06 | 3.727561038e-10 | 6.047429484e-12 | 1.326102964e-12 | 2.844138336e-12 | 1.443230691e-11 | 2.040455999e-11 | 1.321884659e-12 | 4.479776359e-12 | 7.848661825e-12 | 9.339211804e-14 | 4.999999912e-15 | 6.062985603e-15 | 4.999999912e-15 | 4.999999912e-15 | 7.981980354e-11 | 1.045052174e-12 | 1.748731639e-13 | 4.999999912e-15 | 4.409678257e-14 | 7.54486959e-11 | 9.218709997e-12 | 1 | 1 | 1 | 1 | 1 | 1 | 1 | 0 | 0 | 0 | 0 | 0 | 0 | 0 | 0 | 0 | 0 | 7.266844298e-09 | 25.69991191 | 0 | 0.2521103374 | 5.931783311 | 30.95779507 | 3.929753389 | 31.71710607 | 1.626634649 | 0.0258396153 | 0 | 0 | 0 | 0 | 49.01 | 0 | 71 | 80 | 32.11 | 180 | 866.36 | 180.17 | 785.37 | 855.69 | 77.87 | 0.34 | Catalyst_04 | 84.84375 | 80.31425 | 87.14712 | 52.62963 | 50.99522 | 2.699148 | 24.20058 | 26.64513 | 65.52963 | 60.88575 | 1.024527 | 67.23963
5096.361 | 1770211476.1 | 04/02/2026_14:24:36,055 | 1 | 2 | 2.534206487e-06 | 6.353905974e-06 | 3.723046316e-10 | 6.043695058e-12 | 1.324939941e-12 | 2.848363472e-12 | 1.448272318e-11 | 2.048567913e-11 | 1.325653671e-12 | 4.492778979e-12 | 7.864445206e-12 | 9.061651305e-14 | 4.999999912e-15 | 7.315449177e-15 | 4.999999912e-15 | 4.999999912e-15 | 7.988348871e-11 | 1.041463573e-12 | 1.749245686e-13 | 4.999999912e-15 | 4.351760516e-14 | 7.553900561e-11 | 9.266565813e-12 | 1 | 1 | 1 | 1 | 1 | 1 | 1 | 0 | 0 | 0 | 0 | 0 | 0 | 0 | 0 | 0 | 0 | 7.218239344e-09 | 25.71451184 | 0 | 0.2493226481 | 5.95091364 | 30.96219707 | 3.947474029 | 31.65852192 | 1.630295547 | 0.02599792289 | 0 | 0 | 0 | 0 | 49 | 0 | 71 | 80.03 | 32.11 | 180.02 | 863.29 | 180.21 | 784.71 | 854.51 | 77.87 | 0.34 | Catalyst_04 | 84.93935 | 80.25076 | 87.08916 | 52.53242 | 51.00247 | 2.705223 | 24.18145 | 26.62741 | 65.46034 | 60.93857 | 1.02249 | 67.30758
5102.097 | 1770211481.8 | 04/02/2026_14:24:41,791 | 1 | 2 | 2.524531283e-06 | 6.361214673e-06 | 3.715569241e-10 | 6.059974571e-12 | 1.32826443e-12 | 2.86196674e-12 | 1.458309168e-11 | 2.073337335e-11 | 1.337713685e-12 | 4.500952562e-12 | 7.881707439e-12 | 8.620327488e-14 | 4.999999912e-15 | 1.173836893e-14 | 4.999999912e-15 | 6.387014669e-15 | 7.97040281e-11 | 1.038199149e-12 | 1.673351128e-13 | 4.999999912e-15 | 4.740499849e-14 | 7.560663207e-11 | 9.336627825e-12 | 1 | 1 | 1 | 1 | 1 | 1 | 1 | 0 | 0 | 0 | 0 | 0 | 0 | 0 | 0 | 0 | 0 | 6.837594624e-09 | 25.73837983 | 0 | 0.2270214995 | 6.015827402 | 30.90322217 | 3.980464707 | 31.59540357 | 1.633961265 | 0.03234733019 | 0 | 0 | 0 | 0 | 49 | 0 | 71.01 | 80 | 32.12 | 180.03 | 861.6 | 180.22 | 784.39 | 851.77 | 77.87 | 0.34 | Catalyst_04 | 85.03495 | 80.03533 | 86.98126 | 52.42768 | 50.90532 | 2.711306 | 24.11654 | 26.59442 | 65.50567 | 60.93993 | 1.022398 | 67.37171
5107.833 | 1770211487.5 | 04/02/2026_14:24:47,527 | 1 | 2 | 2.527062406e-06 | 6.344168014e-06 | 3.711032592e-10 | 6.062515507e-12 | 1.325086091e-12 | 2.87194205e-12 | 1.464317903e-11 | 2.06534026e-11 | 1.349002399e-12 | 4.513040115e-12 | 7.893359577e-12 | 8.168238221e-14 | 4.999999912e-15 | 1.633688708e-14 | 4.999999912e-15 | 1.258822419e-14 | 7.973100652e-11 | 1.050341346e-12 | 1.624474752e-13 | 4.999999912e-15 | 4.642320938e-14 | 7.570381821e-11 | 9.337378093e-12 | 1 | 1 | 1 | 1 | 1 | 1 | 1 | 0 | 0 | 0 | 0 | 0 | 0 | 0 | 0 | 0 | 0 | 7.097396878e-09 | 25.77364053 | 0 | 0.2478648743 | 6.010593272 | 30.9000882 | 3.977807068 | 31.55955823 | 1.639210626 | 0.02648263377 | 0 | 0 | 0 | 0 | 48.99 | 0 | 70.99 | 80 | 32.13 | 180.04 | 859.98 | 180.17 | 784.51 | 850.69 | 77.87 | 0.34 | Catalyst_04 | 85.13055 | 80.0527 | 86.98995 | 52.3682 | 50.90016 | 2.720016 | 24.12177 | 26.59708 | 65.41716 | 60.92426 | 1.021342 | 67.35355
5113.569 | 1770211493.3 | 04/02/2026_14:24:53,263 | 1 | 2 | 2.527306378e-06 | 6.415088137e-06 | 3.70915243e-10 | 6.075848592e-12 | 1.32026833e-12 | 2.874627836e-12 | 1.460564308e-11 | 2.062672602e-11 | 1.345280766e-12 | 4.491601969e-12 | 7.886177822e-12 | 7.290058178e-14 | 4.999999912e-15 | 1.265807053e-14 | 4.999999912e-15 | 1.80559845e-14 | 7.979195082e-11 | 1.054833087e-12 | 1.516322332e-13 | 4.999999912e-15 | 4.549574557e-14 | 7.556091169e-11 | 9.274942793e-12 | 1 | 1 | 1 | 1 | 1 | 1 | 1 | 0 | 0 | 0 | 0 | 0 | 0 | 0 | 0 | 0 | 0 | 6.863726363e-09 | 25.74507965 | 0 | 0.2379806567 | 6.005387775 | 30.95646503 | 3.955275807 | 31.56779305 | 1.632857295 | 0.02676307581 | 0 | 0 | 0 | 0 | 49 | 0 | 71 | 80.02 | 32.13 | 180.02 | 863.16 | 180.09 | 785.29 | 851.71 | 77.87 | 0.34 | Catalyst_04 | 85.22615 | 80.06998 | 87.06364 | 52.38187 | 50.99303 | 2.709474 | 24.12698 | 26.61961 | 65.42011 | 61.00206 | 1.019748 | 67.40072
5119.305 | 1770211499.0 | 04/02/2026_14:24:58,999 | 1 | 2 | 2.533104634e-06 | 6.370979463e-06 | 3.71484371e-10 | 6.071892121e-12 | 1.307199032e-12 | 2.860221608e-12 | 1.448144903e-11 | 2.047407556e-11 | 1.338779456e-12 | 4.477045037e-12 | 7.888347961e-12 | 6.816671793e-14 | 4.999999912e-15 | 5.184515875e-15 | 4.999999912e-15 | 2.220096055e-14 | 7.977939143e-11 | 1.070561825e-12 | 1.436929867e-13 | 4.999999912e-15 | 4.296995092e-14 | 7.536116176e-11 | 9.219605981e-12 | 1 | 1 | 1 | 1 | 1 | 1 | 1 | 0 | 0 | 0 | 0 | 0 | 0 | 0 | 0 | 0 | 0 | 6.905035593e-09 | 25.70376182 | 0 | 0.242151139 | 5.961702919 | 30.98255507 | 3.93598539 | 31.64826999 | 1.629120262 | 0.02555600494 | 0 | 0 | 0 | 0 | 49 | 0 | 71.01 | 80.03 | 32.12 | 180.02 | 865.11 | 180.05 | 785.6 | 854.69 | 77.87 | 0.34 | Catalyst_04 | 85.32175 | 80.21495 | 87.12674 | 52.51541 | 51.036 | 2.703273 | 24.17066 | 26.6389 | 65.46835 | 60.9778 | 1.021487 | 67.33997
5125.041 | 1770211504.7 | 04/02/2026_14:25:04,735 | 1 | 2 | 2.530176289e-06 | 6.38319716e-06 | 3.722050723e-10 | 6.092179278e-12 | 1.294843247e-12 | 2.866419125e-12 | 1.442273297e-11 | 2.039288009e-11 | 1.341812078e-12 | 4.47142887e-12 | 7.895973805e-12 | 5.993984606e-14 | 4.999999912e-15 | 4.999999912e-15 | 4.999999912e-15 | 1.754812218e-14 | 7.993364304e-11 | 1.077139463e-12 | 1.490210814e-13 | 7.858248218e-15 | 3.177829771e-14 | 7.545594705e-11 | 9.175622068e-12 | 1 | 1 | 1 | 1 | 1 | 1 | 1 | 0 | 0 | 0 | 0 | 0 | 0 | 0 | 0 | 0 | 0 | 7.074220835e-09 | 25.70920502 | 0 | 0.2481431795 | 5.930601028 | 31.01160552 | 3.913526873 | 31.67671104 | 1.625838322 | 0.01894633851 | 0 | 0 | 0 | 0 | 49 | 0 | 71.02 | 80.02 | 32.12 | 180.03 | 867.63 | 179.96 | 785.76 | 856.7 | 77.87 | 0.34 | Catalyst_04 | 85.41735 | 80.31817 | 87.20019 | 52.5626 | 51.08386 | 2.697827 | 24.20177 | 26.66136 | 65.44297 | 60.9707 | 1.021447 | 67.29959
5130.777 | 1770211510.5 | 04/02/2026_14:25:10,471 | 1 | 2 | 2.532196959e-06 | 6.310217941e-06 | 3.726063069e-10 | 6.091359188e-12 | 1.293763274e-12 | 2.876364945e-12 | 1.442531164e-11 | 2.031572306e-11 | 1.337773317e-12 | 4.476325994e-12 | 7.910035474e-12 | 6.67939689e-14 | 1.984640547e-14 | 4.999999912e-15 | 4.999999912e-15 | 1.360251565e-14 | 7.997091184e-11 | 1.076408927e-12 | 1.449959131e-13 | 2.239596109e-14 | 3.072762449e-14 | 7.538469154e-11 | 9.193060375e-12 | 1 | 1 | 1 | 1 | 1 | 1 | 1 | 0 | 0 | 0 | 0 | 0 | 0 | 0 | 0 | 0 | 0 | 1.610188009e-08 | 25.68265402 | 0 | 0.2524598012 | 5.914909356 | 31.01895525 | 3.91847405 | 31.70724005 | 1.627022726 | 0.01533087672 | 0 | 0 | 0 | 0 | 49 | 0 | 71.01 | 80.02 | 32.13 | 180.03 | 867.85 | 179.92 | 785.74 | 856.91 | 77.87 | 0.34 | Catalyst_04 | 85.51295 | 80.37025 | 87.18401 | 52.61326 | 51.09596 | 2.699792 | 24.21746 | 26.65641 | 65.4636 | 60.97227 | 1.022189 | 67.294
5136.513 | 1770211516.2 | 04/02/2026_14:25:16,207 | 1 | 2 | 2.522368732e-06 | 6.341744211e-06 | 3.724669184e-10 | 6.073030533e-12 | 1.293178021e-12 | 2.884684028e-12 | 1.44446009e-11 | 2.03928506e-11 | 1.33598872e-12 | 4.480097283e-12 | 7.90731456e-12 | 6.882399517e-14 | 2.300958733e-14 | 4.999999912e-15 | 1.890390344e-14 | 1.152299894e-14 | 7.969281485e-11 | 1.080678082e-12 | 1.456153449e-13 | 2.371197416e-14 | 3.299825555e-14 | 7.543136255e-11 | 9.219734351e-12 | 1 | 1 | 1 | 1 | 1 | 1 | 1 | 0 | 0 | 0 | 0 | 0 | 0 | 0 | 0 | 0 | 0 | 1.783932829e-08 | 25.71654775 | 0 | 0.2499778309 | 5.937992411 | 30.92762567 | 3.933707132 | 31.7177895 | 1.629257229 | 0.01860551958 | 0 | 0 | 0 | 0 | 48.99 | 0 | 71 | 79.97 | 32.12 | 180.04 | 866.33 | 179.87 | 785.46 | 855.72 | 77.87 | 0.34 | Catalyst_04 | 85.60855 | 80.29364 | 87.13419 | 52.63076 | 50.94552 | 2.7035 | 24.19438 | 26.64118 | 65.54786 | 60.83857 | 1.025549 | 67.20667
5142.249 | 1770211521.9 | 04/02/2026_14:25:21,943 | 1 | 2 | 2.527091283e-06 | 6.422467322e-06 | 3.72060438e-10 | 6.08676911e-12 | 1.307062856e-12 | 2.892566395e-12 | 1.44936025e-11 | 2.055574114e-11 | 1.333371347e-12 | 4.499040029e-12 | 7.910882886e-12 | 7.218655334e-14 | 2.681063752e-14 | 4.999999912e-15 | 2.388077766e-14 | 9.38672256e-15 | 7.981416916e-11 | 1.07350088e-12 | 1.544922231e-13 | 2.50721295e-14 | 2.907303033e-14 | 7.564433802e-11 | 9.293643979e-12 | 1 | 1 | 1 | 1 | 1 | 1 | 1 | 0 | 0 | 0 | 0 | 0 | 0 | 0 | 0 | 0 | 0 | 1.995094566e-08 | 25.74670026 | 0 | 0.240251118 | 5.966563299 | 30.92709498 | 3.960711841 | 31.6316642 | 1.632741767 | 0.01958383963 | 0 | 0 | 0 | 0 | 49 | 0 | 71.02 | 80.02 | 32.13 | 180.04 | 864.91 | 179.85 | 785.17 | 854.52 | 77.87 | 0.34 | Catalyst_04 | 85.70415 | 80.19882 | 87.04587 | 52.48785 | 50.94465 | 2.709282 | 24.1658 | 26.61417 | 65.44716 | 60.90411 | 1.022782 | 67.29735
5147.985 | 1770211527.7 | 04/02/2026_14:25:27,679 | 1 | 2 | 2.526756134e-06 | 6.410166861e-06 | 3.713776509e-10 | 6.072824101e-12 | 1.325188223e-12 | 2.907396112e-12 | 1.459274021e-11 | 2.071502171e-11 | 1.335324429e-12 | 4.535156972e-12 | 7.917360344e-12 | 8.558529319e-14 | 1.753890138e-14 | 4.999999912e-15 | 2.852877101e-14 | 6.095000908e-15 | 7.979251981e-11 | 1.067001847e-12 | 1.626230888e-13 | 2.55911591e-14 | 3.113266548e-14 | 7.54868737e-11 | 9.366223942e-12 | 1 | 1 | 1 | 1 | 1 | 1 | 1 | 0 | 0 | 0 | 0 | 0 | 0 | 0 | 0 | 0 | 0 | 1.435666119e-08 | 25.70202624 | 0 | 0.2412138155 | 6.014842727 | 30.92313233 | 3.992867176 | 31.58368305 | 1.645627138 | 0.02185219685 | 0 | 0 | 0 | 0 | 49 | 0 | 71 | 80 | 32.13 | 180.02 | 860.18 | 179.88 | 784.35 | 850.78 | 77.87 | 0.34 | Catalyst_04 | 85.79975 | 80.0386 | 86.9407 | 52.40823 | 50.93812 | 2.730664 | 24.11752 | 26.58202 | 65.4787 | 60.99292 | 1.021361 | 67.42331
5153.721 | 1770211533.4 | 04/02/2026_14:25:33,415 | 1 | 2 | 2.524872116e-06 | 6.390539966e-06 | 3.707962548e-10 | 6.044731122e-12 | 1.332325526e-12 | 2.911838088e-12 | 1.464631368e-11 | 2.074352495e-11 | 1.339083575e-12 | 4.553930583e-12 | 7.903481689e-12 | 8.616061152e-14 | 1.477300507e-14 | 4.999999912e-15 | 2.989572294e-14 | 4.999999912e-15 | 7.969493121e-11 | 1.055337675e-12 | 1.670867221e-13 | 2.029898364e-14 | 3.698170242e-14 | 7.551125003e-11 | 9.329360201e-12 | 1 | 1 | 1 | 1 | 1 | 1 | 1 | 0 | 0 | 0 | 0 | 0 | 0 | 0 | 0 | 0 | 0 | 1.270052031e-08 | 25.7281403 | 0 | 0.2433338041 | 6.035013244 | 30.90612917 | 3.978729594 | 31.55673846 | 1.653493039 | 0.02414619733 | 0 | 0 | 0 | 0 | 49 | 0 | 71.01 | 80 | 32.13 | 180.03 | 860.11 | 179.94 | 784.65 | 850.84 | 77.87 | 0.34 | Catalyst_04 | 85.89535 | 79.97166 | 86.98694 | 52.36352 | 50.91011 | 2.743716 | 24.09735 | 26.59616 | 65.4776 | 60.96664 | 1.021051 | 67.40524
5159.457 | 1770211539.2 | 04/02/2026_14:25:39,151 | 1 | 2 | 2.526692924e-06 | 6.400342045e-06 | 3.707258389e-10 | 6.06242747e-12 | 1.348233591e-12 | 2.899795855e-12 | 1.461737502e-11 | 2.071651704e-11 | 1.32838044e-12 | 4.54673018e-12 | 7.885377247e-12 | 9.531833873e-14 | 9.650119313e-15 | 4.999999912e-15 | 1.864536019e-14 | 4.999999912e-15 | 7.977824651e-11 | 1.053523046e-12 | 1.738598415e-13 | 6.510710279e-15 | 3.997704471e-14 | 7.578204037e-11 | 9.259031042e-12 | 1 | 1 | 1 | 1 | 1 | 1 | 1 | 0 | 0 | 0 | 0 | 0 | 0 | 0 | 0 | 0 | 0 | 9.784096249e-09 | 25.79782121 | 0 | 0.2446482343 | 6.021245795 | 30.9209228 | 3.94656131 | 31.52504039 | 1.648790315 | 0.02631514389 | 0 | 0 | 0 | 0 | 49 | 0 | 71 | 80 | 32.12 | 180.04 | 861.39 | 179.98 | 785.02 | 851.92 | 77.87 | 0.34 | Catalyst_04 | 85.99095 | 80.01735 | 87.09215 | 52.31093 | 50.93448 | 2.735912 | 24.11112 | 26.62832 | 65.37448 | 60.9406 | 1.019538 | 67.35394
5165.193 | 1770211544.9 | 04/02/2026_14:25:44,887 | 1 | 2 | 2.530342726e-06 | 6.293314527e-06 | 3.713630792e-10 | 6.06241923e-12 | 1.334319699e-12 | 2.875823711e-12 | 1.451791118e-11 | 2.058774852e-11 | 1.321230451e-12 | 4.516509562e-12 | 7.863669785e-12 | 1.003670142e-13 | 4.999999912e-15 | 6.770712124e-15 | 1.61695354e-14 | 4.999999912e-15 | 7.970157173e-11 | 1.048522922e-12 | 1.761843031e-13 | 4.999999912e-15 | 4.237137307e-14 | 7.557172249e-11 | 9.181705743e-12 | 1 | 1 | 1 | 1 | 1 | 1 | 1 | 0 | 0 | 0 | 0 | 0 | 0 | 0 | 0 | 0 | 0 | 6.990341525e-09 | 25.75849455 | 0 | 0.2427653483 | 5.988431866 | 30.93632759 | 3.91913968 | 31.61883536 | 1.640030608 | 0.02782898434 | 0 | 0 | 0 | 0 | 49 | 0 | 71 | 80 | 32.11 | 180.06 | 865.29 | 180.08 | 785.69 | 854.84 | 77.87 | 0.34 | Catalyst_04 | 86.08655 | 80.12625 | 87.18183 | 52.46656 | 50.95985 | 2.721377 | 24.14394 | 26.65575 | 65.47987 | 60.89866 | 1.022062 | 67.2801
5170.929 | 1770211550.6 | 04/02/2026_14:25:50,623 | 1 | 2 | 2.52973814e-06 | 6.38319716e-06 | 3.71990605e-10 | 6.068188053e-12 | 1.328006823e-12 | 2.847227879e-12 | 1.446753394e-11 | 2.046855394e-11 | 1.323156103e-12 | 4.497664394e-12 | 7.857937391e-12 | 9.582574534e-14 | 4.999999912e-15 | 1.121691851e-14 | 4.999999912e-15 | 4.999999912e-15 | 7.990520051e-11 | 1.038189716e-12 | 1.795323059e-13 | 4.999999912e-15 | 4.448921632e-14 | 7.534641661e-11 | 9.163660282e-12 | 1 | 1 | 1 | 1 | 1 | 1 | 1 | 0 | 0 | 0 | 0 | 0 | 0 | 0 | 0 | 0 | 0 | 7.158795182e-09 | 25.68011529 | 0 | 0.2454917249 | 5.954882246 | 31.01680203 | 3.909739239 | 31.66969269 | 1.633714195 | 0.02699248904 | 0 | 0 | 0 | 0 | 49 | 0 | 70.98 | 79.98 | 32.12 | 180.06 | 866.78 | 180.12 | 785.8 | 856.02 | 77.87 | 0.34 | Catalyst_04 | 86.18215 | 80.23759 | 87.21258 | 52.55095 | 51.09242 | 2.710896 | 24.17749 | 26.66515 | 65.49418 | 61.0055 | 1.02105 | 67.34191
5176.665 | 1770211556.4 | 04/02/2026_14:25:56,359 | 1 | 2 | 2.531289965e-06 | 6.370979463e-06 | 3.722301911e-10 | 6.054756523e-12 | 1.328451346e-12 | 2.842312757e-12 | 1.444022419e-11 | 2.046918884e-11 | 1.323235792e-12 | 4.486977196e-12 | 7.866182532e-12 | 9.354199544e-14 | 4.999999912e-15 | 5.657949695e-15 | 4.999999912e-15 | 4.999999912e-15 | 7.997109225e-11 | 1.041303979e-12 | 1.707214014e-13 | 4.999999912e-15 | 4.498011596e-14 | 7.545807729e-11 | 9.191389837e-12 | 1 | 1 | 1 | 1 | 1 | 1 | 1 | 0 | 0 | 0 | 0 | 0 | 0 | 0 | 0 | 0 | 0 | 7.044115758e-09 | 25.69546506 | 0 | 0.2389591233 | 5.944136519 | 31.01779997 | 3.918068328 | 31.66218711 | 1.628651015 | 0.02824187835 | 0 | 0 | 0 | 0 | 49 | 0 | 70.98 | 79.97 | 32.11 | 180.06 | 867.74 | 180.2 | 785.79 | 856.85 | 77.87 | 0.34 | Catalyst_04 | 86.27775 | 80.27325 | 87.18534 | 52.5385 | 51.09406 | 2.702494 | 24.18823 | 26.65682 | 65.44957 | 61.00456 | 1.020775 | 67.33957
5182.401 | 1770211562.1 | 04/02/2026_14:26:02,095 | 1 | 2 | 2.524251158e-06 | 6.336879323e-06 | 3.721160879e-10 | 6.056339458e-12 | 1.314180969e-12 | 2.83955498e-12 | 1.44804186e-11 | 2.043946783e-11 | 1.331571789e-12 | 4.488477298e-12 | 7.860011253e-12 | 8.701336364e-14 | 4.999999912e-15 | 1.298889788e-14 | 4.999999912e-15 | 8.390383115e-15 | 7.982077499e-11 | 1.042682108e-12 | 1.647593601e-13 | 4.999999912e-15 | 4.850807934e-14 | 7.540609109e-11 | 9.178354257e-12 | 1 | 1 | 1 | 1 | 1 | 1 | 1 | 0 | 0 | 0 | 0 | 0 | 0 | 0 | 0 | 0 | 0 | 7.06785787e-09 | 25.70119687 | 0 | 0.243065517 | 5.951068529 | 30.98373347 | 3.914851936 | 31.68141015 | 1.631363615 | 0.02772835261 | 0 | 0 | 0 | 0 | 49.01 | 0 | 70.98 | 80 | 32.11 | 180.02 | 866.16 | 180.23 | 785.67 | 856.45 | 77.87 | 0.34 | Catalyst_04 | 86.37335 | 80.25025 | 87.19586 | 52.5704 | 51.03794 | 2.706995 | 24.1813 | 26.66003 | 65.50808 | 60.94202 | 1.022518 | 67.28958
5188.137 | 1770211567.8 | 04/02/2026_14:26:07,831 | 1 | 2 | 2.533017323e-06 | 6.341744211e-06 | 3.716763841e-10 | 6.070688223e-12 | 1.315314828e-12 | 2.851608489e-12 | 1.453379517e-11 | 2.051699435e-11 | 1.338092072e-12 | 4.473774216e-12 | 7.86760674e-12 | 8.332582264e-14 | 4.999999912e-15 | 8.313743574e-15 | 4.999999912e-15 | 1.127075931e-14 | 7.982360606e-11 | 1.042677012e-12 | 1.605381952e-13 | 4.999999912e-15 | 4.061201787e-14 | 7.543862063e-11 | 9.258756956e-12 | 1 | 1 | 1 | 1 | 1 | 1 | 1 | 0 | 0 | 0 | 0 | 0 | 0 | 0 | 0 | 0 | 0 | 6.978687184e-09 | 25.70727197 | 0 | 0.2392338903 | 5.972557349 | 30.97641914 | 3.948499252 | 31.63760066 | 1.626503028 | 0.02334929402 | 0 | 0 | 0 | 0 | 49 | 0 | 71 | 80 | 32.11 | 180 | 861.31 | 180.23 | 784.82 | 852.91 | 77.87 | 0.34 | Catalyst_04 | 86.46895 | 80.17893 | 87.08581 | 52.4977 | 51.02589 | 2.69893 | 24.15981 | 26.62639 | 65.47568 | 60.99378 | 1.021345 | 67.36835
5193.873 | 1770211573.6 | 04/02/2026_14:26:13,567 | 1 | 2 | 2.526584694e-06 | 6.32233332e-06 | 3.711286278e-10 | 6.065600279e-12 | 1.31617254e-12 | 2.875762128e-12 | 1.462228429e-11 | 2.069471504e-11 | 1.34270416e-12 | 4.48375885e-12 | 7.8821576e-12 | 7.151520858e-14 | 4.999999912e-15 | 6.26671905e-15 | 4.999999912e-15 | 1.117180892e-14 | 7.968013749e-11 | 1.057068495e-12 | 1.568613268e-13 | 4.999999912e-15 | 4.702471119e-14 | 7.554629144e-11 | 9.326764187e-12 | 1 | 1 | 1 | 1 | 1 | 1 | 1 | 0 | 0 | 0 | 0 | 0 | 0 | 0 | 0 | 0 | 0 | 7.025827729e-09 | 25.73945776 | 0 | 0.2407634293 | 6.020251192 | 30.9101038 | 3.977956483 | 31.58534199 | 1.629874779 | 0.02922453559 | 0 | 0 | 0 | 0 | 49 | 0 | 71 | 80.02 | 32.11 | 180 | 860.16 | 180.19 | 784.44 | 850.8 | 77.87 | 0.34 | Catalyst_04 | 86.56455 | 80.02065 | 86.98946 | 52.41099 | 50.91666 | 2.704525 | 24.11212 | 26.59693 | 65.49683 | 60.9558 | 1.021845 | 67.3862
5199.609 | 1770211579.3 | 04/02/2026_14:26:19,303 | 1 | 2 | 2.523980584e-06 | 6.380751984e-06 | 3.706500662e-10 | 6.074767425e-12 | 1.322858706e-12 | 2.891553316e-12 | 1.468507087e-11 | 2.076168577e-11 | 1.354491606e-12 | 4.500309847e-12 | 7.900204796e-12 | 7.40279081e-14 | 4.999999912e-15 | 4.999999912e-15 | 4.999999912e-15 | 1.909793667e-14 | 7.949396696e-11 | 1.057508898e-12 | 1.515119004e-13 | 4.999999912e-15 | 3.900156429e-14 | 7.581189843e-11 | 9.293184278e-12 | 1 | 1 | 1 | 1 | 1 | 1 | 1 | 0 | 0 | 0 | 0 | 0 | 0 | 0 | 0 | 0 | 0 | 6.864761532e-09 | 25.83125777 | 0 | 0.2364367328 | 6.04679439 | 30.84086839 | 3.964571164 | 31.546508 | 1.636568288 | 0.02463709875 | 0 | 0 | 0 | 0 | 49 | 0 | 71 | 80 | 32.11 | 180.02 | 860.4 | 180.16 | 784.54 | 850.58 | 77.87 | 0.34 | Catalyst_04 | 86.66015 | 79.93256 | 87.03324 | 52.34655 | 50.80261 | 2.715632 | 24.08557 | 26.61031 | 65.48839 | 60.83505 | 1.02288 | 67.29383
5205.345 | 1770211585.0 | 04/02/2026_14:26:25,039 | 1 | 2 | 2.541296681e-06 | 6.324749393e-06 | 3.706068785e-10 | 6.094294774e-12 | 1.31192572e-12 | 2.896282389e-12 | 1.465608537e-11 | 2.066359583e-11 | 1.350851831e-12 | 4.500940853e-12 | 7.9155172e-12 | 6.086731325e-14 | 4.999999912e-15 | 4.999999912e-15 | 4.999999912e-15 | 1.762961183e-14 | 7.967217164e-11 | 1.070579389e-12 | 1.451133051e-13 | 4.999999912e-15 | 3.749054222e-14 | 7.56105456e-11 | 9.25179551e-12 | 1 | 1 | 1 | 1 | 1 | 1 | 1 | 0 | 0 | 0 | 0 | 0 | 0 | 0 | 0 | 0 | 0 | 6.997972308e-09 | 25.77542745 | 0 | 0.243687026 | 6.025803449 | 30.92342779 | 3.947774101 | 31.55712333 | 1.637280359 | 0.02159473525 | 0 | 0 | 0 | 0 | 49 | 0 | 70.99 | 80.03 | 32.11 | 180.03 | 861.8 | 180.08 | 785.19 | 852.23 | 77.87 | 0.34 | Catalyst_04 | 86.75575 | 80.00222 | 87.08818 | 52.36416 | 50.9386 | 2.716813 | 24.10656 | 26.62711 | 65.45338 | 60.95247 | 1.020492 | 67.36758
5211.081 | 1770211590.8 | 04/02/2026_14:26:30,775 | 1 | 2 | 2.520843282e-06 | 6.380751984e-06 | 3.710702301e-10 | 6.081978671e-12 | 1.30798638e-12 | 2.891393288e-12 | 1.455095593e-11 | 2.064914559e-11 | 1.341526391e-12 | 4.490147837e-12 | 7.905890352e-12 | 6.401204165e-14 | 1.314897355e-14 | 4.999999912e-15 | 4.999999912e-15 | 2.146510576e-14 | 7.96920932e-11 | 1.079044406e-12 | 1.466223654e-13 | 1.455375059e-14 | 3.538872483e-14 | 7.546314268e-11 | 9.200408664e-12 | 1 | 1 | 1 | 1 | 1 | 1 | 1 | 0 | 0 | 0 | 0 | 0 | 0 | 0 | 0 | 0 | 0 | 1.178553055e-08 | 25.73541851 | 0 | 0.2386332858 | 6.008844997 | 30.94827652 | 3.929850715 | 31.60886482 | 1.63348398 | 0.02460059691 | 0 | 0 | 0 | 0 | 49 | 0 | 71 | 80 | 32.12 | 180.03 | 865.55 | 180.03 | 785.58 | 853.74 | 77.87 | 0.34 | Catalyst_04 | 86.85135 | 80.0585 | 87.1468 | 52.45002 | 50.97954 | 2.710514 | 24.12352 | 26.64504 | 65.51461 | 60.95953 | 1.021345 | 67.35105
5216.817 | 1770211596.5 | 04/02/2026_14:26:36,511 | 1 | 2 | 2.538890385e-06 | 6.302968359e-06 | 3.717235963e-10 | 6.099238302e-12 | 1.302110655e-12 | 2.883155303e-12 | 1.449034209e-11 | 2.044379596e-11 | 1.339878729e-12 | 4.479911234e-12 | 7.900229949e-12 | 6.374962407e-14 | 1.72211827e-14 | 4.999999912e-15 | 9.560869146e-15 | 1.571162769e-14 | 7.990459683e-11 | 1.076018831e-12 | 1.473203748e-13 | 2.620478026e-14 | 3.173076222e-14 | 7.543944636e-11 | 9.184835184e-12 | 1 | 1 | 1 | 1 | 1 | 1 | 1 | 0 | 0 | 0 | 0 | 0 | 0 | 0 | 0 | 0 | 0 | 1.437971638e-08 | 25.71181099 | 0 | 0.2474447376 | 5.954222094 | 31.00851229 | 3.918143646 | 31.64559896 | 1.629015673 | 0.01774332087 | 0 | 0 | 0 | 0 | 49 | 0 | 71 | 79.98 | 32.11 | 180.03 | 867.02 | 179.94 | 785.89 | 856.24 | 77.87 | 0.34 | Catalyst_04 | 86.94695 | 80.23978 | 87.18509 | 52.51097 | 51.07876 | 2.703099 | 24.17815 | 26.65674 | 65.44257 | 60.99849 | 1.020546 | 67.34101
5222.553 | 1770211602.2 | 04/02/2026_14:26:42,247 | 1 | 2 | 2.522495834e-06 | 6.422467322e-06 | 3.718317876e-10 | 6.078282409e-12 | 1.303612058e-12 | 2.894197035e-12 | 1.44780455e-11 | 2.049191199e-11 | 1.335937437e-12 | 4.48906667e-12 | 7.921583528e-12 | 7.51872387e-14 | 2.759161037e-14 | 4.999999912e-15 | 2.009428458e-14 | 1.598084187e-14 | 7.98309821e-11 | 1.075496463e-12 | 1.510588529e-13 | 2.804175417e-14 | 3.265579674e-14 | 7.550847447e-11 | 9.200825865e-12 | 1 | 1 | 1 | 1 | 1 | 1 | 1 | 0 | 0 | 0 | 0 | 0 | 0 | 0 | 0 | 0 | 0 | 2.043645469e-08 | 25.72940409 | 0 | 0.2440562264 | 5.96023418 | 30.96877608 | 3.924792597 | 31.64686286 | 1.631380174 | 0.02042528711 | 0 | 0 | 0 | 0 | 49 | 0 | 70.99 | 80.02 | 32.12 | 180.01 | 866.98 | 179.88 | 785.7 | 856.29 | 77.87 | 0.34 | Catalyst_04 | 87.04255 | 80.21983 | 87.16335 | 52.51307 | 51.0133 | 2.707023 | 24.17213 | 26.65009 | 65.46146 | 60.9355 | 1.021896 | 67.29641
5228.289 | 1770211608.0 | 04/02/2026_14:26:47,983 | 1 | 2 | 2.52981954e-06 | 6.327174106e-06 | 3.717547936e-10 | 6.075581444e-12 | 1.313398825e-12 | 2.895575706e-12 | 1.448372412e-11 | 2.051533769e-11 | 1.339751877e-12 | 4.515492147e-12 | 7.909537608e-12 | 7.932006153e-14 | 2.373817289e-14 | 4.999999912e-15 | 3.063788643e-14 | 8.786198223e-15 | 7.976431321e-11 | 1.073616239e-12 | 1.566818507e-13 | 2.974922351e-14 | 2.85423608e-14 | 7.558365739e-11 | 9.236563771e-12 | 1 | 1 | 1 | 1 | 1 | 1 | 1 | 0 | 0 | 0 | 0 | 0 | 0 | 0 | 0 | 0 | 0 | 1.807695812e-08 | 25.74964655 | 0 | 0.2439996366 | 5.964271949 | 30.93381387 | 3.939520374 | 31.63446831 | 1.640423155 | 0.01857814796 | 0 | 0 | 0 | 0 | 48.99 | 0 | 71 | 80 | 32.11 | 180.01 | 864.2 | 179.87 | 785.48 | 855.31 | 77.87 | 0.34 | Catalyst_04 | 87.13815 | 80.20643 | 87.11518 | 52.4925 | 50.95571 | 2.722028 | 24.1681 | 26.63537 | 65.44675 | 60.88919 | 1.02265 | 67.26973
5234.025 | 1770211613.7 | 04/02/2026_14:26:53,719 | 1 | 2 | 2.524561523e-06 | 6.26203564e-06 | 3.712702368e-10 | 6.070164336e-12 | 1.321579673e-12 | 2.898799907e-12 | 1.455897902e-11 | 2.059095255e-11 | 1.330450724e-12 | 4.51795849e-12 | 7.908506315e-12 | 8.076607552e-14 | 2.340298162e-14 | 4.999999912e-15 | 3.069852383e-14 | 8.024147244e-15 | 7.975969191e-11 | 1.065810959e-12 | 1.631804094e-13 | 2.926269456e-14 | 3.095463949e-14 | 7.562132864e-11 | 9.302943832e-12 | 1 | 1 | 1 | 1 | 1 | 1 | 1 | 0 | 0 | 0 | 0 | 0 | 0 | 0 | 0 | 0 | 0 | 1.795473955e-08 | 25.75753927 | 0 | 0.2481593833 | 5.988821857 | 30.92002296 | 3.966141473 | 31.58741048 | 1.640085974 | 0.01916596908 | 0 | 0 | 0 | 0 | 49 | 0 | 71.02 | 80.02 | 32.11 | 180.01 | 862.51 | 179.89 | 784.8 | 852.65 | 77.87 | 0.34 | Catalyst_04 | 87.23375 | 80.12495 | 87.02811 | 52.41442 | 50.933 | 2.721469 | 24.14355 | 26.60874 | 65.41585 | 60.9234 | 1.021584 | 67.33131
5239.761 | 1770211619.5 | 04/02/2026_14:26:59,455 | 1 | 2 | 2.536119837e-06 | 6.358784503e-06 | 3.706566998e-10 | 6.069918873e-12 | 1.336736819e-12 | 2.902421792e-12 | 1.463334315e-11 | 2.075529679e-11 | 1.337035734e-12 | 4.560665214e-12 | 7.894213928e-12 | 9.233950003e-14 | 1.702472527e-14 | 4.999999912e-15 | 3.234146959e-14 | 4.999999912e-15 | 7.961156734e-11 | 1.053475883e-12 | 1.732501133e-13 | 1.86002506e-14 | 3.573311826e-14 | 7.570395699e-11 | 9.38058832e-12 | 1 | 1 | 1 | 1 | 1 | 1 | 1 | 0 | 0 | 0 | 0 | 0 | 0 | 0 | 0 | 0 | 0 | 1.403671127e-08 | 25.78192869 | 0 | 0.2416675376 | 6.031470305 | 30.85906192 | 4.00019887 | 31.53148057 | 1.654920181 | 0.02422505143 | 0 | 0 | 0 | 0 | 49.01 | 0 | 70.99 | 79.98 | 32.11 | 180.02 | 860.01 | 179.92 | 784.56 | 851.44 | 77.87 | 0.34 | Catalyst_04 | 87.32935 | 79.98342 | 86.91672 | 52.32161 | 50.83258 | 2.746084 | 24.1009 | 26.57469 | 65.41557 | 60.89533 | 1.02179 | 67.35724
5245.497 | 1770211625.2 | 04/02/2026_14:27:05,191 | 1 | 2 | 2.530189704e-06 | 6.332024896e-06 | 3.702129991e-10 | 6.06028205e-12 | 1.34617404e-12 | 2.899000918e-12 | 1.468517148e-11 | 2.080854586e-11 | 1.335574121e-12 | 4.562194372e-12 | 7.890140798e-12 | 1.012838088e-13 | 9.786908358e-15 | 4.999999912e-15 | 2.200693919e-14 | 4.999999912e-15 | 7.968589677e-11 | 1.04996155e-12 | 1.756711232e-13 | 8.770194382e-15 | 4.263235069e-14 | 7.574133681e-11 | 9.356326477e-12 | 1 | 1 | 1 | 1 | 1 | 1 | 1 | 0 | 0 | 0 | 0 | 0 | 0 | 0 | 0 | 0 | 0 | 9.850751012e-09 | 25.79024398 | 0 | 0.2449951226 | 6.049638918 | 30.8856556 | 3.988693862 | 31.48874252 | 1.654992861 | 0.02788826434 | 0 | 0 | 0 | 0 | 49.01 | 0 | 71.01 | 79.98 | 32.11 | 180.04 | 859.96 | 179.98 | 784.67 | 850.74 | 77.87 | 0.34 | Catalyst_04 | 87.42495 | 79.92312 | 86.95435 | 52.25069 | 50.87638 | 2.746204 | 24.08273 | 26.58619 | 65.37619 | 60.95582 | 1.019526 | 67.41202
5251.233 | 1770211630.9 | 04/02/2026_14:27:10,927 | 1 | 2 | 2.526593789e-06 | 6.317482985e-06 | 3.702551044e-10 | 6.054402639e-12 | 1.346866629e-12 | 2.893981929e-12 | 1.46566561e-11 | 2.071327138e-11 | 1.33990681e-12 | 4.560646132e-12 | 7.870724038e-12 | 9.860230579e-14 | 4.999999912e-15 | 8.700344658e-15 | 1.316691879e-14 | 4.999999912e-15 | 7.95612673e-11 | 1.041300076e-12 | 1.827648682e-13 | 4.999999912e-15 | 4.640817624e-14 | 7.540523761e-11 | 9.269081162e-12 | 1 | 1 | 1 | 1 | 1 | 1 | 1 | 0 | 0 | 0 | 0 | 0 | 0 | 0 | 0 | 0 | 0 | 7.16374058e-09 | 25.73167225 | 0 | 0.2518179367 | 6.041745485 | 30.90595473 | 3.959380171 | 31.56033783 | 1.658467454 | 0.02838562276 | 0 | 0 | 0 | 0 | 49 | 0 | 71.01 | 79.98 | 32.12 | 180.04 | 862.38 | 180.02 | 784.98 | 851.48 | 77.87 | 0.34 | Catalyst_04 | 87.52055 | 79.94932 | 87.05022 | 52.3695 | 50.90982 | 2.75197 | 24.09062 | 26.61551 | 65.50337 | 60.95112 | 1.021173 | 67.38417
5256.969 | 1770211636.7 | 04/02/2026_14:27:16,663 | 1 | 2 | 2.526641538e-06 | 6.366091384e-06 | 3.70813158e-10 | 6.057818309e-12 | 1.337937356e-12 | 2.861509207e-12 | 1.454626697e-11 | 2.055547572e-11 | 1.335166352e-12 | 4.526435216e-12 | 7.87083853e-12 | 9.810946814e-14 | 4.999999912e-15 | 1.357050967e-14 | 4.999999912e-15 | 4.999999912e-15 | 7.975633348e-11 | 1.043554674e-12 | 1.791655881e-13 | 4.999999912e-15 | 4.791773125e-14 | 7.549625508e-11 | 9.18486294e-12 | 1 | 1 | 1 | 1 | 1 | 1 | 1 | 0 | 0 | 0 | 0 | 0 | 0 | 0 | 0 | 0 | 0 | 7.246197808e-09 | 25.74624969 | 0 | 0.251196308 | 5.988957885 | 30.97105462 | 3.92073844 | 31.58808833 | 1.645460437 | 0.02866563921 | 0 | 0 | 0 | 0 | 49 | 0 | 71 | 80 | 32.11 | 180.04 | 864.61 | 180.12 | 785.77 | 854.42 | 77.87 | 0.34 | Catalyst_04 | 87.61615 | 80.1245 | 87.1766 | 52.41554 | 51.01706 | 2.730387 | 24.14341 | 26.65415 | 65.41762 | 60.96957 | 1.019923 | 67.3408
5262.705 | 1770211642.4 | 04/02/2026_14:27:22,399 | 1 | 2 | 2.519537929e-06 | 6.344168014e-06 | 3.713345464e-10 | 6.049877613e-12 | 1.330017585e-12 | 2.849324726e-12 | 1.448098672e-11 | 2.047355514e-11 | 1.332208107e-12 | 4.502985224e-12 | 7.861545616e-12 | 9.14586061e-14 | 4.999999912e-15 | 1.335367431e-14 | 4.999999912e-15 | 8.700824078e-15 | 7.982191991e-11 | 1.045627235e-12 | 1.75386371e-13 | 4.999999912e-15 | 4.866328965e-14 | 7.541019198e-11 | 9.182787343e-12 | 1 | 1 | 1 | 1 | 1 | 1 | 1 | 0 | 0 | 0 | 0 | 0 | 0 | 0 | 0 | 0 | 0 | 7.194970555e-09 | 25.71576653 | 0 | 0.2510605661 | 5.961033167 | 30.99432195 | 3.919267923 | 31.6310944 | 1.637194634 | 0.02896610647 | 0 | 0 | 0 | 0 | 49 | 0 | 71 | 79.98 | 32.12 | 180.01 | 867.81 | 180.21 | 785.95 | 856.97 | 77.87 | 0.34 | Catalyst_04 | 87.71175 | 80.21718 | 87.18141 | 52.48691 | 51.05538 | 2.716671 | 24.17133 | 26.65562 | 65.43101 | 60.98009 | 1.020545 | 67.33071
5268.441 | 1770211648.1 | 04/02/2026_14:27:28,135 | 1 | 2 | 2.529686753e-06 | 6.344168014e-06 | 3.713510888e-10 | 6.054112073e-12 | 1.321613175e-12 | 2.844647478e-12 | 1.448460189e-11 | 2.046425356e-11 | 1.331376849e-12 | 4.499714403e-12 | 7.855766385e-12 | 8.656225422e-14 | 4.999999912e-15 | 1.130568756e-14 | 4.999999912e-15 | 1.504271222e-14 | 7.96758215e-11 | 1.043088792e-12 | 1.66737487e-13 | 4.999999912e-15 | 4.972754928e-14 | 7.55749005e-11 | 9.19800347e-12 | 1 | 1 | 1 | 1 | 1 | 1 | 1 | 0 | 0 | 0 | 0 | 0 | 0 | 0 | 0 | 0 | 0 | 7.016843192e-09 | 25.77005244 | 0 | 0.2443129275 | 5.959632534 | 30.93711711 | 3.925627707 | 31.63100618 | 1.635934589 | 0.02910485275 | 0 | 0 | 0 | 0 | 49 | 0 | 70.98 | 80 | 32.12 | 179.99 | 866.59 | 180.23 | 785.87 | 856.74 | 77.87 | 0.34 | Catalyst_04 | 87.80735 | 80.22182 | 87.16061 | 52.48676 | 50.96115 | 2.71458 | 24.17273 | 26.64926 | 65.42703 | 60.87348 | 1.022429 | 67.24465
5274.177 | 1770211653.9 | 04/02/2026_14:27:33,871 | 1 | 2 | 2.530687198e-06 | 6.327174106e-06 | 3.712820607e-10 | 6.053271599e-12 | 1.315015371e-12 | 2.852288935e-12 | 1.452053928e-11 | 2.0480442e-11 | 1.340868172e-12 | 4.49489404e-12 | 7.869867084e-12 | 8.184683535e-14 | 4.999999912e-15 | 8.608179003e-15 | 4.999999912e-15 | 1.463864023e-14 | 7.975484162e-11 | 1.04583551e-12 | 1.605998049e-13 | 4.999999912e-15 | 4.770139226e-14 | 7.540014446e-11 | 9.26874983e-12 | 1 | 1 | 1 | 1 | 1 | 1 | 1 | 0 | 0 | 0 | 0 | 0 | 0 | 0 | 0 | 0 | 0 | 7.046505207e-09 | 25.71269423 | 0 | 0.2463588477 | 5.967093986 | 30.96452782 | 3.954685243 | 31.6266207 | 1.635156545 | 0.0266414882 | 0 | 0 | 0 | 0 | 49 | 0 | 70.97 | 80.03 | 32.13 | 179.99 | 865.27 | 180.24 | 785.44 | 854.9 | 77.87 | 0.34 | Catalyst_04 | 87.90295 | 80.19706 | 87.06558 | 52.47948 | 51.00631 | 2.713289 | 24.16527 | 26.6202 | 65.43816 | 60.97123 | 1.021382 | 67.34995
5279.913 | 1770211659.6 | 04/02/2026_14:27:39,607 | 1 | 2 | 2.522308023e-06 | 6.228525308e-06 | 3.709458574e-10 | 6.072851423e-12 | 1.319697606e-12 | 2.863382491e-12 | 1.459603619e-11 | 2.056174848e-11 | 1.347858999e-12 | 4.511542182e-12 | 7.87882086e-12 | 7.275457363e-14 | 4.999999912e-15 | 1.179028189e-14 | 4.999999912e-15 | 1.796043918e-14 | 7.961614007e-11 | 1.061392836e-12 | 1.519150338e-13 | 4.999999912e-15 | 4.321153149e-14 | 7.560066462e-11 | 9.317714135e-12 | 1 | 1 | 1 | 1 | 1 | 1 | 1 | 0 | 0 | 0 | 0 | 0 | 0 | 0 | 0 | 0 | 0 | 7.073214608e-09 | 25.77176219 | 0 | 0.2493268281 | 5.993363452 | 30.89410777 | 3.974559478 | 31.58705047 | 1.640799586 | 0.0236487564 | 0 | 0 | 0 | 0 | 49 | 0 | 71 | 80 | 32.14 | 180 | 861.85 | 180.22 | 785.07 | 853.53 | 77.87 | 0.34 | Catalyst_04 | 87.99855 | 80.10988 | 87.00057 | 52.41382 | 50.89031 | 2.722653 | 24.139 | 26.60033 | 65.42741 | 60.88789 | 1.02243 | 67.30996
5285.649 | 1770211665.3 | 04/02/2026_14:27:45,343 | 1 | 2 | 2.528103778e-06 | 6.336879323e-06 | 3.703942431e-10 | 6.08010994e-12 | 1.318349184e-12 | 2.89335938e-12 | 1.465733958e-11 | 2.071737226e-11 | 1.360603036e-12 | 4.537044785e-12 | 7.901925642e-12 | 7.206964924e-14 | 4.999999912e-15 | 4.999999912e-15 | 4.999999912e-15 | 1.974746355e-14 | 7.965787752e-11 | 1.065995382e-12 | 1.500173954e-13 | 4.999999912e-15 | 3.649614926e-14 | 7.556773263e-11 | 9.368885875e-12 | 1 | 1 | 1 | 1 | 1 | 1 | 1 | 0 | 0 | 0 | 0 | 0 | 0 | 0 | 0 | 0 | 0 | 6.96863347e-09 | 25.75368873 | 0 | 0.2436356864 | 6.031861849 | 30.90221971 | 3.996685709 | 31.53061343 | 1.650002984 | 0.02240204013 | 0 | 0 | 0 | 0 | 49 | 0 | 71 | 79.98 | 32.13 | 180.01 | 860.53 | 180.16 | 784.57 | 851.09 | 77.87 | 0.34 | Catalyst_04 | 88.09415 | 79.98212 | 86.92821 | 52.32017 | 50.90367 | 2.737925 | 24.10051 | 26.5782 | 65.41484 | 60.97673 | 1.020335 | 67.42319
5291.385 | 1770211671.1 | 04/02/2026_14:27:51,079 | 1 | 2 | 2.53153803e-06 | 6.286077223e-06 | 3.700283691e-10 | 6.097914708e-12 | 1.320807396e-12 | 2.912395802e-12 | 1.471774959e-11 | 2.078329349e-11 | 1.362539422e-12 | 4.543932505e-12 | 7.898340836e-12 | 6.962097186e-14 | 4.999999912e-15 | 8.357880767e-15 | 4.999999912e-15 | 2.284806662e-14 | 7.963859433e-11 | 1.069406282e-12 | 1.521808395e-13 | 7.046236695e-15 | 3.800181808e-14 | 7.540840868e-11 | 9.363155216e-12 | 1 | 1 | 1 | 1 | 1 | 1 | 1 | 0 | 0 | 0 | 0 | 0 | 0 | 0 | 0 | 0 | 0 | 6.987134191e-09 | 25.71723559 | 0 | 0.2469011753 | 6.05970581 | 30.91318597 | 3.997377534 | 31.52083984 | 1.653573786 | 0.02299328526 | 0 | 0 | 0 | 0 | 49 | 0 | 71.02 | 79.98 | 32.13 | 180.02 | 859.87 | 180.12 | 784.63 | 850.69 | 77.87 | 0.34 | Catalyst_04 | 88.18975 | 79.88971 | 86.92594 | 52.30395 | 50.92173 | 2.74385 | 24.07266 | 26.57751 | 65.4702 | 61.03274 | 1.019657 | 67.48826
5297.121 | 1770211676.8 | 04/02/2026_14:27:56,815 | 1 | 2 | 2.524813681e-06 | 6.37586345e-06 | 3.700551254e-10 | 6.098380481e-12 | 1.31866241e-12 | 2.911519333e-12 | 1.465371227e-11 | 2.067039769e-11 | 1.364831967e-12 | 4.538020567e-12 | 7.915588324e-12 | 6.819777355e-14 | 1.729588423e-14 | 4.999999912e-15 | 4.999999912e-15 | 2.174694073e-14 | 7.949807479e-11 | 1.075891871e-12 | 1.45639116e-13 | 1.465319226e-14 | 3.797174841e-14 | 7.560608389e-11 | 9.287195145e-12 | 1 | 1 | 1 | 1 | 1 | 1 | 1 | 0 | 0 | 0 | 0 | 0 | 0 | 0 | 0 | 0 | 0 | 1.440308771e-08 | 25.79669691 | 0 | 0.2468732312 | 6.032306019 | 30.87651062 | 3.966864571 | 31.53798156 | 1.652617528 | 0.02206641389 | 0 | 0 | 0 | 0 | 48.99 | 0 | 71 | 80.02 | 32.14 | 180.04 | 861.84 | 180.01 | 784.91 | 851.16 | 77.87 | 0.34 | Catalyst_04 | 88.28535 | 79.98064 | 87.02574 | 52.3324 | 50.86132 | 2.742263 | 24.10006 | 26.60802 | 65.43133 | 60.89071 | 1.021423 | 67.33245
5302.857 | 1770211682.6 | 04/02/2026_14:28:02,551 | 1 | 2 | 2.523309149e-06 | 6.341744211e-06 | 3.705380447e-10 | 6.088717638e-12 | 1.310442423e-12 | 2.900487142e-12 | 1.455881943e-11 | 2.059591213e-11 | 1.353026306e-12 | 4.525888778e-12 | 7.906982361e-12 | 7.04980101e-14 | 2.557612257e-14 | 4.999999912e-15 | 8.086242383e-15 | 2.232418691e-14 | 7.977263294e-11 | 1.078649756e-12 | 1.491617431e-13 | 2.416358671e-14 | 3.656211957e-14 | 7.536156421e-11 | 9.230363869e-12 | 1 | 1 | 1 | 1 | 1 | 1 | 1 | 0 | 0 | 0 | 0 | 0 | 0 | 0 | 0 | 0 | 0 | 1.934218567e-08 | 25.71092254 | 0 | 0.2466253996 | 6.001057501 | 30.98319694 | 3.942580779 | 31.57556503 | 1.647356131 | 0.02280262656 | 0 | 0 | 0 | 0 | 49.01 | 0 | 71 | 79.98 | 32.14 | 180.01 | 866.08 | 179.91 | 785.97 | 855.55 | 77.87 | 0.34 | Catalyst_04 | 88.38095 | 80.08435 | 87.10517 | 52.39476 | 51.03706 | 2.733533 | 24.13131 | 26.63231 | 65.42447 | 61.03426 | 1.019119 | 67.41671
5308.593 | 1770211688.3 | 04/02/2026_14:28:08,287 | 1 | 2 | 2.51896131e-06 | 6.380751984e-06 | 3.712649077e-10 | 6.078869179e-12 | 1.30715729e-12 | 2.905272811e-12 | 1.452539564e-11 | 2.05385587e-11 | 1.338634932e-12 | 4.511292815e-12 | 7.903205868e-12 | 7.69553285e-14 | 2.889404549e-14 | 4.999999912e-15 | 2.36319414e-14 | 1.267311553e-14 | 7.981428018e-11 | 1.082474279e-12 | 1.546877047e-13 | 2.578179573e-14 | 2.643374343e-14 | 7.54443244e-11 | 9.206183559e-12 | 1 | 1 | 1 | 1 | 1 | 1 | 1 | 0 | 0 | 0 | 0 | 0 | 0 | 0 | 0 | 0 | 0 | 2.136113095e-08 | 25.72147683 | 0 | 0.2520568922 | 5.980924899 | 30.97412964 | 3.929082627 | 31.61626551 | 1.640069258 | 0.01661646732 | 0 | 0 | 0 | 0 | 49 | 0 | 71.02 | 80.02 | 32.14 | 179.99 | 867.83 | 179.85 | 786.03 | 856.6 | 77.87 | 0.34 | Catalyst_04 | 88.47655 | 80.15116 | 87.14931 | 52.4623 | 51.02212 | 2.721441 | 24.15144 | 26.6458 | 65.4542 | 60.976 | 1.020731 | 67.34638
5314.329 | 1770211694.0 | 04/02/2026_14:28:14,023 | 1 | 2 | 2.522306204e-06 | 6.351471711e-06 | 3.713946928e-10 | 6.073551818e-12 | 1.315346378e-12 | 2.899674207e-12 | 1.452392286e-11 | 2.053438149e-11 | 1.334215832e-12 | 4.525450327e-12 | 7.887347893e-12 | 7.717555707e-14 | 2.521813596e-14 | 4.999999912e-15 | 2.879993336e-14 | 1.199303701e-14 | 7.982943473e-11 | 1.077552761e-12 | 1.551524344e-13 | 2.922680069e-14 | 3.088382076e-14 | 7.555448628e-11 | 9.212887397e-12 | 1 | 1 | 1 | 1 | 1 | 1 | 1 | 0 | 0 | 0 | 0 | 0 | 0 | 0 | 0 | 0 | 0 | 1.903781386e-08 | 25.74219672 | 0 | 0.2491218403 | 5.975758216 | 30.96059689 | 3.929185852 | 31.60766332 | 1.643516539 | 0.01896552943 | 0 | 0 | 0 | 0 | 48.99 | 0 | 71.02 | 80 | 32.14 | 179.99 | 867.51 | 179.84 | 785.95 | 856.81 | 77.87 | 0.34 | Catalyst_04 | 88.57215 | 80.16831 | 87.14898 | 52.44803 | 50.99983 | 2.727161 | 24.15661 | 26.6457 | 65.42239 | 60.94329 | 1.0209 | 67.31575
5320.065 | 1770211699.8 | 04/02/2026_14:28:19,759 | 1 | 2 | 2.525827313e-06 | 6.397896868e-06 | 3.711660979e-10 | 6.078053859e-12 | 1.323761088e-12 | 2.901480054e-12 | 1.454092576e-11 | 2.05466217e-11 | 1.336557492e-12 | 4.532205774e-12 | 7.900620262e-12 | 8.818046662e-14 | 1.886122145e-14 | 4.999999912e-15 | 2.840751316e-14 | 9.555534532e-15 | 7.979744643e-11 | 1.063545194e-12 | 1.68607939e-13 | 2.549705713e-14 | 3.678185686e-14 | 7.541228059e-11 | 9.242693416e-12 | 1 | 1 | 1 | 1 | 1 | 1 | 1 | 0 | 0 | 0 | 0 | 0 | 0 | 0 | 0 | 0 | 0 | 1.529381186e-08 | 25.7099619 | 0 | 0.2523144067 | 5.983850122 | 30.96390791 | 3.944087464 | 31.60708753 | 1.646994584 | 0.02184120983 | 0 | 0 | 0 | 0 | 49.01 | 0 | 71 | 79.98 | 32.14 | 180.02 | 865.31 | 179.86 | 785.52 | 856.1 | 77.87 | 0.34 | Catalyst_04 | 88.66775 | 80.14145 | 87.10024 | 52.44707 | 51.00529 | 2.732933 | 24.14852 | 26.6308 | 65.44312 | 60.9774 | 1.020772 | 67.35908
5325.801 | 1770211705.5 | 04/02/2026_14:28:25,495 | 1 | 2 | 2.52800055e-06 | 6.370979463e-06 | 3.707726626e-10 | 6.058199949e-12 | 1.339268865e-12 | 2.900616813e-12 | 1.460347294e-11 | 2.074109114e-11 | 1.334489919e-12 | 4.563611641e-12 | 7.882457707e-12 | 9.45689043e-14 | 1.528427585e-14 | 4.999999912e-15 | 2.519145781e-14 | 4.999999912e-15 | 7.95526145e-11 | 1.058856345e-12 | 1.689698051e-13 | 1.360009229e-14 | 3.980969471e-14 | 7.551011899e-11 | 9.326403365e-12 | 1 | 1 | 1 | 1 | 1 | 1 | 1 | 0 | 0 | 0 | 0 | 0 | 0 | 0 | 0 | 0 | 0 | 1.304092549e-08 | 25.7422256 | 0 | 0.2405528744 | 6.031313374 | 30.87277131 | 3.981720148 | 31.57331123 | 1.657403661 | 0.02756437982 | 0 | 0 | 0 | 0 | 49 | 0 | 70.99 | 79.98 | 32.14 | 180.04 | 863.7 | 179.89 | 785.16 | 853.63 | 77.87 | 0.34 | Catalyst_04 | 88.76335 | 79.98394 | 86.97715 | 52.39102 | 50.85516 | 2.750205 | 24.10105 | 26.59317 | 65.50193 | 60.89998 | 1.022691 | 67.34913
5331.537 | 1770211711.2 | 04/02/2026_14:28:31,231 | 1 | 2 | 2.525302762e-06 | 6.368538379e-06 | 3.702203266e-10 | 6.064200791e-12 | 1.346904467e-12 | 2.900418187e-12 | 1.468910583e-11 | 2.078540118e-11 | 1.338165256e-12 | 4.576580868e-12 | 7.870528014e-12 | 1.021792514e-13 | 4.999999912e-15 | 4.999999912e-15 | 1.725998698e-14 | 4.999999912e-15 | 7.966466375e-11 | 1.046592283e-12 | 1.763512296e-13 | 5.509517335e-15 | 4.20260174e-14 | 7.56474397e-11 | 9.361593098e-12 | 1 | 1 | 1 | 1 | 1 | 1 | 1 | 0 | 0 | 0 | 0 | 0 | 0 | 0 | 0 | 0 | 0 | 7.047622916e-09 | 25.76806468 | 0 | 0.2470130196 | 6.048155617 | 30.88932832 | 3.992014998 | 31.5017604 | 1.660792554 | 0.0265402906 | 0 | 0 | 0 | 0 | 49 | 0 | 71.02 | 80 | 32.14 | 180.06 | 860.54 | 179.97 | 784.64 | 851.22 | 77.87 | 0.34 | Catalyst_04 | 88.85895 | 79.92804 | 86.94348 | 52.2723 | 50.88243 | 2.755828 | 24.08421 | 26.58287 | 65.39919 | 60.96528 | 1.019827 | 67.4211
5337.273 | 1770211717.0 | 04/02/2026_14:28:36,967 | 1 | 2 | 2.528301366e-06 | 6.271641723e-06 | 3.696893625e-10 | 6.072794177e-12 | 1.353289768e-12 | 2.900101166e-12 | 1.473398833e-11 | 2.080933169e-11 | 1.343213518e-12 | 4.580070264e-12 | 7.88670778e-12 | 1.010631059e-13 | 4.999999912e-15 | 1.212933901e-14 | 6.157092658e-15 | 4.999999912e-15 | 7.958183418e-11 | 1.040326571e-12 | 1.754581858e-13 | 4.999999912e-15 | 5.175419758e-14 | 7.562074578e-11 | 9.372825432e-12 | 1 | 1 | 1 | 1 | 1 | 1 | 1 | 0 | 0 | 0 | 0 | 0 | 0 | 0 | 0 | 0 | 0 | 7.138607878e-09 | 25.77624546 | 0 | 0.2460333877 | 6.064172563 | 30.87996438 | 3.99901841 | 31.47698433 | 1.663458141 | 0.0308976356 | 0 | 0 | 0 | 0 | 49 | 0 | 71 | 80.02 | 32.14 | 180.06 | 859.89 | 180.02 | 784.67 | 850.74 | 77.87 | 0.34 | Catalyst_04 | 88.95455 | 79.87489 | 86.92058 | 52.23118 | 50.86701 | 2.760251 | 24.06819 | 26.57587 | 65.39124 | 60.9745 | 1.019334 | 67.4436
5343.009 | 1770211722.7 | 04/02/2026_14:28:42,703 | 1 | 2 | 2.528082177e-06 | 6.327174106e-06 | 3.698059359e-10 | 6.050383718e-12 | 1.348125062e-12 | 2.89008509e-12 | 1.470129053e-11 | 2.075251776e-11 | 1.348641034e-12 | 4.566506895e-12 | 7.872777083e-12 | 9.256701308e-14 | 4.999999912e-15 | 1.195908369e-14 | 4.999999912e-15 | 7.403256e-15 | 7.970150234e-11 | 1.043384996e-12 | 1.758913653e-13 | 4.999999912e-15 | 5.026065827e-14 | 7.559916582e-11 | 9.297223581e-12 | 1 | 1 | 1 | 1 | 1 | 1 | 1 | 0 | 0 | 0 | 0 | 0 | 0 | 0 | 0 | 0 | 0 | 7.215665402e-09 | 25.76898147 | 0 | 0.2516660274 | 6.048753965 | 30.9271806 | 3.966039797 | 31.48751314 | 1.659362809 | 0.02983496251 | 0 | 0 | 0 | 0 | 48.99 | 0 | 71 | 80 | 32.14 | 180.03 | 862.95 | 180.16 | 785.62 | 853.26 | 77.87 | 0.34 | Catalyst_04 | 89.05015 | 79.92606 | 87.02844 | 52.24865 | 50.94479 | 2.753456 | 24.08361 | 26.60885 | 65.37124 | 61.00943 | 1.018118 | 67.44165
5348.745 | 1770211728.4 | 04/02/2026_14:28:48,439 | 1 | 2 | 2.538738272e-06 | 6.327174106e-06 | 3.70436265e-10 | 6.071336576e-12 | 1.331679775e-12 | 2.870334612e-12 | 1.46002984e-11 | 2.067608411e-11 | 1.348533373e-12 | 4.535238938e-12 | 7.865459152e-12 | 8.919959633e-14 | 4.999999912e-15 | 1.26624463e-14 | 4.999999912e-15 | 9.321246913e-15 | 7.984337497e-11 | 1.041802712e-12 | 1.707097869e-13 | 4.999999912e-15 | 5.138311922e-14 | 7.555811532e-11 | 9.241901515e-12 | 1 | 1 | 1 | 1 | 1 | 1 | 1 | 0 | 0 | 0 | 0 | 0 | 0 | 0 | 0 | 0 | 0 | 6.978112671e-09 | 25.74451954 | 0 | 0.2378952738 | 6.014834826 | 30.98295512 | 3.942581875 | 31.52836307 | 1.648091373 | 0.03215910944 | 0 | 0 | 0 | 0 | 49 | 0 | 71 | 79.98 | 32.15 | 180.02 | 866.66 | 180.23 | 786.08 | 856.06 | 77.87 | 0.34 | Catalyst_04 | 89.14575 | 80.03863 | 87.10516 | 52.31644 | 51.03666 | 2.734753 | 24.11753 | 26.6323 | 65.36399 | 61.05035 | 1.017603 | 67.43901
5354.481 | 1770211734.2 | 04/02/2026_14:28:54,175 | 1 | 2 | 2.531405926e-06 | 6.380751984e-06 | 3.708444385e-10 | 6.064119693e-12 | 1.315438643e-12 | 2.852486476e-12 | 1.452347877e-11 | 2.051372613e-11 | 1.347888164e-12 | 4.509842153e-12 | 7.87331398e-12 | 7.47608491e-14 | 4.999999912e-15 | 1.351326548e-14 | 4.999999912e-15 | 1.450669961e-14 | 7.975903271e-11 | 1.050385473e-12 | 1.602389282e-13 | 4.999999912e-15 | 5.143453412e-14 | 7.536804514e-11 | 9.225785066e-12 | 1 | 1 | 1 | 1 | 1 | 1 | 1 | 0 | 0 | 0 | 0 | 0 | 0 | 0 | 0 | 0 | 0 | 7.002738556e-09 | 25.71307744 | 0 | 0.2433640796 | 5.977768679 | 30.98437441 | 3.939288273 | 31.60298287 | 1.641559147 | 0.02996880813 | 0 | 0 | 0 | 0 | 49 | 0 | 71.01 | 80 | 32.14 | 180.01 | 867.66 | 180.25 | 786.12 | 856.86 | 77.87 | 0.34 | Catalyst_04 | 89.24135 | 80.16164 | 87.11593 | 52.44026 | 51.039 | 2.723913 | 24.1546 | 26.6356 | 65.41815 | 61.00464 | 1.019965 | 67.37487
5360.217 | 1770211739.9 | 04/02/2026_14:28:59,911 | 1 | 2 | 2.527603328e-06 | 6.432318514e-06 | 3.709628438e-10 | 6.072704839e-12 | 1.316471346e-12 | 2.858085296e-12 | 1.455113287e-11 | 2.049303782e-11 | 1.347081518e-12 | 4.505602055e-12 | 7.880072463e-12 | 7.360880297e-14 | 4.999999912e-15 | 9.051058649e-15 | 4.999999912e-15 | 1.734779041e-14 | 7.976954514e-11 | 1.063646025e-12 | 1.528798382e-13 | 4.999999912e-15 | 4.401530477e-14 | 7.536873209e-11 | 9.243905121e-12 | 1 | 1 | 1 | 1 | 1 | 1 | 1 | 0 | 0 | 0 | 0 | 0 | 0 | 0 | 0 | 0 | 0 | 7.12408949e-09 | 25.71053936 | 0 | 0.2518986661 | 5.977419508 | 30.9778628 | 3.94553253 | 31.60946024 | 1.639847124 | 0.02383632127 | 0 | 0 | 0 | 0 | 49 | 0 | 71 | 80 | 32.15 | 180.01 | 867.5 | 180.26 | 786.02 | 856.85 | 77.87 | 0.34 | Catalyst_04 | 89.33695 | 80.16279 | 87.09551 | 52.45101 | 51.02827 | 2.721072 | 24.15495 | 26.62935 | 65.43061 | 60.9989 | 1.020389 | 67.37385
5365.953 | 1770211745.6 | 04/02/2026_14:29:05,647 | 1 | 2 | 2.527945071e-06 | 6.388098427e-06 | 3.709235141e-10 | 6.07754385e-12 | 1.314041757e-12 | 2.873364741e-12 | 1.454405433e-11 | 2.057716497e-11 | 1.35754331e-12 | 4.51490928e-12 | 7.895001493e-12 | 7.278560892e-14 | 4.999999912e-15 | 4.999999912e-15 | 4.999999912e-15 | 2.146462295e-14 | 7.973353228e-11 | 1.061645129e-12 | 1.527415889e-13 | 4.999999912e-15 | 3.690555755e-14 | 7.56494381e-11 | 9.273039801e-12 | 1 | 1 | 1 | 1 | 1 | 1 | 1 | 0 | 0 | 0 | 0 | 0 | 0 | 0 | 0 | 0 | 0 | 6.908079583e-09 | 25.77704904 | 0 | 0.2412317001 | 5.986182569 | 30.93336154 | 3.955579199 | 31.57074723 | 1.64205182 | 0.02287890072 | 0 | 0 | 0 | 0 | 49 | 0 | 71.02 | 80 | 32.15 | 180.03 | 866.54 | 180.24 | 785.83 | 856.07 | 77.87 | 0.34 | Catalyst_04 | 89.43255 | 80.13371 | 87.06265 | 52.38677 | 50.95497 | 2.724731 | 24.14618 | 26.61931 | 65.37419 | 60.93384 | 1.020605 | 67.33153
5371.689 | 1770211751.4 | 04/02/2026_14:29:11,383 | 1 | 2 | 2.530267921e-06 | 6.351471711e-06 | 3.706425999e-10 | 6.105898339e-12 | 1.310444375e-12 | 2.895277334e-12 | 1.462509627e-11 | 2.074270096e-11 | 1.360958221e-12 | 4.532655501e-12 | 7.898166496e-12 | 6.499531138e-14 | 7.954301754e-15 | 4.999999912e-15 | 4.999999912e-15 | 1.740745372e-14 | 7.97124311e-11 | 1.069363673e-12 | 1.466703685e-13 | 1.116356051e-14 | 3.446659733e-14 | 7.569173066e-11 | 9.335246985e-12 | 1 | 1 | 1 | 1 | 1 | 1 | 1 | 0 | 0 | 0 | 0 | 0 | 0 | 0 | 0 | 0 | 0 | 8.599899132e-09 | 25.77556217 | 0 | 0.2319673105 | 6.027693849 | 30.91108222 | 3.981539623 | 31.52739918 | 1.647262709 | 0.02352341795 | 0 | 0 | 0 | 0 | 49 | 0 | 71 | 80 | 32.16 | 180.04 | 863.49 | 180.17 | 785.18 | 853.52 | 77.87 | 0.34 | Catalyst_04 | 89.52815 | 79.99595 | 86.97775 | 52.31484 | 50.91827 | 2.733378 | 24.10467 | 26.59335 | 65.39686 | 60.97099 | 1.019938 | 67.40597
5377.425 | 1770211757.1 | 04/02/2026_14:29:17,119 | 1 | 2 | 2.529134917e-06 | 6.349031537e-06 | 3.700651174e-10 | 6.084015236e-12 | 1.319039821e-12 | 2.928306686e-12 | 1.468846225e-11 | 2.080567489e-11 | 1.35967561e-12 | 4.565071411e-12 | 7.93669297e-12 | 6.368560193e-14 | 1.474341821e-14 | 4.999999912e-15 | 4.999999912e-15 | 1.543417019e-14 | 7.959061188e-11 | 1.073401459e-12 | 1.410260662e-13 | 2.054492305e-14 | 3.678524838e-14 | 7.56214466e-11 | 9.411002359e-12 | 1 | 1 | 1 | 1 | 1 | 1 | 1 | 0 | 0 | 0 | 0 | 0 | 0 | 0 | 0 | 0 | 0 | 1.271800544e-08 | 25.7685913 | 0 | 0.2354408757 | 6.053600757 | 30.87404181 | 4.01486627 | 31.49724222 | 1.659158209 | 0.02396451295 | 0 | 0 | 0 | 0 | 48.99 | 0 | 71 | 80 | 32.16 | 180.05 | 861.81 | 180.12 | 784.86 | 852.17 | 77.87 | 0.34 | Catalyst_04 | 89.62375 | 79.90997 | 86.86874 | 52.2648 | 50.85725 | 2.753116 | 24.07877 | 26.56002 | 65.4046 | 60.96916 | 1.020185 | 67.44253
5383.161 | 1770211762.9 | 04/02/2026_14:29:22,855 | 1 | 2 | 2.531680138e-06 | 6.334458249e-06 | 3.696359885e-10 | 6.096934155e-12 | 1.324480022e-12 | 2.941914507e-12 | 1.476800973e-11 | 2.084846185e-11 | 1.359127871e-12 | 4.582510586e-12 | 7.931958042e-12 | 7.041021683e-14 | 2.380026718e-14 | 4.999999912e-15 | 1.082740194e-14 | 1.766891077e-14 | 7.955067854e-11 | 1.073913202e-12 | 1.533154436e-13 | 2.627221086e-14 | 3.290028772e-14 | 7.554816495e-11 | 9.401568933e-12 | 1 | 1 | 1 | 1 | 1 | 1 | 1 | 0 | 0 | 0 | 0 | 0 | 0 | 0 | 0 | 0 | 0 | 1.834022626e-08 | 25.75897387 | 0 | 0.2493679231 | 6.079640215 | 30.86614282 | 4.012683576 | 31.47944568 | 1.665992183 | 0.0200676196 | 0 | 0 | 0 | 0 | 49 | 0 | 71.01 | 80.02 | 32.17 | 180.02 | 860.19 | 179.98 | 784.96 | 851.03 | 77.87 | 0.34 | Catalyst_04 | 89.71935 | 79.82356 | 86.87588 | 52.23527 | 50.84424 | 2.764456 | 24.05273 | 26.5622 | 65.43841 | 60.98229 | 1.01987 | 67.46882
5388.897 | 1770211768.6 | 04/02/2026_14:29:28,591 | 1 | 2 | 2.530007123e-06 | 6.252438197e-06 | 3.697101514e-10 | 6.089450125e-12 | 1.326379436e-12 | 2.94090685e-12 | 1.472259641e-11 | 2.072123723e-11 | 1.355466629e-12 | 4.575504472e-12 | 7.905300546e-12 | 7.880201618e-14 | 2.476459386e-14 | 4.999999912e-15 | 2.34141489e-14 | 1.383681937e-14 | 7.981369732e-11 | 1.066563396e-12 | 1.522987194e-13 | 2.887416055e-14 | 3.088431203e-14 | 7.533288576e-11 | 9.301200435e-12 | 1 | 1 | 1 | 1 | 1 | 1 | 1 | 0 | 0 | 0 | 0 | 0 | 0 | 0 | 0 | 0 | 0 | 1.874392325e-08 | 25.69536488 | 0 | 0.2476154249 | 6.051160201 | 30.98427064 | 3.969609937 | 31.49783849 | 1.664015892 | 0.0165879316 | 0 | 0 | 0 | 0 | 48.99 | 0 | 70.98 | 79.98 | 32.16 | 180 | 863.22 | 179.91 | 785.73 | 853.46 | 77.87 | 0.34 | Catalyst_04 | 89.81495 | 79.91807 | 87.01676 | 52.26579 | 51.03883 | 2.761177 | 24.08121 | 26.60528 | 65.39921 | 61.12926 | 1.016575 | 67.54554
5394.633 | 1770211774.3 | 04/02/2026_14:29:34,327 | 1 | 2 | 2.528411414e-06 | 6.278861747e-06 | 3.70334291e-10 | 6.085659754e-12 | 1.33183731e-12 | 2.919666462e-12 | 1.463205945e-11 | 2.067794894e-11 | 1.347177469e-12 | 4.574820991e-12 | 7.915420923e-12 | 7.899993051e-14 | 2.908757897e-14 | 4.999999912e-15 | 3.2246402e-14 | 4.999999912e-15 | 7.983382011e-11 | 1.066091876e-12 | 1.587579894e-13 | 2.892072703e-14 | 3.113655167e-14 | 7.536367364e-11 | 9.228322967e-12 | 1 | 1 | 1 | 1 | 1 | 1 | 1 | 0 | 0 | 0 | 0 | 0 | 0 | 0 | 0 | 0 | 0 | 2.125627976e-08 | 25.69903933 | 0 | 0.2409025465 | 6.027235237 | 30.99246268 | 3.939266998 | 31.54231538 | 1.662679992 | 0.01939094889 | 0 | 0 | 0 | 0 | 49.01 | 0 | 71.02 | 80.02 | 32.17 | 180 | 866.77 | 179.88 | 786.03 | 854.97 | 77.87 | 0.34 | Catalyst_04 | 89.91055 | 79.99747 | 87.116 | 52.33959 | 51.05232 | 2.75896 | 24.10513 | 26.63562 | 65.42656 | 61.08002 | 1.017741 | 67.46964
5400.369 | 1770211780.1 | 04/02/2026_14:29:40,063 | 1 | 2 | 2.522909199e-06 | 6.286077223e-06 | 3.708395535e-10 | 6.053248614e-12 | 1.32761315e-12 | 2.897697707e-12 | 1.454384096e-11 | 2.061778005e-11 | 1.337574474e-12 | 4.568005262e-12 | 7.884434425e-12 | 8.892990782e-14 | 1.848529129e-14 | 4.999999912e-15 | 2.811694698e-14 | 4.999999912e-15 | 7.967131122e-11 | 1.064079272e-12 | 1.663595883e-13 | 2.128709332e-14 | 3.32820353e-14 | 7.561069132e-11 | 9.212128456e-12 | 1 | 1 | 1 | 1 | 1 | 1 | 1 | 0 | 0 | 0 | 0 | 0 | 0 | 0 | 0 | 0 | 0 | 1.499629986e-08 | 25.77428032 | 0 | 0.2446708835 | 5.999177087 | 30.91933472 | 3.93191445 | 31.5766179 | 1.659139935 | 0.0225498873 | 0 | 0 | 0 | 0 | 49 | 0 | 71.02 | 79.97 | 32.17 | 180.01 | 867.74 | 179.87 | 786.18 | 856.97 | 77.87 | 0.34 | Catalyst_04 | 90.00615 | 80.09059 | 87.14005 | 52.39651 | 50.93186 | 2.753086 | 24.13319 | 26.64297 | 65.42156 | 60.89341 | 1.021258 | 67.29085
5406.105 | 1770211785.8 | 04/02/2026_14:29:45,799 | 1 | 2 | 2.52658333e-06 | 6.349031537e-06 | 3.708872653e-10 | 6.044438821e-12 | 1.327746506e-12 | 2.885882072e-12 | 1.455709511e-11 | 2.057888061e-11 | 1.332337127e-12 | 4.555560356e-12 | 7.879808785e-12 | 9.540226953e-14 | 1.296270762e-14 | 4.999999912e-15 | 2.77361684e-14 | 4.999999912e-15 | 7.977602606e-11 | 1.0542667e-12 | 1.679986852e-13 | 1.074300019e-14 | 3.930425321e-14 | 7.552952708e-11 | 9.238358342e-12 | 1 | 1 | 1 | 1 | 1 | 1 | 1 | 0 | 0 | 0 | 0 | 0 | 0 | 0 | 0 | 0 | 0 | 1.171045929e-08 | 25.74299218 | 0 | 0.2475786771 | 5.991229277 | 30.95248044 | 3.940663611 | 31.57611041 | 1.654214677 | 0.02387003244 | 0 | 0 | 0 | 0 | 49 | 0 | 70.98 | 80 | 32.17 | 180.04 | 867.51 | 179.88 | 786.16 | 857.21 | 77.87 | 0.34 | Catalyst_04 | 90.10175 | 80.11696 | 87.11144 | 52.39567 | 50.98646 | 2.744913 | 24.14114 | 26.63422 | 65.39897 | 60.95965 | 1.020148 | 67.34677
5411.841 | 1770211791.5 | 04/02/2026_14:29:51,535 | 1 | 2 | 2.525414175e-06 | 6.385650977e-06 | 3.708954255e-10 | 6.05732825e-12 | 1.338263376e-12 | 2.888747618e-12 | 1.455158216e-11 | 2.065714787e-11 | 1.334557465e-12 | 4.557648963e-12 | 7.868952018e-12 | 9.915722757e-14 | 4.999999912e-15 | 4.999999912e-15 | 1.73929e-14 | 4.999999912e-15 | 7.9693252e-11 | 1.049305716e-12 | 1.738200919e-13 | 4.999999912e-15 | 3.998578609e-14 | 7.568241867e-11 | 9.272352851e-12 | 1 | 1 | 1 | 1 | 1 | 1 | 1 | 0 | 0 | 0 | 0 | 0 | 0 | 0 | 0 | 0 | 0 | 6.933400777e-09 | 25.78049402 | 0 | 0.2408816723 | 6.00217121 | 30.90987503 | 3.955252918 | 31.55997864 | 1.654194738 | 0.02703883638 | 0 | 0 | 0 | 0 | 48.99 | 0 | 71.02 | 80 | 32.16 | 180.04 | 866.52 | 179.92 | 785.89 | 856.08 | 77.87 | 0.34 | Catalyst_04 | 90.19735 | 80.08065 | 87.06372 | 52.3689 | 50.91628 | 2.74488 | 24.1302 | 26.61963 | 65.3952 | 60.90636 | 1.021032 | 67.31864
5417.577 | 1770211797.3 | 04/02/2026_14:29:57,271 | 1 | 2 | 2.527585593e-06 | 6.305390798e-06 | 3.706186191e-10 | 6.06317687e-12 | 1.342264624e-12 | 2.885001916e-12 | 1.463350621e-11 | 2.078409493e-11 | 1.343502566e-12 | 4.562502286e-12 | 7.880527828e-12 | 9.400429924e-14 | 4.999999912e-15 | 4.999999912e-15 | 5.522619241e-15 | 4.999999912e-15 | 7.979326921e-11 | 1.038919818e-12 | 1.748236836e-13 | 4.999999912e-15 | 4.327701392e-14 | 7.567444588e-11 | 9.367163295e-12 | 1 | 1 | 1 | 1 | 1 | 1 | 1 | 0 | 0 | 0 | 0 | 0 | 0 | 0 | 0 | 0 | 0 | 6.990764176e-09 | 25.75509645 | 0 | 0.2356064823 | 6.032342672 | 30.92399533 | 3.991968539 | 31.50822224 | 1.655032204 | 0.0294067042 | 0 | 0 | 0 | 0 | 49 | 0 | 71 | 80 | 32.17 | 180.03 | 861.78 | 180.03 | 784.93 | 852.18 | 77.87 | 0.34 | Catalyst_04 | 90.29295 | 79.98052 | 86.94364 | 52.28302 | 50.93954 | 2.74627 | 24.10002 | 26.58292 | 65.36969 | 61.0146 | 1.018892 | 67.45208
5423.313 | 1770211803.0 | 04/02/2026_14:30:03,007 | 1 | 2 | 2.528416417e-06 | 6.366091384e-06 | 3.698542861e-10 | 6.039850044e-12 | 1.351654465e-12 | 2.898817471e-12 | 1.472482379e-11 | 2.081647528e-11 | 1.353664359e-12 | 4.593632332e-12 | 7.894475872e-12 | 9.440447827e-14 | 4.999999912e-15 | 1.109565219e-14 | 4.999999912e-15 | 4.999999912e-15 | 7.961054732e-11 | 1.037521306e-12 | 1.770380582e-13 | 4.999999912e-15 | 4.585034744e-14 | 7.561717225e-11 | 9.384999722e-12 | 1 | 1 | 1 | 1 | 1 | 1 | 1 | 0 | 0 | 0 | 0 | 0 | 0 | 0 | 0 | 0 | 0 | 7.165938243e-09 | 25.76767558 | 0 | 0.247794156 | 6.061821918 | 30.87959841 | 4.002266053 | 31.48173994 | 1.668502621 | 0.02824150707 | 0 | 0 | 0 | 0 | 49.01 | 0 | 71.02 | 80.03 | 32.17 | 180.01 | 859.93 | 180.12 | 784.78 | 851.2 | 77.87 | 0.34 | Catalyst_04 | 90.38855 | 79.88269 | 86.90996 | 52.23907 | 50.86641 | 2.768622 | 24.07055 | 26.57262 | 65.39474 | 60.97486 | 1.0195 | 67.44447
5429.049 | 1770211808.7 | 04/02/2026_14:30:08,743 | 1 | 2 | 2.531717428e-06 | 6.238080005e-06 | 3.695409256e-10 | 6.051196003e-12 | 1.343724719e-12 | 2.896770063e-12 | 1.477162143e-11 | 2.082881957e-11 | 1.357889062e-12 | 4.590896673e-12 | 7.895180169e-12 | 9.060391597e-14 | 4.999999912e-15 | 8.905533307e-15 | 4.999999912e-15 | 4.999999912e-15 | 7.964027354e-11 | 1.038893581e-12 | 1.693879276e-13 | 4.999999912e-15 | 4.760292638e-14 | 7.568672772e-11 | 9.393977783e-12 | 1 | 1 | 1 | 1 | 1 | 1 | 1 | 0 | 0 | 0 | 0 | 0 | 0 | 0 | 0 | 0 | 0 | 7.156705651e-09 | 25.78598466 | 0 | 0.2464668244 | 6.070363495 | 30.88603058 | 4.004516279 | 31.44874157 | 1.667565913 | 0.02763710354 | 0 | 0 | 0 | 0 | 49 | 0 | 71 | 79.98 | 32.17 | 180 | 860.33 | 180.15 | 785.07 | 851.17 | 77.87 | 0.34 | Catalyst_04 | 90.48415 | 79.85434 | 86.9026 | 52.18432 | 50.877 | 2.767068 | 24.062 | 26.57037 | 65.34938 | 61.00056 | 1.018219 | 67.47284
5434.785 | 1770211814.5 | 04/02/2026_14:30:14,479 | 1 | 2 | 2.526427579e-06 | 6.274045063e-06 | 3.696535578e-10 | 6.065610687e-12 | 1.33495721e-12 | 2.889629291e-12 | 1.473720972e-11 | 2.079139118e-11 | 1.358964482e-12 | 4.57796431e-12 | 7.870835927e-12 | 8.704006212e-14 | 4.999999912e-15 | 1.183005855e-14 | 4.999999912e-15 | 9.334828239e-15 | 7.97815633e-11 | 1.041926853e-12 | 1.586391473e-13 | 4.999999912e-15 | 4.928564203e-14 | 7.559413512e-11 | 9.317872862e-12 | 1 | 1 | 1 | 1 | 1 | 1 | 1 | 0 | 0 | 0 | 0 | 0 | 0 | 0 | 0 | 0 | 0 | 6.925358733e-09 | 25.75562351 | 0 | 0.2361680084 | 6.058969888 | 30.95333752 | 3.973009704 | 31.46023339 | 1.663380153 | 0.02892271786 | 0 | 0 | 0 | 0 | 49 | 0 | 71 | 80.02 | 32.18 | 180 | 863.39 | 180.21 | 785.42 | 852.18 | 77.87 | 0.34 | Catalyst_04 | 90.57975 | 79.89215 | 87.00564 | 52.20339 | 50.98787 | 2.760122 | 24.0734 | 26.60188 | 65.34232 | 61.08174 | 1.016376 | 67.51305
5440.521 | 1770211820.2 | 04/02/2026_14:30:20,215 | 1 | 2 | 2.525418267e-06 | 6.353905974e-06 | 3.703084783e-10 | 6.069506009e-12 | 1.322914651e-12 | 2.878456154e-12 | 1.464532141e-11 | 2.067295293e-11 | 1.357483028e-12 | 4.552080067e-12 | 7.883473388e-12 | 7.838533018e-14 | 4.999999912e-15 | 4.999999912e-15 | 4.999999912e-15 | 1.338715244e-14 | 7.979945871e-11 | 1.056763401e-12 | 1.563059307e-13 | 4.999999912e-15 | 4.047764457e-14 | 7.566933885e-11 | 9.265640338e-12 | 1 | 1 | 1 | 1 | 1 | 1 | 1 | 0 | 0 | 0 | 0 | 0 | 0 | 0 | 0 | 0 | 0 | 7.045494181e-09 | 25.77708807 | 0 | 0.2438717606 | 6.020391364 | 30.95276907 | 3.950475834 | 31.51075616 | 1.654241225 | 0.02401217083 | 0 | 0 | 0 | 0 | 49 | 0 | 70.99 | 80.02 | 32.19 | 180 | 865.3 | 180.22 | 786.1 | 855.09 | 77.87 | 0.34 | Catalyst_04 | 90.67535 | 80.02018 | 87.07934 | 52.28722 | 50.98694 | 2.744957 | 24.11198 | 26.62441 | 65.34254 | 61.00704 | 1.018027 | 67.41144
5446.257 | 1770211826.0 | 04/02/2026_14:30:25,951 | 1 | 2 | 2.521548822e-06 | 6.380751984e-06 | 3.707928409e-10 | 6.092635077e-12 | 1.313574575e-12 | 2.87285278e-12 | 1.459307501e-11 | 2.061879834e-11 | 1.357640562e-12 | 4.535970124e-12 | 7.892729872e-12 | 7.106118536e-14 | 4.999999912e-15 | 7.295084811e-15 | 4.999999912e-15 | 2.088496273e-14 | 7.984123779e-11 | 1.059852835e-12 | 1.469541719e-13 | 4.999999912e-15 | 4.221276445e-14 | 7.56158608e-11 | 9.264067811e-12 | 1 | 1 | 1 | 1 | 1 | 1 | 1 | 0 | 0 | 0 | 0 | 0 | 0 | 0 | 0 | 0 | 0 | 6.811937859e-09 | 25.7544357 | 0 | 0.2352385498 | 5.999675437 | 30.9671121 | 3.949861332 | 31.54584721 | 1.648493658 | 0.02517539105 | 0 | 0 | 0 | 0 | 49 | 0 | 70.97 | 79.98 | 32.19 | 180.03 | 867.73 | 180.23 | 786.22 | 856.28 | 77.87 | 0.34 | Catalyst_04 | 90.77095 | 80.08893 | 87.08135 | 52.34545 | 51.01056 | 2.73542 | 24.13269 | 26.62502 | 65.35916 | 61.00966 | 1.018689 | 67.39993
5451.993 | 1770211831.7 | 04/02/2026_14:30:31,687 | 1 | 2 | 2.530651045e-06 | 6.327174106e-06 | 3.708438556e-10 | 6.112010637e-12 | 1.307524076e-12 | 2.88845922e-12 | 1.460411479e-11 | 2.064879517e-11 | 1.359401957e-12 | 4.538613409e-12 | 7.919251192e-12 | 6.720532198e-14 | 4.999999912e-15 | 4.999999912e-15 | 4.999999912e-15 | 1.547685557e-14 | 7.978782218e-11 | 1.07075297e-12 | 1.444972478e-13 | 4.999999912e-15 | 3.595480711e-14 | 7.561679061e-11 | 9.267150415e-12 | 1 | 1 | 1 | 1 | 1 | 1 | 1 | 0 | 0 | 0 | 0 | 0 | 0 | 0 | 0 | 0 | 0 | 6.907052246e-09 | 25.75740997 | 0 | 0.2360810527 | 6.008518797 | 30.95019314 | 3.952495468 | 31.55245778 | 1.649639216 | 0.02220544634 | 0 | 0 | 0 | 0 | 49 | 0 | 71 | 80.03 | 32.18 | 180.04 | 867.91 | 180.21 | 786.21 | 857.17 | 77.87 | 0.34 | Catalyst_04 | 90.86655 | 80.05959 | 87.07274 | 52.35642 | 50.98269 | 2.737321 | 24.12385 | 26.62239 | 65.39682 | 60.99012 | 1.019459 | 67.39097
5457.729 | 1770211837.4 | 04/02/2026_14:30:37,423 | 1 | 2 | 2.534464329e-06 | 6.32233332e-06 | 3.709273722e-10 | 6.101283107e-12 | 1.301726847e-12 | 2.901436036e-12 | 1.458192421e-11 | 2.065398547e-11 | 1.3616803e-12 | 4.544511469e-12 | 7.910505584e-12 | 6.304384911e-14 | 9.274190845e-15 | 4.999999912e-15 | 4.999999912e-15 | 1.728375472e-14 | 7.974126914e-11 | 1.075978716e-12 | 1.46148935e-13 | 1.112136303e-14 | 3.582916841e-14 | 7.554830372e-11 | 9.296468977e-12 | 1 | 1 | 1 | 1 | 1 | 1 | 1 | 0 | 0 | 0 | 0 | 0 | 0 | 0 | 0 | 0 | 0 | 9.513051768e-09 | 25.74025226 | 0 | 0.2396743732 | 6.006866636 | 30.93437065 | 3.966220381 | 31.56720631 | 1.652258877 | 0.02312962754 | 0 | 0 | 0 | 0 | 49 | 0 | 71 | 80 | 32.2 | 180.03 | 864.95 | 180.11 | 785.62 | 854.78 | 77.87 | 0.34 | Catalyst_04 | 90.96215 | 80.06507 | 87.02785 | 52.38089 | 50.95663 | 2.741668 | 24.1255 | 26.60867 | 65.4229 | 60.97345 | 1.020457 | 67.38479
5463.465 | 1770211843.2 | 04/02/2026_14:30:43,159 | 1 | 2 | 2.530801339e-06 | 6.240470611e-06 | 3.706776275e-10 | 6.107156881e-12 | 1.311446069e-12 | 2.918989486e-12 | 1.465674804e-11 | 2.071182115e-11 | 1.360170765e-12 | 4.553672977e-12 | 7.915661182e-12 | 6.997654951e-14 | 1.807734158e-14 | 4.999999912e-15 | 1.068479039e-14 | 1.422778013e-14 | 7.969614552e-11 | 1.075761225e-12 | 1.450177191e-13 | 2.456571222e-14 | 3.35725981e-14 | 7.556731629e-11 | 9.321214807e-12 | 1 | 1 | 1 | 1 | 1 | 1 | 1 | 0 | 0 | 0 | 0 | 0 | 0 | 0 | 0 | 0 | 0 | 1.478495615e-08 | 25.74665806 | 0 | 0.2403763969 | 6.030895577 | 30.91327812 | 3.976082967 | 31.54572416 | 1.655177446 | 0.02057224924 | 0 | 0 | 0 | 0 | 49 | 0 | 71.03 | 80.03 | 32.18 | 180.01 | 861.52 | 180.02 | 785.25 | 853.35 | 77.87 | 0.34 | Catalyst_04 | 91.05775 | 79.98532 | 86.99559 | 52.34525 | 50.92189 | 2.746511 | 24.10147 | 26.5988 | 65.44356 | 60.9726 | 1.020459 | 67.40588
5469.201 | 1770211848.9 | 04/02/2026_14:30:48,895 | 1 | 2 | 2.524683168e-06 | 6.349031537e-06 | 3.701504381e-10 | 6.081620017e-12 | 1.327558723e-12 | 2.939669341e-12 | 1.47883563e-11 | 2.088187435e-11 | 1.361620669e-12 | 4.574110188e-12 | 7.941257894e-12 | 7.09374779e-14 | 2.33496304e-14 | 4.999999912e-15 | 1.875110886e-14 | 1.301169662e-14 | 7.963938536e-11 | 1.072552745e-12 | 1.472379212e-13 | 2.853023807e-14 | 2.894546039e-14 | 7.574387645e-11 | 9.390906455e-12 | 1 | 1 | 1 | 1 | 1 | 1 | 1 | 0 | 0 | 0 | 0 | 0 | 0 | 0 | 0 | 0 | 0 | 1.788979478e-08 | 25.78723927 | 0 | 0.2417638092 | 6.080726182 | 30.85904668 | 4.001763943 | 31.47665604 | 1.660848882 | 0.01815429062 | 0 | 0 | 0 | 0 | 49 | 0 | 71 | 80.02 | 32.18 | 180 | 860.32 | 179.97 | 784.82 | 851.11 | 77.87 | 0.34 | Catalyst_04 | 91.15335 | 79.81995 | 86.9116 | 52.23064 | 50.83255 | 2.755922 | 24.05164 | 26.57312 | 65.43557 | 60.95643 | 1.020014 | 67.44093
5474.937 | 1770211854.6 | 04/02/2026_14:30:54,631 | 1 | 2 | 2.525262744e-06 | 6.230913186e-06 | 3.696946915e-10 | 6.081822546e-12 | 1.334697543e-12 | 2.955651566e-12 | 1.481228508e-11 | 2.099528711e-11 | 1.356733627e-12 | 4.599841341e-12 | 7.921943483e-12 | 7.567812479e-14 | 3.038370879e-14 | 4.999999912e-15 | 2.886251215e-14 | 5.505151727e-15 | 7.956899029e-11 | 1.066596247e-12 | 1.5522471e-13 | 2.677474365e-14 | 3.30923643e-14 | 7.577465738e-11 | 9.380725363e-12 | 1 | 1 | 1 | 1 | 1 | 1 | 1 | 0 | 0 | 0 | 0 | 0 | 0 | 0 | 0 | 0 | 0 | 2.194261433e-08 | 25.80103326 | 0 | 0.2323771352 | 6.108919168 | 30.8420102 | 4.000055747 | 31.4427256 | 1.669396703 | 0.0234425046 | 0 | 0 | 0 | 0 | 49 | 0 | 71.02 | 80.03 | 32.18 | 180.02 | 860.38 | 179.9 | 785.14 | 850.83 | 77.87 | 0.34 | Catalyst_04 | 91.24895 | 79.72639 | 86.91719 | 52.17434 | 50.80449 | 2.770105 | 24.02345 | 26.57483 | 65.44174 | 60.95466 | 1.019477 | 67.45649
5480.673 | 1770211860.4 | 04/02/2026_14:31:00,367 | 1 | 2 | 2.523691364e-06 | 6.344168014e-06 | 3.698435724e-10 | 6.074621708e-12 | 1.341610417e-12 | 2.939705337e-12 | 1.47624378e-11 | 2.089448232e-11 | 1.349218263e-12 | 4.60106649e-12 | 7.911102329e-12 | 9.034825432e-14 | 1.732693138e-14 | 4.999999912e-15 | 2.90114341e-14 | 4.999999912e-15 | 7.970996779e-11 | 1.059872567e-12 | 1.670193118e-13 | 2.41529124e-14 | 3.147949837e-14 | 7.569546379e-11 | 9.310759629e-12 | 1 | 1 | 1 | 1 | 1 | 1 | 1 | 0 | 0 | 0 | 0 | 0 | 0 | 0 | 0 | 0 | 0 | 1.423475099e-08 | 25.77844103 | 0 | 0.2415415318 | 6.082699961 | 30.90082179 | 3.970102026 | 31.46090311 | 1.669540128 | 0.02142159057 | 0 | 0 | 0 | 0 | 49 | 0 | 71 | 79.97 | 32.19 | 180.03 | 861.8 | 179.87 | 785.52 | 852.4 | 77.87 | 0.34 | Catalyst_04 | 91.34455 | 79.8134 | 87.01515 | 52.2045 | 50.90137 | 2.770343 | 24.04967 | 26.60478 | 65.40819 | 61.00317 | 1.018125 | 67.46084
5486.409 | 1770211866.1 | 04/02/2026_14:31:06,103 | 1 | 2 | 2.525572427e-06 | 6.317482985e-06 | 3.703276574e-10 | 6.067927411e-12 | 1.342432242e-12 | 2.914583288e-12 | 1.466154628e-11 | 2.076930641e-11 | 1.340303628e-12 | 4.575285029e-12 | 7.888315869e-12 | 9.183938468e-14 | 1.351326718e-14 | 4.999999912e-15 | 2.359119234e-14 | 4.999999912e-15 | 7.987274037e-11 | 1.055205294e-12 | 1.77837454e-13 | 1.632670236e-14 | 3.529122456e-14 | 7.569528337e-11 | 9.245926073e-12 | 1 | 1 | 1 | 1 | 1 | 1 | 1 | 0 | 0 | 0 | 0 | 0 | 0 | 0 | 0 | 0 | 0 | 1.211539557e-08 | 25.76989598 | 0 | 0.2478305022 | 6.039621101 | 30.95690675 | 3.941188773 | 31.49268415 | 1.659590583 | 0.02369104691 | 0 | 0 | 0 | 0 | 49 | 0 | 71 | 79.97 | 32.2 | 180.04 | 865.6 | 179.85 | 786.18 | 853.88 | 77.87 | 0.34 | Catalyst_04 | 91.44015 | 79.95637 | 87.10972 | 52.25723 | 50.99375 | 2.753834 | 24.09275 | 26.6337 | 65.35719 | 61.02716 | 1.017307 | 67.43464
5492.145 | 1770211871.8 | 04/02/2026_14:31:11,839 | 1 | 2 | 2.537870614e-06 | 6.300553196e-06 | 3.708815755e-10 | 6.058847868e-12 | 1.336621785e-12 | 2.892597403e-12 | 1.460382683e-11 | 2.066058782e-11 | 1.337052539e-12 | 4.569100306e-12 | 7.884109164e-12 | 9.773694305e-14 | 4.999999912e-15 | 4.999999912e-15 | 1.252662457e-14 | 4.999999912e-15 | 7.976834471e-11 | 1.052245313e-12 | 1.782730864e-13 | 4.999999912e-15 | 4.484041312e-14 | 7.546942238e-11 | 9.220455996e-12 | 1 | 1 | 1 | 1 | 1 | 1 | 1 | 0 | 0 | 0 | 0 | 0 | 0 | 0 | 0 | 0 | 0 | 7.203308481e-09 | 25.72224353 | 0 | 0.2529415479 | 6.015452613 | 30.95209548 | 3.934060282 | 31.57503118 | 1.659137926 | 0.02794248404 | 0 | 0 | 0 | 0 | 49 | 0 | 70.98 | 80 | 32.19 | 180.04 | 867.06 | 179.85 | 786.28 | 856.48 | 77.87 | 0.34 | Catalyst_04 | 91.53575 | 80.03657 | 87.13303 | 52.39388 | 50.98583 | 2.753083 | 24.11691 | 26.64083 | 65.46242 | 60.98005 | 1.020126 | 67.37516
5497.881 | 1770211877.6 | 04/02/2026_14:31:17,575 | 1 | 2 | 2.529893663e-06 | 6.385650977e-06 | 3.708782725e-10 | 6.058960625e-12 | 1.344835484e-12 | 2.877916221e-12 | 1.45838723e-11 | 2.069583567e-11 | 1.339416425e-12 | 4.563367479e-12 | 7.883846354e-12 | 9.856397247e-14 | 4.999999912e-15 | 1.172770479e-14 | 4.999999912e-15 | 4.999999912e-15 | 7.993802842e-11 | 1.040054869e-12 | 1.777399842e-13 | 4.999999912e-15 | 4.651732152e-14 | 7.547167058e-11 | 9.241968302e-12 | 1 | 1 | 1 | 1 | 1 | 1 | 1 | 0 | 0 | 0 | 0 | 0 | 0 | 0 | 0 | 0 | 0 | 7.030025714e-09 | 25.70190549 | 0 | 0.2390222718 | 6.012695008 | 31.00318957 | 3.940732466 | 31.54878105 | 1.656015628 | 0.03070732735 | 0 | 0 | 0 | 0 | 48.99 | 0 | 70.99 | 80 | 32.21 | 180.02 | 867.36 | 179.92 | 786.14 | 856.81 | 77.87 | 0.34 | Catalyst_04 | 91.63135 | 80.04573 | 87.11121 | 52.35032 | 51.06999 | 2.747902 | 24.11967 | 26.63415 | 65.40052 | 61.08542 | 1.017598 | 67.46577
5503.617 | 1770211883.3 | 04/02/2026_14:31:23,311 | 1 | 2 | 2.52890527e-06 | 6.317482985e-06 | 3.708835739e-10 | 6.06586786e-12 | 1.341569108e-12 | 2.873461668e-12 | 1.463578043e-11 | 2.064159087e-11 | 1.34116752e-12 | 4.56371399e-12 | 7.864364542e-12 | 9.240451828e-14 | 4.999999912e-15 | 1.338374737e-14 | 4.999999912e-15 | 4.999999912e-15 | 7.981404426e-11 | 1.038425964e-12 | 1.761401761e-13 | 4.999999912e-15 | 4.627187508e-14 | 7.564061183e-11 | 9.283547021e-12 | 1 | 1 | 1 | 1 | 1 | 1 | 1 | 0 | 0 | 0 | 0 | 0 | 0 | 0 | 0 | 0 | 0 | 7.203950347e-09 | 25.75510724 | 0 | 0.2491418351 | 6.009198183 | 30.94173002 | 3.955645488 | 31.54545788 | 1.656090088 | 0.02642473937 | 0 | 0 | 0 | 0 | 49 | 0 | 71.02 | 80 | 32.21 | 180.01 | 864.81 | 180.01 | 785.63 | 855.92 | 77.87 | 0.34 | Catalyst_04 | 91.72695 | 80.05733 | 87.06244 | 52.3448 | 50.96875 | 2.748025 | 24.12317 | 26.61924 | 65.38415 | 60.97805 | 1.019512 | 67.38334
5509.353 | 1770211889.0 | 04/02/2026_14:31:29,047 | 1 | 2 | 2.529372296e-06 | 6.295733328e-06 | 3.705342144e-10 | 6.048961245e-12 | 1.345785896e-12 | 2.879659835e-12 | 1.468350268e-11 | 2.076731495e-11 | 1.3546821e-12 | 4.5696333e-12 | 7.883108229e-12 | 9.454318838e-14 | 4.999999912e-15 | 1.009347838e-14 | 4.999999912e-15 | 4.999999912e-15 | 7.985871686e-11 | 1.04594328e-12 | 1.647103406e-13 | 4.999999912e-15 | 4.860847646e-14 | 7.57414409e-11 | 9.37159985e-12 | 1 | 1 | 1 | 1 | 1 | 1 | 1 | 0 | 0 | 0 | 0 | 0 | 0 | 0 | 0 | 0 | 0 | 7.070085977e-09 | 25.76560255 | 0 | 0.2415695 | 6.033844902 | 30.93003103 | 3.98964011 | 31.48623104 | 1.657631188 | 0.0296840525 | 0 | 0 | 0 | 0 | 49 | 0 | 71 | 80.02 | 32.2 | 180 | 863.1 | 180.05 | 785.26 | 853.27 | 77.87 | 0.34 | Catalyst_04 | 91.82255 | 79.97554 | 86.95125 | 52.24653 | 50.94948 | 2.750582 | 24.09852 | 26.58525 | 65.32814 | 61.02551557 | 1.017983 | 67.46066
5515.089 | 1770211894.8 | 04/02/2026_14:31:34,783 | 1 | 2 | 2.527580591e-06 | 6.26203564e-06 | 3.697578632e-10 | 6.069042404e-12 | 1.339108837e-12 | 2.904257347e-12 | 1.475989296e-11 | 2.085558115e-11 | 1.367153786e-12 | 4.597763142e-12 | 7.89200736e-12 | 8.423194461e-14 | 4.999999912e-15 | 1.085747838e-14 | 4.999999912e-15 | 1.490494062e-14 | 7.964195275e-11 | 1.047167127e-12 | 1.639026913e-13 | 4.999999912e-15 | 5.048233018e-14 | 7.579471772e-11 | 9.423247772e-12 | 1 | 1 | 1 | 1 | 1 | 1 | 1 | 0 | 0 | 0 | 0 | 0 | 0 | 0 | 0 | 0 | 0 | 6.987580412e-09 | 25.80222219 | 0 | 0.2427234566 | 6.068280985 | 30.86078117 | 4.015099062 | 31.44263429 | 1.669400492 | 0.03045528485 | 0 | 0 | 0 | 0 | 49.01 | 0 | 71 | 79.97 | 32.2 | 180.01 | 860.31 | 180.15 | 784.87 | 851.11 | 77.87 | 0.34 | Catalyst_04 | 91.91815 | 79.86125 | 86.86798 | 52.17418 | 50.83541 | 2.770112 | 24.06409 | 26.55979 | 65.33104 | 60.96092 | 1.018854 | 67.44525
5520.825 | 1770211900.5 | 04/02/2026_14:31:40,519 | 1 | 2 | 2.525963737e-06 | 6.332024896e-06 | 3.693033379e-10 | 6.067194924e-12 | 1.333343809e-12 | 2.91306714e-12 | 1.484086812e-11 | 2.084667508e-11 | 1.37173248e-12 | 4.597911895e-12 | 7.910581912e-12 | 7.581248455e-14 | 4.999999912e-15 | 9.978031178e-15 | 4.999999912e-15 | 1.682342281e-14 | 7.956744291e-11 | 1.055591378e-12 | 1.526018895e-13 | 4.999999912e-15 | 4.437570713e-14 | 7.577877909e-11 | 9.435217364e-12 | 1 | 1 | 1 | 1 | 1 | 1 | 1 | 0 | 0 | 0 | 0 | 0 | 0 | 0 | 0 | 0 | 0 | 7.103604143e-09 | 25.81475264 | 0 | 0.2514590703 | 6.084421799 | 30.84492753 | 4.0205563 | 31.42511638 | 1.67092878 | 0.02336887308 | 0 | 0 | 0 | 0 | 49 | 0 | 71 | 79.98 | 32.2 | 180.04 | 859.92 | 180.18 | 784.95 | 850.88 | 77.87 | 0.34 | Catalyst_04 | 92.01375 | 79.80769 | 86.85013 | 52.14512 | 50.8093 | 2.772648 | 24.04795 | 26.55433 | 65.33846 | 60.95561 | 1.01881 | 67.45472
5526.561 | 1770211906.3 | 04/02/2026_14:31:46,255 | 1 | 2 | 2.534158057e-06 | 6.119666068e-06 | 3.69356018e-10 | 6.094949198e-12 | 1.33156279e-12 | 2.915941143e-12 | 1.478348e-11 | 2.086799136e-11 | 1.373929399e-12 | 4.586467491e-12 | 7.910430991e-12 | 7.476715102e-14 | 4.999999912e-15 | 8.401052342e-15 | 4.999999912e-15 | 2.329869492e-14 | 7.959205517e-11 | 1.061796918e-12 | 1.560464133e-13 | 4.999999912e-15 | 4.444022393e-14 | 7.552125592e-11 | 9.340863152e-12 | 1 | 1 | 1 | 1 | 1 | 1 | 1 | 0 | 0 | 0 | 0 | 0 | 0 | 0 | 0 | 0 | 0 | 6.94370457e-09 | 25.75495978 | 0 | 0.2443927894 | 6.087978546 | 30.89655366 | 3.987971572 | 31.46260791 | 1.668969949 | 0.02693366997 | 0 | 0 | 0 | 0 | 49 | 0 | 70.98 | 80.02 | 32.2 | 180.05 | 861.87 | 180.22 | 785.59 | 852.51 | 77.87 | 0.34 | Catalyst_04 | 92.10935 | 79.79588 | 86.95671 | 52.20733 | 50.89434 | 2.769397 | 24.04439 | 26.58691 | 65.42609 | 61.02263 | 1.018321 | 67.49194
5532.297 | 1770211912.0 | 04/02/2026_14:31:51,991 | 1 | 2 | 2.533388624e-06 | 6.274045063e-06 | 3.701814688e-10 | 6.122506148e-12 | 1.3244939e-12 | 2.908955195e-12 | 1.466427153e-11 | 2.070183608e-11 | 1.368376007e-12 | 4.566773609e-12 | 7.917364681e-12 | 7.358890786e-14 | 4.999999912e-15 | 4.999999912e-15 | 4.999999912e-15 | 2.240762134e-14 | 7.972624644e-11 | 1.071585312e-12 | 1.481314393e-13 | 4.999999912e-15 | 3.947062403e-14 | 7.545456621e-11 | 9.284259993e-12 | 1 | 1 | 1 | 1 | 1 | 1 | 1 | 0 | 0 | 0 | 0 | 0 | 0 | 0 | 0 | 0 | 0 | 6.914306865e-09 | 25.72771316 | 0 | 0.2420125886 | 6.035258531 | 30.94906642 | 3.963518597 | 31.52684117 | 1.661589802 | 0.0233671881 | 0 | 0 | 0 | 0 | 49 | 0 | 71.02 | 80.03 | 32.22 | 180.05 | 863.76 | 180.24 | 785.99 | 853.97 | 77.87 | 0.34 | Catalyst_04 | 92.20495 | 79.97085 | 87.03669 | 52.31391 | 50.98084 | 2.757151 | 24.09711 | 26.61137 | 65.41623 | 61.03332 | 1.018669 | 67.45132
5538.033 | 1770211917.7 | 04/02/2026_14:31:57,727 | 1 | 2 | 2.529468475e-06 | 6.397896868e-06 | 3.705448448e-10 | 6.099756117e-12 | 1.309932414e-12 | 2.9041576e-12 | 1.463186516e-11 | 2.069392227e-11 | 1.364039741e-12 | 4.55759909e-12 | 7.911577643e-12 | 6.646847786e-14 | 1.505046935e-14 | 4.999999912e-15 | 4.999999912e-15 | 1.902420245e-14 | 7.991718398e-11 | 1.07307403e-12 | 1.516496889e-13 | 1.457703214e-14 | 3.932365365e-14 | 7.573348199e-11 | 9.260559333e-12 | 1 | 1 | 1 | 1 | 1 | 1 | 1 | 0 | 0 | 0 | 0 | 0 | 0 | 0 | 0 | 0 | 0 | 1.304929048e-08 | 25.77524943 | 0 | 0.2440003859 | 6.016820142 | 30.96887535 | 3.946035398 | 31.50105556 | 1.655119125 | 0.02444079942 | 0 | 0 | 0 | 0 | 49.01 | 0 | 71 | 79.98 | 32.21 | 180.02 | 867.92 | 180.19 | 786.35 | 857.22 | 77.87 | 0.34 | Catalyst_04 | 92.30055 | 80.03204 | 87.09387 | 52.27113 | 51.01347 | 2.746414 | 24.11555 | 26.62885 | 65.31275 | 61.02915 | 1.017184 | 67.42478
5543.769 | 1770211923.5 | 04/02/2026_14:32:03,463 | 1 | 2 | 2.522551313e-06 | 6.264436252e-06 | 3.707005813e-10 | 6.088166429e-12 | 1.31398874e-12 | 2.911180628e-12 | 1.462457933e-11 | 2.06440854e-11 | 1.359999027e-12 | 4.563937336e-12 | 7.930937157e-12 | 6.644421883e-14 | 2.125845852e-14 | 4.999999912e-15 | 6.310376822e-15 | 1.879427705e-14 | 7.976910799e-11 | 1.081499799e-12 | 1.44502574e-13 | 2.340055741e-14 | 3.292743682e-14 | 7.56761806e-11 | 9.278299483e-12 | 1 | 1 | 1 | 1 | 1 | 1 | 1 | 0 | 0 | 0 | 0 | 0 | 0 | 0 | 0 | 0 | 0 | 1.683476813e-08 | 25.77535603 | 0 | 0.2489425444 | 6.010744397 | 30.9276963 | 3.955426687 | 31.53732003 | 1.658177346 | 0.01941822509 | 0 | 0 | 0 | 0 | 49 | 0 | 71 | 80 | 32.22 | 180.02 | 867.37 | 180.11 | 786.2 | 856.83 | 77.87 | 0.34 | Catalyst_04 | 92.39615 | 80.0522 | 87.06315 | 52.3313 | 50.94564 | 2.751489 | 24.12162 | 26.61946 | 65.37147 | 60.95198 | 1.019711 | 67.36241
5549.505 | 1770211929.2 | 04/02/2026_14:32:09,199 | 1 | 2 | 2.525280252e-06 | 6.290903912e-06 | 3.706558116e-10 | 6.097358295e-12 | 1.317807191e-12 | 2.923084734e-12 | 1.464436385e-11 | 2.074526488e-11 | 1.363916575e-12 | 4.584707614e-12 | 7.924215104e-12 | 7.07012438e-14 | 2.868206025e-14 | 4.999999912e-15 | 2.155338862e-14 | 1.417635676e-14 | 7.980778538e-11 | 1.075647926e-12 | 1.539732155e-13 | 2.919041555e-14 | 3.119668423e-14 | 7.561165583e-11 | 9.317374997e-12 | 1 | 1 | 1 | 1 | 1 | 1 | 1 | 0 | 0 | 0 | 0 | 0 | 0 | 0 | 0 | 0 | 0 | 2.106882816e-08 | 25.74327603 | 0 | 0.2413407239 | 6.030815958 | 30.93060869 | 3.972140198 | 31.52102335 | 1.664889822 | 0.02089934642 | 0 | 0 | 0 | 0 | 48.99 | 0 | 71 | 79.98 | 32.23 | 180 | 866.27 | 180.07 | 785.98 | 855.9 | 77.87 | 0.34 | Catalyst_04 | 92.49175 | 79.98559 | 87.00849 | 52.30426 | 50.95043 | 2.762627 | 24.10155 | 26.60275 | 65.3921 | 61.00195 | 1.019088 | 67.4278
5555.241 | 1770211934.9 | 04/02/2026_14:32:14,935 | 1 | 2 | 2.531072141e-06 | 6.310217941e-06 | 3.70381531e-10 | 6.082398907e-12 | 1.329921416e-12 | 2.934953062e-12 | 1.470642184e-11 | 2.080385864e-11 | 1.358787323e-12 | 4.606945901e-12 | 7.919355276e-12 | 8.429014594e-14 | 2.590257754e-14 | 4.999999912e-15 | 2.80718357e-14 | 1.197120473e-14 | 7.963811555e-11 | 1.072359974e-12 | 1.558000148e-13 | 2.965900773e-14 | 3.121900525e-14 | 7.583685763e-11 | 9.383709088e-12 | 1 | 1 | 1 | 1 | 1 | 1 | 1 | 0 | 0 | 0 | 0 | 0 | 0 | 0 | 0 | 0 | 0 | 1.937714249e-08 | 25.80969303 | 0 | 0.2441531306 | 6.049793354 | 30.84492839 | 3.998062759 | 31.48628424 | 1.671376 | 0.02014148203 | 0 | 0 | 0 | 0 | 48.99 | 0 | 71.02 | 80 | 32.23 | 179.99 | 863.11 | 180 | 785.31 | 853.27 | 77.87 | 0.34 | Catalyst_04 | 92.58735 | 79.92261 | 86.9237 | 52.24662 | 50.8093 | 2.77339 | 24.08257 | 26.57682 | 65.37151 | 60.88688 | 1.020793 | 67.36062
5560.977 | 1770211940.7 | 04/02/2026_14:32:20,671 | 1 | 2 | 2.531887503e-06 | 6.327174106e-06 | 3.696828121e-10 | 6.09013057e-12 | 1.345966849e-12 | 2.946675673e-12 | 1.479654767e-11 | 2.090345085e-11 | 1.360272897e-12 | 4.645259438e-12 | 7.914361874e-12 | 8.674366835e-14 | 2.650116217e-14 | 4.999999912e-15 | 3.068057012e-14 | 4.999999912e-15 | 7.966530907e-11 | 1.068982901e-12 | 1.64276199e-13 | 2.222861279e-14 | 3.215131747e-14 | 7.591512141e-11 | 9.43524165e-12 | 1 | 1 | 1 | 1 | 1 | 1 | 1 | 0 | 0 | 0 | 0 | 0 | 0 | 0 | 0 | 0 | 0 | 1.987591851e-08 | 25.82515252 | 0 | 0.2490443254 | 6.080730033 | 30.83835478 | 4.017926898 | 31.41386999 | 1.683782873 | 0.02008137174 | 0 | 0 | 0 | 0 | 49 | 0 | 71 | 80 | 32.21 | 179.99 | 860.28 | 179.96 | 785.04 | 851.99 | 77.87 | 0.34 | Catalyst_04 | 92.68295 | 79.81994 | 86.85873 | 52.12646 | 50.79847 | 2.793977 | 24.05164 | 26.55696 | 65.30505 | 60.93501 | 1.018662 | 67.43348
5566.713 | 1770211946.4 | 04/02/2026_14:32:26,407 | 1 | 2 | 2.524061983e-06 | 6.240470611e-06 | 3.692164074e-10 | 6.074542345e-12 | 1.353063928e-12 | 2.949704933e-12 | 1.486671897e-11 | 2.098025052e-11 | 1.362930385e-12 | 4.663912052e-12 | 7.912802358e-12 | 8.914914705e-14 | 1.942827443e-14 | 4.999999912e-15 | 2.808978263e-14 | 4.999999912e-15 | 7.96744129e-11 | 1.060097756e-12 | 1.668407708e-13 | 2.412768776e-14 | 2.886201749e-14 | 7.57627433e-11 | 9.417457265e-12 | 1 | 1 | 1 | 1 | 1 | 1 | 1 | 0 | 0 | 0 | 0 | 0 | 0 | 0 | 0 | 0 | 0 | 1.562360622e-08 | 25.79002098 | 0 | 0.2484525652 | 6.111992867 | 30.86316988 | 4.012294661 | 31.3940262 | 1.691360153 | 0.01813076024 | 0 | 0 | 0 | 0 | 49 | 0 | 71 | 79.98 | 32.22 | 180 | 859.97 | 179.91 | 785.04 | 850.95 | 77.87 | 0.34 | Catalyst_04 | 92.77855 | 79.71619 | 86.87716 | 52.09353 | 50.83934 | 2.80655 | 24.02037 | 26.56259 | 65.34874 | 61.01495 | 1.0172 | 67.51657
5572.449 | 1770211952.1 | 04/02/2026_14:32:32,143 | 1 | 2 | 2.523608828e-06 | 6.235683031e-06 | 3.692971207e-10 | 6.085475873e-12 | 1.354294606e-12 | 2.934713453e-12 | 1.480902727e-11 | 2.096312013e-11 | 1.358856278e-12 | 4.638180031e-12 | 7.900535261e-12 | 9.872889317e-14 | 1.530755401e-14 | 4.999999912e-15 | 2.767892083e-14 | 4.999999912e-15 | 7.977089128e-11 | 1.053991963e-12 | 1.773926465e-13 | 1.801233689e-14 | 3.629386424e-14 | 7.563779464e-11 | 9.37329294e-12 | 1 | 1 | 1 | 1 | 1 | 1 | 1 | 0 | 0 | 0 | 0 | 0 | 0 | 0 | 0 | 0 | 0 | 1.312208518e-08 | 25.75459491 | 0 | 0.2455683635 | 6.100858426 | 30.91515888 | 3.996226999 | 31.40951797 | 1.682724359 | 0.0242826518 | 0 | 0 | 0 | 0 | 49.01 | 0 | 71.01 | 79.98 | 32.23 | 180.03 | 861.99 | 179.9 | 785.28 | 851.46 | 77.87 | 0.34 | Catalyst_04 | 92.87415 | 79.75314 | 86.92971 | 52.11923 | 50.92498 | 2.792221 | 24.03151 | 26.57866 | 65.3507 | 61.08488 | 1.015991 | 67.5574
5578.185 | 1770211957.9 | 04/02/2026_14:32:37,879 | 1 | 2 | 2.531083055e-06 | 6.274045063e-06 | 3.698688578e-10 | 6.066896117e-12 | 1.349170775e-12 | 2.914386397e-12 | 1.469897121e-11 | 2.080869158e-11 | 1.349758521e-12 | 4.615335458e-12 | 7.894678834e-12 | 9.649610755e-14 | 4.999999912e-15 | 4.999999912e-15 | 1.874431396e-14 | 4.999999912e-15 | 7.970397953e-11 | 1.044523734e-12 | 1.781789234e-13 | 7.048173013e-15 | 3.569091908e-14 | 7.562292459e-11 | 9.268477479e-12 | 1 | 1 | 1 | 1 | 1 | 1 | 1 | 0 | 0 | 0 | 0 | 0 | 0 | 0 | 0 | 0 | 0 | 6.958516191e-09 | 25.76940751 | 0 | 0.2433116379 | 6.059426189 | 30.92223038 | 3.954467376 | 31.48261727 | 1.67557933 | 0.02372134492 | 0 | 0 | 0 | 0 | 49 | 0 | 71.01 | 80.02 | 32.24 | 180.05 | 867.28 | 179.91 | 786.3 | 855.55 | 77.87 | 0.34 | Catalyst_04 | 92.96975 | 79.89064 | 87.06629 | 52.24053 | 50.93663 | 2.780365 | 24.07294 | 26.62042 | 65.39005 | 60.99858 | 1.018122 | 67.43201
5583.921 | 1770211963.6 | 04/02/2026_14:32:43,615 | 1 | 2 | 2.525881882e-06 | 6.346606369e-06 | 3.704574703e-10 | 6.056118714e-12 | 1.348341794e-12 | 2.884326892e-12 | 1.462266939e-11 | 2.071598101e-11 | 1.348681475e-12 | 4.592684739e-12 | 7.884112634e-12 | 9.624337324e-14 | 4.999999912e-15 | 4.999999912e-15 | 5.200524798e-15 | 4.999999912e-15 | 8.000287238e-11 | 1.041843911e-12 | 1.77214119e-13 | 4.999999912e-15 | 3.850775086e-14 | 7.565763294e-11 | 9.268604113e-12 | 1 | 1 | 1 | 1 | 1 | 1 | 1 | 0 | 0 | 0 | 0 | 0 | 0 | 0 | 0 | 0 | 0 | 7.121014159e-09 | 25.74522687 | 0 | 0.2439997812 | 6.018002603 | 31.00063183 | 3.948111932 | 31.48930496 | 1.665542466 | 0.02514115786 | 0 | 0 | 0 | 0 | 49 | 0 | 71 | 79.95 | 32.24 | 180.02 | 867.99 | 179.96 | 786.41 | 857.29 | 77.87 | 0.34 | Catalyst_04 | 93.06535 | 80.02811 | 87.08708 | 52.25163 | 51.06578 | 2.76371 | 24.11436 | 26.62677 | 65.29159 | 61.09566 | 1.015763 | 67.48246
5589.657 | 1770211969.4 | 04/02/2026_14:32:49,351 | 1 | 2 | 2.531477548e-06 | 6.317482985e-06 | 3.705068752e-10 | 6.041559614e-12 | 1.338064642e-12 | 2.881821518e-12 | 1.465935533e-11 | 2.069589118e-11 | 1.3430356e-12 | 4.587532611e-12 | 7.885146529e-12 | 9.291042057e-14 | 4.999999912e-15 | 6.916237467e-15 | 4.999999912e-15 | 4.999999912e-15 | 7.994278156e-11 | 1.036937463e-12 | 1.714751794e-13 | 4.999999912e-15 | 4.141480859e-14 | 7.559456533e-11 | 9.279440931e-12 | 1 | 1 | 1 | 1 | 1 | 1 | 1 | 0 | 0 | 0 | 0 | 0 | 0 | 0 | 0 | 0 | 0 | 7.122951044e-09 | 25.73428045 | 0 | 0.2450506513 | 6.022266959 | 30.98738684 | 3.952476981 | 31.50608178 | 1.663957964 | 0.0245784347 | 0 | 0 | 0 | 0 | 49 | 0 | 71 | 79.98 | 32.24 | 179.97 | 867.39 | 180 | 786.37 | 857.34 | 77.87 | 0.34 | Catalyst_04 | 93.16095 | 80.01396 | 87.0728 | 52.27947 | 51.04396 | 2.761081 | 24.1101 | 26.62241 | 65.33793 | 61.07994 | 1.016739 | 67.47485
5595.393 | 1770211975.1 | 04/02/2026_14:32:55,087 | 1 | 2 | 2.536806733e-06 | 6.286077223e-06 | 3.704612173e-10 | 6.059685306e-12 | 1.332583132e-12 | 2.878471333e-12 | 1.467091552e-11 | 2.073875793e-11 | 1.345235772e-12 | 4.577938289e-12 | 7.884502079e-12 | 9.093133147e-14 | 4.999999912e-15 | 9.66758005e-15 | 4.999999912e-15 | 4.999999912e-15 | 7.966378945e-11 | 1.03572088e-12 | 1.644648908e-13 | 4.999999912e-15 | 4.226466724e-14 | 7.577537209e-11 | 9.303624711e-12 | 1 | 1 | 1 | 1 | 1 | 1 | 1 | 0 | 0 | 0 | 0 | 0 | 0 | 0 | 0 | 0 | 0 | 6.940942104e-09 | 25.80301898 | 0 | 0.2332228855 | 6.034996077 | 30.89414453 | 3.96561655 | 31.51164768 | 1.661340311 | 0.0261030151 | 0 | 0 | 0 | 0 | 49 | 0 | 71.01 | 80 | 32.25 | 179.96 | 866.29 | 180.07 | 786.04 | 855.94 | 77.87 | 0.34 | Catalyst_04 | 93.25655 | 79.97172 | 87.02982 | 52.2887 | 50.89037 | 2.756737 | 24.09737 | 26.60927 | 65.38399 | 60.92722 | 1.019988 | 67.36387
5601.129 | 1770211980.8 | 04/02/2026_14:33:00,823 | 1 | 2 | 2.527029437e-06 | 6.344168014e-06 | 3.70174863e-10 | 6.091208267e-12 | 1.3357245e-12 | 2.88276022e-12 | 1.473289372e-11 | 2.07717437e-11 | 1.361020237e-12 | 4.60214809e-12 | 7.898752832e-12 | 8.409757808e-14 | 4.999999912e-15 | 8.778920516e-15 | 4.999999912e-15 | 8.173552845e-15 | 7.982545874e-11 | 1.041429204e-12 | 1.638536854e-13 | 4.999999912e-15 | 4.37742087e-14 | 7.564928545e-11 | 9.373484627e-12 | 1 | 1 | 1 | 1 | 1 | 1 | 1 | 0 | 0 | 0 | 0 | 0 | 0 | 0 | 0 | 0 | 0 | 7.036113932e-09 | 25.74941506 | 0 | 0.2399196016 | 6.046685652 | 30.93589612 | 3.992818813 | 31.47323202 | 1.670174266 | 0.02504251745 | 0 | 0 | 0 | 0 | 49 | 0 | 71 | 80 | 32.25 | 179.98 | 862.99 | 180.11 | 785.73 | 854.67 | 77.87 | 0.34 | Catalyst_04 | 93.35215 | 79.93292 | 86.94085 | 52.22496 | 50.95914 | 2.771396 | 24.08568 | 26.58207 | 65.33598 | 61.05639 | 1.017369 | 67.49671
5606.865 | 1770211986.6 | 04/02/2026_14:33:06,559 | 1 | 2 | 2.525684749e-06 | 6.257231689e-06 | 3.695025119e-10 | 6.062320784e-12 | 1.334849549e-12 | 2.902409216e-12 | 1.480298002e-11 | 2.091745353e-11 | 1.375246488e-12 | 4.613505758e-12 | 7.899959333e-12 | 7.943502084e-14 | 4.999999912e-15 | 8.447130934e-15 | 4.999999912e-15 | 1.175729165e-14 | 7.963241871e-11 | 1.048573338e-12 | 1.588185963e-13 | 4.999999912e-15 | 4.255375959e-14 | 7.585008316e-11 | 9.449373575e-12 | 1 | 1 | 1 | 1 | 1 | 1 | 1 | 0 | 0 | 0 | 0 | 0 | 0 | 0 | 0 | 0 | 0 | 6.982312869e-09 | 25.81492279 | 0 | 0.2395544774 | 6.085643562 | 30.85144836 | 4.025113468 | 31.41335427 | 1.675011726 | 0.02634212401 | 0 | 0 | 0 | 0 | 49 | 0 | 71.02 | 79.98 | 32.25 | 180 | 861.38 | 180.17 | 785.08 | 851.99 | 77.87 | 0.34 | Catalyst_04 | 93.44775 | 79.80363 | 86.83523 | 52.1256 | 50.82004 | 2.779423 | 24.04672 | 26.54977 | 65.31733 | 60.97546 | 1.018213 | 67.47498
5612.601 | 1770211992.3 | 04/02/2026_14:33:12,295 | 1 | 2 | 2.526995786e-06 | 6.276449312e-06 | 3.690555361e-10 | 6.10760097e-12 | 1.338236813e-12 | 2.920997211e-12 | 1.489907329e-11 | 2.093973606e-11 | 1.381315418e-12 | 4.61777231e-12 | 7.90003566e-12 | 7.282005944e-14 | 4.999999912e-15 | 9.903810763e-15 | 4.999999912e-15 | 1.830532389e-14 | 7.961411391e-11 | 1.054285023e-12 | 1.530495972e-13 | 4.999999912e-15 | 4.173253404e-14 | 7.578040973e-11 | 9.464958331e-12 | 1 | 1 | 1 | 1 | 1 | 1 | 1 | 0 | 0 | 0 | 0 | 0 | 0 | 0 | 0 | 0 | 0 | 7.001970794e-09 | 25.8030292 | 0 | 0.2448849281 | 6.109131263 | 30.85270693 | 4.032772546 | 31.3894605 | 1.677680465 | 0.0224353264 | 0 | 0 | 0 | 0 | 49 | 0 | 70.99 | 79.98 | 32.24 | 180.03 | 860.62 | 180.21 | 785.35 | 851.48 | 77.87 | 0.34 | Catalyst_04 | 93.54335 | 79.72568 | 86.81018 | 52.08595 | 50.82211 | 2.783851 | 24.02324 | 26.54211 | 65.33146 | 61.01551 | 1.017397 | 67.52836
5618.337 | 1770211998.0 | 04/02/2026_14:33:18,031 | 1 | 2 | 2.532643748e-06 | 6.286077223e-06 | 3.691653094e-10 | 6.092618597e-12 | 1.332088194e-12 | 2.929637219e-12 | 1.484254386e-11 | 2.096467791e-11 | 1.37937925e-12 | 4.61574225e-12 | 7.932161004e-12 | 6.800277301e-14 | 4.999999912e-15 | 4.999999912e-15 | 4.999999912e-15 | 1.630535713e-14 | 7.983232131e-11 | 1.07343637e-12 | 1.450288728e-13 | 4.999999912e-15 | 3.502538496e-14 | 7.563197985e-11 | 9.384376956e-12 | 1 | 1 | 1 | 1 | 1 | 1 | 1 | 0 | 0 | 0 | 0 | 0 | 0 | 0 | 0 | 0 | 0 | 6.961303279e-09 | 25.75031527 | 0 | 0.2410582709 | 6.105233857 | 30.94163265 | 3.999463969 | 31.39427971 | 1.676589683 | 0.02216153494 | 0 | 0 | 0 | 0 | 49 | 0 | 70.99 | 80 | 32.25 | 180.03 | 864 | 180.19 | 785.73 | 852.66 | 77.87 | 0.34 | Catalyst_04 | 93.63895 | 79.73862 | 86.91912 | 52.09395 | 50.96859 | 2.782041 | 24.02713 | 26.57542 | 65.33089 | 61.14638 | 1.014629 | 67.61355
5624.073 | 1770212003.8 | 04/02/2026_14:33:23,767 | 1 | 2 | 2.523492185e-06 | 6.221369404e-06 | 3.694722028e-10 | 6.07272739e-12 | 1.323110133e-12 | 2.924149638e-12 | 1.472331979e-11 | 2.081737387e-11 | 1.371852501e-12 | 4.5951307e-12 | 7.927523221e-12 | 6.562540225e-14 | 9.391574364e-15 | 4.999999912e-15 | 4.999999912e-15 | 1.615935406e-14 | 7.990678258e-11 | 1.071813753e-12 | 1.455464709e-13 | 1.192172615e-14 | 3.118116659e-14 | 7.567983046e-11 | 9.288909052e-12 | 1 | 1 | 1 | 1 | 1 | 1 | 1 | 0 | 0 | 0 | 0 | 0 | 0 | 0 | 0 | 0 | 0 | 9.569879775e-09 | 25.77160819 | 0 | 0.2404475471 | 6.059784658 | 30.98176071 | 3.959401275 | 31.42683119 | 1.669387533 | 0.02022717636 | 0 | 0 | 0 | 0 | 49 | 0 | 71.02 | 79.97 | 32.24 | 180.02 | 865.86 | 180.16 | 786.34 | 855.59 | 77.87 | 0.34 | Catalyst_04 | 93.73455 | 79.88945 | 87.05015 | 52.14796 | 51.03469 | 2.77009 | 24.07258 | 26.61548 | 65.27515 | 61.12239 | 1.014366 | 67.53879
5629.809 | 1770212009.5 | 04/02/2026_14:33:29,503 | 1 | 2 | 2.524132015e-06 | 6.353905974e-06 | 3.70210973e-10 | 6.097430286e-12 | 1.315629246e-12 | 2.916130662e-12 | 1.46440967e-11 | 2.072749611e-11 | 1.368908025e-12 | 4.58473667e-12 | 7.921908789e-12 | 6.367443465e-14 | 2.153107608e-14 | 4.999999912e-15 | 4.999999912e-15 | 1.599345249e-14 | 7.983170375e-11 | 1.077117562e-12 | 1.4586566e-13 | 2.482570559e-14 | 3.101914952e-14 | 7.559929766e-11 | 9.293372495e-12 | 1 | 1 | 1 | 1 | 1 | 1 | 1 | 0 | 0 | 0 | 0 | 0 | 0 | 0 | 0 | 0 | 0 | 1.690117282e-08 | 25.75080199 | 0 | 0.24011057 | 6.030431032 | 30.96103968 | 3.963405055 | 31.49765664 | 1.666098791 | 0.02029855718 | 0 | 0 | 0 | 0 | 48.99 | 0 | 71.02 | 80.02 | 32.26 | 180.01 | 867.99 | 180.1 | 786.43 | 856.73 | 77.87 | 0.34 | Catalyst_04 | 93.83015 | 79.98687 | 87.03706 | 52.26549 | 51.00056 | 2.764633 | 24.10194 | 26.61148 | 65.34259 | 61.05098 | 1.017332 | 67.4629
5635.545 | 1770212015.2 | 04/02/2026_14:33:35,239 | 1 | 2 | 2.530541451e-06 | 6.363652574e-06 | 3.704093421e-10 | 6.080152874e-12 | 1.319027569e-12 | 2.92414877e-12 | 1.464799983e-11 | 2.078304022e-11 | 1.365016824e-12 | 4.59942414e-12 | 7.944932039e-12 | 7.03073667e-14 | 2.260696885e-14 | 4.999999912e-15 | 1.476426708e-14 | 1.199351728e-14 | 7.981001277e-11 | 1.075042399e-12 | 1.478010829e-13 | 2.161353812e-14 | 2.920011916e-14 | 7.574536137e-11 | 9.301134515e-12 | 1 | 1 | 1 | 1 | 1 | 1 | 1 | 0 | 0 | 0 | 0 | 0 | 0 | 0 | 0 | 0 | 0 | 1.738240904e-08 | 25.78016929 | 0 | 0.2347121747 | 6.037330372 | 30.92819628 | 3.964099043 | 31.48925288 | 1.669412271 | 0.02101718305 | 0 | 0 | 0 | 0 | 49 | 0 | 71 | 79.98 | 32.25 | 180.01 | 867.95 | 180.07 | 786.4 | 857.32 | 77.87 | 0.34 | Catalyst_04 | 93.92575 | 79.96397 | 87.03479 | 52.25154 | 50.94646 | 2.770131 | 24.09504 | 26.61079 | 65.34386 | 60.99535 | 1.018141 | 67.42131
5641.281 | 1770212021.0 | 04/02/2026_14:33:40,975 | 1 | 2 | 2.532026429e-06 | 6.32233332e-06 | 3.702844698e-10 | 6.077640561e-12 | 1.323974892e-12 | 2.930696701e-12 | 1.468181653e-11 | 2.073446276e-11 | 1.360949222e-12 | 4.611931496e-12 | 7.925722578e-12 | 7.397793315e-14 | 2.521812918e-14 | 4.999999912e-15 | 2.59282816e-14 | 1.136437424e-14 | 7.976586752e-11 | 1.075034159e-12 | 1.55652997e-13 | 2.875336687e-14 | 2.836530381e-14 | 7.571300531e-11 | 9.341631635e-12 | 1 | 1 | 1 | 1 | 1 | 1 | 1 | 0 | 0 | 0 | 0 | 0 | 0 | 0 | 0 | 0 | 0 | 1.909064707e-08 | 25.77737548 | 0 | 0.2501878291 | 6.034655233 | 30.90531092 | 3.980551414 | 31.48935628 | 1.67391405 | 0.01730803687 | 0 | 0 | 0 | 0 | 49 | 0 | 71 | 80.02 | 32.25 | 180 | 866.15 | 179.99 | 786.27 | 856.81 | 77.87 | 0.34 | Catalyst_04 | 94.02135 | 79.97285 | 86.98098 | 52.25171 | 50.90876 | 2.777601 | 24.09771 | 26.59433 | 65.33682 | 60.96678 | 1.018898 | 67.40631
5647.017 | 1770212026.7 | 04/02/2026_14:33:46,711 | 1 | 2 | 2.523110425e-06 | 6.358784503e-06 | 3.698638895e-10 | 6.086339766e-12 | 1.33298613e-12 | 2.933078043e-12 | 1.47227959e-11 | 2.085952765e-11 | 1.358526464e-12 | 4.630680821e-12 | 7.916691608e-12 | 8.471410287e-14 | 2.233338907e-14 | 4.999999912e-15 | 3.145668269e-14 | 6.822608986e-15 | 7.982246808e-11 | 1.063866118e-12 | 1.67301123e-13 | 2.695906988e-14 | 3.444087463e-14 | 7.585253259e-11 | 9.452329544e-12 | 1 | 1 | 1 | 1 | 1 | 1 | 1 | 0 | 0 | 0 | 0 | 0 | 0 | 0 | 0 | 0 | 0 | 1.726665666e-08 | 25.79403193 | 0 | 0.2447082844 | 6.055777628 | 30.8893563 | 4.024086011 | 31.41689582 | 1.678067561 | 0.02279201637 | 0 | 0 | 0 | 0 | 49 | 0 | 71 | 80 | 32.25 | 180.01 | 864.65 | 179.96 | 785.72 | 854.57 | 77.87 | 0.34 | Catalyst_04 | 94.11695 | 79.90275 | 86.83859 | 52.13148 | 50.88248 | 2.784493 | 24.07659 | 26.5508 | 65.24366 | 61.01313 | 1.017078 | 67.48653
5652.753 | 1770212032.4 | 04/02/2026_14:33:52,447 | 1 | 2 | 2.523783223e-06 | 6.221369404e-06 | 3.691980888e-10 | 6.070788403e-12 | 1.350896825e-12 | 2.943259352e-12 | 1.479032521e-11 | 2.098406518e-11 | 1.364975515e-12 | 4.658092054e-12 | 7.921927003e-12 | 8.936840661e-14 | 1.752289245e-14 | 4.999999912e-15 | 2.813246462e-14 | 4.999999912e-15 | 7.952107028e-11 | 1.056281148e-12 | 1.616330361e-13 | 2.067394311e-14 | 3.224203131e-14 | 7.597698859e-11 | 9.443417402e-12 | 1 | 1 | 1 | 1 | 1 | 1 | 1 | 0 | 0 | 0 | 0 | 0 | 0 | 0 | 0 | 0 | 0 | 1.418944573e-08 | 25.85812939 | 0 | 0.2318342115 | 6.098832958 | 30.80685006 | 4.02478694 | 31.38699103 | 1.689296976 | 0.02325989615 | 0 | 0 | 0 | 0 | 49 | 0 | 71 | 79.98 | 32.24 | 180.02 | 860.26 | 179.91 | 785.02 | 851.18 | 77.87 | 0.34 | Catalyst_04 | 94.21255 | 79.75986 | 86.8363 | 52.08185 | 50.74657 | 2.803127 | 24.03353 | 26.5501 | 65.29833 | 60.9028 | 1.018832 | 67.4227
5658.489 | 1770212038.2 | 04/02/2026_14:33:58,183 | 1 | 2 | 2.524340516e-06 | 6.271641723e-06 | 3.686083938e-10 | 6.090420702e-12 | 1.357556212e-12 | 2.94768333e-12 | 1.486949106e-11 | 2.102188736e-11 | 1.363538297e-12 | 4.668895045e-12 | 7.901962071e-12 | 8.902739114e-14 | 8.151716335e-15 | 4.999999912e-15 | 1.878845454e-14 | 4.999999912e-15 | 7.957735165e-11 | 1.050063031e-12 | 1.709857841e-13 | 9.816496913e-15 | 3.491236027e-14 | 7.58421867e-11 | 9.435661454e-12 | 1 | 1 | 1 | 1 | 1 | 1 | 1 | 0 | 0 | 0 | 0 | 0 | 0 | 0 | 0 | 0 | 0 | 8.832428418e-09 | 25.82662354 | 0 | 0.241650712 | 6.122894328 | 30.84440026 | 4.023014472 | 31.35467988 | 1.69375544 | 0.02277344249 | 0 | 0 | 0 | 0 | 49.01 | 0 | 71 | 80 | 32.24 | 180.05 | 860.7 | 179.91 | 785.4 | 851.04 | 77.87 | 0.34 | Catalyst_04 | 94.30815 | 79.68001 | 86.84209 | 52.02824 | 50.80843 | 2.810525 | 24.00947 | 26.55187 | 65.29648 | 61.00392 | 1.016544 | 67.52127
5664.225 | 1770212043.9 | 04/02/2026_14:34:03,919 | 1 | 2 | 2.534144642e-06 | 6.32233332e-06 | 3.687926908e-10 | 6.041016212e-12 | 1.359603185e-12 | 2.935744529e-12 | 1.484386572e-11 | 2.099113591e-11 | 1.358551618e-12 | 4.655208944e-12 | 7.897188979e-12 | 9.940414784e-14 | 4.999999912e-15 | 4.999999912e-15 | 1.329739914e-14 | 4.999999912e-15 | 7.972793953e-11 | 1.050361837e-12 | 1.767368126e-13 | 4.999999912e-15 | 3.949148137e-14 | 7.580472361e-11 | 9.377353061e-12 | 1 | 1 | 1 | 1 | 1 | 1 | 1 | 0 | 0 | 0 | 0 | 0 | 0 | 0 | 0 | 0 | 0 | 7.155621159e-09 | 25.80777435 | 0 | 0.252016111 | 6.111303304 | 30.89317469 | 3.995834741 | 31.36309343 | 1.688285502 | 0.0256922289 | 0 | 0 | 0 | 0 | 49 | 0 | 70.97 | 80 | 32.24 | 180.05 | 862.18 | 179.93 | 785.81 | 852.84 | 77.87 | 0.34 | Catalyst_04 | 94.40375 | 79.71848 | 86.93099 | 52.0422 | 50.88877 | 2.801448 | 24.02106 | 26.57905 | 65.28248 | 61.05357 | 1.015211 | 67.53775
5669.961 | 1770212049.7 | 04/02/2026_14:34:09,655 | 1 | 2 | 2.526843446e-06 | 6.324749393e-06 | 3.6936737e-10 | 6.076520797e-12 | 1.355197204e-12 | 2.907019243e-12 | 1.474952799e-11 | 2.085282641e-11 | 1.351700652e-12 | 4.619794131e-12 | 7.886625381e-12 | 9.417744633e-14 | 4.999999912e-15 | 5.400853172e-15 | 4.999999912e-15 | 4.999999912e-15 | 7.973272043e-11 | 1.03635915e-12 | 1.782585039e-13 | 4.999999912e-15 | 4.546809164e-14 | 7.556575504e-11 | 9.289851007e-12 | 1 | 1 | 1 | 1 | 1 | 1 | 1 | 0 | 0 | 0 | 0 | 0 | 0 | 0 | 0 | 0 | 0 | 7.091902292e-09 | 25.75527688 | 0 | 0.2416221138 | 6.076767736 | 30.94478713 | 3.964069096 | 31.44661205 | 1.677575165 | 0.02850230509 | 0 | 0 | 0 | 0 | 49 | 0 | 71 | 80.02 | 32.24 | 180.05 | 866.06 | 179.99 | 786.41 | 854.36 | 77.87 | 0.34 | Catalyst_04 | 94.49935 | 79.83309 | 87.03489 | 52.18079 | 50.97379 | 2.783676 | 24.0556 | 26.61082 | 65.36235 | 61.07554 | 1.016217 | 67.51355
5675.697 | 1770212055.4 | 04/02/2026_14:34:15,391 | 1 | 2 | 2.531995278e-06 | 6.295733328e-06 | 3.699074935e-10 | 6.079962922e-12 | 1.337173428e-12 | 2.884565416e-12 | 1.467921444e-11 | 2.076401551e-11 | 1.352573435e-12 | 4.59739408e-12 | 7.872659989e-12 | 9.339888075e-14 | 4.999999912e-15 | 6.632461101e-15 | 4.999999912e-15 | 4.999999912e-15 | 7.973470495e-11 | 1.034146618e-12 | 1.690376761e-13 | 4.999999912e-15 | 4.419283272e-14 | 7.564614213e-11 | 9.265048798e-12 | 1 | 1 | 1 | 1 | 1 | 1 | 1 | 0 | 0 | 0 | 0 | 0 | 0 | 0 | 0 | 0 | 0 | 6.9296489e-09 | 25.77441656 | 0 | 0.2316366877 | 6.045891471 | 30.94461261 | 3.95256507 | 31.48329724 | 1.669589295 | 0.02778418767 | 0 | 0 | 0 | 0 | 49 | 0 | 71 | 80 | 32.24 | 180.04 | 867.38 | 180.02 | 786.48 | 856.81 | 77.87 | 0.34 | Catalyst_04 | 94.59495 | 79.93556 | 87.07251 | 52.24166 | 50.9735 | 2.770425 | 24.08648 | 26.62232 | 65.35472 | 61.02415 | 1.017408 | 67.44345
5681.433 | 1770212061.1 | 04/02/2026_14:34:21,127 | 1 | 2 | 2.525956688e-06 | 6.288493296e-06 | 3.699190676e-10 | 6.034466329e-12 | 1.334269067e-12 | 2.873639477e-12 | 1.46681868e-11 | 2.07110596e-11 | 1.354770462e-12 | 4.590794325e-12 | 7.873650516e-12 | 8.593891928e-14 | 4.999999912e-15 | 1.084145929e-14 | 4.999999912e-15 | 6.662046267e-15 | 7.988638223e-11 | 1.03698777e-12 | 1.618183398e-13 | 4.999999912e-15 | 4.961645583e-14 | 7.557988957e-11 | 9.294675272e-12 | 1 | 1 | 1 | 1 | 1 | 1 | 1 | 0 | 0 | 0 | 0 | 0 | 0 | 0 | 0 | 0 | 0 | 6.966007106e-09 | 25.74433705 | 0 | 0.2377890496 | 6.02976212 | 30.9866968 | 3.961171499 | 31.47481626 | 1.667062591 | 0.02932380621 | 0 | 0 | 0 | 0 | 49 | 0 | 70.99 | 80.03 | 32.24 | 180.02 | 867.94 | 180.1 | 786.43 | 857.35 | 77.87 | 0.34 | Catalyst_04 | 94.69055 | 79.98909 | 87.04436 | 52.22759 | 51.04282 | 2.766232 | 24.10261 | 26.61371 | 65.29339 | 61.09808 | 1.015753 | 67.50039
5687.169 | 1770212066.9 | 04/02/2026_14:34:26,863 | 1 | 2 | 2.527300012e-06 | 6.334458249e-06 | 3.699119067e-10 | 6.06778473e-12 | 1.328851417e-12 | 2.882274931e-12 | 1.469977091e-11 | 2.068348617e-11 | 1.35928508e-12 | 4.597471709e-12 | 7.887582081e-12 | 7.91337956e-14 | 4.999999912e-15 | 1.036560296e-14 | 4.999999912e-15 | 7.645299053e-15 | 7.971156374e-11 | 1.050462668e-12 | 1.554167629e-13 | 4.999999912e-15 | 4.313730769e-14 | 7.555208542e-11 | 9.32044112e-12 | 1 | 1 | 1 | 1 | 1 | 1 | 1 | 0 | 0 | 0 | 0 | 0 | 0 | 0 | 0 | 0 | 0 | 7.10568499e-09 | 25.75422217 | 0 | 0.2453570216 | 6.034459167 | 30.93514508 | 3.974898185 | 31.49729091 | 1.670952256 | 0.02336340169 | 0 | 0 | 0 | 0 | 49 | 0 | 71.01 | 80.02 | 32.24 | 180.02 | 867.19 | 180.13 | 786.31 | 856.78 | 77.87 | 0.34 | Catalyst_04 | 94.78615 | 79.9735 | 86.99947 | 52.26488 | 50.95791 | 2.772687 | 24.09791 | 26.59999 | 65.35275 | 61.0186 | 1.018172 | 67.44582
5692.905 | 1770212072.6 | 04/02/2026_14:34:32,599 | 1 | 2 | 2.523785724e-06 | 6.344168014e-06 | 3.69550196e-10 | 6.076713785e-12 | 1.325539288e-12 | 2.895113186e-12 | 1.473192401e-11 | 2.075692569e-11 | 1.369095158e-12 | 4.597952661e-12 | 7.891780111e-12 | 7.165005622e-14 | 4.999999912e-15 | 4.999999912e-15 | 4.999999912e-15 | 1.195859072e-14 | 7.97371752e-11 | 1.053101399e-12 | 1.498442077e-13 | 4.999999912e-15 | 4.117178129e-14 | 7.570920973e-11 | 9.402031237e-12 | 1 | 1 | 1 | 1 | 1 | 1 | 1 | 0 | 0 | 0 | 0 | 0 | 0 | 0 | 0 | 0 | 0 | 6.9885443e-09 | 25.7859321 | 0 | 0.2407627946 | 6.047397611 | 30.91706325 | 4.006735508 | 31.44026972 | 1.670515636 | 0.02301630754 | 0 | 0 | 0 | 0 | 49 | 0 | 71 | 79.98 | 32.24 | 180.02 | 862.78 | 180.2 | 785.38 | 853.07 | 77.87 | 0.34 | Catalyst_04 | 94.88175 | 79.93056 | 86.89534 | 52.17026 | 50.92812 | 2.771962 | 24.08497 | 26.56815 | 65.26948 | 61.03684 | 1.016923 | 67.48979
5698.641 | 1770212078.3 | 04/02/2026_14:34:38,335 | 1 | 2 | 2.527357083e-06 | 6.25004941e-06 | 3.691787154e-10 | 6.083301397e-12 | 1.331757512e-12 | 2.92602444e-12 | 1.484749823e-11 | 2.091923856e-11 | 1.383916744e-12 | 4.627926948e-12 | 7.896783054e-12 | 6.965881729e-14 | 4.999999912e-15 | 4.999999912e-15 | 4.999999912e-15 | 1.87646868e-14 | 7.963944088e-11 | 1.0605168e-12 | 1.45974785e-13 | 4.999999912e-15 | 3.665039057e-14 | 7.57026386e-11 | 9.483029813e-12 | 1 | 1 | 1 | 1 | 1 | 1 | 1 | 0 | 0 | 0 | 0 | 0 | 0 | 0 | 0 | 0 | 0 | 6.934622105e-09 | 25.77920012 | 0 | 0.2422833328 | 6.096690583 | 30.86541848 | 4.040828864 | 31.40294645 | 1.68157433 | 0.02094003107 | 0 | 0 | 0 | 0 | 48.99 | 0 | 71 | 80 | 32.24 | 180.02 | 860.22 | 180.19 | 785.08 | 851.89 | 77.87 | 0.34 | Catalyst_04 | 94.97735 | 79.76697 | 86.78383 | 52.10833 | 50.84305 | 2.790312 | 24.03568 | 26.53406 | 65.3257 | 61.03536 | 1.017415 | 67.54207
5704.377 | 1770212084.1 | 04/02/2026_14:34:44,071 | 1 | 2 | 2.537289447e-06 | 6.319904514e-06 | 3.684979544e-10 | 6.070437122e-12 | 1.333049231e-12 | 2.948458318e-12 | 1.489205807e-11 | 2.101562674e-11 | 1.387590997e-12 | 4.645473676e-12 | 7.930703837e-12 | 6.803817899e-14 | 4.999999912e-15 | 4.999999912e-15 | 4.999999912e-15 | 2.090435979e-14 | 7.932766249e-11 | 1.065673591e-12 | 1.438360878e-13 | 5.932984681e-15 | 3.267811098e-14 | 7.586160172e-11 | 9.451188963e-12 | 1 | 1 | 1 | 1 | 1 | 1 | 1 | 0 | 0 | 0 | 0 | 0 | 0 | 0 | 0 | 0 | 0 | 6.873932635e-09 | 25.8601008 | 0 | 0.2402110723 | 6.132082853 | 30.77598721 | 4.03273704 | 31.37682369 | 1.689509659 | 0.0205485555 | 0 | 0 | 0 | 0 | 48.99 | 0 | 71.01 | 80.03 | 32.26 | 180.02 | 860.12 | 180.18 | 785.21 | 851.14 | 77.87 | 0.34 | Catalyst_04 | 95.07295 | 79.64952 | 86.8103 | 52.06498 | 50.69573 | 2.80348 | 24.00028 | 26.54215 | 65.36761 | 60.89138 | 1.019523 | 67.43973
5710.113 | 1770212089.8 | 04/02/2026_14:34:49,807 | 1 | 2 | 2.54155384e-06 | 6.295733328e-06 | 3.682978367e-10 | 6.114802675e-12 | 1.331692027e-12 | 2.954219334e-12 | 1.486184266e-11 | 2.093373912e-11 | 1.381122972e-12 | 4.640099503e-12 | 7.93135696e-12 | 6.616870951e-14 | 1.008231787e-14 | 4.999999912e-15 | 4.999999912e-15 | 1.661337897e-14 | 7.954528702e-11 | 1.071710754e-12 | 1.433966064e-13 | 1.607009542e-14 | 3.58767039e-14 | 7.577026506e-11 | 9.403535242e-12 | 1 | 1 | 1 | 1 | 1 | 1 | 1 | 0 | 0 | 0 | 0 | 0 | 0 | 0 | 0 | 0 | 0 | 1.002153203e-08 | 25.82984525 | 0 | 0.2421609672 | 6.111620581 | 30.86611967 | 4.012655387 | 31.36049838 | 1.687213849 | 0.02063769554 | 0 | 0 | 0 | 0 | 49 | 0 | 71.01 | 79.98 | 32.25 | 180.04 | 862.45 | 180.13 | 785.92 | 851.84 | 77.87 | 0.34 | Catalyst_04 | 95.16855 | 79.71742 | 86.87598 | 52.03789 | 50.8442 | 2.79967 | 24.02075 | 26.56223 | 65.27794 | 61.02076 | 1.016017 | 67.52141
5715.849 | 1770212095.5 | 04/02/2026_14:34:55,543 | 1 | 2 | 2.523620196e-06 | 6.290903912e-06 | 3.69163311e-10 | 6.089161727e-12 | 1.328177585e-12 | 2.949028608e-12 | 1.475439042e-11 | 2.084171898e-11 | 1.375208649e-12 | 4.63028357e-12 | 7.936904606e-12 | 6.935806638e-14 | 2.156648544e-14 | 4.999999912e-15 | 1.419333469e-14 | 1.325811206e-14 | 7.969296056e-11 | 1.072965935e-12 | 1.449386672e-13 | 2.473305374e-14 | 2.521036697e-14 | 7.555928105e-11 | 9.327550884e-12 | 1 | 1 | 1 | 1 | 1 | 1 | 1 | 0 | 0 | 0 | 0 | 0 | 0 | 0 | 0 | 0 | 0 | 1.679007427e-08 | 25.76113382 | 0 | 0.2387776653 | 6.077676974 | 30.93031966 | 3.980862527 | 31.43695946 | 1.683604331 | 0.01623164043 | 0 | 0 | 0 | 0 | 49 | 0 | 70.98 | 80.02 | 32.25 | 180.04 | 864.38 | 180.1 | 786.28 | 854.57 | 77.87 | 0.34 | Catalyst_04 | 95.26415 | 79.83007 | 86.97996 | 52.16477 | 50.94996 | 2.793681 | 24.05469 | 26.59402 | 65.34476 | 61.06832 | 1.01638 | 67.51888
5721.585 | 1770212101.3 | 04/02/2026_14:35:01,279 | 1 | 2 | 2.524980573e-06 | 6.290903912e-06 | 3.696415674e-10 | 6.081107406e-12 | 1.32709219e-12 | 2.926409549e-12 | 1.466292712e-11 | 2.074632827e-11 | 1.364896911e-12 | 4.621617325e-12 | 7.918975371e-12 | 7.092487405e-14 | 2.438477412e-14 | 4.999999912e-15 | 2.091163072e-14 | 1.531191962e-14 | 7.971090454e-11 | 1.077318898e-12 | 1.497477001e-13 | 2.882418222e-14 | 2.889403533e-14 | 7.578306732e-11 | 9.299263616e-12 | 1 | 1 | 1 | 1 | 1 | 1 | 1 | 0 | 0 | 0 | 0 | 0 | 0 | 0 | 0 | 0 | 0 | 1.847712418e-08 | 25.8162693 | 0 | 0.2427963991 | 6.038826938 | 30.90994977 | 3.966121041 | 31.45350379 | 1.678566369 | 0.01902361461 | 0 | 0 | 0 | 0 | 49.01 | 0 | 71.01 | 80.02 | 32.25 | 180.04 | 867.5 | 180.03 | 786.52 | 856.92 | 77.87 | 0.34 | Catalyst_04 | 95.35975 | 79.959 | 87.02817 | 52.19222 | 50.9164 | 2.785321 | 24.09354 | 26.60876 | 65.27373 | 60.9636 | 1.017585 | 67.39705
5727.321 | 1770212107.0 | 04/02/2026_14:35:07,015 | 1 | 2 | 2.53156395e-06 | 6.317482985e-06 | 3.697910866e-10 | 6.079353167e-12 | 1.334826238e-12 | 2.929359446e-12 | 1.467811116e-11 | 2.080929873e-11 | 1.365836047e-12 | 4.623978284e-12 | 7.917010797e-12 | 7.985413275e-14 | 2.503283903e-14 | 4.999999912e-15 | 2.584388324e-14 | 8.319071411e-15 | 7.957777493e-11 | 1.068993093e-12 | 1.614729401e-13 | 2.747373387e-14 | 3.090031079e-14 | 7.549393055e-11 | 9.302507549e-12 | 1 | 1 | 1 | 1 | 1 | 1 | 1 | 0 | 0 | 0 | 0 | 0 | 0 | 0 | 0 | 0 | 0 | 1.886963056e-08 | 25.74846917 | 0 | 0.2408600932 | 6.06129387 | 30.89547623 | 3.973318258 | 31.50268371 | 1.681353428 | 0.02180404615 | 0 | 0 | 0 | 0 | 48.99 | 0 | 71 | 80.02 | 32.25 | 180.03 | 868.01 | 180 | 786.51 | 857.38 | 77.87 | 0.34 | Catalyst_04 | 95.45535 | 79.88444 | 87.00463 | 52.27383 | 50.89256 | 2.789946 | 24.07107 | 26.60157 | 65.43681 | 60.97072 | 1.019654 | 67.42207
5733.057 | 1770212112.8 | 04/02/2026_14:35:12,751 | 1 | 2 | 2.528999403e-06 | 6.278861747e-06 | 3.695938555e-10 | 6.079509726e-12 | 1.338814042e-12 | 2.92193136e-12 | 1.469390061e-11 | 2.080475896e-11 | 1.357378836e-12 | 4.649198995e-12 | 7.911974027e-12 | 8.252060602e-14 | 2.16494286e-14 | 4.999999912e-15 | 3.255781197e-14 | 4.999999912e-15 | 7.971281274e-11 | 1.069082865e-12 | 1.612444716e-13 | 2.13700297e-14 | 3.237929808e-14 | 7.557148657e-11 | 9.362994755e-12 | 1 | 1 | 1 | 1 | 1 | 1 | 1 | 0 | 0 | 0 | 0 | 0 | 0 | 0 | 0 | 0 | 0 | 1.683200296e-08 | 25.75118333 | 0 | 0.2432982019 | 6.05513695 | 30.91467936 | 3.99432809 | 31.45739892 | 1.687729065 | 0.02147929604 | 0 | 0 | 0 | 0 | 49 | 0 | 71.02 | 80.02 | 32.26 | 179.99 | 865.75 | 179.94 | 786.06 | 855.62 | 77.87 | 0.34 | Catalyst_04 | 95.55095 | 79.90487 | 86.93592 | 52.19868 | 50.92419 | 2.800525 | 24.07723 | 26.58056 | 65.32603 | 61.02651 | 1.017555 | 67.47817
5738.793 | 1770212118.5 | 04/02/2026_14:35:18,487 | 1 | 2 | 2.536600505e-06 | 6.310217941e-06 | 3.69301062e-10 | 6.06631672e-12 | 1.347076747e-12 | 2.930052902e-12 | 1.4721762e-11 | 2.083690859e-11 | 1.35943058e-12 | 4.663184769e-12 | 7.907719618e-12 | 8.825321658e-14 | 1.184023142e-14 | 4.999999912e-15 | 2.43784705e-14 | 4.999999912e-15 | 7.968990051e-11 | 1.05606821e-12 | 1.696062317e-13 | 1.48942697e-14 | 3.399072744e-14 | 7.568225907e-11 | 9.407669956e-12 | 1 | 1 | 1 | 1 | 1 | 1 | 1 | 0 | 0 | 0 | 0 | 0 | 0 | 0 | 0 | 0 | 0 | 1.104227314e-08 | 25.77976708 | 0 | 0.2460651398 | 6.063174882 | 30.89285378 | 4.01130399 | 31.42198767 | 1.692087703 | 0.02210877365 | 0 | 0 | 0 | 0 | 49 | 0 | 71 | 80.02 | 32.26 | 179.99 | 862.49 | 179.93 | 785.37 | 852.93 | 77.87 | 0.34 | Catalyst_04 | 95.64655 | 79.8782 | 86.8804 | 52.13993 | 50.88824 | 2.807758 | 24.06919 | 26.56358 | 65.27429 | 61.01355 | 1.017128 | 67.48342
5744.529 | 1770212124.2 | 04/02/2026_14:35:24,223 | 1 | 2 | 2.528603318e-06 | 6.319904514e-06 | 3.686739247e-10 | 6.064402452e-12 | 1.356914581e-12 | 2.935466974e-12 | 1.48379399e-11 | 2.098190025e-11 | 1.356604065e-12 | 4.661440938e-12 | 7.909629549e-12 | 9.478089293e-14 | 4.999999912e-15 | 4.999999912e-15 | 1.32260976e-14 | 4.999999912e-15 | 7.965184762e-11 | 1.049650167e-12 | 1.738812138e-13 | 4.999999912e-15 | 3.727420662e-14 | 7.580144151e-11 | 9.460913823e-12 | 1 | 1 | 1 | 1 | 1 | 1 | 1 | 0 | 0 | 0 | 0 | 0 | 0 | 0 | 0 | 0 | 0 | 7.105501317e-09 | 25.81029268 | 0 | 0.2486065919 | 6.107526589 | 30.86553097 | 4.032228624 | 31.35689273 | 1.690471908 | 0.02398076022 | 0 | 0 | 0 | 0 | 49 | 0 | 71.01 | 80.02 | 32.24 | 180.02 | 861.04 | 179.93 | 785.16 | 851.77 | 77.87 | 0.34 | Catalyst_04 | 95.74215 | 79.73101 | 86.81196 | 52.03191 | 50.84323 | 2.805076 | 24.02484 | 26.54266 | 65.25931 | 61.03828 | 1.015919 | 67.54594
5750.265 | 1770212130.0 | 04/02/2026_14:35:29,959 | 1 | 2 | 2.53120902e-06 | 6.271641723e-06 | 3.681111527e-10 | 6.064496561e-12 | 1.370323559e-12 | 2.934961519e-12 | 1.491935395e-11 | 2.103434441e-11 | 1.368359961e-12 | 4.663193009e-12 | 7.898758904e-12 | 9.356382856e-14 | 4.999999912e-15 | 4.999999912e-15 | 1.072844308e-14 | 4.999999912e-15 | 7.947156822e-11 | 1.040295671e-12 | 1.762206781e-13 | 4.999999912e-15 | 3.894819444e-14 | 7.595853807e-11 | 9.438706761e-12 | 1 | 1 | 1 | 1 | 1 | 1 | 1 | 0 | 0 | 0 | 0 | 0 | 0 | 0 | 0 | 0 | 0 | 7.142972633e-09 | 25.87558174 | 0 | 0.2488592005 | 6.135899926 | 30.81148757 | 4.02423373 | 31.32438074 | 1.692832252 | 0.02356424709 | 0 | 0 | 0 | 0 | 49 | 0 | 71.01 | 80 | 32.24 | 180.03 | 860.26 | 179.97 | 785.33 | 851.27 | 77.87 | 0.34 | Catalyst_04 | 95.83775 | 79.63685 | 86.83811 | 51.97796 | 50.75421 | 2.808993 | 23.99647 | 26.55065 | 65.26873 | 60.95597 | 1.016646 | 67.49049
5756.001 | 1770212135.7 | 04/02/2026_14:35:35,695 | 1 | 2 | 2.526774097e-06 | 6.310217941e-06 | 3.682139038e-10 | 6.059327519e-12 | 1.360419156e-12 | 2.917363183e-12 | 1.487953857e-11 | 2.097961735e-11 | 1.359136545e-12 | 4.647039264e-12 | 7.88684916e-12 | 9.178165769e-14 | 4.999999912e-15 | 1.039373462e-14 | 4.999999912e-15 | 4.999999912e-15 | 7.954868708e-11 | 1.034498875e-12 | 1.706957058e-13 | 4.999999912e-15 | 4.711978217e-14 | 7.58494309e-11 | 9.34432913e-12 | 1 | 1 | 1 | 1 | 1 | 1 | 1 | 0 | 0 | 0 | 0 | 0 | 0 | 0 | 0 | 0 | 0 | 7.048394924e-09 | 25.85107441 | 0 | 0.2402662573 | 6.122992226 | 30.86919611 | 3.98607386 | 31.34845298 | 1.687394674 | 0.0283192254 | 0 | 0 | 0 | 0 | 49 | 0 | 70.98 | 80.02 | 32.25 | 180.05 | 861.22 | 179.98 | 785.65 | 852.08 | 77.87 | 0.34 | Catalyst_04 | 95.93335 | 79.67968 | 86.96292 | 52.01791 | 50.84927 | 2.79997 | 24.00938 | 26.58881 | 65.28377 | 61.0085 | 1.015525 | 67.50143
5761.737 | 1770212141.4 | 04/02/2026_14:35:41,431 | 1 | 2 | 2.526935305e-06 | 6.305390798e-06 | 3.688092887e-10 | 6.05288519e-12 | 1.347570926e-12 | 2.903892621e-12 | 1.478374367e-11 | 2.093228021e-11 | 1.358659821e-12 | 4.611113574e-12 | 7.880284099e-12 | 8.842347698e-14 | 4.999999912e-15 | 1.221228725e-14 | 4.999999912e-15 | 4.999999912e-15 | 7.960117288e-11 | 1.032828662e-12 | 1.680244079e-13 | 4.999999912e-15 | 4.480936428e-14 | 7.556182763e-11 | 9.279448737e-12 | 1 | 1 | 1 | 1 | 1 | 1 | 1 | 0 | 0 | 0 | 0 | 0 | 0 | 0 | 0 | 0 | 0 | 6.849982634e-09 | 25.77468023 | 0 | 0.2287283355 | 6.103846691 | 30.92608201 | 3.963248271 | 31.42450483 | 1.676500345 | 0.02970152313 | 0 | 0 | 0 | 0 | 48.99 | 0 | 71 | 80.02 | 32.25 | 180.05 | 864.79 | 180.04 | 786.39 | 854.93 | 77.87 | 0.34 | Catalyst_04 | 96.02895 | 79.74322 | 87.03757 | 52.1441 | 50.94298 | 2.781893 | 24.02852 | 26.61164 | 65.39001 | 61.07027 | 1.016117 | 67.526
5767.473 | 1770212147.2 | 04/02/2026_14:35:47,167 | 1 | 2 | 2.526896651e-06 | 6.368538379e-06 | 3.694733408e-10 | 6.058188673e-12 | 1.332308179e-12 | 2.882460763e-12 | 1.470512601e-11 | 2.081109417e-11 | 1.358583602e-12 | 4.585808296e-12 | 7.881538304e-12 | 8.698329058e-14 | 4.999999912e-15 | 7.997464859e-15 | 4.999999912e-15 | 4.999999912e-15 | 7.97777816e-11 | 1.039553426e-12 | 1.605595404e-13 | 4.999999912e-15 | 4.496022085e-14 | 7.557730136e-11 | 9.248620966e-12 | 1 | 1 | 1 | 1 | 1 | 1 | 1 | 0 | 0 | 0 | 0 | 0 | 0 | 0 | 0 | 0 | 0 | 6.869628034e-09 | 25.76120825 | 0 | 0.2287739314 | 6.061849925 | 30.97546139 | 3.946695507 | 31.45820898 | 1.666734369 | 0.02891898868 | 0 | 0 | 0 | 0 | 49 | 0 | 71 | 80 | 32.26 | 180.04 | 866.59 | 180.08 | 786.54 | 856.2 | 77.87 | 0.34 | Catalyst_04 | 96.12455 | 79.8826 | 87.09171 | 52.20003 | 51.02432 | 2.765688 | 24.07052 | 26.62819 | 65.34593 | 61.09714 | 1.015585 | 67.51089
5773.209 | 1770212152.9 | 04/02/2026_14:35:52,903 | 1 | 2 | 2.528507139e-06 | 6.336879323e-06 | 3.6964104e-10 | 6.064642712e-12 | 1.333415583e-12 | 2.887446358e-12 | 1.47098167e-11 | 2.073129168e-11 | 1.362386115e-12 | 4.569560008e-12 | 7.885303521e-12 | 7.639457914e-14 | 4.999999912e-15 | 5.255331218e-15 | 4.999999912e-15 | 8.972948659e-15 | 7.96237451e-11 | 1.042527393e-12 | 1.597809748e-13 | 4.999999912e-15 | 4.409242543e-14 | 7.569109228e-11 | 9.262497887e-12 | 1 | 1 | 1 | 1 | 1 | 1 | 1 | 0 | 0 | 0 | 0 | 0 | 0 | 0 | 0 | 0 | 0 | 7.002652029e-09 | 25.80730666 | 0 | 0.2393256868 | 6.049138611 | 30.91492942 | 3.952345577 | 31.48178476 | 1.662035849 | 0.02543589437 | 0 | 0 | 0 | 0 | 49 | 0 | 71 | 80.02 | 32.25 | 179.99 | 867.68 | 180.15 | 786.48 | 857.16 | 77.87 | 0.34 | Catalyst_04 | 96.22015 | 79.92478 | 87.07323 | 52.23915 | 50.92461 | 2.757891 | 24.08323 | 26.62254 | 65.36039 | 60.96925 | 1.018336 | 67.39955
5778.945 | 1770212158.6 | 04/02/2026_14:35:58,639 | 1 | 2 | 2.524750926e-06 | 6.307807325e-06 | 3.695210804e-10 | 6.085025712e-12 | 1.326290748e-12 | 2.901289235e-12 | 1.475983398e-11 | 2.081219225e-11 | 1.365841901e-12 | 4.587741211e-12 | 7.87967868e-12 | 7.453383071e-14 | 4.999999912e-15 | 6.867719419e-15 | 4.999999912e-15 | 1.614624707e-14 | 7.965880733e-11 | 1.050796928e-12 | 1.469924578e-13 | 4.999999912e-15 | 4.376839128e-14 | 7.561709592e-11 | 9.318431443e-12 | 1 | 1 | 1 | 1 | 1 | 1 | 1 | 0 | 0 | 0 | 0 | 0 | 0 | 0 | 0 | 0 | 0 | 6.797036332e-09 | 25.77391221 | 0 | 0.2321342499 | 6.070253473 | 30.91863502 | 3.975506805 | 31.4614221 | 1.667950152 | 0.02562626302 | 0 | 0 | 0 | 0 | 49 | 0 | 71.02 | 80 | 32.25 | 179.98 | 865.39 | 180.17 | 786.04 | 855.32 | 77.87 | 0.34 | Catalyst_04 | 96.31575 | 79.85471 | 86.99748 | 52.20536 | 50.93071 | 2.767705 | 24.06211 | 26.59938 | 65.37543 | 61.02985 | 1.017555 | 67.47858
5784.681 | 1770212164.4 | 04/02/2026_14:36:04,375 | 1 | 2 | 2.522372142e-06 | 6.276449312e-06 | 3.691456307e-10 | 6.08583843e-12 | 1.324378866e-12 | 2.912940722e-12 | 1.479465855e-11 | 2.08019782e-11 | 1.376478033e-12 | 4.601957704e-12 | 7.91988003e-12 | 6.697973339e-14 | 4.999999912e-15 | 4.999999912e-15 | 4.999999912e-15 | 1.813845162e-14 | 7.969572918e-11 | 1.063939952e-12 | 1.457870418e-13 | 4.999999912e-15 | 3.582236843e-14 | 7.590598289e-11 | 9.385689274e-12 | 1 | 1 | 1 | 1 | 1 | 1 | 1 | 0 | 0 | 0 | 0 | 0 | 0 | 0 | 0 | 0 | 0 | 7.036646707e-09 | 25.84603249 | 0 | 0.2473263089 | 6.066187604 | 30.88702998 | 3.998457947 | 31.39717721 | 1.671993584 | 0.01904515129 | 0 | 0 | 0 | 0 | 49 | 0 | 71 | 80 | 32.26 | 179.99 | 863.77 | 180.17 | 785.68 | 853.96 | 77.87 | 0.34 | Catalyst_04 | 96.41135 | 79.8682 | 86.92241 | 52.09876 | 50.87865 | 2.774415 | 24.06618 | 26.57643 | 65.23091 | 60.9902 | 1.016517 | 67.45763
5790.417 | 1770212170.1 | 04/02/2026_14:36:10,111 | 1 | 2 | 2.524303e-06 | 6.293314527e-06 | 3.684887673e-10 | 6.112245259e-12 | 1.331070237e-12 | 2.946742026e-12 | 1.487859835e-11 | 2.095894465e-11 | 1.384519886e-12 | 4.624694291e-12 | 7.92875314e-12 | 7.28171321e-14 | 5.884476798e-15 | 4.999999912e-15 | 4.999999912e-15 | 2.025047068e-14 | 7.972828647e-11 | 1.064711253e-12 | 1.469444412e-13 | 7.366865771e-15 | 3.928870846e-14 | 7.577857786e-11 | 9.47710313e-12 | 1 | 1 | 1 | 1 | 1 | 1 | 1 | 0 | 0 | 0 | 0 | 0 | 0 | 0 | 0 | 0 | 0 | 7.464223138e-09 | 25.80180759 | 0 | 0.2428342846 | 6.109032578 | 30.89574908 | 4.038395931 | 31.33938002 | 1.680220378 | 0.02231759627 | 0 | 0 | 0 | 0 | 49 | 0 | 71 | 80 | 32.25 | 180.01 | 860.67 | 180.14 | 785.18 | 851.57 | 77.87 | 0.34 | Catalyst_04 | 96.50695 | 79.72601 | 86.79179 | 52.00285 | 50.89301 | 2.788066 | 24.02333 | 26.53649 | 65.22696 | 61.10731 | 1.014359 | 67.60836
5796.153 | 1770212175.8 | 04/02/2026_14:36:15,847 | 1 | 2 | 2.530168103e-06 | 6.276449312e-06 | 3.678581884e-10 | 6.11715496e-12 | 1.342837083e-12 | 2.965098436e-12 | 1.493989654e-11 | 2.101428753e-11 | 1.391526976e-12 | 4.656308759e-12 | 7.932739535e-12 | 6.715048846e-14 | 1.839845347e-14 | 4.999999912e-15 | 4.999999912e-15 | 2.034652083e-14 | 7.940908348e-11 | 1.073674353e-12 | 1.453893023e-13 | 1.763397574e-14 | 3.207370554e-14 | 7.592589057e-11 | 9.493576064e-12 | 1 | 1 | 1 | 1 | 1 | 1 | 1 | 0 | 0 | 0 | 0 | 0 | 0 | 0 | 0 | 0 | 0 | 1.509970412e-08 | 25.87613722 | 0 | 0.2483608084 | 6.137618468 | 30.79475643 | 4.049568936 | 31.31548855 | 1.693157639 | 0.01773301023 | 0 | 0 | 0 | 0 | 49 | 0 | 70.99 | 80.02 | 32.26 | 180.05 | 860.08 | 180.12 | 785.22 | 851.13 | 77.87 | 0.34 | Catalyst_04 | 96.60255 | 79.63114 | 86.75524 | 51.96321 | 50.72665 | 2.809533 | 23.99475 | 26.52532 | 65.25488 | 60.9555 | 1.01691 | 67.50749
5801.889 | 1770212181.6 | 04/02/2026_14:36:21,583 | 1 | 2 | 2.525506034e-06 | 6.269238838e-06 | 3.678742866e-10 | 6.099545782e-12 | 1.338469158e-12 | 2.967152132e-12 | 1.488584776e-11 | 2.101671615e-11 | 1.383396761e-12 | 4.661260093e-12 | 7.929976988e-12 | 6.858389182e-14 | 2.59903742e-14 | 4.999999912e-15 | 9.202874059e-15 | 1.593572381e-14 | 7.965342969e-11 | 1.079205844e-12 | 1.469818055e-13 | 2.538887578e-14 | 3.496620447e-14 | 7.579274708e-11 | 9.365584697e-12 | 1 | 1 | 1 | 1 | 1 | 1 | 1 | 0 | 0 | 0 | 0 | 0 | 0 | 0 | 0 | 0 | 0 | 1.959399485e-08 | 25.82954913 | 0 | 0.2439582251 | 6.130923795 | 30.89850774 | 3.99595778 | 31.31491907 | 1.694068087 | 0.0221499088 | 0 | 0 | 0 | 0 | 49 | 0 | 70.97 | 80 | 32.27 | 180.07 | 861.52 | 180.07 | 785.77 | 852.35 | 77.87 | 0.34 | Catalyst_04 | 96.69815 | 79.65336 | 86.93059 | 51.96226 | 50.89756 | 2.811044 | 24.00144 | 26.57893 | 65.23549 | 61.08794 | 1.013477 | 67.57906
5807.625 | 1770212187.3 | 04/02/2026_14:36:27,319 | 1 | 2 | 2.52308746e-06 | 6.298132575e-06 | 3.685655114e-10 | 6.0773153e-12 | 1.332718007e-12 | 2.94995018e-12 | 1.480672703e-11 | 2.093191419e-11 | 1.379015717e-12 | 4.648287831e-12 | 7.944781118e-12 | 6.804448769e-14 | 2.919186567e-14 | 4.999999912e-15 | 2.166737554e-14 | 1.17718369e-14 | 7.98411684e-11 | 1.074588118e-12 | 1.528279185e-13 | 2.52879806e-14 | 3.082171969e-14 | 7.563231291e-11 | 9.337149109e-12 | 1 | 1 | 1 | 1 | 1 | 1 | 1 | 0 | 0 | 0 | 0 | 0 | 0 | 0 | 0 | 0 | 0 | 2.141705836e-08 | 25.76782167 | 0 | 0.2437944216 | 6.098661804 | 30.96114386 | 3.981990536 | 31.36389456 | 1.688819442 | 0.02030274869 | 0 | 0 | 0 | 0 | 49 | 0 | 71.01 | 80.02 | 32.25 | 180.04 | 866.9 | 179.98 | 786.58 | 856.46 | 77.87 | 0.34 | Catalyst_04 | 96.79375 | 79.76043 | 86.97627 | 52.04353 | 51.00073 | 2.802334 | 24.03371 | 26.5929 | 65.24981 | 61.15588 | 1.013008 | 67.60608
5813.361 | 1770212193.1 | 04/02/2026_14:36:33,055 | 1 | 2 | 2.532074632e-06 | 6.332024896e-06 | 3.691706107e-10 | 6.091778991e-12 | 1.33305888e-12 | 2.937794539e-12 | 1.473716982e-11 | 2.093545302e-11 | 1.368215328e-12 | 4.627700567e-12 | 7.920986783e-12 | 8.216939905e-14 | 2.668450754e-14 | 4.999999912e-15 | 2.839198027e-14 | 5.391632372e-15 | 7.978822464e-11 | 1.072173817e-12 | 1.545135818e-13 | 3.560214325e-14 | 3.268392501e-14 | 7.567947657e-11 | 9.30571939e-12 | 1 | 1 | 1 | 1 | 1 | 1 | 1 | 0 | 0 | 0 | 0 | 0 | 0 | 0 | 0 | 0 | 0 | 1.968500628e-08 | 25.77621361 | 0 | 0.2295022455 | 6.087013233 | 30.94407244 | 3.970295628 | 31.40704003 | 1.680445129 | 0.02452027661 | 0 | 0 | 0 | 0 | 49 | 0 | 70.97 | 80.02 | 32.26 | 180.01 | 868.03 | 179.96 | 786.61 | 857.23 | 77.87 | 0.34 | Catalyst_04 | 96.88935 | 79.79909 | 87.01452 | 52.11512 | 50.97261 | 2.788439 | 24.04535 | 26.60459 | 65.30792 | 61.09399 | 1.014961 | 67.53951
5819.097 | 1770212198.8 | 04/02/2026_14:36:38,791 | 1 | 2 | 2.525869377e-06 | 6.300553196e-06 | 3.692408879e-10 | 6.075176386e-12 | 1.332999249e-12 | 2.93373225e-12 | 1.471697937e-11 | 2.082299784e-11 | 1.365772838e-12 | 4.652331905e-12 | 7.908582643e-12 | 8.081554902e-14 | 2.736022468e-14 | 4.999999912e-15 | 2.793067427e-14 | 5.415402657e-15 | 7.992274204e-11 | 1.064209376e-12 | 1.641243971e-13 | 2.913365756e-14 | 3.075962879e-14 | 7.554952497e-11 | 9.311861178e-12 | 1 | 1 | 1 | 1 | 1 | 1 | 1 | 0 | 0 | 0 | 0 | 0 | 0 | 0 | 0 | 0 | 0 | 2.031798757e-08 | 25.73489632 | 0 | 0.2440188667 | 6.061281288 | 30.98986702 | 3.97062984 | 31.41667391 | 1.688921015 | 0.02030255053 | 0 | 0 | 0 | 0 | 49 | 0 | 71 | 79.98 | 32.28 | 180.01 | 867.59 | 179.94 | 786.49 | 857.12 | 77.87 | 0.34 | Catalyst_04 | 96.98495 | 79.88448 | 87.01343 | 52.13111 | 51.04805 | 2.802503 | 24.07109 | 26.60426 | 65.25811 | 61.15374 | 1.013772 | 67.57311
5824.833 | 1770212204.5 | 04/02/2026_14:36:44,527 | 1 | 2 | 2.519251666e-06 | 6.300553196e-06 | 3.692196548e-10 | 6.062116521e-12 | 1.347190263e-12 | 2.930462296e-12 | 1.472571023e-11 | 2.084824327e-11 | 1.361129308e-12 | 4.637821377e-12 | 7.905582439e-12 | 8.811641737e-14 | 1.781926928e-14 | 4.999999912e-15 | 2.651958514e-14 | 4.999999912e-15 | 7.972338067e-11 | 1.05771262e-12 | 1.682975048e-13 | 1.853330111e-14 | 2.914286651e-14 | 7.568301541e-11 | 9.328882285e-12 | 1 | 1 | 1 | 1 | 1 | 1 | 1 | 0 | 0 | 0 | 0 | 0 | 0 | 0 | 0 | 0 | 0 | 1.457621639e-08 | 25.78703982 | 0 | 0.2433943962 | 6.069875428 | 30.91976757 | 3.979271349 | 31.42366171 | 1.684014195 | 0.01998773896 | 0 | 0 | 0 | 0 | 49 | 0 | 70.98 | 80 | 32.28 | 180 | 865.13 | 179.94 | 786.3 | 856.31 | 77.87 | 0.34 | Catalyst_04 | 97.08055 | 79.85596 | 86.98516 | 52.1427 | 50.93258 | 2.794361 | 24.06249 | 26.59561 | 65.29594 | 61.03617 | 1.016297 | 67.48603
5830.569 | 1770212210.3 | 04/02/2026_14:36:50,263 | 1 | 2 | 2.526249318e-06 | 6.281261449e-06 | 3.690005246e-10 | 6.06782246e-12 | 1.352274412e-12 | 2.934109553e-12 | 1.480044212e-11 | 2.093531772e-11 | 1.357922563e-12 | 4.661724132e-12 | 7.90925745e-12 | 9.456453361e-14 | 7.87182785e-15 | 4.999999912e-15 | 2.155871984e-14 | 4.999999912e-15 | 7.97047775e-11 | 1.049377599e-12 | 1.693146627e-13 | 1.196198563e-14 | 3.550948123e-14 | 7.572479449e-11 | 9.407977869e-12 | 1 | 1 | 1 | 1 | 1 | 1 | 1 | 0 | 0 | 0 | 0 | 0 | 0 | 0 | 0 | 0 | 0 | 8.612846438e-09 | 25.78684566 | 0 | 0.2416517875 | 6.093998956 | 30.89380782 | 4.010336173 | 31.38749337 | 1.690881904 | 0.02309080959 | 0 | 0 | 0 | 0 | 49 | 0 | 70.98 | 80.03 | 32.28 | 180.01 | 863.46 | 179.95 | 785.65 | 853.76 | 77.87 | 0.34 | Catalyst_04 | 97.17615 | 79.7759 | 86.88356 | 52.08269 | 50.88981 | 2.805757 | 24.03837 | 26.56455 | 65.28624 | 61.05144 | 1.01598 | 67.53418
5836.305 | 1770212216.0 | 04/02/2026_14:36:55,999 | 1 | 2 | 2.524273214e-06 | 6.312643109e-06 | 3.6821729e-10 | 6.062385403e-12 | 1.359911424e-12 | 2.935615076e-12 | 1.488535337e-11 | 2.107364803e-11 | 1.363601723e-12 | 4.675588042e-12 | 7.899127533e-12 | 9.761467215e-14 | 4.999999912e-15 | 6.001374121e-15 | 1.659930636e-14 | 4.999999912e-15 | 7.940757774e-11 | 1.039175365e-12 | 1.738355689e-13 | 4.999999912e-15 | 4.173010136e-14 | 7.58037591e-11 | 9.487697086e-12 | 1 | 1 | 1 | 1 | 1 | 1 | 1 | 0 | 0 | 0 | 0 | 0 | 0 | 0 | 0 | 0 | 0 | 6.894716863e-09 | 25.83297522 | 0 | 0.2380872957 | 6.139075411 | 30.80040987 | 4.048142999 | 31.34493554 | 1.697287416 | 0.0277437076 | 0 | 0 | 0 | 0 | 48.99 | 0 | 71.01 | 80.02 | 32.28 | 180.04 | 860.61 | 179.97 | 785.35 | 852.45 | 77.87 | 0.34 | Catalyst_04 | 97.27175 | 79.62631 | 86.75991 | 52.01207 | 50.73596 | 2.816386 | 23.99329 | 26.52674 | 65.32021 | 60.96672 | 1.017679 | 67.51685
5842.041 | 1770212221.7 | 04/02/2026_14:37:01,735 | 1 | 2 | 2.536112106e-06 | 6.278861747e-06 | 3.675617588e-10 | 6.075989972e-12 | 1.367658374e-12 | 2.937168737e-12 | 1.495377433e-11 | 2.10806303e-11 | 1.370576829e-12 | 4.684474596e-12 | 7.896011969e-12 | 1.000512132e-13 | 4.999999912e-15 | 4.999999912e-15 | 4.999999912e-15 | 4.999999912e-15 | 7.951331954e-11 | 1.029892534e-12 | 1.711322598e-13 | 4.999999912e-15 | 3.909080769e-14 | 7.568955185e-11 | 9.497297046e-12 | 1 | 1 | 1 | 1 | 1 | 1 | 1 | 0 | 0 | 0 | 0 | 0 | 0 | 0 | 0 | 0 | 0 | 7.021464842e-09 | 25.80451245 | 0 | 0.2387087875 | 6.15395119 | 30.85694954 | 4.052222144 | 31.30154272 | 1.701558715 | 0.02346762292 | 0 | 0 | 0 | 0 | 48.99 | 0 | 71 | 80.02 | 32.28 | 180.05 | 860.06 | 180.02 | 785.26 | 851.13 | 77.87 | 0.34 | Catalyst_04 | 97.36735 | 79.57694 | 86.74657 | 51.94007 | 50.8291 | 2.823473 | 23.97842 | 26.52266 | 65.27025 | 61.10156 | 1.014408 | 67.64121
5847.777 | 1770212227.5 | 04/02/2026_14:37:07,471 | 1 | 2 | 2.531062137e-06 | 6.298132575e-06 | 3.677854965e-10 | 6.051511722e-12 | 1.361068159e-12 | 2.924011727e-12 | 1.490761854e-11 | 2.104854312e-11 | 1.372659473e-12 | 4.673815154e-12 | 7.902550142e-12 | 9.844173545e-14 | 4.999999912e-15 | 8.662013029e-15 | 4.999999912e-15 | 4.999999912e-15 | 7.972691257e-11 | 1.036484809e-12 | 1.741096416e-13 | 4.999999912e-15 | 4.616416976e-14 | 7.583234041e-11 | 9.392563116e-12 | 1 | 1 | 1 | 1 | 1 | 1 | 1 | 0 | 0 | 0 | 0 | 0 | 0 | 0 | 0 | 0 | 0 | 7.100967535e-09 | 25.82704447 | 0 | 0.2432228871 | 6.134837158 | 30.91232979 | 4.003562039 | 31.28927741 | 1.696430752 | 0.02871051312 | 0 | 0 | 0 | 0 | 49 | 0 | 71.01 | 80 | 32.28 | 180.05 | 863.6 | 180.11 | 786.25 | 854.01 | 77.87 | 0.34 | Catalyst_04 | 97.46295 | 79.64037 | 86.90572 | 51.91971 | 50.92032 | 2.814964 | 23.99753 | 26.57132 | 65.1927 | 61.12919 | 1.012194 | 67.6208
5853.513 | 1770212233.2 | 04/02/2026_14:37:13,207 | 1 | 2 | 2.526800245e-06 | 6.290903912e-06 | 3.683770511e-10 | 6.05006583e-12 | 1.347944976e-12 | 2.899435683e-12 | 1.4823337e-11 | 2.093877849e-11 | 1.3621168e-12 | 4.643388538e-12 | 7.884776165e-12 | 8.666895326e-14 | 4.999999912e-15 | 1.050045399e-14 | 4.999999912e-15 | 4.999999912e-15 | 7.969228055e-11 | 1.037256002e-12 | 1.647855301e-13 | 4.999999912e-15 | 4.76339515e-14 | 7.572408672e-11 | 9.353035707e-12 | 1 | 1 | 1 | 1 | 1 | 1 | 1 | 0 | 0 | 0 | 0 | 0 | 0 | 0 | 0 | 0 | 0 | 6.973183246e-09 | 25.8051767 | 0 | 0.2357113596 | 6.103307324 | 30.92410046 | 3.989210761 | 31.35801994 | 1.686228388 | 0.02950236769 | 0 | 0 | 0 | 0 | 49 | 0 | 71 | 80.02 | 32.29 | 180.01 | 867.05 | 180.13 | 786.52 | 855.48 | 77.87 | 0.34 | Catalyst_04 | 97.55855 | 79.74501 | 86.95266 | 52.03378 | 50.93971 | 2.798035 | 24.02906 | 26.58568 | 65.2502 | 61.09703 | 1.014032 | 67.56461
5859.249 | 1770212238.9 | 04/02/2026_14:37:18,943 | 1 | 2 | 2.521868737e-06 | 6.368538379e-06 | 3.690468209e-10 | 6.069060619e-12 | 1.341075905e-12 | 2.888606238e-12 | 1.475781997e-11 | 2.080677991e-11 | 1.372072269e-12 | 4.622283459e-12 | 7.886657473e-12 | 8.447594431e-14 | 4.999999912e-15 | 1.045339623e-14 | 4.999999912e-15 | 1.326295708e-14 | 7.973310207e-11 | 1.043819545e-12 | 1.596490681e-13 | 4.999999912e-15 | 4.581734704e-14 | 7.552525966e-11 | 9.326711278e-12 | 1 | 1 | 1 | 1 | 1 | 1 | 1 | 0 | 0 | 0 | 0 | 0 | 0 | 0 | 0 | 0 | 0 | 6.948438934e-09 | 25.75095522 | 0 | 0.2396249278 | 6.06976414 | 30.95243456 | 3.979550221 | 31.43066045 | 1.680814199 | 0.02669796052 | 0 | 0 | 0 | 0 | 49 | 0 | 71.01 | 80.02 | 32.31 | 180 | 867.97 | 180.18 | 786.67 | 857.38 | 77.87 | 0.34 | Catalyst_04 | 97.65415 | 79.85633 | 86.98425 | 52.15432 | 50.98639 | 2.789051 | 24.0626 | 26.59534 | 65.31018 | 61.10086 | 1.01545 | 67.54012
5864.985 | 1770212244.7 | 04/02/2026_14:37:24,679 | 1 | 2 | 2.523280727e-06 | 6.339314496e-06 | 3.691129624e-10 | 6.069103987e-12 | 1.329527634e-12 | 2.89560086e-12 | 1.472861243e-11 | 2.077858892e-11 | 1.375188808e-12 | 4.617434473e-12 | 7.880000472e-12 | 8.056282827e-14 | 4.999999912e-15 | 7.657902903e-15 | 4.999999912e-15 | 1.807344693e-14 | 7.985548334e-11 | 1.056367884e-12 | 1.532504321e-13 | 4.999999912e-15 | 4.346812488e-14 | 7.555543691e-11 | 9.335933068e-12 | 1 | 1 | 1 | 1 | 1 | 1 | 1 | 0 | 0 | 0 | 0 | 0 | 0 | 0 | 0 | 0 | 0 | 6.955102603e-09 | 25.74725844 | 0 | 0.2431809532 | 6.0554299 | 30.97991532 | 3.981206555 | 31.41961064 | 1.678565333 | 0.02548623119 | 0 | 0 | 0 | 0 | 49 | 0 | 70.98 | 79.98 | 32.29 | 180 | 867.58 | 180.19 | 786.64 | 857.53 | 77.87 | 0.34 | Catalyst_04 | 97.74975 | 79.9039 | 86.97883 | 52.13598 | 51.03165 | 2.785319 | 24.07694 | 26.59368 | 65.24835 | 61.1398 | 1.014193 | 67.5645
5870.721 | 1770212250.4 | 04/02/2026_14:37:30,415 | 1 | 2 | 2.527123797e-06 | 6.278861747e-06 | 3.690698303e-10 | 6.098774263e-12 | 1.329898539e-12 | 2.911662231e-12 | 1.475912968e-11 | 2.080424895e-11 | 1.381906417e-12 | 4.627674979e-12 | 7.903360258e-12 | 7.218315165e-14 | 4.999999912e-15 | 4.999999912e-15 | 4.999999912e-15 | 1.870065111e-14 | 7.966938914e-11 | 1.063068362e-12 | 1.532994245e-13 | 4.999999912e-15 | 4.215115805e-14 | 7.551074349e-11 | 9.38394501e-12 | 1 | 1 | 1 | 1 | 1 | 1 | 1 | 0 | 0 | 0 | 0 | 0 | 0 | 0 | 0 | 0 | 0 | 7.033435164e-09 | 25.74842761 | 0 | 0.2468902639 | 6.069227519 | 30.92125069 | 4.004831976 | 31.43490861 | 1.683626925 | 0.02416765519 | 0 | 0 | 0 | 0 | 49 | 0 | 71.01 | 80.02 | 32.29 | 180.01 | 866.56 | 180.18 | 786.35 | 856.29 | 77.87 | 0.34 | Catalyst_04 | 97.84535 | 79.85811 | 86.90156 | 52.16137 | 50.93502 | 2.793718 | 24.06314 | 26.57005 | 65.31755 | 61.06913 | 1.016612 | 67.52951
5876.457 | 1770212256.2 | 04/02/2026_14:37:36,151 | 1 | 2 | 2.529661515e-06 | 6.298132575e-06 | 3.688715167e-10 | 6.090144881e-12 | 1.327123958e-12 | 2.933446888e-12 | 1.482573266e-11 | 2.086525223e-11 | 1.382570057e-12 | 4.647358019e-12 | 7.926531827e-12 | 6.687642248e-14 | 6.121676516e-15 | 4.999999912e-15 | 4.999999912e-15 | 1.879573225e-14 | 7.964542914e-11 | 1.067222482e-12 | 1.503191289e-13 | 4.999999912e-15 | 3.538531298e-14 | 7.579492589e-11 | 9.448644991e-12 | 1 | 1 | 1 | 1 | 1 | 1 | 1 | 0 | 0 | 0 | 0 | 0 | 0 | 0 | 0 | 0 | 0 | 7.777639838e-09 | 25.81509588 | 0 | 0.2518209252 | 6.08429814 | 30.86824494 | 4.026629625 | 31.38155109 | 1.688386938 | 0.01939613005 | 0 | 0 | 0 | 0 | 49 | 0 | 70.97 | 80 | 32.3 | 180.04 | 863.48 | 180.14 | 786.05 | 855.09 | 77.87 | 0.34 | Catalyst_04 | 97.94095 | 79.8081 | 86.83027 | 52.07283 | 50.8477 | 2.801617 | 24.04807 | 26.54826 | 65.24755 | 61.00887 | 1.016629 | 67.50293
5882.193 | 1770212261.9 | 04/02/2026_14:37:41,887 | 1 | 2 | 2.522087243e-06 | 6.254841537e-06 | 3.682965599e-10 | 6.087938747e-12 | 1.336064614e-12 | 2.962622552e-12 | 1.491943374e-11 | 2.104416121e-11 | 1.390988778e-12 | 4.671262942e-12 | 7.939018366e-12 | 7.115624957e-14 | 1.515523716e-14 | 4.999999912e-15 | 4.999999912e-15 | 1.776688029e-14 | 7.955761744e-11 | 1.066364228e-12 | 1.502351845e-13 | 1.529881941e-14 | 4.036752351e-14 | 7.569012084e-11 | 9.536611084e-12 | 1 | 1 | 1 | 1 | 1 | 1 | 1 | 0 | 0 | 0 | 0 | 0 | 0 | 0 | 0 | 0 | 0 | 1.312619202e-08 | 25.78550963 | 0 | 0.2463871078 | 6.13511415 | 30.83870546 | 4.065810585 | 31.33911072 | 1.697482335 | 0.02405375015 | 0 | 0 | 0 | 0 | 49 | 0 | 71.02 | 80 | 32.3 | 180.06 | 861.7 | 180.12 | 785.38 | 852.37 | 77.87 | 0.34 | Catalyst_04 | 98.03655 | 79.63946 | 86.70212 | 52.0024 | 50.79905 | 2.816709 | 23.99725 | 26.50908 | 65.29729 | 61.05909 | 1.016227 | 67.60252
5887.929 | 1770212267.6 | 04/02/2026_14:37:47,623 | 1 | 2 | 2.529780431e-06 | 6.230913186e-06 | 3.675075799e-10 | 6.120434888e-12 | 1.344516837e-12 | 2.979634985e-12 | 1.495203614e-11 | 2.107585634e-11 | 1.39024198e-12 | 4.724767452e-12 | 7.953917039e-12 | 6.962970646e-14 | 1.821946016e-14 | 4.999999912e-15 | 9.480341723e-15 | 1.554184333e-14 | 7.947797975e-11 | 1.07559686e-12 | 1.520615231e-13 | 2.583708834e-14 | 2.944992611e-14 | 7.593663198e-11 | 9.510624059e-12 | 1 | 1 | 1 | 1 | 1 | 1 | 1 | 0 | 0 | 0 | 0 | 0 | 0 | 0 | 0 | 0 | 0 | 1.501146514e-08 | 25.86859069 | 0 | 0.2490638108 | 6.148566839 | 30.80664419 | 4.055838483 | 31.27133258 | 1.715625934 | 0.01775071159 | 0 | 0 | 0 | 0 | 49 | 0 | 71 | 80 | 32.31 | 180.04 | 860.45 | 180.02 | 785.53 | 851.52 | 77.87 | 0.34 | Catalyst_04 | 98.13215 | 79.59481 | 86.73474 | 51.88994 | 50.74623 | 2.846816 | 23.9838 | 26.51905 | 65.19261 | 60.99982 | 1.015084 | 67.55544
5893.665 | 1770212273.4 | 04/02/2026_14:37:53,359 | 1 | 2 | 2.529934363e-06 | 6.252438197e-06 | 3.676341176e-10 | 6.101461784e-12 | 1.343430467e-12 | 2.979075103e-12 | 1.493130272e-11 | 2.106504207e-11 | 1.394169394e-12 | 4.70048089e-12 | 7.939542253e-12 | 7.508196267e-14 | 3.328396654e-14 | 4.999999912e-15 | 1.995021105e-14 | 1.632572319e-14 | 7.947831282e-11 | 1.076607878e-12 | 1.505422577e-13 | 2.683052077e-14 | 3.474307566e-14 | 7.59181884e-11 | 9.421454068e-12 | 1 | 1 | 1 | 1 | 1 | 1 | 1 | 0 | 0 | 0 | 0 | 0 | 0 | 0 | 0 | 0 | 0 | 2.387867872e-08 | 25.87096356 | 0 | 0.2448704489 | 6.147339692 | 30.82071342 | 4.019533762 | 31.29294411 | 1.708271432 | 0.0216269145 | 0 | 0 | 0 | 0 | 49 | 0 | 71 | 80 | 32.31 | 180 | 863.6 | 179.97 | 785.91 | 852.6 | 77.87 | 0.34 | Catalyst_04 | 98.22775 | 79.59888 | 86.85348 | 51.9258 | 50.76941 | 2.834612 | 23.98503 | 26.55535 | 65.23433 | 60.98235 | 1.015322 | 67.51679
5899.401 | 1770212279.1 | 04/02/2026_14:37:59,095 | 1 | 2 | 2.517386747e-06 | 6.37586345e-06 | 3.683090222e-10 | 6.08194094e-12 | 1.338983178e-12 | 2.962321794e-12 | 1.484291336e-11 | 2.092746289e-11 | 1.382075444e-12 | 4.676689591e-12 | 7.917287485e-12 | 7.743942477e-14 | 3.012321227e-14 | 4.999999912e-15 | 2.99718712e-14 | 1.467840843e-14 | 7.968514737e-11 | 1.07634767e-12 | 1.5717809e-13 | 3.172590703e-14 | 3.259127316e-14 | 7.583737804e-11 | 9.358698712e-12 | 1 | 1 | 1 | 1 | 1 | 1 | 1 | 0 | 0 | 0 | 0 | 0 | 0 | 0 | 0 | 0 | 0 | 2.19996524e-08 | 25.83463055 | 0 | 0.2525381881 | 6.103801612 | 30.88735256 | 3.99027598 | 31.34026557 | 1.698674206 | 0.01957823608 | 0 | 0 | 0 | 0 | 49 | 0 | 70.99 | 80 | 32.31 | 180 | 865.65 | 179.95 | 786.58 | 855.53 | 77.87 | 0.34 | Catalyst_04 | 98.32335 | 79.74337 | 86.94917 | 52.00432 | 50.87918 | 2.818687 | 24.02857 | 26.58461 | 65.2146 | 61.02631 | 1.014663 | 67.50665
5905.137 | 1770212284.8 | 04/02/2026_14:38:04,831 | 1 | 2 | 2.531540304e-06 | 6.300553196e-06 | 3.690544814e-10 | 6.086409588e-12 | 1.336793957e-12 | 2.949037499e-12 | 1.474770479e-11 | 2.089400354e-11 | 1.373679165e-12 | 4.669627532e-12 | 7.917188606e-12 | 8.29862573e-14 | 2.89915356e-14 | 4.999999912e-15 | 3.093571677e-14 | 8.098355801e-15 | 7.970185623e-11 | 1.074255485e-12 | 1.642325327e-13 | 3.234825602e-14 | 3.799842317e-14 | 7.56927368e-11 | 9.343503402e-12 | 1 | 1 | 1 | 1 | 1 | 1 | 1 | 0 | 0 | 0 | 0 | 0 | 0 | 0 | 0 | 0 | 0 | 2.129357345e-08 | 25.78612225 | 0 | 0.2462500167 | 6.081226799 | 30.90170244 | 3.985887445 | 31.40403324 | 1.695626318 | 0.02548573402 | 0 | 0 | 0 | 0 | 49 | 0 | 71 | 80 | 32.31 | 180.03 | 867.95 | 179.94 | 786.69 | 856.7 | 77.87 | 0.34 | Catalyst_04 | 98.41895 | 79.81829 | 86.96352 | 52.11013 | 50.90282 | 2.813629 | 24.05114 | 26.589 | 65.28595 | 61.02215 | 1.016256 | 67.48587
5910.873 | 1770212290.6 | 04/02/2026_14:38:10,567 | 1 | 2 | 2.530582378e-06 | 6.300553196e-06 | 3.692105233e-10 | 6.073443831e-12 | 1.352285471e-12 | 2.942395242e-12 | 1.477331625e-11 | 2.091131088e-11 | 1.364606345e-12 | 4.670714336e-12 | 7.910074505e-12 | 9.26916489e-14 | 1.933270709e-14 | 4.999999912e-15 | 2.935631542e-14 | 1.063239378e-14 | 7.980094363e-11 | 1.067802205e-12 | 1.673234169e-13 | 2.927869671e-14 | 3.264317934e-14 | 7.585439221e-11 | 9.360008428e-12 | 1 | 1 | 1 | 1 | 1 | 1 | 1 | 0 | 0 | 0 | 0 | 0 | 0 | 0 | 0 | 0 | 0 | 1.548743285e-08 | 25.81097253 | 0 | 0.2483484754 | 6.081205556 | 30.90219236 | 3.987384755 | 31.38150651 | 1.693265498 | 0.02192223836 | 0 | 0 | 0 | 0 | 49 | 0 | 71.02 | 79.98 | 32.31 | 180.05 | 868.06 | 179.94 | 786.66 | 857.51 | 77.87 | 0.34 | Catalyst_04 | 98.51455 | 79.81836 | 86.95863 | 52.07275 | 50.90362 | 2.809712 | 24.05116 | 26.5875 | 65.23907 | 61.0249 | 1.015511 | 67.48911
5916.609 | 1770212296.3 | 04/02/2026_14:38:16,303 | 1 | 2 | 2.527616061e-06 | 6.276449312e-06 | 3.691065509e-10 | 6.082211991e-12 | 1.356593332e-12 | 2.944279152e-12 | 1.479057501e-11 | 2.088312336e-11 | 1.372150874e-12 | 4.677769457e-12 | 7.913833651e-12 | 9.225751402e-14 | 2.189051281e-14 | 4.999999912e-15 | 2.479708265e-14 | 4.999999912e-15 | 7.967909665e-11 | 1.05646557e-12 | 1.742741016e-13 | 2.032662572e-14 | 3.491769997e-14 | 7.586162948e-11 | 9.371510512e-12 | 1 | 1 | 1 | 1 | 1 | 1 | 1 | 0 | 0 | 0 | 0 | 0 | 0 | 0 | 0 | 0 | 0 | 1.718658859e-08 | 25.82680994 | 0 | 0.2510127165 | 6.081981972 | 30.87103515 | 3.993687845 | 31.3888839 | 1.697200684 | 0.02144359858 | 0 | 0 | 0 | 0 | 49 | 0 | 70.98 | 80 | 32.31 | 180.06 | 866.39 | 179.96 | 786.34 | 857.1 | 77.87 | 0.34 | Catalyst_04 | 98.61015 | 79.81578 | 86.93801 | 52.08499 | 50.8523 | 2.816242 | 24.05039 | 26.5812 | 65.25651 | 60.97189 | 1.016775 | 67.44944
5922.345 | 1770212302.0 | 04/02/2026_14:38:22,039 | 1 | 2 | 2.531133759e-06 | 6.281261449e-06 | 3.687022077e-10 | 6.073848455e-12 | 1.357915408e-12 | 2.942136769e-12 | 1.482842842e-11 | 2.090663927e-11 | 1.370236281e-12 | 4.693749729e-12 | 7.913193538e-12 | 9.473771458e-14 | 6.306490635e-15 | 7.280515844e-15 | 1.847994143e-14 | 4.999999912e-15 | 7.955967135e-11 | 1.047133083e-12 | 1.742435406e-13 | 1.271336653e-14 | 4.285401922e-14 | 7.576424904e-11 | 9.427798819e-12 | 1 | 1 | 1 | 1 | 1 | 1 | 1 | 0 | 0 | 0 | 0 | 0 | 0 | 0 | 0 | 0 | 0 | 7.856284502e-09 | 25.8136676 | 0 | 0.251156882 | 6.09627692 | 30.84621116 | 4.019850349 | 31.37848887 | 1.703766101 | 0.02496727424 | 0 | 0 | 0 | 0 | 49 | 0 | 71 | 80 | 32.31 | 180.05 | 864.95 | 179.99 | 786.05 | 855 | 77.87 | 0.34 | Catalyst_04 | 98.70575 | 79.76834 | 86.85244 | 52.06775 | 50.81141 | 2.827136 | 24.03609 | 26.55504 | 65.2737 | 60.97158 | 1.017256 | 67.4752
5928.081 | 1770212307.8 | 04/02/2026_14:38:27,775 | 1 | 2 | 2.529967105e-06 | 6.317482985e-06 | 3.679864191e-10 | 6.069377206e-12 | 1.367691117e-12 | 2.940469049e-12 | 1.492233073e-11 | 2.106580362e-11 | 1.374705146e-12 | 4.705881951e-12 | 7.902120798e-12 | 9.738669831e-14 | 4.999999912e-15 | 5.078762118e-15 | 1.27468345e-14 | 4.999999912e-15 | 7.954447517e-11 | 1.037808511e-12 | 1.770826866e-13 | 4.999999912e-15 | 4.502957929e-14 | 7.597081297e-11 | 9.493248201e-12 | 1 | 1 | 1 | 1 | 1 | 1 | 1 | 0 | 0 | 0 | 0 | 0 | 0 | 0 | 0 | 0 | 0 | 7.061944884e-09 | 25.86227366 | 0 | 0.2456067014 | 6.136616476 | 30.81775944 | 4.044944879 | 31.29248622 | 1.706793076 | 0.02758185876 | 0 | 0 | 0 | 0 | 49.01 | 0 | 71 | 80.03 | 32.32 | 180.03 | 860.52 | 180.08 | 785.28 | 851.47 | 77.87 | 0.34 | Catalyst_04 | 98.80135 | 79.63447 | 86.77037 | 51.92504 | 50.76454 | 2.832159 | 23.99575 | 26.52994 | 65.20422 | 60.99424 | 1.015404 | 67.53612
5933.817 | 1770212313.5 | 04/02/2026_14:38:33,511 | 1 | 2 | 2.520886028e-06 | 6.290903912e-06 | 3.675524884e-10 | 6.078077278e-12 | 1.370782828e-12 | 2.945624213e-12 | 1.500168392e-11 | 2.111532824e-11 | 1.384089458e-12 | 4.684095559e-12 | 7.896286056e-12 | 9.831123817e-14 | 4.999999912e-15 | 9.133020945e-15 | 4.999999912e-15 | 4.999999912e-15 | 7.961598048e-11 | 1.035162841e-12 | 1.740199104e-13 | 4.999999912e-15 | 4.57271177e-14 | 7.588683154e-11 | 9.476547151e-12 | 1 | 1 | 1 | 1 | 1 | 1 | 1 | 0 | 0 | 0 | 0 | 0 | 0 | 0 | 0 | 0 | 0 | 7.148092013e-09 | 25.8413305 | 0 | 0.2462401936 | 6.161748743 | 30.85775168 | 4.038145145 | 31.26476877 | 1.700585278 | 0.02638590157 | 0 | 0 | 0 | 0 | 49 | 0 | 71.02 | 80 | 32.32 | 180 | 860.68 | 180.13 | 785.61 | 851.22 | 77.87 | 0.34 | Catalyst_04 | 98.89695 | 79.55106 | 86.79261 | 51.87904 | 50.83042 | 2.821858 | 23.97062 | 26.53674 | 65.21477 | 61.09556 | 1.01319 | 67.63219
5939.553 | 1770212319.2 | 04/02/2026_14:38:39,247 | 1 | 2 | 2.522192744e-06 | 6.349031537e-06 | 3.675957594e-10 | 6.053531374e-12 | 1.361519838e-12 | 2.933742875e-12 | 1.497305231e-11 | 2.107827975e-11 | 1.384108865e-12 | 4.695968007e-12 | 7.888209183e-12 | 9.349153938e-14 | 4.999999912e-15 | 1.069497003e-14 | 4.999999912e-15 | 4.999999912e-15 | 7.960784115e-11 | 1.034679829e-12 | 1.697784166e-13 | 4.999999912e-15 | 4.61404088e-14 | 7.586374584e-11 | 9.416865725e-12 | 1 | 1 | 1 | 1 | 1 | 1 | 1 | 0 | 0 | 0 | 0 | 0 | 0 | 0 | 0 | 0 | 0 | 7.100593898e-09 | 25.84270362 | 0 | 0.2439833582 | 6.15308465 | 30.86983133 | 4.013791408 | 31.27982233 | 1.705296714 | 0.02691817704 | 0 | 0 | 0 | 0 | 49 | 0 | 70.98 | 80 | 32.31 | 180 | 862.06 | 180.15 | 786 | 852.8 | 77.87 | 0.34 | Catalyst_04 | 98.99255 | 79.57982 | 86.87226 | 51.90402 | 50.85032 | 2.829676 | 23.97928 | 26.56109 | 65.2226 | 61.07954 | 1.013281 | 67.5977
5945.289 | 1770212325.0 | 04/02/2026_14:38:44,983 | 1 | 2 | 2.522897603e-06 | 6.269238838e-06 | 3.681830951e-10 | 6.053056494e-12 | 1.347437027e-12 | 2.917965349e-12 | 1.48807841e-11 | 2.096763735e-11 | 1.387030898e-12 | 4.666204922e-12 | 7.909533271e-12 | 8.466124123e-14 | 4.999999912e-15 | 1.566990285e-14 | 4.999999912e-15 | 1.233646906e-14 | 7.978610134e-11 | 1.045780107e-12 | 1.668039215e-13 | 4.999999912e-15 | 4.888011315e-14 | 7.571481636e-11 | 9.386633831e-12 | 1 | 1 | 1 | 1 | 1 | 1 | 1 | 0 | 0 | 0 | 0 | 0 | 0 | 0 | 0 | 0 | 0 | 7.097478265e-09 | 25.78982784 | 0 | 0.2488683623 | 6.114487438 | 30.93224008 | 4.000286283 | 31.32576862 | 1.695271355 | 0.02856092481 | 0 | 0 | 0 | 0 | 49 | 0 | 71.01 | 80.03 | 32.31 | 180 | 865.77 | 180.17 | 786.61 | 854.25 | 77.87 | 0.34 | Catalyst_04 | 99.08815 | 79.70791 | 86.91643 | 51.98026 | 50.95312 | 2.81304 | 24.01788 | 26.5746 | 65.21343 | 61.14 | 1.012722 | 67.61468
5951.025 | 1770212330.7 | 04/02/2026_14:38:50,719 | 1 | 2 | 2.537113687e-06 | 6.317482985e-06 | 3.689079042e-10 | 6.076472658e-12 | 1.334295955e-12 | 2.903940543e-12 | 1.47975434e-11 | 2.089987038e-11 | 1.378321502e-12 | 4.634201443e-12 | 7.902652491e-12 | 7.373974749e-14 | 4.999999912e-15 | 7.350368957e-15 | 4.999999912e-15 | 1.743217861e-14 | 7.981096339e-11 | 1.054003673e-12 | 1.560570792e-13 | 4.999999912e-15 | 4.377760022e-14 | 7.57234761e-11 | 9.339521344e-12 | 1 | 1 | 1 | 1 | 1 | 1 | 1 | 0 | 0 | 0 | 0 | 0 | 0 | 0 | 0 | 0 | 0 | 6.913999517e-09 | 25.78694844 | 0 | 0.239037824 | 6.086944414 | 30.94432687 | 3.981079862 | 31.38055316 | 1.683301925 | 0.02700900253 | 0 | 0 | 0 | 0 | 49 | 0 | 71 | 79.98 | 32.32 | 180.02 | 867.17 | 180.17 | 786.69 | 856.78 | 77.87 | 0.34 | Catalyst_04 | 99.18375 | 79.79932 | 86.97925 | 52.07117 | 50.97303 | 2.793179 | 24.04542 | 26.59381 | 65.25265 | 61.10742 | 1.014097 | 67.55758
5956.761 | 1770212336.5 | 04/02/2026_14:38:56,455 | 1 | 2 | 2.526237495e-06 | 6.32960564e-06 | 3.689774875e-10 | 6.106159415e-12 | 1.332785445e-12 | 2.920297034e-12 | 1.476834106e-11 | 2.086832963e-11 | 1.384117972e-12 | 4.638814072e-12 | 7.901393081e-12 | 7.242714458e-14 | 4.999999912e-15 | 8.455374259e-15 | 4.999999912e-15 | 1.547151079e-14 | 7.965770404e-11 | 1.059185292e-12 | 1.513799665e-13 | 4.999999912e-15 | 3.81846925e-14 | 7.576547029e-11 | 9.391741725e-12 | 1 | 1 | 1 | 1 | 1 | 1 | 1 | 0 | 0 | 0 | 0 | 0 | 0 | 0 | 0 | 0 | 0 | 6.865283878e-09 | 25.80906073 | 0 | 0.2354058086 | 6.077801074 | 30.89408684 | 4.005516798 | 31.39616947 | 1.68593033 | 0.0236556174 | 0 | 0 | 0 | 0 | 49 | 0 | 71 | 79.98 | 32.32 | 180.06 | 867.93 | 180.13 | 786.65 | 857.42 | 77.87 | 0.34 | Catalyst_04 | 99.27935 | 79.82966 | 86.89932 | 52.09708 | 50.89027 | 2.79754 | 24.05457 | 26.56937 | 65.26031 | 61.02664 | 1.016252 | 67.50001
5962.497 | 1770212342.2 | 04/02/2026_14:39:02,191 | 1 | 2 | 2.527442803e-06 | 6.254841537e-06 | 3.689446526e-10 | 6.121220718e-12 | 1.328141807e-12 | 2.926503441e-12 | 1.479890689e-11 | 2.093448852e-11 | 1.390621234e-12 | 4.638063805e-12 | 7.923473509e-12 | 6.487306081e-14 | 4.999999912e-15 | 4.999999912e-15 | 4.999999912e-15 | 1.717655084e-14 | 7.992939643e-11 | 1.064871824e-12 | 1.494081551e-13 | 6.846377577e-15 | 3.980047222e-14 | 7.589130713e-11 | 9.41269198e-12 | 1 | 1 | 1 | 1 | 1 | 1 | 1 | 0 | 0 | 0 | 0 | 0 | 0 | 0 | 0 | 0 | 0 | 6.844995089e-09 | 25.80714505 | 0 | 0.2340892662 | 6.083651022 | 30.94692363 | 4.007765429 | 31.33864002 | 1.683243743 | 0.02527466751 | 0 | 0 | 0 | 0 | 49 | 0 | 71 | 80 | 32.33 | 180.07 | 867.3 | 180.11 | 786.52 | 856.92 | 77.87 | 0.34 | Catalyst_04 | 99.37495 | 79.81025 | 86.89197 | 52.00162 | 50.97731 | 2.793082 | 24.04872 | 26.56712 | 65.15658 | 61.14079 | 1.012658 | 67.60039
5968.233 | 1770212347.9 | 04/02/2026_14:39:07,927 | 1 | 2 | 2.529155381e-06 | 6.368538379e-06 | 3.686733974e-10 | 6.08228615e-12 | 1.330277902e-12 | 2.950586823e-12 | 1.484300703e-11 | 2.094848947e-11 | 1.391601244e-12 | 4.672706232e-12 | 7.941658615e-12 | 6.254080641e-14 | 1.128578567e-14 | 4.999999912e-15 | 4.999999912e-15 | 1.90547617e-14 | 7.980364286e-11 | 1.076628045e-12 | 1.438530556e-13 | 9.135934739e-15 | 3.514762537e-14 | 7.595493678e-11 | 9.43160567e-12 | 1 | 1 | 1 | 1 | 1 | 1 | 1 | 0 | 0 | 0 | 0 | 0 | 0 | 0 | 0 | 0 | 0 | 1.077833512e-08 | 25.83688297 | 0 | 0.2463916539 | 6.096121893 | 30.89504289 | 4.015062287 | 31.32504529 | 1.695621324 | 0.02133148233 | 0 | 0 | 0 | 0 | 49 | 0 | 71.03 | 80.03 | 32.34 | 180.04 | 862.91 | 180.03 | 785.63 | 853.39 | 77.87 | 0.34 | Catalyst_04 | 99.47055 | 79.76886 | 86.8681 | 51.97906 | 50.89185 | 2.813621 | 24.03625 | 26.55982 | 65.1621 | 61.06214 | 1.013918 | 67.54749
5973.969 | 1770212353.7 | 04/02/2026_14:39:13,663 | 1 | 2 | 2.528658342e-06 | 6.341744211e-06 | 3.680618033e-10 | 6.100809528e-12 | 1.340028999e-12 | 2.968801854e-12 | 1.497123085e-11 | 2.107816352e-11 | 1.39520524e-12 | 4.695532158e-12 | 7.951482354e-12 | 6.786598058e-14 | 2.340589033e-14 | 4.999999912e-15 | 1.000616114e-14 | 1.547781441e-14 | 7.950772679e-11 | 1.07154357e-12 | 1.44007324e-13 | 2.322350381e-14 | 3.031336439e-14 | 7.607153102e-11 | 9.533116484e-12 | 1 | 1 | 1 | 1 | 1 | 1 | 1 | 0 | 0 | 0 | 0 | 0 | 0 | 0 | 0 | 0 | 0 | 1.803826768e-08 | 25.88686893 | 0 | 0.2442405409 | 6.144768536 | 30.78685769 | 4.059861404 | 31.2856293 | 1.704266139 | 0.01744528999 | 0 | 0 | 0 | 0 | 49 | 0 | 71 | 80.03 | 32.34 | 180.02 | 860.36 | 179.98 | 785.29 | 851.39 | 77.87 | 0.34 | Catalyst_04 | 99.56615 | 79.60742 | 86.72158 | 51.91366 | 50.71364 | 2.827966 | 23.9876 | 26.51502 | 65.21209 | 60.96091 | 1.016201 | 67.52321
5979.705 | 1770212359.4 | 04/02/2026_14:39:19,399 | 1 | 2 | 2.531880227e-06 | 6.346606369e-06 | 3.674474058e-10 | 6.101207647e-12 | 1.347014948e-12 | 2.99076844e-12 | 1.50081874e-11 | 2.11716044e-11 | 1.39462812e-12 | 4.717861518e-12 | 7.94418524e-12 | 7.504411724e-14 | 2.765806688e-14 | 4.999999912e-15 | 1.949714838e-14 | 8.49951484e-15 | 7.957474957e-11 | 1.071490227e-12 | 1.491849992e-13 | 2.786761605e-14 | 2.863597488e-14 | 7.605902019e-11 | 9.524802821e-12 | 1 | 1 | 1 | 1 | 1 | 1 | 1 | 0 | 0 | 0 | 0 | 0 | 0 | 0 | 0 | 0 | 0 | 2.050253593e-08 | 25.88195121 | 0 | 0.240759092 | 6.169803437 | 30.81430074 | 4.057163348 | 31.23279321 | 1.711733108 | 0.01812363726 | 0 | 0 | 0 | 0 | 49 | 0 | 71 | 79.97 | 32.33 | 180.01 | 860.15 | 179.96 | 785.41 | 851.26 | 77.87 | 0.34 | Catalyst_04 | 99.66175 | 79.52433 | 86.73041 | 51.82599 | 50.75885 | 2.840356 | 23.96256 | 26.51772 | 65.16997 | 61.04225 | 1.013581 | 67.60521
5985.441 | 1770212365.1 | 04/02/2026_14:39:25,135 | 1 | 2 | 2.531714927e-06 | 6.295733328e-06 | 3.675656168e-10 | 6.09498476e-12 | 1.352383917e-12 | 2.97440024e-12 | 1.493926337e-11 | 2.111216757e-11 | 1.39230359e-12 | 4.742339767e-12 | 7.926404325e-12 | 8.066518373e-14 | 2.456715895e-14 | 4.999999912e-15 | 2.4834923e-14 | 6.654290834e-15 | 7.977607464e-11 | 1.069346326e-12 | 1.571868178e-13 | 2.587104081e-14 | 3.346927363e-14 | 7.606944241e-11 | 9.448778565e-12 | 1 | 1 | 1 | 1 | 1 | 1 | 1 | 0 | 0 | 0 | 0 | 0 | 0 | 0 | 0 | 0 | 0 | 1.861454595e-08 | 25.87096059 | 0 | 0.2412306055 | 6.143933725 | 30.87961999 | 4.023075515 | 31.22600707 | 1.719031271 | 0.02190316146 | 0 | 0 | 0 | 0 | 49 | 0 | 71.03 | 80 | 32.33 | 180.02 | 862.44 | 179.94 | 786.1 | 853.11 | 77.87 | 0.34 | Catalyst_04 | 99.75735 | 79.61019 | 86.8419 | 51.81473 | 50.86644 | 2.852466 | 23.98843 | 26.55181 | 65.08555 | 61.09907 | 1.011217 | 67.61404
5991.177 | 1770212370.9 | 04/02/2026_14:39:30,871 | 1 | 2 | 2.523324156e-06 | 6.370979463e-06 | 3.683365557e-10 | 6.061599139e-12 | 1.355281122e-12 | 2.959426324e-12 | 1.488630573e-11 | 2.101432743e-11 | 1.374849236e-12 | 4.698062685e-12 | 7.929208505e-12 | 8.617223959e-14 | 2.369062384e-14 | 4.999999912e-15 | 2.901869825e-14 | 5.040442347e-15 | 7.963293219e-11 | 1.068165088e-12 | 1.574938639e-13 | 2.527003536e-14 | 3.082317997e-14 | 7.570270799e-11 | 9.353152801e-12 | 1 | 1 | 1 | 1 | 1 | 1 | 1 | 0 | 0 | 0 | 0 | 0 | 0 | 0 | 0 | 0 | 0 | 1.809813156e-08 | 25.798006 | 0 | 0.2447401789 | 6.130667871 | 30.8849874 | 3.989438866 | 31.35283624 | 1.705840488 | 0.01989447998 | 0 | 0 | 0 | 0 | 48.99 | 0 | 71.01 | 79.98 | 32.34 | 180.04 | 864.36 | 179.94 | 786.46 | 854.6 | 77.87 | 0.34 | Catalyst_04 | 99.85295 | 79.65421 | 86.95191 | 52.02518 | 50.87528 | 2.830578 | 24.0017 | 26.58545 | 65.31378 | 61.05303 | 1.015148 | 67.54563
5996.913 | 1770212376.6 | 04/02/2026_14:39:36,607 | 1 | 2 | 2.52769064e-06 | 6.300553196e-06 | 3.691137673e-10 | 6.092693624e-12 | 1.356152061e-12 | 2.944089634e-12 | 1.481055903e-11 | 2.093081958e-11 | 1.374369477e-12 | 4.682104964e-12 | 7.910378082e-12 | 9.071206514e-14 | 1.710475464e-14 | 4.999999912e-15 | 2.58205983e-14 | 4.999999912e-15 | 7.98053984e-11 | 1.054794056e-12 | 1.694068334e-13 | 1.746953785e-14 | 3.229732562e-14 | 7.569345151e-11 | 9.351779767e-12 | 1 | 1 | 1 | 1 | 1 | 1 | 1 | 0 | 0 | 0 | 0 | 0 | 0 | 0 | 0 | 0 | 0 | 1.41376572e-08 | 25.76924038 | 0 | 0.2419144241 | 6.094718071 | 30.92691122 | 3.985803915 | 31.3884909 | 1.698782949 | 0.0207898263 | 0 | 0 | 0 | 0 | 49 | 0 | 71 | 79.97 | 32.34 | 180.05 | 867.45 | 179.97 | 786.73 | 857 | 77.87 | 0.34 | Catalyst_04 | 99.94855 | 79.77352 | 86.9638 | 52.08434 | 50.94434 | 2.818867 | 24.03765 | 26.58908 | 65.29027 | 61.08811 | 1.014925 | 67.54948
6002.649 | 1770212382.3 | 04/02/2026_14:39:42,343 | 1 | 2 | 2.525876425e-06 | 6.238080005e-06 | 3.690892036e-10 | 6.075214984e-12 | 1.352380989e-12 | 2.932784441e-12 | 1.480622742e-11 | 2.095807555e-11 | 1.365891233e-12 | 4.691750894e-12 | 7.900282858e-12 | 9.880991695e-14 | 4.999999912e-15 | 4.999999912e-15 | 1.85318493e-14 | 4.999999912e-15 | 7.997359025e-11 | 1.048205576e-12 | 1.736784138e-13 | 8.989445473e-15 | 4.155159425e-14 | 7.600871321e-11 | 9.394783562e-12 | 1 | 1 | 1 | 1 | 1 | 1 | 1 | 0 | 0 | 0 | 0 | 0 | 0 | 0 | 0 | 0 | 0 | 6.942013581e-09 | 25.82470284 | 0 | 0.2424001858 | 6.084834284 | 30.93195522 | 3.995858677 | 31.32520019 | 1.698023382 | 0.02686165535 | 0 | 0 | 0 | 0 | 49 | 0 | 70.97 | 80.02 | 32.35 | 180.05 | 867.2 | 180.03 | 786.54 | 856.89 | 77.87 | 0.34 | Catalyst_04 | 100.04415 | 79.80632 | 86.93091 | 51.97932 | 50.95265 | 2.817607 | 24.04753 | 26.57903 | 65.13184 | 61.09828 | 1.012713 | 67.55807
6008.385 | 1770212388.1 | 04/02/2026_14:39:48,079 | 1 | 2 | 2.522348041e-06 | 6.283675702e-06 | 3.690374117e-10 | 6.061377528e-12 | 1.360544381e-12 | 2.916383498e-12 | 1.481505543e-11 | 2.089717809e-11 | 1.366116747e-12 | 4.680204575e-12 | 7.903153826e-12 | 1.012280131e-13 | 4.999999912e-15 | 5.373206017e-15 | 6.192012438e-15 | 4.999999912e-15 | 7.97553204e-11 | 1.040644675e-12 | 1.766184448e-13 | 4.999999912e-15 | 4.36631288e-14 | 7.580149702e-11 | 9.395461839e-12 | 1 | 1 | 1 | 1 | 1 | 1 | 1 | 0 | 0 | 0 | 0 | 0 | 0 | 0 | 0 | 0 | 0 | 7.219618206e-09 | 25.80121897 | 0 | 0.2507952373 | 6.085664707 | 30.89970319 | 4.001845288 | 31.37705449 | 1.697172446 | 0.02580971483 | 0 | 0 | 0 | 0 | 49.01 | 0 | 71.02 | 79.98 | 32.35 | 180.02 | 866.01 | 180.05 | 786.31 | 855.9 | 77.87 | 0.34 | Catalyst_04 | 100.13975 | 79.80356 | 86.91133 | 52.06537 | 50.89952 | 2.816195 | 24.0467 | 26.57304 | 65.24191 | 61.04279 | 1.015448 | 67.51617
6014.121 | 1770212393.8 | 04/02/2026_14:39:53,815 | 1 | 2 | 2.525643822e-06 | 6.259630027e-06 | 3.687724015e-10 | 6.070261481e-12 | 1.366889132e-12 | 2.924586138e-12 | 1.489575997e-11 | 2.102350412e-11 | 1.375647534e-12 | 4.695358252e-12 | 7.904085372e-12 | 1.029393584e-13 | 4.999999912e-15 | 1.188873761e-14 | 4.999999912e-15 | 4.999999912e-15 | 7.961296206e-11 | 1.040920388e-12 | 1.704851673e-13 | 4.999999912e-15 | 5.362463606e-14 | 7.555250869e-11 | 9.558005429e-12 | 1 | 1 | 1 | 1 | 1 | 1 | 1 | 0 | 0 | 0 | 0 | 0 | 0 | 0 | 0 | 0 | 0 | 7.127711031e-09 | 25.73127581 | 0 | 0.2455623785 | 6.123592853 | 30.85531769 | 4.073349551 | 31.37148946 | 1.703985214 | 0.03172078035 | 0 | 0 | 0 | 0 | 49.01 | 0 | 71 | 79.98 | 32.35 | 180.02 | 862.77 | 180.1 | 785.6 | 853.21 | 77.87 | 0.34 | Catalyst_04 | 100.23535 | 79.67769 | 86.67747 | 52.05613 | 50.82641 | 2.8275 | 24.00877 | 26.50154 | 65.33338 | 61.08717 | 1.016729 | 67.62332
6019.857 | 1770212399.6 | 04/02/2026_14:39:59,551 | 1 | 2 | 2.528778168e-06 | 6.242862128e-06 | 3.67841424e-10 | 6.04938712e-12 | 1.36448654e-12 | 2.936545972e-12 | 1.502246071e-11 | 2.107506877e-11 | 1.392325925e-12 | 4.701760248e-12 | 7.913397368e-12 | 9.229825292e-14 | 4.999999912e-15 | 1.240825341e-14 | 4.999999912e-15 | 5.264065822e-15 | 7.956752618e-11 | 1.037823148e-12 | 1.686180763e-13 | 4.999999912e-15 | 4.911489713e-14 | 7.586106049e-11 | 9.54670544e-12 | 1 | 1 | 1 | 1 | 1 | 1 | 1 | 0 | 0 | 0 | 0 | 0 | 0 | 0 | 0 | 0 | 0 | 7.27690552e-09 | 25.82852967 | 0 | 0.2553030456 | 6.153964126 | 30.82209116 | 4.064658564 | 31.28376808 | 1.707039304 | 0.02584536368 | 0 | 0 | 0 | 0 | 49.01 | 0 | 71.01 | 80 | 32.36 | 180.02 | 860.23 | 180.12 | 785.36 | 852.01 | 77.87 | 0.34 | Catalyst_04 | 100.33095 | 79.5769 | 86.70589 | 51.91057 | 50.77168 | 2.832568 | 23.9784 | 26.51023 | 65.23322 | 61.04759 | 1.014979 | 67.6043
6025.593 | 1770212405.3 | 04/02/2026_14:40:05,287 | 1 | 2 | 2.529687208e-06 | 6.247648798e-06 | 3.6739492e-10 | 6.079054361e-12 | 1.365950105e-12 | 2.939342996e-12 | 1.502681139e-11 | 2.118425921e-11 | 1.391294089e-12 | 4.725706805e-12 | 7.918383831e-12 | 8.609366882e-14 | 4.999999912e-15 | 9.482764237e-15 | 4.999999912e-15 | 1.056157589e-14 | 7.957944026e-11 | 1.03434069e-12 | 1.647380149e-13 | 4.999999912e-15 | 4.444701036e-14 | 7.585781309e-11 | 9.54211276e-12 | 1 | 1 | 1 | 1 | 1 | 1 | 1 | 0 | 0 | 0 | 0 | 0 | 0 | 0 | 0 | 0 | 0 | 6.916260362e-09 | 25.82662292 | 0 | 0.2359380599 | 6.176469001 | 30.83828058 | 4.065688911 | 31.24444976 | 1.71499749 | 0.02679903128 | 0 | 0 | 0 | 0 | 49 | 0 | 71.01 | 80.02 | 32.35 | 180.02 | 860.14 | 180.15 | 785.45 | 851.25 | 77.87 | 0.34 | Catalyst_04 | 100.42655 | 79.50221 | 86.70252 | 51.84533 | 50.79835 | 2.845773 | 23.9559 | 26.5092 | 65.21244 | 61.10814 | 1.013171 | 67.66974
6031.329 | 1770212411.0 | 04/02/2026_14:40:11,023 | 1 | 2 | 2.535943395e-06 | 6.266843684e-06 | 3.674883176e-10 | 6.052219489e-12 | 1.360058225e-12 | 2.94172217e-12 | 1.500166658e-11 | 2.11430682e-11 | 1.39593068e-12 | 4.698043603e-12 | 7.918596334e-12 | 7.861475414e-14 | 4.999999912e-15 | 6.920597992e-15 | 4.999999912e-15 | 1.7778527e-14 | 7.963942006e-11 | 1.051049764e-12 | 1.581070073e-13 | 4.999999912e-15 | 4.339440252e-14 | 7.589558843e-11 | 9.516919371e-12 | 1 | 1 | 1 | 1 | 1 | 1 | 1 | 0 | 0 | 0 | 0 | 0 | 0 | 0 | 0 | 0 | 0 | 7.002428028e-09 | 25.83681856 | 0 | 0.2463223879 | 6.163803524 | 30.85042364 | 4.053556613 | 31.24935323 | 1.705815071 | 0.02599446529 | 0 | 0 | 0 | 0 | 49 | 0 | 71 | 80 | 32.35 | 180.04 | 862.52 | 180.16 | 785.74 | 851.95 | 77.87 | 0.34 | Catalyst_04 | 100.52215 | 79.54424 | 86.7422 | 51.85346 | 50.81835 | 2.830536 | 23.96856 | 26.52133 | 65.18821 | 61.10218 | 1.012931 | 67.64889
6037.065 | 1770212416.8 | 04/02/2026_14:40:16,759 | 1 | 2 | 2.530069196e-06 | 6.266843684e-06 | 3.683403027e-10 | 6.104401706e-12 | 1.342019594e-12 | 2.928188724e-12 | 1.489707316e-11 | 2.099473026e-11 | 1.396456843e-12 | 4.667763571e-12 | 7.914807698e-12 | 7.663613938e-14 | 4.999999912e-15 | 5.139880627e-15 | 4.999999912e-15 | 1.782945739e-14 | 7.968774252e-11 | 1.056535285e-12 | 1.54257927e-13 | 4.999999912e-15 | 4.25062241e-14 | 7.589723988e-11 | 9.353480664e-12 | 1 | 1 | 1 | 1 | 1 | 1 | 1 | 0 | 0 | 0 | 0 | 0 | 0 | 0 | 0 | 0 | 0 | 6.928072467e-09 | 25.84191709 | 0 | 0.2393248856 | 6.122241779 | 30.89068073 | 3.986812418 | 31.32741374 | 1.695952746 | 0.02530431793 | 0 | 0 | 0 | 0 | 49 | 0 | 71 | 80 | 32.35 | 180.04 | 864.46 | 180.16 | 786.52 | 854.8 | 77.87 | 0.34 | Catalyst_04 | 100.61775 | 79.68217 | 86.9605 | 51.98299 | 50.88466 | 2.814171 | 24.01013 | 26.58807 | 65.23792 | 61.05095 | 1.014138 | 67.5368
6042.801 | 1770212422.5 | 04/02/2026_14:40:22,495 | 1 | 2 | 2.52279915e-06 | 6.276449312e-06 | 3.6887296e-10 | 6.099339783e-12 | 1.33174255e-12 | 2.926969864e-12 | 1.483869104e-11 | 2.09338484e-11 | 1.390892609e-12 | 4.657132319e-12 | 7.932456775e-12 | 6.478332953e-14 | 4.999999912e-15 | 4.999999912e-15 | 4.999999912e-15 | 1.916681061e-14 | 7.984633787e-11 | 1.066192707e-12 | 1.450206329e-13 | 4.999999912e-15 | 3.901222336e-14 | 7.585429507e-11 | 9.343761875e-12 | 1 | 1 | 1 | 1 | 1 | 1 | 1 | 0 | 0 | 0 | 0 | 0 | 0 | 0 | 0 | 0 | 0 | 6.868181553e-09 | 25.81182407 | 0 | 0.2376053913 | 6.096303181 | 30.93445622 | 3.979916942 | 31.35303736 | 1.690850317 | 0.0235899172 | 0 | 0 | 0 | 0 | 49 | 0 | 70.98 | 80.02 | 32.36 | 180.03 | 868.18 | 180.13 | 786.8 | 857.63 | 77.87 | 0.34 | Catalyst_04 | 100.71335 | 79.76826 | 86.98305 | 52.02551 | 50.95677 | 2.805704 | 24.03606 | 26.59497 | 65.22082 | 61.09782 | 1.013531 | 67.55482
6048.537 | 1770212428.2 | 04/02/2026_14:40:28,231 | 1 | 2 | 2.53830126e-06 | 6.288493296e-06 | 3.691613404e-10 | 6.124385721e-12 | 1.328285247e-12 | 2.939555717e-12 | 1.482548979e-11 | 2.090969238e-11 | 1.385450348e-12 | 4.638161816e-12 | 7.933076938e-12 | 6.39591868e-14 | 1.272743236e-14 | 4.999999912e-15 | 4.999999912e-15 | 1.884714715e-14 | 7.969383486e-11 | 1.077685575e-12 | 1.449532226e-13 | 1.23432521e-14 | 3.535912272e-14 | 7.585661266e-11 | 9.335835056e-12 | 1 | 1 | 1 | 1 | 1 | 1 | 1 | 0 | 0 | 0 | 0 | 0 | 0 | 0 | 0 | 0 | 0 | 1.162903432e-08 | 25.82611967 | 0 | 0.2425259199 | 6.09378695 | 30.88881459 | 3.97963488 | 31.3940001 | 1.684805076 | 0.02131017422 | 0 | 0 | 0 | 0 | 48.99 | 0 | 70.99 | 80 | 32.36 | 180.04 | 867.31 | 180.11 | 786.75 | 857.55 | 77.87 | 0.34 | Catalyst_04 | 100.80895 | 79.77661 | 86.98397 | 52.09348 | 50.88159 | 2.795673 | 24.03858 | 26.59525 | 65.2992 | 61.0043 | 1.016355 | 67.47503
6054.273 | 1770212434.0 | 04/02/2026_14:40:33,967 | 1 | 2 | 2.542518359e-06 | 6.351471711e-06 | 3.692141315e-10 | 6.105031411e-12 | 1.335065196e-12 | 2.95911776e-12 | 1.486103775e-11 | 2.099559589e-11 | 1.38497189e-12 | 4.650242431e-12 | 7.945423833e-12 | 6.393248832e-14 | 1.530851794e-14 | 4.999999912e-15 | 7.415373654e-15 | 1.516882187e-14 | 7.980690414e-11 | 1.070198509e-12 | 1.496841388e-13 | 2.113718881e-14 | 3.100944591e-14 | 7.586029721e-11 | 9.358904277e-12 | 1 | 1 | 1 | 1 | 1 | 1 | 1 | 0 | 0 | 0 | 0 | 0 | 0 | 0 | 0 | 0 | 0 | 1.310582947e-08 | 25.80585589 | 0 | 0.2388718425 | 6.111016007 | 30.90723453 | 3.985914189 | 31.37182893 | 1.687391076 | 0.02013703491 | 0 | 0 | 0 | 0 | 49 | 0 | 71 | 80.03 | 32.36 | 180.03 | 866.12 | 180.05 | 786.38 | 855.97 | 77.87 | 0.34 | Catalyst_04 | 100.90455 | 79.71943 | 86.96344 | 52.05669 | 50.91193 | 2.799964 | 24.02135 | 26.58897 | 65.29988 | 61.06903 | 1.015032 | 67.54409
6060.009 | 1770212439.7 | 04/02/2026_14:40:39,703 | 1 | 2 | 2.530502115e-06 | 6.276449312e-06 | 3.69017733e-10 | 6.110351374e-12 | 1.336357565e-12 | 2.974947762e-12 | 1.49156347e-11 | 2.104267455e-11 | 1.38291711e-12 | 4.685057897e-12 | 7.94818291e-12 | 6.991639662e-14 | 2.710944025e-14 | 4.999999912e-15 | 1.808315901e-14 | 1.781539156e-14 | 7.97061861e-11 | 1.07318657e-12 | 1.492107355e-13 | 2.789719783e-14 | 2.91079552e-14 | 7.588221024e-11 | 9.460473203e-12 | 1 | 1 | 1 | 1 | 1 | 1 | 1 | 0 | 0 | 0 | 0 | 0 | 0 | 0 | 0 | 0 | 0 | 2.012192389e-08 | 25.80962809 | 0 | 0.2425135025 | 6.126631144 | 30.85084855 | 4.027890284 | 31.35060366 | 1.698803012 | 0.0179989461 | 0 | 0 | 0 | 0 | 49 | 0 | 71.02 | 80 | 32.38 | 180.02 | 862.76 | 180.02 | 786.05 | 854.66 | 77.87 | 0.34 | Catalyst_04 | 101.00015 | 79.66761 | 86.82615 | 52.02147 | 50.81905 | 2.818901 | 24.00574 | 26.547 | 65.29815 | 61.02706 | 1.016199 | 67.54608
6065.745 | 1770212445.4 | 04/02/2026_14:40:45,439 | 1 | 2 | 2.531701739e-06 | 6.283675702e-06 | 3.681301375e-10 | 6.096742035e-12 | 1.349961267e-12 | 2.984641831e-12 | 1.49984903e-11 | 2.11353348e-11 | 1.391918482e-12 | 4.718846841e-12 | 7.959716219e-12 | 7.477345295e-14 | 2.634350732e-14 | 4.999999912e-15 | 2.22300646e-14 | 1.150795225e-14 | 7.972631583e-11 | 1.069603282e-12 | 1.5215078e-13 | 3.184620265e-14 | 3.214112936e-14 | 7.605719526e-11 | 9.530748586e-12 | 1 | 1 | 1 | 1 | 1 | 1 | 1 | 0 | 0 | 0 | 0 | 0 | 0 | 0 | 0 | 0 | 0 | 1.971610275e-08 | 25.85354174 | 0 | 0.2452073135 | 6.153245104 | 30.83473815 | 4.054230004 | 31.2566241 | 1.709995356 | 0.01911519379 | 0 | 0 | 0 | 0 | 49 | 0 | 70.99 | 80 | 32.37 | 180.03 | 861.22 | 179.97 | 785.44 | 852.03 | 77.87 | 0.34 | Catalyst_04 | 101.09575 | 79.57928 | 86.74 | 51.86553 | 50.79251 | 2.837473 | 23.97912 | 26.52066 | 65.17466 | 61.05916 | 1.013682 | 67.60677
6071.481 | 1770212451.2 | 04/02/2026_14:40:51,175 | 1 | 2 | 2.533271072e-06 | 6.334458249e-06 | 3.676466076e-10 | 6.099270828e-12 | 1.360437154e-12 | 2.997556196e-12 | 1.506814465e-11 | 2.121791978e-11 | 1.390279059e-12 | 4.721908628e-12 | 7.955965747e-12 | 7.972511269e-14 | 2.132782713e-14 | 4.999999912e-15 | 2.593022131e-14 | 7.753471937e-15 | 7.957164094e-11 | 1.064923215e-12 | 1.594986892e-13 | 2.847589921e-14 | 3.0540376e-14 | 7.580668732e-11 | 9.497534703e-12 | 1 | 1 | 1 | 1 | 1 | 1 | 1 | 0 | 0 | 0 | 0 | 0 | 0 | 0 | 0 | 0 | 0 | 1.672392294e-08 | 25.81262053 | 0 | 0.24665006 | 6.193471069 | 30.82728836 | 4.047510192 | 31.26830339 | 1.713699051 | 0.01844141856 | 0 | 0 | 0 | 0 | 49 | 0 | 71 | 80 | 32.38 | 180.04 | 860.07 | 179.93 | 785.37 | 851.28 | 77.87 | 0.34 | Catalyst_04 | 101.19135 | 79.44579 | 86.76198 | 51.88491 | 50.78024 | 2.843618 | 23.9389 | 26.52738 | 65.30857 | 61.08493 | 1.014306 | 67.64969
6077.217 | 1770212456.9 | 04/02/2026_14:40:56,911 | 1 | 2 | 2.524381443e-06 | 6.290903912e-06 | 3.676543514e-10 | 6.086593469e-12 | 1.364428427e-12 | 2.984135508e-12 | 1.502364032e-11 | 2.119521052e-11 | 1.385602787e-12 | 4.731696372e-12 | 7.943954522e-12 | 9.336348833e-14 | 1.69175197e-14 | 4.999999912e-15 | 3.19238112e-14 | 4.999999912e-15 | 7.961876991e-11 | 1.059420563e-12 | 1.672754275e-13 | 2.218737923e-14 | 2.832261505e-14 | 7.587203782e-11 | 9.464739756e-12 | 1 | 1 | 1 | 1 | 1 | 1 | 1 | 0 | 0 | 0 | 0 | 0 | 0 | 0 | 0 | 0 | 0 | 1.40143993e-08 | 25.82889113 | 0 | 0.2453635327 | 6.180670125 | 30.84095342 | 4.033202981 | 31.26242486 | 1.716317754 | 0.01847704291 | 0 | 0 | 0 | 0 | 49 | 0 | 71.03 | 80.02 | 32.37 | 180.05 | 860.91 | 179.93 | 785.78 | 851.93 | 77.87 | 0.34 | Catalyst_04 | 101.28695 | 79.48827 | 86.80877 | 51.87516 | 50.80275 | 2.847964 | 23.9517 | 26.54168 | 65.2614 | 61.0792 | 1.013666 | 67.62755
6082.953 | 1770212462.6 | 04/02/2026_14:41:02,647 | 1 | 2 | 2.525898253e-06 | 6.245255008e-06 | 3.683101046e-10 | 6.065296269e-12 | 1.369144381e-12 | 2.961869465e-12 | 1.49684657e-11 | 2.108374586e-11 | 1.381063558e-12 | 4.691935208e-12 | 7.911257587e-12 | 9.433072541e-14 | 9.958625653e-15 | 4.999999912e-15 | 2.201178083e-14 | 4.999999912e-15 | 7.97492905e-11 | 1.050657283e-12 | 1.726937278e-13 | 1.713386038e-14 | 3.187240307e-14 | 7.604258889e-11 | 9.375597521e-12 | 1 | 1 | 1 | 1 | 1 | 1 | 1 | 0 | 0 | 0 | 0 | 0 | 0 | 0 | 0 | 0 | 0 | 1.001506213e-08 | 25.86360891 | 0 | 0.2506599588 | 6.145535742 | 30.87007326 | 3.990574869 | 31.29198059 | 1.701009853 | 0.01927306485 | 0 | 0 | 0 | 0 | 48.99 | 0 | 71 | 79.98 | 32.37 | 180.07 | 866.3 | 179.96 | 786.77 | 856.14 | 77.87 | 0.34 | Catalyst_04 | 101.38255 | 79.60487 | 86.94819 | 51.9242 | 50.85072 | 2.822563 | 23.98683 | 26.58431 | 65.22742 | 61.04286 | 1.013667 | 67.54742
6088.689 | 1770212468.4 | 04/02/2026_14:41:08,383 | 1 | 2 | 2.530534175e-06 | 6.305390798e-06 | 3.689251404e-10 | 6.085765138e-12 | 1.358036405e-12 | 2.936032927e-12 | 1.486336228e-11 | 2.099679978e-11 | 1.373586032e-12 | 4.697027923e-12 | 7.909620008e-12 | 9.540615233e-14 | 4.999999912e-15 | 4.999999912e-15 | 2.014181499e-14 | 4.999999912e-15 | 7.987004808e-11 | 1.047929647e-12 | 1.740543609e-13 | 5.379999221e-15 | 3.566035813e-14 | 7.593752016e-11 | 9.318309145e-12 | 1 | 1 | 1 | 1 | 1 | 1 | 1 | 0 | 0 | 0 | 0 | 0 | 0 | 0 | 0 | 0 | 0 | 6.939175811e-09 | 25.82371758 | 0 | 0.2424238149 | 6.110132363 | 30.92269224 | 3.96721504 | 31.33878903 | 1.701915787 | 0.02297075314 | 0 | 0 | 0 | 0 | 49.01 | 0 | 71 | 79.97 | 32.38 | 180.03 | 868.22 | 180 | 786.84 | 857.17 | 77.87 | 0.34 | Catalyst_04 | 101.47815 | 79.72236 | 87.0246 | 52.00187 | 50.93739 | 2.824066 | 24.02224 | 26.60767 | 65.22871 | 61.07594 | 1.013456 | 67.5373
6094.425 | 1770212474.1 | 04/02/2026_14:41:14,119 | 1 | 2 | 2.533392035e-06 | 6.353905974e-06 | 3.690498185e-10 | 6.070645722e-12 | 1.369157066e-12 | 2.927665489e-12 | 1.486424525e-11 | 2.095115748e-11 | 1.374316676e-12 | 4.687656947e-12 | 7.888982002e-12 | 9.228517473e-14 | 4.999999912e-15 | 4.999999912e-15 | 8.502913136e-15 | 4.999999912e-15 | 7.992542045e-11 | 1.045361605e-12 | 1.770278938e-13 | 4.999999912e-15 | 4.375432376e-14 | 7.587511869e-11 | 9.375954006e-12 | 1 | 1 | 1 | 1 | 1 | 1 | 1 | 0 | 0 | 0 | 0 | 0 | 0 | 0 | 0 | 0 | 0 | 7.23287239e-09 | 25.79802424 | 0 | 0.2530740569 | 6.09814347 | 30.93242771 | 3.989112799 | 31.34463153 | 1.698549552 | 0.02559062047 | 0 | 0 | 0 | 0 | 49 | 0 | 70.99 | 80.02 | 32.38 | 180.01 | 868.07 | 180.03 | 786.8 | 857.61 | 77.87 | 0.34 | Catalyst_04 | 101.57375 | 79.76215 | 86.95298 | 52.01156 | 50.95343 | 2.81848 | 24.03422 | 26.58577 | 65.20833 | 61.10713 | 1.013326 | 67.56966
6100.161 | 1770212479.9 | 04/02/2026_14:41:19,855 | 1 | 2 | 2.52556697e-06 | 6.339314496e-06 | 3.691562889e-10 | 6.064222475e-12 | 1.361542064e-12 | 2.915831855e-12 | 1.485135105e-11 | 2.102334799e-11 | 1.369068595e-12 | 4.683230366e-12 | 7.903512046e-12 | 9.625746787e-14 | 4.999999912e-15 | 1.339102e-14 | 4.999999912e-15 | 4.999999912e-15 | 7.975396038e-11 | 1.037439882e-12 | 1.731981529e-13 | 4.999999912e-15 | 4.58483891e-14 | 7.600835239e-11 | 9.383499186e-12 | 1 | 1 | 1 | 1 | 1 | 1 | 1 | 0 | 0 | 0 | 0 | 0 | 0 | 0 | 0 | 0 | 0 | 6.9794822e-09 | 25.84086378 | 0 | 0.2358082627 | 6.109762982 | 30.8738441 | 3.993997749 | 31.35054099 | 1.696390313 | 0.02994921615 | 0 | 0 | 0 | 0 | 49 | 0 | 71 | 80.02 | 32.39 | 179.99 | 866.14 | 180.09 | 786.68 | 857.03 | 77.87 | 0.34 | Catalyst_04 | 101.66935 | 79.72359 | 86.937 | 52.02137 | 50.85693 | 2.814897 | 24.0226 | 26.58089 | 65.25217 | 61.01129 | 1.01544 | 67.50034
6105.897 | 1770212485.6 | 04/02/2026_14:41:25,591 | 1 | 2 | 2.523851208e-06 | 6.300553196e-06 | 3.687463668e-10 | 6.076633554e-12 | 1.3629177e-12 | 2.923978334e-12 | 1.491823332e-11 | 2.101447488e-11 | 1.385246843e-12 | 4.684939936e-12 | 7.905571163e-12 | 9.241758292e-14 | 4.999999912e-15 | 7.884440171e-15 | 4.999999912e-15 | 4.999999912e-15 | 7.967292798e-11 | 1.03632619e-12 | 1.692981828e-13 | 4.999999912e-15 | 4.743169697e-14 | 7.603218749e-11 | 9.455184899e-12 | 1 | 1 | 1 | 1 | 1 | 1 | 1 | 0 | 0 | 0 | 0 | 0 | 0 | 0 | 0 | 0 | 0 | 7.092360178e-09 | 25.85609164 | 0 | 0.2423084796 | 6.119538485 | 30.84269009 | 4.023678082 | 31.32443201 | 1.69880483 | 0.0273854885 | 0 | 0 | 0 | 0 | 49 | 0 | 71 | 79.98 | 32.39 | 180.01 | 864.61 | 180.12 | 786.12 | 854.72 | 77.87 | 0.34 | Catalyst_04 | 101.76495 | 79.69115 | 86.83992 | 51.97805 | 50.80561 | 2.818904 | 24.01283 | 26.55121 | 65.22437 | 60.99729 | 1.015619 | 67.51402
6111.633 | 1770212491.3 | 04/02/2026_14:41:31,327 | 1 | 2 | 2.526308435e-06 | 6.204704277e-06 | 3.680558358e-10 | 6.091247732e-12 | 1.365492029e-12 | 2.937477301e-12 | 1.501046509e-11 | 2.112494207e-11 | 1.395824862e-12 | 4.70446555e-12 | 7.906312757e-12 | 8.236439281e-14 | 4.999999912e-15 | 1.224575861e-14 | 4.999999912e-15 | 7.480371574e-15 | 7.95526145e-11 | 1.042111601e-12 | 1.662339699e-13 | 4.999999912e-15 | 4.711298897e-14 | 7.607899727e-11 | 9.553990411e-12 | 1 | 1 | 1 | 1 | 1 | 1 | 1 | 0 | 0 | 0 | 0 | 0 | 0 | 0 | 0 | 0 | 0 | 7.106009788e-09 | 25.87482245 | 0 | 0.2445186975 | 6.155524529 | 30.79172022 | 4.066187412 | 31.26933978 | 1.706461804 | 0.02682132081 | 0 | 0 | 0 | 0 | 49 | 0 | 71 | 80 | 32.39 | 180.05 | 861.27 | 180.15 | 785.49 | 853.32 | 77.87 | 0.34 | Catalyst_04 | 101.86055 | 79.57172 | 86.70089 | 51.88663 | 50.72165 | 2.831609 | 23.97684 | 26.5087 | 65.20738 | 60.99117 | 1.015511 | 67.55936
6117.369 | 1770212497.1 | 04/02/2026_14:41:37,063 | 1 | 2 | 2.528042842e-06 | 6.32960564e-06 | 3.672734616e-10 | 6.08177354e-12 | 1.363007472e-12 | 2.955947336e-12 | 1.508468524e-11 | 2.119886384e-11 | 1.403315289e-12 | 4.727986232e-12 | 7.934590485e-12 | 7.738656992e-14 | 4.999999912e-15 | 9.708810226e-15 | 4.999999912e-15 | 8.897759238e-15 | 7.949687436e-11 | 1.05193057e-12 | 1.574647801e-13 | 4.999999912e-15 | 4.464977989e-14 | 7.592244888e-11 | 9.54377289e-12 | 1 | 1 | 1 | 1 | 1 | 1 | 1 | 0 | 0 | 0 | 0 | 0 | 0 | 0 | 0 | 0 | 0 | 7.126792351e-09 | 25.85158273 | 0 | 0.2471619778 | 6.190202314 | 30.80207689 | 4.065815192 | 31.23742758 | 1.716944817 | 0.02502321126 | 0 | 0 | 0 | 0 | 49.01 | 0 | 71.01 | 79.98 | 32.39 | 180.06 | 860.32 | 180.16 | 785.43 | 851.4 | 77.87 | 0.34 | Catalyst_04 | 101.95615 | 79.45663 | 86.70211 | 51.83368 | 50.73871 | 2.849004 | 23.94217 | 26.50907 | 65.23518 | 61.05317 | 1.014134 | 67.63293
6123.105 | 1770212502.8 | 04/02/2026_14:41:42,799 | 1 | 2 | 2.531949349e-06 | 6.276449312e-06 | 3.672220028e-10 | 6.100982566e-12 | 1.351941562e-12 | 2.951555016e-12 | 1.506008512e-11 | 2.115374369e-11 | 1.404250197e-12 | 4.703341015e-12 | 7.927884911e-12 | 7.11402237e-14 | 4.999999912e-15 | 4.999999912e-15 | 4.999999912e-15 | 2.111148983e-14 | 7.961699355e-11 | 1.058668778e-12 | 1.528541291e-13 | 4.999999912e-15 | 4.179510606e-14 | 7.612131758e-11 | 9.473599856e-12 | 1 | 1 | 1 | 1 | 1 | 1 | 1 | 0 | 0 | 0 | 0 | 0 | 0 | 0 | 0 | 0 | 0 | 7.026793547e-09 | 25.90208461 | 0 | 0.247588245 | 6.174592112 | 30.83067927 | 4.033879237 | 31.21331506 | 1.707564662 | 0.02313440058 | 0 | 0 | 0 | 0 | 49 | 0 | 71 | 79.98 | 32.41 | 180.08 | 862.48 | 180.14 | 786.25 | 853.21 | 77.87 | 0.34 | Catalyst_04 | 102.05175 | 79.50844 | 86.80656 | 51.79367 | 50.78582 | 2.833439 | 23.95778 | 26.54101 | 65.14235 | 61.05232 | 1.012411 | 67.60173
6128.841 | 1770212508.5 | 04/02/2026_14:41:48,535 | 1 | 2 | 2.52603877e-06 | 6.346606369e-06 | 3.678345128e-10 | 6.11967161e-12 | 1.341235283e-12 | 2.950823396e-12 | 1.495807471e-11 | 2.107898751e-11 | 1.403043697e-12 | 4.691206625e-12 | 7.935818669e-12 | 6.863773601e-14 | 4.999999912e-15 | 5.306263309e-15 | 4.999999912e-15 | 2.090629272e-14 | 7.978520622e-11 | 1.068520164e-12 | 1.489099642e-13 | 4.999999912e-15 | 4.025499687e-14 | 7.580135825e-11 | 9.39942308e-12 | 1 | 1 | 1 | 1 | 1 | 1 | 1 | 0 | 0 | 0 | 0 | 0 | 0 | 0 | 0 | 0 | 0 | 6.934501597e-09 | 25.80665883 | 0 | 0.241938767 | 6.147101624 | 30.91987104 | 4.005935399 | 31.28003978 | 1.704211149 | 0.02408602766 | 0 | 0 | 0 | 0 | 49.01 | 0 | 71.03 | 80 | 32.4 | 180.04 | 866.34 | 180.1 | 786.8 | 854.76 | 77.87 | 0.34 | Catalyst_04 | 102.14735 | 79.59967 | 86.89795 | 51.90438 | 50.93275 | 2.827875 | 23.98527 | 26.56895 | 65.20678 | 61.1618 | 1.011648 | 67.65733
6134.577 | 1770212514.3 | 04/02/2026_14:41:54,271 | 1 | 2 | 2.527860715e-06 | 6.266843684e-06 | 3.684623717e-10 | 6.100168981e-12 | 1.3312642e-12 | 2.957080327e-12 | 1.485576245e-11 | 2.099011069e-11 | 1.399004068e-12 | 4.713418458e-12 | 7.940542321e-12 | 6.797609486e-14 | 1.086523212e-14 | 5.591493184e-15 | 4.999999912e-15 | 2.076077246e-14 | 7.976467403e-11 | 1.071880648e-12 | 1.445229434e-13 | 1.339539069e-14 | 3.6966178e-14 | 7.608584596e-11 | 9.39069135e-12 | 1 | 1 | 1 | 1 | 1 | 1 | 1 | 0 | 0 | 0 | 0 | 0 | 0 | 0 | 0 | 0 | 0 | 1.037483335e-08 | 25.87384423 | 0 | 0.2381259303 | 6.10625861 | 30.87879672 | 3.997994681 | 31.29845797 | 1.709644454 | 0.02338077349 | 0 | 0 | 0 | 0 | 49 | 0 | 71.02 | 80 | 32.41 | 180.01 | 867.58 | 180.07 | 786.88 | 857.13 | 77.87 | 0.34 | Catalyst_04 | 102.24295 | 79.73522 | 86.92393 | 51.93495 | 50.86509 | 2.83689 | 24.02611 | 26.57689 | 65.13426 | 61.02167 | 1.013591 | 67.50931
6140.313 | 1770212520.0 | 04/02/2026_14:42:00,007 | 1 | 2 | 2.527319111e-06 | 6.278861747e-06 | 3.687700978e-10 | 6.096997473e-12 | 1.33756721e-12 | 2.956580727e-12 | 1.485641297e-11 | 2.100779099e-11 | 1.394326711e-12 | 4.702287604e-12 | 7.963038215e-12 | 6.645198443e-14 | 2.617518493e-14 | 4.999999912e-15 | 1.156858626e-14 | 1.940352921e-14 | 7.98399194e-11 | 1.080855566e-12 | 1.464487033e-13 | 2.278741567e-14 | 3.591938081e-14 | 7.60308691e-11 | 9.373598252e-12 | 1 | 1 | 1 | 1 | 1 | 1 | 1 | 0 | 0 | 0 | 0 | 0 | 0 | 0 | 0 | 0 | 0 | 1.961449963e-08 | 25.84806758 | 0 | 0.241910216 | 6.108067064 | 30.89562457 | 3.989739174 | 31.31493331 | 1.704908911 | 0.02345889162 | 0 | 0 | 0 | 0 | 49 | 0 | 70.99 | 80.02 | 32.4 | 180 | 867.99 | 180.02 | 786.81 | 857.62 | 77.87 | 0.34 | Catalyst_04 | 102.33855 | 79.72922 | 86.95093 | 51.96228 | 50.89281 | 2.829032 | 24.0243 | 26.58515 | 65.17346 | 61.04715 | 1.013572 | 67.52641
6146.049 | 1770212525.7 | 04/02/2026_14:42:05,743 | 1 | 2 | 2.530897973e-06 | 6.38319716e-06 | 3.68701375e-10 | 6.101607501e-12 | 1.333143882e-12 | 2.964784885e-12 | 1.487531452e-11 | 2.10411237e-11 | 1.386771882e-12 | 4.703489768e-12 | 7.941906681e-12 | 7.483262328e-14 | 2.561104066e-14 | 4.999999912e-15 | 2.070984375e-14 | 1.277012452e-14 | 7.980865274e-11 | 1.075206005e-12 | 1.538475564e-13 | 2.770656968e-14 | 3.362448734e-14 | 7.586262174e-11 | 9.428125815e-12 | 1 | 1 | 1 | 1 | 1 | 1 | 1 | 0 | 0 | 0 | 0 | 0 | 0 | 0 | 0 | 0 | 0 | 1.925245986e-08 | 25.80307168 | 0 | 0.2420441489 | 6.119563624 | 30.89458697 | 4.014963301 | 31.32403665 | 1.705459708 | 0.02232102995 | 0 | 0 | 0 | 0 | 49 | 0 | 70.99 | 80.03 | 32.4 | 180.02 | 867.26 | 180 | 786.68 | 856.94 | 77.87 | 0.34 | Catalyst_04 | 102.43415 | 79.69106 | 86.86843 | 51.97739 | 50.8911 | 2.829946 | 24.0128 | 26.55992 | 65.22361 | 61.08942 | 1.0139 | 67.58519
6151.785 | 1770212531.5 | 04/02/2026_14:42:11,479 | 1 | 2 | 2.520426051e-06 | 6.358784503e-06 | 3.684274275e-10 | 6.106946112e-12 | 1.349028636e-12 | 2.968286424e-12 | 1.49336099e-11 | 2.105478292e-11 | 1.392632971e-12 | 4.726354724e-12 | 7.929255343e-12 | 8.380992569e-14 | 2.790011332e-14 | 4.999999912e-15 | 2.590548286e-14 | 1.073620444e-14 | 7.960775789e-11 | 1.067399532e-12 | 1.588064668e-13 | 2.543204904e-14 | 3.500162738e-14 | 7.57012647e-11 | 9.459076751e-12 | 1 | 1 | 1 | 1 | 1 | 1 | 1 | 0 | 0 | 0 | 0 | 0 | 0 | 0 | 0 | 0 | 0 | 2.065330258e-08 | 25.78115381 | 0 | 0.2458165661 | 6.140055999 | 30.84974398 | 4.032433487 | 31.34068282 | 1.715911015 | 0.0210888302 | 0 | 0 | 0 | 0 | 49 | 0 | 71 | 80 | 32.39 | 180.06 | 864.42 | 179.97 | 786.11 | 855.93 | 77.87 | 0.34 | Catalyst_04 | 102.52975 | 79.62305 | 86.81129 | 52.00501 | 50.81723 | 2.847289 | 23.99231 | 26.54245 | 65.31401 | 61.04658 | 1.015914 | 67.57386
6157.521 | 1770212537.2 | 04/02/2026_14:42:17,215 | 1 | 2 | 2.523401008e-06 | 6.264436252e-06 | 3.67639752e-10 | 6.090411162e-12 | 1.366274606e-12 | 2.981131401e-12 | 1.499885632e-11 | 2.122375366e-11 | 1.390371e-12 | 4.757423622e-12 | 7.930003008e-12 | 8.793162189e-14 | 1.917894012e-14 | 4.999999912e-15 | 3.086732394e-14 | 6.112946148e-15 | 7.949565312e-11 | 1.056547861e-12 | 1.6629848e-13 | 2.120073661e-14 | 3.868286307e-14 | 7.598877777e-11 | 9.577724031e-12 | 1 | 1 | 1 | 1 | 1 | 1 | 1 | 0 | 0 | 0 | 0 | 0 | 0 | 0 | 0 | 0 | 0 | 1.526381193e-08 | 25.85516507 | 0 | 0.2385623374 | 6.176341144 | 30.77582764 | 4.080218927 | 31.24585978 | 1.724674012 | 0.02580662173 | 0 | 0 | 0 | 0 | 49 | 0 | 70.98 | 80.03 | 32.4 | 180.09 | 860.32 | 179.95 | 785.45 | 851.4 | 77.87 | 0.34 | Catalyst_04 | 102.62535 | 79.50264 | 86.655 | 51.84767 | 50.69547 | 2.86183 | 23.95603 | 26.49467 | 65.21503 | 61.00179 | 1.015273 | 67.59058
6163.257 | 1770212543.0 | 04/02/2026_14:42:22,951 | 1 | 2 | 2.531529844e-06 | 6.312643109e-06 | 3.66824765e-10 | 6.074554922e-12 | 1.375719634e-12 | 2.987107523e-12 | 1.508377971e-11 | 2.128233353e-11 | 1.392561305e-12 | 4.771443223e-12 | 7.921050968e-12 | 9.395771243e-14 | 1.714113979e-14 | 4.999999912e-15 | 2.744414362e-14 | 4.999999912e-15 | 7.973756377e-11 | 1.048757218e-12 | 1.74096062e-13 | 1.748651239e-14 | 3.689729728e-14 | 7.5991477e-11 | 9.585809577e-12 | 1 | 1 | 1 | 1 | 1 | 1 | 1 | 0 | 0 | 0 | 0 | 0 | 0 | 0 | 0 | 0 | 0 | 1.422465812e-08 | 25.84234346 | 0 | 0.247624412 | 6.197689667 | 30.84921771 | 4.079477928 | 31.16047496 | 1.728674339 | 0.02316656021 | 0 | 0 | 0 | 0 | 49 | 0 | 71 | 80 | 32.4 | 180.05 | 860.23 | 179.96 | 785.6 | 851.4 | 77.87 | 0.34 | Catalyst_04 | 102.72095 | 79.43179 | 86.65742 | 51.70599 | 50.81636 | 2.868468 | 23.93468 | 26.49541 | 65.09483 | 61.17225 | 1.01009 | 67.74542
6168.993 | 1770212548.7 | 04/02/2026_14:42:28,687 | 1 | 2 | 2.525788659e-06 | 6.356348877e-06 | 3.666122128e-10 | 6.083583724e-12 | 1.37738963e-12 | 2.979757283e-12 | 1.506291619e-11 | 2.117989117e-11 | 1.389574653e-12 | 4.772326631e-12 | 7.928687221e-12 | 1.012547048e-13 | 4.999999912e-15 | 4.999999912e-15 | 1.961065757e-14 | 4.999999912e-15 | 7.969138544e-11 | 1.045046862e-12 | 1.772311003e-13 | 4.999999912e-15 | 4.292531906e-14 | 7.598196378e-11 | 9.510082825e-12 | 1 | 1 | 1 | 1 | 1 | 1 | 1 | 0 | 0 | 0 | 0 | 0 | 0 | 0 | 0 | 0 | 0 | 7.123561128e-09 | 25.86282551 | 0 | 0.2549868101 | 6.18156182 | 30.86123745 | 4.050145203 | 31.17078022 | 1.730353103 | 0.0241920885 | 0 | 0 | 0 | 0 | 49 | 0 | 71 | 80.05 | 32.4 | 180.02 | 862.74 | 179.97 | 786.31 | 853.41 | 77.87 | 0.34 | Catalyst_04 | 102.81655 | 79.48531 | 86.75336 | 51.72309 | 50.83616 | 2.871253 | 23.95081 | 26.52474 | 65.07251 | 61.14097 | 1.01003 | 67.69034
6174.729 | 1770212554.4 | 04/02/2026_14:42:34,423 | 1 | 2 | 2.523215016e-06 | 6.312643109e-06 | 3.674611448e-10 | 6.070908533e-12 | 1.372166269e-12 | 2.943880816e-12 | 1.496440992e-11 | 2.107737075e-11 | 1.386953269e-12 | 4.739086294e-12 | 7.908163707e-12 | 1.024363564e-13 | 4.999999912e-15 | 4.999999912e-15 | 6.542723042e-15 | 4.999999912e-15 | 7.963230769e-11 | 1.041352551e-12 | 1.759815438e-13 | 4.999999912e-15 | 4.577174956e-14 | 7.582275779e-11 | 9.436681471e-12 | 1 | 1 | 1 | 1 | 1 | 1 | 1 | 0 | 0 | 0 | 0 | 0 | 0 | 0 | 0 | 0 | 0 | 7.222375428e-09 | 25.82826311 | 0 | 0.2510891576 | 6.150847962 | 30.87264517 | 4.022644353 | 31.26691452 | 1.720199107 | 0.02685845032 | 0 | 0 | 0 | 0 | 49 | 0 | 71.01 | 80.03 | 32.4 | 179.98 | 864.66 | 179.99 | 786.65 | 854.9 | 77.87 | 0.34 | Catalyst_04 | 102.91215 | 79.58724 | 86.84331 | 51.88261 | 50.85495 | 2.854404 | 23.98152 | 26.55224 | 65.1896 | 61.09311 | 1.012771 | 67.61323
6180.465 | 1770212560.2 | 04/02/2026_14:42:40,159 | 1 | 2 | 2.535447948e-06 | 6.233301065e-06 | 3.681920047e-10 | 6.036501594e-12 | 1.362326051e-12 | 2.933096691e-12 | 1.486805991e-11 | 2.097147456e-11 | 1.381831932e-12 | 4.672400921e-12 | 7.8998353e-12 | 9.971315223e-14 | 4.999999912e-15 | 6.353543315e-15 | 4.999999912e-15 | 4.999999912e-15 | 7.989571504e-11 | 1.04413971e-12 | 1.700413221e-13 | 4.999999912e-15 | 4.770527167e-14 | 7.574855326e-11 | 9.405158076e-12 | 1 | 1 | 1 | 1 | 1 | 1 | 1 | 0 | 0 | 0 | 0 | 0 | 0 | 0 | 0 | 0 | 0 | 7.185694767e-09 | 25.78537867 | 0 | 0.2503528175 | 6.109059007 | 30.95618275 | 4.005247515 | 31.30772553 | 1.695926614 | 0.02827881174 | 0 | 0 | 0 | 0 | 49 | 0 | 70.99 | 79.98 | 32.39 | 179.98 | 867.58 | 180.02 | 786.87 | 857.19 | 77.87 | 0.34 | Catalyst_04 | 103.00775 | 79.72592 | 86.9002 | 51.95032 | 50.99256 | 2.814128 | 24.02331 | 26.56964 | 65.16114 | 61.18676 | 1.011356 | 67.65335
6186.201 | 1770212565.9 | 04/02/2026_14:42:45,895 | 1 | 2 | 2.530510301e-06 | 6.341744211e-06 | 3.683476024e-10 | 6.057936704e-12 | 1.359272937e-12 | 2.916279414e-12 | 1.489414148e-11 | 2.096780735e-11 | 1.384442365e-12 | 4.688557268e-12 | 7.900343574e-12 | 9.211780102e-14 | 4.999999912e-15 | 1.369467792e-14 | 4.999999912e-15 | 6.236156407e-15 | 7.962471654e-11 | 1.041146661e-12 | 1.711637695e-13 | 4.999999912e-15 | 4.57407075e-14 | 7.586174744e-11 | 9.403798053e-12 | 1 | 1 | 1 | 1 | 1 | 1 | 1 | 0 | 0 | 0 | 0 | 0 | 0 | 0 | 0 | 0 | 0 | 7.19139539e-09 | 25.83564952 | 0 | 0.2497218084 | 6.116355833 | 30.86521509 | 4.007136883 | 31.33563167 | 1.70245193 | 0.0262426276 | 0 | 0 | 0 | 0 | 49.01 | 0 | 71 | 80.02 | 32.4 | 180.02 | 868.07 | 180.04 | 786.86 | 857.58 | 77.87 | 0.34 | Catalyst_04 | 103.10335 | 79.70171 | 86.89403 | 51.99663 | 50.84271 | 2.824955 | 24.01601 | 26.56775 | 65.23904 | 61.01803 | 1.015241 | 67.51863
6191.937 | 1770212571.6 | 04/02/2026_14:42:51,631 | 1 | 2 | 2.530080565e-06 | 6.353905974e-06 | 3.683189587e-10 | 6.084226439e-12 | 1.349304132e-12 | 2.926563289e-12 | 1.490332684e-11 | 2.099968983e-11 | 1.390234824e-12 | 4.69218284e-12 | 7.916778344e-12 | 8.29619915e-14 | 4.999999912e-15 | 1.126783874e-14 | 4.999999912e-15 | 8.376786542e-15 | 7.970186316e-11 | 1.039263293e-12 | 1.642645438e-13 | 4.999999912e-15 | 4.698493114e-14 | 7.576387434e-11 | 9.407857306e-12 | 1 | 1 | 1 | 1 | 1 | 1 | 1 | 0 | 0 | 0 | 0 | 0 | 0 | 0 | 0 | 0 | 0 | 6.982266428e-09 | 25.80016813 | 0 | 0.2385183308 | 6.123382467 | 30.89915136 | 4.009357663 | 31.32945538 | 1.703966873 | 0.0274591849 | 0 | 0 | 0 | 0 | 48.98 | 0 | 71.01 | 80.02 | 32.39 | 180.06 | 867.01 | 180.08 | 786.62 | 856.76 | 77.87 | 0.34 | Catalyst_04 | 103.19895 | 79.67839 | 86.88676 | 51.98638 | 50.89862 | 2.827469 | 24.00899 | 26.56553 | 65.24527 | 61.09629 | 1.013926 | 67.58977
6197.673 | 1770212577.4 | 04/02/2026_14:42:57,367 | 1 | 2 | 2.522128398e-06 | 6.310217941e-06 | 3.680422911e-10 | 6.091105485e-12 | 1.347657771e-12 | 2.931288025e-12 | 1.493656587e-11 | 2.10742309e-11 | 1.398969157e-12 | 4.698273888e-12 | 7.929763617e-12 | 8.377983908e-14 | 4.999999912e-15 | 9.008361413e-15 | 4.999999912e-15 | 1.867882815e-14 | 7.962493165e-11 | 1.048746485e-12 | 1.578664093e-13 | 4.999999912e-15 | 4.275797923e-14 | 7.583500494e-11 | 9.499370041e-12 | 1 | 1 | 1 | 1 | 1 | 1 | 1 | 0 | 0 | 0 | 0 | 0 | 0 | 0 | 0 | 0 | 0 | 6.885792933e-09 | 25.81800807 | 0 | 0.2385669676 | 6.140091729 | 30.85343906 | 4.047909779 | 31.29792567 | 1.706309371 | 0.02597931628 | 0 | 0 | 0 | 0 | 49 | 0 | 70.98 | 79.97 | 32.4 | 180.08 | 862.53 | 180.13 | 785.69 | 853.03 | 77.87 | 0.34 | Catalyst_04 | 103.29455 | 79.62294 | 86.76067 | 51.93406 | 50.82332 | 2.831356 | 23.99228 | 26.52698 | 65.225 | 61.07264 | 1.014406 | 67.6055
6203.409 | 1770212583.1 | 04/02/2026_14:43:03,103 | 1 | 2 | 2.531166729e-06 | 6.288493296e-06 | 3.67293751e-10 | 6.08733593e-12 | 1.353955576e-12 | 2.948488242e-12 | 1.505590271e-11 | 2.112405389e-11 | 1.408844721e-12 | 4.740994056e-12 | 7.940699313e-12 | 7.340844919e-14 | 4.999999912e-15 | 4.999999912e-15 | 4.999999912e-15 | 1.59211667e-14 | 7.949686048e-11 | 1.047366512e-12 | 1.52665898e-13 | 4.999999912e-15 | 4.231704776e-14 | 7.596402674e-11 | 9.572477359e-12 | 1 | 1 | 1 | 1 | 1 | 1 | 1 | 0 | 0 | 0 | 0 | 0 | 0 | 0 | 0 | 0 | 0 | 7.025239046e-09 | 25.86365454 | 0 | 0.2457123322 | 6.169316578 | 30.79686907 | 4.076835477 | 31.23651799 | 1.721781057 | 0.02217183007 | 0 | 0 | 0 | 0 | 49 | 0 | 71 | 80 | 32.39 | 180.05 | 861.02 | 180.14 | 785.48 | 851.93 | 77.87 | 0.34 | Catalyst_04 | 103.39015 | 79.52595 | 86.66606 | 51.83217 | 50.73013 | 2.857029 | 23.96305 | 26.49805 | 65.17642 | 61.03091 | 1.014276 | 67.6081
6209.145 | 1770212588.8 | 04/02/2026_14:43:08,839 | 1 | 2 | 2.52725772e-06 | 6.286077223e-06 | 3.666956461e-10 | 6.080825513e-12 | 1.351271308e-12 | 2.973487992e-12 | 1.510220941e-11 | 2.122930998e-11 | 1.413985465e-12 | 4.735164084e-12 | 7.949242826e-12 | 7.000225188e-14 | 4.999999912e-15 | 4.999999912e-15 | 4.999999912e-15 | 2.008214999e-14 | 7.973100652e-11 | 1.062816068e-12 | 1.490967451e-13 | 4.999999912e-15 | 4.437861753e-14 | 7.589592843e-11 | 9.585101809e-12 | 1 | 1 | 1 | 1 | 1 | 1 | 1 | 0 | 0 | 0 | 0 | 0 | 0 | 0 | 0 | 0 | 0 | 7.041533404e-09 | 25.82767069 | 0 | 0.2500866282 | 6.19360561 | 30.86794725 | 4.080314469 | 31.16961625 | 1.719263762 | 0.02482541596 | 0 | 0 | 0 | 0 | 49 | 0 | 71.02 | 80.02 | 32.39 | 180.03 | 860.31 | 180.12 | 785.64 | 851.48 | 77.87 | 0.34 | Catalyst_04 | 103.48575 | 79.44534 | 86.65469 | 51.72115 | 50.84721 | 2.852852 | 23.93876 | 26.49457 | 65.10282 | 61.20545 | 1.009773 | 67.77093
6214.881 | 1770212594.6 | 04/02/2026_14:43:14,575 | 1 | 2 | 2.528519417e-06 | 6.257231689e-06 | 3.667232629e-10 | 6.110159687e-12 | 1.346483797e-12 | 2.985622383e-12 | 1.50701656e-11 | 2.12893262e-11 | 1.405053808e-12 | 4.72827116e-12 | 7.950765914e-12 | 6.995907353e-14 | 9.208215448e-15 | 4.999999912e-15 | 4.999999912e-15 | 1.81297221e-14 | 7.970960003e-11 | 1.069866743e-12 | 1.534987957e-13 | 8.622241444e-15 | 3.796348815e-14 | 7.588183554e-11 | 9.511023046e-12 | 1 | 1 | 1 | 1 | 1 | 1 | 1 | 0 | 0 | 0 | 0 | 0 | 0 | 0 | 0 | 0 | 0 | 9.503577095e-09 | 25.82989073 | 0 | 0.2423502852 | 6.204278476 | 30.87905122 | 4.053475969 | 31.18028138 | 1.716577419 | 0.02495607051 | 0 | 0 | 0 | 0 | 49 | 0 | 70.99 | 80 | 32.39 | 180.02 | 861.27 | 180.11 | 785.97 | 852.31 | 77.87 | 0.34 | Catalyst_04 | 103.58135 | 79.40992 | 86.74247 | 51.73885 | 50.86551 | 2.848395 | 23.92809 | 26.52141 | 65.15414 | 61.20785 | 1.009755 | 67.76259
6220.617 | 1770212600.3 | 04/02/2026_14:43:20,311 | 1 | 2 | 2.524814136e-06 | 6.230913186e-06 | 3.670946325e-10 | 6.112672001e-12 | 1.347066664e-12 | 2.976298895e-12 | 1.49771185e-11 | 2.109600168e-11 | 1.407625102e-12 | 4.760847532e-12 | 7.957712614e-12 | 7.197165092e-14 | 2.034021213e-14 | 4.999999912e-15 | 7.309143864e-15 | 1.988618553e-14 | 7.964587323e-11 | 1.070990735e-12 | 1.471506158e-13 | 2.49503719e-14 | 3.370501306e-14 | 7.589689988e-11 | 9.428476229e-12 | 1 | 1 | 1 | 1 | 1 | 1 | 1 | 0 | 0 | 0 | 0 | 0 | 0 | 0 | 0 | 0 | 0 | 1.614840296e-08 | 25.85175752 | 0 | 0.2430507003 | 6.157262261 | 30.87564368 | 4.01990705 | 31.23183839 | 1.729182519 | 0.02004887773 | 0 | 0 | 0 | 0 | 49 | 0 | 71 | 80.02 | 32.39 | 180.03 | 865.03 | 180.08 | 786.7 | 855.2 | 77.87 | 0.34 | Catalyst_04 | 103.67695 | 79.56595 | 86.85226 | 51.8244 | 50.85989 | 2.869311 | 23.97511 | 26.55498 | 65.13389 | 61.10349 | 1.011536 | 67.62423
6226.353 | 1770212606.0 | 04/02/2026_14:43:26,047 | 1 | 2 | 2.520895578e-06 | 6.223747278e-06 | 3.679423433e-10 | 6.099449938e-12 | 1.344247196e-12 | 2.97060705e-12 | 1.489012039e-11 | 2.101506469e-11 | 1.397729805e-12 | 4.711668555e-12 | 7.93598607e-12 | 7.098209282e-14 | 2.925008055e-14 | 4.999999912e-15 | 2.395692592e-14 | 1.73754291e-14 | 7.96215871e-11 | 1.075181719e-12 | 1.494537594e-13 | 2.498917448e-14 | 3.198202608e-14 | 7.581991979e-11 | 9.384362211e-12 | 1 | 1 | 1 | 1 | 1 | 1 | 1 | 0 | 0 | 0 | 0 | 0 | 0 | 0 | 0 | 0 | 0 | 2.133160707e-08 | 25.83181089 | 0 | 0.241943533 | 6.129572858 | 30.8722429 | 4.002668618 | 31.31199713 | 1.71206115 | 0.02014001869 | 0 | 0 | 0 | 0 | 49 | 0 | 71 | 79.98 | 32.41 | 180.04 | 867.74 | 180.06 | 786.84 | 856.47 | 77.87 | 0.34 | Catalyst_04 | 103.77255 | 79.65785 | 86.90864 | 51.95741 | 50.85429 | 2.8409 | 24.00279 | 26.57222 | 65.22573 | 61.04248 | 1.014244 | 67.54462
6232.089 | 1770212611.8 | 04/02/2026_14:43:31,783 | 1 | 2 | 2.523207286e-06 | 6.274045063e-06 | 3.681087102e-10 | 6.085551767e-12 | 1.344699742e-12 | 2.97263646e-12 | 1.488711238e-11 | 2.100165181e-11 | 1.385958297e-12 | 4.722171872e-12 | 7.934971256e-12 | 8.132826823e-14 | 2.536996153e-14 | 4.999999912e-15 | 2.610727661e-14 | 1.120187181e-14 | 7.97350172e-11 | 1.073542514e-12 | 1.537636256e-13 | 3.006936808e-14 | 3.232012436e-14 | 7.572133198e-11 | 9.387020675e-12 | 1 | 1 | 1 | 1 | 1 | 1 | 1 | 0 | 0 | 0 | 0 | 0 | 0 | 0 | 0 | 0 | 0 | 1.910112386e-08 | 25.79259367 | 0 | 0.2464017006 | 6.12440626 | 30.90744722 | 4.001989821 | 31.31901251 | 1.714257395 | 0.01992368775 | 0 | 0 | 0 | 0 | 49 | 0 | 71.01 | 80 | 32.4 | 180.04 | 868.1 | 180.01 | 786.86 | 857.62 | 77.87 | 0.34 | Catalyst_04 | 103.86815 | 79.67499 | 86.91086 | 51.96905 | 50.91228 | 2.844545 | 24.00796 | 26.5729 | 65.22631 | 61.10503 | 1.013316 | 67.59298
6237.825 | 1770212617.5 | 04/02/2026_14:43:37,519 | 1 | 2 | 2.524684078e-06 | 6.351471711e-06 | 3.679953287e-10 | 6.094709806e-12 | 1.353683441e-12 | 2.967284404e-12 | 1.488096799e-11 | 2.104635563e-11 | 1.386259055e-12 | 4.728673616e-12 | 7.927543171e-12 | 8.419993354e-14 | 2.514488285e-14 | 4.999999912e-15 | 2.95765406e-14 | 6.269624373e-15 | 7.96785346e-11 | 1.067504266e-12 | 1.608670608e-13 | 2.374787141e-14 | 3.289833277e-14 | 7.590267304e-11 | 9.432991714e-12 | 1 | 1 | 1 | 1 | 1 | 1 | 1 | 0 | 0 | 0 | 0 | 0 | 0 | 0 | 0 | 0 | 0 | 1.89110397e-08 | 25.8381558 | 0 | 0.2411255068 | 6.127531798 | 30.86881621 | 4.020458706 | 31.29073205 | 1.715464445 | 0.02187226126 | 0 | 0 | 0 | 0 | 49 | 0 | 71.01 | 79.97 | 32.39 | 180.04 | 865.53 | 179.93 | 786.35 | 855.52 | 77.87 | 0.34 | Catalyst_04 | 103.96375 | 79.66462 | 86.85045 | 51.92213 | 50.84865 | 2.846548 | 24.00484 | 26.55443 | 65.17589 | 61.05472 | 1.013668 | 67.56492
6243.561 | 1770212623.3 | 04/02/2026_14:43:43,255 | 1 | 2 | 2.52357313e-06 | 6.293314527e-06 | 3.676588201e-10 | 6.078736039e-12 | 1.3659127e-12 | 2.963020888e-12 | 1.495522109e-11 | 2.109346031e-11 | 1.38977252e-12 | 4.745761509e-12 | 7.921796899e-12 | 9.120004421e-14 | 1.669632043e-14 | 4.999999912e-15 | 2.420917403e-14 | 4.999999912e-15 | 7.952280501e-11 | 1.054690081e-12 | 1.702867719e-13 | 1.946707701e-14 | 3.097695372e-14 | 7.5858958e-11 | 9.478769332e-12 | 1 | 1 | 1 | 1 | 1 | 1 | 1 | 0 | 0 | 0 | 0 | 0 | 0 | 0 | 0 | 0 | 0 | 1.40280023e-08 | 25.84056839 | 0 | 0.2488441002 | 6.152662769 | 30.82260874 | 4.041333422 | 31.28320334 | 1.722694008 | 0.01934058625 | 0 | 0 | 0 | 0 | 49 | 0 | 71 | 80 | 32.4 | 180.04 | 862.27 | 179.91 | 785.99 | 854.22 | 77.87 | 0.34 | Catalyst_04 | 104.05935 | 79.58122 | 86.78218 | 51.90963 | 50.77253 | 2.858544 | 23.9797 | 26.53355 | 65.2285 | 61.01885 | 1.014943 | 67.56459
6249.297 | 1770212629.0 | 04/02/2026_14:43:48,991 | 1 | 2 | 2.521357828e-06 | 6.221369404e-06 | 3.670272697e-10 | 6.070183418e-12 | 1.383919997e-12 | 2.981650517e-12 | 1.50216662e-11 | 2.118257132e-11 | 1.391491089e-12 | 4.765387304e-12 | 7.91387355e-12 | 9.360360523e-14 | 1.065955728e-14 | 5.079250009e-15 | 2.061718512e-14 | 4.999999912e-15 | 7.958748938e-11 | 1.045907826e-12 | 1.735576472e-13 | 1.046552744e-14 | 3.684976179e-14 | 7.587769302e-11 | 9.556964595e-12 | 1 | 1 | 1 | 1 | 1 | 1 | 1 | 0 | 0 | 0 | 0 | 0 | 0 | 0 | 0 | 0 | 0 | 1.039098201e-08 | 25.83563484 | 0 | 0.2486045475 | 6.176800652 | 30.8308707 | 4.07205583 | 31.21617915 | 1.728732076 | 0.02243052939 | 0 | 0 | 0 | 0 | 49 | 0 | 71.02 | 80.02 | 32.41 | 180.04 | 860.91 | 179.9 | 785.48 | 851.85 | 77.87 | 0.34 | Catalyst_04 | 104.15495 | 79.50111 | 86.6817 | 51.79842 | 50.78614 | 2.868563 | 23.95557 | 26.50283 | 65.15433 | 61.10157 | 1.012497 | 67.66856
6255.033 | 1770212634.7 | 04/02/2026_14:43:54,727 | 1 | 2 | 2.522741397e-06 | 6.356348877e-06 | 3.663445658e-10 | 6.057804432e-12 | 1.385465202e-12 | 2.979433974e-12 | 1.513107348e-11 | 2.127826561e-11 | 1.394531951e-12 | 4.773047409e-12 | 7.904964877e-12 | 9.726929277e-14 | 4.999999912e-15 | 4.999999912e-15 | 1.066586259e-14 | 4.999999912e-15 | 7.955371084e-11 | 1.037076024e-12 | 1.783914271e-13 | 4.999999912e-15 | 4.355398691e-14 | 7.603081359e-11 | 9.559265705e-12 | 1 | 1 | 1 | 1 | 1 | 1 | 1 | 0 | 0 | 0 | 0 | 0 | 0 | 0 | 0 | 0 | 0 | 7.208877492e-09 | 25.88189402 | 0 | 0.2543779927 | 6.212295066 | 30.81090194 | 4.071110992 | 31.15210773 | 1.731159715 | 0.02507866685 | 0 | 0 | 0 | 0 | 49 | 0 | 71 | 80 | 32.41 | 180.04 | 860.43 | 179.9 | 785.5 | 851.36 | 77.87 | 0.34 | Catalyst_04 | 104.25055 | 79.38332 | 86.68479 | 51.6921 | 50.75325 | 2.872592 | 23.92007 | 26.50378 | 65.11708 | 61.10383 | 1.011074 | 67.69258
6260.769 | 1770212640.5 | 04/02/2026_14:44:00,463 | 1 | 2 | 2.520505859e-06 | 6.315055543e-06 | 3.662380677e-10 | 6.063534657e-12 | 1.375947533e-12 | 2.95925155e-12 | 1.506270109e-11 | 2.122590818e-11 | 1.39416072e-12 | 4.782146033e-12 | 7.906102856e-12 | 9.103853196e-14 | 4.999999912e-15 | 7.919849536e-15 | 4.999999912e-15 | 4.999999912e-15 | 7.944034319e-11 | 1.039184689e-12 | 1.799470403e-13 | 4.999999912e-15 | 4.426947226e-14 | 7.57947663e-11 | 9.522790542e-12 | 1 | 1 | 1 | 1 | 1 | 1 | 1 | 0 | 0 | 0 | 0 | 0 | 0 | 0 | 0 | 0 | 0 | 7.273223515e-09 | 25.84406769 | 0 | 0.2530041106 | 6.201380288 | 30.82185032 | 4.063561193 | 31.19342672 | 1.737101256 | 0.02689414013 | 0 | 0 | 0 | 0 | 49 | 0 | 71.01 | 80 | 32.4 | 180.05 | 861.53 | 179.93 | 786.05 | 852.53 | 77.87 | 0.34 | Catalyst_04 | 104.34615 | 79.41954 | 86.70948 | 51.76066 | 50.77128 | 2.882451 | 23.93099 | 26.51132 | 65.17371 | 61.10317 | 1.012056 | 67.6802
6266.505 | 1770212646.2 | 04/02/2026_14:44:06,199 | 1 | 2 | 2.528766117e-06 | 6.233301065e-06 | 3.669101134e-10 | 6.083023408e-12 | 1.37492719e-12 | 2.942617287e-12 | 1.501012162e-11 | 2.110868771e-11 | 1.394148252e-12 | 4.761143303e-12 | 7.894448983e-12 | 9.599648686e-14 | 4.999999912e-15 | 9.901381473e-15 | 4.999999912e-15 | 6.761972438e-15 | 7.969600674e-11 | 1.036825682e-12 | 1.712918544e-13 | 4.999999912e-15 | 4.292144304e-14 | 7.580723549e-11 | 9.500333679e-12 | 1 | 1 | 1 | 1 | 1 | 1 | 1 | 0 | 0 | 0 | 0 | 0 | 0 | 0 | 0 | 0 | 0 | 7.134233854e-09 | 25.81895119 | 0 | 0.2470765608 | 6.162024921 | 30.89227852 | 4.048442883 | 31.21558857 | 1.728074915 | 0.02408332471 | 0 | 0 | 0 | 0 | 49 | 0 | 71 | 80 | 32.39 | 180.05 | 865.19 | 179.95 | 786.44 | 853.91 | 77.87 | 0.34 | Catalyst_04 | 104.44175 | 79.55015 | 86.75893 | 51.79744 | 50.88729 | 2.867473 | 23.97034 | 26.52644 | 65.11294 | 61.17672 | 1.010466 | 67.70648
6272.241 | 1770212651.9 | 04/02/2026_14:44:11,935 | 1 | 2 | 2.530580559e-06 | 6.327174106e-06 | 3.676223492e-10 | 6.06541423e-12 | 1.355286651e-12 | 2.923611223e-12 | 1.493278591e-11 | 2.103932306e-11 | 1.388182646e-12 | 4.707807061e-12 | 7.904769721e-12 | 8.790638031e-14 | 4.999999912e-15 | 8.645038488e-15 | 4.999999912e-15 | 7.445934602e-15 | 7.971773935e-11 | 1.039079304e-12 | 1.661218905e-13 | 4.999999912e-15 | 4.401674812e-14 | 7.585863881e-11 | 9.404434696e-12 | 1 | 1 | 1 | 1 | 1 | 1 | 1 | 0 | 0 | 0 | 0 | 0 | 0 | 0 | 0 | 0 | 0 | 7.049398552e-09 | 25.83377392 | 0 | 0.2416169457 | 6.136529026 | 30.9060465 | 4.007745776 | 31.2726977 | 1.709224818 | 0.02605977853 | 0 | 0 | 0 | 0 | 49 | 0 | 71 | 80 | 32.4 | 180.05 | 866.88 | 180.01 | 786.85 | 856.59 | 77.87 | 0.34 | Catalyst_04 | 104.53735 | 79.63476 | 86.89203 | 51.8922 | 50.90997 | 2.836194 | 23.99584 | 26.56714 | 65.16275 | 61.12386 | 1.011863 | 67.62013
6277.977 | 1770212657.7 | 04/02/2026_14:44:17,671 | 1 | 2 | 2.519833288e-06 | 6.235683031e-06 | 3.678070071e-10 | 6.08609994e-12 | 1.348354371e-12 | 2.934966506e-12 | 1.490304581e-11 | 2.099840787e-11 | 1.401177026e-12 | 4.694119225e-12 | 7.923277485e-12 | 8.093924294e-14 | 4.999999912e-15 | 8.131346887e-15 | 4.999999912e-15 | 1.053344423e-14 | 7.973462168e-11 | 1.048016817e-12 | 1.585319468e-13 | 4.999999912e-15 | 4.580038267e-14 | 7.571534372e-11 | 9.415908157e-12 | 1 | 1 | 1 | 1 | 1 | 1 | 1 | 0 | 0 | 0 | 0 | 0 | 0 | 0 | 0 | 0 | 0 | 6.984234442e-09 | 25.79526985 | 0 | 0.24033118 | 6.125663993 | 30.92333754 | 4.014421763 | 31.29957447 | 1.70631372 | 0.02666951956 | 0 | 0 | 0 | 0 | 49.01 | 0 | 71 | 80 | 32.4 | 180.05 | 867.61 | 180.1 | 786.75 | 857.26 | 77.87 | 0.34 | Catalyst_04 | 104.63295 | 79.67082 | 86.8702 | 51.9368 | 50.93846 | 2.831364 | 24.0067 | 26.56046 | 65.18924 | 61.15299 | 1.012167 | 67.64171
6283.713 | 1770212663.4 | 04/02/2026_14:44:23,407 | 1 | 2 | 2.524792762e-06 | 6.344168014e-06 | 3.676902116e-10 | 6.091218675e-12 | 1.340194448e-12 | 2.933334348e-12 | 1.492353463e-11 | 2.103543555e-11 | 1.39543108e-12 | 4.696938585e-12 | 7.905190391e-12 | 6.876675607e-14 | 4.999999912e-15 | 7.550224687e-15 | 4.999999912e-15 | 1.782994528e-14 | 7.968296162e-11 | 1.059366787e-12 | 1.463051143e-13 | 4.999999912e-15 | 3.864938493e-14 | 7.591571122e-11 | 9.409870452e-12 | 1 | 1 | 1 | 1 | 1 | 1 | 1 | 0 | 0 | 0 | 0 | 0 | 0 | 0 | 0 | 0 | 0 | 6.854080488e-09 | 25.8507967 | 0 | 0.2364272378 | 6.134100631 | 30.89033511 | 4.010662959 | 31.27566965 | 1.705991993 | 0.02322641656 | 0 | 0 | 0 | 0 | 49 | 0 | 71.01 | 79.98 | 32.39 | 180.05 | 865.2 | 180.14 | 786.57 | 856.47 | 77.87 | 0.34 | Catalyst_04 | 104.72855 | 79.64282 | 86.88249 | 51.89713 | 50.88409 | 2.83083 | 23.99827 | 26.56422 | 65.16235 | 61.09338 | 1.012474 | 67.59505
6289.449 | 1770212669.1 | 04/02/2026_14:44:29,143 | 1 | 2 | 2.526793423e-06 | 6.25004941e-06 | 3.673922833e-10 | 6.096163938e-12 | 1.338342306e-12 | 2.957781806e-12 | 1.497494836e-11 | 2.104858128e-11 | 1.407263954e-12 | 4.725863798e-12 | 7.921131633e-12 | 6.52072729e-14 | 4.999999912e-15 | 4.999999912e-15 | 4.999999912e-15 | 1.665315394e-14 | 7.963393139e-11 | 1.058867187e-12 | 1.436051934e-13 | 4.999999912e-15 | 3.586602451e-14 | 7.582718481e-11 | 9.536750729e-12 | 1 | 1 | 1 | 1 | 1 | 1 | 1 | 0 | 0 | 0 | 0 | 0 | 0 | 0 | 0 | 0 | 0 | 6.935288912e-09 | 25.82502497 | 0 | 0.2419754797 | 6.143675416 | 30.86461124 | 4.063547544 | 31.25469193 | 1.717100516 | 0.01929254504 | 0 | 0 | 0 | 0 | 49 | 0 | 71 | 79.98 | 32.39 | 180.05 | 863.56 | 180.16 | 785.93 | 853.94 | 77.87 | 0.34 | Catalyst_04 | 104.82415 | 79.61104 | 86.70953 | 51.86232 | 50.84172 | 2.849263 | 23.98869 | 26.51134 | 65.14464 | 61.11801 | 1.012638 | 67.65556
6295.185 | 1770212674.9 | 04/02/2026_14:44:34,879 | 1 | 2 | 2.535257408e-06 | 6.242862128e-06 | 3.66768671e-10 | 6.09394436e-12 | 1.350969467e-12 | 2.971775387e-12 | 1.506272017e-11 | 2.121157763e-11 | 1.412050056e-12 | 4.747315822e-12 | 7.961180326e-12 | 6.72499369e-14 | 9.506531982e-15 | 4.999999912e-15 | 4.999999912e-15 | 2.213014182e-14 | 7.953113168e-11 | 1.068220816e-12 | 1.432612709e-13 | 1.188534609e-14 | 3.822300549e-14 | 7.592538404e-11 | 9.580762399e-12 | 1 | 1 | 1 | 1 | 1 | 1 | 1 | 0 | 0 | 0 | 0 | 0 | 0 | 0 | 0 | 0 | 0 | 9.631806897e-09 | 25.85548541 | 0 | 0.2435323628 | 6.188944475 | 30.81459313 | 4.082787825 | 31.19688862 | 1.72444033 | 0.02253111897 | 0 | 0 | 0 | 0 | 49 | 0 | 71.02 | 80 | 32.39 | 180.04 | 860.69 | 180.17 | 785.61 | 852.63 | 77.87 | 0.34 | Catalyst_04 | 104.91975 | 79.46081 | 86.6466 | 51.76641 | 50.75933 | 2.861442 | 23.94342 | 26.4921 | 65.14709 | 61.09701 | 1.012406 | 67.67943
6300.921 | 1770212680.6 | 04/02/2026_14:44:40,615 | 1 | 2 | 2.527247943e-06 | 6.302968359e-06 | 3.661261849e-10 | 6.124583913e-12 | 1.356330738e-12 | 2.998700463e-12 | 1.512963366e-11 | 2.131252813e-11 | 1.416982308e-12 | 4.760827149e-12 | 7.95021167e-12 | 7.214724423e-14 | 1.47686293e-14 | 4.999999912e-15 | 4.999999912e-15 | 1.997640131e-14 | 7.936957341e-11 | 1.066414426e-12 | 1.445534773e-13 | 1.628982593e-14 | 3.274746942e-14 | 7.590549717e-11 | 9.573826107e-12 | 1 | 1 | 1 | 1 | 1 | 1 | 1 | 0 | 0 | 0 | 0 | 0 | 0 | 0 | 0 | 0 | 0 | 1.272663545e-08 | 25.87146826 | 0 | 0.2372391657 | 6.227447298 | 30.78435312 | 4.085174898 | 31.16996126 | 1.730922127 | 0.02015423232 | 0 | 0 | 0 | 0 | 49 | 0 | 70.98 | 80 | 32.4 | 180.04 | 860.14 | 180.16 | 785.52 | 851.32 | 77.87 | 0.34 | Catalyst_04 | 105.01535 | 79.33303 | 86.63879 | 51.72173 | 50.70951 | 2.872197 | 23.90492 | 26.48971 | 65.1957 | 61.08657 | 1.012526 | 67.69698
6306.657 | 1770212686.4 | 04/02/2026_14:44:46,351 | 1 | 2 | 2.524137017e-06 | 6.32233332e-06 | 3.660553249e-10 | 6.089102313e-12 | 1.356247037e-12 | 2.99965673e-12 | 1.5083804e-11 | 2.122695596e-11 | 1.413008816e-12 | 4.768367558e-12 | 7.953525859e-12 | 7.533516454e-14 | 2.056431841e-14 | 4.999999912e-15 | 1.776639918e-14 | 8.596533994e-15 | 7.949127467e-11 | 1.073174535e-12 | 1.490821491e-13 | 2.360282888e-14 | 3.263687741e-14 | 7.593634749e-11 | 9.52744654e-12 | 1 | 1 | 1 | 1 | 1 | 1 | 1 | 0 | 0 | 0 | 0 | 0 | 0 | 0 | 0 | 0 | 0 | 1.635811911e-08 | 25.87985401 | 0 | 0.2480414753 | 6.20298583 | 30.82326448 | 4.06336426 | 31.16142758 | 1.733087746 | 0.01921301116 | 0 | 0 | 0 | 0 | 49 | 0 | 71.03 | 80 | 32.38 | 180.05 | 861.78 | 180.12 | 785.73 | 851.67 | 77.87 | 0.34 | Catalyst_04 | 105.11095 | 79.41421 | 86.71012 | 51.70757 | 50.77361 | 2.875791 | 23.92938 | 26.51152 | 65.11123 | 61.10768 | 1.010971 | 67.68485
6312.393 | 1770212692.1 | 04/02/2026_14:44:52,087 | 1 | 2 | 2.527945981e-06 | 6.305390798e-06 | 3.666315862e-10 | 6.101944471e-12 | 1.354790087e-12 | 2.989615716e-12 | 1.500754382e-11 | 2.115284684e-11 | 1.399742735e-12 | 4.746577263e-12 | 7.935068401e-12 | 7.737055083e-14 | 2.361641021e-14 | 4.999999912e-15 | 2.443521324e-14 | 7.263542998e-15 | 7.946492075e-11 | 1.067958981e-12 | 1.577495187e-13 | 2.967403409e-14 | 2.941791166e-14 | 7.567346749e-11 | 9.430833718e-12 | 1 | 1 | 1 | 1 | 1 | 1 | 1 | 0 | 0 | 0 | 0 | 0 | 0 | 0 | 0 | 0 | 0 | 1.809448832e-08 | 25.82099847 | 0 | 0.2446099297 | 6.185544274 | 30.85593075 | 4.028482758 | 31.24727636 | 1.726608134 | 0.01848593046 | 0 | 0 | 0 | 0 | 49.01 | 0 | 71 | 80 | 32.38 | 180.06 | 863.61 | 180.09 | 786.48 | 854.11 | 77.87 | 0.34 | Catalyst_04 | 105.20655 | 79.47209 | 86.82421 | 51.85002 | 50.82742 | 2.865039 | 23.94682 | 26.5464 | 65.24305 | 61.10905 | 1.012683 | 67.65247
6318.129 | 1770212697.8 | 04/02/2026_14:44:57,823 | 1 | 2 | 2.52517998e-06 | 6.286077223e-06 | 3.672569193e-10 | 6.067737025e-12 | 1.353551494e-12 | 2.965894023e-12 | 1.48836117e-11 | 2.104862985e-11 | 1.392432935e-12 | 4.791756835e-12 | 7.922674669e-12 | 8.671455752e-14 | 2.59830948e-14 | 4.999999912e-15 | 2.793503818e-14 | 1.207888803e-14 | 7.968579963e-11 | 1.065232212e-12 | 1.580749962e-13 | 2.405443466e-14 | 3.434967968e-14 | 7.592081824e-11 | 9.394858155e-12 | 1 | 1 | 1 | 1 | 1 | 1 | 1 | 0 | 0 | 0 | 0 | 0 | 0 | 0 | 0 | 0 | 0 | 1.934047687e-08 | 25.85552279 | 0 | 0.2406805317 | 6.131939132 | 30.88530069 | 4.005358881 | 31.24169339 | 1.738298641 | 0.02289811106 | 0 | 0 | 0 | 0 | 49 | 0 | 71 | 79.98 | 32.38 | 180.06 | 867.93 | 179.99 | 786.87 | 857.49 | 77.87 | 0.34 | Catalyst_04 | 105.30215 | 79.64999 | 86.89984 | 51.84075 | 50.8758 | 2.884438 | 24.00043 | 26.56953 | 65.0857 | 61.07441 | 1.011539 | 67.57446
6323.865 | 1770212703.6 | 04/02/2026_14:45:03,559 | 1 | 2 | 2.525470109e-06 | 6.240470611e-06 | 3.676096649e-10 | 6.073818531e-12 | 1.357337528e-12 | 2.961689487e-12 | 1.490313775e-11 | 2.104012971e-11 | 1.382974681e-12 | 4.749220548e-12 | 7.896818616e-12 | 9.142415557e-14 | 1.712221876e-14 | 4.999999912e-15 | 2.385118741e-14 | 4.999999912e-15 | 7.970944738e-11 | 1.053080691e-12 | 1.678138558e-13 | 2.206999232e-14 | 3.772046423e-14 | 7.567271809e-11 | 9.393122564e-12 | 1 | 1 | 1 | 1 | 1 | 1 | 1 | 0 | 0 | 0 | 0 | 0 | 0 | 0 | 0 | 0 | 0 | 1.418531078e-08 | 25.78671229 | 0 | 0.243815529 | 6.137039631 | 30.91545774 | 4.006497298 | 31.29081742 | 1.723998512 | 0.02366661938 | 0 | 0 | 0 | 0 | 49 | 0 | 71 | 80 | 32.38 | 180.04 | 867.56 | 179.91 | 786.83 | 857.63 | 77.87 | 0.34 | Catalyst_04 | 105.39775 | 79.63307 | 86.89612 | 51.92227 | 50.92548 | 2.860709 | 23.99533 | 26.56839 | 65.2019 | 61.14158 | 1.012141 | 67.63441
6329.601 | 1770212709.3 | 04/02/2026_14:45:09,295 | 1 | 2 | 2.518634801e-06 | 6.238080005e-06 | 3.675275917e-10 | 6.064271481e-12 | 1.366451223e-12 | 2.959199509e-12 | 1.491287129e-11 | 2.10752301e-11 | 1.380881412e-12 | 4.75135209e-12 | 7.905102788e-12 | 9.807940864e-14 | 1.257414989e-14 | 4.999999912e-15 | 2.302073598e-14 | 4.999999912e-15 | 7.958581016e-11 | 1.051336318e-12 | 1.731981935e-13 | 1.664490214e-14 | 4.126733338e-14 | 7.578241507e-11 | 9.410396941e-12 | 1 | 1 | 1 | 1 | 1 | 1 | 1 | 0 | 0 | 0 | 0 | 0 | 0 | 0 | 0 | 0 | 0 | 1.150196134e-08 | 25.82415964 | 0 | 0.2461130292 | 6.145483277 | 30.86479482 | 4.014305533 | 31.2840626 | 1.724533391 | 0.02651796862 | 0 | 0 | 0 | 0 | 49 | 0 | 70.98 | 79.98 | 32.38 | 180.04 | 866.55 | 179.88 | 786.52 | 856.4 | 77.87 | 0.34 | Catalyst_04 | 105.49335 | 79.60504 | 86.87058 | 51.91106 | 50.84202 | 2.861596 | 23.98688 | 26.56058 | 65.21077 | 61.06101 | 1.013584 | 67.57773
6335.337 | 1770212715.0 | 04/02/2026_14:45:15,031 | 1 | 2 | 2.525168611e-06 | 6.242862128e-06 | 3.671747073e-10 | 6.076428423e-12 | 1.37245239e-12 | 2.957250764e-12 | 1.496514891e-11 | 2.111898156e-11 | 1.385238929e-12 | 4.741034388e-12 | 7.903230154e-12 | 9.771655327e-14 | 4.999999912e-15 | 4.999999912e-15 | 1.624714225e-14 | 4.999999912e-15 | 7.948171982e-11 | 1.043563348e-12 | 1.776861129e-13 | 4.999999912e-15 | 4.35976396e-14 | 7.579192135e-11 | 9.504608038e-12 | 1 | 1 | 1 | 1 | 1 | 1 | 1 | 0 | 0 | 0 | 0 | 0 | 0 | 0 | 0 | 0 | 0 | 7.07626338e-09 | 25.83294491 | 0 | 0.2489993905 | 6.16203999 | 30.82635685 | 4.054924616 | 31.26091626 | 1.721710766 | 0.02680521846 | 0 | 0 | 0 | 0 | 49.01 | 0 | 71 | 80 | 32.39 | 180.02 | 863.36 | 179.85 | 785.86 | 855.19 | 77.87 | 0.34 | Catalyst_04 | 105.58895 | 79.5501 | 86.73773 | 51.87265 | 50.7787 | 2.856913 | 23.97033 | 26.51996 | 65.20753 | 61.05403 | 1.014097 | 67.6086
6341.073 | 1770212720.8 | 04/02/2026_14:45:20,767 | 1 | 2 | 2.520711405e-06 | 6.288493296e-06 | 3.66659314e-10 | 6.069138681e-12 | 1.374311255e-12 | 2.957252065e-12 | 1.509754474e-11 | 2.120301851e-11 | 1.391005366e-12 | 4.765366053e-12 | 7.906110662e-12 | 1.027011931e-13 | 4.999999912e-15 | 1.245773877e-14 | 4.999999912e-15 | 4.999999912e-15 | 7.918204981e-11 | 1.036062078e-12 | 1.739413192e-13 | 4.999999912e-15 | 4.52721221e-14 | 7.599395419e-11 | 9.526554025e-12 | 1 | 1 | 1 | 1 | 1 | 1 | 1 | 0 | 0 | 0 | 0 | 0 | 0 | 0 | 0 | 0 | 0 | 7.242702986e-09 | 25.91212231 | 0 | 0.2515879084 | 6.203881641 | 30.72137744 | 4.064608443 | 31.23025082 | 1.731136627 | 0.02531216568 | 0 | 0 | 0 | 0 | 48.99 | 0 | 71.01 | 79.98 | 32.39 | 180.02 | 861.75 | 179.84 | 785.55 | 852.51 | 77.87 | 0.34 | Catalyst_04 | 105.68455 | 79.41124 | 86.70606 | 51.82177 | 50.60578 | 2.872553 | 23.92849 | 26.51028 | 65.25747 | 60.90827 | 1.016564 | 67.52054
6346.809 | 1770212726.5 | 04/02/2026_14:45:26,503 | 1 | 2 | 2.52021141e-06 | 6.230913186e-06 | 3.661760339e-10 | 6.044432749e-12 | 1.384347823e-12 | 2.966170495e-12 | 1.517158447e-11 | 2.131944447e-11 | 1.404105998e-12 | 4.752495272e-12 | 7.901866661e-12 | 9.500935466e-14 | 4.999999912e-15 | 1.064112584e-14 | 4.999999912e-15 | 4.999999912e-15 | 7.92881108e-11 | 1.032454721e-12 | 1.721169594e-13 | 4.999999912e-15 | 5.34985298e-14 | 7.580845673e-11 | 9.529448411e-12 | 1 | 1 | 1 | 1 | 1 | 1 | 1 | 0 | 0 | 0 | 0 | 0 | 0 | 0 | 0 | 0 | 0 | 7.166269136e-09 | 25.8556326 | 0 | 0.2483110579 | 6.240228474 | 30.77172496 | 4.066251434 | 31.19663146 | 1.728175654 | 0.03081899972 | 0 | 0 | 0 | 0 | 49 | 0 | 71.02 | 79.98 | 32.39 | 180.03 | 860.07 | 179.87 | 785.49 | 851.59 | 77.87 | 0.34 | Catalyst_04 | 105.78015 | 79.29061 | 86.70068 | 51.76598 | 50.68871 | 2.86764 | 23.89214 | 26.50863 | 65.28639 | 61.05407 | 1.013808 | 67.66606
6352.545 | 1770212732.2 | 04/02/2026_14:45:32,239 | 1 | 2 | 2.527382321e-06 | 6.290903912e-06 | 3.660693415e-10 | 6.062193282e-12 | 1.378522513e-12 | 2.959331131e-12 | 1.512251435e-11 | 2.124417656e-11 | 1.401096144e-12 | 4.742930874e-12 | 7.928163334e-12 | 8.973123487e-14 | 4.999999912e-15 | 1.155645844e-14 | 4.999999912e-15 | 6.826003047e-15 | 7.943484065e-11 | 1.038279272e-12 | 1.667554305e-13 | 4.999999912e-15 | 4.671474118e-14 | 7.56902388e-11 | 9.485940679e-12 | 1 | 1 | 1 | 1 | 1 | 1 | 1 | 0 | 0 | 0 | 0 | 0 | 0 | 0 | 0 | 0 | 0 | 7.115177913e-09 | 25.825727 | 0 | 0.246604991 | 6.220049013 | 30.84396987 | 4.049308169 | 31.19861162 | 1.725324779 | 0.02653192105 | 0 | 0 | 0 | 0 | 49 | 0 | 71.02 | 80 | 32.39 | 180.06 | 863.76 | 179.96 | 786.51 | 852.77 | 77.87 | 0.34 | Catalyst_04 | 105.87575 | 79.35758 | 86.7561 | 51.76927 | 50.80772 | 2.862909 | 23.91232 | 26.52558 | 65.23544 | 61.15237 | 1.011498 | 67.72391
6358.281 | 1770212738.0 | 04/02/2026_14:45:37,975 | 1 | 2 | 2.523276407e-06 | 6.190442036e-06 | 3.664732406e-10 | 6.088985652e-12 | 1.361402527e-12 | 2.948142598e-12 | 1.503176923e-11 | 2.115368991e-11 | 1.400515012e-12 | 4.710612542e-12 | 7.913814569e-12 | 8.267727323e-14 | 4.999999912e-15 | 8.344294358e-15 | 4.999999912e-15 | 1.096369631e-14 | 7.953951386e-11 | 1.043204694e-12 | 1.619385913e-13 | 4.999999912e-15 | 4.832227758e-14 | 7.574341154e-11 | 9.409603305e-12 | 1 | 1 | 1 | 1 | 1 | 1 | 1 | 0 | 0 | 0 | 0 | 0 | 0 | 0 | 0 | 0 | 0 | 6.98308095e-09 | 25.83614355 | 0 | 0.2397750265 | 6.18660922 | 30.88546691 | 4.017166246 | 31.22439887 | 1.713837409 | 0.02830819667 | 0 | 0 | 0 | 0 | 49 | 0 | 71.01 | 80 | 32.38 | 180.06 | 865.67 | 180 | 786.78 | 855.69 | 77.87 | 0.34 | Catalyst_04 | 105.97135 | 79.46856 | 86.86122 | 51.81206 | 50.87607 | 2.843848 | 23.94576 | 26.55772 | 65.19818 | 61.15513 | 1.010974 | 67.68424
6364.017 | 1770212743.7 | 04/02/2026_14:45:43,711 | 1 | 2 | 2.521022907e-06 | 6.305390798e-06 | 3.671207782e-10 | 6.115208166e-12 | 1.348194343e-12 | 2.934820139e-12 | 1.492666581e-11 | 2.10167838e-11 | 1.398131719e-12 | 4.698491162e-12 | 7.916001188e-12 | 7.498154522e-14 | 4.999999912e-15 | 5.483803109e-15 | 4.999999912e-15 | 1.549188024e-14 | 7.957329934e-11 | 1.061157564e-12 | 1.527896191e-13 | 4.999999912e-15 | 4.363789739e-14 | 7.578498246e-11 | 9.361808204e-12 | 1 | 1 | 1 | 1 | 1 | 1 | 1 | 0 | 0 | 0 | 0 | 0 | 0 | 0 | 0 | 0 | 0 | 6.989832677e-09 | 25.84628108 | 0 | 0.2414372489 | 6.142000259 | 30.89549709 | 3.997087386 | 31.27476235 | 1.709352475 | 0.02549136821 | 0 | 0 | 0 | 0 | 49 | 0 | 71 | 80.02 | 32.39 | 180.06 | 868.02 | 180.09 | 786.91 | 856.87 | 77.87 | 0.34 | Catalyst_04 | 106.06695 | 79.6166 | 86.92689 | 51.89563 | 50.8926 | 2.836406 | 23.99037 | 26.5778 | 65.18192 | 61.09673 | 1.012276 | 67.5942
6369.753 | 1770212749.4 | 04/02/2026_14:45:49,447 | 1 | 2 | 2.515589586e-06 | 6.25004941e-06 | 3.672883941e-10 | 6.106649474e-12 | 1.33919167e-12 | 2.943347606e-12 | 1.492251288e-11 | 2.104701309e-11 | 1.408605979e-12 | 4.665150211e-12 | 7.91924859e-12 | 6.71723148e-14 | 4.999999912e-15 | 4.999999912e-15 | 4.999999912e-15 | 1.463668698e-14 | 7.965578197e-11 | 1.059596204e-12 | 1.482982845e-13 | 4.999999912e-15 | 3.686090875e-14 | 7.564950055e-11 | 9.375280934e-12 | 1 | 1 | 1 | 1 | 1 | 1 | 1 | 0 | 0 | 0 | 0 | 0 | 0 | 0 | 0 | 0 | 0 | 6.863397397e-09 | 25.80074964 | 0 | 0.2344289215 | 6.147019271 | 30.93175645 | 4.003016661 | 31.28912504 | 1.698838918 | 0.02277892955 | 0 | 0 | 0 | 0 | 49 | 0 | 71 | 80.02 | 32.4 | 180.05 | 868.17 | 180.13 | 786.88 | 857.71 | 77.87 | 0.34 | Catalyst_04 | 106.16255 | 79.59995 | 86.9075 | 51.91946 | 50.95232 | 2.81896 | 23.98535 | 26.57187 | 65.2255 | 61.18168 | 1.011553 | 67.67197
6375.489 | 1770212755.2 | 04/02/2026_14:45:55,183 | 1 | 2 | 2.524666797e-06 | 6.266843684e-06 | 3.673260307e-10 | 6.094100918e-12 | 1.331213243e-12 | 2.957095506e-12 | 1.494215342e-11 | 2.101178259e-11 | 1.401881107e-12 | 4.70331326e-12 | 7.937706915e-12 | 6.645245877e-14 | 8.169661575e-15 | 4.999999912e-15 | 4.999999912e-15 | 1.739773995e-14 | 7.960508641e-11 | 1.068599311e-12 | 1.422173604e-13 | 1.218996455e-14 | 3.208196241e-14 | 7.584981948e-11 | 9.433705553e-12 | 1 | 1 | 1 | 1 | 1 | 1 | 1 | 0 | 0 | 0 | 0 | 0 | 0 | 0 | 0 | 0 | 0 | 8.896392151e-09 | 25.85040298 | 0 | 0.2447539087 | 6.13786032 | 30.87770755 | 4.023115216 | 31.26990616 | 1.710102268 | 0.01780688435 | 0 | 0 | 0 | 0 | 49 | 0 | 71 | 80 | 32.42 | 180.03 | 866.57 | 180.18 | 786.59 | 857.32 | 77.87 | 0.34 | Catalyst_04 | 106.25815 | 79.63034 | 86.84177 | 51.88757 | 50.86329 | 2.83765 | 23.99451 | 26.55177 | 65.16055 | 61.08799 | 1.012702 | 67.60095
6381.225 | 1770212760.9 | 04/02/2026_14:46:00,919 | 1 | 2 | 2.52694781e-06 | 6.324749393e-06 | 3.669911874e-10 | 6.110249459e-12 | 1.342223208e-12 | 2.96589359e-12 | 1.49838475e-11 | 2.112521963e-11 | 1.405203319e-12 | 4.783197709e-12 | 7.944521777e-12 | 6.769667563e-14 | 1.49941874e-14 | 4.999999912e-15 | 4.999999912e-15 | 1.90416598e-14 | 7.948293412e-11 | 1.070320698e-12 | 1.507338633e-13 | 1.788912239e-14 | 3.322527393e-14 | 7.563528276e-11 | 9.502116108e-12 | 1 | 1 | 1 | 1 | 1 | 1 | 1 | 0 | 0 | 0 | 0 | 0 | 0 | 0 | 0 | 0 | 0 | 1.303657125e-08 | 25.7945461 | 0 | 0.2459353357 | 6.169922499 | 30.84520488 | 4.056589744 | 31.26120258 | 1.738715704 | 0.02044597088 | 0 | 0 | 0 | 0 | 48.99 | 0 | 71.02 | 79.98 | 32.42 | 180 | 865.15 | 180.19 | 786.29 | 855.27 | 77.87 | 0.34 | Catalyst_04 | 106.35375 | 79.52394 | 86.73228 | 51.87313 | 50.80975 | 2.88513 | 23.96244 | 26.5183 | 65.22958 | 61.10292 | 1.013487 | 67.65537
6386.961 | 1770212766.7 | 04/02/2026_14:46:06,655 | 1 | 2 | 2.520862381e-06 | 6.266843684e-06 | 3.663399861e-10 | 6.103366076e-12 | 1.352082075e-12 | 2.987929999e-12 | 1.507450935e-11 | 2.124577597e-11 | 1.410752916e-12 | 4.758117511e-12 | 7.95804915e-12 | 7.596867742e-14 | 2.161692795e-14 | 4.999999912e-15 | 1.84154314e-14 | 1.611034982e-14 | 7.928775692e-11 | 1.06939956e-12 | 1.452859778e-13 | 2.404618456e-14 | 2.774052215e-14 | 7.597376894e-11 | 9.562657957e-12 | 1 | 1 | 1 | 1 | 1 | 1 | 1 | 0 | 0 | 0 | 0 | 0 | 0 | 0 | 0 | 0 | 0 | 1.67670675e-08 | 25.90030035 | 0 | 0.2386987884 | 6.206823949 | 30.75475465 | 4.080984262 | 31.19479241 | 1.729896123 | 0.01753633935 | 0 | 0 | 0 | 0 | 49 | 0 | 71.02 | 80.02 | 32.42 | 180 | 861.72 | 180.18 | 785.62 | 852.52 | 77.87 | 0.34 | Catalyst_04 | 106.44935 | 79.40147 | 86.6525 | 51.76293 | 50.66076 | 2.870495 | 23.92554 | 26.4939 | 65.1914 | 60.9978 | 1.014308 | 67.60735
6392.697 | 1770212772.4 | 04/02/2026_14:46:12,391 | 1 | 2 | 2.526009666e-06 | 6.317482985e-06 | 3.659475223e-10 | 6.09640333e-12 | 1.367081253e-12 | 3.012936471e-12 | 1.513839401e-11 | 2.131786241e-11 | 1.414234398e-12 | 4.789469602e-12 | 7.94356074e-12 | 7.73060408e-14 | 2.745190414e-14 | 4.999999912e-15 | 2.479756716e-14 | 1.420351941e-14 | 7.940677976e-11 | 1.065449595e-12 | 1.544485704e-13 | 2.875578939e-14 | 3.334653517e-14 | 7.596093199e-11 | 9.584979511e-12 | 1 | 1 | 1 | 1 | 1 | 1 | 1 | 0 | 0 | 0 | 0 | 0 | 0 | 0 | 0 | 0 | 0 | 2.030261829e-08 | 25.88173975 | 0 | 0.2444540437 | 6.227819232 | 30.77782705 | 4.087480736 | 31.14481837 | 1.739919255 | 0.02022388709 | 0 | 0 | 0 | 0 | 49 | 0 | 71.02 | 80.05 | 32.4 | 180.04 | 860.52 | 180.11 | 785.79 | 851.71 | 77.87 | 0.34 | Catalyst_04 | 106.54495 | 79.3318 | 86.63125 | 51.68001 | 50.69876 | 2.887127 | 23.90455 | 26.48741 | 65.14413 | 61.07687 | 1.011924 | 67.69064
6398.433 | 1770212778.1 | 04/02/2026_14:46:18,127 | 1 | 2 | 2.523317789e-06 | 6.235683031e-06 | 3.65531827e-10 | 6.100566666e-12 | 1.37191983e-12 | 3.015096636e-12 | 1.511430564e-11 | 2.129409322e-11 | 1.405562732e-12 | 4.797971482e-12 | 7.953151158e-12 | 8.833616483e-14 | 2.467872505e-14 | 4.999999912e-15 | 2.54043985e-14 | 5.787942994e-15 | 7.942536212e-11 | 1.059129564e-12 | 1.626303394e-13 | 2.82915679e-14 | 3.322381704e-14 | 7.573058847e-11 | 9.538285092e-12 | 1 | 1 | 1 | 1 | 1 | 1 | 1 | 0 | 0 | 0 | 0 | 0 | 0 | 0 | 0 | 0 | 0 | 1.870709962e-08 | 25.83728006 | 0 | 0.2440708195 | 6.228367526 | 30.82995972 | 4.073283923 | 31.14920451 | 1.744327129 | 0.02049595347 | 0 | 0 | 0 | 0 | 49 | 0 | 71 | 79.98 | 32.4 | 180.05 | 861.95 | 180.07 | 786.17 | 852.82 | 77.87 | 0.34 | Catalyst_04 | 106.64055 | 79.32998 | 86.67768 | 51.68728 | 50.78464 | 2.894441 | 23.904 | 26.5016 | 65.1548 | 61.16376 | 1.010355 | 67.75403
6404.169 | 1770212783.9 | 04/02/2026_14:46:23,863 | 1 | 2 | 2.522762088e-06 | 6.25004941e-06 | 3.661410342e-10 | 6.075911042e-12 | 1.369728658e-12 | 2.986917137e-12 | 1.502579658e-11 | 2.119644911e-11 | 1.397573897e-12 | 4.775426582e-12 | 7.926184882e-12 | 9.253836304e-14 | 1.692091291e-14 | 4.999999912e-15 | 2.980451782e-14 | 4.999999912e-15 | 7.959622544e-11 | 1.059289917e-12 | 1.718016598e-13 | 2.021166641e-14 | 3.552064852e-14 | 7.58208149e-11 | 9.432558033e-12 | 1 | 1 | 1 | 1 | 1 | 1 | 1 | 0 | 0 | 0 | 0 | 0 | 0 | 0 | 0 | 0 | 0 | 1.411593474e-08 | 25.84914636 | 0 | 0.2503577522 | 6.191153488 | 30.87660249 | 4.025304471 | 31.17974155 | 1.734831233 | 0.0226504124 | 0 | 0 | 0 | 0 | 48.99 | 0 | 71 | 80.05 | 32.4 | 180.04 | 865.68 | 179.98 | 786.79 | 855.72 | 77.87 | 0.34 | Catalyst_04 | 106.73615 | 79.45348 | 86.83461 | 51.73796 | 50.86147 | 2.878684 | 23.94121 | 26.54958 | 65.11729 | 61.15293 | 1.009818 | 67.69053
6409.905 | 1770212789.6 | 04/02/2026_14:46:29,599 | 1 | 2 | 2.523714784e-06 | 6.300553196e-06 | 3.669832771e-10 | 6.064635773e-12 | 1.371582643e-12 | 2.961900039e-12 | 1.493334102e-11 | 2.113259394e-11 | 1.389359764e-12 | 4.776347286e-12 | 7.901461603e-12 | 9.981159101e-14 | 4.999999912e-15 | 4.999999912e-15 | 2.327443421e-14 | 4.999999912e-15 | 7.946346359e-11 | 1.048718404e-12 | 1.770841367e-13 | 1.221083036e-14 | 3.601058254e-14 | 7.566818006e-11 | 9.402895997e-12 | 1 | 1 | 1 | 1 | 1 | 1 | 1 | 0 | 0 | 0 | 0 | 0 | 0 | 0 | 0 | 0 | 0 | 6.910581808e-09 | 25.81424518 | 0 | 0.2440884995 | 6.168035844 | 30.85317235 | 4.016651328 | 31.27255012 | 1.735692679 | 0.0248825899 | 0 | 0 | 0 | 0 | 49 | 0 | 71.01 | 80.02 | 32.4 | 180.02 | 867.13 | 179.94 | 786.88 | 856.86 | 77.87 | 0.34 | Catalyst_04 | 106.83175 | 79.5302 | 86.86291 | 51.89196 | 50.82288 | 2.880113 | 23.96433 | 26.55823 | 65.24812 | 61.0681 | 1.013593 | 67.5996
6415.641 | 1770212795.3 | 04/02/2026_14:46:35,335 | 1 | 2 | 2.524551292e-06 | 6.290903912e-06 | 3.672331328e-10 | 6.069802213e-12 | 1.369586194e-12 | 2.949053111e-12 | 1.495055989e-11 | 2.104497306e-11 | 1.394225989e-12 | 4.766118056e-12 | 7.896718002e-12 | 1.003626503e-13 | 4.999999912e-15 | 4.999999912e-15 | 1.410844335e-14 | 4.999999912e-15 | 7.967791704e-11 | 1.044241841e-12 | 1.815759457e-13 | 4.999999912e-15 | 3.94914746e-14 | 7.573937311e-11 | 9.396696095e-12 | 1 | 1 | 1 | 1 | 1 | 1 | 1 | 0 | 0 | 0 | 0 | 0 | 0 | 0 | 0 | 0 | 0 | 7.245376575e-09 | 25.81204239 | 0 | 0.2574877419 | 6.14616519 | 30.90098172 | 4.007341067 | 31.26238752 | 1.730906818 | 0.02297851813 | 0 | 0 | 0 | 0 | 49 | 0 | 71.02 | 80 | 32.41 | 180.01 | 868 | 179.89 | 786.87 | 857.61 | 77.87 | 0.34 | Catalyst_04 | 106.92735 | 79.60278 | 86.89336 | 51.87509 | 50.90163 | 2.872172 | 23.9862 | 26.56754 | 65.16744 | 61.12501 | 1.011696 | 67.62699
6421.377 | 1770212801.1 | 04/02/2026_14:46:41,071 | 1 | 2 | 2.518781002e-06 | 6.247648798e-06 | 3.670987403e-10 | 6.05709493e-12 | 1.371041843e-12 | 2.93785417e-12 | 1.495999505e-11 | 2.107807678e-11 | 1.387417958e-12 | 4.757207215e-12 | 7.886317467e-12 | 1.003611799e-13 | 4.999999912e-15 | 1.564371259e-14 | 4.999999912e-15 | 4.999999912e-15 | 7.949134406e-11 | 1.035206534e-12 | 1.7319818e-13 | 4.999999912e-15 | 4.756556545e-14 | 7.589693457e-11 | 9.419988227e-12 | 1 | 1 | 1 | 1 | 1 | 1 | 1 | 0 | 0 | 0 | 0 | 0 | 0 | 0 | 0 | 0 | 0 | 7.095874432e-09 | 25.86789131 | 0 | 0.2444999905 | 6.154766308 | 30.8399473 | 4.018007824 | 31.25450821 | 1.727452537 | 0.02827519139 | 0 | 0 | 0 | 0 | 49 | 0 | 71 | 79.98 | 32.4 | 180.01 | 867.43 | 179.86 | 786.76 | 857.18 | 77.87 | 0.34 | Catalyst_04 | 107.02295 | 79.57424 | 86.85847 | 51.86202 | 50.80109 | 2.86644 | 23.9776 | 26.55688 | 65.17439 | 61.02754 | 1.013442 | 67.55819
6427.113 | 1770212806.8 | 04/02/2026_14:46:46,807 | 1 | 2 | 2.53417079e-06 | 6.252438197e-06 | 3.669531345e-10 | 6.076323472e-12 | 1.368572248e-12 | 2.939889434e-12 | 1.501831992e-11 | 2.111830849e-11 | 1.395862809e-12 | 4.765136636e-12 | 7.908441263e-12 | 9.4872569e-14 | 4.999999912e-15 | 1.32789677e-14 | 4.999999912e-15 | 4.999999912e-15 | 7.952681569e-11 | 1.038858669e-12 | 1.737574928e-13 | 4.999999912e-15 | 4.82121599e-14 | 7.606757585e-11 | 9.528145634e-12 | 1 | 1 | 1 | 1 | 1 | 1 | 1 | 0 | 0 | 0 | 0 | 0 | 0 | 0 | 0 | 0 | 0 | 7.239477096e-09 | 25.89641125 | 0 | 0.2513028879 | 6.16225275 | 30.80911968 | 4.058629197 | 31.20629552 | 1.728857821 | 0.02708156802 | 0 | 0 | 0 | 0 | 48.99 | 0 | 70.98 | 79.98 | 32.39 | 180.01 | 864.93 | 179.86 | 786.24 | 855.07 | 77.87 | 0.34 | Catalyst_04 | 107.11855 | 79.54939 | 86.72561 | 51.78202 | 50.75031 | 2.868772 | 23.97011 | 26.51626 | 65.09417 | 61.02463 | 1.012892 | 67.58665
6432.849 | 1770212812.5 | 04/02/2026_14:46:52,543 | 1 | 2 | 2.526104709e-06 | 6.216603651e-06 | 3.661275172e-10 | 6.070725953e-12 | 1.372831861e-12 | 2.947216256e-12 | 1.509407183e-11 | 2.11955592e-11 | 1.413337654e-12 | 4.767076057e-12 | 7.901704464e-12 | 8.654525935e-14 | 4.999999912e-15 | 1.316303261e-14 | 4.999999912e-15 | 1.002750637e-14 | 7.955443249e-11 | 1.036187412e-12 | 1.675257155e-13 | 4.999999912e-15 | 5.104161587e-14 | 7.598633528e-11 | 9.585029818e-12 | 1 | 1 | 1 | 1 | 1 | 1 | 1 | 0 | 0 | 0 | 0 | 0 | 0 | 0 | 0 | 0 | 0 | 7.122771064e-09 | 25.87830663 | 0 | 0.2489045088 | 6.19093298 | 30.8277103 | 4.083333509 | 31.14746478 | 1.73157663 | 0.02790489111 | 0 | 0 | 0 | 0 | 49 | 0 | 71.02 | 80.05 | 32.4 | 180.05 | 860.47 | 179.91 | 785.51 | 851.59 | 77.87 | 0.34 | Catalyst_04 | 107.21415 | 79.45421 | 86.64481 | 51.6844 | 50.78093 | 2.873283 | 23.94143 | 26.49155 | 65.04929 | 61.12608 | 1.010372 | 67.70522
6438.585 | 1770212818.3 | 04/02/2026_14:46:58,279 | 1 | 2 | 2.527023071e-06 | 6.188076895e-06 | 3.657426306e-10 | 6.078445473e-12 | 1.371075887e-12 | 2.971842824e-12 | 1.51765666e-11 | 2.13192658e-11 | 1.41664382e-12 | 4.783079748e-12 | 7.926516214e-12 | 8.259673056e-14 | 4.999999912e-15 | 1.106168447e-14 | 4.999999912e-15 | 1.370437306e-14 | 7.943155161e-11 | 1.043164687e-12 | 1.595006137e-13 | 4.999999912e-15 | 4.682145039e-14 | 7.603678798e-11 | 9.577039682e-12 | 1 | 1 | 1 | 1 | 1 | 1 | 1 | 0 | 0 | 0 | 0 | 0 | 0 | 0 | 0 | 0 | 0 | 7.00574465e-09 | 25.90136904 | 0 | 0.2440509255 | 6.231788035 | 30.78831418 | 4.081755596 | 31.12098397 | 1.737562675 | 0.02645822419 | 0 | 0 | 0 | 0 | 48.99 | 0 | 70.98 | 80 | 32.41 | 180.04 | 860.15 | 179.95 | 785.6 | 851.38 | 77.87 | 0.34 | Catalyst_04 | 107.30975 | 79.31862 | 86.64997 | 51.64046 | 50.71604 | 2.883216 | 23.90058 | 26.49313 | 65.10508 | 61.09555 | 1.010805 | 67.70502
6444.321 | 1770212824.0 | 04/02/2026_14:47:04,015 | 1 | 2 | 2.519711188e-06 | 6.361214673e-06 | 3.655941661e-10 | 6.089373797e-12 | 1.359618147e-12 | 2.971869278e-12 | 1.514802866e-11 | 2.126821635e-11 | 1.417623722e-12 | 4.780147198e-12 | 7.921299901e-12 | 7.243150849e-14 | 4.999999912e-15 | 7.571082026e-15 | 4.999999912e-15 | 2.203797447e-14 | 7.956114934e-11 | 1.057870263e-12 | 1.536564523e-13 | 4.999999912e-15 | 4.178249204e-14 | 7.59176888e-11 | 9.527770066e-12 | 1 | 1 | 1 | 1 | 1 | 1 | 1 | 0 | 0 | 0 | 0 | 0 | 0 | 0 | 0 | 0 | 0 | 7.029852563e-09 | 25.87109948 | 0 | 0.2499878223 | 6.220133614 | 30.84842435 | 4.062401965 | 31.12047851 | 1.73736311 | 0.02324476225 | 0 | 0 | 0 | 0 | 49 | 0 | 71.03 | 79.97 | 32.41 | 180.02 | 862.12 | 180.03 | 786.26 | 853.03 | 77.87 | 0.34 | Catalyst_04 | 107.40535 | 79.3573 | 86.71327 | 51.63962 | 50.81506 | 2.882885 | 23.91223 | 26.51248 | 65.07229 | 61.17719 | 1.008819 | 67.75296
6450.057 | 1770212829.8 | 04/02/2026_14:47:09,751 | 1 | 2 | 2.523732519e-06 | 6.271641723e-06 | 3.660531045e-10 | 6.107244051e-12 | 1.352281785e-12 | 2.965632514e-12 | 1.504678673e-11 | 2.117365137e-11 | 1.412675857e-12 | 4.754646763e-12 | 7.945829758e-12 | 6.981210315e-14 | 4.999999912e-15 | 5.025407513e-15 | 4.999999912e-15 | 1.656631612e-14 | 7.946845959e-11 | 1.058479368e-12 | 1.499349418e-13 | 4.999999912e-15 | 3.965979021e-14 | 7.593755486e-11 | 9.497767156e-12 | 1 | 1 | 1 | 1 | 1 | 1 | 1 | 0 | 0 | 0 | 0 | 0 | 0 | 0 | 0 | 0 | 0 | 6.941632263e-09 | 25.88922361 | 0 | 0.2406463584 | 6.188425024 | 30.83471763 | 4.05282895 | 31.17230995 | 1.72903323 | 0.02307689051 | 0 | 0 | 0 | 0 | 49 | 0 | 71.02 | 80 | 32.42 | 179.99 | 864.15 | 180.07 | 786.63 | 854.53 | 77.87 | 0.34 | Catalyst_04 | 107.50095 | 79.46253 | 86.74458 | 51.72562 | 50.79248 | 2.869063 | 23.94394 | 26.52206 | 65.09436 | 61.09998 | 1.010948 | 67.66238
6455.793 | 1770212835.5 | 04/02/2026_14:47:15,487 | 1 | 2 | 2.529538961e-06 | 6.266843684e-06 | 3.667841308e-10 | 6.109357811e-12 | 1.341506658e-12 | 2.962559451e-12 | 1.497775168e-11 | 2.105391382e-11 | 1.413131005e-12 | 4.739545995e-12 | 7.928742732e-12 | 6.846843107e-14 | 9.898474455e-15 | 4.999999912e-15 | 4.999999912e-15 | 1.965042915e-14 | 7.960106879e-11 | 1.071699695e-12 | 1.442702294e-13 | 1.180772738e-14 | 3.019402762e-14 | 7.56695262e-11 | 9.44256999e-12 | 1 | 1 | 1 | 1 | 1 | 1 | 1 | 0 | 0 | 0 | 0 | 0 | 0 | 0 | 0 | 0 | 0 | 9.963711852e-09 | 25.80960935 | 0 | 0.2473635534 | 6.157031663 | 30.89823784 | 4.030480826 | 31.248412 | 1.724772613 | 0.01667456687 | 0 | 0 | 0 | 0 | 49.01 | 0 | 70.99 | 80 | 32.43 | 179.98 | 867.3 | 180.14 | 786.92 | 857 | 77.87 | 0.34 | Catalyst_04 | 107.59655 | 79.56672 | 86.81768 | 51.8519 | 50.89711 | 2.861993 | 23.97534 | 26.54441 | 65.16783 | 61.16072 | 1.011333 | 67.67849
6461.529 | 1770212841.2 | 04/02/2026_14:47:21,223 | 1 | 2 | 2.532946155e-06 | 6.288493296e-06 | 3.671449256e-10 | 6.130679731e-12 | 1.342761622e-12 | 2.972405308e-12 | 1.493330459e-11 | 2.107794841e-11 | 1.40980283e-12 | 4.761107307e-12 | 7.944707392e-12 | 6.75191443e-14 | 1.785904425e-14 | 4.999999912e-15 | 4.999999912e-15 | 1.628739834e-14 | 7.948149083e-11 | 1.075523676e-12 | 1.464079644e-13 | 1.542202204e-14 | 3.23337006e-14 | 7.583269429e-11 | 9.437356278e-12 | 1 | 1 | 1 | 1 | 1 | 1 | 1 | 0 | 0 | 0 | 0 | 0 | 0 | 0 | 0 | 0 | 0 | 1.468440691e-08 | 25.85208379 | 0 | 0.2396199874 | 6.152153709 | 30.84244055 | 4.028836325 | 31.26321555 | 1.730989029 | 0.02053194191 | 0 | 0 | 0 | 0 | 48.99 | 0 | 71.01 | 80.05 | 32.42 | 180.01 | 867.98 | 180.16 | 786.93 | 857.56 | 77.87 | 0.34 | Catalyst_04 | 107.69215 | 79.58291 | 86.82305 | 51.87647 | 50.8052 | 2.872308 | 23.98021 | 26.54605 | 65.18544 | 61.04239 | 1.013643 | 67.57583
6467.265 | 1770212847.0 | 04/02/2026_14:47:26,959 | 1 | 2 | 2.522628165e-06 | 6.226132427e-06 | 3.671158655e-10 | 6.085975474e-12 | 1.345807363e-12 | 2.982139709e-12 | 1.49944189e-11 | 2.110834424e-11 | 1.410559061e-12 | 4.746817956e-12 | 7.932213913e-12 | 7.207061147e-14 | 2.334962024e-14 | 4.999999912e-15 | 1.079586351e-14 | 2.068364163e-14 | 7.953308151e-11 | 1.06882515e-12 | 1.500532961e-13 | 2.224364593e-14 | 4.118487642e-14 | 7.595563761e-11 | 9.493901325e-12 | 1 | 1 | 1 | 1 | 1 | 1 | 1 | 0 | 0 | 0 | 0 | 0 | 0 | 0 | 0 | 0 | 0 | 1.799976149e-08 | 25.8705092 | 0 | 0.2491000086 | 6.16100875 | 30.82100861 | 4.046546388 | 31.23336342 | 1.724612811 | 0.02375419563 | 0 | 0 | 0 | 0 | 49.01 | 0 | 71 | 79.97 | 32.42 | 180.03 | 867.25 | 180.17 | 786.75 | 857.02 | 77.87 | 0.34 | Catalyst_04 | 107.78775 | 79.55352 | 86.76513 | 51.82693 | 50.76989 | 2.861728 | 23.97136 | 26.52834 | 65.14725 | 61.03206 | 1.013379 | 67.58429
6473.001 | 1770212852.7 | 04/02/2026_14:47:32,695 | 1 | 2 | 2.521706165e-06 | 6.233301065e-06 | 3.668374771e-10 | 6.096287971e-12 | 1.350867985e-12 | 3.000926547e-12 | 1.502926776e-11 | 2.117074398e-11 | 1.407907211e-12 | 4.776126977e-12 | 7.950262844e-12 | 7.324303382e-14 | 2.910503801e-14 | 4.999999912e-15 | 2.443279072e-14 | 1.294231869e-14 | 7.933322055e-11 | 1.069972236e-12 | 1.515594562e-13 | 3.750655792e-14 | 3.435161769e-14 | 7.565795213e-11 | 9.526290347e-12 | 1 | 1 | 1 | 1 | 1 | 1 | 1 | 0 | 0 | 0 | 0 | 0 | 0 | 0 | 0 | 0 | 0 | 2.132962906e-08 | 25.81263833 | 0 | 0.2451817234 | 6.189947524 | 30.79160501 | 4.067917851 | 31.26042433 | 1.737166776 | 0.02055978662 | 0 | 0 | 0 | 0 | 49 | 0 | 71 | 79.98 | 32.44 | 180.05 | 862.97 | 180.12 | 785.85 | 853.47 | 77.87 | 0.34 | Catalyst_04 | 107.88335 | 79.45748 | 86.69523 | 51.87184 | 50.72146 | 2.882559 | 23.94242 | 26.50697 | 65.28251 | 61.03465 | 1.015226 | 67.61872
6478.737 | 1770212858.4 | 04/02/2026_14:47:38,431 | 1 | 2 | 2.524840966e-06 | 6.312643109e-06 | 3.662255499e-10 | 6.103993179e-12 | 1.36855219e-12 | 3.00842619e-12 | 1.512608615e-11 | 2.131764557e-11 | 1.407765831e-12 | 4.785018735e-12 | 7.943146141e-12 | 8.526369172e-14 | 2.431880042e-14 | 4.999999912e-15 | 2.948388875e-14 | 7.954289049e-15 | 7.948796482e-11 | 1.06369026e-12 | 1.616456399e-13 | 2.603402181e-14 | 3.544061745e-14 | 7.59997551e-11 | 9.58569682e-12 | 1 | 1 | 1 | 1 | 1 | 1 | 1 | 0 | 0 | 0 | 0 | 0 | 0 | 0 | 0 | 0 | 0 | 1.846506052e-08 | 25.87770699 | 0 | 0.2454012867 | 6.221045694 | 30.78980519 | 4.085503641 | 31.14789951 | 1.736701422 | 0.02185190125 | 0 | 0 | 0 | 0 | 49 | 0 | 70.99 | 80.03 | 32.45 | 180.05 | 860.35 | 180.09 | 785.58 | 852.26 | 77.87 | 0.34 | Catalyst_04 | 107.97895 | 79.35428 | 86.63771 | 51.68512 | 50.71849 | 2.881787 | 23.91132 | 26.48938 | 65.13212 | 61.09003 | 1.01163 | 67.69595
6484.473 | 1770212864.2 | 04/02/2026_14:47:44,167 | 1 | 2 | 2.524190222e-06 | 6.319904514e-06 | 3.656656644e-10 | 6.095891587e-12 | 1.382957659e-12 | 3.016739636e-12 | 1.518274569e-11 | 2.137541186e-11 | 1.415875013e-12 | 4.806149402e-12 | 7.941492082e-12 | 9.04253682e-14 | 2.578615117e-14 | 4.999999912e-15 | 2.699302065e-14 | 8.556266047e-15 | 7.937234897e-11 | 1.056090436e-12 | 1.640249351e-13 | 2.429988278e-14 | 3.386944588e-14 | 7.581205108e-11 | 9.606825752e-12 | 1 | 1 | 1 | 1 | 1 | 1 | 1 | 0 | 0 | 0 | 0 | 0 | 0 | 0 | 0 | 0 | 0 | 1.934967637e-08 | 25.84578129 | 0 | 0.2453245539 | 6.249809249 | 30.78069 | 4.099071376 | 31.13813141 | 1.746675072 | 0.02057828873 | 0 | 0 | 0 | 0 | 49 | 0 | 71 | 80.03 | 32.45 | 180.03 | 860.19 | 180.01 | 785.66 | 851.42 | 77.87 | 0.34 | Catalyst_04 | 108.07455 | 79.25882 | 86.59334 | 51.66891 | 50.70348 | 2.898337 | 23.88256 | 26.47581 | 65.19011 | 61.12328 | 1.011613 | 67.75067
6490.209 | 1770212869.9 | 04/02/2026_14:47:49,903 | 1 | 2 | 2.523258672e-06 | 6.221369404e-06 | 3.656457914e-10 | 6.09754261e-12 | 1.385785692e-12 | 3.005334046e-12 | 1.518229119e-11 | 2.136834459e-11 | 1.405832915e-12 | 4.820325129e-12 | 7.926706166e-12 | 9.845338385e-14 | 1.254067854e-14 | 4.999999912e-15 | 2.640608272e-14 | 6.04454739e-15 | 7.946460157e-11 | 1.051250558e-12 | 1.744433862e-13 | 1.578486216e-14 | 3.882401602e-14 | 7.597544815e-11 | 9.555391201e-12 | 1 | 1 | 1 | 1 | 1 | 1 | 1 | 0 | 0 | 0 | 0 | 0 | 0 | 0 | 0 | 0 | 0 | 1.151523675e-08 | 25.88113469 | 0 | 0.2503555446 | 6.244096215 | 30.79523295 | 4.074212185 | 31.1132685 | 1.74935629 | 0.02337859312 | 0 | 0 | 0 | 0 | 49 | 0 | 70.99 | 79.98 | 32.45 | 180 | 862.42 | 179.97 | 785.95 | 852.07 | 77.87 | 0.34 | Catalyst_04 | 108.17015 | 79.27778 | 86.67464 | 51.62765 | 50.72744 | 2.902786 | 23.88827 | 26.50067 | 65.12248 | 61.11506 | 1.010327 | 67.72427
6495.945 | 1770212875.6 | 04/02/2026_14:47:55,639 | 1 | 2 | 2.529392304e-06 | 6.32233332e-06 | 3.66122882e-10 | 6.087326823e-12 | 1.384353895e-12 | 2.982842705e-12 | 1.508182294e-11 | 2.12411165e-11 | 1.400254587e-12 | 4.785910383e-12 | 7.916665587e-12 | 9.753950983e-14 | 4.999999912e-15 | 4.999999912e-15 | 1.646202773e-14 | 4.999999912e-15 | 7.95198421e-11 | 1.049028811e-12 | 1.722993493e-13 | 4.999999912e-15 | 4.191879997e-14 | 7.60641064e-11 | 9.439511672e-12 | 1 | 1 | 1 | 1 | 1 | 1 | 1 | 0 | 0 | 0 | 0 | 0 | 0 | 0 | 0 | 0 | 0 | 7.042350931e-09 | 25.91093395 | 0 | 0.2474752224 | 6.204600252 | 30.82863418 | 4.025066393 | 31.15415271 | 1.737248803 | 0.02538798799 | 0 | 0 | 0 | 0 | 49 | 0 | 71 | 80 | 32.46 | 179.99 | 864.45 | 179.9 | 786.69 | 854.81 | 77.87 | 0.34 | Catalyst_04 | 108.26575 | 79.40885 | 86.83538 | 51.69549 | 50.78246 | 2.882696 | 23.92777 | 26.54982 | 65.10042 | 61.07391 | 1.010559 | 67.63327
6501.681 | 1770212881.4 | 04/02/2026_14:48:01,375 | 1 | 2 | 2.526470553e-06 | 6.317482985e-06 | 3.666934256e-10 | 6.080882759e-12 | 1.373051521e-12 | 2.952442978e-12 | 1.500695922e-11 | 2.112362021e-11 | 1.387541666e-12 | 4.754634186e-12 | 7.91151606e-12 | 1.041190585e-13 | 4.999999912e-15 | 7.18544656e-15 | 7.480371574e-15 | 4.999999912e-15 | 7.945977903e-11 | 1.034290275e-12 | 1.785859329e-13 | 4.999999912e-15 | 4.4342229e-14 | 7.586253153e-11 | 9.440326992e-12 | 1 | 1 | 1 | 1 | 1 | 1 | 1 | 0 | 0 | 0 | 0 | 0 | 0 | 0 | 0 | 0 | 0 | 7.157211521e-09 | 25.8664998 | 0 | 0.2478559938 | 6.17391035 | 30.83606636 | 4.028578181 | 31.23140227 | 1.727161663 | 0.02595847935 | 0 | 0 | 0 | 0 | 48.99 | 0 | 71 | 80 | 32.45 | 180.01 | 867.43 | 179.87 | 786.86 | 856.15 | 77.87 | 0.34 | Catalyst_04 | 108.36135 | 79.5107 | 86.8239 | 51.82368 | 50.7947 | 2.865957 | 23.95846 | 26.54631 | 65.17824 | 61.05576 | 1.012821 | 67.60074
6507.417 | 1770212887.1 | 04/02/2026_14:48:07,111 | 1 | 2 | 2.528326377e-06 | 6.242862128e-06 | 3.669156923e-10 | 6.048579172e-12 | 1.368174562e-12 | 2.942586279e-12 | 1.496063863e-11 | 2.110485051e-11 | 1.395913441e-12 | 4.774219648e-12 | 7.904957938e-12 | 9.707091088e-14 | 4.999999912e-15 | 9.706865438e-15 | 4.999999912e-15 | 7.894624895e-15 | 7.968327387e-11 | 1.032030798e-12 | 1.727368791e-13 | 4.999999912e-15 | 4.895918537e-14 | 7.583896705e-11 | 9.429063433e-12 | 1 | 1 | 1 | 1 | 1 | 1 | 1 | 0 | 0 | 0 | 0 | 0 | 0 | 0 | 0 | 0 | 0 | 7.012083466e-09 | 25.83408874 | 0 | 0.2416471023 | 6.155618365 | 30.89807648 | 4.019334655 | 31.22096056 | 1.732991597 | 0.02977596297 | 0 | 0 | 0 | 0 | 49 | 0 | 70.98 | 80.03 | 32.46 | 180.03 | 867.99 | 179.84 | 786.92 | 857.57 | 77.87 | 0.34 | Catalyst_04 | 108.45695 | 79.57141 | 86.85413 | 51.80635 | 50.89684 | 2.875631 | 23.97675 | 26.55555 | 65.10674 | 61.1452 | 1.01045 | 67.65753
6513.153 | 1770212892.8 | 04/02/2026_14:48:12,847 | 1 | 2 | 2.52612881e-06 | 6.202320037e-06 | 3.670185822e-10 | 6.065697857e-12 | 1.36601494e-12 | 2.943924835e-12 | 1.500814577e-11 | 2.107251873e-11 | 1.403249478e-12 | 4.764741553e-12 | 7.88648747e-12 | 9.240253961e-14 | 4.999999912e-15 | 1.272209267e-14 | 4.999999912e-15 | 5.352831486e-15 | 7.958689957e-11 | 1.034095335e-12 | 1.694597018e-13 | 4.999999912e-15 | 5.150874098e-14 | 7.598105478e-11 | 9.502796119e-12 | 1 | 1 | 1 | 1 | 1 | 1 | 1 | 0 | 0 | 0 | 0 | 0 | 0 | 0 | 0 | 0 | 0 | 7.166519034e-09 | 25.87165172 | 0 | 0.2491069021 | 6.153282513 | 30.84053213 | 4.047510653 | 31.21798954 | 1.729728832 | 0.02775847888 | 0 | 0 | 0 | 0 | 49 | 0 | 71 | 79.98 | 32.45 | 180.05 | 865.84 | 179.87 | 786.48 | 855.82 | 77.87 | 0.34 | Catalyst_04 | 108.55255 | 79.57916 | 86.76198 | 51.80142 | 50.80205 | 2.870217 | 23.97908 | 26.52738 | 65.09421 | 61.06255 | 1.012239 | 67.60531
6518.889 | 1770212898.6 | 04/02/2026_14:48:18,583 | 1 | 2 | 2.528479399e-06 | 6.247648798e-06 | 3.66704056e-10 | 6.059451552e-12 | 1.364973672e-12 | 2.942057839e-12 | 1.503545899e-11 | 2.114920218e-11 | 1.410072037e-12 | 4.768961268e-12 | 7.910162109e-12 | 8.230570359e-14 | 4.999999912e-15 | 1.233452088e-14 | 4.999999912e-15 | 1.168645598e-14 | 7.958391585e-11 | 1.042633102e-12 | 1.605134753e-13 | 4.999999912e-15 | 4.855220298e-14 | 7.590199996e-11 | 9.529352134e-12 | 1 | 1 | 1 | 1 | 1 | 1 | 1 | 0 | 0 | 0 | 0 | 0 | 0 | 0 | 0 | 0 | 0 | 7.029939315e-09 | 25.85129543 | 0 | 0.2448559576 | 6.173546667 | 30.84553366 | 4.060283864 | 31.19786732 | 1.732071038 | 0.02760968475 | 0 | 0 | 0 | 0 | 49.01 | 0 | 70.97 | 80.02 | 32.47 | 180.02 | 862.52 | 179.91 | 786.13 | 854.49 | 77.87 | 0.34 | Catalyst_04 | 108.64815 | 79.51191 | 86.7202 | 51.76803 | 50.81029 | 2.874104 | 23.95882 | 26.5146 | 65.10727 | 61.11243 | 1.011423 | 67.66797
6524.625 | 1770212904.3 | 04/02/2026_14:48:24,319 | 1 | 2 | 2.527961897e-06 | 6.281261449e-06 | 3.660300119e-10 | 6.059098969e-12 | 1.360164151e-12 | 2.963711308e-12 | 1.514972175e-11 | 2.126442425e-11 | 1.421244632e-12 | 4.782430528e-12 | 7.90565443e-12 | 7.707513284e-14 | 4.999999912e-15 | 4.999999912e-15 | 4.999999912e-15 | 1.072843799e-14 | 7.933071561e-11 | 1.04583692e-12 | 1.573086008e-13 | 4.999999912e-15 | 4.149386387e-14 | 7.597871637e-11 | 9.60428178e-12 | 1 | 1 | 1 | 1 | 1 | 1 | 1 | 0 | 0 | 0 | 0 | 0 | 0 | 0 | 0 | 0 | 0 | 7.140333228e-09 | 25.89339166 | 0 | 0.2492888684 | 6.218895954 | 30.75928085 | 4.094326572 | 31.16027296 | 1.738607536 | 0.0227444912 | 0 | 0 | 0 | 0 | 49 | 0 | 70.98 | 79.98 | 32.47 | 180.01 | 861.08 | 179.98 | 785.55 | 852.02 | 77.87 | 0.34 | Catalyst_04 | 108.74375 | 79.36141 | 86.60886 | 51.70565 | 50.66821 | 2.88495 | 23.91347 | 26.48056 | 65.15213 | 61.03755 | 1.013036 | 67.65667
6530.361 | 1770212910.1 | 04/02/2026_14:48:30,055 | 1 | 2 | 2.529361382e-06 | 6.312643109e-06 | 3.654646863e-10 | 6.097279365e-12 | 1.365213823e-12 | 2.983826294e-12 | 1.522496886e-11 | 2.136584659e-11 | 1.421470905e-12 | 4.782213688e-12 | 7.936788379e-12 | 7.389207112e-14 | 4.999999912e-15 | 4.999999912e-15 | 4.999999912e-15 | 1.843822675e-14 | 7.953844527e-11 | 1.051953771e-12 | 1.469909941e-13 | 4.999999912e-15 | 3.704572456e-14 | 7.60898497e-11 | 9.620280267e-12 | 1 | 1 | 1 | 1 | 1 | 1 | 1 | 0 | 0 | 0 | 0 | 0 | 0 | 0 | 0 | 0 | 0 | 6.909077345e-09 | 25.90300605 | 0 | 0.2409010172 | 6.244087661 | 30.80953287 | 4.097305563 | 31.07738599 | 1.736520392 | 0.02025612855 | 0 | 0 | 0 | 0 | 49 | 0 | 71 | 79.97 | 32.47 | 180.01 | 860.24 | 180.02 | 785.53 | 851.42 | 77.87 | 0.34 | Catalyst_04 | 108.83935 | 79.27781 | 86.59911 | 51.56811 | 50.75099 | 2.881487 | 23.88828 | 26.47758 | 65.04735 | 61.17146 | 1.008694 | 67.78585
6536.097 | 1770212915.8 | 04/02/2026_14:48:35,791 | 1 | 2 | 2.519102509e-06 | 6.271641723e-06 | 3.651990099e-10 | 6.113141243e-12 | 1.35908949e-12 | 2.993774716e-12 | 1.519057796e-11 | 2.135686419e-11 | 1.432281594e-12 | 4.792713969e-12 | 7.932376977e-12 | 6.812500325e-14 | 5.232046282e-15 | 4.999999912e-15 | 4.999999912e-15 | 2.058759149e-14 | 7.944742086e-11 | 1.062009963e-12 | 1.436823073e-13 | 6.345776023e-15 | 3.883807338e-14 | 7.582764278e-11 | 9.570443396e-12 | 1 | 1 | 1 | 1 | 1 | 1 | 1 | 0 | 0 | 0 | 0 | 0 | 0 | 0 | 0 | 0 | 0 | 6.996989885e-09 | 25.85628867 | 0 | 0.2388746474 | 6.248598649 | 30.82777277 | 4.084387153 | 31.10507386 | 1.743871114 | 0.02261180137 | 0 | 0 | 0 | 0 | 49 | 0 | 71.01 | 80 | 32.46 | 180.01 | 861.15 | 180.1 | 786.01 | 852.24 | 77.87 | 0.34 | Catalyst_04 | 108.93495 | 79.26284 | 86.64137 | 51.61406 | 50.78104 | 2.893684 | 23.88377 | 26.4905 | 65.1176 | 61.19746 | 1.008995 | 67.80204
6541.833 | 1770212921.5 | 04/02/2026_14:48:41,527 | 1 | 2 | 2.519444706e-06 | 6.264436252e-06 | 3.656602798e-10 | 6.119819929e-12 | 1.355439307e-12 | 2.990768223e-12 | 1.507215359e-11 | 2.124639874e-11 | 1.419845578e-12 | 4.776250576e-12 | 7.956002177e-12 | 6.544107433e-14 | 1.434515857e-14 | 4.999999912e-15 | 4.999999912e-15 | 1.555979026e-14 | 7.94309965e-11 | 1.073361994e-12 | 1.408043739e-13 | 1.990218598e-14 | 3.586310394e-14 | 7.581837241e-11 | 9.447518289e-12 | 1 | 1 | 1 | 1 | 1 | 1 | 1 | 0 | 0 | 0 | 0 | 0 | 0 | 0 | 0 | 0 | 0 | 1.248674416e-08 | 25.86885515 | 0 | 0.235417618 | 6.214059167 | 30.84978732 | 4.036051361 | 31.16235815 | 1.738288677 | 0.02254703258 | 0 | 0 | 0 | 0 | 49 | 0 | 71 | 80.02 | 32.47 | 180.03 | 864.66 | 180.16 | 786.4 | 853.55 | 77.87 | 0.34 | Catalyst_04 | 109.03055 | 79.37746 | 86.79946 | 51.70911 | 50.8173 | 2.884421 | 23.91831 | 26.53883 | 65.14332 | 61.14057 | 1.010132 | 67.70179
6547.569 | 1770212927.3 | 04/02/2026_14:48:47,263 | 1 | 2 | 2.525096306e-06 | 6.197562016e-06 | 3.66420172e-10 | 6.090911196e-12 | 1.349990866e-12 | 2.990297463e-12 | 1.501756879e-11 | 2.112022709e-11 | 1.409358524e-12 | 4.779677522e-12 | 7.954582305e-12 | 6.870467872e-14 | 1.998756182e-14 | 4.999999912e-15 | 1.287829232e-14 | 1.295202484e-14 | 7.977758038e-11 | 1.071177218e-12 | 1.482648368e-13 | 2.195502623e-14 | 2.779145254e-14 | 7.567878962e-11 | 9.45789367e-12 | 1 | 1 | 1 | 1 | 1 | 1 | 1 | 0 | 0 | 0 | 0 | 0 | 0 | 0 | 0 | 0 | 0 | 1.601099124e-08 | 25.79319593 | 0 | 0.2487076947 | 6.171523939 | 30.93959737 | 4.033043378 | 31.19275938 | 1.736750393 | 0.0156836579 | 0 | 0 | 0 | 0 | 49.02 | 0 | 70.99 | 79.98 | 32.48 | 180.02 | 867.98 | 180.2 | 786.92 | 857.21 | 77.87 | 0.34 | Catalyst_04 | 109.12615 | 79.51862 | 86.80929 | 51.75956 | 50.96524 | 2.881868 | 23.96084 | 26.54184 | 65.09111 | 61.26327 | 1.008182 | 67.77471
6553.305 | 1770212933.0 | 04/02/2026_14:48:52,999 | 1 | 2 | 2.525682476e-06 | 6.370979463e-06 | 3.671538074e-10 | 6.105797291e-12 | 1.349938065e-12 | 2.989563241e-12 | 1.502336103e-11 | 2.11767149e-11 | 1.404136681e-12 | 4.78652968e-12 | 7.927163266e-12 | 7.256732514e-14 | 2.244349488e-14 | 4.999999912e-15 | 2.287812443e-14 | 1.003720659e-14 | 7.953831344e-11 | 1.069636242e-12 | 1.508701475e-13 | 3.295217018e-14 | 2.949067856e-14 | 7.584580186e-11 | 9.449282502e-12 | 1 | 1 | 1 | 1 | 1 | 1 | 1 | 0 | 0 | 0 | 0 | 0 | 0 | 0 | 0 | 0 | 0 | 1.72995263e-08 | 25.83763476 | 0 | 0.2400269796 | 6.18219249 | 30.8370002 | 4.029814857 | 31.24175467 | 1.737861361 | 0.01854081029 | 0 | 0 | 0 | 0 | 49 | 0 | 71 | 80 | 32.49 | 180.01 | 867.72 | 180.19 | 786.82 | 857.4 | 77.87 | 0.34 | Catalyst_04 | 109.22175 | 79.48322 | 86.81985 | 51.84086 | 50.79624 | 2.883712 | 23.95017 | 26.54507 | 65.22239 | 61.06912 | 1.013126 | 67.61796
6559.041 | 1770212938.7 | 04/02/2026_14:48:58,735 | 1 | 2 | 2.525371883e-06 | 6.266843684e-06 | 3.669098636e-10 | 6.094242298e-12 | 1.362816869e-12 | 2.990799232e-12 | 1.500873557e-11 | 2.11658243e-11 | 1.40671036e-12 | 4.792608584e-12 | 7.930822665e-12 | 8.142189586e-14 | 2.44856676e-14 | 4.999999912e-15 | 3.12922431e-14 | 8.222050563e-15 | 7.956665188e-11 | 1.062376749e-12 | 1.550815818e-13 | 2.999999609e-14 | 2.985254459e-14 | 7.597035501e-11 | 9.496760149e-12 | 1 | 1 | 1 | 1 | 1 | 1 | 1 | 0 | 0 | 0 | 0 | 0 | 0 | 0 | 0 | 0 | 0 | 1.840112888e-08 | 25.86762216 | 0 | 0.2384180829 | 6.173544991 | 30.82900204 | 4.047553247 | 31.20628456 | 1.739360364 | 0.01867892085 | 0 | 0 | 0 | 0 | 49.01 | 0 | 71.01 | 80.02 | 32.48 | 179.99 | 865.64 | 180.16 | 786.66 | 856.72 | 77.87 | 0.34 | Catalyst_04 | 109.31735 | 79.51192 | 86.76184 | 51.782 | 50.78306 | 2.886199 | 23.95882 | 26.52733 | 65.12483 | 61.06427 | 1.012238 | 67.61976
6564.777 | 1770212944.5 | 04/02/2026_14:49:04,471 | 1 | 2 | 2.524922365e-06 | 6.216603651e-06 | 3.667391113e-10 | 6.065317953e-12 | 1.373039052e-12 | 2.994767845e-12 | 1.507071898e-11 | 2.124986472e-11 | 1.40137717e-12 | 4.817184845e-12 | 7.945186176e-12 | 8.896432446e-14 | 2.148837714e-14 | 4.999999912e-15 | 2.521764637e-14 | 4.999999912e-15 | 7.963200932e-11 | 1.056014868e-12 | 1.644071435e-13 | 2.068121573e-14 | 3.232691079e-14 | 7.590540002e-11 | 9.580542956e-12 | 1 | 1 | 1 | 1 | 1 | 1 | 1 | 0 | 0 | 0 | 0 | 0 | 0 | 0 | 0 | 0 | 0 | 1.683737229e-08 | 25.83319719 | 0 | 0.247180246 | 6.194642256 | 30.83099706 | 4.079817901 | 31.17621365 | 1.746347475 | 0.02007794284 | 0 | 0 | 0 | 0 | 49 | 0 | 71.01 | 80.02 | 32.49 | 179.99 | 863.96 | 180.12 | 786.06 | 854.33 | 77.87 | 0.34 | Catalyst_04 | 109.41295 | 79.4419 | 86.65631 | 51.7321 | 50.78635 | 2.897793 | 23.93773 | 26.49507 | 65.11942 | 61.13284 | 1.011197 | 67.71095
6570.513 | 1770212950.2 | 04/02/2026_14:49:10,207 | 1 | 2 | 2.523614967e-06 | 6.150246918e-06 | 3.660551862e-10 | 6.089044633e-12 | 1.385298235e-12 | 2.998587489e-12 | 1.515535093e-11 | 2.136309706e-11 | 1.406909311e-12 | 4.832384493e-12 | 7.948167298e-12 | 9.665034886e-14 | 9.072873136e-15 | 4.999999912e-15 | 2.97797743e-14 | 4.999999912e-15 | 7.93829863e-11 | 1.046063735e-12 | 1.726578136e-13 | 9.585112923e-15 | 3.677263775e-14 | 7.613459169e-11 | 9.629296492e-12 | 1 | 1 | 1 | 1 | 1 | 1 | 1 | 0 | 0 | 0 | 0 | 0 | 0 | 0 | 0 | 0 | 0 | 9.288925436e-09 | 25.91414099 | 0 | 0.2441853065 | 6.231760793 | 30.73657933 | 4.102368462 | 31.12238356 | 1.75214714 | 0.02288521633 | 0 | 0 | 0 | 0 | 48.99 | 0 | 71 | 80 | 32.48 | 180.02 | 860.93 | 180.04 | 785.72 | 852.99 | 77.87 | 0.34 | Catalyst_04 | 109.50855 | 79.31872 | 86.58256 | 51.64278 | 50.63082 | 2.907417 | 23.90061 | 26.47252 | 65.10794 | 61.01781 | 1.012552 | 67.65371
6576.249 | 1770212955.9 | 04/02/2026_14:49:15,943 | 1 | 2 | 2.529493031e-06 | 6.266843684e-06 | 3.655774294e-10 | 6.094603121e-12 | 1.397111702e-12 | 3.000004108e-12 | 1.521392387e-11 | 2.145043171e-11 | 1.415148814e-12 | 4.83736922e-12 | 7.929784433e-12 | 1.007764157e-13 | 4.999999912e-15 | 4.999999912e-15 | 1.188340299e-14 | 4.999999912e-15 | 7.940462177e-11 | 1.03996423e-12 | 1.77707431e-13 | 4.999999912e-15 | 3.890404708e-14 | 7.612741687e-11 | 9.629180266e-12 | 1 | 1 | 1 | 1 | 1 | 1 | 1 | 0 | 0 | 0 | 0 | 0 | 0 | 0 | 0 | 0 | 0 | 7.063017869e-09 | 25.91238126 | 0 | 0.245041873 | 6.258968094 | 30.75213387 | 4.102965142 | 31.08336836 | 1.754559958 | 0.0246608668 | 0 | 0 | 0 | 0 | 49 | 0 | 71 | 80.02 | 32.49 | 180.02 | 860.19 | 180.01 | 785.53 | 851.39 | 77.87 | 0.34 | Catalyst_04 | 109.60415 | 79.22842 | 86.5806 | 51.57804 | 50.65644 | 2.911421 | 23.8734 | 26.47192 | 65.10042 | 61.08241 | 1.010771 | 67.72513
6581.985 | 1770212961.7 | 04/02/2026_14:49:21,679 | 1 | 2 | 2.52269956e-06 | 6.233301065e-06 | 3.654700986e-10 | 6.078898669e-12 | 1.391428205e-12 | 2.98371809e-12 | 1.521528563e-11 | 2.140475644e-11 | 1.417098535e-12 | 4.82851259e-12 | 7.914812902e-12 | 1.010107051e-13 | 4.999999912e-15 | 1.039858473e-14 | 4.999999912e-15 | 4.999999912e-15 | 7.954594622e-11 | 1.03628293e-12 | 1.772393403e-13 | 4.999999912e-15 | 4.593328213e-14 | 7.591198503e-11 | 9.567730289e-12 | 1 | 1 | 1 | 1 | 1 | 1 | 1 | 0 | 0 | 0 | 0 | 0 | 0 | 0 | 0 | 0 | 0 | 7.189550199e-09 | 25.85504291 | 0 | 0.2488411649 | 6.254305401 | 30.82899871 | 4.077861651 | 31.09324837 | 1.752796239 | 0.02726041701 | 0 | 0 | 0 | 0 | 48.99 | 0 | 71.03 | 80 | 32.5 | 180.03 | 861.3 | 179.94 | 786.05 | 851.54 | 77.87 | 0.34 | Catalyst_04 | 109.69975 | 79.2439 | 86.66271 | 51.59443 | 50.78306 | 2.908494 | 23.87806 | 26.49702 | 65.1084 | 61.1989 | 1.008571 | 67.80271
6587.721 | 1770212967.4 | 04/02/2026_14:49:27,415 | 1 | 2 | 2.52858058e-06 | 6.312643109e-06 | 3.660998726e-10 | 6.059954621e-12 | 1.388367394e-12 | 2.969300153e-12 | 1.51300656e-11 | 2.126818686e-11 | 1.407203781e-12 | 4.799192294e-12 | 7.9195938e-12 | 9.494241873e-14 | 4.999999912e-15 | 1.163747375e-14 | 4.999999912e-15 | 4.999999912e-15 | 7.967197041e-11 | 1.039087761e-12 | 1.746209378e-13 | 4.999999912e-15 | 4.843723689e-14 | 7.600189922e-11 | 9.521621339e-12 | 1 | 1 | 1 | 1 | 1 | 1 | 1 | 0 | 0 | 0 | 0 | 0 | 0 | 0 | 0 | 0 | 0 | 7.233637311e-09 | 25.8692318 | 0 | 0.2528352125 | 6.209510529 | 30.85796369 | 4.05437721 | 31.12724587 | 1.740954429 | 0.02760933059 | 0 | 0 | 0 | 0 | 49 | 0 | 70.99 | 80.02 | 32.51 | 180 | 866.67 | 179.88 | 786.9 | 855.24 | 77.87 | 0.34 | Catalyst_04 | 109.79535 | 79.39256 | 86.73952 | 51.65085 | 50.83077 | 2.888844 | 23.92286 | 26.52051 | 65.05754 | 61.17348 | 1.008727 | 67.73795
6593.457 | 1770212973.2 | 04/02/2026_14:49:33,151 | 1 | 2 | 2.528760206e-06 | 6.302968359e-06 | 3.66754932e-10 | 6.099588282e-12 | 1.373289611e-12 | 2.946532341e-12 | 1.50495727e-11 | 2.118125293e-11 | 1.407116936e-12 | 4.785547826e-12 | 7.916989113e-12 | 8.879991198e-14 | 4.999999912e-15 | 1.327944712e-14 | 4.999999912e-15 | 5.657942918e-15 | 7.970033661e-11 | 1.037351737e-12 | 1.679875179e-13 | 4.999999912e-15 | 4.695532903e-14 | 7.578204037e-11 | 9.489088335e-12 | 1 | 1 | 1 | 1 | 1 | 1 | 1 | 0 | 0 | 0 | 0 | 0 | 0 | 0 | 0 | 0 | 0 | 7.02937665e-09 | 25.80779141 | 0 | 0.2396560784 | 6.182424785 | 30.89627942 | 4.044165779 | 31.19825112 | 1.737236098 | 0.02722347293 | 0 | 0 | 0 | 0 | 48.99 | 0 | 71.02 | 80.03 | 32.51 | 180 | 867.7 | 179.88 | 786.93 | 857.34 | 77.87 | 0.34 | Catalyst_04 | 109.89095 | 79.48245 | 86.77292 | 51.76867 | 50.89388 | 2.882674 | 23.94994 | 26.53072 | 65.1322 | 61.20419 | 1.009774 | 67.73963
6599.193 | 1770212978.9 | 04/02/2026_14:49:38,887 | 1 | 2 | 2.522292561e-06 | 6.240470611e-06 | 3.669844151e-10 | 6.110376094e-12 | 1.362856334e-12 | 2.934801924e-12 | 1.5033471e-11 | 2.115022567e-11 | 1.414854236e-12 | 4.763313442e-12 | 7.902541468e-12 | 8.69580761e-14 | 4.999999912e-15 | 9.012237435e-15 | 4.999999912e-15 | 1.172477575e-14 | 7.94626448e-11 | 1.045251884e-12 | 1.597931314e-13 | 4.999999912e-15 | 5.068216897e-14 | 7.597841106e-11 | 9.476286943e-12 | 1 | 1 | 1 | 1 | 1 | 1 | 1 | 0 | 0 | 0 | 0 | 0 | 0 | 0 | 0 | 0 | 0 | 6.983196095e-09 | 25.879971 | 0 | 0.2385168416 | 6.176020254 | 30.81112647 | 4.040476974 | 31.22549236 | 1.730757208 | 0.02916930788 | 0 | 0 | 0 | 0 | 49 | 0 | 71 | 80 | 32.51 | 180.01 | 867.63 | 179.9 | 786.82 | 857.62 | 77.87 | 0.34 | Catalyst_04 | 109.98655 | 79.5037 | 86.78498 | 51.81387 | 50.75362 | 2.871924 | 23.95635 | 26.53441 | 65.17165 | 61.0233 | 1.013449 | 67.58274
6604.929 | 1770212984.6 | 04/02/2026_14:49:44,623 | 1 | 2 | 2.523083822e-06 | 6.334458249e-06 | 3.668982895e-10 | 6.093282129e-12 | 1.359351e-12 | 2.950298643e-12 | 1.501235941e-11 | 2.115990716e-11 | 1.41669673e-12 | 4.772167904e-12 | 7.926237791e-12 | 7.643289213e-14 | 4.999999912e-15 | 6.880817937e-15 | 4.999999912e-15 | 1.701307349e-14 | 7.96323979e-11 | 1.049106331e-12 | 1.557155826e-13 | 4.999999912e-15 | 4.555491591e-14 | 7.591544754e-11 | 9.503041583e-12 | 1 | 1 | 1 | 1 | 1 | 1 | 1 | 0 | 0 | 0 | 0 | 0 | 0 | 0 | 0 | 0 | 0 | 6.876385444e-09 | 25.8471318 | 0 | 0.2376377693 | 6.170517773 | 30.85953406 | 4.049554369 | 31.20319783 | 1.733120365 | 0.02723482937 | 0 | 0 | 0 | 0 | 49 | 0 | 71 | 79.98 | 32.51 | 180.02 | 866.72 | 179.93 | 786.65 | 856.61 | 77.87 | 0.34 | Catalyst_04 | 110.08215 | 79.52196 | 86.75529 | 51.77688 | 50.83336 | 2.875845 | 23.96185 | 26.52533 | 65.11016 | 61.1235 | 1.011136 | 67.66837
6610.665 | 1770212990.4 | 04/02/2026_14:49:50,359 | 1 | 2 | 2.527911192e-06 | 6.305390798e-06 | 3.666536241e-10 | 6.10155676e-12 | 1.359896245e-12 | 2.963680083e-12 | 1.507816094e-11 | 2.122561675e-11 | 1.426372909e-12 | 4.778895162e-12 | 7.944997091e-12 | 6.997750496e-14 | 4.999999912e-15 | 5.644839319e-15 | 4.999999912e-15 | 2.074427225e-14 | 7.963214116e-11 | 1.061355431e-12 | 1.495066142e-13 | 4.999999912e-15 | 4.46953672e-14 | 7.582939138e-11 | 9.565701529e-12 | 1 | 1 | 1 | 1 | 1 | 1 | 1 | 0 | 0 | 0 | 0 | 0 | 0 | 0 | 0 | 0 | 0 | 6.938788973e-09 | 25.81948383 | 0 | 0.243464868 | 6.193230556 | 30.85235374 | 4.075882075 | 31.18334982 | 1.736232983 | 0.0260022977 | 0 | 0 | 0 | 0 | 49 | 0 | 71.01 | 79.98 | 32.51 | 180.04 | 863.79 | 179.99 | 786.02 | 855.5 | 77.87 | 0.34 | Catalyst_04 | 110.17775 | 79.44658 | 86.66918 | 51.74394 | 50.82153 | 2.88101 | 23.93914 | 26.499 | 65.13048 | 61.1687 | 1.010728 | 67.73732
6616.401 | 1770212996.1 | 04/02/2026_14:49:56,095 | 1 | 2 | 2.528799541e-06 | 6.305390798e-06 | 3.660898251e-10 | 6.122869572e-12 | 1.360755258e-12 | 2.995391261e-12 | 1.517500188e-11 | 2.13453092e-11 | 1.432398904e-12 | 4.798024825e-12 | 7.954184186e-12 | 6.770299111e-14 | 4.999999912e-15 | 4.999999912e-15 | 4.999999912e-15 | 1.574945279e-14 | 7.936894891e-11 | 1.067680449e-12 | 1.4952552e-13 | 4.999999912e-15 | 4.401577911e-14 | 7.604262359e-11 | 9.632157051e-12 | 1 | 1 | 1 | 1 | 1 | 1 | 1 | 0 | 0 | 0 | 0 | 0 | 0 | 0 | 0 | 0 | 0 | 7.055451019e-09 | 25.89381009 | 0 | 0.246050251 | 6.233591508 | 30.74829037 | 4.105312441 | 31.13803238 | 1.743309274 | 0.02548019614 | 0 | 0 | 0 | 0 | 48.99 | 0 | 71.02 | 79.98 | 32.52 | 180.04 | 862.17 | 180.03 | 785.7 | 852.83 | 77.87 | 0.34 | Catalyst_04 | 110.27335 | 79.31264 | 86.57293 | 51.66875 | 50.65011 | 2.892752 | 23.89878 | 26.46957 | 65.14566 | 61.04685 | 1.012675 | 67.68087
6622.137 | 1770213001.8 | 04/02/2026_14:50:01,831 | 1 | 2 | 2.52553582e-06 | 6.274045063e-06 | 3.656600023e-10 | 6.111853211e-12 | 1.359056964e-12 | 3.018295466e-12 | 1.521245456e-11 | 2.147656011e-11 | 1.434321303e-12 | 4.803199938e-12 | 7.974496063e-12 | 7.218265021e-14 | 1.146477898e-14 | 4.999999912e-15 | 4.999999912e-15 | 1.628837073e-14 | 7.94396493e-11 | 1.064804495e-12 | 1.445772755e-13 | 1.722747277e-14 | 3.571467666e-14 | 7.627934395e-11 | 9.588311048e-12 | 1 | 1 | 1 | 1 | 1 | 1 | 1 | 0 | 0 | 0 | 0 | 0 | 0 | 0 | 0 | 0 | 0 | 1.066984775e-08 | 25.94982818 | 0 | 0.2309844157 | 6.261553727 | 30.75817872 | 4.084337122 | 31.07206627 | 1.743498275 | 0.02390193061 | 0 | 0 | 0 | 0 | 49 | 0 | 71 | 79.98 | 32.52 | 180.02 | 860.16 | 180.1 | 785.58 | 851.39 | 77.87 | 0.34 | Catalyst_04 | 110.36895 | 79.21984 | 86.64153 | 51.55928 | 50.6664 | 2.893066 | 23.87081 | 26.49055 | 65.0838 | 61.07495 | 1.010205 | 67.70866
6627.873 | 1770213007.6 | 04/02/2026_14:50:07,567 | 1 | 2 | 2.529174481e-06 | 6.302968359e-06 | 3.656095982e-10 | 6.108277512e-12 | 1.365270852e-12 | 3.017940065e-12 | 1.527701576e-11 | 2.141145768e-11 | 1.424609129e-12 | 4.795087504e-12 | 7.965266467e-12 | 7.264734604e-14 | 2.398069875e-14 | 4.999999912e-15 | 1.278515258e-14 | 2.35421864e-14 | 7.961206e-11 | 1.072704317e-12 | 1.449236239e-13 | 2.400786479e-14 | 3.511027122e-14 | 7.597455998e-11 | 9.546415741e-12 | 1 | 1 | 1 | 1 | 1 | 1 | 1 | 0 | 0 | 0 | 0 | 0 | 0 | 0 | 0 | 0 | 0 | 1.836694864e-08 | 25.86551738 | 0 | 0.2509371058 | 6.264297803 | 30.83227364 | 4.066155271 | 31.09027889 | 1.741157886 | 0.01878019261 | 0 | 0 | 0 | 0 | 49 | 0 | 71.02 | 80 | 32.53 | 180 | 863.38 | 180.18 | 786.53 | 854.01 | 77.87 | 0.34 | Catalyst_04 | 110.46455 | 79.21073 | 86.701 | 51.58951 | 50.78845 | 2.889182 | 23.86807 | 26.50873 | 65.12944 | 61.20332 | 1.008368 | 67.80529
6633.609 | 1770213013.3 | 04/02/2026_14:50:13,303 | 1 | 2 | 2.531820883e-06 | 6.324749393e-06 | 3.660011183e-10 | 6.097587279e-12 | 1.364098938e-12 | 3.019524084e-12 | 1.513152277e-11 | 2.131077259e-11 | 1.418904924e-12 | 4.793877535e-12 | 7.960763992e-12 | 7.603707025e-14 | 2.624503127e-14 | 4.999999912e-15 | 1.826650606e-14 | 1.327605137e-14 | 7.957668552e-11 | 1.079068692e-12 | 1.493475211e-13 | 2.822801671e-14 | 3.633459974e-14 | 7.61823174e-11 | 9.446640518e-12 | 1 | 1 | 1 | 1 | 1 | 1 | 1 | 0 | 0 | 0 | 0 | 0 | 0 | 0 | 0 | 0 | 0 | 1.970567451e-08 | 25.93119223 | 0 | 0.2467954468 | 6.222052241 | 30.82240373 | 4.025048119 | 31.11849381 | 1.740095236 | 0.02241135206 | 0 | 0 | 0 | 0 | 49 | 0 | 71 | 80 | 32.52 | 180.01 | 865.25 | 180.19 | 786.81 | 855.46 | 77.87 | 0.34 | Catalyst_04 | 110.56015 | 79.35093 | 86.83544 | 51.63632 | 50.77219 | 2.887419 | 23.91032 | 26.54984 | 65.07337 | 61.08266 | 1.009606 | 67.65172
6639.345 | 1770213019.0 | 04/02/2026_14:50:19,039 | 1 | 2 | 2.523229568e-06 | 6.295733328e-06 | 3.667447457e-10 | 6.106256559e-12 | 1.367417247e-12 | 2.995979766e-12 | 1.50674126e-11 | 2.122355416e-11 | 1.410264917e-12 | 4.784871718e-12 | 7.957605928e-12 | 8.382398643e-14 | 2.703909755e-14 | 4.999999912e-15 | 2.564984493e-14 | 1.209877128e-14 | 7.970191868e-11 | 1.069309246e-12 | 1.585508661e-13 | 3.072955573e-14 | 3.683762551e-14 | 7.594688767e-11 | 9.448837546e-12 | 1 | 1 | 1 | 1 | 1 | 1 | 1 | 0 | 0 | 0 | 0 | 0 | 0 | 0 | 0 | 0 | 0 | 2.01198726e-08 | 25.8513383 | 0 | 0.2465231529 | 6.193004838 | 30.86984138 | 4.025801224 | 31.18120225 | 1.736338387 | 0.02229958808 | 0 | 0 | 0 | 0 | 49 | 0 | 71.02 | 80.02 | 32.53 | 180.02 | 867.78 | 180.18 | 786.97 | 857.42 | 77.87 | 0.34 | Catalyst_04 | 110.65575 | 79.44733 | 86.83298 | 51.74038 | 50.85033 | 2.881185 | 23.93936 | 26.54908 | 65.12538 | 61.14239 | 1.010086 | 67.68326
6645.081 | 1770213024.8 | 04/02/2026_14:50:24,775 | 1 | 2 | 2.521644319e-06 | 6.226132427e-06 | 3.670813653e-10 | 6.097987133e-12 | 1.362245494e-12 | 2.98934922e-12 | 1.504352892e-11 | 2.121872816e-11 | 1.400405399e-12 | 4.783773638e-12 | 7.939156277e-12 | 8.447689976e-14 | 2.219319665e-14 | 4.999999912e-15 | 3.330724639e-14 | 4.999999912e-15 | 7.969611776e-11 | 1.061950658e-12 | 1.645337783e-13 | 2.635320585e-14 | 3.21624712e-14 | 7.604682856e-11 | 9.457217127e-12 | 1 | 1 | 1 | 1 | 1 | 1 | 1 | 0 | 0 | 0 | 0 | 0 | 0 | 0 | 0 | 0 | 0 | 1.714350672e-08 | 25.87016761 | 0 | 0.2430895901 | 6.184357432 | 30.85214501 | 4.027424337 | 31.19258966 | 1.734176553 | 0.02053579688 | 0 | 0 | 0 | 0 | 49 | 0 | 70.98 | 80 | 32.53 | 180.05 | 868.02 | 180.16 | 786.94 | 857.65 | 77.87 | 0.34 | Catalyst_04 | 110.75135 | 79.47603 | 86.82767 | 51.75927 | 50.82118 | 2.877598 | 23.94801 | 26.54746 | 65.12564 | 61.09884 | 1.011035 | 67.64254
6650.817 | 1770213030.5 | 04/02/2026_14:50:30,511 | 1 | 2 | 2.521221177e-06 | 6.240470611e-06 | 3.669671511e-10 | 6.091016146e-12 | 1.376235063e-12 | 2.995079011e-12 | 1.506196556e-11 | 2.122212996e-11 | 1.406868762e-12 | 4.781117776e-12 | 7.936812665e-12 | 8.975064886e-14 | 1.516153739e-14 | 4.999999912e-15 | 2.746693389e-14 | 4.999999912e-15 | 7.96834404e-11 | 1.050506904e-12 | 1.686666079e-13 | 2.085050204e-14 | 3.520485769e-14 | 7.604050722e-11 | 9.463827291e-12 | 1 | 1 | 1 | 1 | 1 | 1 | 1 | 0 | 0 | 0 | 0 | 0 | 0 | 0 | 0 | 0 | 0 | 1.294368724e-08 | 25.87082586 | 0 | 0.2430017508 | 6.188944018 | 30.8512779 | 4.029961936 | 31.18635458 | 1.734004655 | 0.02146761713 | 0 | 0 | 0 | 0 | 49 | 0 | 71.01 | 80.02 | 32.53 | 180.05 | 866.63 | 180.11 | 786.66 | 856.56 | 77.87 | 0.34 | Catalyst_04 | 110.84695 | 79.46081 | 86.81937 | 51.74893 | 50.81976 | 2.877312 | 23.94342 | 26.54492 | 65.1251 | 61.10574 | 1.010861 | 67.65284
6656.553 | 1770213036.2 | 04/02/2026_14:50:36,247 | 1 | 2 | 2.526628577e-06 | 6.324749393e-06 | 3.666383031e-10 | 6.080619515e-12 | 1.381058137e-12 | 2.98829364e-12 | 1.510325719e-11 | 2.129133848e-11 | 1.401177026e-12 | 4.815591502e-12 | 7.92585008e-12 | 9.92227066e-14 | 1.252612143e-14 | 4.999999912e-15 | 2.232076489e-14 | 4.999999912e-15 | 7.945036296e-11 | 1.048701815e-12 | 1.701427085e-13 | 1.374851025e-14 | 3.870467925e-14 | 7.620318265e-11 | 9.560669097e-12 | 1 | 1 | 1 | 1 | 1 | 1 | 1 | 0 | 0 | 0 | 0 | 0 | 0 | 0 | 0 | 0 | 0 | 1.146658218e-08 | 25.92477873 | 0 | 0.2450226371 | 6.207309596 | 30.75429261 | 4.071164251 | 31.15785647 | 1.745193454 | 0.02392971193 | 0 | 0 | 0 | 0 | 49.01 | 0 | 71.01 | 79.98 | 32.53 | 180.04 | 865.28 | 180.08 | 786.38 | 855.41 | 77.87 | 0.34 | Catalyst_04 | 110.94255 | 79.39986 | 86.68461 | 51.70164 | 50.66 | 2.895878 | 23.92506 | 26.50372 | 65.11553 | 60.9856 | 1.013122 | 67.59121
6662.289 | 1770213042.0 | 04/02/2026_14:50:41,983 | 1 | 2 | 2.529168341e-06 | 6.286077223e-06 | 3.660143855e-10 | 6.066588638e-12 | 1.389951197e-12 | 2.989747555e-12 | 1.523659844e-11 | 2.139489107e-11 | 1.407233379e-12 | 4.837924332e-12 | 7.941980407e-12 | 1.052924702e-13 | 4.999999912e-15 | 4.999999912e-15 | 1.309705721e-14 | 4.999999912e-15 | 7.937728946e-11 | 1.03709348e-12 | 1.725084106e-13 | 4.999999912e-15 | 4.304367667e-14 | 7.598770918e-11 | 9.652465459e-12 | 1 | 1 | 1 | 1 | 1 | 1 | 1 | 0 | 0 | 0 | 0 | 0 | 0 | 0 | 0 | 0 | 0 | 7.138762883e-09 | 25.87224798 | 0 | 0.2514938356 | 6.252335555 | 30.74223823 | 4.111185072 | 31.12845906 | 1.754540387 | 0.02412289911 | 0 | 0 | 0 | 0 | 49.01 | 0 | 71.02 | 80.02 | 32.53 | 180.02 | 861.99 | 180 | 785.7 | 852.73 | 77.87 | 0.34 | Catalyst_04 | 111.03815 | 79.25043 | 86.55372 | 51.65286 | 50.64014 | 2.911388 | 23.88003 | 26.4637 | 65.17675 | 61.06468 | 1.012563 | 67.71145
6668.025 | 1770213047.7 | 04/02/2026_14:50:47,719 | 1 | 2 | 2.522253453e-06 | 6.300553196e-06 | 3.652385894e-10 | 6.062983015e-12 | 1.400027446e-12 | 2.994413311e-12 | 1.524669974e-11 | 2.142997758e-11 | 1.413141631e-12 | 4.842951561e-12 | 7.92765853e-12 | 9.930081659e-14 | 4.999999912e-15 | 7.974654262e-15 | 4.999999912e-15 | 4.999999912e-15 | 7.934466972e-11 | 1.029355746e-12 | 1.765073683e-13 | 4.999999912e-15 | 4.343173634e-14 | 7.624330334e-11 | 9.615501971e-12 | 1 | 1 | 1 | 1 | 1 | 1 | 1 | 0 | 0 | 0 | 0 | 0 | 0 | 0 | 0 | 0 | 0 | 7.150151737e-09 | 25.95604766 | 0 | 0.2476244954 | 6.261852344 | 30.73364383 | 4.095755108 | 31.06019317 | 1.756604908 | 0.02526869795 | 0 | 0 | 0 | 0 | 49 | 0 | 71 | 79.98 | 32.53 | 180.01 | 860.44 | 179.91 | 785.81 | 851.66 | 77.87 | 0.34 | Catalyst_04 | 111.13375 | 79.21885 | 86.60419 | 51.53958 | 50.62598 | 2.914814 | 23.87052 | 26.47913 | 65.05975 | 61.04044 | 1.010625 | 67.68755
6673.761 | 1770213053.5 | 04/02/2026_14:50:53,455 | 1 | 2 | 2.528214736e-06 | 6.150246918e-06 | 3.651715041e-10 | 6.049346787e-12 | 1.392927006e-12 | 2.980548534e-12 | 1.522704879e-11 | 2.140865263e-11 | 1.42008356e-12 | 4.83079245e-12 | 7.921618222e-12 | 9.69059834e-14 | 4.999999912e-15 | 1.320910781e-14 | 4.999999912e-15 | 4.999999912e-15 | 7.951141134e-11 | 1.029159071e-12 | 1.690793908e-13 | 4.999999912e-15 | 4.106408952e-14 | 7.593245477e-11 | 9.563227814e-12 | 1 | 1 | 1 | 1 | 1 | 1 | 1 | 0 | 0 | 0 | 0 | 0 | 0 | 0 | 0 | 0 | 0 | 7.019601096e-09 | 25.87052091 | 0 | 0.2413407404 | 6.25950169 | 30.82880272 | 4.076153142 | 31.07780455 | 1.754388797 | 0.02425251294 | 0 | 0 | 0 | 0 | 48.99 | 0 | 70.99 | 80.02 | 32.52 | 180.02 | 863.44 | 179.88 | 786.16 | 852.67 | 77.87 | 0.34 | Catalyst_04 | 111.22935 | 79.22665 | 86.6683 | 51.56881 | 50.78273 | 2.911137 | 23.87287 | 26.49873 | 65.09023 | 61.20275 | 1.008077 | 67.80814
6679.497 | 1770213059.2 | 04/02/2026_14:50:59,191 | 1 | 2 | 2.522363047e-06 | 6.281261449e-06 | 3.657061876e-10 | 6.062173766e-12 | 1.375505504e-12 | 2.966507031e-12 | 1.51622933e-11 | 2.129109909e-11 | 1.417468465e-12 | 4.806721427e-12 | 7.903782663e-12 | 8.880765047e-14 | 4.999999912e-15 | 1.312422325e-14 | 4.999999912e-15 | 9.779141066e-15 | 7.963844861e-11 | 1.028160413e-12 | 1.677992868e-13 | 4.999999912e-15 | 4.853086452e-14 | 7.591870882e-11 | 9.483282215e-12 | 1 | 1 | 1 | 1 | 1 | 1 | 1 | 0 | 0 | 0 | 0 | 0 | 0 | 0 | 0 | 0 | 0 | 6.980062496e-09 | 25.85948913 | 0 | 0.241427883 | 6.225060398 | 30.8752338 | 4.040966946 | 31.11627629 | 1.745642363 | 0.02732777661 | 0 | 0 | 0 | 0 | 49 | 0 | 71.03 | 80 | 32.51 | 180.04 | 865.36 | 179.87 | 786.84 | 855.55 | 77.87 | 0.34 | Catalyst_04 | 111.32495 | 79.34095 | 86.78338 | 51.63264 | 50.85922 | 2.896623 | 23.90731 | 26.53392 | 65.07692 | 61.21032 | 1.007807 | 67.76993
6685.233 | 1770213064.9 | 04/02/2026_14:51:04,927 | 1 | 2 | 2.531247219e-06 | 6.334458249e-06 | 3.665350801e-10 | 6.054756956e-12 | 1.369917092e-12 | 2.957098759e-12 | 1.508970726e-11 | 2.120880555e-11 | 1.413447701e-12 | 4.77841551e-12 | 7.921607814e-12 | 7.902416243e-14 | 4.999999912e-15 | 8.199248436e-15 | 4.999999912e-15 | 9.883434538e-15 | 7.966440008e-11 | 1.039132322e-12 | 1.552819017e-13 | 4.999999912e-15 | 4.891843292e-14 | 7.617217967e-11 | 9.493846681e-12 | 1 | 1 | 1 | 1 | 1 | 1 | 1 | 0 | 0 | 0 | 0 | 0 | 0 | 0 | 0 | 0 | 0 | 6.931803728e-09 | 25.91123007 | 0 | 0.2386216452 | 6.187936033 | 30.84547155 | 4.039861048 | 31.14551796 | 1.733414789 | 0.02760012312 | 0 | 0 | 0 | 0 | 49 | 0 | 71 | 80.02 | 32.52 | 180.05 | 867.87 | 179.89 | 786.94 | 856.74 | 77.87 | 0.34 | Catalyst_04 | 111.42055 | 79.46416 | 86.787 | 51.68117 | 50.81019 | 2.876334 | 23.94443 | 26.53502 | 65.03708 | 61.105 | 1.009727 | 67.65793
6690.969 | 1770213070.7 | 04/02/2026_14:51:10,663 | 1 | 2 | 2.538228955e-06 | 6.204704277e-06 | 3.667000315e-10 | 6.086384001e-12 | 1.355889142e-12 | 2.957815416e-12 | 1.506287456e-11 | 2.118347511e-11 | 1.418615225e-12 | 4.775464746e-12 | 7.917669125e-12 | 7.423598005e-14 | 4.999999912e-15 | 4.999999912e-15 | 4.999999912e-15 | 1.663617432e-14 | 7.963813636e-11 | 1.054536666e-12 | 1.508837678e-13 | 4.999999912e-15 | 4.875981753e-14 | 7.602739271e-11 | 9.479159645e-12 | 1 | 1 | 1 | 1 | 1 | 1 | 1 | 0 | 0 | 0 | 0 | 0 | 0 | 0 | 0 | 0 | 0 | 6.953099065e-09 | 25.87748643 | 0 | 0.2418239887 | 6.182470518 | 30.8517711 | 4.037337699 | 31.17780223 | 1.733893539 | 0.02784904246 | 0 | 0 | 0 | 0 | 49 | 0 | 71.02 | 80 | 32.5 | 180.05 | 868.03 | 179.93 | 786.94 | 857.66 | 77.87 | 0.34 | Catalyst_04 | 111.51615 | 79.48229 | 86.79525 | 51.73474 | 50.82057 | 2.877128 | 23.9499 | 26.53755 | 65.08964 | 61.10781 | 1.010568 | 67.65514
6696.705 | 1770213076.4 | 04/02/2026_14:51:16,399 | 1 | 2 | 2.529211315e-06 | 6.278861747e-06 | 3.666389969e-10 | 6.09527229e-12 | 1.353646904e-12 | 2.963644087e-12 | 1.506560328e-11 | 2.123782226e-11 | 1.421210263e-12 | 4.786076917e-12 | 7.920557439e-12 | 7.598515729e-14 | 4.999999912e-15 | 5.629804484e-15 | 4.999999912e-15 | 1.641400435e-14 | 7.965254845e-11 | 1.055106415e-12 | 1.535681575e-13 | 4.999999912e-15 | 4.060569223e-14 | 7.588436129e-11 | 9.503742411e-12 | 1 | 1 | 1 | 1 | 1 | 1 | 1 | 0 | 0 | 0 | 0 | 0 | 0 | 0 | 0 | 0 | 0 | 6.910080573e-09 | 25.83574857 | 0 | 0.2385716006 | 6.194795872 | 30.86650021 | 4.050035848 | 31.18029248 | 1.73813684 | 0.0249601239 | 0 | 0 | 0 | 0 | 49 | 0 | 71 | 79.98 | 32.51 | 180.03 | 866.57 | 179.96 | 786.84 | 857.3 | 77.87 | 0.34 | Catalyst_04 | 111.61175 | 79.44139 | 86.75372 | 51.73887 | 50.84483 | 2.884169 | 23.93757 | 26.52485 | 65.12835 | 61.1673 | 1.010166 | 67.72063
6702.441 | 1770213082.1 | 04/02/2026_14:51:22,135 | 1 | 2 | 2.522557907e-06 | 6.257231689e-06 | 3.662345704e-10 | 6.105492847e-12 | 1.353486008e-12 | 2.983931028e-12 | 1.512581206e-11 | 2.125710892e-11 | 1.427626897e-12 | 4.784035147e-12 | 7.945096837e-12 | 7.083947957e-14 | 4.999999912e-15 | 4.999999912e-15 | 4.999999912e-15 | 1.815252084e-14 | 7.956640208e-11 | 1.065335537e-12 | 1.466761825e-13 | 5.66473104e-15 | 3.519612309e-14 | 7.590683637e-11 | 9.600452378e-12 | 1 | 1 | 1 | 1 | 1 | 1 | 1 | 0 | 0 | 0 | 0 | 0 | 0 | 0 | 0 | 0 | 0 | 7.018945697e-09 | 25.84925942 | 0 | 0.2468926535 | 6.208323175 | 30.82740566 | 4.090707551 | 31.15216261 | 1.738299972 | 0.01962370042 | 0 | 0 | 0 | 0 | 49 | 0 | 71.01 | 80 | 32.51 | 180.01 | 865.19 | 180.03 | 786.37 | 855.3 | 77.87 | 0.34 | Catalyst_04 | 111.70735 | 79.3965 | 86.62069 | 51.69219 | 50.78043 | 2.88444 | 23.92404 | 26.48418 | 65.10639 | 61.15551 | 1.010535 | 67.74551
6708.177 | 1770213087.9 | 04/02/2026_14:51:27,871 | 1 | 2 | 2.537155069e-06 | 6.214215318e-06 | 3.656983605e-10 | 6.13803626e-12 | 1.36328557e-12 | 3.018403019e-12 | 1.522399568e-11 | 2.139170785e-11 | 1.434025099e-12 | 4.828221156e-12 | 7.966088726e-12 | 7.158164307e-14 | 1.697766751e-14 | 4.999999912e-15 | 4.999999912e-15 | 1.660124607e-14 | 7.947299069e-11 | 1.066613377e-12 | 1.464443123e-13 | 2.016752244e-14 | 3.069559648e-14 | 7.592806245e-11 | 9.646715718e-12 | 1 | 1 | 1 | 1 | 1 | 1 | 1 | 0 | 0 | 0 | 0 | 0 | 0 | 0 | 0 | 0 | 0 | 1.418177382e-08 | 25.85665903 | 0 | 0.2426928654 | 6.251488269 | 30.79123934 | 4.111478785 | 31.10601365 | 1.753785638 | 0.01732753499 | 0 | 0 | 0 | 0 | 49 | 0 | 71.02 | 80 | 32.5 | 179.98 | 860.58 | 180.12 | 785.55 | 851.7 | 77.87 | 0.34 | Catalyst_04 | 111.80295 | 79.25325 | 86.55276 | 51.61562 | 50.72086 | 2.910136 | 23.88088 | 26.46341 | 65.12745 | 61.16134 | 1.010223 | 67.79125
6713.913 | 1770213093.6 | 04/02/2026_14:51:33,607 | 1 | 2 | 2.530292022e-06 | 6.169122571e-06 | 3.650346136e-10 | 6.114312615e-12 | 1.372344729e-12 | 3.03051746e-12 | 1.533309764e-11 | 2.149746874e-11 | 1.436642472e-12 | 4.845994266e-12 | 7.985952177e-12 | 6.674255061e-14 | 2.089319589e-14 | 4.999999912e-15 | 1.295736115e-14 | 1.391974982e-14 | 7.944938457e-11 | 1.069898293e-12 | 1.45540169e-13 | 2.400155947e-14 | 2.943828449e-14 | 7.592211582e-11 | 9.659573488e-12 | 1 | 1 | 1 | 1 | 1 | 1 | 1 | 0 | 0 | 0 | 0 | 0 | 0 | 0 | 0 | 0 | 0 | 1.656624465e-08 | 25.86082911 | 0 | 0.2483949053 | 6.291855908 | 30.7815993 | 4.116448537 | 31.05622717 | 1.760342462 | 0.01578860111 | 0 | 0 | 0 | 0 | 49.01 | 0 | 71 | 79.98 | 32.51 | 179.99 | 860.5 | 180.17 | 785.62 | 851.37 | 77.87 | 0.34 | Catalyst_04 | 111.89855 | 79.11928 | 86.5365 | 51.533 | 50.70498 | 2.921016 | 23.84051 | 26.45844 | 65.13331 | 61.1973 | 1.008922 | 67.85005
6719.649 | 1770213099.3 | 04/02/2026_14:51:39,343 | 1 | 2 | 2.519846248e-06 | 6.351471711e-06 | 3.649497649e-10 | 6.1102178e-12 | 1.373811655e-12 | 3.031184245e-12 | 1.521523012e-11 | 2.146960908e-11 | 1.431562551e-12 | 4.858775708e-12 | 7.966365415e-12 | 7.581150876e-14 | 2.098632547e-14 | 4.999999912e-15 | 2.426544412e-14 | 1.383437991e-14 | 7.949245429e-11 | 1.067288402e-12 | 1.54779889e-13 | 2.853410731e-14 | 3.094783951e-14 | 7.597212442e-11 | 9.590599148e-12 | 1 | 1 | 1 | 1 | 1 | 1 | 1 | 0 | 0 | 0 | 0 | 0 | 0 | 0 | 0 | 0 | 0 | 1.633069876e-08 | 25.87933359 | 0 | 0.2388193626 | 6.268947561 | 30.80763424 | 4.090190667 | 31.05158235 | 1.764497825 | 0.02082292122 | 0 | 0 | 0 | 0 | 49.01 | 0 | 71.01 | 79.97 | 32.5 | 179.99 | 861.74 | 180.18 | 786.23 | 852.78 | 77.87 | 0.34 | Catalyst_04 | 111.99415 | 79.1953 | 86.62238 | 51.52529 | 50.74786 | 2.927911 | 23.86342 | 26.4847 | 65.06105 | 61.18925 | 1.007918 | 67.81195
6725.385 | 1770213105.1 | 04/02/2026_14:51:45,079 | 1 | 2 | 2.521268698e-06 | 6.25004941e-06 | 3.656043801e-10 | 6.088673402e-12 | 1.376810666e-12 | 3.022661765e-12 | 1.519449323e-11 | 2.135225677e-11 | 1.420046481e-12 | 4.836569079e-12 | 7.958432524e-12 | 8.254969652e-14 | 2.430570529e-14 | 4.999999912e-15 | 3.025466501e-14 | 5.756413887e-15 | 7.94699237e-11 | 1.065724223e-12 | 1.609689487e-13 | 2.932332518e-14 | 3.262184088e-14 | 7.580888001e-11 | 9.506435569e-12 | 1 | 1 | 1 | 1 | 1 | 1 | 1 | 0 | 0 | 0 | 0 | 0 | 0 | 0 | 0 | 0 | 0 | 1.854894786e-08 | 25.84467125 | 0 | 0.2511237452 | 6.24935737 | 30.81976328 | 4.055534991 | 31.13225938 | 1.757398501 | 0.01900227095 | 0 | 0 | 0 | 0 | 49 | 0 | 71.02 | 80 | 32.51 | 180 | 865.58 | 180.18 | 786.62 | 854.24 | 77.87 | 0.34 | Catalyst_04 | 112.08975 | 79.26032 | 86.73573 | 51.65917 | 50.76784 | 2.916131 | 23.88301 | 26.51935 | 65.17658 | 61.14746 | 1.010139 | 67.74257
6731.121 | 1770213110.8 | 04/02/2026_14:51:50,815 | 1 | 2 | 2.526323669e-06 | 6.218979706e-06 | 3.663478687e-10 | 6.072378277e-12 | 1.369666208e-12 | 2.995525702e-12 | 1.506727208e-11 | 2.126250218e-11 | 1.407996874e-12 | 4.824849287e-12 | 7.932599022e-12 | 9.165698121e-14 | 1.807684861e-14 | 4.999999912e-15 | 2.63270105e-14 | 6.493240224e-15 | 7.953416398e-11 | 1.062229081e-12 | 1.669523759e-13 | 1.655953139e-14 | 3.479449056e-14 | 7.585565509e-11 | 9.498172214e-12 | 1 | 1 | 1 | 1 | 1 | 1 | 1 | 0 | 0 | 0 | 0 | 0 | 0 | 0 | 0 | 0 | 0 | 1.481207442e-08 | 25.84409424 | 0 | 0.249158717 | 6.205723088 | 30.82937963 | 4.05053624 | 31.17682371 | 1.751420858 | 0.02253550439 | 0 | 0 | 0 | 0 | 49 | 0 | 71.01 | 80 | 32.5 | 180.02 | 867.05 | 180.16 | 786.96 | 856.82 | 77.87 | 0.34 | Catalyst_04 | 112.18535 | 79.40513 | 86.75208 | 51.73311 | 50.78368 | 2.906212 | 23.92664 | 26.52435 | 65.15085 | 61.10758 | 1.01127 | 67.6783
6736.857 | 1770213116.6 | 04/02/2026_14:51:56,551 | 1 | 2 | 2.531395239e-06 | 6.305390798e-06 | 3.66575853e-10 | 6.076155204e-12 | 1.379311812e-12 | 2.984836987e-12 | 1.506457459e-11 | 2.126009264e-11 | 1.405463202e-12 | 4.81402895e-12 | 7.935771831e-12 | 9.489971471e-14 | 1.000373524e-14 | 4.999999912e-15 | 2.795540932e-14 | 4.999999912e-15 | 7.962107362e-11 | 1.05553565e-12 | 1.70901379e-13 | 1.405508874e-14 | 3.568169658e-14 | 7.606978242e-11 | 9.52263355e-12 | 1 | 1 | 1 | 1 | 1 | 1 | 1 | 0 | 0 | 0 | 0 | 0 | 0 | 0 | 0 | 0 | 0 | 9.923039699e-09 | 25.88287293 | 0 | 0.2474864766 | 6.195598846 | 30.8234117 | 4.055504498 | 31.15581426 | 1.745248211 | 0.02287962718 | 0 | 0 | 0 | 0 | 49 | 0 | 71.02 | 80 | 32.5 | 180.05 | 867.95 | 180.11 | 786.98 | 857.51 | 77.87 | 0.34 | Catalyst_04 | 112.28095 | 79.43873 | 86.73583 | 51.69825 | 50.77385 | 2.895969 | 23.93677 | 26.51938 | 65.07941 | 61.0895 | 1.010784 | 67.65998
6742.593 | 1770213122.3 | 04/02/2026_14:52:02,287 | 1 | 2 | 2.526136768e-06 | 6.199944437e-06 | 3.663037096e-10 | 6.085355744e-12 | 1.387741918e-12 | 2.981361902e-12 | 1.507218482e-11 | 2.126505742e-11 | 1.408489753e-12 | 4.832805597e-12 | 7.938884793e-12 | 9.674251959e-14 | 6.409811714e-15 | 4.999999912e-15 | 1.88781926e-14 | 4.999999912e-15 | 7.950661657e-11 | 1.048885696e-12 | 1.757593908e-13 | 7.39548532e-15 | 3.12418006e-14 | 7.611178354e-11 | 9.523047281e-12 | 1 | 1 | 1 | 1 | 1 | 1 | 1 | 0 | 0 | 0 | 0 | 0 | 0 | 0 | 0 | 0 | 0 | 7.874606115e-09 | 25.90925985 | 0 | 0.2477752342 | 6.20138248 | 30.79596635 | 4.058046462 | 31.14733259 | 1.752729428 | 0.02031930397 | 0 | 0 | 0 | 0 | 49 | 0 | 71 | 79.98 | 32.49 | 180.04 | 864.91 | 180 | 786.63 | 856.31 | 77.87 | 0.34 | Catalyst_04 | 112.37655 | 79.41953 | 86.72752 | 51.68418 | 50.72864 | 2.908383 | 23.93098 | 26.51684 | 65.07741 | 61.04518 | 1.011409 | 67.62848
6748.329 | 1770213128.0 | 04/02/2026_14:52:08,023 | 1 | 2 | 2.523124294e-06 | 6.257231689e-06 | 3.661193015e-10 | 6.085516206e-12 | 1.389150622e-12 | 2.97403031e-12 | 1.512953998e-11 | 2.131125311e-11 | 1.405676248e-12 | 4.841846108e-12 | 7.915087856e-12 | 9.960836409e-14 | 4.999999912e-15 | 6.008169019e-15 | 5.790852552e-15 | 4.999999912e-15 | 7.962432103e-11 | 1.039209517e-12 | 1.756739963e-13 | 4.999999912e-15 | 4.37780915e-14 | 7.598462137e-11 | 9.595347954e-12 | 1 | 1 | 1 | 1 | 1 | 1 | 1 | 0 | 0 | 0 | 0 | 0 | 0 | 0 | 0 | 0 | 0 | 7.17422939e-09 | 25.85625735 | 0 | 0.2480740583 | 6.214783646 | 30.83105574 | 4.086067311 | 31.12043513 | 1.754891863 | 0.02615792103 | 0 | 0 | 0 | 0 | 49 | 0 | 71.02 | 80 | 32.5 | 180.03 | 863.13 | 179.96 | 785.97 | 853.7 | 77.87 | 0.34 | Catalyst_04 | 112.47215 | 79.37506 | 86.63587 | 51.63955 | 50.78644 | 2.911971 | 23.91758 | 26.48882 | 65.05765 | 61.16496 | 1.009386 | 67.75452
6754.065 | 1770213133.8 | 04/02/2026_14:52:13,759 | 1 | 2 | 2.523570629e-06 | 6.378300441e-06 | 3.653425062e-10 | 6.071977122e-12 | 1.393922304e-12 | 2.986734341e-12 | 1.520427707e-11 | 2.138684022e-11 | 1.417826793e-12 | 4.854110603e-12 | 7.91274251e-12 | 9.885989867e-14 | 4.999999912e-15 | 1.28617972e-14 | 4.999999912e-15 | 4.999999912e-15 | 7.927337953e-11 | 1.029358781e-12 | 1.722498825e-13 | 4.999999912e-15 | 4.8625451e-14 | 7.613441128e-11 | 9.636375899e-12 | 1 | 1 | 1 | 1 | 1 | 1 | 1 | 0 | 0 | 0 | 0 | 0 | 0 | 0 | 0 | 0 | 0 | 7.050583977e-09 | 25.93327566 | 0 | 0.2422885463 | 6.249221897 | 30.72509943 | 4.107405986 | 31.08625924 | 1.761845595 | 0.02836961748 | 0 | 0 | 0 | 0 | 49 | 0 | 71 | 79.98 | 32.51 | 180 | 860.49 | 179.92 | 785.69 | 852.47 | 77.87 | 0.34 | Catalyst_04 | 112.56775 | 79.26077 | 86.56608 | 51.58284 | 50.61191 | 2.92351 | 23.88315 | 26.46748 | 65.07991 | 61.02228 | 1.011755 | 67.67186
6759.801 | 1770213139.5 | 04/02/2026_14:52:19,495 | 1 | 2 | 2.524421689e-06 | 6.214215318e-06 | 3.647214475e-10 | 6.055128621e-12 | 1.393612547e-12 | 2.991506782e-12 | 1.532716142e-11 | 2.151768e-11 | 1.43001637e-12 | 4.838268241e-12 | 7.935606165e-12 | 9.244959399e-14 | 4.999999912e-15 | 1.134109015e-14 | 4.999999912e-15 | 5.388240852e-15 | 7.957672715e-11 | 1.031779046e-12 | 1.717303735e-13 | 4.999999912e-15 | 4.891697941e-14 | 7.623331827e-11 | 9.644792777e-12 | 1 | 1 | 1 | 1 | 1 | 1 | 1 | 0 | 0 | 0 | 0 | 0 | 0 | 0 | 0 | 0 | 0 | 7.158159061e-09 | 25.93096891 | 0 | 0.2483931973 | 6.285054723 | 30.79647499 | 4.103552483 | 30.9899709 | 1.754881875 | 0.02784224556 | 0 | 0 | 0 | 0 | 49 | 0 | 71 | 80.02 | 32.5 | 179.99 | 860.17 | 179.9 | 785.69 | 851.44 | 77.87 | 0.34 | Catalyst_04 | 112.66335 | 79.14185 | 86.57868 | 51.42306 | 50.72948 | 2.911955 | 23.84731 | 26.47133 | 64.97581 | 61.20291 | 1.006283 | 67.84211
6765.537 | 1770213145.2 | 04/02/2026_14:52:25,231 | 1 | 2 | 2.522963996e-06 | 6.266843684e-06 | 3.649124336e-10 | 6.111324554e-12 | 1.382491018e-12 | 2.982023049e-12 | 1.527166067e-11 | 2.14765445e-11 | 1.433196986e-12 | 4.839554538e-12 | 7.92839492e-12 | 8.737231587e-14 | 4.999999912e-15 | 4.999999912e-15 | 4.999999912e-15 | 1.089724827e-14 | 7.949940012e-11 | 1.039313709e-12 | 1.616237932e-13 | 4.999999912e-15 | 4.512804179e-14 | 7.612573072e-11 | 9.602673691e-12 | 1 | 1 | 1 | 1 | 1 | 1 | 1 | 0 | 0 | 0 | 0 | 0 | 0 | 0 | 0 | 0 | 0 | 6.937805659e-09 | 25.91416945 | 0 | 0.2357780582 | 6.274010989 | 30.80107618 | 4.091519666 | 31.029645 | 1.756974452 | 0.02677022146 | 0 | 0 | 0 | 0 | 49 | 0 | 71.03 | 79.98 | 32.51 | 180.01 | 862.11 | 179.89 | 785.95 | 851.95 | 77.87 | 0.34 | Catalyst_04 | 112.75895 | 79.1785 | 86.61804 | 51.48889 | 50.73706 | 2.915427 | 23.85836 | 26.48337 | 65.02888 | 61.18399 | 1.007421 | 67.81168
6771.273 | 1770213151.0 | 04/02/2026_14:52:30,967 | 1 | 2 | 2.528744744e-06 | 6.197562016e-06 | 3.654530567e-10 | 6.078879587e-12 | 1.367595056e-12 | 2.970379585e-12 | 1.516130103e-11 | 2.127376747e-11 | 1.434061962e-12 | 4.817135406e-12 | 7.928296908e-12 | 7.243538451e-14 | 4.999999912e-15 | 6.18182602e-15 | 4.999999912e-15 | 1.507616325e-14 | 7.964762877e-11 | 1.048182483e-12 | 1.562972028e-13 | 4.999999912e-15 | 4.600069918e-14 | 7.606802688e-11 | 9.525643295e-12 | 1 | 1 | 1 | 1 | 1 | 1 | 1 | 0 | 0 | 0 | 0 | 0 | 0 | 0 | 0 | 0 | 0 | 7.045942675e-09 | 25.89862525 | 0 | 0.2471324212 | 6.21750977 | 30.85795227 | 4.057005896 | 31.08035821 | 1.749828397 | 0.02513414616 | 0 | 0 | 0 | 0 | 49 | 0 | 71 | 79.97 | 32.51 | 180.02 | 864.14 | 179.9 | 786.71 | 854.59 | 77.87 | 0.34 | Catalyst_04 | 112.85455 | 79.36601 | 86.73092 | 51.57304 | 50.83075 | 2.903569 | 23.91486 | 26.51788 | 64.98127 | 61.18635 | 1.007207 | 67.75544
6777.009 | 1770213156.7 | 04/02/2026_14:52:36,703 | 1 | 2 | 2.535226486e-06 | 6.276449312e-06 | 3.660941827e-10 | 6.108924998e-12 | 1.360713191e-12 | 2.966253979e-12 | 1.509710065e-11 | 2.124295705e-11 | 1.423462585e-12 | 4.78813213e-12 | 7.938923824e-12 | 7.639604281e-14 | 4.999999912e-15 | 5.419770806e-15 | 4.999999912e-15 | 2.18890593e-14 | 7.957057235e-11 | 1.056646524e-12 | 1.489846658e-13 | 4.999999912e-15 | 4.641447478e-14 | 7.593959489e-11 | 9.470588376e-12 | 1 | 1 | 1 | 1 | 1 | 1 | 1 | 0 | 0 | 0 | 0 | 0 | 0 | 0 | 0 | 0 | 0 | 6.832693491e-09 | 25.87056858 | 0 | 0.237617993 | 6.206093198 | 30.85386257 | 4.03840717 | 31.1527273 | 1.740059736 | 0.0272175196 | 0 | 0 | 0 | 0 | 48.99 | 0 | 71.02 | 79.98 | 32.5 | 180.04 | 867.26 | 179.95 | 786.93 | 855.97 | 77.87 | 0.34 | Catalyst_04 | 112.95015 | 79.4039 | 86.79175 | 51.69313 | 50.82401 | 2.88736 | 23.92627 | 26.53648 | 65.1015 | 61.14185 | 1.009686 | 67.69926
6782.745 | 1770213162.4 | 04/02/2026_14:52:42,439 | 1 | 2 | 2.51762026e-06 | 6.274045063e-06 | 3.66244951e-10 | 6.121621005e-12 | 1.350330438e-12 | 2.974359908e-12 | 1.508002057e-11 | 2.124512719e-11 | 1.42484028e-12 | 4.787573983e-12 | 7.947505501e-12 | 6.72106278e-14 | 4.999999912e-15 | 5.062756583e-15 | 4.999999912e-15 | 2.091502901e-14 | 7.955620884e-11 | 1.068408599e-12 | 1.416639158e-13 | 4.999999912e-15 | 4.398133875e-14 | 7.589342349e-11 | 9.492199561e-12 | 1 | 1 | 1 | 1 | 1 | 1 | 1 | 0 | 0 | 0 | 0 | 0 | 0 | 0 | 0 | 0 | 0 | 6.823233522e-09 | 25.8558505 | 0 | 0.2359916299 | 6.20350199 | 30.84963372 | 4.048465573 | 31.16625595 | 1.740034796 | 0.02650916764 | 0 | 0 | 0 | 0 | 48.99 | 0 | 71.01 | 80.02 | 32.51 | 180.03 | 867.21 | 180.04 | 786.82 | 857.57 | 77.87 | 0.34 | Catalyst_04 | 113.04575 | 79.4125 | 86.75885 | 51.71558 | 50.81705 | 2.887318 | 23.92887 | 26.52642 | 65.12272 | 61.14252 | 1.010263 | 67.7046
6788.481 | 1770213168.2 | 04/02/2026_14:52:48,175 | 1 | 2 | 2.530094662e-06 | 6.266843684e-06 | 3.66233599e-10 | 6.12284095e-12 | 1.352099314e-12 | 2.987386814e-12 | 1.509877119e-11 | 2.128267527e-11 | 1.425015813e-12 | 4.799589545e-12 | 7.944853109e-12 | 6.927221112e-14 | 8.214779632e-15 | 4.999999912e-15 | 4.999999912e-15 | 1.859151938e-14 | 7.95948446e-11 | 1.06808941e-12 | 1.476778633e-13 | 1.366702568e-14 | 3.425752249e-14 | 7.596074464e-11 | 9.540412731e-12 | 1 | 1 | 1 | 1 | 1 | 1 | 1 | 0 | 0 | 0 | 0 | 0 | 0 | 0 | 0 | 0 | 0 | 8.848512022e-09 | 25.86230615 | 0 | 0.239770963 | 6.209261367 | 30.84103022 | 4.066452053 | 31.14585714 | 1.74303765 | 0.02132108578 | 0 | 0 | 0 | 0 | 49 | 0 | 71 | 79.98 | 32.52 | 180.03 | 866.09 | 180.09 | 786.6 | 856.09 | 77.87 | 0.34 | Catalyst_04 | 113.14135 | 79.39338 | 86.70003 | 51.68173 | 50.80288 | 2.892301 | 23.92311 | 26.50843 | 65.09576 | 61.15425 | 1.009884 | 67.72954
6794.217 | 1770213173.9 | 04/02/2026_14:52:53,911 | 1 | 2 | 2.528964387e-06 | 6.278861747e-06 | 3.660004799e-10 | 6.089143079e-12 | 1.357844501e-12 | 3.004740554e-12 | 1.515429622e-11 | 2.132208299e-11 | 1.428882837e-12 | 4.827086647e-12 | 7.958241705e-12 | 6.825160418e-14 | 2.157958057e-14 | 4.999999912e-15 | 1.031030865e-14 | 1.607688524e-14 | 7.953555869e-11 | 1.070576895e-12 | 1.483666976e-13 | 2.959691343e-14 | 3.817304749e-14 | 7.57057611e-11 | 9.607278514e-12 | 1 | 1 | 1 | 1 | 1 | 1 | 1 | 0 | 0 | 0 | 0 | 0 | 0 | 0 | 0 | 0 | 0 | 1.698938663e-08 | 25.79786064 | 0 | 0.2491123423 | 6.230022649 | 30.83057347 | 4.096264097 | 31.15154349 | 1.754148617 | 0.02232244734 | 0 | 0 | 0 | 0 | 49 | 0 | 71 | 80 | 32.51 | 180 | 862.82 | 180.15 | 785.92 | 854.82 | 77.87 | 0.34 | Catalyst_04 | 113.23695 | 79.32448 | 86.60252 | 51.69116 | 50.78565 | 2.910738 | 23.90234 | 26.47862 | 65.1642 | 61.19488 | 1.010411 | 67.79562
6799.953 | 1770213179.6 | 04/02/2026_14:52:59,647 | 1 | 2 | 2.538685067e-06 | 6.223747278e-06 | 3.651374758e-10 | 6.121276229e-12 | 1.366747102e-12 | 3.032821824e-12 | 1.52627546e-11 | 2.143883508e-11 | 1.436165097e-12 | 4.844060049e-12 | 7.974561116e-12 | 7.407106612e-14 | 2.634350901e-14 | 4.999999912e-15 | 1.529543128e-14 | 8.034819012e-15 | 7.948177533e-11 | 1.073441249e-12 | 1.477346349e-13 | 2.964977845e-14 | 3.39650183e-14 | 7.610184011e-11 | 9.665146287e-12 | 1 | 1 | 1 | 1 | 1 | 1 | 1 | 0 | 0 | 0 | 0 | 0 | 0 | 0 | 0 | 0 | 0 | 1.987780492e-08 | 25.90457568 | 0 | 0.2476580563 | 6.264216227 | 30.77601041 | 4.116893568 | 31.0452068 | 1.758590662 | 0.01907553402 | 0 | 0 | 0 | 0 | 49 | 0 | 71 | 79.98 | 32.52 | 179.99 | 861.3 | 180.17 | 785.65 | 852.24 | 77.87 | 0.34 | Catalyst_04 | 113.33255 | 79.21101 | 86.53505 | 51.51472 | 50.69577 | 2.918109 | 23.86815 | 26.45799 | 65.0348 | 61.15313 | 1.008747 | 67.79605
6805.689 | 1770213185.4 | 04/02/2026_14:53:05,383 | 1 | 2 | 2.530528263e-06 | 6.178592685e-06 | 3.644932967e-10 | 6.130441207e-12 | 1.37883845e-12 | 3.042687413e-12 | 1.532848327e-11 | 2.154624222e-11 | 1.438537765e-12 | 4.865813915e-12 | 7.975062451e-12 | 8.209761132e-14 | 2.691152931e-14 | 4.999999912e-15 | 2.693481594e-14 | 8.467017574e-15 | 7.941677177e-11 | 1.066449771e-12 | 1.575093951e-13 | 3.030706247e-14 | 2.938736087e-14 | 7.624689075e-11 | 9.662603183e-12 | 1 | 1 | 1 | 1 | 1 | 1 | 1 | 0 | 0 | 0 | 0 | 0 | 0 | 0 | 0 | 0 | 0 | 2.005634005e-08 | 25.95119971 | 0 | 0.2450675247 | 6.296582142 | 30.7462377 | 4.116529181 | 30.98763566 | 1.765968711 | 0.01756327447 | 0 | 0 | 0 | 0 | 49.01 | 0 | 71 | 80.02 | 32.52 | 180 | 860.1 | 180.19 | 785.7 | 851.49 | 77.87 | 0.34 | Catalyst_04 | 113.42815 | 79.10359 | 86.53624 | 51.41919 | 50.64673 | 2.930352 | 23.83579 | 26.45836 | 65.00234 | 61.13284 | 1.007851 | 67.79972
6811.425 | 1770213191.1 | 04/02/2026_14:53:11,119 | 1 | 2 | 2.522516525e-06 | 6.25004941e-06 | 3.645667657e-10 | 6.07158681e-12 | 1.386341562e-12 | 3.035214224e-12 | 1.525032704e-11 | 2.150334771e-11 | 1.426982989e-12 | 4.870019752e-12 | 7.945501895e-12 | 8.78661293e-14 | 2.376242174e-14 | 4.999999912e-15 | 2.915646308e-14 | 6.179403506e-15 | 7.95168098e-11 | 1.062056909e-12 | 1.642965684e-13 | 2.528750118e-14 | 3.302154896e-14 | 7.605475277e-11 | 9.615072627e-12 | 1 | 1 | 1 | 1 | 1 | 1 | 1 | 0 | 0 | 0 | 0 | 0 | 0 | 0 | 0 | 0 | 0 | 1.815496511e-08 | 25.90004769 | 0 | 0.2473157104 | 6.279044404 | 30.80195711 | 4.098006318 | 31.01129511 | 1.767468859 | 0.02164069522 | 0 | 0 | 0 | 0 | 48.99 | 0 | 71.01 | 80 | 32.53 | 180.02 | 860.8 | 180.18 | 785.99 | 852.02 | 77.87 | 0.34 | Catalyst_04 | 113.52375 | 79.1618 | 86.59682 | 51.45844 | 50.73851 | 2.932841 | 23.85332 | 26.47688 | 65.00414 | 61.19975 | 1.006796 | 67.8321
6817.161 | 1770213196.9 | 04/02/2026_14:53:16,855 | 1 | 2 | 2.535199883e-06 | 6.302968359e-06 | 3.651394465e-10 | 6.088535925e-12 | 1.386476546e-12 | 3.015332125e-12 | 1.517466361e-11 | 2.138306893e-11 | 1.418794227e-12 | 4.855030006e-12 | 7.941390601e-12 | 9.671098964e-14 | 1.60526296e-14 | 4.999999912e-15 | 2.539324816e-14 | 5.477983145e-15 | 7.946834857e-11 | 1.051310514e-12 | 1.671032155e-13 | 2.248667493e-14 | 3.284789026e-14 | 7.599393337e-11 | 9.535442748e-12 | 1 | 1 | 1 | 1 | 1 | 1 | 1 | 0 | 0 | 0 | 0 | 0 | 0 | 0 | 0 | 0 | 0 | 1.348137592e-08 | 25.89489271 | 0 | 0.2421825762 | 6.24852646 | 30.81109143 | 4.067094178 | 31.07857998 | 1.762801529 | 0.02087351876 | 0 | 0 | 0 | 0 | 49 | 0 | 71 | 80 | 32.53 | 180.04 | 864.36 | 180.13 | 786.77 | 853.26 | 77.87 | 0.34 | Catalyst_04 | 113.61935 | 79.26307 | 86.69793 | 51.57009 | 50.75356 | 2.925096 | 23.88384 | 26.50779 | 65.06194 | 61.14327 | 1.008682 | 67.74596
6822.897 | 1770213202.6 | 04/02/2026_14:53:22,591 | 1 | 2 | 2.524023785e-06 | 6.247648798e-06 | 3.657947278e-10 | 6.075678589e-12 | 1.383290943e-12 | 2.986710055e-12 | 1.510566672e-11 | 2.125735178e-11 | 1.402952082e-12 | 4.830460251e-12 | 7.917793157e-12 | 9.938714619e-14 | 1.07347467e-14 | 4.999999912e-15 | 1.565535421e-14 | 4.999999912e-15 | 7.954276127e-11 | 1.049211607e-12 | 1.74635954e-13 | 6.632947297e-15 | 3.898942462e-14 | 7.601159979e-11 | 9.487337131e-12 | 1 | 1 | 1 | 1 | 1 | 1 | 1 | 0 | 0 | 0 | 0 | 0 | 0 | 0 | 0 | 0 | 0 | 1.060141821e-08 | 25.89381474 | 0 | 0.2534763973 | 6.210567881 | 30.83160185 | 4.044566754 | 31.12694914 | 1.752725317 | 0.02314460668 | 0 | 0 | 0 | 0 | 49 | 0 | 71 | 79.98 | 32.53 | 180.04 | 868.07 | 180.02 | 787.05 | 857.71 | 77.87 | 0.34 | Catalyst_04 | 113.71495 | 79.38905 | 86.7716 | 51.65035 | 50.78734 | 2.908376 | 23.9218 | 26.53032 | 65.0598 | 61.11062 | 1.009579 | 67.68011
6828.633 | 1770213208.3 | 04/02/2026_14:53:28,327 | 1 | 2 | 2.526378921e-06 | 6.259630027e-06 | 3.659930692e-10 | 6.065485787e-12 | 1.382595319e-12 | 2.9753487e-12 | 1.510297096e-11 | 2.121591097e-11 | 1.403162525e-12 | 4.832145101e-12 | 7.90268545e-12 | 9.754872555e-14 | 4.999999912e-15 | 4.999999912e-15 | 1.148855181e-14 | 4.999999912e-15 | 7.951928005e-11 | 1.038963837e-12 | 1.73267081e-13 | 4.999999912e-15 | 4.235487964e-14 | 7.573613264e-11 | 9.525671051e-12 | 1 | 1 | 1 | 1 | 1 | 1 | 1 | 0 | 0 | 0 | 0 | 0 | 0 | 0 | 0 | 0 | 0 | 7.16320141e-09 | 25.82155616 | 0 | 0.2527568871 | 6.205780935 | 30.84693494 | 4.062865617 | 31.16936365 | 1.754785906 | 0.0235771673 | 0 | 0 | 0 | 0 | 48.99 | 0 | 71.01 | 80 | 32.53 | 180.02 | 867.99 | 179.98 | 787 | 857.67 | 77.87 | 0.34 | Catalyst_04 | 113.81055 | 79.40493 | 86.71176 | 51.72073 | 50.8126 | 2.911796 | 23.92659 | 26.51202 | 65.13542 | 61.15739 | 1.010453 | 67.72763
6834.369 | 1770213214.1 | 04/02/2026_14:53:34,063 | 1 | 2 | 2.521811211e-06 | 6.269238838e-06 | 3.661099757e-10 | 6.048433455e-12 | 1.378405961e-12 | 2.964561105e-12 | 1.510605703e-11 | 2.126192798e-11 | 1.403507627e-12 | 4.818465939e-12 | 7.915592661e-12 | 9.786449944e-14 | 4.999999912e-15 | 4.999999912e-15 | 4.999999912e-15 | 4.999999912e-15 | 7.969842841e-11 | 1.03422132e-12 | 1.782376601e-13 | 4.999999912e-15 | 4.558500252e-14 | 7.605518298e-11 | 9.537416863e-12 | 1 | 1 | 1 | 1 | 1 | 1 | 1 | 0 | 0 | 0 | 0 | 0 | 0 | 0 | 0 | 0 | 0 | 7.248171786e-09 | 25.87819573 | 0 | 0.252507606 | 6.201385963 | 30.85744295 | 4.059754729 | 31.11744758 | 1.746637951 | 0.02678895794 | 0 | 0 | 0 | 0 | 48.99 | 0 | 71.02 | 80.02 | 32.53 | 180.02 | 866.08 | 179.92 | 786.65 | 856.15 | 77.87 | 0.34 | Catalyst_04 | 113.90615 | 79.41952 | 86.72193 | 51.63459 | 50.82991 | 2.898275 | 23.93098 | 26.51513 | 65.01498 | 61.16912 | 1.008426 | 67.73257
6840.105 | 1770213219.8 | 04/02/2026_14:53:39,799 | 1 | 2 | 2.523910325e-06 | 6.274045063e-06 | 3.658258974e-10 | 6.063822187e-12 | 1.378451173e-12 | 2.963547159e-12 | 1.515608646e-11 | 2.12887815e-11 | 1.421955002e-12 | 4.826893659e-12 | 7.921011937e-12 | 9.425457376e-14 | 4.999999912e-15 | 9.412914513e-15 | 4.999999912e-15 | 4.999999912e-15 | 7.946633629e-11 | 1.034131114e-12 | 1.691754511e-13 | 4.999999912e-15 | 4.66706006e-14 | 7.593849161e-11 | 9.574009988e-12 | 1 | 1 | 1 | 1 | 1 | 1 | 1 | 0 | 0 | 0 | 0 | 0 | 0 | 0 | 0 | 0 | 0 | 7.154111993e-09 | 25.87065891 | 0 | 0.2472060975 | 6.222740134 | 30.80562738 | 4.08028775 | 31.13129597 | 1.753198167 | 0.02620026764 | 0 | 0 | 0 | 0 | 48.99 | 0 | 71 | 80 | 32.54 | 180.02 | 864.56 | 179.91 | 786.32 | 854.86 | 77.87 | 0.34 | Catalyst_04 | 114.00175 | 79.34865 | 86.65477 | 51.65757 | 50.74456 | 2.909161 | 23.90963 | 26.4946 | 65.10201 | 61.11715 | 1.010572 | 67.71622
6845.841 | 1770213225.5 | 04/02/2026_14:53:45,535 | 1 | 2 | 2.525906439e-06 | 6.266843684e-06 | 3.654598846e-10 | 6.050285273e-12 | 1.383977893e-12 | 2.981280804e-12 | 1.525656684e-11 | 2.145160091e-11 | 1.429083848e-12 | 4.838507633e-12 | 7.930898126e-12 | 8.854473822e-14 | 4.999999912e-15 | 1.035832864e-14 | 4.999999912e-15 | 1.264400639e-14 | 7.940563485e-11 | 1.037893838e-12 | 1.686908805e-13 | 4.999999912e-15 | 5.104258487e-14 | 7.61118113e-11 | 9.648670751e-12 | 1 | 1 | 1 | 1 | 1 | 1 | 1 | 0 | 0 | 0 | 0 | 0 | 0 | 0 | 0 | 0 | 0 | 7.103672808e-09 | 25.90699572 | 0 | 0.249243265 | 6.264577374 | 30.74681368 | 4.108627483 | 31.07320126 | 1.756116689 | 0.02984971959 | 0 | 0 | 0 | 0 | 49 | 0 | 71 | 80 | 32.54 | 180.02 | 861.36 | 179.88 | 785.69 | 852.26 | 77.87 | 0.34 | Catalyst_04 | 114.09735 | 79.20981 | 86.56208 | 51.56117 | 50.64768 | 2.914004 | 23.86779 | 26.46626 | 65.09442 | 61.08552 | 1.010615 | 67.73493
6851.577 | 1770213231.3 | 04/02/2026_14:53:51,271 | 1 | 2 | 2.525879609e-06 | 6.334458249e-06 | 3.645157787e-10 | 6.095731992e-12 | 1.384321477e-12 | 2.992697886e-12 | 1.53521796e-11 | 2.154092876e-11 | 1.444424116e-12 | 4.850370106e-12 | 7.945461997e-12 | 8.032950797e-14 | 4.999999912e-15 | 8.85265304e-15 | 4.999999912e-15 | 9.221308884e-15 | 7.939009172e-11 | 1.039591698e-12 | 1.590475798e-13 | 4.999999912e-15 | 4.776348316e-14 | 7.619588988e-11 | 9.688239794e-12 | 1 | 1 | 1 | 1 | 1 | 1 | 1 | 0 | 0 | 0 | 0 | 0 | 0 | 0 | 0 | 0 | 0 | 7.020013321e-09 | 25.93698717 | 0 | 0.2408195776 | 6.298068962 | 30.74803219 | 4.126155233 | 30.99431346 | 1.761465162 | 0.02681846324 | 0 | 0 | 0 | 0 | 49 | 0 | 70.99 | 80 | 32.54 | 180.03 | 860.26 | 179.89 | 785.62 | 851.51 | 77.87 | 0.34 | Catalyst_04 | 114.19295 | 79.09866 | 86.50476 | 51.43027 | 50.64968 | 2.922879 | 23.8343 | 26.44873 | 65.0204 | 61.14992 | 1.00801 | 67.82098
6857.313 | 1770213237.0 | 04/02/2026_14:53:57,007 | 1 | 2 | 2.519146392e-06 | 6.211841082e-06 | 3.643187696e-10 | 6.118550111e-12 | 1.378067257e-12 | 2.998052978e-12 | 1.523282542e-11 | 2.148346952e-11 | 1.439225475e-12 | 4.841751132e-12 | 7.937995747e-12 | 7.448094875e-14 | 4.999999912e-15 | 5.231566862e-15 | 4.999999912e-15 | 1.153754758e-14 | 7.940508667e-11 | 1.045245271e-12 | 1.522017104e-13 | 4.999999912e-15 | 4.340895455e-14 | 7.601148877e-11 | 9.635467771e-12 | 1 | 1 | 1 | 1 | 1 | 1 | 1 | 0 | 0 | 0 | 0 | 0 | 0 | 0 | 0 | 0 | 0 | 6.743660069e-09 | 25.90524333 | 0 | 0.2262117684 | 6.276126942 | 30.80284388 | 4.111406048 | 31.01412744 | 1.760246356 | 0.02744670937 | 0 | 0 | 0 | 0 | 49 | 0 | 70.98 | 80.02 | 32.54 | 180.03 | 860.84 | 179.92 | 786.05 | 852.06 | 77.87 | 0.34 | Catalyst_04 | 114.28855 | 79.17148 | 86.553 | 51.46314 | 50.73997 | 2.920856 | 23.85624 | 26.46348 | 65.00213 | 61.21426 | 1.006859 | 67.85083
6863.049 | 1770213242.7 | 04/02/2026_14:54:02,743 | 1 | 2 | 2.520819862e-06 | 6.295733328e-06 | 3.651041969e-10 | 6.123926886e-12 | 1.363918201e-12 | 3.001282166e-12 | 1.51878371e-11 | 2.135164788e-11 | 1.44115568e-12 | 4.828612336e-12 | 7.947299936e-12 | 7.590271049e-14 | 4.999999912e-15 | 6.381680056e-15 | 4.999999912e-15 | 2.108529788e-14 | 7.957518672e-11 | 1.05708053e-12 | 1.446126747e-13 | 4.999999912e-15 | 4.20444319e-14 | 7.600717972e-11 | 9.533540624e-12 | 1 | 1 | 1 | 1 | 1 | 1 | 1 | 0 | 0 | 0 | 0 | 0 | 0 | 0 | 0 | 0 | 0 | 6.760672283e-09 | 25.89018195 | 0 | 0.2344224227 | 6.241291929 | 30.85003601 | 4.06455775 | 31.06431232 | 1.755071766 | 0.02427584596 | 0 | 0 | 0 | 0 | 48.98 | 0 | 70.97 | 80 | 32.55 | 180.03 | 866.24 | 180.02 | 787 | 856.2 | 77.87 | 0.34 | Catalyst_04 | 114.38415 | 79.28708 | 86.70622 | 51.54642 | 50.81771 | 2.91227 | 23.89108 | 26.51033 | 65.01238 | 61.20868 | 1.006946 | 67.79402
6868.785 | 1770213248.5 | 04/02/2026_14:54:08,479 | 1 | 2 | 2.517711437e-06 | 6.204704277e-06 | 3.658259806e-10 | 6.110167493e-12 | 1.354046324e-12 | 2.990203137e-12 | 1.511990533e-11 | 2.128959335e-11 | 1.431767031e-12 | 4.810891269e-12 | 7.957276331e-12 | 6.873572078e-14 | 8.931720177e-15 | 5.00842789e-15 | 4.999999912e-15 | 1.807054499e-14 | 7.959159026e-11 | 1.06540872e-12 | 1.485966433e-13 | 1.106217406e-14 | 3.929744307e-14 | 7.611026392e-11 | 9.532448615e-12 | 1 | 1 | 1 | 1 | 1 | 1 | 1 | 0 | 0 | 0 | 0 | 0 | 0 | 0 | 0 | 0 | 0 | 9.313645329e-09 | 25.90740218 | 0 | 0.2420038959 | 6.212901535 | 30.83143772 | 4.061383578 | 31.10435608 | 1.747077275 | 0.02353242605 | 0 | 0 | 0 | 0 | 48.99 | 0 | 70.99 | 80.02 | 32.54 | 180.04 | 867.53 | 180.06 | 787.08 | 857.24 | 77.87 | 0.34 | Catalyst_04 | 114.47975 | 79.3813 | 86.7166 | 51.61286 | 50.78707 | 2.899004 | 23.91947 | 26.5135 | 65.01892 | 61.1335 | 1.008852 | 67.71139
6874.521 | 1770213254.2 | 04/02/2026_14:54:14,215 | 1 | 2 | 2.528079222e-06 | 6.223747278e-06 | 3.659567371e-10 | 6.115552509e-12 | 1.353274914e-12 | 3.002948151e-12 | 1.510674572e-11 | 2.126837075e-11 | 1.426657186e-12 | 4.814123059e-12 | 7.942313474e-12 | 6.928966678e-14 | 1.722748971e-14 | 4.999999912e-15 | 4.999999912e-15 | 1.88806202e-14 | 7.961935972e-11 | 1.07573412e-12 | 1.416687676e-13 | 1.904748569e-14 | 3.685557583e-14 | 7.61642624e-11 | 9.479731236e-12 | 1 | 1 | 1 | 1 | 1 | 1 | 1 | 0 | 0 | 0 | 0 | 0 | 0 | 0 | 0 | 0 | 0 | 1.428179126e-08 | 25.92113609 | 0 | 0.2415294631 | 6.207307592 | 30.84011694 | 4.038595616 | 31.11066632 | 1.74748717 | 0.02209650305 | 0 | 0 | 0 | 0 | 49 | 0 | 71 | 80.02 | 32.54 | 180.04 | 868.02 | 180.13 | 787.04 | 857.7 | 77.87 | 0.34 | Catalyst_04 | 114.57535 | 79.39987 | 86.79113 | 51.62334 | 50.80137 | 2.899684 | 23.92506 | 26.53629 | 65.0169 | 61.11631 | 1.008773 | 67.67893
6880.257 | 1770213260.0 | 04/02/2026_14:54:19,951 | 1 | 2 | 2.519218015e-06 | 6.281261449e-06 | 3.659943459e-10 | 6.08995146e-12 | 1.358470844e-12 | 3.007605233e-12 | 1.510392679e-11 | 2.12931079e-11 | 1.426512988e-12 | 4.824413872e-12 | 7.945899147e-12 | 6.372440282e-14 | 3.104971724e-14 | 4.999999912e-15 | 1.349773768e-14 | 1.736281678e-14 | 7.974856886e-11 | 1.07279604e-12 | 1.50593676e-13 | 2.583806243e-14 | 3.315687772e-14 | 7.595375717e-11 | 9.518726952e-12 | 1 | 1 | 1 | 1 | 1 | 1 | 1 | 0 | 0 | 0 | 0 | 0 | 0 | 0 | 0 | 0 | 0 | 2.258596664e-08 | 25.84995704 | 0 | 0.2459484914 | 6.210158478 | 30.88221045 | 4.05443308 | 31.11342758 | 1.750955838 | 0.02081828878 | 0 | 0 | 0 | 0 | 49 | 0 | 71 | 79.98 | 32.56 | 180.03 | 867.27 | 180.17 | 786.91 | 857.13 | 77.87 | 0.34 | Catalyst_04 | 114.67095 | 79.39041 | 86.73934 | 51.62792 | 50.87071 | 2.90544 | 23.92221 | 26.52045 | 65.03042 | 61.2224 | 1.007487 | 67.77905
6885.993 | 1770213265.7 | 04/02/2026_14:54:25,687 | 1 | 2 | 2.526926892e-06 | 6.240470611e-06 | 3.658526537e-10 | 6.095896357e-12 | 1.36317433e-12 | 3.017092869e-12 | 1.515749505e-11 | 2.133938512e-11 | 1.425306596e-12 | 4.836478006e-12 | 7.9556986e-12 | 7.67481849e-14 | 2.411167715e-14 | 4.999999912e-15 | 2.270689672e-14 | 8.77940756e-15 | 7.947553726e-11 | 1.070571041e-12 | 1.559377491e-13 | 3.287796332e-14 | 3.04991526e-14 | 7.600676338e-11 | 9.590593944e-12 | 1 | 1 | 1 | 1 | 1 | 1 | 1 | 0 | 0 | 0 | 0 | 0 | 0 | 0 | 0 | 0 | 0 | 1.846859344e-08 | 25.88267529 | 0 | 0.249395357 | 6.231250716 | 30.78622191 | 4.087293003 | 31.11889978 | 1.755905234 | 0.01854084729 | 0 | 0 | 0 | 0 | 49 | 0 | 71.02 | 80 | 32.56 | 180.03 | 864.57 | 180.21 | 786.35 | 854.85 | 77.87 | 0.34 | Catalyst_04 | 114.76655 | 79.32041 | 86.63186 | 51.637 | 50.71259 | 2.913653 | 23.90112 | 26.48759 | 65.09926 | 61.09746 | 1.010806 | 67.70981
6891.729 | 1770213271.4 | 04/02/2026_14:54:31,423 | 1 | 2 | 2.533632596e-06 | 6.238080005e-06 | 3.65280417e-10 | 6.084055568e-12 | 1.3830509e-12 | 3.033326628e-12 | 1.520903195e-11 | 2.146085913e-11 | 1.432802444e-12 | 4.861258965e-12 | 7.948658225e-12 | 8.131759562e-14 | 2.415630392e-14 | 4.999999912e-15 | 2.600346933e-14 | 7.504627209e-15 | 7.947165842e-11 | 1.060469854e-12 | 1.610465911e-13 | 2.268943259e-14 | 3.68419962e-14 | 7.590424816e-11 | 9.689705635e-12 | 1 | 1 | 1 | 1 | 1 | 1 | 1 | 0 | 0 | 0 | 0 | 0 | 0 | 0 | 0 | 0 | 0 | 1.834415543e-08 | 25.84846219 | 0 | 0.2436641325 | 6.261732512 | 30.78210159 | 4.129775597 | 31.07085263 | 1.764962917 | 0.02361825082 | 0 | 0 | 0 | 0 | 48.98 | 0 | 71 | 80.05 | 32.56 | 180 | 862.88 | 180.22 | 785.98 | 853.46 | 77.87 | 0.34 | Catalyst_04 | 114.86215 | 79.21925 | 86.49292 | 51.55727 | 50.70581 | 2.928683 | 23.87063 | 26.44511 | 65.08175 | 61.17787 | 1.00938 | 67.82321
6897.465 | 1770213277.2 | 04/02/2026_14:54:37,159 | 1 | 2 | 2.518988367e-06 | 6.356348877e-06 | 3.643740587e-10 | 6.062833829e-12 | 1.393741134e-12 | 3.037712443e-12 | 1.533890723e-11 | 2.157073305e-11 | 1.424281374e-12 | 4.898076736e-12 | 7.950049473e-12 | 9.453008986e-14 | 1.555591254e-14 | 4.999999912e-15 | 2.768280193e-14 | 4.999999912e-15 | 7.940996472e-11 | 1.054531462e-12 | 1.683314133e-13 | 1.983622075e-14 | 3.44971515e-14 | 7.605600177e-11 | 9.681844736e-12 | 1 | 1 | 1 | 1 | 1 | 1 | 1 | 0 | 0 | 0 | 0 | 0 | 0 | 0 | 0 | 0 | 0 | 1.333752317e-08 | 25.90081476 | 0 | 0.2529784892 | 6.305759647 | 30.7535102 | 4.125161311 | 30.9952074 | 1.776756055 | 0.02093904693 | 0 | 0 | 0 | 0 | 49 | 0 | 71 | 80 | 32.56 | 180.01 | 860.26 | 180.21 | 785.66 | 851.48 | 77.87 | 0.34 | Catalyst_04 | 114.95775 | 79.07314 | 86.50801 | 51.43175 | 50.65871 | 2.948252 | 23.82661 | 26.44972 | 65.04327 | 61.16896 | 1.007859 | 67.84104
6903.201 | 1770213282.9 | 04/02/2026_14:54:42,895 | 1 | 2 | 2.528087862e-06 | 6.276449312e-06 | 3.644348712e-10 | 6.057251055e-12 | 1.397110834e-12 | 3.026105625e-12 | 1.532110723e-11 | 2.153942649e-11 | 1.420479728e-12 | 4.892306178e-12 | 7.936519497e-12 | 1.056436704e-13 | 5.896601228e-15 | 4.999999912e-15 | 2.462828254e-14 | 4.999999912e-15 | 7.939050806e-11 | 1.042625296e-12 | 1.811291731e-13 | 1.063870163e-14 | 4.06086128e-14 | 7.578272732e-11 | 9.61397021e-12 | 1 | 1 | 1 | 1 | 1 | 1 | 1 | 0 | 0 | 0 | 0 | 0 | 0 | 0 | 0 | 0 | 0 | 7.629166929e-09 | 25.84130687 | 0 | 0.2569195169 | 6.306053668 | 30.7878581 | 4.101668718 | 31.04016739 | 1.776755789 | 0.02442809141 | 0 | 0 | 0 | 0 | 49 | 0 | 70.99 | 79.98 | 32.56 | 180.02 | 862.83 | 180.12 | 786.58 | 852.3 | 77.87 | 0.34 | Catalyst_04 | 115.05335 | 79.07216 | 86.58484 | 51.50635 | 50.71529 | 2.948251 | 23.82631 | 26.47322 | 65.13842 | 61.20904 | 1.008195 | 67.8594
6908.937 | 1770213288.6 | 04/02/2026_14:54:48,631 | 1 | 2 | 2.528009645e-06 | 6.254841537e-06 | 3.64996644e-10 | 6.074043178e-12 | 1.397034073e-12 | 2.994915514e-12 | 1.519415496e-11 | 2.140754761e-11 | 1.418439585e-12 | 4.866045067e-12 | 7.92888151e-12 | 1.011547684e-13 | 4.999999912e-15 | 4.999999912e-15 | 1.29311692e-14 | 4.999999912e-15 | 7.950579084e-11 | 1.038594341e-12 | 1.823021172e-13 | 4.999999912e-15 | 4.288555595e-14 | 7.578788291e-11 | 9.524070768e-12 | 1 | 1 | 1 | 1 | 1 | 1 | 1 | 0 | 0 | 0 | 0 | 0 | 0 | 0 | 0 | 0 | 0 | 7.12612728e-09 | 25.83993069 | 0 | 0.2502379057 | 6.259410778 | 30.8437164 | 4.064237768 | 31.08457376 | 1.767538132 | 0.02674617221 | 0 | 0 | 0 | 0 | 49.01 | 0 | 71.01 | 79.98 | 32.58 | 180.04 | 864.77 | 180.07 | 786.9 | 855.14 | 77.87 | 0.34 | Catalyst_04 | 115.14895 | 79.22695 | 86.70727 | 51.58004 | 50.8073 | 2.932956 | 23.87296 | 26.51065 | 65.10416 | 61.21776 | 1.007809 | 67.81293
6914.673 | 1770213294.4 | 04/02/2026_14:54:54,367 | 1 | 2 | 2.528901632e-06 | 6.288493296e-06 | 3.658457703e-10 | 6.064398116e-12 | 1.387697682e-12 | 2.971608853e-12 | 1.513123654e-11 | 2.127881031e-11 | 1.40757783e-12 | 4.817750365e-12 | 7.91676967e-12 | 1.041370088e-13 | 4.999999912e-15 | 8.255042496e-15 | 4.999999912e-15 | 4.999999912e-15 | 7.966542009e-11 | 1.036326081e-12 | 1.76981761e-13 | 4.999999912e-15 | 4.768974386e-14 | 7.586852674e-11 | 9.431328114e-12 | 1 | 1 | 1 | 1 | 1 | 1 | 1 | 0 | 0 | 0 | 0 | 0 | 0 | 0 | 0 | 0 | 0 | 7.196176126e-09 | 25.84739652 | 0 | 0.249812192 | 6.219908031 | 30.8906077 | 4.020490913 | 31.1335804 | 1.748879501 | 0.02793646922 | 0 | 0 | 0 | 0 | 49 | 0 | 71 | 79.98 | 32.58 | 180.04 | 867.67 | 179.98 | 787.13 | 856.46 | 77.87 | 0.34 | Catalyst_04 | 115.24455 | 79.35805 | 86.85035 | 51.66136 | 50.88454 | 2.901995 | 23.91246 | 26.5544 | 65.09908 | 61.20969 | 1.007866 | 67.75303
6920.409 | 1770213300.1 | 04/02/2026_14:55:00,103 | 1 | 2 | 2.525359605e-06 | 6.332024896e-06 | 3.662504189e-10 | 6.075925353e-12 | 1.378592119e-12 | 2.969411609e-12 | 1.517109355e-11 | 2.12803785e-11 | 1.405597101e-12 | 4.801946601e-12 | 7.917548561e-12 | 9.34677818e-14 | 4.999999912e-15 | 1.297628217e-14 | 4.999999912e-15 | 4.999999912e-15 | 7.943761621e-11 | 1.037023223e-12 | 1.693219539e-13 | 4.999999912e-15 | 4.988471116e-14 | 7.596433205e-11 | 9.447152262e-12 | 1 | 1 | 1 | 1 | 1 | 1 | 1 | 0 | 0 | 0 | 0 | 0 | 0 | 0 | 0 | 0 | 0 | 7.162825704e-09 | 25.88372748 | 0 | 0.2474815555 | 6.228231807 | 30.80654228 | 4.027565622 | 31.17279708 | 1.743554456 | 0.0276269758 | 0 | 0 | 0 | 0 | 49 | 0 | 71.02 | 80 | 32.59 | 180.03 | 868.15 | 179.94 | 787.13 | 857.79 | 77.87 | 0.34 | Catalyst_04 | 115.34015 | 79.33043 | 86.82721 | 51.72643 | 50.74606 | 2.893159 | 23.90414 | 26.54732 | 65.20377 | 61.06175 | 1.011889 | 67.63992
6926.145 | 1770213305.8 | 04/02/2026_14:55:05,839 | 1 | 2 | 2.524075171e-06 | 6.223747278e-06 | 3.662428971e-10 | 6.087079191e-12 | 1.37577482e-12 | 2.967021594e-12 | 1.514015649e-11 | 2.128797139e-11 | 1.413775564e-12 | 4.79788171e-12 | 7.902832035e-12 | 8.886732225e-14 | 4.999999912e-15 | 1.03898586e-14 | 4.999999912e-15 | 4.999999912e-15 | 7.945642755e-11 | 1.036588675e-12 | 1.696343397e-13 | 4.999999912e-15 | 4.532305588e-14 | 7.582293821e-11 | 9.515355517e-12 | 1 | 1 | 1 | 1 | 1 | 1 | 1 | 0 | 0 | 0 | 0 | 0 | 0 | 0 | 0 | 0 | 0 | 7.100872577e-09 | 25.84108249 | 0 | 0.2431629629 | 6.224131797 | 30.82039921 | 4.058367296 | 31.17880215 | 1.743256945 | 0.02629921868 | 0 | 0 | 0 | 0 | 49 | 0 | 70.98 | 80.02 | 32.58 | 180.02 | 867.09 | 179.88 | 786.92 | 857.63 | 77.87 | 0.34 | Catalyst_04 | 115.43575 | 79.34403 | 86.72647 | 51.7364 | 50.76889 | 2.892665 | 23.90824 | 26.51652 | 65.20515 | 61.12157 | 1.011629 | 67.70673
6931.881 | 1770213311.6 | 04/02/2026_14:55:11,575 | 1 | 2 | 2.532977987e-06 | 6.25004941e-06 | 3.661191073e-10 | 6.081281746e-12 | 1.373797235e-12 | 2.976096583e-12 | 1.521331498e-11 | 2.133743182e-11 | 1.423787195e-12 | 4.806130754e-12 | 7.936505619e-12 | 8.17284608e-14 | 4.999999912e-15 | 1.09734067e-14 | 4.999999912e-15 | 1.538177273e-14 | 7.947202618e-11 | 1.041469862e-12 | 1.640089431e-13 | 4.999999912e-15 | 4.78973618e-14 | 7.618845832e-11 | 9.539901855e-12 | 1 | 1 | 1 | 1 | 1 | 1 | 1 | 0 | 0 | 0 | 0 | 0 | 0 | 0 | 0 | 0 | 0 | 7.071917597e-09 | 25.92607723 | 0 | 0.2484619205 | 6.235914855 | 30.77107094 | 4.061395898 | 31.12091194 | 1.744220719 | 0.02628394397 | 0 | 0 | 0 | 0 | 49 | 0 | 71.01 | 79.98 | 32.59 | 180.01 | 865.85 | 179.85 | 786.67 | 855.94 | 77.87 | 0.34 | Catalyst_04 | 115.53135 | 79.30493 | 86.71656 | 51.64034 | 50.68763 | 2.894264 | 23.89645 | 26.51349 | 65.11618 | 61.04167 | 1.011369 | 67.64988
6937.617 | 1770213317.3 | 04/02/2026_14:55:17,311 | 1 | 2 | 2.523145895e-06 | 6.178592685e-06 | 3.655974412e-10 | 6.08715682e-12 | 1.377050492e-12 | 2.988887783e-12 | 1.530293774e-11 | 2.142501974e-11 | 1.43481906e-12 | 4.822321795e-12 | 7.938079014e-12 | 7.543752678e-14 | 4.999999912e-15 | 5.427539792e-15 | 4.999999912e-15 | 1.462456932e-14 | 7.949146896e-11 | 1.045493553e-12 | 1.540158788e-13 | 4.999999912e-15 | 4.513387954e-14 | 7.610176378e-11 | 9.656901147e-12 | 1 | 1 | 1 | 1 | 1 | 1 | 1 | 0 | 0 | 0 | 0 | 0 | 0 | 0 | 0 | 0 | 0 | 7.065633976e-09 | 25.89436976 | 0 | 0.2477457104 | 6.264769626 | 30.77020319 | 4.109627683 | 31.07351664 | 1.750434374 | 0.02344920958 | 0 | 0 | 0 | 0 | 49 | 0 | 71 | 80 | 32.58 | 180.02 | 861.03 | 179.87 | 785.75 | 852.08 | 77.87 | 0.34 | Catalyst_04 | 115.62695 | 79.20917 | 86.55881 | 51.56169 | 50.68621 | 2.904575 | 23.8676 | 26.46526 | 65.09561 | 61.13343 | 1.009857 | 67.77543
6943.353 | 1770213323.0 | 04/02/2026_14:55:23,047 | 1 | 2 | 2.526036496e-06 | 6.230913186e-06 | 3.647620261e-10 | 6.093435218e-12 | 1.377015472e-12 | 3.015061291e-12 | 1.541534088e-11 | 2.155680669e-11 | 1.448253735e-12 | 4.847778862e-12 | 7.941843364e-12 | 7.375334745e-14 | 4.999999912e-15 | 6.063952915e-15 | 4.999999912e-15 | 2.108578069e-14 | 7.940822305e-11 | 1.051688901e-12 | 1.517961646e-13 | 4.999999912e-15 | 4.518821163e-14 | 7.613024794e-11 | 9.677062103e-12 | 1 | 1 | 1 | 1 | 1 | 1 | 1 | 0 | 0 | 0 | 0 | 0 | 0 | 0 | 0 | 0 | 0 | 7.060302204e-09 | 25.91245269 | 0 | 0.251504134 | 6.3118251 | 30.74201185 | 4.119639164 | 31.01252564 | 1.760710331 | 0.02331399909 | 0 | 0 | 0 | 0 | 49 | 0 | 71 | 80 | 32.58 | 180.02 | 860.21 | 179.92 | 785.9 | 851.53 | 77.87 | 0.34 | Catalyst_04 | 115.72255 | 79.05301 | 86.52607 | 51.46049 | 50.63977 | 2.921626 | 23.82054 | 26.45525 | 65.09618 | 61.14675 | 1.008799 | 67.82299
6949.089 | 1770213328.8 | 04/02/2026_14:55:28,783 | 1 | 2 | 2.522948762e-06 | 6.283675702e-06 | 3.645985736e-10 | 6.101691635e-12 | 1.37170982e-12 | 3.023140982e-12 | 1.535378075e-11 | 2.154133642e-11 | 1.446473583e-12 | 4.863089098e-12 | 7.963593326e-12 | 6.608428404e-14 | 4.999999912e-15 | 4.999999912e-15 | 4.999999912e-15 | 1.453822617e-14 | 7.940910429e-11 | 1.061408882e-12 | 1.480387807e-13 | 4.999999912e-15 | 3.859409401e-14 | 7.631549559e-11 | 9.645861367e-12 | 1 | 1 | 1 | 1 | 1 | 1 | 1 | 0 | 0 | 0 | 0 | 0 | 0 | 0 | 0 | 0 | 0 | 7.042005876e-09 | 25.9672242 | 0 | 0.2458255664 | 6.297743041 | 30.74019411 | 4.106738167 | 30.9886461 | 1.765253231 | 0.02170957524 | 0 | 0 | 0 | 0 | 49 | 0 | 71 | 80.03 | 32.59 | 180.03 | 861.12 | 179.96 | 786.22 | 852.32 | 77.87 | 0.34 | Catalyst_04 | 115.81815 | 79.09974 | 86.56826 | 51.42086 | 50.63677 | 2.929165 | 23.83462 | 26.46815 | 65.00762 | 61.11034 | 1.008082 | 67.77555
6954.825 | 1770213334.5 | 04/02/2026_14:55:34,519 | 1 | 2 | 2.526949174e-06 | 6.298132575e-06 | 3.650058311e-10 | 6.122238133e-12 | 1.370361181e-12 | 3.016720988e-12 | 1.528576571e-11 | 2.145198602e-11 | 1.436605284e-12 | 4.8474935e-12 | 7.970526149e-12 | 7.159087234e-14 | 1.262120427e-14 | 4.999999912e-15 | 4.999999912e-15 | 1.881077217e-14 | 7.949316205e-11 | 1.069686223e-12 | 1.458055139e-13 | 1.974987421e-14 | 3.18767636e-14 | 7.615393732e-11 | 9.56442564e-12 | 1 | 1 | 1 | 1 | 1 | 1 | 1 | 0 | 0 | 0 | 0 | 0 | 0 | 0 | 0 | 0 | 0 | 1.159697535e-08 | 25.92651349 | 0 | 0.2460122899 | 6.274032262 | 30.79293172 | 4.075099015 | 31.03940674 | 1.760080673 | 0.01797600964 | 0 | 0 | 0 | 0 | 49 | 0 | 71 | 80.02 | 32.59 | 180.03 | 864.71 | 180.05 | 786.95 | 855.16 | 77.87 | 0.34 | Catalyst_04 | 115.91375 | 79.17843 | 86.67174 | 51.50509 | 50.72364 | 2.920581 | 23.85834 | 26.49979 | 65.0494 | 61.1479 | 1.008004 | 67.77125
6960.561 | 1770213340.3 | 04/02/2026_14:55:40,255 | 1 | 2 | 2.52017503e-06 | 6.197562016e-06 | 3.65730668e-10 | 6.078849663e-12 | 1.360876689e-12 | 3.011752523e-12 | 1.51486549e-11 | 2.133500841e-11 | 1.429367367e-12 | 4.832021502e-12 | 7.951219544e-12 | 7.463474283e-14 | 2.10202881e-14 | 4.999999912e-15 | 1.176505047e-14 | 1.595221893e-14 | 7.984950201e-11 | 1.075201885e-12 | 1.421747106e-13 | 3.143971493e-14 | 2.937134178e-14 | 7.585956169e-11 | 9.483205887e-12 | 1 | 1 | 1 | 1 | 1 | 1 | 1 | 0 | 0 | 0 | 0 | 0 | 0 | 0 | 0 | 0 | 0 | 1.65091683e-08 | 25.82119714 | 0 | 0.2429730212 | 6.227326358 | 30.9296327 | 4.039110997 | 31.0943904 | 1.753940063 | 0.01839779513 | 0 | 0 | 0 | 0 | 49 | 0 | 71 | 79.97 | 32.59 | 180.03 | 866.57 | 180.09 | 787.12 | 856.45 | 77.87 | 0.34 | Catalyst_04 | 116.00935 | 79.33343 | 86.78945 | 51.59633 | 50.94883 | 2.910392 | 23.90504 | 26.53578 | 65.03731 | 61.31866 | 1.005327 | 67.86021
6966.297 | 1770213346.0 | 04/02/2026_14:55:45,991 | 1 | 2 | 2.527037395e-06 | 6.286077223e-06 | 3.662211367e-10 | 6.092999803e-12 | 1.367624438e-12 | 3.014664473e-12 | 1.515755056e-11 | 2.12786698e-11 | 1.420788725e-12 | 4.82674057e-12 | 7.946910491e-12 | 8.159605261e-14 | 2.535831991e-14 | 4.999999912e-15 | 2.688338918e-14 | 1.063530672e-14 | 7.954524539e-11 | 1.06729675e-12 | 1.550888866e-13 | 2.310368422e-14 | 3.169923227e-14 | 7.613409903e-11 | 9.513206195e-12 | 1 | 1 | 1 | 1 | 1 | 1 | 1 | 0 | 0 | 0 | 0 | 0 | 0 | 0 | 0 | 0 | 0 | 1.916242365e-08 | 25.91068922 | 0 | 0.2508608414 | 6.217583487 | 30.79689563 | 4.050952743 | 31.13261755 | 1.751231623 | 0.01735922937 | 0 | 0 | 0 | 0 | 49 | 0 | 71.01 | 79.98 | 32.59 | 180.01 | 868.16 | 180.17 | 787.17 | 857.81 | 77.87 | 0.34 | Catalyst_04 | 116.10495 | 79.36577 | 86.75072 | 51.65976 | 50.73017 | 2.905898 | 23.91478 | 26.52393 | 65.09074 | 61.05805 | 1.010901 | 67.64502
6972.033 | 1770213351.7 | 04/02/2026_14:55:51,727 | 1 | 2 | 2.530689471e-06 | 6.302968359e-06 | 3.662008752e-10 | 6.089459232e-12 | 1.374141035e-12 | 3.006363171e-12 | 1.511305664e-11 | 2.133596598e-11 | 1.419811968e-12 | 4.849785504e-12 | 7.958743907e-12 | 8.655254383e-14 | 2.469182526e-14 | 4.999999912e-15 | 2.920497096e-14 | 6.16582218e-15 | 7.972116717e-11 | 1.068145789e-12 | 1.570437302e-13 | 2.728795075e-14 | 3.222795701e-14 | 7.607990626e-11 | 9.529976634e-12 | 1 | 1 | 1 | 1 | 1 | 1 | 1 | 0 | 0 | 0 | 0 | 0 | 0 | 0 | 0 | 0 | 0 | 1.862156976e-08 | 25.87363982 | 0 | 0.2408661703 | 6.215494973 | 30.84973912 | 4.056919333 | 31.10778982 | 1.757706425 | 0.02134177467 | 0 | 0 | 0 | 0 | 49 | 0 | 71.02 | 80.02 | 32.59 | 180.01 | 867.15 | 180.2 | 787.11 | 857.68 | 77.87 | 0.34 | Catalyst_04 | 116.20055 | 79.3727 | 86.7312 | 51.61856 | 50.81722 | 2.916642 | 23.91687 | 26.51797 | 65.03315 | 61.16752 | 1.008365 | 67.73845
6977.769 | 1770213357.5 | 04/02/2026_14:55:57,463 | 1 | 2 | 2.531583505e-06 | 6.300553196e-06 | 3.659027248e-10 | 6.082524675e-12 | 1.378328983e-12 | 3.013093681e-12 | 1.519476385e-11 | 2.139631701e-11 | 1.420493931e-12 | 4.859947514e-12 | 7.928124303e-12 | 9.206397038e-14 | 1.156859219e-14 | 4.999999912e-15 | 2.920981938e-14 | 4.999999912e-15 | 7.956862946e-11 | 1.055039628e-12 | 1.693306682e-13 | 1.891069834e-14 | 3.235698385e-14 | 7.610301972e-11 | 9.589134174e-12 | 1 | 1 | 1 | 1 | 1 | 1 | 1 | 0 | 0 | 0 | 0 | 0 | 0 | 0 | 0 | 0 | 0 | 1.087732134e-08 | 25.88901811 | 0 | 0.2492536714 | 6.242142764 | 30.7917841 | 4.082373829 | 31.09283533 | 1.761741329 | 0.01999562587 | 0 | 0 | 0 | 0 | 49 | 0 | 70.98 | 80 | 32.6 | 180.01 | 864.26 | 180.23 | 786.37 | 854.65 | 77.87 | 0.34 | Catalyst_04 | 116.29615 | 79.28426 | 86.64795 | 51.59375 | 50.72175 | 2.923337 | 23.89022 | 26.49251 | 65.07439 | 61.11574 | 1.009777 | 67.72881
6983.505 | 1770213363.2 | 04/02/2026_14:56:03,199 | 1 | 2 | 2.528005098e-06 | 6.290903912e-06 | 3.6540726e-10 | 6.108612748e-12 | 1.390253255e-12 | 3.012977454e-12 | 1.529039916e-11 | 2.149349622e-11 | 1.42466052e-12 | 4.885267971e-12 | 7.94164734e-12 | 9.994061785e-14 | 7.915973514e-15 | 4.999999912e-15 | 2.248763716e-14 | 4.999999912e-15 | 7.960839626e-11 | 1.042236826e-12 | 1.733519605e-13 | 9.243138617e-15 | 3.851066466e-14 | 7.619407882e-11 | 9.660270847e-12 | 1 | 1 | 1 | 1 | 1 | 1 | 1 | 0 | 0 | 0 | 0 | 0 | 0 | 0 | 0 | 0 | 0 | 8.715531494e-09 | 25.90045793 | 0 | 0.2461167229 | 6.270392796 | 30.7851886 | 4.10933568 | 31.02719701 | 1.769297844 | 0.02241054437 | 0 | 0 | 0 | 0 | 49 | 0 | 71.01 | 79.98 | 32.61 | 180.02 | 861.1 | 180.18 | 785.77 | 852.11 | 77.87 | 0.34 | Catalyst_04 | 116.39175 | 79.19051 | 86.55977 | 51.48483 | 50.71089 | 2.935876 | 23.86197 | 26.46555 | 65.01389 | 61.16969 | 1.007861 | 67.80889
6989.241 | 1770213368.9 | 04/02/2026_14:56:08,935 | 1 | 2 | 2.537965429e-06 | 5.876021078e-06 | 3.6449882e-10 | 6.088821287e-12 | 1.403640333e-12 | 3.015063242e-12 | 1.536554911e-11 | 2.157411576e-11 | 1.429553199e-12 | 4.908299895e-12 | 7.933089949e-12 | 1.008807092e-13 | 4.999999912e-15 | 5.646790883e-15 | 1.750979732e-14 | 4.999999912e-15 | 7.943131569e-11 | 1.032739974e-12 | 1.731220419e-13 | 4.999999912e-15 | 4.287731601e-14 | 7.632062343e-11 | 9.676243314e-12 | 1 | 1 | 1 | 1 | 1 | 1 | 1 | 0 | 0 | 0 | 0 | 0 | 0 | 0 | 0 | 0 | 0 | 6.964678881e-09 | 25.95845207 | 0 | 0.2440709493 | 6.302899458 | 30.73539922 | 4.117993889 | 30.96876196 | 1.77855916 | 0.02458892156 | 0 | 0 | 0 | 0 | 49 | 0 | 71.02 | 80.02 | 32.61 | 180.03 | 860.18 | 180.15 | 785.74 | 851.48 | 77.87 | 0.34 | Catalyst_04 | 116.48735 | 79.08263 | 86.53145 | 51.38787 | 50.62887 | 2.951244 | 23.82947 | 26.45689 | 64.97997 | 61.12075 | 1.007593 | 67.79469
6994.977 | 1770213374.7 | 04/02/2026_14:56:14,671 | 1 | 2 | 2.51849292e-06 | 6.228525308e-06 | 3.643482183e-10 | 6.095165171e-12 | 1.406962654e-12 | 3.009575662e-12 | 1.543314955e-11 | 2.156608052e-11 | 1.433308008e-12 | 4.894028759e-12 | 7.928238795e-12 | 1.039488049e-13 | 4.999999912e-15 | 8.398623051e-15 | 5.072944696e-15 | 4.999999912e-15 | 7.947661279e-11 | 1.036456077e-12 | 1.773582095e-13 | 4.999999912e-15 | 4.571839665e-14 | 7.603754432e-11 | 9.624682128e-12 | 1 | 1 | 1 | 1 | 1 | 1 | 1 | 0 | 0 | 0 | 0 | 0 | 0 | 0 | 0 | 0 | 0 | 7.389313507e-09 | 25.89153985 | 0 | 0.2600135274 | 6.320360258 | 30.78419589 | 4.099103936 | 30.990389 | 1.77594107 | 0.02339701725 | 0 | 0 | 0 | 0 | 49.01 | 0 | 71 | 80 | 32.6 | 180.03 | 861.06 | 180.06 | 786.23 | 852.3 | 77.87 | 0.34 | Catalyst_04 | 116.58295 | 79.02468 | 86.59323 | 51.42375 | 50.70925 | 2.946899 | 23.81201 | 26.47578 | 65.07303 | 61.21605 | 1.006698 | 67.87271
7000.713 | 1770213380.4 | 04/02/2026_14:56:20,407 | 1 | 2 | 2.520019052e-06 | 6.233301065e-06 | 3.648316926e-10 | 6.072626776e-12 | 1.396493164e-12 | 2.987140483e-12 | 1.522038398e-11 | 2.148429004e-11 | 1.428319811e-12 | 4.870974284e-12 | 7.944733413e-12 | 9.619583775e-14 | 4.999999912e-15 | 1.010463719e-14 | 4.999999912e-15 | 4.999999912e-15 | 7.957032949e-11 | 1.035181814e-12 | 1.748964607e-13 | 4.999999912e-15 | 4.913964065e-14 | 7.604296359e-11 | 9.559569282e-12 | 1 | 1 | 1 | 1 | 1 | 1 | 1 | 0 | 0 | 0 | 0 | 0 | 0 | 0 | 0 | 0 | 0 | 7.015675656e-09 | 25.89052883 | 0 | 0.2387658335 | 6.268686061 | 30.83390725 | 4.074194182 | 31.02729939 | 1.767559924 | 0.03160124144 | 0 | 0 | 0 | 0 | 48.99 | 0 | 71 | 80.02 | 32.61 | 180.03 | 864.75 | 180.01 | 786.62 | 853.56 | 77.87 | 0.34 | Catalyst_04 | 116.67855 | 79.19617 | 86.6747 | 51.485 | 50.79114 | 2.932992 | 23.86368 | 26.50069 | 65.00946 | 61.22166 | 1.006272 | 67.82845
7006.449 | 1770213386.1 | 04/02/2026_14:56:26,143 | 1 | 2 | 2.528584218e-06 | 6.183329788e-06 | 3.655495073e-10 | 6.069045873e-12 | 1.386668558e-12 | 2.971575243e-12 | 1.518096933e-11 | 2.133847439e-11 | 1.419690645e-12 | 4.847706004e-12 | 7.916929265e-12 | 9.117530407e-14 | 4.999999912e-15 | 1.038889298e-14 | 4.999999912e-15 | 4.999999912e-15 | 7.967208837e-11 | 1.032326568e-12 | 1.669771363e-13 | 4.999999912e-15 | 4.90047964e-14 | 7.613459863e-11 | 9.509461794e-12 | 1 | 1 | 1 | 1 | 1 | 1 | 1 | 0 | 0 | 0 | 0 | 0 | 0 | 0 | 0 | 0 | 0 | 7.017050644e-09 | 25.90410316 | 0 | 0.2399185864 | 6.230017828 | 30.8556121 | 4.04812038 | 31.06863104 | 1.757860347 | 0.0282407624 | 0 | 0 | 0 | 0 | 49.01 | 0 | 71.02 | 80.03 | 32.6 | 180.02 | 866.48 | 179.93 | 787.13 | 856.41 | 77.87 | 0.34 | Catalyst_04 | 116.77415 | 79.3245 | 86.75998 | 51.55358 | 50.8269 | 2.916897 | 23.90235 | 26.52677 | 64.99075 | 61.18611 | 1.006904 | 67.75755
7012.185 | 1770213391.9 | 04/02/2026_14:56:31,879 | 1 | 2 | 2.519458349e-06 | 6.233301065e-06 | 3.660775849e-10 | 6.072977624e-12 | 1.373325065e-12 | 2.967175117e-12 | 1.51491493e-11 | 2.131500879e-11 | 1.431182863e-12 | 4.826819066e-12 | 7.924254135e-12 | 8.472962051e-14 | 4.999999912e-15 | 8.980226366e-15 | 4.999999912e-15 | 1.156471362e-14 | 7.958842613e-11 | 1.037171651e-12 | 1.597513896e-13 | 4.999999912e-15 | 4.902417312e-14 | 7.610709285e-11 | 9.541450095e-12 | 1 | 1 | 1 | 1 | 1 | 1 | 1 | 0 | 0 | 0 | 0 | 0 | 0 | 0 | 0 | 0 | 0 | 6.900982786e-09 | 25.89505485 | 0 | 0.2367337087 | 6.21941169 | 30.82139649 | 4.062187842 | 31.11343844 | 1.751747367 | 0.02869073053 | 0 | 0 | 0 | 0 | 49 | 0 | 71.01 | 80.02 | 32.62 | 180 | 868.15 | 179.89 | 787.18 | 857.37 | 77.87 | 0.34 | Catalyst_04 | 116.86975 | 79.3597 | 86.71397 | 51.62794 | 50.77053 | 2.906754 | 23.91296 | 26.5127 | 65.05561 | 61.12245 | 1.009475 | 67.70689
7017.921 | 1770213397.6 | 04/02/2026_14:56:37,615 | 1 | 2 | 2.538409035e-06 | 6.298132575e-06 | 3.660712844e-10 | 6.099032737e-12 | 1.360510012e-12 | 2.974169088e-12 | 1.513818064e-11 | 2.130089855e-11 | 1.428092562e-12 | 4.818387443e-12 | 7.92102408e-12 | 7.792741739e-14 | 4.999999912e-15 | 7.52936396e-15 | 4.999999912e-15 | 1.912072524e-14 | 7.982899758e-11 | 1.04916889e-12 | 1.506732293e-13 | 4.999999912e-15 | 4.510913941e-14 | 7.62032451e-11 | 9.558750493e-12 | 1 | 1 | 1 | 1 | 1 | 1 | 1 | 0 | 0 | 0 | 0 | 0 | 0 | 0 | 0 | 0 | 0 | 6.813950679e-09 | 25.89557382 | 0 | 0.2361191031 | 6.20595696 | 30.87591083 | 4.064698118 | 31.07473096 | 1.746478688 | 0.02615686441 | 0 | 0 | 0 | 0 | 49 | 0 | 71 | 79.98 | 32.63 | 179.98 | 865.9 | 179.83 | 786.97 | 857.04 | 77.87 | 0.34 | Catalyst_04 | 116.96535 | 79.40435 | 86.70576 | 51.56371 | 50.86033 | 2.898011 | 23.92641 | 26.51019 | 64.93814 | 61.21727 | 1.006439 | 67.77866
7023.657 | 1770213403.4 | 04/02/2026_14:56:43,351 | 1 | 2 | 2.522416708e-06 | 6.216603651e-06 | 3.659716141e-10 | 6.094201966e-12 | 1.365393801e-12 | 2.990470285e-12 | 1.519657664e-11 | 2.135576264e-11 | 1.440885172e-12 | 4.83058862e-12 | 7.94512893e-12 | 7.250427201e-14 | 4.999999912e-15 | 5.785031742e-15 | 4.999999912e-15 | 1.803997896e-14 | 7.944803149e-11 | 1.056792566e-12 | 1.499301036e-13 | 4.999999912e-15 | 4.128868539e-14 | 7.58890728e-11 | 9.625526938e-12 | 1 | 1 | 1 | 1 | 1 | 1 | 1 | 0 | 0 | 0 | 0 | 0 | 0 | 0 | 0 | 0 | 0 | 6.969014373e-09 | 25.84676475 | 0 | 0.2442991742 | 6.240291295 | 30.78483205 | 4.101911573 | 31.13398192 | 1.755485866 | 0.02347125481 | 0 | 0 | 0 | 0 | 48.99 | 0 | 71.03 | 79.98 | 32.63 | 179.98 | 864.36 | 179.85 | 786.39 | 854.67 | 77.87 | 0.34 | Catalyst_04 | 117.06095 | 79.2904 | 86.58405 | 51.66202 | 50.7103 | 2.912957 | 23.89208 | 26.47297 | 65.15546 | 61.1234 | 1.011342 | 67.74649
7029.393 | 1770213409.1 | 04/02/2026_14:56:49,087 | 1 | 2 | 2.530549637e-06 | 6.245255008e-06 | 3.653702896e-10 | 6.095408032e-12 | 1.366879374e-12 | 3.010050542e-12 | 1.525850626e-11 | 2.146240997e-11 | 1.449922322e-12 | 4.862198318e-12 | 7.963898638e-12 | 6.850676439e-14 | 4.999999912e-15 | 4.999999912e-15 | 4.999999912e-15 | 2.219174483e-14 | 7.931007934e-11 | 1.064479342e-12 | 1.401951201e-13 | 1.031321567e-14 | 3.59290878e-14 | 7.598796592e-11 | 9.700953582e-12 | 1 | 1 | 1 | 1 | 1 | 1 | 1 | 0 | 0 | 0 | 0 | 0 | 0 | 0 | 0 | 0 | 0 | 6.843493235e-09 | 25.88121999 | 0 | 0.2400777291 | 6.271001293 | 30.72830122 | 4.134607945 | 31.08337626 | 1.767004711 | 0.02129125396 | 0 | 0 | 0 | 0 | 49 | 0 | 71.01 | 79.98 | 32.63 | 180.02 | 861.05 | 179.88 | 786.02 | 853.3 | 77.87 | 0.34 | Catalyst_04 | 117.15655 | 79.18849 | 86.47711 | 51.57805 | 50.61718 | 2.932071 | 23.86137 | 26.44028 | 65.13327 | 61.08807 | 1.011555 | 67.75782
7035.129 | 1770213414.8 | 04/02/2026_14:56:54,823 | 1 | 2 | 2.528224741e-06 | 6.188076895e-06 | 3.64518582e-10 | 6.119803015e-12 | 1.375577712e-12 | 3.045909878e-12 | 1.544448423e-11 | 2.157263777e-11 | 1.451245808e-12 | 4.88529486e-12 | 7.971463767e-12 | 6.998138776e-14 | 1.493113765e-14 | 4.999999912e-15 | 4.999999912e-15 | 1.63397941e-14 | 7.95193425e-11 | 1.066396429e-12 | 1.475527193e-13 | 2.000696565e-14 | 3.606878386e-14 | 7.622635856e-11 | 9.723735706e-12 | 1 | 1 | 1 | 1 | 1 | 1 | 1 | 0 | 0 | 0 | 0 | 0 | 0 | 0 | 0 | 0 | 0 | 1.318545172e-08 | 25.92326312 | 0 | 0.2572036765 | 6.313682563 | 30.75428134 | 4.135680667 | 30.96498728 | 1.772215286 | 0.01706810832 | 0 | 0 | 0 | 0 | 48.99 | 0 | 71 | 79.95 | 32.65 | 180.04 | 860.19 | 179.96 | 785.75 | 851.48 | 77.87 | 0.34 | Catalyst_04 | 117.25215 | 79.04684 | 86.4736 | 51.3816 | 50.65998 | 2.940717 | 23.81868 | 26.43921 | 65.00146 | 61.19294 | 1.006851 | 67.87269
7040.865 | 1770213420.6 | 04/02/2026_14:57:00,559 | 1 | 2 | 2.528753612e-06 | 6.147877684e-06 | 3.641303647e-10 | 6.116892149e-12 | 1.381020407e-12 | 3.053762104e-12 | 1.538509944e-11 | 2.159429233e-11 | 1.449705048e-12 | 4.891022917e-12 | 7.985960851e-12 | 7.376111305e-14 | 2.498577957e-14 | 4.999999912e-15 | 1.573830415e-14 | 9.300379409e-15 | 7.948618846e-11 | 1.069576502e-12 | 1.489982725e-13 | 2.580070658e-14 | 3.203683927e-14 | 7.612696584e-11 | 9.681700754e-12 | 1 | 1 | 1 | 1 | 1 | 1 | 1 | 0 | 0 | 0 | 0 | 0 | 0 | 0 | 0 | 0 | 0 | 1.901178461e-08 | 25.91379696 | 0 | 0.2466313684 | 6.315523848 | 30.77702069 | 4.123811133 | 30.96002711 | 1.775662346 | 0.01818945632 | 0 | 0 | 0 | 0 | 49 | 0 | 70.99 | 80 | 32.63 | 180.04 | 861.06 | 180 | 785.9 | 851.51 | 77.87 | 0.34 | Catalyst_04 | 117.34775 | 79.04073 | 86.51242 | 51.37337 | 50.69744 | 2.946437 | 23.81684 | 26.45107 | 64.99608 | 61.22597 | 1.005946 | 67.89363
7046.601 | 1770213426.3 | 04/02/2026_14:57:06,295 | 1 | 2 | 2.522078148e-06 | 6.230913186e-06 | 3.645348745e-10 | 6.12408171e-12 | 1.381962361e-12 | 3.041892042e-12 | 1.530283886e-11 | 2.150822576e-11 | 1.444197518e-12 | 4.89948403e-12 | 7.972209698e-12 | 7.863222335e-14 | 2.392734584e-14 | 4.999999912e-15 | 2.894885191e-14 | 8.536868993e-15 | 7.948725012e-11 | 1.069239966e-12 | 1.602801415e-13 | 2.447063277e-14 | 3.194855472e-14 | 7.608084301e-11 | 9.582890037e-12 | 1 | 1 | 1 | 1 | 1 | 1 | 1 | 0 | 0 | 0 | 0 | 0 | 0 | 0 | 0 | 0 | 0 | 1.829117691e-08 | 25.90854087 | 0 | 0.248722673 | 6.289783568 | 30.79104203 | 4.084706837 | 31.00721777 | 1.77890031 | 0.01907423194 | 0 | 0 | 0 | 0 | 48.99 | 0 | 71 | 80.02 | 32.64 | 180.03 | 862.83 | 180.09 | 786.64 | 853.63 | 77.87 | 0.34 | Catalyst_04 | 117.44335 | 79.12616 | 86.64032 | 51.45168 | 50.72053 | 2.95181 | 23.84258 | 26.49018 | 65.02487 | 61.17495 | 1.007021 | 67.80991
7052.337 | 1770213432.0 | 04/02/2026_14:57:12,031 | 1 | 2 | 2.528247478e-06 | 6.218979706e-06 | 3.654299086e-10 | 6.103494446e-12 | 1.380450333e-12 | 3.023018034e-12 | 1.521796231e-11 | 2.135422048e-11 | 1.428500005e-12 | 4.869732222e-12 | 7.951616796e-12 | 8.957117274e-14 | 2.164506808e-14 | 4.999999912e-15 | 2.918895865e-14 | 4.999999912e-15 | 7.976398708e-11 | 1.063515487e-12 | 1.648975688e-13 | 2.276656341e-14 | 3.303464408e-14 | 7.604949309e-11 | 9.545824201e-12 | 1 | 1 | 1 | 1 | 1 | 1 | 1 | 0 | 0 | 0 | 0 | 0 | 0 | 0 | 0 | 0 | 0 | 1.703974786e-08 | 25.87181052 | 0 | 0.2552864906 | 6.238425134 | 30.86714785 | 4.062851698 | 31.05279354 | 1.765783656 | 0.0178959512 | 0 | 0 | 0 | 0 | 49 | 0 | 71.02 | 80.03 | 32.64 | 179.99 | 866.55 | 180.17 | 786.98 | 855.11 | 77.87 | 0.34 | Catalyst_04 | 117.53895 | 79.2966 | 86.7118 | 51.5273 | 50.8459 | 2.930045 | 23.89394 | 26.51203 | 64.98047 | 61.23708 | 1.006014 | 67.81467
7058.073 | 1770213437.8 | 04/02/2026_14:57:17,767 | 1 | 2 | 2.523467856e-06 | 6.242862128e-06 | 3.657809333e-10 | 6.106001989e-12 | 1.385640409e-12 | 3.008977182e-12 | 1.517127396e-11 | 2.133581332e-11 | 1.421314563e-12 | 4.874025229e-12 | 7.937586352e-12 | 9.808278999e-14 | 1.943845577e-14 | 4.999999912e-15 | 2.510025777e-14 | 4.999999912e-15 | 7.984370803e-11 | 1.052851166e-12 | 1.698623203e-13 | 1.877875602e-14 | 3.693610494e-14 | 7.622290993e-11 | 9.544758213e-12 | 1 | 1 | 1 | 1 | 1 | 1 | 1 | 0 | 0 | 0 | 0 | 0 | 0 | 0 | 0 | 0 | 0 | 1.564324557e-08 | 25.90048942 | 0 | 0.2483019991 | 6.219347124 | 30.86949719 | 4.058571114 | 31.04747312 | 1.764672635 | 0.02131518101 | 0 | 0 | 0 | 0 | 49 | 0 | 71.01 | 79.97 | 32.64 | 179.97 | 868.05 | 180.23 | 787.21 | 857.89 | 77.87 | 0.34 | Catalyst_04 | 117.63455 | 79.35991 | 86.7258 | 51.51848 | 50.84977 | 2.928201 | 23.91302 | 26.51631 | 64.91751 | 61.21337 | 1.005765 | 67.78006
7063.809 | 1770213443.5 | 04/02/2026_14:57:23,503 | 1 | 2 | 2.526473736e-06 | 6.358784503e-06 | 3.657751602e-10 | 6.0590955e-12 | 1.392751908e-12 | 3.005082077e-12 | 1.519167951e-11 | 2.13415171e-11 | 1.420449587e-12 | 4.86836179e-12 | 7.94487913e-12 | 9.878178191e-14 | 8.239516383e-15 | 4.999999912e-15 | 2.250073906e-14 | 4.999999912e-15 | 7.96323632e-11 | 1.051190818e-12 | 1.7273055e-13 | 1.269057118e-14 | 3.550851562e-14 | 7.631869442e-11 | 9.557480675e-12 | 1 | 1 | 1 | 1 | 1 | 1 | 1 | 0 | 0 | 0 | 0 | 0 | 0 | 0 | 0 | 0 | 0 | 9.069154435e-09 | 25.94575065 | 0 | 0.2577230221 | 6.227232718 | 30.79437577 | 4.064555974 | 31.06239173 | 1.763523462 | 0.0201043745 | 0 | 0 | 0 | 0 | 49.01 | 0 | 71 | 79.98 | 32.65 | 179.99 | 867.21 | 180.22 | 787.01 | 857.13 | 77.87 | 0.34 | Catalyst_04 | 117.73015 | 79.33374 | 86.70623 | 51.54323 | 50.72602 | 2.926294 | 23.90513 | 26.51033 | 64.97012 | 61.08121 | 1.008703 | 67.67917
7069.545 | 1770213449.2 | 04/02/2026_14:57:29,239 | 1 | 2 | 2.529144467e-06 | 6.171494078e-06 | 3.657876779e-10 | 6.089485253e-12 | 1.393083674e-12 | 2.993529253e-12 | 1.517580332e-11 | 2.137599993e-11 | 1.419855986e-12 | 4.871314723e-12 | 7.944653616e-12 | 1.015797147e-13 | 4.999999912e-15 | 6.687275991e-15 | 1.215116874e-14 | 4.999999912e-15 | 7.968942173e-11 | 1.042628223e-12 | 1.776647812e-13 | 4.999999912e-15 | 4.289331477e-14 | 7.607702662e-11 | 9.585053237e-12 | 1 | 1 | 1 | 1 | 1 | 1 | 1 | 0 | 0 | 0 | 0 | 0 | 0 | 0 | 0 | 0 | 0 | 7.11994402e-09 | 25.87333378 | 0 | 0.2494816543 | 6.232156552 | 30.83617382 | 4.079504761 | 31.07420542 | 1.765081983 | 0.02590868958 | 0 | 0 | 0 | 0 | 49 | 0 | 71 | 79.98 | 32.64 | 180.04 | 864.43 | 180.18 | 786.77 | 856.1 | 77.87 | 0.34 | Catalyst_04 | 117.82575 | 79.3174 | 86.65733 | 51.56283 | 50.79488 | 2.92888 | 23.90021 | 26.49538 | 65.00822 | 61.18824 | 1.007719 | 67.78076
7075.281 | 1770213455.0 | 04/02/2026_14:57:34,975 | 1 | 2 | 2.525609716e-06 | 6.209447747e-06 | 3.651550173e-10 | 6.06893355e-12 | 1.397193559e-12 | 2.993049818e-12 | 1.528318964e-11 | 2.14662628e-11 | 1.423888351e-12 | 4.88733793e-12 | 7.920046563e-12 | 9.935658524e-14 | 4.999999912e-15 | 9.590452618e-15 | 4.999999912e-15 | 4.999999912e-15 | 7.948456476e-11 | 1.039663906e-12 | 1.780125662e-13 | 4.999999912e-15 | 4.79851483e-14 | 7.613890768e-11 | 9.641892319e-12 | 1 | 1 | 1 | 1 | 1 | 1 | 1 | 0 | 0 | 0 | 0 | 0 | 0 | 0 | 0 | 0 | 0 | 7.325866073e-09 | 25.90768511 | 0 | 0.2567943247 | 6.270250077 | 30.76659352 | 4.104532863 | 31.03768581 | 1.771768406 | 0.02743014594 | 0 | 0 | 0 | 0 | 49 | 0 | 70.99 | 80.03 | 32.64 | 180.06 | 862.73 | 180.14 | 786.08 | 853.37 | 77.87 | 0.34 | Catalyst_04 | 117.92135 | 79.19098 | 86.57548 | 51.50224 | 50.68026 | 2.939975 | 23.86212 | 26.47035 | 65.03548 | 61.12673 | 1.008811 | 67.77012
7081.017 | 1770213460.7 | 04/02/2026_14:57:40,711 | 1 | 2 | 2.523587455e-06 | 6.240470611e-06 | 3.642463553e-10 | 6.083199049e-12 | 1.401223972e-12 | 3.007807111e-12 | 1.54065892e-11 | 2.159185157e-11 | 1.443423289e-12 | 4.900040009e-12 | 7.915534547e-12 | 1.009748247e-13 | 4.999999912e-15 | 1.279971477e-14 | 4.999999912e-15 | 6.559704358e-15 | 7.953857711e-11 | 1.03672626e-12 | 1.701970406e-13 | 4.999999912e-15 | 4.880395811e-14 | 7.624291476e-11 | 9.706071884e-12 | 1 | 1 | 1 | 1 | 1 | 1 | 1 | 0 | 0 | 0 | 0 | 0 | 0 | 0 | 0 | 0 | 0 | 7.197252988e-09 | 25.92892119 | 0 | 0.2511129857 | 6.310797102 | 30.77114811 | 4.128945538 | 30.9440842 | 1.776712582 | 0.0266868927 | 0 | 0 | 0 | 0 | 48.99 | 0 | 71 | 80 | 32.64 | 180.07 | 860.24 | 180.05 | 785.82 | 852.21 | 77.87 | 0.34 | Catalyst_04 | 118.01695 | 79.05642 | 86.49563 | 51.34692 | 50.68776 | 2.94818 | 23.82157 | 26.44594 | 64.94972 | 61.21478 | 1.00562 | 67.88462
7086.753 | 1770213466.4 | 04/02/2026_14:57:46,447 | 1 | 2 | 2.525124728e-06 | 6.154955827e-06 | 3.639186175e-10 | 6.106561437e-12 | 1.399033125e-12 | 3.007749431e-12 | 1.544465771e-11 | 2.162071737e-11 | 1.442893981e-12 | 4.888891375e-12 | 7.951922974e-12 | 8.845792751e-14 | 4.999999912e-15 | 1.480793163e-14 | 4.999999912e-15 | 7.256273761e-15 | 7.948902647e-11 | 1.034846254e-12 | 1.682955126e-13 | 4.999999912e-15 | 4.983037908e-14 | 7.632262183e-11 | 9.669199469e-12 | 1 | 1 | 1 | 1 | 1 | 1 | 1 | 0 | 0 | 0 | 0 | 0 | 0 | 0 | 0 | 0 | 0 | 7.129955053e-09 | 25.96252631 | 0 | 0.2466146989 | 6.325430308 | 30.76391142 | 4.114789443 | 30.92288644 | 1.77320654 | 0.02684561291 | 0 | 0 | 0 | 0 | 49.01 | 0 | 71 | 79.98 | 32.65 | 180.06 | 860.2 | 180 | 785.93 | 851.53 | 77.87 | 0.34 | Catalyst_04 | 118.11255 | 79.00785 | 86.54193 | 51.31174 | 50.67584 | 2.942362 | 23.80694 | 26.4601 | 64.94512 | 61.20097 | 1.005168 | 67.87349
7092.489 | 1770213472.2 | 04/02/2026_14:57:52,183 | 1 | 2 | 2.528076038e-06 | 6.169122571e-06 | 3.642064428e-10 | 6.095576301e-12 | 1.383847464e-12 | 2.996619012e-12 | 1.533420439e-11 | 2.152149119e-11 | 1.446342503e-12 | 4.873753311e-12 | 7.943016904e-12 | 7.739334618e-14 | 4.999999912e-15 | 8.512616745e-15 | 4.999999912e-15 | 1.40851618e-14 | 7.942572988e-11 | 1.042422225e-12 | 1.596854159e-13 | 4.999999912e-15 | 5.042313951e-14 | 7.609840535e-11 | 9.610716736e-12 | 1 | 1 | 1 | 1 | 1 | 1 | 1 | 0 | 0 | 0 | 0 | 0 | 0 | 0 | 0 | 0 | 0 | 6.982967657e-09 | 25.9217968 | 0 | 0.2420362137 | 6.297460018 | 30.78506411 | 4.096403271 | 30.98921196 | 1.77084202 | 0.02870875734 | 0 | 0 | 0 | 0 | 49 | 0 | 71.01 | 79.98 | 32.65 | 180.01 | 862.64 | 179.92 | 786.64 | 852.25 | 77.87 | 0.34 | Catalyst_04 | 118.20815 | 79.10068 | 86.60207 | 51.4218 | 50.71069 | 2.938438 | 23.83491 | 26.47848 | 65.00804 | 61.18662 | 1.006631 | 67.83197
7098.225 | 1770213477.9 | 04/02/2026_14:57:57,919 | 1 | 2 | 2.526720436e-06 | 6.233301065e-06 | 3.651255132e-10 | 6.110464565e-12 | 1.371158178e-12 | 2.986781178e-12 | 1.528424089e-11 | 2.14005879e-11 | 1.442681586e-12 | 4.843541367e-12 | 7.937044251e-12 | 7.898487365e-14 | 4.999999912e-15 | 1.019339778e-14 | 4.999999912e-15 | 2.0387751e-14 | 7.979105571e-11 | 1.054349533e-12 | 1.561836869e-13 | 4.999999912e-15 | 4.430780558e-14 | 7.611600239e-11 | 9.539752668e-12 | 1 | 1 | 1 | 1 | 1 | 1 | 1 | 0 | 0 | 0 | 0 | 0 | 0 | 0 | 0 | 0 | 0 | 7.069985681e-09 | 25.88837897 | 0 | 0.2510113125 | 6.255987118 | 30.8784736 | 4.058916529 | 31.02052262 | 1.757640342 | 0.02327404183 | 0 | 0 | 0 | 0 | 49 | 0 | 70.99 | 79.97 | 32.66 | 179.97 | 867.65 | 179.84 | 787.2 | 856.39 | 77.87 | 0.34 | Catalyst_04 | 118.30375 | 79.23832 | 86.72467 | 51.47376 | 50.86455 | 2.916532 | 23.87638 | 26.51597 | 64.96069 | 61.27611 | 1.0046 | 67.85577
7103.961 | 1770213483.7 | 04/02/2026_14:58:03,655 | 1 | 2 | 2.526863227e-06 | 6.147877684e-06 | 3.655506176e-10 | 6.103073776e-12 | 1.365692824e-12 | 2.988907732e-12 | 1.517850949e-11 | 2.128598339e-11 | 1.443675691e-12 | 4.833373285e-12 | 7.952796408e-12 | 7.16257972e-14 | 4.999999912e-15 | 4.999999912e-15 | 4.999999912e-15 | 2.106540108e-14 | 7.966696053e-11 | 1.0620143e-12 | 1.5046223e-13 | 4.999999912e-15 | 4.384454293e-14 | 7.617137476e-11 | 9.530442407e-12 | 1 | 1 | 1 | 1 | 1 | 1 | 1 | 0 | 0 | 0 | 0 | 0 | 0 | 0 | 0 | 0 | 0 | 7.044755322e-09 | 25.91762378 | 0 | 0.250602688 | 6.219134437 | 30.84189424 | 4.056910544 | 31.06872528 | 1.755057177 | 0.02347329788 | 0 | 0 | 0 | 0 | 49 | 0 | 71 | 80.02 | 32.66 | 179.97 | 868.14 | 179.84 | 787.19 | 857.8 | 77.87 | 0.34 | Catalyst_04 | 118.39935 | 79.36062 | 86.73123 | 51.55374 | 50.8043 | 2.912246 | 23.91323 | 26.51798 | 64.96137 | 61.15637 | 1.007355 | 67.73151
7109.697 | 1770213489.4 | 04/02/2026_14:58:09,391 | 1 | 2 | 2.521310535e-06 | 6.150246918e-06 | 3.656042413e-10 | 6.111881834e-12 | 1.356979199e-12 | 3.001575334e-12 | 1.51713711e-11 | 2.13774623e-11 | 1.438797649e-12 | 4.834384629e-12 | 7.955240633e-12 | 7.111161432e-14 | 9.068514304e-15 | 4.999999912e-15 | 4.999999912e-15 | 2.176973269e-14 | 7.977040556e-11 | 1.069253627e-12 | 1.488750529e-13 | 1.358554111e-14 | 4.358261324e-14 | 7.630052146e-11 | 9.560836498e-12 | 1 | 1 | 1 | 1 | 1 | 1 | 1 | 0 | 0 | 0 | 0 | 0 | 0 | 0 | 0 | 0 | 0 | 9.378062323e-09 | 25.92939008 | 0 | 0.2432422937 | 6.227253413 | 30.84806112 | 4.066867024 | 31.03513302 | 1.75278549 | 0.02655382594 | 0 | 0 | 0 | 0 | 49 | 0 | 71 | 79.98 | 32.65 | 180 | 867.18 | 179.86 | 787 | 857.68 | 77.87 | 0.34 | Catalyst_04 | 118.49495 | 79.33367 | 86.69867 | 51.498 | 50.81446 | 2.908476 | 23.90511 | 26.50802 | 64.91317 | 61.19053 | 1.006064 | 67.77144
7115.433 | 1770213495.1 | 04/02/2026_14:58:15,127 | 1 | 2 | 2.524685442e-06 | 6.351471711e-06 | 3.653219394e-10 | 6.166511312e-12 | 1.358066979e-12 | 3.010310317e-12 | 1.51900905e-11 | 2.142471443e-11 | 1.44198336e-12 | 4.85496322e-12 | 7.96686328e-12 | 6.877695435e-14 | 1.808461252e-14 | 4.999999912e-15 | 6.737726967e-15 | 2.064193034e-14 | 7.96410507e-11 | 1.06979627e-12 | 1.462163723e-13 | 1.93458073e-14 | 3.76622629e-14 | 7.599919305e-11 | 9.623896298e-12 | 1 | 1 | 1 | 1 | 1 | 1 | 1 | 0 | 0 | 0 | 0 | 0 | 0 | 0 | 0 | 0 | 0 | 1.465764434e-08 | 25.86219819 | 0 | 0.2332769861 | 6.247392123 | 30.84242513 | 4.101114656 | 31.05172835 | 1.76234444 | 0.02376617206 | 0 | 0 | 0 | 0 | 49 | 0 | 71.01 | 79.98 | 32.65 | 180.02 | 865.98 | 179.88 | 786.75 | 856.06 | 77.87 | 0.34 | Catalyst_04 | 118.59055 | 79.26684 | 86.58666 | 51.52554 | 50.80517 | 2.924338 | 23.88498 | 26.47377 | 65.00264 | 61.24542 | 1.006786 | 67.85175
7121.169 | 1770213500.9 | 04/02/2026_14:58:20,863 | 1 | 2 | 2.524207957e-06 | 6.209447747e-06 | 3.651689784e-10 | 6.1220304e-12 | 1.372806599e-12 | 3.037522057e-12 | 1.53200716e-11 | 2.149797354e-11 | 1.441592288e-12 | 4.863472472e-12 | 7.979368034e-12 | 7.527985668e-14 | 2.757559805e-14 | 4.999999912e-15 | 1.954275094e-14 | 1.618602374e-14 | 7.949454289e-11 | 1.064834093e-12 | 1.484370352e-13 | 2.445171344e-14 | 3.487113349e-14 | 7.616877962e-11 | 9.67372623e-12 | 1 | 1 | 1 | 1 | 1 | 1 | 1 | 0 | 0 | 0 | 0 | 0 | 0 | 0 | 0 | 0 | 0 | 2.041360945e-08 | 25.91098222 | 0 | 0.2440374823 | 6.281375175 | 30.75930457 | 4.117639744 | 31.02825587 | 1.764511307 | 0.0191796306 | 0 | 0 | 0 | 0 | 49.01 | 0 | 71 | 79.98 | 32.65 | 180.05 | 862.63 | 179.96 | 786.06 | 854.75 | 77.87 | 0.34 | Catalyst_04 | 118.68615 | 79.15406 | 86.53261 | 51.48659 | 50.66825 | 2.927933 | 23.85099 | 26.45725 | 65.04605 | 61.14168 | 1.008744 | 67.79803
7126.905 | 1770213506.6 | 04/02/2026_14:58:26,599 | 1 | 2 | 2.525115633e-06 | 6.129052963e-06 | 3.644659297e-10 | 6.122420713e-12 | 1.383944283e-12 | 3.059797207e-12 | 1.541605038e-11 | 2.167461176e-11 | 1.449355826e-12 | 4.903890228e-12 | 7.986097894e-12 | 8.101201323e-14 | 2.853459182e-14 | 4.999999912e-15 | 2.097517852e-14 | 1.551516687e-14 | 7.953339376e-11 | 1.073171933e-12 | 1.507639228e-13 | 3.322624633e-14 | 3.362982703e-14 | 7.632497412e-11 | 9.726567642e-12 | 1 | 1 | 1 | 1 | 1 | 1 | 1 | 0 | 0 | 0 | 0 | 0 | 0 | 0 | 0 | 0 | 0 | 2.102644486e-08 | 25.93950452 | 0 | 0.2459857266 | 6.325130705 | 30.74151054 | 4.137124741 | 30.93954763 | 1.777155947 | 0.02035117986 | 0 | 0 | 0 | 0 | 49 | 0 | 71.02 | 80 | 32.65 | 180.06 | 861.2 | 180 | 785.82 | 852.24 | 77.87 | 0.34 | Catalyst_04 | 118.78175 | 79.00885 | 86.46888 | 51.33939 | 50.63894 | 2.948915 | 23.80724 | 26.43776 | 64.97929 | 61.18323 | 1.006442 | 67.87289
7132.641 | 1770213512.3 | 04/02/2026_14:58:32,335 | 1 | 2 | 2.523297553e-06 | 6.195194601e-06 | 3.637794233e-10 | 6.098043077e-12 | 1.392311288e-12 | 3.060611443e-12 | 1.547796093e-11 | 2.165731136e-11 | 1.441589469e-12 | 4.927109068e-12 | 7.984342354e-12 | 8.518220715e-14 | 3.032985782e-14 | 4.999999912e-15 | 2.779194721e-14 | 8.451011192e-15 | 7.926109075e-11 | 1.067638707e-12 | 1.602233699e-13 | 2.828089867e-14 | 3.340330332e-14 | 7.621706044e-11 | 9.682646178e-12 | 1 | 1 | 1 | 1 | 1 | 1 | 1 | 0 | 0 | 0 | 0 | 0 | 0 | 0 | 0 | 0 | 0 | 2.234042142e-08 | 25.95762576 | 0 | 0.2597791738 | 6.347555332 | 30.69197106 | 4.125287837 | 30.9463506 | 1.788133287 | 0.01754198496 | 0 | 0 | 0 | 0 | 48.99 | 0 | 71 | 79.97 | 32.66 | 180.02 | 861.16 | 180.11 | 786.28 | 852.37 | 77.87 | 0.34 | Catalyst_04 | 118.87735 | 78.93443 | 86.50759 | 51.35068 | 50.55734 | 2.96713 | 23.78481 | 26.4496 | 65.05486 | 61.0975 | 1.008288 | 67.80872
7138.377 | 1770213518.1 | 04/02/2026_14:58:38,071 | 1 | 2 | 2.52134555e-06 | 6.117315024e-06 | 3.641530133e-10 | 6.100450006e-12 | 1.391130158e-12 | 3.039043626e-12 | 1.533343244e-11 | 2.159149248e-11 | 1.441442235e-12 | 4.908387499e-12 | 7.958746509e-12 | 8.944552727e-14 | 2.291645606e-14 | 4.999999912e-15 | 3.028959665e-14 | 5.461488873e-15 | 7.945401281e-11 | 1.061967788e-12 | 1.646264234e-13 | 2.27495804e-14 | 3.29710929e-14 | 7.605800711e-11 | 9.610921434e-12 | 1 | 1 | 1 | 1 | 1 | 1 | 1 | 0 | 0 | 0 | 0 | 0 | 0 | 0 | 0 | 0 | 0 | 1.76379652e-08 | 25.90487057 | 0 | 0.2452826845 | 6.311641776 | 30.78397796 | 4.097540659 | 30.98004988 | 1.781949908 | 0.02125115169 | 0 | 0 | 0 | 0 | 49.01 | 0 | 71.02 | 80.02 | 32.67 | 180.01 | 864.78 | 180.16 | 787 | 855.13 | 77.87 | 0.34 | Catalyst_04 | 118.97295 | 79.05361 | 86.59835 | 51.4066 | 50.7089 | 2.95687 | 23.82073 | 26.47735 | 65.02751 | 61.2031 | 1.006369 | 67.85542
7144.113 | 1770213523.8 | 04/02/2026_14:58:43,807 | 1 | 2 | 2.524783213e-06 | 6.207068509e-06 | 3.649307523e-10 | 6.067252169e-12 | 1.390056256e-12 | 3.016739419e-12 | 1.521247711e-11 | 2.14236337e-11 | 1.424997273e-12 | 4.895447329e-12 | 7.95485379e-12 | 9.465234721e-14 | 1.391247381e-14 | 4.999999912e-15 | 2.720354561e-14 | 4.999999912e-15 | 7.951168196e-11 | 1.058398378e-12 | 1.706753228e-13 | 1.947338063e-14 | 3.411878527e-14 | 7.601808072e-11 | 9.526412645e-12 | 1 | 1 | 1 | 1 | 1 | 1 | 1 | 0 | 0 | 0 | 0 | 0 | 0 | 0 | 0 | 0 | 0 | 1.235702919e-08 | 25.89561403 | 0 | 0.2524779067 | 6.260730425 | 30.81184149 | 4.061243204 | 31.05147861 | 1.776569273 | 0.02155890697 | 0 | 0 | 0 | 0 | 49 | 0 | 71 | 80 | 32.66 | 180 | 866.48 | 180.17 | 787.16 | 856.44 | 77.87 | 0.34 | Catalyst_04 | 119.06855 | 79.22257 | 86.71706 | 51.52512 | 50.75479 | 2.947942 | 23.87164 | 26.51364 | 65.03844 | 61.15247 | 1.007777 | 67.75766
7149.849 | 1770213529.5 | 04/02/2026_14:58:49,543 | 1 | 2 | 2.522556542e-06 | 6.159674285e-06 | 3.653536362e-10 | 6.072413405e-12 | 1.389172523e-12 | 2.991904901e-12 | 1.520347563e-11 | 2.14072024e-11 | 1.424185314e-12 | 4.872273158e-12 | 7.934485534e-12 | 1.065667601e-13 | 7.708358962e-15 | 4.999999912e-15 | 1.970330434e-14 | 4.999999912e-15 | 7.960386517e-11 | 1.04796651e-12 | 1.763807606e-13 | 7.46000382e-15 | 4.181886703e-14 | 7.617169395e-11 | 9.55249508e-12 | 1 | 1 | 1 | 1 | 1 | 1 | 1 | 0 | 0 | 0 | 0 | 0 | 0 | 0 | 0 | 0 | 0 | 8.727469001e-09 | 25.91518761 | 0 | 0.2522327047 | 6.246407721 | 30.81238892 | 4.067156416 | 31.0496583 | 1.766446737 | 0.02557214115 | 0 | 0 | 0 | 0 | 49.02 | 0 | 71.01 | 79.98 | 32.67 | 180.01 | 868.07 | 180.16 | 787.19 | 857.76 | 77.87 | 0.34 | Catalyst_04 | 119.16415 | 79.27011 | 86.69772 | 51.5221 | 50.7557 | 2.931145 | 23.88596 | 26.50773 | 64.99563 | 61.14335 | 1.0077 | 67.74471
7155.585 | 1770213535.3 | 04/02/2026_14:58:55,279 | 1 | 2 | 2.528449386e-06 | 6.216603651e-06 | 3.65377173e-10 | 6.106511564e-12 | 1.39161729e-12 | 2.99303117e-12 | 1.521579043e-11 | 2.142907553e-11 | 1.419229751e-12 | 4.882508894e-12 | 7.922802171e-12 | 1.018945128e-13 | 4.999999912e-15 | 4.999999912e-15 | 8.49418192e-15 | 4.999999912e-15 | 7.960612725e-11 | 1.035589366e-12 | 1.708819447e-13 | 4.999999912e-15 | 4.724589521e-14 | 7.600830382e-11 | 9.562962401e-12 | 1 | 1 | 1 | 1 | 1 | 1 | 1 | 0 | 0 | 0 | 0 | 0 | 0 | 0 | 0 | 0 | 0 | 6.961306368e-09 | 25.86804712 | 0 | 0.2371073917 | 6.254722639 | 30.83669564 | 4.073899942 | 31.06153535 | 1.770062881 | 0.02861941465 | 0 | 0 | 0 | 0 | 48.99 | 0 | 70.98 | 80 | 32.66 | 180.04 | 867.8 | 180.14 | 787.11 | 857.58 | 77.87 | 0.34 | Catalyst_04 | 119.25975 | 79.24251 | 86.67567 | 51.54181 | 50.79574 | 2.937145 | 23.87764 | 26.50099 | 65.04313 | 61.20987 | 1.007291 | 67.80955
7161.321 | 1770213541.0 | 04/02/2026_14:59:01,015 | 1 | 2 | 2.524807769e-06 | 6.126711469e-06 | 3.653500003e-10 | 6.120306952e-12 | 1.393508572e-12 | 2.989197648e-12 | 1.528745533e-11 | 2.141847637e-11 | 1.428075106e-12 | 4.877325106e-12 | 7.923687748e-12 | 1.013041715e-13 | 4.999999912e-15 | 8.548029499e-15 | 4.999999912e-15 | 4.999999912e-15 | 7.933910473e-11 | 1.034186083e-12 | 1.760853561e-13 | 4.999999912e-15 | 4.717556098e-14 | 7.625781256e-11 | 9.608636803e-12 | 1 | 1 | 1 | 1 | 1 | 1 | 1 | 0 | 0 | 0 | 0 | 0 | 0 | 0 | 0 | 0 | 0 | 7.250298566e-09 | 25.95359687 | 0 | 0.250394217 | 6.264658363 | 30.72393185 | 4.09224946 | 31.06107908 | 1.769120945 | 0.025238218 | 0 | 0 | 0 | 0 | 49 | 0 | 71 | 80.03 | 32.67 | 180.05 | 865.74 | 180.09 | 786.71 | 855.87 | 77.87 | 0.34 | Catalyst_04 | 119.35535 | 79.20954 | 86.61565 | 51.54105 | 50.60998 | 2.935582 | 23.86771 | 26.48264 | 65.06925 | 61.0203 | 1.010973 | 67.6704
7167.057 | 1770213546.8 | 04/02/2026_14:59:06,751 | 1 | 2 | 2.523166359e-06 | 6.173852398e-06 | 3.650395264e-10 | 6.091166634e-12 | 1.390461964e-12 | 2.991312059e-12 | 1.532952064e-11 | 2.151786388e-11 | 1.438736825e-12 | 4.875856229e-12 | 7.933759552e-12 | 9.7091775e-14 | 4.999999912e-15 | 1.169132133e-14 | 4.999999912e-15 | 7.046236695e-15 | 7.952252051e-11 | 1.034104443e-12 | 1.682348922e-13 | 4.999999912e-15 | 4.859585905e-14 | 7.628009335e-11 | 9.683262872e-12 | 1 | 1 | 1 | 1 | 1 | 1 | 1 | 0 | 0 | 0 | 0 | 0 | 0 | 0 | 0 | 0 | 0 | 7.089869792e-09 | 25.933427 | 0 | 0.2441030363 | 6.281613947 | 30.76086889 | 4.118770031 | 31.00113713 | 1.767554849 | 0.02733517102 | 0 | 0 | 0 | 0 | 48.99 | 0 | 71 | 80.02 | 32.67 | 180.04 | 864.17 | 180.06 | 786.35 | 854.49 | 77.87 | 0.34 | Catalyst_04 | 119.45095 | 79.15327 | 86.52891 | 51.44159 | 50.67083 | 2.932984 | 23.85075 | 26.45612 | 64.98985 | 61.14646 | 1.007811 | 67.80286
7172.793 | 1770213552.5 | 04/02/2026_14:59:12,487 | 1 | 2 | 2.539429715e-06 | 6.150246918e-06 | 3.64258318e-10 | 6.092583469e-12 | 1.394390354e-12 | 3.00830541e-12 | 1.542299101e-11 | 2.158505666e-11 | 1.447125839e-12 | 4.89893022e-12 | 7.928900592e-12 | 8.910453213e-14 | 4.999999912e-15 | 6.257503332e-15 | 4.999999912e-15 | 9.994521215e-15 | 7.935584828e-11 | 1.034751495e-12 | 1.667806247e-13 | 4.999999912e-15 | 5.161012066e-14 | 7.624319925e-11 | 9.725077514e-12 | 1 | 1 | 1 | 1 | 1 | 1 | 1 | 0 | 0 | 0 | 0 | 0 | 0 | 0 | 0 | 0 | 0 | 7.166379771e-09 | 25.94521896 | 0 | 0.2501762779 | 6.316216396 | 30.71735019 | 4.139508968 | 30.96391453 | 1.77772769 | 0.02735743287 | 0 | 0 | 0 | 0 | 49.01 | 0 | 71 | 79.97 | 32.67 | 179.99 | 860.23 | 179.96 | 785.79 | 851.53 | 77.87 | 0.34 | Catalyst_04 | 119.54655 | 79.03843 | 86.46108 | 51.37982 | 50.59914 | 2.949864 | 23.81615 | 26.43538 | 65.00613 | 61.1272 | 1.008027 | 67.82233
7178.529 | 1770213558.2 | 04/02/2026_14:59:18,223 | 1 | 2 | 2.519772579e-06 | 6.164396837e-06 | 3.636806412e-10 | 6.07919921e-12 | 1.390047691e-12 | 3.015731762e-12 | 1.547378024e-11 | 2.167281285e-11 | 1.452734851e-12 | 4.903211084e-12 | 7.957877413e-12 | 7.823253221e-14 | 4.999999912e-15 | 6.569411356e-15 | 4.999999912e-15 | 1.401240167e-14 | 7.947405928e-11 | 1.042981782e-12 | 1.596689496e-13 | 4.999999912e-15 | 4.600022145e-14 | 7.631431598e-11 | 9.677675328e-12 | 1 | 1 | 1 | 1 | 1 | 1 | 1 | 0 | 0 | 0 | 0 | 0 | 0 | 0 | 0 | 0 | 0 | 7.08534803e-09 | 25.9618279 | 0 | 0.2481190329 | 6.340899402 | 30.75640226 | 4.118179041 | 30.90491888 | 1.779023239 | 0.02537433256 | 0 | 0 | 0 | 0 | 48.99 | 0 | 71.01 | 80 | 32.65 | 179.98 | 861.29 | 179.9 | 786.31 | 852.51 | 77.87 | 0.34 | Catalyst_04 | 119.64215 | 78.95652 | 86.53084 | 51.28193 | 50.66347 | 2.952014 | 23.79147 | 26.45671 | 64.94958 | 61.20899 | 1.004829 | 67.89218
7184.265 | 1770213564.0 | 04/02/2026_14:59:23,959 | 1 | 2 | 2.528296591e-06 | 6.171494078e-06 | 3.640512614e-10 | 6.15107314e-12 | 1.382596728e-12 | 3.010821193e-12 | 1.544973351e-11 | 2.158149701e-11 | 1.451731747e-12 | 4.875364001e-12 | 7.939622917e-12 | 7.458087153e-14 | 4.999999912e-15 | 6.821644215e-15 | 4.999999912e-15 | 1.775331252e-14 | 7.959763404e-11 | 1.054270712e-12 | 1.51704021e-13 | 4.999999912e-15 | 4.560440635e-14 | 7.602211222e-11 | 9.620534404e-12 | 1 | 1 | 1 | 1 | 1 | 1 | 1 | 0 | 0 | 0 | 0 | 0 | 0 | 0 | 0 | 0 | 0 | 7.05466103e-09 | 25.88095816 | 0 | 0.2468168556 | 6.324499924 | 30.83197904 | 4.097709679 | 30.95810544 | 1.770737404 | 0.02301553913 | 0 | 0 | 0 | 0 | 48.99 | 0 | 71 | 79.98 | 32.67 | 179.99 | 863.11 | 179.88 | 786.71 | 853.88 | 77.87 | 0.34 | Catalyst_04 | 119.73775 | 79.01094 | 86.59779 | 51.37018 | 50.78797 | 2.938265 | 23.80787 | 26.47718 | 65.01654 | 61.31441 | 1.004091 | 67.95595
7190.001 | 1770213569.7 | 04/02/2026_14:59:29,695 | 1 | 2 | 2.524439651e-06 | 6.150246918e-06 | 3.6474751e-10 | 6.106791722e-12 | 1.372182749e-12 | 3.006688214e-12 | 1.526767428e-11 | 2.143218068e-11 | 1.447553991e-12 | 4.866206396e-12 | 7.943721202e-12 | 7.292337714e-14 | 4.999999912e-15 | 4.999999912e-15 | 4.999999912e-15 | 2.104745245e-14 | 7.960269249e-11 | 1.059080016e-12 | 1.483351473e-13 | 4.999999912e-15 | 4.421854864e-14 | 7.622219522e-11 | 9.567581102e-12 | 1 | 1 | 1 | 1 | 1 | 1 | 1 | 0 | 0 | 0 | 0 | 0 | 0 | 0 | 0 | 0 | 0 | 6.920959972e-09 | 25.93559373 | 0 | 0.2434399901 | 6.262834676 | 30.82062603 | 4.073654595 | 31.00177006 | 1.766544555 | 0.02486459756 | 0 | 0 | 0 | 0 | 49.01 | 0 | 71 | 80.03 | 32.65 | 180 | 866.67 | 179.86 | 787.16 | 856.61 | 77.87 | 0.34 | Catalyst_04 | 119.83335 | 79.21559 | 86.67647 | 51.44264 | 50.76926 | 2.931307 | 23.86953 | 26.50123 | 64.94004 | 61.18753 | 1.005877 | 67.79604
7195.737 | 1770213575.4 | 04/02/2026_14:59:35,431 | 1 | 2 | 2.522917839e-06 | 6.216603651e-06 | 3.65214553e-10 | 6.106981674e-12 | 1.361949182e-12 | 3.007633639e-12 | 1.520737702e-11 | 2.137831058e-11 | 1.446418181e-12 | 4.854759823e-12 | 7.954870269e-12 | 7.070125057e-14 | 5.33245865e-15 | 4.999999912e-15 | 4.999999912e-15 | 2.288443652e-14 | 7.961341308e-11 | 1.068063281e-12 | 1.47756468e-13 | 1.559665991e-14 | 3.721550384e-14 | 7.610757857e-11 | 9.546842483e-12 | 1 | 1 | 1 | 1 | 1 | 1 | 1 | 0 | 0 | 0 | 0 | 0 | 0 | 0 | 0 | 0 | 0 | 7.158727666e-09 | 25.90488039 | 0 | 0.2465988192 | 6.244590153 | 30.83255927 | 4.066614397 | 31.05053402 | 1.763113786 | 0.02171012716 | 0 | 0 | 0 | 0 | 49 | 0 | 71 | 79.98 | 32.66 | 180.02 | 867.72 | 179.87 | 787.2 | 857.46 | 77.87 | 0.34 | Catalyst_04 | 119.92895 | 79.27614 | 86.69949 | 51.52356 | 50.78892 | 2.925614 | 23.88778 | 26.50827 | 64.99251 | 61.18051 | 1.00707 | 67.77405
7201.473 | 1770213581.2 | 04/02/2026_14:59:41,167 | 1 | 2 | 2.532033022e-06 | 6.207068509e-06 | 3.653183589e-10 | 6.12282447e-12 | 1.367176229e-12 | 3.020921837e-12 | 1.516478089e-11 | 2.138704838e-11 | 1.441373279e-12 | 4.850495006e-12 | 7.960762258e-12 | 7.578096137e-14 | 1.75602483e-14 | 4.999999912e-15 | 4.999999912e-15 | 1.993517961e-14 | 7.957671327e-11 | 1.071646786e-12 | 1.475003523e-13 | 2.226741368e-14 | 3.540327347e-14 | 7.598658508e-11 | 9.549673552e-12 | 1 | 1 | 1 | 1 | 1 | 1 | 1 | 0 | 0 | 0 | 0 | 0 | 0 | 0 | 0 | 0 | 0 | 1.443082933e-08 | 25.87651803 | 0 | 0.2395515223 | 6.242833648 | 30.83812904 | 4.071562304 | 31.07399768 | 1.762071594 | 0.02263441609 | 0 | 0 | 0 | 0 | 49.01 | 0 | 71.02 | 80 | 32.65 | 180.02 | 867.71 | 179.92 | 787.1 | 857.53 | 77.87 | 0.34 | Catalyst_04 | 120.02455 | 79.28197 | 86.68331 | 51.56249 | 50.7981 | 2.923885 | 23.88953 | 26.50332 | 65.03684 | 61.19544 | 1.007649 | 67.78848
7207.209 | 1770213586.9 | 04/02/2026_14:59:46,903 | 1 | 2 | 2.527201559e-06 | 6.152597507e-06 | 3.651839942e-10 | 6.110958527e-12 | 1.369182545e-12 | 3.035822678e-12 | 1.521128362e-11 | 2.146548043e-11 | 1.435787253e-12 | 4.851206242e-12 | 7.963870882e-12 | 7.76843867e-14 | 2.606847064e-14 | 4.999999912e-15 | 1.505531438e-14 | 1.926576947e-14 | 7.961764581e-11 | 1.075657467e-12 | 1.546619956e-13 | 2.635563514e-14 | 3.552550371e-14 | 7.588740053e-11 | 9.568469281e-12 | 1 | 1 | 1 | 1 | 1 | 1 | 1 | 0 | 0 | 0 | 0 | 0 | 0 | 0 | 0 | 0 | 0 | 1.956108978e-08 | 25.84306592 | 0 | 0.2459592685 | 6.265496507 | 30.84564999 | 4.079475496 | 31.06244239 | 1.761759991 | 0.02343521193 | 0 | 0 | 0 | 0 | 49 | 0 | 71 | 80.05 | 32.65 | 180.02 | 866.82 | 179.94 | 786.94 | 856.81 | 77.87 | 0.34 | Catalyst_04 | 120.12015 | 79.20676 | 86.65743 | 51.54332 | 50.81049 | 2.923368 | 23.86687 | 26.49541 | 65.07439 | 61.24752 | 1.007028 | 67.85124
7212.945 | 1770213592.6 | 04/02/2026_14:59:52,639 | 1 | 2 | 2.519231657e-06 | 6.240470611e-06 | 3.649114344e-10 | 6.124384853e-12 | 1.376189418e-12 | 3.044875116e-12 | 1.527842783e-11 | 2.155146721e-11 | 1.441211083e-12 | 4.87262921e-12 | 7.976557782e-12 | 7.814084937e-14 | 2.590014994e-14 | 4.999999912e-15 | 2.635805934e-14 | 1.348609436e-14 | 7.939559427e-11 | 1.066451289e-12 | 1.548952888e-13 | 3.43016563e-14 | 3.600912903e-14 | 7.599822854e-11 | 9.655998223e-12 | 1 | 1 | 1 | 1 | 1 | 1 | 1 | 0 | 0 | 0 | 0 | 0 | 0 | 0 | 0 | 0 | 0 | 1.925273682e-08 | 25.88153865 | 0 | 0.2372668094 | 6.292847889 | 30.75847841 | 4.117248623 | 31.03999691 | 1.769510373 | 0.02354598777 | 0 | 0 | 0 | 0 | 49.01 | 0 | 71 | 80 | 32.64 | 180.03 | 860.87 | 180.05 | 786 | 853.01 | 77.87 | 0.34 | Catalyst_04 | 120.21575 | 79.11599 | 86.53389 | 51.50607 | 50.66689 | 2.936229 | 23.83952 | 26.45764 | 65.10198 | 61.15351 | 1.009153 | 67.81492
7218.681 | 1770213598.4 | 04/02/2026_14:59:58,375 | 1 | 2 | 2.526156095e-06 | 6.190442036e-06 | 3.641194568e-10 | 6.108002559e-12 | 1.402936469e-12 | 3.063553968e-12 | 1.544457964e-11 | 2.168378671e-11 | 1.444637595e-12 | 4.906187869e-12 | 7.968066311e-12 | 8.339518448e-14 | 2.274521649e-14 | 4.999999912e-15 | 3.109239754e-14 | 1.396728954e-14 | 7.934514157e-11 | 1.064243203e-12 | 1.629805503e-13 | 2.746403026e-14 | 3.576464483e-14 | 7.609864822e-11 | 9.704160218e-12 | 1 | 1 | 1 | 1 | 1 | 1 | 1 | 0 | 0 | 0 | 0 | 0 | 0 | 0 | 0 | 0 | 0 | 1.753616564e-08 | 25.90971214 | 0 | 0.2523056613 | 6.344694416 | 30.71727761 | 4.134663385 | 30.9662461 | 1.780737488 | 0.02093148299 | 0 | 0 | 0 | 0 | 49 | 0 | 70.99 | 80 | 32.66 | 180.03 | 860.22 | 180.12 | 785.84 | 851.54 | 77.87 | 0.34 | Catalyst_04 | 120.31135 | 78.94392 | 86.47693 | 51.38369 | 50.59902 | 2.954858 | 23.78767 | 26.44022 | 65.08885 | 61.15581 | 1.008105 | 67.86114
7224.417 | 1770213604.1 | 04/02/2026_15:00:04,111 | 1 | 2 | 2.522263458e-06 | 6.126711469e-06 | 3.637110613e-10 | 6.090718208e-12 | 1.407918487e-12 | 3.064834194e-12 | 1.548228039e-11 | 2.169284891e-11 | 1.439206176e-12 | 4.92547279e-12 | 7.963481437e-12 | 9.11753244e-14 | 2.389727108e-14 | 4.999999912e-15 | 3.546147479e-14 | 4.999999912e-15 | 7.938492225e-11 | 1.05416099e-12 | 1.72514726e-13 | 2.191428225e-14 | 3.749879232e-14 | 7.633765842e-11 | 9.664018717e-12 | 1 | 1 | 1 | 1 | 1 | 1 | 1 | 0 | 0 | 0 | 0 | 0 | 0 | 0 | 0 | 0 | 0 | 1.835046193e-08 | 25.9749247 | 0 | 0.2566558483 | 6.349866837 | 30.71494901 | 4.113988588 | 30.91345742 | 1.785784972 | 0.02082625863 | 0 | 0 | 0 | 0 | 49.01 | 0 | 70.99 | 80.02 | 32.64 | 180.02 | 861.55 | 180.15 | 786.05 | 851.77 | 77.87 | 0.34 | Catalyst_04 | 120.40695 | 78.92676 | 86.54455 | 51.2961 | 50.59519 | 2.963234 | 23.7825 | 26.4609 | 64.99202 | 61.13231 | 1.006463 | 67.83177
7230.153 | 1770213609.8 | 04/02/2026_15:00:09,847 | 1 | 2 | 2.521566103e-06 | 6.152597507e-06 | 3.637611601e-10 | 6.093325497e-12 | 1.409053863e-12 | 3.038684538e-12 | 1.539182497e-11 | 2.16005009e-11 | 1.433596622e-12 | 4.917287931e-12 | 7.944324885e-12 | 1.045168252e-13 | 1.471187979e-14 | 4.999999912e-15 | 2.323368853e-14 | 4.999999912e-15 | 7.946134722e-11 | 1.050225987e-12 | 1.736032379e-13 | 1.976054852e-14 | 3.392863654e-14 | 7.58728011e-11 | 9.584301235e-12 | 1 | 1 | 1 | 1 | 1 | 1 | 1 | 0 | 0 | 0 | 0 | 0 | 0 | 0 | 0 | 0 | 0 | 1.290047349e-08 | 25.8662129 | 0 | 0.2532430051 | 6.329835162 | 30.81409275 | 4.088636342 | 30.97587367 | 1.785956023 | 0.01980178988 | 0 | 0 | 0 | 0 | 49 | 0 | 71.01 | 79.98 | 32.65 | 180.02 | 863.42 | 180.17 | 786.8 | 854.08 | 77.87 | 0.34 | Catalyst_04 | 120.50255 | 78.99324 | 86.62747 | 51.39967 | 50.7585 | 2.963518 | 23.80253 | 26.48625 | 65.06844 | 61.27429 | 1.00525 | 67.92033
7235.889 | 1770213615.6 | 04/02/2026_15:00:15,583 | 1 | 2 | 2.52981431e-06 | 6.192814453e-06 | 3.64488717e-10 | 6.119236194e-12 | 1.398006385e-12 | 3.014194797e-12 | 1.530641412e-11 | 2.142847184e-11 | 1.422481273e-12 | 4.891060213e-12 | 7.945220003e-12 | 1.004737404e-13 | 6.18279672e-15 | 5.635635459e-15 | 1.94040171e-14 | 4.999999912e-15 | 7.960574561e-11 | 1.04431264e-12 | 1.797874729e-13 | 1.031952437e-14 | 4.286227948e-14 | 7.598108948e-11 | 9.558333292e-12 | 1 | 1 | 1 | 1 | 1 | 1 | 1 | 0 | 0 | 0 | 0 | 0 | 0 | 0 | 0 | 0 | 0 | 7.927717605e-09 | 25.88007378 | 0 | 0.2591724461 | 6.275319419 | 30.84372349 | 4.073210021 | 31.01067793 | 1.774619422 | 0.02238815805 | 0 | 0 | 0 | 0 | 49 | 0 | 71 | 79.97 | 32.63 | 180.02 | 866.86 | 180.17 | 787.09 | 855.54 | 77.87 | 0.34 | Catalyst_04 | 120.59815 | 79.17416 | 86.67792 | 51.45742 | 50.80731 | 2.944706 | 23.85705 | 26.50168 | 64.9927 | 61.24802 | 1.005413 | 67.85392
7241.625 | 1770213621.3 | 04/02/2026_15:00:21,319 | 1 | 2 | 2.526690196e-06 | 6.17622527e-06 | 3.652259328e-10 | 6.093173709e-12 | 1.39229882e-12 | 2.994006735e-12 | 1.523929247e-11 | 2.142860542e-11 | 1.425953431e-12 | 4.87037884e-12 | 7.9286612e-12 | 1.02197676e-13 | 4.999999912e-15 | 5.656006601e-15 | 8.539296589e-15 | 4.999999912e-15 | 7.95765398e-11 | 1.036816032e-12 | 1.802017059e-13 | 4.999999912e-15 | 4.209877076e-14 | 7.610197195e-11 | 9.542555114e-12 | 1 | 1 | 1 | 1 | 1 | 1 | 1 | 0 | 0 | 0 | 0 | 0 | 0 | 0 | 0 | 0 | 0 | 7.185903885e-09 | 25.90159031 | 0 | 0.249758119 | 6.259602048 | 30.81994352 | 4.064733556 | 31.05093132 | 1.766607015 | 0.02497227925 | 0 | 0 | 0 | 0 | 49.01 | 0 | 71 | 80.02 | 32.64 | 180.03 | 867.79 | 180.13 | 787.22 | 857.52 | 77.87 | 0.34 | Catalyst_04 | 120.69375 | 79.22632 | 86.70565 | 51.52421 | 50.76814 | 2.931411 | 23.87277 | 26.51015 | 65.03422 | 61.17141 | 1.007495 | 67.7749
7247.361 | 1770213627.1 | 04/02/2026_15:00:27,055 | 1 | 2 | 2.519838517e-06 | 6.207068509e-06 | 3.649486269e-10 | 6.080143333e-12 | 1.389784338e-12 | 2.984900304e-12 | 1.525301933e-11 | 2.140012646e-11 | 1.432210795e-12 | 4.870946962e-12 | 7.93883622e-12 | 9.527081001e-14 | 4.999999912e-15 | 6.373916152e-15 | 4.999999912e-15 | 5.493022215e-15 | 7.954997772e-11 | 1.034573035e-12 | 1.744176635e-13 | 4.999999912e-15 | 5.041878576e-14 | 7.598445484e-11 | 9.55915555e-12 | 1 | 1 | 1 | 1 | 1 | 1 | 1 | 0 | 0 | 0 | 0 | 0 | 0 | 0 | 0 | 0 | 0 | 7.225894806e-09 | 25.88030827 | 0 | 0.2509995391 | 6.259816866 | 30.82967773 | 4.073150256 | 31.04897334 | 1.768580497 | 0.02805324774 | 0 | 0 | 0 | 0 | 49.02 | 0 | 71 | 80 | 32.64 | 180.03 | 867.57 | 180.1 | 787.19 | 857.75 | 77.87 | 0.34 | Catalyst_04 | 120.78935 | 79.22561 | 86.67812 | 51.52097 | 50.78417 | 2.934686 | 23.87255 | 26.50174 | 65.0307 | 61.20122 | 1.007113 | 67.80515
7253.097 | 1770213632.8 | 04/02/2026_15:00:32,791 | 1 | 2 | 2.526263643e-06 | 6.207068509e-06 | 3.647341595e-10 | 6.093905762e-12 | 1.389911081e-12 | 2.981838084e-12 | 1.528292076e-11 | 2.140654841e-11 | 1.437184681e-12 | 4.86574973e-12 | 7.926114626e-12 | 9.207028586e-14 | 4.999999912e-15 | 1.359280696e-14 | 4.999999912e-15 | 7.519665432e-15 | 7.939150726e-11 | 1.032959634e-12 | 1.679846176e-13 | 4.999999912e-15 | 5.352034598e-14 | 7.623150028e-11 | 9.606799731e-12 | 1 | 1 | 1 | 1 | 1 | 1 | 1 | 0 | 0 | 0 | 0 | 0 | 0 | 0 | 0 | 0 | 0 | 7.120721028e-09 | 25.95652885 | 0 | 0.246711148 | 6.263831122 | 30.75875813 | 4.092181975 | 31.02267428 | 1.766759127 | 0.02859420911 | 0 | 0 | 0 | 0 | 49 | 0 | 71.03 | 79.98 | 32.64 | 180.04 | 863.65 | 180 | 786.63 | 855.51 | 77.87 | 0.34 | Catalyst_04 | 120.88495 | 79.21228 | 86.61587 | 51.47733 | 50.66735 | 2.931663 | 23.86854 | 26.4827 | 64.98655 | 61.08838 | 1.00858 | 67.72629
7258.833 | 1770213638.5 | 04/02/2026_15:00:38,527 | 1 | 2 | 2.524736828e-06 | 6.190442036e-06 | 3.643595425e-10 | 6.095781432e-12 | 1.388311016e-12 | 2.995305393e-12 | 1.535269134e-11 | 2.152988378e-11 | 1.446192016e-12 | 4.880461486e-12 | 7.950494429e-12 | 8.260403537e-14 | 4.999999912e-15 | 1.067314368e-14 | 4.999999912e-15 | 1.162001132e-14 | 7.930804624e-11 | 1.042455944e-12 | 1.605227046e-13 | 4.999999912e-15 | 5.117113059e-14 | 7.603921659e-11 | 9.702127123e-12 | 1 | 1 | 1 | 1 | 1 | 1 | 1 | 0 | 0 | 0 | 0 | 0 | 0 | 0 | 0 | 0 | 0 | 7.069336314e-09 | 25.90619239 | 0 | 0.2457241974 | 6.301209145 | 30.73693615 | 4.135416125 | 31.00721373 | 1.77339543 | 0.0283202451 | 0 | 0 | 0 | 0 | 49 | 0 | 71.01 | 80 | 32.65 | 180.05 | 862.03 | 179.92 | 785.95 | 852.84 | 77.87 | 0.34 | Catalyst_04 | 120.98055 | 79.08824 | 86.47447 | 51.45167 | 50.63141 | 2.942675 | 23.83116 | 26.43947 | 65.05604 | 61.14293 | 1.008793 | 67.82313
7264.569 | 1770213644.3 | 04/02/2026_15:00:44,263 | 1 | 2 | 2.522366913e-06 | 6.138468052e-06 | 3.635052259e-10 | 6.111697953e-12 | 1.386914346e-12 | 3.016020376e-12 | 1.54987724e-11 | 2.16475414e-11 | 1.461841282e-12 | 4.898378578e-12 | 7.950526522e-12 | 7.973674753e-14 | 4.999999912e-15 | 1.084630771e-14 | 4.999999912e-15 | 2.045469032e-14 | 7.928831897e-11 | 1.04583074e-12 | 1.531927254e-13 | 4.999999912e-15 | 4.54031005e-14 | 7.610588548e-11 | 9.752539921e-12 | 1 | 1 | 1 | 1 | 1 | 1 | 1 | 0 | 0 | 0 | 0 | 0 | 0 | 0 | 0 | 0 | 0 | 7.031026936e-09 | 25.92649288 | 0 | 0.2491796795 | 6.347637996 | 30.71909498 | 4.155418027 | 30.93188148 | 1.780572142 | 0.02284892415 | 0 | 0 | 0 | 0 | 48.99 | 0 | 71.02 | 80.02 | 32.65 | 180.05 | 860.16 | 179.87 | 785.79 | 851.88 | 77.87 | 0.34 | Catalyst_04 | 121.07615 | 78.93415 | 86.40905 | 51.32667 | 50.60202 | 2.954584 | 23.78473 | 26.41947 | 65.02467 | 61.1883 | 1.006927 | 67.90317
7270.305 | 1770213650.0 | 04/02/2026_15:00:49,999 | 1 | 2 | 2.530816573e-06 | 6.211841082e-06 | 3.631089596e-10 | 6.070986595e-12 | 1.384886888e-12 | 3.039214063e-12 | 1.551908081e-11 | 2.167042761e-11 | 1.466713361e-12 | 4.900056055e-12 | 7.986771834e-12 | 7.48394131e-14 | 4.999999912e-15 | 4.999999912e-15 | 4.999999912e-15 | 2.123663556e-14 | 7.946088232e-11 | 1.052371515e-12 | 1.518694296e-13 | 4.999999912e-15 | 4.324742197e-14 | 7.61699176e-11 | 9.718398829e-12 | 1 | 1 | 1 | 1 | 1 | 1 | 1 | 0 | 0 | 0 | 0 | 0 | 0 | 0 | 0 | 0 | 0 | 7.131857485e-09 | 25.93659935 | 0 | 0.2575108416 | 6.353038467 | 30.76649621 | 4.137302368 | 30.88315211 | 1.780670072 | 0.02163268069 | 0 | 0 | 0 | 0 | 49 | 0 | 71.02 | 79.98 | 32.66 | 180.05 | 860.51 | 179.85 | 786.06 | 851.81 | 77.87 | 0.34 | Catalyst_04 | 121.17175 | 78.91623 | 86.4683 | 51.24581 | 50.6801 | 2.954746 | 23.77933 | 26.43758 | 64.93697 | 61.2672 | 1.003792 | 67.96031
7276.041 | 1770213655.7 | 04/02/2026_15:00:55,735 | 1 | 2 | 2.521146826e-06 | 6.214215318e-06 | 3.633894574e-10 | 6.126557161e-12 | 1.378257317e-12 | 3.030021329e-12 | 1.539812201e-11 | 2.16040727e-11 | 1.455762485e-12 | 4.894870533e-12 | 7.976409463e-12 | 6.735614806e-14 | 4.999999912e-15 | 4.999999912e-15 | 4.999999912e-15 | 2.082383914e-14 | 7.957960679e-11 | 1.063047545e-12 | 1.429639149e-13 | 9.515749395e-15 | 3.745221228e-14 | 7.600371027e-11 | 9.648766161e-12 | 1 | 1 | 1 | 1 | 1 | 1 | 1 | 0 | 0 | 0 | 0 | 0 | 0 | 0 | 0 | 0 | 0 | 6.871549013e-09 | 25.89005756 | 0 | 0.2403020295 | 6.323811948 | 30.84222581 | 4.112855505 | 30.91862026 | 1.778728621 | 0.02122395675 | 0 | 0 | 0 | 0 | 49 | 0 | 71 | 79.98 | 32.65 | 180.04 | 863.53 | 179.85 | 786.44 | 852.83 | 77.87 | 0.34 | Catalyst_04 | 121.26735 | 79.01323 | 86.54826 | 51.30466 | 50.80484 | 2.951525 | 23.80856 | 26.46203 | 64.93174 | 61.35243 | 1.002477 | 67.99664
7281.777 | 1770213661.5 | 04/02/2026_15:01:01,471 | 1 | 2 | 2.524515367e-06 | 6.223747278e-06 | 3.641264235e-10 | 6.106100434e-12 | 1.365321376e-12 | 3.018182492e-12 | 1.534132717e-11 | 2.14906079e-11 | 1.450463664e-12 | 4.879482235e-12 | 7.959488971e-12 | 6.790914538e-14 | 1.579650717e-14 | 4.999999912e-15 | 4.999999912e-15 | 2.073263571e-14 | 7.962288467e-11 | 1.071994381e-12 | 1.420927314e-13 | 1.410844843e-14 | 4.010074201e-14 | 7.599391255e-11 | 9.57112254e-12 | 1 | 1 | 1 | 1 | 1 | 1 | 1 | 0 | 0 | 0 | 0 | 0 | 0 | 0 | 0 | 0 | 0 | 1.355319628e-08 | 25.88427862 | 0 | 0.2504610818 | 6.292715998 | 30.85404616 | 4.078352757 | 30.97908614 | 1.772974262 | 0.02157225312 | 0 | 0 | 0 | 0 | 49 | 0 | 71.01 | 80 | 32.66 | 180.01 | 865.56 | 179.87 | 787.09 | 855.71 | 77.87 | 0.34 | Catalyst_04 | 121.36295 | 79.11642 | 86.6611 | 51.405 | 50.82432 | 2.941976 | 23.83965 | 26.49653 | 64.97387 | 61.29596 | 1.004053 | 67.90805
7287.513 | 1770213667.2 | 04/02/2026_15:01:07,207 | 1 | 2 | 2.532460485e-06 | 6.09158451e-06 | 3.64768965e-10 | 6.116057313e-12 | 1.364996766e-12 | 3.024690741e-12 | 1.526749734e-11 | 2.142010007e-11 | 1.448998473e-12 | 4.877875447e-12 | 7.975197759e-12 | 7.08229997e-14 | 2.684798659e-14 | 4.999999912e-15 | 1.033601271e-14 | 1.856677586e-14 | 7.948608438e-11 | 1.069735338e-12 | 1.472942048e-13 | 2.372022256e-14 | 3.513695275e-14 | 7.610056335e-11 | 9.594589012e-12 | 1 | 1 | 1 | 1 | 1 | 1 | 1 | 0 | 0 | 0 | 0 | 0 | 0 | 0 | 0 | 0 | 0 | 2.01384707e-08 | 25.91584546 | 0 | 0.2485910926 | 6.265721053 | 30.79305901 | 4.088470031 | 31.02783962 | 1.772041299 | 0.01927599737 | 0 | 0 | 0 | 0 | 48.99 | 0 | 71.02 | 80.03 | 32.66 | 179.99 | 868.03 | 179.96 | 787.18 | 857.75 | 77.87 | 0.34 | Catalyst_04 | 121.45855 | 79.20601 | 86.62801 | 51.4859 | 50.72385 | 2.940428 | 23.86665 | 26.48642 | 65.00251 | 61.15429 | 1.007624 | 67.77979
7293.249 | 1770213672.9 | 04/02/2026_15:01:12,943 | 1 | 2 | 2.523363037e-06 | 6.245255008e-06 | 3.648017166e-10 | 6.094119567e-12 | 1.370121247e-12 | 3.020206264e-12 | 1.523909471e-11 | 2.143249987e-11 | 1.444027189e-12 | 4.878636124e-12 | 7.96717553e-12 | 7.501016816e-14 | 2.951396858e-14 | 4.999999912e-15 | 2.287813121e-14 | 1.58231904e-14 | 7.954815973e-11 | 1.06954506e-12 | 1.544771797e-13 | 3.351487111e-14 | 3.669307425e-14 | 7.611203334e-11 | 9.586808777e-12 | 1 | 1 | 1 | 1 | 1 | 1 | 1 | 0 | 0 | 0 | 0 | 0 | 0 | 0 | 0 | 0 | 0 | 2.164146145e-08 | 25.91217196 | 0 | 0.2491606236 | 6.261361335 | 30.80524725 | 4.084316905 | 31.02185245 | 1.771384082 | 0.02184511146 | 0 | 0 | 0 | 0 | 49 | 0 | 70.99 | 80 | 32.67 | 180.01 | 866.48 | 180.03 | 787.08 | 857.36 | 77.87 | 0.34 | Catalyst_04 | 121.55415 | 79.22048 | 86.6416 | 51.47596 | 50.74393 | 2.939338 | 23.87101 | 26.49057 | 64.9781 | 61.16816 | 1.007031 | 67.78585
7298.985 | 1770213678.7 | 04/02/2026_15:01:18,679 | 1 | 2 | 2.523698868e-06 | 6.235683031e-06 | 3.647623315e-10 | 6.137154153e-12 | 1.377786774e-12 | 3.033497932e-12 | 1.525116144e-11 | 2.150423069e-11 | 1.438927753e-12 | 4.88836532e-12 | 7.968042025e-12 | 8.032998908e-14 | 3.125198532e-14 | 4.999999912e-15 | 2.759646048e-14 | 6.897318139e-15 | 7.936223206e-11 | 1.070702988e-12 | 1.522007347e-13 | 2.704929413e-14 | 3.60367728e-14 | 7.59354038e-11 | 9.636080128e-12 | 1 | 1 | 1 | 1 | 1 | 1 | 1 | 0 | 0 | 0 | 0 | 0 | 0 | 0 | 0 | 0 | 0 | 2.252755156e-08 | 25.87630891 | 0 | 0.2359720689 | 6.283418001 | 30.76890541 | 4.111658442 | 31.04680648 | 1.775843756 | 0.02317239309 | 0 | 0 | 0 | 0 | 49 | 0 | 71 | 80.02 | 32.67 | 180.03 | 865.09 | 180.07 | 786.59 | 855.35 | 77.87 | 0.34 | Catalyst_04 | 121.64975 | 79.14728 | 86.55217 | 51.51737 | 50.68407 | 2.946738 | 23.84895 | 26.46323 | 65.09051 | 61.15598 | 1.009032 | 67.80735
7304.721 | 1770213684.4 | 04/02/2026_15:01:24,415 | 1 | 2 | 2.527060815e-06 | 6.185699476e-06 | 3.642598445e-10 | 6.090786729e-12 | 1.382999618e-12 | 3.045043384e-12 | 1.532319757e-11 | 2.153608888e-11 | 1.444542077e-12 | 4.9197456e-12 | 7.962127485e-12 | 8.738591583e-14 | 2.784191199e-14 | 4.999999912e-15 | 2.588996183e-14 | 6.157091811e-15 | 7.931337531e-11 | 1.063691669e-12 | 1.644915757e-13 | 2.402339598e-14 | 3.736490352e-14 | 7.6076416e-11 | 9.712509443e-12 | 1 | 1 | 1 | 1 | 1 | 1 | 1 | 0 | 0 | 0 | 0 | 0 | 0 | 0 | 0 | 0 | 0 | 2.080067148e-08 | 25.9154116 | 0 | 0.2551754095 | 6.297773788 | 30.72215217 | 4.1399191 | 30.994283 | 1.786432578 | 0.02181999691 | 0 | 0 | 0 | 0 | 49 | 0 | 71.01 | 80.05 | 32.68 | 180.07 | 861.84 | 180.12 | 786.22 | 853.97 | 77.87 | 0.34 | Catalyst_04 | 121.74535 | 79.09964 | 86.45974 | 51.43022 | 50.60705 | 2.964308 | 23.83459 | 26.43497 | 65.01953 | 61.11482 | 1.008858 | 67.80054
7310.457 | 1770213690.2 | 04/02/2026_15:01:30,151 | 1 | 2 | 2.535162821e-06 | 6.242862128e-06 | 3.635524104e-10 | 6.087221005e-12 | 1.403716011e-12 | 3.049341595e-12 | 1.546922486e-11 | 2.169067877e-11 | 1.44327497e-12 | 4.953665082e-12 | 7.954900627e-12 | 9.648590927e-14 | 1.679382748e-14 | 4.999999912e-15 | 2.670101282e-14 | 4.999999912e-15 | 7.922772854e-11 | 1.048217936e-12 | 1.723924687e-13 | 1.879233395e-14 | 3.706610417e-14 | 7.625662601e-11 | 9.773467625e-12 | 1 | 1 | 1 | 1 | 1 | 1 | 1 | 0 | 0 | 0 | 0 | 0 | 0 | 0 | 0 | 0 | 0 | 1.416391449e-08 | 25.96243542 | 0 | 0.2556790043 | 6.3482443 | 30.66891045 | 4.162909527 | 30.91798713 | 1.796817513 | 0.02075947214 | 0 | 0 | 0 | 0 | 49.01 | 0 | 71.02 | 80 | 32.67 | 180.07 | 860.61 | 180.14 | 785.78 | 851.78 | 77.87 | 0.34 | Catalyst_04 | 121.84095 | 78.93214 | 86.38455 | 51.30361 | 50.51935 | 2.981541 | 23.78412 | 26.41198 | 64.99711 | 61.09819 | 1.008121 | 67.83385
7316.193 | 1770213695.9 | 04/02/2026_15:01:35,887 | 1 | 2 | 2.529181074e-06 | 6.185699476e-06 | 3.630622192e-10 | 6.098673649e-12 | 1.416818485e-12 | 3.049922077e-12 | 1.545571657e-11 | 2.170162314e-11 | 1.444653967e-12 | 4.964444654e-12 | 7.963439803e-12 | 1.031154396e-13 | 7.239290751e-15 | 4.999999912e-15 | 2.13685745e-14 | 4.999999912e-15 | 7.949386982e-11 | 1.042237152e-12 | 1.727567471e-13 | 1.14342265e-14 | 4.319697269e-14 | 7.625636234e-11 | 9.701754157e-12 | 1 | 1 | 1 | 1 | 1 | 1 | 1 | 0 | 0 | 0 | 0 | 0 | 0 | 0 | 0 | 0 | 0 | 8.310706578e-09 | 25.95010634 | 0 | 0.2474271149 | 6.346025923 | 30.76971154 | 4.131097166 | 30.86137806 | 1.799747365 | 0.02515138431 | 0 | 0 | 0 | 0 | 49 | 0 | 71.02 | 80.03 | 32.67 | 180.06 | 860.57 | 180.14 | 785.85 | 851.47 | 77.87 | 0.34 | Catalyst_04 | 121.93655 | 78.9395 | 86.48859 | 51.20968 | 50.6854 | 2.986402 | 23.78634 | 26.44379 | 64.87206 | 61.25748 | 1.002979 | 67.94383
7321.929 | 1770213701.6 | 04/02/2026_15:01:41,623 | 1 | 2 | 2.523138164e-06 | 6.145522093e-06 | 3.633482959e-10 | 6.086965133e-12 | 1.418413455e-12 | 3.035841543e-12 | 1.547044957e-11 | 2.166177827e-11 | 1.440911192e-12 | 4.934135565e-12 | 7.95061933e-12 | 1.051236463e-13 | 4.999999912e-15 | 6.467054201e-15 | 1.156616205e-14 | 4.999999912e-15 | 7.937325103e-11 | 1.039260908e-12 | 1.817791929e-13 | 4.999999912e-15 | 4.830384953e-14 | 7.614863601e-11 | 9.620203072e-12 | 1 | 1 | 1 | 1 | 1 | 1 | 1 | 0 | 0 | 0 | 0 | 0 | 0 | 0 | 0 | 0 | 0 | 7.307727181e-09 | 25.94121617 | 0 | 0.2601329017 | 6.349411145 | 30.75484847 | 4.100042663 | 30.91901769 | 1.791010103 | 0.02662111468 | 0 | 0 | 0 | 0 | 49 | 0 | 70.99 | 80.02 | 32.68 | 180.04 | 861.86 | 180.14 | 786.46 | 852.95 | 77.87 | 0.34 | Catalyst_04 | 122.03215 | 78.92827 | 86.59016 | 51.30532 | 50.66091 | 2.971904 | 23.78296 | 26.47484 | 65.00247 | 61.19418 | 1.005338 | 67.87377
7327.665 | 1770213707.4 | 04/02/2026_15:01:47,359 | 1 | 2 | 2.527523293e-06 | 6.180953733e-06 | 3.641875967e-10 | 6.06674086e-12 | 1.399919351e-12 | 2.998319908e-12 | 1.532283848e-11 | 2.148629885e-11 | 1.434225785e-12 | 4.902995978e-12 | 7.94487566e-12 | 9.997313036e-14 | 4.999999912e-15 | 1.332116858e-14 | 4.999999912e-15 | 4.999999912e-15 | 7.95539884e-11 | 1.036694927e-12 | 1.746456576e-13 | 4.999999912e-15 | 5.468841458e-14 | 7.620061526e-11 | 9.55374755e-12 | 1 | 1 | 1 | 1 | 1 | 1 | 1 | 0 | 0 | 0 | 0 | 0 | 0 | 0 | 0 | 0 | 0 | 7.243705178e-09 | 25.94062047 | 0 | 0.2532815673 | 6.285655809 | 30.81384895 | 4.068429054 | 30.96897576 | 1.778740926 | 0.03052848181 | 0 | 0 | 0 | 0 | 49 | 0 | 70.98 | 80.05 | 32.68 | 179.99 | 867.2 | 180.07 | 787.22 | 857.01 | 77.87 | 0.34 | Catalyst_04 | 122.12775 | 79.13985 | 86.69356 | 51.38822 | 50.7581 | 2.951545 | 23.84671 | 26.50646 | 64.93343 | 61.19545 | 1.005034 | 67.81386
7333.401 | 1770213713.1 | 04/02/2026_15:01:53,095 | 1 | 2 | 2.527406423e-06 | 6.207068509e-06 | 3.646842828e-10 | 6.077017795e-12 | 1.390634569e-12 | 2.985937669e-12 | 1.519484365e-11 | 2.141404935e-11 | 1.432972014e-12 | 4.875522729e-12 | 7.92454817e-12 | 9.837770653e-14 | 4.999999912e-15 | 1.562770536e-14 | 4.999999912e-15 | 1.109515413e-14 | 7.955792275e-11 | 1.03402432e-12 | 1.72929989e-13 | 4.999999912e-15 | 5.095672284e-14 | 7.600632623e-11 | 9.559788725e-12 | 1 | 1 | 1 | 1 | 1 | 1 | 1 | 0 | 0 | 0 | 0 | 0 | 0 | 0 | 0 | 0 | 0 | 6.954305947e-09 | 25.88980122 | 0 | 0.2405825001 | 6.253539185 | 30.8400468 | 4.075538503 | 31.02943637 | 1.770405773 | 0.03122098367 | 0 | 0 | 0 | 0 | 49 | 0 | 71 | 80.02 | 32.68 | 180 | 868.09 | 180 | 787.2 | 857.69 | 77.87 | 0.34 | Catalyst_04 | 122.22335 | 79.24644 | 86.67031 | 51.48855 | 50.80126 | 2.937714 | 23.87883 | 26.49935 | 64.97269 | 61.21708 | 1.006141 | 67.81582
7339.137 | 1770213718.8 | 04/02/2026_15:01:58,831 | 1 | 2 | 2.53009398e-06 | 6.190442036e-06 | 3.648132907e-10 | 6.088110051e-12 | 1.386012615e-12 | 2.987075431e-12 | 1.527613279e-11 | 2.146342826e-11 | 1.438767616e-12 | 4.861533051e-12 | 7.928386246e-12 | 8.733545977e-14 | 4.999999912e-15 | 1.209053474e-14 | 4.999999912e-15 | 1.826069203e-14 | 7.954428088e-11 | 1.038553141e-12 | 1.633526214e-13 | 4.999999912e-15 | 5.251867192e-14 | 7.600648583e-11 | 9.577305962e-12 | 1 | 1 | 1 | 1 | 1 | 1 | 1 | 0 | 0 | 0 | 0 | 0 | 0 | 0 | 0 | 0 | 0 | 6.908320919e-09 | 25.88237578 | 0 | 0.2414228977 | 6.274523554 | 30.8225445 | 4.080956863 | 31.03127671 | 1.765536149 | 0.03037274194 | 0 | 0 | 0 | 0 | 48.98 | 0 | 71.02 | 80 | 32.69 | 180.01 | 867.57 | 179.97 | 787.09 | 857.42 | 77.87 | 0.34 | Catalyst_04 | 122.31895 | 79.1768 | 86.65259 | 51.4916 | 50.77242 | 2.929634 | 23.85784 | 26.49393 | 65.0337 | 61.21442 | 1.006772 | 67.83049
7344.873 | 1770213724.6 | 04/02/2026_15:02:04,567 | 1 | 2 | 2.528414143e-06 | 6.173852398e-06 | 3.64638264e-10 | 6.062219737e-12 | 1.382602149e-12 | 2.993590402e-12 | 1.528765135e-11 | 2.147074706e-11 | 1.454645432e-12 | 4.865118725e-12 | 7.93423053e-12 | 7.98094975e-14 | 4.999999912e-15 | 7.568171621e-15 | 4.999999912e-15 | 1.833297105e-14 | 7.949265551e-11 | 1.042151066e-12 | 1.551514451e-13 | 4.999999912e-15 | 5.1799297e-14 | 7.608718516e-11 | 9.632703489e-12 | 1 | 1 | 1 | 1 | 1 | 1 | 1 | 0 | 0 | 0 | 0 | 0 | 0 | 0 | 0 | 0 | 0 | 6.904184572e-09 | 25.90590498 | 0 | 0.2423245394 | 6.275821737 | 30.79298054 | 4.102685715 | 31.01175582 | 1.76785341 | 0.0295261473 | 0 | 0 | 0 | 0 | 49.01 | 0 | 71 | 80.03 | 32.69 | 180.03 | 865.04 | 179.9 | 786.61 | 856.57 | 77.87 | 0.34 | Catalyst_04 | 122.41455 | 79.17249 | 86.58152 | 51.45921 | 50.72373 | 2.933479 | 23.85655 | 26.4722 | 64.99632 | 61.18368 | 1.007105 | 67.81972
7350.609 | 1770213730.3 | 04/02/2026_15:02:10,303 | 1 | 2 | 2.525743184e-06 | 6.159674285e-06 | 3.641821289e-10 | 6.102202077e-12 | 1.375093615e-12 | 3.011771388e-12 | 1.531738798e-11 | 2.154223848e-11 | 1.453590612e-12 | 4.886623224e-12 | 7.958777734e-12 | 7.083220187e-14 | 4.999999912e-15 | 4.999999912e-15 | 4.999999912e-15 | 1.967420028e-14 | 7.942795033e-11 | 1.05940636e-12 | 1.531728168e-13 | 4.999999912e-15 | 4.600798366e-14 | 7.611956898e-11 | 9.719836915e-12 | 1 | 1 | 1 | 1 | 1 | 1 | 1 | 0 | 0 | 0 | 0 | 0 | 0 | 0 | 0 | 0 | 0 | 7.00117374e-09 | 25.91667292 | 0 | 0.2463967895 | 6.293060935 | 30.76064291 | 4.141270292 | 30.97189783 | 1.77499205 | 0.02712786401 | 0 | 0 | 0 | 0 | 49 | 0 | 71 | 79.97 | 32.69 | 180.04 | 863.37 | 179.87 | 786.25 | 853.97 | 77.87 | 0.34 | Catalyst_04 | 122.51015 | 79.11528 | 86.45532 | 51.39307 | 50.67046 | 2.945325 | 23.83931 | 26.43362 | 64.95973 | 61.1873 | 1.006868 | 67.85841
7356.345 | 1770213736.0 | 04/02/2026_15:02:16,039 | 1 | 2 | 2.523204557e-06 | 6.204704277e-06 | 3.634498813e-10 | 6.117389581e-12 | 1.381009781e-12 | 3.035362977e-12 | 1.554109966e-11 | 2.167015005e-11 | 1.463059166e-12 | 4.917646151e-12 | 7.964152775e-12 | 6.974759312e-14 | 4.999999912e-15 | 4.999999912e-15 | 4.999999912e-15 | 1.796867912e-14 | 7.934488483e-11 | 1.049584681e-12 | 1.488090928e-13 | 4.999999912e-15 | 4.338663692e-14 | 7.619582049e-11 | 9.772256788e-12 | 1 | 1 | 1 | 1 | 1 | 1 | 1 | 0 | 0 | 0 | 0 | 0 | 0 | 0 | 0 | 0 | 0 | 7.096894593e-09 | 25.93910771 | 0 | 0.2513832521 | 6.354445182 | 30.71812052 | 4.160102125 | 30.90556992 | 1.785977541 | 0.02050869192 | 0 | 0 | 0 | 0 | 49 | 0 | 71 | 80.05 | 32.7 | 180.05 | 860.56 | 179.85 | 785.8 | 852.69 | 77.87 | 0.34 | Catalyst_04 | 122.60575 | 78.91156 | 86.39373 | 51.28301 | 50.60041 | 2.963553 | 23.77792 | 26.41478 | 64.98795 | 61.20037 | 1.006102 | 67.9205
7362.081 | 1770213741.8 | 04/02/2026_15:02:21,775 | 1 | 2 | 2.528146979e-06 | 6.17622527e-06 | 3.628172207e-10 | 6.141500503e-12 | 1.384339691e-12 | 3.054183208e-12 | 1.556376035e-11 | 2.170883785e-11 | 1.466329011e-12 | 4.920663703e-12 | 7.97859695e-12 | 7.239270083e-14 | 1.564274189e-14 | 4.999999912e-15 | 4.999999912e-15 | 2.22940986e-14 | 7.935265639e-11 | 1.065870048e-12 | 1.484738846e-13 | 1.603856039e-14 | 3.906219152e-14 | 7.617047271e-11 | 9.759440651e-12 | 1 | 1 | 1 | 1 | 1 | 1 | 1 | 0 | 0 | 0 | 0 | 0 | 0 | 0 | 0 | 0 | 0 | 1.35857093e-08 | 25.94442977 | 0 | 0.2579510488 | 6.37001118 | 30.73295342 | 4.157872837 | 30.86776119 | 1.788176047 | 0.01848254151 | 0 | 0 | 0 | 0 | 49.01 | 0 | 71 | 80 | 32.7 | 180.04 | 860.1 | 179.84 | 785.87 | 851.46 | 77.87 | 0.34 | Catalyst_04 | 122.70135 | 78.8599 | 86.40102 | 51.22027 | 50.62485 | 2.967201 | 23.76236 | 26.41701 | 64.95097 | 61.24619 | 1.004386 | 67.9669
7367.817 | 1770213747.5 | 04/02/2026_15:02:27,511 | 1 | 2 | 2.523759349e-06 | 6.183329788e-06 | 3.63404945e-10 | 6.137687147e-12 | 1.382780826e-12 | 3.060516684e-12 | 1.545665852e-11 | 2.161251733e-11 | 1.462765781e-12 | 4.915007203e-12 | 7.972160258e-12 | 7.241113904e-14 | 2.108237562e-14 | 4.999999912e-15 | 9.153398864e-15 | 1.549042673e-14 | 7.947796588e-11 | 1.06877777e-12 | 1.46198876e-13 | 2.50056696e-14 | 4.104032855e-14 | 7.594769258e-11 | 9.660807744e-12 | 1 | 1 | 1 | 1 | 1 | 1 | 1 | 0 | 0 | 0 | 0 | 0 | 0 | 0 | 0 | 0 | 0 | 1.673801091e-08 | 25.88058218 | 0 | 0.2508258385 | 6.338373841 | 30.80593315 | 4.11855272 | 30.93143811 | 1.786834046 | 0.02091767631 | 0 | 0 | 0 | 0 | 48.99 | 0 | 70.98 | 79.98 | 32.69 | 180.02 | 863.78 | 179.88 | 786.89 | 854.41 | 77.87 | 0.34 | Catalyst_04 | 122.79695 | 78.9649 | 86.52962 | 51.32593 | 50.74506 | 2.964975 | 23.79399 | 26.45633 | 64.99842 | 61.30494 | 1.004074 | 67.97023
7373.553 | 1770213753.2 | 04/02/2026_15:02:33,247 | 1 | 2 | 2.524413048e-06 | 6.143167866e-06 | 3.64273417e-10 | 6.101446605e-12 | 1.379876031e-12 | 3.048504808e-12 | 1.531482059e-11 | 2.15324529e-11 | 1.453240848e-12 | 4.903481701e-12 | 7.975731187e-12 | 7.481518118e-14 | 2.963328503e-14 | 4.999999912e-15 | 1.650908549e-14 | 1.987356474e-14 | 7.952149356e-11 | 1.07460449e-12 | 1.489191935e-13 | 2.831776155e-14 | 3.175209729e-14 | 7.620842846e-11 | 9.596525831e-12 | 1 | 1 | 1 | 1 | 1 | 1 | 1 | 0 | 0 | 0 | 0 | 0 | 0 | 0 | 0 | 0 | 0 | 2.170028995e-08 | 25.93941559 | 0 | 0.247954272 | 6.293185307 | 30.78871816 | 4.087869037 | 30.9703269 | 1.780181869 | 0.01922685444 | 0 | 0 | 0 | 0 | 49 | 0 | 71 | 80.02 | 32.71 | 180 | 867.17 | 179.95 | 787.24 | 857.02 | 77.87 | 0.34 | Catalyst_04 | 122.89255 | 79.11487 | 86.62998 | 51.39046 | 50.7167 | 2.953936 | 23.83918 | 26.48702 | 64.95677 | 61.17831 | 1.005899 | 67.81689
7379.289 | 1770213759.0 | 04/02/2026_15:02:38,983 | 1 | 2 | 2.521199349e-06 | 6.195194601e-06 | 3.649193725e-10 | 6.109451053e-12 | 1.374964162e-12 | 3.03119552e-12 | 1.520981951e-11 | 2.147844749e-11 | 1.442979525e-12 | 4.902816e-12 | 7.987942773e-12 | 7.705136849e-14 | 2.9618733e-14 | 4.999999912e-15 | 2.95682905e-14 | 1.286616535e-14 | 7.967457943e-11 | 1.066180672e-12 | 1.621705022e-13 | 3.609158599e-14 | 3.344500783e-14 | 7.608887825e-11 | 9.58428302e-12 | 1 | 1 | 1 | 1 | 1 | 1 | 1 | 0 | 0 | 0 | 0 | 0 | 0 | 0 | 0 | 0 | 0 | 2.153198215e-08 | 25.88714623 | 0 | 0.2413259423 | 6.261245545 | 30.83810257 | 4.082380633 | 31.01035506 | 1.778311309 | 0.022668774 | 0 | 0 | 0 | 0 | 49 | 0 | 71 | 80.02 | 32.7 | 179.99 | 868 | 179.98 | 787.27 | 857.72 | 77.87 | 0.34 | Catalyst_04 | 122.98815 | 79.22086 | 86.64793 | 51.45688 | 50.79805 | 2.950832 | 23.87112 | 26.49251 | 64.9537 | 61.2309 | 1.005586 | 67.83659
7385.025 | 1770213764.7 | 04/02/2026_15:02:44,719 | 1 | 2 | 2.523333251e-06 | 6.133765964e-06 | 3.649223423e-10 | 6.093804714e-12 | 1.382987475e-12 | 3.030698088e-12 | 1.523841123e-11 | 2.147309067e-11 | 1.438910731e-12 | 4.91057672e-12 | 7.954691593e-12 | 8.940138668e-14 | 2.578664075e-14 | 4.999999912e-15 | 2.653171465e-14 | 6.608690815e-15 | 7.952528219e-11 | 1.069888535e-12 | 1.634084036e-13 | 3.454904074e-14 | 3.362546312e-14 | 7.604866042e-11 | 9.591482122e-12 | 1 | 1 | 1 | 1 | 1 | 1 | 1 | 0 | 0 | 0 | 0 | 0 | 0 | 0 | 0 | 0 | 0 | 1.948311975e-08 | 25.89043469 | 0 | 0.2506681496 | 6.269628263 | 30.79679448 | 4.087246466 | 31.03218119 | 1.781830426 | 0.02151521275 | 0 | 0 | 0 | 0 | 49 | 0 | 71.01 | 80.02 | 32.7 | 179.99 | 867.57 | 180.06 | 787.14 | 857.44 | 77.87 | 0.34 | Catalyst_04 | 123.08375 | 79.19304 | 86.63201 | 51.4931 | 50.73001 | 2.956672 | 23.86274 | 26.48764 | 65.02225 | 61.16497 | 1.007643 | 67.79037
7390.761 | 1770213770.5 | 04/02/2026_15:02:50,455 | 1 | 2 | 2.52315408e-06 | 6.173852398e-06 | 3.647130098e-10 | 6.113640844e-12 | 1.390804789e-12 | 3.031109868e-12 | 1.52422415e-11 | 2.151069947e-11 | 1.441914405e-12 | 4.916621797e-12 | 7.945808941e-12 | 9.400767382e-14 | 2.307797508e-14 | 4.999999912e-15 | 2.908515646e-14 | 4.999999912e-15 | 7.956812986e-11 | 1.057695706e-12 | 1.700714358e-13 | 2.533260738e-14 | 3.658636504e-14 | 7.619775644e-11 | 9.647282105e-12 | 1 | 1 | 1 | 1 | 1 | 1 | 1 | 0 | 0 | 0 | 0 | 0 | 0 | 0 | 0 | 0 | 0 | 1.771546223e-08 | 25.91865502 | 0 | 0.2429818547 | 6.270904418 | 30.78993319 | 4.108405803 | 30.98830068 | 1.782636596 | 0.02392762996 | 0 | 0 | 0 | 0 | 49 | 0 | 71 | 80.02 | 32.71 | 180 | 866.54 | 180.09 | 786.94 | 856.62 | 77.87 | 0.34 | Catalyst_04 | 123.17935 | 79.18881 | 86.56281 | 51.42029 | 50.71871 | 2.95801 | 23.86146 | 26.46648 | 64.93378 | 61.1786 | 1.006443 | 67.81602
7396.497 | 1770213776.2 | 04/02/2026_15:02:56,191 | 1 | 2 | 2.520640464e-06 | 6.209447747e-06 | 3.644732571e-10 | 6.105300727e-12 | 1.403469571e-12 | 3.038485913e-12 | 1.534729809e-11 | 2.160218358e-11 | 1.441102012e-12 | 4.937943283e-12 | 7.939772104e-12 | 9.861636654e-14 | 1.080604908e-14 | 4.999999912e-15 | 2.588219962e-14 | 4.999999912e-15 | 7.930121143e-11 | 1.048879516e-12 | 1.750448609e-13 | 1.323919019e-14 | 3.634043072e-14 | 7.618814607e-11 | 9.694907203e-12 | 1 | 1 | 1 | 1 | 1 | 1 | 1 | 0 | 0 | 0 | 0 | 0 | 0 | 0 | 0 | 0 | 0 | 1.044558115e-08 | 25.93395373 | 0 | 0.2479931474 | 6.31100603 | 30.70230667 | 4.130898846 | 30.99037257 | 1.791029721 | 0.02259369808 | 0 | 0 | 0 | 0 | 49 | 0 | 71 | 80 | 32.7 | 180.01 | 863.49 | 180.14 | 786.29 | 854.03 | 77.87 | 0.34 | Catalyst_04 | 123.27495 | 79.05572 | 86.48924 | 51.42373 | 50.57436 | 2.971937 | 23.82136 | 26.44399 | 65.04744 | 61.08046 | 1.009383 | 67.77479
7402.233 | 1770213781.9 | 04/02/2026_15:03:01,927 | 1 | 2 | 2.531459359e-06 | 6.207068509e-06 | 3.635649004e-10 | 6.079985907e-12 | 1.412430719e-12 | 3.039492269e-12 | 1.55089986e-11 | 2.17096098e-11 | 1.446890242e-12 | 4.95108685e-12 | 7.953565757e-12 | 1.005940258e-13 | 4.999999912e-15 | 8.051302274e-15 | 1.233549158e-14 | 4.999999912e-15 | 7.939943841e-11 | 1.037437931e-12 | 1.809380418e-13 | 4.999999912e-15 | 4.320958332e-14 | 7.611280356e-11 | 9.751355973e-12 | 1 | 1 | 1 | 1 | 1 | 1 | 1 | 0 | 0 | 0 | 0 | 0 | 0 | 0 | 0 | 0 | 0 | 7.321467132e-09 | 25.90864814 | 0 | 0.261917918 | 6.356722436 | 30.73179026 | 4.151548811 | 30.91290696 | 1.795853674 | 0.02325428144 | 0 | 0 | 0 | 0 | 49 | 0 | 71 | 80.02 | 32.7 | 180.03 | 861.88 | 180.15 | 785.98 | 852.71 | 77.87 | 0.34 | Catalyst_04 | 123.37055 | 78.90401 | 86.4217 | 51.29518 | 50.62293 | 2.979941 | 23.77565 | 26.42334 | 65.00961 | 61.21995 | 1.005893 | 67.93268
7407.969 | 1770213787.7 | 04/02/2026_15:03:07,663 | 1 | 2 | 2.530572601e-06 | 6.188076895e-06 | 3.630567236e-10 | 6.085652381e-12 | 1.417804242e-12 | 3.039062708e-12 | 1.556462598e-11 | 2.171964344e-11 | 1.44579097e-12 | 4.949728561e-12 | 7.947616523e-12 | 1.07812915e-13 | 4.999999912e-15 | 1.31048262e-14 | 6.46122492e-15 | 4.999999912e-15 | 7.946537872e-11 | 1.034354026e-12 | 1.795129258e-13 | 4.999999912e-15 | 4.629562928e-14 | 7.632088711e-11 | 9.721387757e-12 | 1 | 1 | 1 | 1 | 1 | 1 | 1 | 0 | 0 | 0 | 0 | 0 | 0 | 0 | 0 | 0 | 0 | 7.412092625e-09 | 25.96539956 | 0 | 0.2640809549 | 6.365236558 | 30.74374546 | 4.13562844 | 30.85406069 | 1.794348275 | 0.0230703874 | 0 | 0 | 0 | 0 | 49 | 0 | 70.99 | 80.03 | 32.71 | 180.03 | 860.63 | 180.14 | 786.18 | 851.96 | 77.87 | 0.34 | Catalyst_04 | 123.46615 | 78.87575 | 86.47377 | 51.19754 | 50.64262 | 2.977443 | 23.76713 | 26.43926 | 64.9091 | 61.23473 | 1.003588 | 67.94017
7413.705 | 1770213793.4 | 04/02/2026_15:03:13,399 | 1 | 2 | 2.523895319e-06 | 6.159674285e-06 | 3.633260359e-10 | 6.053307595e-12 | 1.41206144e-12 | 3.020840956e-12 | 1.552433182e-11 | 2.165892465e-11 | 1.458430815e-12 | 4.933869719e-12 | 7.951288933e-12 | 9.524799433e-14 | 4.999999912e-15 | 1.521829707e-14 | 4.999999912e-15 | 1.022395703e-14 | 7.944852415e-11 | 1.032978607e-12 | 1.79026363e-13 | 4.999999912e-15 | 5.108672545e-14 | 7.613241287e-11 | 9.64452216e-12 | 1 | 1 | 1 | 1 | 1 | 1 | 1 | 0 | 0 | 0 | 0 | 0 | 0 | 0 | 0 | 0 | 0 | 7.404715913e-09 | 25.92695768 | 0 | 0.2667678384 | 6.354042202 | 30.76721428 | 4.106163476 | 30.90667148 | 1.791794896 | 0.02585417107 | 0 | 0 | 0 | 0 | 49 | 0 | 71 | 80.02 | 32.7 | 180.01 | 863.76 | 180.09 | 786.92 | 854.49 | 77.87 | 0.34 | Catalyst_04 | 123.56175 | 78.9129 | 86.57014 | 51.28484 | 50.68128 | 2.973206 | 23.77833 | 26.46872 | 64.98917 | 61.23188 | 1.004533 | 67.91185
7419.441 | 1770213799.1 | 04/02/2026_15:03:19,135 | 1 | 2 | 2.528445293e-06 | 6.214215318e-06 | 3.640465707e-10 | 6.073910472e-12 | 1.392844173e-12 | 2.999976786e-12 | 1.536431052e-11 | 2.149566115e-11 | 1.442808655e-12 | 4.904052858e-12 | 7.931618036e-12 | 9.021824493e-14 | 4.999999912e-15 | 1.43019836e-14 | 4.999999912e-15 | 8.644067788e-15 | 7.952269399e-11 | 1.038987364e-12 | 1.687791345e-13 | 4.999999912e-15 | 5.008116182e-14 | 7.623278397e-11 | 9.589254737e-12 | 1 | 1 | 1 | 1 | 1 | 1 | 1 | 0 | 0 | 0 | 0 | 0 | 0 | 0 | 0 | 0 | 0 | 7.231137199e-09 | 25.95013228 | 0 | 0.2548418646 | 6.29351548 | 30.79653318 | 4.082568538 | 30.95589191 | 1.779751841 | 0.0264246674 | 0 | 0 | 0 | 0 | 49 | 0 | 71 | 80.03 | 32.7 | 179.99 | 865.75 | 180.05 | 787.16 | 855.85 | 77.87 | 0.34 | Catalyst_04 | 123.65735 | 79.11377 | 86.64731 | 51.36651 | 50.72958 | 2.953223 | 23.83885 | 26.49232 | 64.9274 | 61.1878 | 1.005175 | 67.82158
7425.177 | 1770213804.9 | 04/02/2026_15:03:24,871 | 1 | 2 | 2.525717946e-06 | 6.192814453e-06 | 3.646835611e-10 | 6.114257538e-12 | 1.383258959e-12 | 2.986000119e-12 | 1.531664552e-11 | 2.145880001e-11 | 1.446819661e-12 | 4.872951868e-12 | 7.925341806e-12 | 8.426347456e-14 | 4.999999912e-15 | 1.13701942e-14 | 4.999999912e-15 | 1.27012421e-14 | 7.966251964e-11 | 1.0407995e-12 | 1.560682329e-13 | 4.999999912e-15 | 4.413025392e-14 | 7.600651358e-11 | 9.596735732e-12 | 1 | 1 | 1 | 1 | 1 | 1 | 1 | 0 | 0 | 0 | 0 | 0 | 0 | 0 | 0 | 0 | 0 | 6.946216459e-09 | 25.870502 | 0 | 0.2395097627 | 6.276871347 | 30.85768891 | 4.086590634 | 31.00613469 | 1.769306618 | 0.02360165762 | 0 | 0 | 0 | 0 | 49 | 0 | 71 | 80 | 32.7 | 179.98 | 867.9 | 179.98 | 787.26 | 857.62 | 77.87 | 0.34 | Catalyst_04 | 123.75295 | 79.16901 | 86.63416 | 51.44988 | 50.83032 | 2.93589 | 23.8555 | 26.4883 | 64.9874 | 61.29393 | 1.004811 | 67.90152
7430.913 | 1770213810.6 | 04/02/2026_15:03:30,607 | 1 | 2 | 2.519668442e-06 | 6.138468052e-06 | 3.648285563e-10 | 6.100949607e-12 | 1.374191342e-12 | 2.995779406e-12 | 1.529183377e-11 | 2.149357775e-11 | 1.447752183e-12 | 4.879653539e-12 | 7.939136328e-12 | 7.343221354e-14 | 4.999999912e-15 | 7.069997663e-15 | 4.999999912e-15 | 2.068703824e-14 | 7.945540059e-11 | 1.051528981e-12 | 1.531204091e-13 | 4.999999912e-15 | 4.215454618e-14 | 7.592289297e-11 | 9.605166489e-12 | 1 | 1 | 1 | 1 | 1 | 1 | 1 | 0 | 0 | 0 | 0 | 0 | 0 | 0 | 0 | 0 | 0 | 6.885871886e-09 | 25.86485678 | 0 | 0.2402880468 | 6.285643252 | 30.79936122 | 4.095115089 | 31.0449597 | 1.773179954 | 0.02491250574 | 0 | 0 | 0 | 0 | 49 | 0 | 70.99 | 80.02 | 32.71 | 179.98 | 867.4 | 179.94 | 787.21 | 857.72 | 77.87 | 0.34 | Catalyst_04 | 123.84855 | 79.1399 | 86.60628 | 51.51431 | 50.73424 | 2.942318 | 23.84672 | 26.47977 | 65.09271 | 61.1991 | 1.007974 | 67.83394
7436.649 | 1770213816.3 | 04/02/2026_15:03:36,343 | 1 | 2 | 2.521371698e-06 | 6.185699476e-06 | 3.648365499e-10 | 6.111195751e-12 | 1.374426831e-12 | 3.013372754e-12 | 1.532855613e-11 | 2.150485172e-11 | 1.456516982e-12 | 4.884461759e-12 | 7.94433009e-12 | 7.319404821e-14 | 4.999999912e-15 | 4.999999912e-15 | 4.999999912e-15 | 1.960677477e-14 | 7.955324594e-11 | 1.055883462e-12 | 1.476356879e-13 | 4.999999912e-15 | 4.371696283e-14 | 7.622338871e-11 | 9.639883509e-12 | 1 | 1 | 1 | 1 | 1 | 1 | 1 | 0 | 0 | 0 | 0 | 0 | 0 | 0 | 0 | 0 | 0 | 6.913626821e-09 | 25.92442635 | 0 | 0.2418998097 | 6.282975492 | 30.784997 | 4.102317862 | 30.99547828 | 1.772683892 | 0.02424906232 | 0 | 0 | 0 | 0 | 49 | 0 | 71.02 | 80.02 | 32.71 | 179.99 | 866.36 | 179.86 | 786.9 | 856.42 | 77.87 | 0.34 | Catalyst_04 | 123.94415 | 79.14875 | 86.58272 | 51.4322 | 50.71057 | 2.941495 | 23.84939 | 26.47257 | 64.98169 | 61.17607 | 1.006837 | 67.81774
7442.385 | 1770213822.1 | 04/02/2026_15:03:42,079 | 1 | 2 | 2.529977792e-06 | 6.173852398e-06 | 3.643852164e-10 | 6.123281569e-12 | 1.373774141e-12 | 3.036914904e-12 | 1.539118659e-11 | 2.157731979e-11 | 1.456809608e-12 | 4.909829921e-12 | 7.967924064e-12 | 6.439429746e-14 | 7.91985123e-15 | 4.999999912e-15 | 4.999999912e-15 | 2.37294332e-14 | 7.93902652e-11 | 1.06308148e-12 | 1.430774173e-13 | 9.049108779e-15 | 4.080020826e-14 | 7.638371186e-11 | 9.735936883e-12 | 1 | 1 | 1 | 1 | 1 | 1 | 1 | 0 | 0 | 0 | 0 | 0 | 0 | 0 | 0 | 0 | 0 | 8.669705241e-09 | 25.97456044 | 0 | 0.2445676274 | 6.305310706 | 30.70725721 | 4.142432183 | 30.95163809 | 1.780978245 | 0.02210619381 | 0 | 0 | 0 | 0 | 49 | 0 | 71 | 80 | 32.72 | 180.03 | 863.3 | 179.84 | 786.6 | 855.22 | 77.87 | 0.34 | Catalyst_04 | 124.03975 | 79.07463 | 86.45152 | 51.35945 | 50.58252 | 2.955258 | 23.82706 | 26.43245 | 64.95061 | 61.09741 | 1.007958 | 67.79256
7448.121 | 1770213827.8 | 04/02/2026_15:03:47,815 | 1 | 2 | 2.527412789e-06 | 6.199944437e-06 | 3.636170254e-10 | 6.125745744e-12 | 1.384108865e-12 | 3.056815001e-12 | 1.545106751e-11 | 2.171808393e-11 | 1.466074874e-12 | 4.939540096e-12 | 7.982928554e-12 | 6.670954343e-14 | 2.234648759e-14 | 4.999999912e-15 | 4.999999912e-15 | 1.884618153e-14 | 7.910159333e-11 | 1.072053904e-12 | 1.485495754e-13 | 1.832617784e-14 | 3.59247205e-14 | 7.633182281e-11 | 9.769937463e-12 | 1 | 1 | 1 | 1 | 1 | 1 | 1 | 0 | 0 | 0 | 0 | 0 | 0 | 0 | 0 | 0 | 0 | 1.747925035e-08 | 25.99212832 | 0 | 0.2469232511 | 6.352296747 | 30.63330381 | 4.164431254 | 30.92757 | 1.794178525 | 0.02183373877 | 0 | 0 | 0 | 0 | 49 | 0 | 71 | 80.02 | 32.72 | 180.03 | 860.16 | 179.81 | 785.83 | 851.78 | 77.87 | 0.34 | Catalyst_04 | 124.13535 | 78.91869 | 86.37957 | 51.31952 | 50.4607 | 2.977162 | 23.78007 | 26.41045 | 65.02834 | 61.03404 | 1.009606 | 67.78437
7453.857 | 1770213833.6 | 04/02/2026_15:03:53,551 | 1 | 2 | 2.521096121e-06 | 6.16676607e-06 | 3.631339951e-10 | 6.123925152e-12 | 1.388686258e-12 | 3.076110113e-12 | 1.552195004e-11 | 2.174837047e-11 | 1.464113769e-12 | 4.954434866e-12 | 7.979788705e-12 | 7.771543554e-14 | 2.069770577e-14 | 4.999999912e-15 | 1.850905056e-14 | 1.7259494e-14 | 7.939197216e-11 | 1.068775168e-12 | 1.491631661e-13 | 2.36159274e-14 | 3.703116915e-14 | 7.634509691e-11 | 9.786460704e-12 | 1 | 1 | 1 | 1 | 1 | 1 | 1 | 0 | 0 | 0 | 0 | 0 | 0 | 0 | 0 | 0 | 0 | 1.637040044e-08 | 25.97007579 | 0 | 0.2501427861 | 6.362469474 | 30.70848455 | 4.16513388 | 30.85503368 | 1.797219443 | 0.02017787228 | 0 | 0 | 0 | 0 | 49 | 0 | 70.99 | 80.02 | 32.72 | 180.02 | 860.71 | 179.85 | 786.18 | 851.99 | 77.87 | 0.34 | Catalyst_04 | 124.23095 | 78.88493 | 86.37727 | 51.19915 | 50.58454 | 2.982207 | 23.7699 | 26.40975 | 64.90359 | 61.19709 | 1.004772 | 67.92613
7459.593 | 1770213839.3 | 04/02/2026_15:03:59,287 | 1 | 2 | 2.519223472e-06 | 6.145522093e-06 | 3.634244294e-10 | 6.125825541e-12 | 1.395290133e-12 | 3.067588718e-12 | 1.543715503e-11 | 2.171834587e-11 | 1.461681579e-12 | 4.954571909e-12 | 7.974698159e-12 | 8.231490576e-14 | 3.033616652e-14 | 4.999999912e-15 | 2.146122466e-14 | 1.536478803e-14 | 7.951348607e-11 | 1.065411648e-12 | 1.532640253e-13 | 3.040989227e-14 | 3.170601531e-14 | 7.603587898e-11 | 9.673532808e-12 | 1 | 1 | 1 | 1 | 1 | 1 | 1 | 0 | 0 | 0 | 0 | 0 | 0 | 0 | 0 | 0 | 0 | 2.197947459e-08 | 25.88822427 | 0 | 0.2393732204 | 6.350601882 | 30.79591821 | 4.122777113 | 30.90643652 | 1.798670677 | 0.02011752876 | 0 | 0 | 0 | 0 | 49.01 | 0 | 71 | 79.98 | 32.73 | 180 | 863.92 | 179.88 | 786.56 | 853.1 | 77.87 | 0.34 | Catalyst_04 | 124.32655 | 78.92432 | 86.51581 | 51.28445 | 50.72856 | 2.984616 | 23.78177 | 26.45211 | 64.97927 | 61.30508 | 1.003589 | 67.98083
7465.329 | 1770213845.0 | 04/02/2026_15:04:05,023 | 1 | 2 | 2.521634087e-06 | 6.173852398e-06 | 3.641527913e-10 | 6.084488382e-12 | 1.391716386e-12 | 3.046940521e-12 | 1.535351707e-11 | 2.155696802e-11 | 1.451580501e-12 | 4.939271214e-12 | 7.967346401e-12 | 8.552806765e-14 | 2.616257092e-14 | 4.999999912e-15 | 3.315930362e-14 | 1.248732054e-14 | 7.951667796e-11 | 1.06182424e-12 | 1.579595287e-13 | 2.622854462e-14 | 3.50646839e-14 | 7.60385574e-11 | 9.617969615e-12 | 1 | 1 | 1 | 1 | 1 | 1 | 1 | 0 | 0 | 0 | 0 | 0 | 0 | 0 | 0 | 0 | 0 | 1.949617516e-08 | 25.89199567 | 0 | 0.2484099616 | 6.306313068 | 30.79377276 | 4.097463689 | 30.9721016 | 1.792927368 | 0.02025904099 | 0 | 0 | 0 | 0 | 48.99 | 0 | 71.02 | 80 | 32.73 | 180 | 865.73 | 179.96 | 787.15 | 855.93 | 77.87 | 0.34 | Catalyst_04 | 124.42215 | 79.0713 | 86.5986 | 51.39341 | 50.72503 | 2.975085 | 23.82605 | 26.47742 | 64.99629 | 61.21599 | 1.005791 | 67.86265
7471.065 | 1770213850.8 | 04/02/2026_15:04:10,759 | 1 | 2 | 2.52886548e-06 | 6.192814453e-06 | 3.645681534e-10 | 6.109719067e-12 | 1.388917735e-12 | 3.035562036e-12 | 1.526239551e-11 | 2.153490754e-11 | 1.436957758e-12 | 4.926941667e-12 | 7.949169101e-12 | 8.939848644e-14 | 2.14219308e-14 | 4.999999912e-15 | 2.745238864e-14 | 4.999999912e-15 | 7.953807751e-11 | 1.052275454e-12 | 1.644493461e-13 | 2.208551335e-14 | 3.455000974e-14 | 7.601902441e-11 | 9.609067882e-12 | 1 | 1 | 1 | 1 | 1 | 1 | 1 | 0 | 0 | 0 | 0 | 0 | 0 | 0 | 0 | 0 | 0 | 1.658097175e-08 | 25.8805901 | 0 | 0.2348204204 | 6.285786327 | 30.8119152 | 4.095735149 | 31.00231979 | 1.787226005 | 0.02295855892 | 0 | 0 | 0 | 0 | 48.99 | 0 | 71.03 | 79.95 | 32.72 | 180 | 867.88 | 180.05 | 787.23 | 857.02 | 77.87 | 0.34 | Catalyst_04 | 124.51775 | 79.13942 | 86.60425 | 51.44355 | 50.75492 | 2.965625 | 23.84658 | 26.47915 | 65.0037 | 61.22497 | 1.00618 | 67.85587
7476.801 | 1770213856.5 | 04/02/2026_15:04:16,495 | 1 | 2 | 2.531755854e-06 | 6.183329788e-06 | 3.647928903e-10 | 6.128920288e-12 | 1.389518817e-12 | 3.027058855e-12 | 1.525674552e-11 | 2.155488982e-11 | 1.434836516e-12 | 4.936636169e-12 | 7.957724757e-12 | 9.723875215e-14 | 1.232336715e-14 | 4.999999912e-15 | 2.323562824e-14 | 4.999999912e-15 | 7.949590292e-11 | 1.045194638e-12 | 1.736381221e-13 | 1.029769125e-14 | 3.774132835e-14 | 7.605949898e-11 | 9.590314654e-12 | 1 | 1 | 1 | 1 | 1 | 1 | 1 | 0 | 0 | 0 | 0 | 0 | 0 | 0 | 0 | 0 | 0 | 1.115560764e-08 | 25.88921096 | 0 | 0.2331834973 | 6.287844493 | 30.79383273 | 4.088380396 | 31.01511451 | 1.789978725 | 0.02581098256 | 0 | 0 | 0 | 0 | 48.99 | 0 | 71.01 | 80.05 | 32.74 | 180.01 | 867.88 | 180.09 | 787.18 | 857.66 | 77.87 | 0.34 | Catalyst_04 | 124.61335 | 79.13259 | 86.62831 | 51.46478 | 50.72513 | 2.970193 | 23.84452 | 26.48651 | 65.03614 | 61.1826 | 1.007186 | 67.81736
7482.537 | 1770213862.2 | 04/02/2026_15:04:22,231 | 1 | 2 | 2.524161573e-06 | 6.164396837e-06 | 3.647216695e-10 | 6.100410975e-12 | 1.40001487e-12 | 3.019404822e-12 | 1.534316597e-11 | 2.154350656e-11 | 1.431874584e-12 | 4.930913317e-12 | 7.937797988e-12 | 1.022864587e-13 | 4.999999912e-15 | 4.999999912e-15 | 1.695195159e-14 | 4.999999912e-15 | 7.962489695e-11 | 1.044404038e-12 | 1.738797095e-13 | 5.345067582e-15 | 4.148513266e-14 | 7.609748248e-11 | 9.63809501e-12 | 1 | 1 | 1 | 1 | 1 | 1 | 1 | 0 | 0 | 0 | 0 | 0 | 0 | 0 | 0 | 0 | 0 | 7.098380944e-09 | 25.88281896 | 0 | 0.2510969518 | 6.293228726 | 30.80900996 | 4.101798145 | 30.98701088 | 1.786459786 | 0.02372432677 | 0 | 0 | 0 | 0 | 49.01 | 0 | 70.98 | 80.03 | 32.73 | 180.01 | 864.64 | 180.15 | 786.55 | 855.02 | 77.87 | 0.34 | Catalyst_04 | 124.70895 | 79.11472 | 86.58442 | 51.41815 | 50.75013 | 2.964354 | 23.83914 | 26.47309 | 64.99188 | 61.23563 | 1.005778 | 67.87333
7488.273 | 1770213868.0 | 04/02/2026_15:04:27,967 | 1 | 2 | 2.525427362e-06 | 6.188076895e-06 | 3.642839086e-10 | 6.104118513e-12 | 1.408939914e-12 | 3.021118512e-12 | 1.546288791e-11 | 2.161211661e-11 | 1.440326157e-12 | 4.933648975e-12 | 7.945633734e-12 | 9.985283135e-14 | 4.999999912e-15 | 1.060668548e-14 | 7.094737802e-15 | 4.999999912e-15 | 7.939027907e-11 | 1.035499702e-12 | 1.703304381e-13 | 4.999999912e-15 | 4.504705528e-14 | 7.624008369e-11 | 9.688112292e-12 | 1 | 1 | 1 | 1 | 1 | 1 | 1 | 0 | 0 | 0 | 0 | 0 | 0 | 0 | 0 | 0 | 0 | 7.21713194e-09 | 25.93910473 | 0 | 0.2521744772 | 6.328356558 | 30.7255423 | 4.122921805 | 30.95943432 | 1.788570826 | 0.02301607548 | 0 | 0 | 0 | 0 | 49 | 0 | 70.98 | 80.02 | 32.74 | 180 | 861.45 | 180.15 | 786.19 | 853.66 | 77.87 | 0.34 | Catalyst_04 | 124.80455 | 78.99814 | 86.51533 | 51.37239 | 50.61264 | 2.967856 | 23.80401 | 26.45196 | 65.02987 | 61.13809 | 1.007612 | 67.8285
7494.009 | 1770213873.7 | 04/02/2026_15:04:33,703 | 1 | 2 | 2.526911203e-06 | 6.162035334e-06 | 3.639195334e-10 | 6.082445311e-12 | 1.419539724e-12 | 3.030475827e-12 | 1.558074503e-11 | 2.174469459e-11 | 1.445733832e-12 | 4.936587163e-12 | 7.963915118e-12 | 9.610416846e-14 | 4.999999912e-15 | 1.146041507e-14 | 4.999999912e-15 | 4.999999912e-15 | 7.929363416e-11 | 1.027527022e-12 | 1.728702901e-13 | 4.999999912e-15 | 4.319212089e-14 | 7.638438493e-11 | 9.721321838e-12 | 1 | 1 | 1 | 1 | 1 | 1 | 1 | 0 | 0 | 0 | 0 | 0 | 0 | 0 | 0 | 0 | 0 | 7.257069525e-09 | 25.97891047 | 0 | 0.2535669045 | 6.371562468 | 30.67353012 | 4.134610663 | 30.91730988 | 1.789254514 | 0.02164758231 | 0 | 0 | 0 | 0 | 49 | 0 | 70.99 | 80.02 | 32.75 | 180 | 860.42 | 180.12 | 785.83 | 851.69 | 77.87 | 0.34 | Catalyst_04 | 124.90015 | 78.85476 | 86.4771 | 51.30249 | 50.52696 | 2.968991 | 23.76081 | 26.44028 | 65.05947 | 61.10133 | 1.007948 | 67.83325
7499.745 | 1770213879.4 | 04/02/2026_15:04:39,439 | 1 | 2 | 2.524370757e-06 | 6.207068509e-06 | 3.633540968e-10 | 6.041842807e-12 | 1.413045137e-12 | 3.034422106e-12 | 1.562749756e-11 | 2.179567637e-11 | 1.449825503e-12 | 4.928928359e-12 | 7.952560485e-12 | 9.772381743e-14 | 4.999999912e-15 | 9.447839375e-15 | 4.999999912e-15 | 4.999999912e-15 | 7.940408053e-11 | 1.02670769e-12 | 1.693850274e-13 | 4.999999912e-15 | 4.779208577e-14 | 7.62957128e-11 | 9.721581179e-12 | 1 | 1 | 1 | 1 | 1 | 1 | 1 | 0 | 0 | 0 | 0 | 0 | 0 | 0 | 0 | 0 | 0 | 7.2804282e-09 | 25.95397682 | 0 | 0.2562393147 | 6.389917421 | 30.72018901 | 4.133897742 | 30.87558162 | 1.787305584 | 0.02408695386 | 0 | 0 | 0 | 0 | 48.99 | 0 | 71 | 80.02 | 32.74 | 180 | 860.89 | 180.06 | 785.95 | 851.55 | 77.87 | 0.34 | Catalyst_04 | 124.99575 | 78.79384 | 86.47943 | 51.23325 | 50.60382 | 2.965757 | 23.74245 | 26.44099 | 65.02189 | 61.21579 | 1.005058 | 67.93917
7505.481 | 1770213885.2 | 04/02/2026_15:04:45,175 | 1 | 2 | 2.522642717e-06 | 6.214215318e-06 | 3.634275381e-10 | 6.087789994e-12 | 1.399788488e-12 | 3.025603205e-12 | 1.553652172e-11 | 2.172873513e-11 | 1.45342603e-12 | 4.916174672e-12 | 7.954173778e-12 | 8.669078639e-14 | 4.999999912e-15 | 1.248198593e-14 | 4.999999912e-15 | 1.132943836e-14 | 7.960464926e-11 | 1.028569699e-12 | 1.59335693e-13 | 4.999999912e-15 | 4.574263873e-14 | 7.617027148e-11 | 9.630742384e-12 | 1 | 1 | 1 | 1 | 1 | 1 | 1 | 0 | 0 | 0 | 0 | 0 | 0 | 0 | 0 | 0 | 0 | 6.902970087e-09 | 25.91521289 | 0 | 0.2378534588 | 6.364146121 | 30.81939079 | 4.098239178 | 30.88574222 | 1.78357838 | 0.02455354949 | 0 | 0 | 0 | 0 | 48.99 | 0 | 71 | 79.98 | 32.74 | 180.01 | 862.37 | 180.03 | 786.63 | 853.34 | 77.87 | 0.34 | Catalyst_04 | 125.09135 | 78.87937 | 86.59606 | 51.25011 | 50.76723 | 2.959572 | 23.76822 | 26.47665 | 64.97277 | 61.33839 | 1.002153 | 68.00139
7511.217 | 1770213890.9 | 04/02/2026_15:04:50,911 | 1 | 2 | 2.538482249e-06 | 6.150246918e-06 | 3.643165492e-10 | 6.098047414e-12 | 1.389497892e-12 | 3.011239695e-12 | 1.542649168e-11 | 2.157881165e-11 | 1.452852704e-12 | 4.888684509e-12 | 7.964345329e-12 | 8.108040606e-14 | 4.999999912e-15 | 7.162642739e-15 | 4.999999912e-15 | 1.443490171e-14 | 7.951411751e-11 | 1.046080106e-12 | 1.569442953e-13 | 4.999999912e-15 | 4.744719767e-14 | 7.614661679e-11 | 9.580339994e-12 | 1 | 1 | 1 | 1 | 1 | 1 | 1 | 0 | 0 | 0 | 0 | 0 | 0 | 0 | 0 | 0 | 0 | 7.066328218e-09 | 25.91870531 | 0 | 0.247325819 | 6.320171297 | 30.7938856 | 4.079145528 | 30.97467933 | 1.775048925 | 0.02522079803 | 0 | 0 | 0 | 0 | 49 | 0 | 71 | 80.02 | 32.75 | 180.02 | 866.04 | 179.95 | 787.01 | 854.84 | 77.87 | 0.34 | Catalyst_04 | 125.18695 | 79.02531 | 86.65851 | 51.39769 | 50.72522 | 2.945419 | 23.8122 | 26.49574 | 65.03953 | 61.21079 | 1.005871 | 67.85549
7516.953 | 1770213896.6 | 04/02/2026_15:04:56,647 | 1 | 2 | 2.521422402e-06 | 6.075266811e-06 | 3.649804625e-10 | 6.107679466e-12 | 1.378517201e-12 | 3.008459367e-12 | 1.532509709e-11 | 2.151313849e-11 | 1.454833324e-12 | 4.876031003e-12 | 7.951240361e-12 | 7.294033812e-14 | 4.999999912e-15 | 5.530366204e-15 | 4.999999912e-15 | 1.8918447e-14 | 7.955242021e-11 | 1.054227018e-12 | 1.496482652e-13 | 4.999999912e-15 | 4.241938628e-14 | 7.636948018e-11 | 9.616425711e-12 | 1 | 1 | 1 | 1 | 1 | 1 | 1 | 0 | 0 | 0 | 0 | 0 | 0 | 0 | 0 | 0 | 0 | 6.904230034e-09 | 25.96047892 | 0 | 0.2405549514 | 6.281366556 | 30.77111853 | 4.090561876 | 30.9917378 | 1.768747124 | 0.02408473312 | 0 | 0 | 0 | 0 | 49 | 0 | 71.01 | 80.02 | 32.75 | 180.03 | 867.39 | 179.92 | 787.24 | 857.19 | 77.87 | 0.34 | Catalyst_04 | 125.28255 | 79.15409 | 86.62117 | 51.42599 | 50.68771 | 2.934962 | 23.851 | 26.48432 | 64.96947 | 61.13225 | 1.00717 | 67.77287
7522.689 | 1770213902.4 | 04/02/2026_15:05:02,383 | 1 | 2 | 2.533155566e-06 | 6.233301065e-06 | 3.650507119e-10 | 6.114881605e-12 | 1.37256016e-12 | 3.021358988e-12 | 1.534930169e-11 | 2.155530095e-11 | 1.450249859e-12 | 4.882599967e-12 | 7.953891885e-12 | 6.601685344e-14 | 4.999999912e-15 | 4.999999912e-15 | 4.999999912e-15 | 1.59260202e-14 | 7.970626242e-11 | 1.064843526e-12 | 1.485573139e-13 | 4.999999912e-15 | 4.218218656e-14 | 7.613310676e-11 | 9.606686974e-12 | 1 | 1 | 1 | 1 | 1 | 1 | 1 | 0 | 0 | 0 | 0 | 0 | 0 | 0 | 0 | 0 | 0 | 7.012286765e-09 | 25.8817868 | 0 | 0.2445475323 | 6.29364741 | 30.83184697 | 4.086734757 | 30.99870372 | 1.770612601 | 0.02434922035 | 0 | 0 | 0 | 0 | 49 | 0 | 71.01 | 80.03 | 32.76 | 180.03 | 867.06 | 179.85 | 787.03 | 857.04 | 77.87 | 0.34 | Catalyst_04 | 125.37815 | 79.11333 | 86.63369 | 51.43755 | 50.78775 | 2.938058 | 23.83872 | 26.48815 | 65.01755 | 61.26319 | 1.005412 | 67.88683
7528.425 | 1770213908.1 | 04/02/2026_15:05:08,119 | 1 | 2 | 2.52117934e-06 | 6.157315056e-06 | 3.64706404e-10 | 6.123393459e-12 | 1.373835182e-12 | 3.031168632e-12 | 1.534518866e-11 | 2.157220409e-11 | 1.458896372e-12 | 4.897019422e-12 | 7.98663826e-12 | 6.956615188e-14 | 1.174515028e-14 | 4.999999912e-15 | 4.999999912e-15 | 2.23974129e-14 | 7.952293685e-11 | 1.073214759e-12 | 1.456764668e-13 | 1.123291218e-14 | 3.587087631e-14 | 7.619800624e-11 | 9.675040283e-12 | 1 | 1 | 1 | 1 | 1 | 1 | 1 | 0 | 0 | 0 | 0 | 0 | 0 | 0 | 0 | 0 | 0 | 1.103481511e-08 | 25.91697588 | 0 | 0.2462434723 | 6.298671698 | 30.76777772 | 4.118511781 | 30.98415295 | 1.777108573 | 0.02136203582 | 0 | 0 | 0 | 0 | 49 | 0 | 71 | 79.98 | 32.77 | 180.03 | 864.37 | 179.84 | 786.8 | 856.05 | 77.87 | 0.34 | Catalyst_04 | 125.47375 | 79.09666 | 86.52976 | 51.41341 | 50.68221 | 2.948837 | 23.8337 | 26.45637 | 65.00073 | 61.18062 | 1.007033 | 67.84191
7534.161 | 1770213913.9 | 04/02/2026_15:05:13,855 | 1 | 2 | 2.52540417e-06 | 6.211841082e-06 | 3.643386981e-10 | 6.126640861e-12 | 1.380988639e-12 | 3.053681873e-12 | 1.546702176e-11 | 2.166189624e-11 | 1.464547884e-12 | 4.933535785e-12 | 7.982052519e-12 | 7.400703043e-14 | 2.059050528e-14 | 4.999999912e-15 | 8.552867751e-15 | 1.970572516e-14 | 7.951840575e-11 | 1.068472134e-12 | 1.506392938e-13 | 2.222811473e-14 | 3.8293831e-14 | 7.631466986e-11 | 9.734790231e-12 | 1 | 1 | 1 | 1 | 1 | 1 | 1 | 0 | 0 | 0 | 0 | 0 | 0 | 0 | 0 | 0 | 0 | 1.647046894e-08 | 25.9369262 | 0 | 0.2535368038 | 6.330833209 | 30.73441434 | 4.13926136 | 30.93007361 | 1.78861855 | 0.02040684237 | 0 | 0 | 0 | 0 | 49 | 0 | 71 | 80 | 32.78 | 180.02 | 862.72 | 179.86 | 786.12 | 853.41 | 77.87 | 0.34 | Catalyst_04 | 125.56935 | 78.98992 | 86.46189 | 51.32367 | 50.62725 | 2.967936 | 23.80153 | 26.43562 | 64.97496 | 61.17865 | 1.006366 | 67.87411
7539.897 | 1770213919.6 | 04/02/2026_15:05:19,591 | 1 | 2 | 2.531730843e-06 | 6.147877684e-06 | 3.635260148e-10 | 6.11765456e-12 | 1.394436107e-12 | 3.074562089e-12 | 1.551669557e-11 | 2.17615561e-11 | 1.467973421e-12 | 4.963955028e-12 | 7.996792464e-12 | 7.437471727e-14 | 2.776865211e-14 | 4.999999912e-15 | 1.581639042e-14 | 1.937878399e-14 | 7.944565145e-11 | 1.068688324e-12 | 1.488124944e-13 | 3.290269668e-14 | 3.286000622e-14 | 7.611265784e-11 | 9.798633259e-12 | 1 | 1 | 1 | 1 | 1 | 1 | 1 | 0 | 0 | 0 | 0 | 0 | 0 | 0 | 0 | 0 | 0 | 2.060891164e-08 | 25.89631036 | 0 | 0.2490365384 | 6.364764093 | 30.73420397 | 4.170984143 | 30.89308833 | 1.801072706 | 0.01845529937 | 0 | 0 | 0 | 0 | 49 | 0 | 71 | 80.02 | 32.76 | 180.01 | 860.29 | 179.9 | 785.82 | 852.26 | 77.87 | 0.34 | Catalyst_04 | 125.66495 | 78.87732 | 86.35814 | 51.2623 | 50.62691 | 2.988601 | 23.7676 | 26.4039 | 64.98991 | 61.25829 | 1.00517 | 67.98191
7545.633 | 1770213925.3 | 04/02/2026_15:05:25,327 | 1 | 2 | 2.528691766e-06 | 6.199944437e-06 | 3.631421552e-10 | 6.133289189e-12 | 1.400809915e-12 | 3.087994053e-12 | 1.556849961e-11 | 2.183186791e-11 | 1.463904844e-12 | 4.976037377e-12 | 8.001830101e-12 | 8.10784545e-14 | 2.702940241e-14 | 4.999999912e-15 | 2.995149159e-14 | 1.086279944e-14 | 7.938429081e-11 | 1.06967408e-12 | 1.513756026e-13 | 2.789089591e-14 | 3.311807344e-14 | 7.636605237e-11 | 9.777446214e-12 | 1 | 1 | 1 | 1 | 1 | 1 | 1 | 0 | 0 | 0 | 0 | 0 | 0 | 0 | 0 | 0 | 0 | 2.00491055e-08 | 25.96861394 | 0 | 0.2452584868 | 6.385245781 | 30.69672994 | 4.160735148 | 30.84470739 | 1.803857911 | 0.01892880246 | 0 | 0 | 0 | 0 | 49 | 0 | 71.01 | 80 | 32.78 | 180.01 | 860.17 | 179.93 | 785.96 | 851.56 | 77.87 | 0.34 | Catalyst_04 | 125.76055 | 78.80935 | 86.39166 | 51.18202 | 50.56518 | 2.993223 | 23.74712 | 26.41415 | 64.9441 | 61.19607 | 1.004821 | 67.93704
7551.369 | 1770213931.1 | 04/02/2026_15:05:31,063 | 1 | 2 | 2.520931048e-06 | 6.278861747e-06 | 3.633162937e-10 | 6.122081574e-12 | 1.40749272e-12 | 3.070711654e-12 | 1.553523976e-11 | 2.175347229e-11 | 1.457073286e-12 | 4.984999826e-12 | 7.983453308e-12 | 8.993836492e-14 | 2.326375312e-14 | 4.999999912e-15 | 2.801749853e-14 | 9.685518514e-15 | 7.949008812e-11 | 1.05817449e-12 | 1.704065898e-13 | 2.599181924e-14 | 3.103660517e-14 | 7.61713817e-11 | 9.678607742e-12 | 1 | 1 | 1 | 1 | 1 | 1 | 1 | 0 | 0 | 0 | 0 | 0 | 0 | 0 | 0 | 0 | 0 | 1.802397705e-08 | 25.92029742 | 0 | 0.2568344822 | 6.370354661 | 30.75848656 | 4.120892757 | 30.88084296 | 1.80762982 | 0.01695788678 | 0 | 0 | 0 | 0 | 49 | 0 | 70.99 | 80.02 | 32.77 | 180.01 | 862.58 | 180 | 786.66 | 852.26 | 77.87 | 0.34 | Catalyst_04 | 125.85615 | 78.85876 | 86.52197 | 51.24198 | 50.66691 | 2.999482 | 23.76201 | 26.45399 | 64.97943 | 61.25236 | 1.003978 | 67.94861
7557.105 | 1770213936.8 | 04/02/2026_15:05:36,799 | 1 | 2 | 2.522695468e-06 | 6.154955827e-06 | 3.641204005e-10 | 6.112606081e-12 | 1.401105143e-12 | 3.05438075e-12 | 1.544508965e-11 | 2.165501979e-11 | 1.445972899e-12 | 4.95828812e-12 | 7.953688923e-12 | 9.201448333e-14 | 1.617971165e-14 | 4.999999912e-15 | 2.675823498e-14 | 4.999999912e-15 | 7.980366368e-11 | 1.053676677e-12 | 1.697779287e-13 | 1.88612079e-14 | 3.781407831e-14 | 7.623981307e-11 | 9.633961164e-12 | 1 | 1 | 1 | 1 | 1 | 1 | 1 | 0 | 0 | 0 | 0 | 0 | 0 | 0 | 0 | 0 | 0 | 1.372828711e-08 | 25.90186455 | 0 | 0.2521550867 | 6.32533869 | 30.8402392 | 4.094990347 | 30.90080456 | 1.794854738 | 0.02105406075 | 0 | 0 | 0 | 0 | 49 | 0 | 71 | 80.02 | 32.77 | 180.02 | 864.51 | 180.04 | 787.02 | 855.02 | 77.87 | 0.34 | Catalyst_04 | 125.95175 | 79.00816 | 86.60669 | 51.2751 | 50.80157 | 2.978284 | 23.80703 | 26.4799 | 64.89849 | 61.32855 | 1.001964 | 67.96646
7562.841 | 1770213942.5 | 04/02/2026_15:05:42,535 | 1 | 2 | 2.524598131e-06 | 6.124364972e-06 | 3.646515589e-10 | 6.107398007e-12 | 1.405255144e-12 | 3.031051321e-12 | 1.533502665e-11 | 2.156230403e-11 | 1.439402634e-12 | 4.943001737e-12 | 7.94947181e-12 | 1.025711701e-13 | 8.648912817e-15 | 5.618161169e-15 | 1.786923067e-14 | 4.999999912e-15 | 7.964377768e-11 | 1.048330693e-12 | 1.733281758e-13 | 1.291758109e-14 | 3.851404601e-14 | 7.60687624e-11 | 9.622290811e-12 | 1 | 1 | 1 | 1 | 1 | 1 | 1 | 0 | 0 | 0 | 0 | 0 | 0 | 0 | 0 | 0 | 0 | 9.233950941e-09 | 25.8747599 | 0 | 0.2485804815 | 6.296722779 | 30.81997651 | 4.096127177 | 30.98251203 | 1.791306548 | 0.02302371961 | 0 | 0 | 0 | 0 | 49 | 0 | 71.03 | 80.03 | 32.75 | 180.02 | 868.03 | 180.13 | 787.23 | 857.75 | 77.87 | 0.34 | Catalyst_04 | 126.04735 | 79.10313 | 86.60297 | 51.41068 | 50.76819 | 2.972396 | 23.83564 | 26.47876 | 64.99197 | 61.25478 | 1.005274 | 67.88781
7568.577 | 1770213948.3 | 04/02/2026_15:05:48,271 | 1 | 2 | 2.527609695e-06 | 6.16676607e-06 | 3.648406854e-10 | 6.107892837e-12 | 1.40290351e-12 | 3.024271155e-12 | 1.535412422e-11 | 2.157083019e-11 | 1.43867676e-12 | 4.936382032e-12 | 7.931031699e-12 | 9.925909514e-14 | 4.999999912e-15 | 9.201899971e-15 | 1.18717529e-14 | 4.999999912e-15 | 7.949485514e-11 | 1.043976646e-12 | 1.811650602e-13 | 4.999999912e-15 | 4.662256367e-14 | 7.612745156e-11 | 9.636467839e-12 | 1 | 1 | 1 | 1 | 1 | 1 | 1 | 0 | 0 | 0 | 0 | 0 | 0 | 0 | 0 | 0 | 0 | 7.230065818e-09 | 25.89747015 | 0 | 0.2549055435 | 6.3020994 | 30.7630784 | 4.102698436 | 31.00289817 | 1.789215715 | 0.02716614173 | 0 | 0 | 0 | 0 | 49.01 | 0 | 71 | 79.98 | 32.76 | 180.02 | 867.09 | 180.14 | 787.02 | 857.64 | 77.87 | 0.34 | Catalyst_04 | 126.14295 | 79.08528 | 86.58148 | 51.44451 | 50.67447 | 2.968927 | 23.83027 | 26.47219 | 65.04941 | 61.15622 | 1.007796 | 67.81377
7574.313 | 1770213954.0 | 04/02/2026_15:05:54,007 | 1 | 2 | 2.522314617e-06 | 6.199944437e-06 | 3.646425106e-10 | 6.092870999e-12 | 1.402546048e-12 | 3.009524704e-12 | 1.538135765e-11 | 2.160385412e-11 | 1.44176923e-12 | 4.934327686e-12 | 7.94514541e-12 | 1.007739898e-13 | 4.999999912e-15 | 1.138813436e-14 | 4.999999912e-15 | 4.999999912e-15 | 7.93808283e-11 | 1.037417873e-12 | 1.756696595e-13 | 4.999999912e-15 | 4.649595935e-14 | 7.634654714e-11 | 9.656577621e-12 | 1 | 1 | 1 | 1 | 1 | 1 | 1 | 0 | 0 | 0 | 0 | 0 | 0 | 0 | 0 | 0 | 0 | 7.203409236e-09 | 25.96382588 | 0 | 0.2487585341 | 6.310805368 | 30.71353856 | 4.109673714 | 30.97662052 | 1.788203926 | 0.02718083478 | 0 | 0 | 0 | 0 | 49 | 0 | 70.99 | 79.98 | 32.76 | 180.03 | 865.79 | 180.14 | 786.77 | 855.99 | 77.87 | 0.34 | Catalyst_04 | 126.23855 | 79.05639 | 86.55866 | 51.40091 | 50.59286 | 2.967248 | 23.82156 | 26.46521 | 65.01803 | 61.07677 | 1.008566 | 67.75799
7580.049 | 1770213959.7 | 04/02/2026_15:05:59,743 | 1 | 2 | 2.538135732e-06 | 6.190442036e-06 | 3.642701973e-10 | 6.094564523e-12 | 1.404377157e-12 | 3.02193535e-12 | 1.54793834e-11 | 2.165454274e-11 | 1.45408002e-12 | 4.942791836e-12 | 7.945377863e-12 | 9.223423078e-14 | 4.999999912e-15 | 9.895560662e-15 | 4.999999912e-15 | 7.206298817e-15 | 7.944031544e-11 | 1.033898011e-12 | 1.694621413e-13 | 4.999999912e-15 | 4.865891557e-14 | 7.643594785e-11 | 9.736068722e-12 | 1 | 1 | 1 | 1 | 1 | 1 | 1 | 0 | 0 | 0 | 0 | 0 | 0 | 0 | 0 | 0 | 0 | 7.197761732e-09 | 25.97431466 | 0 | 0.2509619936 | 6.330285565 | 30.70665356 | 4.138167992 | 30.92162729 | 1.790721527 | 0.02558333085 | 0 | 0 | 0 | 0 | 49 | 0 | 70.98 | 80.03 | 32.78 | 180.03 | 862.58 | 180.11 | 786.08 | 854.67 | 77.87 | 0.34 | Catalyst_04 | 126.33415 | 78.99174 | 86.46547 | 51.30965 | 50.58152 | 2.971425 | 23.80208 | 26.43672 | 64.95572 | 61.12139 | 1.007001 | 67.82568
7585.785 | 1770213965.5 | 04/02/2026_15:06:05,479 | 1 | 2 | 2.528336836e-06 | 6.173852398e-06 | 3.635337309e-10 | 6.101730666e-12 | 1.405196272e-12 | 3.032831365e-12 | 1.562902585e-11 | 2.18057794e-11 | 1.469584979e-12 | 4.957992784e-12 | 7.953373203e-12 | 9.026094217e-14 | 4.999999912e-15 | 9.191227355e-15 | 4.999999912e-15 | 1.36655637e-14 | 7.944862823e-11 | 1.037062688e-12 | 1.604048112e-13 | 4.999999912e-15 | 4.906055488e-14 | 7.64864283e-11 | 9.818993708e-12 | 1 | 1 | 1 | 1 | 1 | 1 | 1 | 0 | 0 | 0 | 0 | 0 | 0 | 0 | 0 | 0 | 0 | 7.138632315e-09 | 25.9796055 | 0 | 0.2511784436 | 6.379960762 | 30.68946129 | 4.170467006 | 30.84489833 | 1.796248511 | 0.02447804314 | 0 | 0 | 0 | 0 | 49 | 0 | 71 | 80.02 | 32.76 | 180.02 | 861.12 | 180.08 | 785.85 | 852.18 | 77.87 | 0.34 | Catalyst_04 | 126.42975 | 78.82689 | 86.35983 | 51.18233 | 50.5532 | 2.980596 | 23.75241 | 26.40442 | 64.93005 | 61.18701 | 1.005065 | 67.93239
7591.521 | 1770213971.2 | 04/02/2026_15:06:11,215 | 1 | 2 | 2.522845762e-06 | 6.129052963e-06 | 3.629147816e-10 | 6.106920091e-12 | 1.406347911e-12 | 3.044036811e-12 | 1.560253315e-11 | 2.187285769e-11 | 1.471675971e-12 | 4.963950258e-12 | 7.964975901e-12 | 8.345968773e-14 | 4.999999912e-15 | 1.349628078e-14 | 4.999999912e-15 | 1.343031047e-14 | 7.934663343e-11 | 1.048723174e-12 | 1.554235663e-13 | 4.999999912e-15 | 4.692768187e-14 | 7.648023187e-11 | 9.813000239e-12 | 1 | 1 | 1 | 1 | 1 | 1 | 1 | 0 | 0 | 0 | 0 | 0 | 0 | 0 | 0 | 0 | 0 | 6.996383647e-09 | 25.99814135 | 0 | 0.2429455724 | 6.394683868 | 30.67928797 | 4.173711453 | 30.81632235 | 1.799830513 | 0.02677553526 | 0 | 0 | 0 | 0 | 49 | 0 | 71 | 80.02 | 32.76 | 179.99 | 860.15 | 180.01 | 785.96 | 851.55 | 77.87 | 0.34 | Catalyst_04 | 126.52535 | 78.77802 | 86.34922 | 51.13492 | 50.53645 | 2.98654 | 23.73768 | 26.40117 | 64.91013 | 61.18865 | 1.004467 | 67.94523
7597.257 | 1770213977.0 | 04/02/2026_15:06:16,951 | 1 | 2 | 2.524880983e-06 | 6.159674285e-06 | 3.631143719e-10 | 6.11795033e-12 | 1.396141015e-12 | 3.04466348e-12 | 1.552922721e-11 | 2.175765471e-11 | 1.473749399e-12 | 4.943323095e-12 | 7.962491777e-12 | 7.632228996e-14 | 4.999999912e-15 | 6.044545696e-15 | 4.999999912e-15 | 1.628157922e-14 | 7.952878633e-11 | 1.054040644e-12 | 1.523025819e-13 | 4.999999912e-15 | 4.476910311e-14 | 7.635748978e-11 | 9.72250145e-12 | 1 | 1 | 1 | 1 | 1 | 1 | 1 | 0 | 0 | 0 | 0 | 0 | 0 | 0 | 0 | 0 | 0 | 6.997420408e-09 | 25.96407435 | 0 | 0.244563087 | 6.363369597 | 30.76304227 | 4.136320411 | 30.8419766 | 1.793579169 | 0.02484461884 | 0 | 0 | 0 | 0 | 49 | 0 | 71 | 80.02 | 32.76 | 179.98 | 861.07 | 179.97 | 786.28 | 852.29 | 77.87 | 0.34 | Catalyst_04 | 126.62095 | 78.88195 | 86.47151 | 51.17749 | 50.67441 | 2.976167 | 23.769 | 26.43857 | 64.87858 | 61.27173 | 1.002566 | 67.97002
7602.993 | 1770213982.7 | 04/02/2026_15:06:22,687 | 1 | 2 | 2.522317345e-06 | 6.302968359e-06 | 3.637933843e-10 | 6.115204697e-12 | 1.380767137e-12 | 3.037351403e-12 | 1.539176078e-11 | 2.161352521e-11 | 1.463907229e-12 | 4.930769334e-12 | 7.975908996e-12 | 7.104950986e-14 | 4.999999912e-15 | 6.914768712e-15 | 4.999999912e-15 | 2.297658354e-14 | 7.97569788e-11 | 1.061517627e-12 | 1.493542974e-13 | 4.999999912e-15 | 4.540648863e-14 | 7.620974685e-11 | 9.661552808e-12 | 1 | 1 | 1 | 1 | 1 | 1 | 1 | 0 | 0 | 0 | 0 | 0 | 0 | 0 | 0 | 0 | 0 | 6.905266621e-09 | 25.90913738 | 0 | 0.2445758129 | 6.311104211 | 30.8468822 | 4.109831794 | 30.8929067 | 1.788217734 | 0.02603711313 | 0 | 0 | 0 | 0 | 49 | 0 | 71.01 | 79.98 | 32.76 | 180.03 | 866.36 | 179.88 | 787.18 | 856.41 | 77.87 | 0.34 | Catalyst_04 | 126.71655 | 79.0554 | 86.55815 | 51.262 | 50.81251 | 2.967271 | 23.82126 | 26.46505 | 64.84313 | 61.3425 | 1.001492 | 67.9784
7608.729 | 1770213988.4 | 04/02/2026_15:06:28,423 | 1 | 2 | 2.53074154e-06 | 6.218979706e-06 | 3.645269919e-10 | 6.123953341e-12 | 1.371385861e-12 | 3.031232817e-12 | 1.535327594e-11 | 2.156177667e-11 | 1.466177331e-12 | 4.915423103e-12 | 7.968506063e-12 | 7.199832907e-14 | 1.12319381e-14 | 4.999999912e-15 | 4.999999912e-15 | 2.637406149e-14 | 7.959970877e-11 | 1.06887318e-12 | 1.493387662e-13 | 1.064209146e-14 | 4.146960485e-14 | 7.624614828e-11 | 9.646961181e-12 | 1 | 1 | 1 | 1 | 1 | 1 | 1 | 0 | 0 | 0 | 0 | 0 | 0 | 0 | 0 | 0 | 0 | 1.072311538e-08 | 25.92526119 | 0 | 0.2486617949 | 6.29638838 | 30.78788573 | 4.104990404 | 30.96013048 | 1.783507856 | 0.02386770272 | 0 | 0 | 0 | 0 | 49 | 0 | 71.02 | 79.98 | 32.75 | 180.05 | 868.04 | 179.86 | 787.23 | 857.77 | 77.87 | 0.34 | Catalyst_04 | 126.81215 | 79.10424 | 86.57398 | 51.37354 | 50.71533 | 2.959455 | 23.83598 | 26.4699 | 64.94411 | 61.20137 | 1.005595 | 67.849
7614.465 | 1770213994.2 | 04/02/2026_15:06:34,159 | 1 | 2 | 2.53032681e-06 | 6.152597507e-06 | 3.645522217e-10 | 6.127319138e-12 | 1.374344215e-12 | 3.042263056e-12 | 1.534986895e-11 | 2.15625677e-11 | 1.462919087e-12 | 4.921051414e-12 | 7.990471132e-12 | 7.159037767e-14 | 2.279565222e-14 | 4.999999912e-15 | 4.999999912e-15 | 2.291596139e-14 | 7.949926828e-11 | 1.07561334e-12 | 1.496332084e-13 | 2.287326754e-14 | 3.718881214e-14 | 7.62059929e-11 | 9.65565735e-12 | 1 | 1 | 1 | 1 | 1 | 1 | 1 | 0 | 0 | 0 | 0 | 0 | 0 | 0 | 0 | 0 | 0 | 1.777674393e-08 | 25.92481118 | 0 | 0.2516282318 | 6.299586496 | 30.76165585 | 4.11102026 | 30.97709504 | 1.786000162 | 0.02162171374 | 0 | 0 | 0 | 0 | 49 | 0 | 71.02 | 79.98 | 32.76 | 180.07 | 867.82 | 179.85 | 787.17 | 857.63 | 77.87 | 0.34 | Catalyst_04 | 126.90775 | 79.09362 | 86.55426 | 51.40169 | 50.67213 | 2.963591 | 23.83278 | 26.46387 | 64.98842 | 61.16045 | 1.007003 | 67.82099
7620.201 | 1770213999.9 | 04/02/2026_15:06:39,895 | 1 | 2 | 2.527226115e-06 | 6.209447747e-06 | 3.644251845e-10 | 6.134273211e-12 | 1.375305035e-12 | 3.052672481e-12 | 1.535031997e-11 | 2.158847406e-11 | 1.463229928e-12 | 4.939366624e-12 | 7.977872703e-12 | 7.768340414e-14 | 2.435226161e-14 | 4.999999912e-15 | 1.7541805e-14 | 1.578776918e-14 | 7.968074117e-11 | 1.071835979e-12 | 1.510093591e-13 | 2.878780046e-14 | 3.611825059e-14 | 7.634417404e-11 | 9.678845399e-12 | 1 | 1 | 1 | 1 | 1 | 1 | 1 | 0 | 0 | 0 | 0 | 0 | 0 | 0 | 0 | 0 | 0 | 1.851716735e-08 | 25.93773763 | 0 | 0.2444506288 | 6.295754064 | 30.79485749 | 4.115770749 | 30.92659569 | 1.789971927 | 0.02155595731 | 0 | 0 | 0 | 0 | 49 | 0 | 71.02 | 79.98 | 32.75 | 180.05 | 865.81 | 179.87 | 786.78 | 855.97 | 77.87 | 0.34 | Catalyst_04 | 127.00335 | 79.10634 | 86.53872 | 51.3179 | 50.72682 | 2.970181 | 23.83661 | 26.45912 | 64.87204 | 61.22758 | 1.004278 | 67.8772
7625.937 | 1770214005.6 | 04/02/2026_15:06:45,631 | 1 | 2 | 2.530277925e-06 | 6.190442036e-06 | 3.641168755e-10 | 6.12542829e-12 | 1.393048654e-12 | 3.061896873e-12 | 1.550340759e-11 | 2.168912272e-11 | 1.459899801e-12 | 4.962216835e-12 | 7.995298e-12 | 7.863365991e-14 | 3.039387657e-14 | 4.999999912e-15 | 2.538013948e-14 | 1.107234862e-14 | 7.953344233e-11 | 1.069091864e-12 | 1.600894981e-13 | 3.311030446e-14 | 3.304821355e-14 | 7.630132637e-11 | 9.751203317e-12 | 1 | 1 | 1 | 1 | 1 | 1 | 1 | 0 | 0 | 0 | 0 | 0 | 0 | 0 | 0 | 0 | 0 | 2.239094641e-08 | 25.93162305 | 0 | 0.2598176227 | 6.341824047 | 30.73107278 | 4.145532117 | 30.90977773 | 1.797879732 | 0.01682922348 | 0 | 0 | 0 | 0 | 49 | 0 | 71 | 80.02 | 32.77 | 180 | 864.27 | 179.89 | 786.44 | 854.66 | 77.87 | 0.34 | Catalyst_04 | 127.09895 | 78.95345 | 86.44138 | 51.28999 | 50.62175 | 2.983303 | 23.79054 | 26.42935 | 64.96232 | 61.19302 | 1.005815 | 67.89704
7631.673 | 1770214011.4 | 04/02/2026_15:06:51,367 | 1 | 2 | 2.528998948e-06 | 6.164396837e-06 | 3.634345047e-10 | 6.124433426e-12 | 1.408322894e-12 | 3.081717824e-12 | 1.556742062e-11 | 2.178596366e-11 | 1.460049312e-12 | 4.993164302e-12 | 7.9747502e-12 | 8.854860747e-14 | 2.418490823e-14 | 4.999999912e-15 | 2.797238217e-14 | 7.591443851e-15 | 7.942576458e-11 | 1.055166371e-12 | 1.605047069e-13 | 2.951297925e-14 | 3.321895845e-14 | 7.637686317e-11 | 9.811262913e-12 | 1 | 1 | 1 | 1 | 1 | 1 | 1 | 0 | 0 | 0 | 0 | 0 | 0 | 0 | 0 | 0 | 0 | 1.845419824e-08 | 25.959166 | 0 | 0.2496765835 | 6.371873627 | 30.69480843 | 4.171616882 | 30.85506163 | 1.808548985 | 0.01724851795 | 0 | 0 | 0 | 0 | 48.99 | 0 | 71.01 | 80.02 | 32.77 | 179.98 | 861.06 | 179.95 | 785.85 | 852.19 | 77.87 | 0.34 | Catalyst_04 | 127.19455 | 78.85372 | 86.35607 | 51.1992 | 50.56201 | 3.001007 | 23.76049 | 26.40327 | 64.92934 | 61.18921 | 1.005221 | 67.92977
7637.409 | 1770214017.1 | 04/02/2026_15:06:57,103 | 1 | 2 | 2.531570999e-06 | 6.122018476e-06 | 3.627911582e-10 | 6.162826326e-12 | 1.419518366e-12 | 3.078341184e-12 | 1.56502207e-11 | 2.193617163e-11 | 1.46749236e-12 | 5.012849077e-12 | 7.976274155e-12 | 9.338967859e-14 | 2.206028532e-14 | 4.999999912e-15 | 2.896387489e-14 | 4.999999912e-15 | 7.944970376e-11 | 1.047123868e-12 | 1.734562472e-13 | 2.201759147e-14 | 3.485852286e-14 | 7.630832077e-11 | 9.782613955e-12 | 1 | 1 | 1 | 1 | 1 | 1 | 1 | 0 | 0 | 0 | 0 | 0 | 0 | 0 | 0 | 0 | 0 | 1.716394811e-08 | 25.94160043 | 0 | 0.2444562265 | 6.417159841 | 30.71859396 | 4.162759244 | 30.80691951 | 1.816149095 | 0.0200897517 | 0 | 0 | 0 | 0 | 49 | 0 | 71 | 79.98 | 32.77 | 179.97 | 860.2 | 179.99 | 785.82 | 851.55 | 77.87 | 0.34 | Catalyst_04 | 127.29015 | 78.70343 | 86.38504 | 51.11931 | 50.60119 | 3.013618 | 23.71521 | 26.41213 | 64.95182 | 61.28112 | 1.002875 | 68.02896
7643.145 | 1770214022.8 | 04/02/2026_15:07:02,839 | 1 | 2 | 2.525976015e-06 | 6.133765964e-06 | 3.628921053e-10 | 6.117941657e-12 | 1.418749992e-12 | 3.068206496e-12 | 1.557527718e-11 | 2.180607084e-11 | 1.452982916e-12 | 4.995899961e-12 | 7.968251059e-12 | 1.020492555e-13 | 4.999999912e-15 | 5.381442565e-15 | 2.569252523e-14 | 4.999999912e-15 | 7.944638003e-11 | 1.04730829e-12 | 1.730740117e-13 | 1.393429507e-14 | 3.919703239e-14 | 7.64307645e-11 | 9.733183877e-12 | 1 | 1 | 1 | 1 | 1 | 1 | 1 | 0 | 0 | 0 | 0 | 0 | 0 | 0 | 0 | 0 | 0 | 7.0355317e-09 | 25.98715388 | 0 | 0.253396219 | 6.381009054 | 30.71887916 | 4.140597816 | 30.82101032 | 1.809556361 | 0.02141926883 | 0 | 0 | 0 | 0 | 49 | 0 | 71.01 | 80.02 | 32.77 | 180.03 | 864.61 | 180.09 | 786.71 | 853.65 | 77.87 | 0.34 | Catalyst_04 | 127.38575 | 78.82341 | 86.45752 | 51.1427 | 50.60166 | 3.002679 | 23.75136 | 26.43429 | 64.88263 | 61.21049 | 1.003325 | 67.93337
7648.881 | 1770214028.6 | 04/02/2026_15:07:08,575 | 1 | 2 | 2.5300983e-06 | 6.207068509e-06 | 3.637016244e-10 | 6.110580791e-12 | 1.412435598e-12 | 3.035856289e-12 | 1.546494356e-11 | 2.167318408e-11 | 1.446980881e-12 | 4.961564146e-12 | 7.944549532e-12 | 1.043363665e-13 | 4.999999912e-15 | 6.490806699e-15 | 1.567231859e-14 | 4.999999912e-15 | 7.954890219e-11 | 1.039736765e-12 | 1.725185885e-13 | 4.999999912e-15 | 4.350401875e-14 | 7.623984777e-11 | 9.635488588e-12 | 1 | 1 | 1 | 1 | 1 | 1 | 1 | 0 | 0 | 0 | 0 | 0 | 0 | 0 | 0 | 0 | 0 | 7.052474744e-09 | 25.93351527 | 0 | 0.2477525336 | 6.340573806 | 30.78484831 | 4.101091574 | 30.90334721 | 1.798249418 | 0.024263266 | 0 | 0 | 0 | 0 | 49 | 0 | 70.99 | 79.97 | 32.77 | 180.04 | 866.33 | 180.14 | 787.2 | 856.39 | 77.87 | 0.34 | Catalyst_04 | 127.48135 | 78.9576 | 86.58673 | 51.27932 | 50.71033 | 2.983917 | 23.79179 | 26.47379 | 64.94539 | 61.24438 | 1.003849 | 67.91036
7654.617 | 1770214034.3 | 04/02/2026_15:07:14,311 | 1 | 2 | 2.526202934e-06 | 6.192814453e-06 | 3.642900426e-10 | 6.034037853e-12 | 1.403210447e-12 | 3.019286427e-12 | 1.538162826e-11 | 2.156432324e-11 | 1.445055122e-12 | 4.945280296e-12 | 7.929079268e-12 | 1.046691217e-13 | 4.999999912e-15 | 1.052372368e-14 | 4.999999912e-15 | 4.999999912e-15 | 7.938665003e-11 | 1.033171595e-12 | 1.775895647e-13 | 4.999999912e-15 | 4.564707987e-14 | 7.62383906e-11 | 9.635410525e-12 | 1 | 1 | 1 | 1 | 1 | 1 | 1 | 0 | 0 | 0 | 0 | 0 | 0 | 0 | 0 | 0 | 0 | 7.310529297e-09 | 25.94836375 | 0 | 0.2584327942 | 6.308908405 | 30.73351885 | 4.101466289 | 30.97236127 | 1.793727999 | 0.02549073807 | 0 | 0 | 0 | 0 | 49 | 0 | 71.02 | 80.02 | 32.77 | 180.05 | 868 | 180.15 | 787.24 | 857.34 | 77.87 | 0.34 | Catalyst_04 | 127.57695 | 79.06269 | 86.58551 | 51.39384 | 50.62578 | 2.976414 | 23.82346 | 26.47342 | 65.00391 | 61.10423 | 1.007771 | 67.77426
7660.353 | 1770214040.0 | 04/02/2026_15:07:20,047 | 1 | 2 | 2.525339141e-06 | 6.195194601e-06 | 3.643141622e-10 | 6.097922514e-12 | 1.40410654e-12 | 3.005005099e-12 | 1.53982261e-11 | 2.156371609e-11 | 1.442910787e-12 | 4.93038119e-12 | 7.94096993e-12 | 1.004834237e-13 | 4.999999912e-15 | 1.097727425e-14 | 4.999999912e-15 | 5.525024814e-15 | 7.957399323e-11 | 1.036974217e-12 | 1.73432964e-13 | 4.999999912e-15 | 5.105227493e-14 | 7.611432318e-11 | 9.605823081e-12 | 1 | 1 | 1 | 1 | 1 | 1 | 1 | 0 | 0 | 0 | 0 | 0 | 0 | 0 | 0 | 0 | 0 | 7.240599547e-09 | 25.90005556 | 0 | 0.2519182259 | 6.309627593 | 30.80736129 | 4.089080727 | 30.96616499 | 1.787975216 | 0.02773320563 | 0 | 0 | 0 | 0 | 48.99 | 0 | 70.99 | 80.02 | 32.78 | 180.03 | 867.76 | 180.15 | 787.16 | 857.58 | 77.87 | 0.34 | Catalyst_04 | 127.67255 | 79.0603 | 86.62601 | 51.38356 | 50.74741 | 2.966868 | 23.82274 | 26.48581 | 64.99287 | 61.23684 | 1.005155 | 67.87668
7666.089 | 1770214045.8 | 04/02/2026_15:07:25,783 | 1 | 2 | 2.524075853e-06 | 6.188076895e-06 | 3.641519863e-10 | 6.058188673e-12 | 1.395484206e-12 | 3.005772497e-12 | 1.542270998e-11 | 2.158642189e-11 | 1.453798453e-12 | 4.917628804e-12 | 7.938075544e-12 | 9.416432749e-14 | 4.999999912e-15 | 1.513582486e-14 | 4.999999912e-15 | 8.096408472e-15 | 7.955659742e-11 | 1.038920902e-12 | 1.661049092e-13 | 4.999999912e-15 | 4.856335332e-14 | 7.631721644e-11 | 9.699151204e-12 | 1 | 1 | 1 | 1 | 1 | 1 | 1 | 0 | 0 | 0 | 0 | 0 | 0 | 0 | 0 | 0 | 0 | 7.222894543e-09 | 25.94755954 | 0 | 0.2546574038 | 6.310585722 | 30.7663424 | 4.123551392 | 30.92761528 | 1.78311063 | 0.02579673383 | 0 | 0 | 0 | 0 | 49 | 0 | 71.02 | 80.03 | 32.77 | 180 | 865.65 | 180.13 | 787.01 | 856.94 | 77.87 | 0.34 | Catalyst_04 | 127.76815 | 79.05712 | 86.51327 | 51.31959 | 50.67985 | 2.958796 | 23.82178 | 26.45133 | 64.91457 | 61.1984 | 1.005242 | 67.86747
7671.825 | 1770214051.5 | 04/02/2026_15:07:31,519 | 1 | 2 | 2.525627451e-06 | 6.164396837e-06 | 3.638185309e-10 | 6.094565824e-12 | 1.392099435e-12 | 3.020279122e-12 | 1.550516486e-11 | 2.168224454e-11 | 1.460871571e-12 | 4.935629596e-12 | 7.945762971e-12 | 8.666604625e-14 | 4.999999912e-15 | 1.187514781e-14 | 4.999999912e-15 | 1.525516164e-14 | 7.950207159e-11 | 1.037901102e-12 | 1.577858937e-13 | 4.999999912e-15 | 5.091014958e-14 | 7.64128899e-11 | 9.747291516e-12 | 1 | 1 | 1 | 1 | 1 | 1 | 1 | 0 | 0 | 0 | 0 | 0 | 0 | 0 | 0 | 0 | 0 | 7.014664193e-09 | 25.96868957 | 0 | 0.2458914742 | 6.339796299 | 30.73354318 | 4.142964615 | 30.88572564 | 1.788980939 | 0.02668016469 | 0 | 0 | 0 | 0 | 49 | 0 | 71 | 80 | 32.77 | 179.99 | 864.1 | 180.08 | 786.41 | 854.59 | 77.87 | 0.34 | Catalyst_04 | 127.86375 | 78.96018 | 86.44978 | 51.25008 | 50.62582 | 2.968537 | 23.79257 | 26.43192 | 64.90624 | 61.19234 | 1.004952 | 67.89354
7677.561 | 1770214057.3 | 04/02/2026_15:07:37,255 | 1 | 2 | 2.52770019e-06 | 6.159674285e-06 | 3.630403755e-10 | 6.109993587e-12 | 1.396265807e-12 | 3.033935733e-12 | 1.556040539e-11 | 2.18195375e-11 | 1.474178527e-12 | 4.95810424e-12 | 7.976046906e-12 | 7.744232501e-14 | 4.999999912e-15 | 6.06249263e-15 | 4.999999912e-15 | 1.693594267e-14 | 7.947610625e-11 | 1.046666117e-12 | 1.503860513e-13 | 4.999999912e-15 | 5.060407592e-14 | 7.629746834e-11 | 9.810001769e-12 | 1 | 1 | 1 | 1 | 1 | 1 | 1 | 0 | 0 | 0 | 0 | 0 | 0 | 0 | 0 | 0 | 0 | 6.893726581e-09 | 25.94161092 | 0 | 0.2385912646 | 6.377506536 | 30.7381237 | 4.172943199 | 30.83245241 | 1.798427812 | 0.02866987222 | 0 | 0 | 0 | 0 | 49 | 0 | 71.01 | 79.98 | 32.78 | 180.01 | 860.21 | 179.98 | 785.84 | 851.54 | 77.87 | 0.34 | Catalyst_04 | 127.95935 | 78.83503 | 86.35173 | 51.16168 | 50.63336 | 2.984213 | 23.75486 | 26.40194 | 64.89714 | 61.28406 | 1.003069 | 68.01259
7683.297 | 1770214063.0 | 04/02/2026_15:07:42,991 | 1 | 2 | 2.527436891e-06 | 6.207068509e-06 | 3.624431311e-10 | 6.12171815e-12 | 1.397358574e-12 | 3.06116894e-12 | 1.567011451e-11 | 2.184628173e-11 | 1.481571593e-12 | 4.969273257e-12 | 7.9711307e-12 | 6.81429468e-14 | 4.999999912e-15 | 4.999999912e-15 | 4.999999912e-15 | 2.007002386e-14 | 7.923544459e-11 | 1.057819305e-12 | 1.478544256e-13 | 4.999999912e-15 | 4.133960562e-14 | 7.641255684e-11 | 9.801780915e-12 | 1 | 1 | 1 | 1 | 1 | 1 | 1 | 0 | 0 | 0 | 0 | 0 | 0 | 0 | 0 | 0 | 0 | 7.129662432e-09 | 26.00439879 | 0 | 0.2542779381 | 6.409083957 | 30.66156946 | 4.171940418 | 30.81051282 | 1.804473465 | 0.02000170218 | 0 | 0 | 0 | 0 | 48.99 | 0 | 71 | 79.98 | 32.77 | 180.03 | 861.21 | 179.95 | 786 | 851.63 | 77.87 | 0.34 | Catalyst_04 | 128.05495 | 78.73023 | 86.35501 | 51.12528 | 50.50726 | 2.994244 | 23.72328 | 26.40295 | 64.93729 | 61.16871 | 1.004858 | 67.93685
7689.033 | 1770214068.7 | 04/02/2026_15:07:48,727 | 1 | 2 | 2.529143785e-06 | 6.056671282e-06 | 3.626363931e-10 | 6.124112936e-12 | 1.388434181e-12 | 3.066981131e-12 | 1.556010355e-11 | 2.180827914e-11 | 1.470479988e-12 | 4.956660516e-12 | 7.988392066e-12 | 7.336720207e-14 | 4.999999912e-15 | 4.999999912e-15 | 4.999999912e-15 | 1.442082402e-14 | 7.945348546e-11 | 1.055839227e-12 | 1.510549769e-13 | 5.495437953e-15 | 3.612891982e-14 | 7.620484105e-11 | 9.744123043e-12 | 1 | 1 | 1 | 1 | 1 | 1 | 1 | 0 | 0 | 0 | 0 | 0 | 0 | 0 | 0 | 0 | 0 | 6.992566408e-09 | 25.93857548 | 0 | 0.243410291 | 6.385127026 | 30.76352301 | 4.149989357 | 30.83118644 | 1.799541803 | 0.02038345258 | 0 | 0 | 0 | 0 | 49.01 | 0 | 71.01 | 80.02 | 32.77 | 180.04 | 862.86 | 179.89 | 786.75 | 853.8 | 77.87 | 0.34 | Catalyst_04 | 128.15055 | 78.80974 | 86.4268 | 51.15958 | 50.6752 | 2.986061 | 23.74724 | 26.4249 | 64.9153 | 61.31595 | 1.002199 | 68.02917
7694.769 | 1770214074.5 | 04/02/2026_15:07:54,463 | 1 | 2 | 2.522214345e-06 | 6.199944437e-06 | 3.631600576e-10 | 6.125618675e-12 | 1.383294521e-12 | 3.052893442e-12 | 1.549241985e-11 | 2.164325837e-11 | 1.47220105e-12 | 4.937830093e-12 | 7.974812651e-12 | 6.755600718e-14 | 1.142694202e-14 | 4.999999912e-15 | 4.999999912e-15 | 2.436875165e-14 | 7.946125008e-11 | 1.064168935e-12 | 1.467552615e-13 | 1.682097658e-14 | 3.986012367e-14 | 7.618465581e-11 | 9.665134144e-12 | 1 | 1 | 1 | 1 | 1 | 1 | 1 | 0 | 0 | 0 | 0 | 0 | 0 | 0 | 0 | 0 | 0 | 1.091395669e-08 | 25.94185232 | 0 | 0.2530645253 | 6.345500147 | 30.77378076 | 4.116818291 | 30.8882439 | 1.794112995 | 0.01993482706 | 0 | 0 | 0 | 0 | 49 | 0 | 71 | 79.98 | 32.78 | 180.03 | 866.58 | 179.87 | 787.08 | 855.33 | 77.87 | 0.34 | Catalyst_04 | 128.24615 | 78.94125 | 86.53529 | 51.25426 | 50.6921 | 2.977053 | 23.78687 | 26.45807 | 64.9271 | 61.24753 | 1.00372 | 67.92615
7700.505 | 1770214080.2 | 04/02/2026_15:08:00,199 | 1 | 2 | 2.51911888e-06 | 6.152597507e-06 | 3.637089241e-10 | 6.128014762e-12 | 1.379525834e-12 | 3.045366476e-12 | 1.540607746e-11 | 2.159177524e-11 | 1.461142622e-12 | 4.932753424e-12 | 7.976460638e-12 | 7.491508363e-14 | 2.211945735e-14 | 4.999999912e-15 | 1.038451043e-14 | 2.138214227e-14 | 7.954840953e-11 | 1.070290232e-12 | 1.510894274e-13 | 2.248811319e-14 | 4.247323386e-14 | 7.635612975e-11 | 9.64759956e-12 | 1 | 1 | 1 | 1 | 1 | 1 | 1 | 0 | 0 | 0 | 0 | 0 | 0 | 0 | 0 | 0 | 0 | 1.733360885e-08 | 25.97119243 | 0 | 0.2523996557 | 6.313771899 | 30.77505769 | 4.106073461 | 30.90096514 | 1.789537871 | 0.02323071664 | 0 | 0 | 0 | 0 | 49 | 0 | 71 | 80 | 32.76 | 180.02 | 867.66 | 179.86 | 787.27 | 857.46 | 77.87 | 0.34 | Catalyst_04 | 128.34175 | 79.04655 | 86.57044 | 51.27537 | 50.6942 | 2.969461 | 23.8186 | 26.46881 | 64.86731 | 61.19834 | 1.004091 | 67.85829
7706.241 | 1770214085.9 | 04/02/2026_15:08:05,935 | 1 | 2 | 2.521805982e-06 | 6.100928204e-06 | 3.639481772e-10 | 6.141644918e-12 | 1.386825442e-12 | 3.063015553e-12 | 1.535801e-11 | 2.161535707e-11 | 1.460356792e-12 | 4.93835051e-12 | 7.994179971e-12 | 8.015583233e-14 | 2.88038026e-14 | 4.999999912e-15 | 2.301782388e-14 | 1.760049931e-14 | 7.956154485e-11 | 1.07372054e-12 | 1.496807371e-13 | 3.286679604e-14 | 3.79697833e-14 | 7.614689435e-11 | 9.646811128e-12 | 1 | 1 | 1 | 1 | 1 | 1 | 1 | 0 | 0 | 0 | 0 | 0 | 0 | 0 | 0 | 0 | 0 | 2.103375614e-08 | 25.91156403 | 0 | 0.2402290306 | 6.313757782 | 30.79745128 | 4.109477047 | 30.93340637 | 1.7920989 | 0.0233482428 | 0 | 0 | 0 | 0 | 48.99 | 0 | 70.99 | 80.03 | 32.78 | 180.01 | 867.74 | 179.86 | 787.26 | 857.8 | 77.87 | 0.34 | Catalyst_04 | 128.43735 | 79.04659 | 86.55931 | 51.3292 | 50.73109 | 2.973711 | 23.81861 | 26.46541 | 64.93537 | 61.247 | 1.004414 | 67.90076
7711.977 | 1770214091.7 | 04/02/2026_15:08:11,671 | 1 | 2 | 2.52542668e-06 | 6.173852398e-06 | 3.640152624e-10 | 6.128101932e-12 | 1.392589277e-12 | 3.055118875e-12 | 1.540260801e-11 | 2.162376181e-11 | 1.457397354e-12 | 4.950588984e-12 | 7.966880627e-12 | 8.279999136e-14 | 2.516913002e-14 | 4.999999912e-15 | 2.595689438e-14 | 1.191686334e-14 | 7.943544433e-11 | 1.066112368e-12 | 1.58128339e-13 | 3.308168491e-14 | 3.191361631e-14 | 7.627402876e-11 | 9.677338791e-12 | 1 | 1 | 1 | 1 | 1 | 1 | 1 | 0 | 0 | 0 | 0 | 0 | 0 | 0 | 0 | 0 | 0 | 1.901712439e-08 | 25.94999848 | 0 | 0.2479490651 | 6.321584655 | 30.73773113 | 4.120662302 | 30.93497813 | 1.795752071 | 0.01845922243 | 0 | 0 | 0 | 0 | 48.99 | 0 | 70.99 | 80 | 32.78 | 180.02 | 866.89 | 179.9 | 787.04 | 856.93 | 77.87 | 0.34 | Catalyst_04 | 128.53295 | 79.02062 | 86.52272 | 51.33181 | 50.63272 | 2.979773 | 23.81078 | 26.45422 | 64.96002 | 61.15135 | 1.006417 | 67.8337
7717.713 | 1770214097.4 | 04/02/2026_15:08:17,407 | 1 | 2 | 2.52974769e-06 | 6.157315056e-06 | 3.636316248e-10 | 6.061704957e-12 | 1.40145263e-12 | 3.056568453e-12 | 1.5452091e-11 | 2.170206723e-11 | 1.457684559e-12 | 4.975207746e-12 | 7.985829012e-12 | 9.502001372e-14 | 2.669032665e-14 | 4.999999912e-15 | 3.038466763e-14 | 9.887309714e-15 | 7.94687649e-11 | 1.054897272e-12 | 1.699312078e-13 | 3.234048703e-14 | 3.615124422e-14 | 7.619170572e-11 | 9.750767901e-12 | 1 | 1 | 1 | 1 | 1 | 1 | 1 | 0 | 0 | 0 | 0 | 0 | 0 | 0 | 0 | 0 | 0 | 2.0025451e-08 | 25.92078184 | 0 | 0.2569401189 | 6.342230664 | 30.73550543 | 4.149419619 | 30.89993608 | 1.803970848 | 0.02133303883 | 0 | 0 | 0 | 0 | 48.99 | 0 | 71 | 80.05 | 32.78 | 180.04 | 862.37 | 179.99 | 786.08 | 853.18 | 77.87 | 0.34 | Catalyst_04 | 128.62855 | 78.9521 | 86.42867 | 51.27366 | 50.62905 | 2.99341 | 23.79014 | 26.42547 | 64.94275 | 61.20708 | 1.00535 | 67.91142
7723.449 | 1770214103.1 | 04/02/2026_15:08:23,143 | 1 | 2 | 2.523065177e-06 | 6.169122571e-06 | 3.629321566e-10 | 6.091267681e-12 | 1.420050601e-12 | 3.069769916e-12 | 1.556242461e-11 | 2.18346851e-11 | 1.462952372e-12 | 5.005820411e-12 | 7.972627766e-12 | 1.003403158e-13 | 1.839359319e-14 | 4.999999912e-15 | 3.208824401e-14 | 4.999999912e-15 | 7.932954293e-11 | 1.050653813e-12 | 1.699331593e-13 | 2.432704205e-14 | 4.132020518e-14 | 7.643442823e-11 | 9.827133898e-12 | 1 | 1 | 1 | 1 | 1 | 1 | 1 | 0 | 0 | 0 | 0 | 0 | 0 | 0 | 0 | 0 | 0 | 1.498877181e-08 | 25.98804176 | 0 | 0.2517885332 | 6.382290317 | 30.66519421 | 4.180264024 | 30.82377769 | 1.813756736 | 0.02382349126 | 0 | 0 | 0 | 0 | 49.01 | 0 | 71.02 | 79.98 | 32.77 | 180.05 | 860.15 | 180.05 | 785.87 | 852.08 | 77.87 | 0.34 | Catalyst_04 | 128.72415 | 78.81915 | 86.32779 | 51.14729 | 50.51323 | 3.009649 | 23.75008 | 26.39462 | 64.89195 | 61.15341 | 1.005171 | 67.91239
7729.185 | 1770214108.9 | 04/02/2026_15:08:28,879 | 1 | 2 | 2.52635914e-06 | 6.211841082e-06 | 3.621422606e-10 | 6.10714387e-12 | 1.427264882e-12 | 3.074562306e-12 | 1.564359232e-11 | 2.19308946e-11 | 1.464412033e-12 | 5.013631871e-12 | 7.966315108e-12 | 1.036373813e-13 | 6.034354196e-15 | 7.361519299e-15 | 2.174304438e-14 | 4.999999912e-15 | 7.934038149e-11 | 1.037237028e-12 | 1.786999097e-13 | 1.10015265e-14 | 4.068426978e-14 | 7.628814247e-11 | 9.795166414e-12 | 1 | 1 | 1 | 1 | 1 | 1 | 1 | 0 | 0 | 0 | 0 | 0 | 0 | 0 | 0 | 0 | 0 | 7.643569696e-09 | 25.96137148 | 0 | 0.2502430675 | 6.421375387 | 30.70331891 | 4.170926129 | 30.78376282 | 1.818041733 | 0.0235769545 | 0 | 0 | 0 | 0 | 49 | 0 | 71.02 | 79.98 | 32.77 | 180.06 | 860.24 | 180.09 | 786.06 | 851.63 | 77.87 | 0.34 | Catalyst_04 | 128.81975 | 78.68944 | 86.35833 | 51.08089 | 50.57603 | 3.016759 | 23.71099 | 26.40396 | 64.91454 | 61.26579 | 1.00262 | 68.02419
7734.921 | 1770214114.6 | 04/02/2026_15:08:34,615 | 1 | 2 | 2.521388296e-06 | 6.140814548e-06 | 3.621843936e-10 | 6.099585247e-12 | 1.421319117e-12 | 3.055574023e-12 | 1.562401077e-11 | 2.185587301e-11 | 1.460424338e-12 | 4.992697662e-12 | 7.959646831e-12 | 1.002006163e-13 | 4.999999912e-15 | 6.220135626e-15 | 1.38920925e-14 | 4.999999912e-15 | 7.932821761e-11 | 1.035269093e-12 | 1.841206495e-13 | 4.999999912e-15 | 4.84954416e-14 | 7.631695276e-11 | 9.72399071e-12 | 1 | 1 | 1 | 1 | 1 | 1 | 1 | 0 | 0 | 0 | 0 | 0 | 0 | 0 | 0 | 0 | 0 | 7.293141847e-09 | 25.98206966 | 0 | 0.2596573694 | 6.407125799 | 30.71249727 | 4.141617371 | 30.80075414 | 1.811384679 | 0.02662202632 | 0 | 0 | 0 | 0 | 49 | 0 | 70.98 | 80 | 32.77 | 180.05 | 862.93 | 180.13 | 786.39 | 852.46 | 77.87 | 0.34 | Catalyst_04 | 128.91535 | 78.73673 | 86.45419 | 51.10908 | 50.59115 | 3.005713 | 23.72524 | 26.43327 | 64.91136 | 61.23088 | 1.002874 | 67.96756
7740.657 | 1770214120.4 | 04/02/2026_15:08:40,351 | 1 | 2 | 2.521201623e-06 | 6.093918728e-06 | 3.629962442e-10 | 6.102104499e-12 | 1.413292768e-12 | 3.0244945e-12 | 1.548915336e-11 | 2.167046403e-11 | 1.455725297e-12 | 4.967381975e-12 | 7.943223336e-12 | 1.04254394e-13 | 4.999999912e-15 | 9.715105375e-15 | 4.999999912e-15 | 4.999999912e-15 | 7.974135241e-11 | 1.029508835e-12 | 1.769846747e-13 | 4.999999912e-15 | 4.87927976e-14 | 7.621370895e-11 | 9.647943035e-12 | 1 | 1 | 1 | 1 | 1 | 1 | 1 | 0 | 0 | 0 | 0 | 0 | 0 | 0 | 0 | 0 | 0 | 7.220877157e-09 | 25.92075626 | 0 | 0.2513098927 | 6.341489933 | 30.85579616 | 4.104291656 | 30.83884177 | 1.800707236 | 0.02600178018 | 0 | 0 | 0 | 0 | 49 | 0 | 70.99 | 80.02 | 32.78 | 180.05 | 864.86 | 180.15 | 787.11 | 855.3 | 77.87 | 0.34 | Catalyst_04 | 129.01095 | 78.95456 | 86.57627 | 51.17228 | 50.8272 | 2.987995 | 23.79088 | 26.47059 | 64.81233 | 61.39055 | 0.9994505 | 68.03401
7746.393 | 1770214126.1 | 04/02/2026_15:08:46,087 | 1 | 2 | 2.525109949e-06 | 6.190442036e-06 | 3.636355939e-10 | 6.094637382e-12 | 1.398518345e-12 | 3.008036095e-12 | 1.54239746e-11 | 2.158689894e-11 | 1.458452499e-12 | 4.939465503e-12 | 7.943848704e-12 | 9.617788066e-14 | 4.999999912e-15 | 1.346279926e-14 | 4.999999912e-15 | 4.999999912e-15 | 7.949824826e-11 | 1.029538867e-12 | 1.74112054e-13 | 4.999999912e-15 | 5.073600638e-14 | 7.62245822e-11 | 9.629278278e-12 | 1 | 1 | 1 | 1 | 1 | 1 | 1 | 0 | 0 | 0 | 0 | 0 | 0 | 0 | 0 | 0 | 0 | 7.193239519e-09 | 25.94478262 | 0 | 0.2492821926 | 6.320080496 | 30.78677359 | 4.099951681 | 30.91738549 | 1.792900794 | 0.02723165036 | 0 | 0 | 0 | 0 | 49 | 0 | 71 | 80 | 32.78 | 180.02 | 867.7 | 180.14 | 787.27 | 856.57 | 77.87 | 0.34 | Catalyst_04 | 129.10655 | 79.02561 | 86.59046 | 51.30262 | 50.7135 | 2.975041 | 23.81229 | 26.47493 | 64.91898 | 61.22186 | 1.004242 | 67.87789
7752.129 | 1770214131.8 | 04/02/2026_15:08:51,823 | 1 | 2 | 2.524404181e-06 | 6.145522093e-06 | 3.637639912e-10 | 6.088911927e-12 | 1.392499722e-12 | 3.000315708e-12 | 1.536639739e-11 | 2.158636811e-11 | 1.459152786e-12 | 4.934942646e-12 | 7.941595298e-12 | 8.559740238e-14 | 4.999999912e-15 | 1.488116271e-14 | 4.999999912e-15 | 1.120621879e-14 | 7.940106905e-11 | 1.039100772e-12 | 1.660015983e-13 | 4.999999912e-15 | 5.32370575e-14 | 7.622218828e-11 | 9.603159414e-12 | 1 | 1 | 1 | 1 | 1 | 1 | 1 | 0 | 0 | 0 | 0 | 0 | 0 | 0 | 0 | 0 | 0 | 7.005127971e-09 | 25.95449895 | 0 | 0.2419340489 | 6.313733354 | 30.76554428 | 4.092227995 | 30.94084175 | 1.792174762 | 0.03125667575 | 0 | 0 | 0 | 0 | 49 | 0 | 71 | 80 | 32.78 | 180.02 | 868.06 | 180.13 | 787.29 | 857.82 | 77.87 | 0.34 | Catalyst_04 | 129.20215 | 79.04667 | 86.61572 | 51.34154 | 50.67853 | 2.973837 | 23.81863 | 26.48266 | 64.95092 | 61.16253 | 1.005698 | 67.81975
7757.865 | 1770214137.6 | 04/02/2026_15:08:57,559 | 1 | 2 | 2.52418954e-06 | 6.211841082e-06 | 3.636512202e-10 | 6.037635236e-12 | 1.392007386e-12 | 3.014675315e-12 | 1.543190055e-11 | 2.160043325e-11 | 1.461417792e-12 | 4.932833655e-12 | 7.941194577e-12 | 8.495953236e-14 | 4.999999912e-15 | 9.237300866e-15 | 4.999999912e-15 | 1.654836072e-14 | 7.948224023e-11 | 1.045034718e-12 | 1.585028224e-13 | 4.999999912e-15 | 5.115946525e-14 | 7.614018444e-11 | 9.680142105e-12 | 1 | 1 | 1 | 1 | 1 | 1 | 1 | 0 | 0 | 0 | 0 | 0 | 0 | 0 | 0 | 0 | 0 | 7.138305536e-09 | 25.92075709 | 0 | 0.2558557884 | 6.323704828 | 30.77315968 | 4.120326536 | 30.92406321 | 1.791194515 | 0.02753107989 | 0 | 0 | 0 | 0 | 49 | 0 | 70.99 | 80 | 32.78 | 180 | 865.58 | 180.04 | 786.82 | 855.85 | 77.87 | 0.34 | Catalyst_04 | 129.29775 | 79.01358 | 86.52382 | 51.3137 | 50.69108 | 2.97221 | 23.80866 | 26.45456 | 64.94288 | 61.22401 | 1.004904 | 67.895
7763.601 | 1770214143.3 | 04/02/2026_15:09:03,295 | 1 | 2 | 2.520029511e-06 | 6.082254458e-06 | 3.634231527e-10 | 6.109371689e-12 | 1.387740508e-12 | 3.030225593e-12 | 1.547945279e-11 | 2.167559188e-11 | 1.465397248e-12 | 4.936689512e-12 | 7.949042466e-12 | 7.79589338e-14 | 4.999999912e-15 | 8.915211505e-15 | 4.999999912e-15 | 1.906687088e-14 | 7.932893231e-11 | 1.055991557e-12 | 1.510986025e-13 | 4.999999912e-15 | 4.376692083e-14 | 7.622359688e-11 | 9.751368983e-12 | 1 | 1 | 1 | 1 | 1 | 1 | 1 | 0 | 0 | 0 | 0 | 0 | 0 | 0 | 0 | 0 | 0 | 7.037835168e-09 | 25.94904765 | 0 | 0.2487924133 | 6.345978953 | 30.7153982 | 4.153112005 | 30.90452807 | 1.792780803 | 0.02362585065 | 0 | 0 | 0 | 0 | 49.01 | 0 | 70.99 | 80.02 | 32.78 | 180.01 | 862.32 | 179.97 | 786.11 | 854.52 | 77.87 | 0.34 | Catalyst_04 | 129.39335 | 78.93966 | 86.41659 | 51.28128 | 50.59593 | 2.974842 | 23.78639 | 26.42177 | 64.96263 | 61.1761 | 1.006157 | 67.89055
7769.337 | 1770214149.0 | 04/02/2026_15:09:09,031 | 1 | 2 | 2.525711352e-06 | 6.133765964e-06 | 3.62869873e-10 | 6.118357557e-12 | 1.390726401e-12 | 3.048662017e-12 | 1.559053754e-11 | 2.17843972e-11 | 1.472106291e-12 | 4.960089197e-12 | 7.974680812e-12 | 7.380230595e-14 | 4.999999912e-15 | 5.294125327e-15 | 4.999999912e-15 | 2.38084834e-14 | 7.919249978e-11 | 1.056800264e-12 | 1.502094889e-13 | 4.999999912e-15 | 4.230344441e-14 | 7.634921168e-11 | 9.788414003e-12 | 1 | 1 | 1 | 1 | 1 | 1 | 1 | 0 | 0 | 0 | 0 | 0 | 0 | 0 | 0 | 0 | 0 | 7.060563298e-09 | 25.99167122 | 0 | 0.2522313691 | 6.385837702 | 30.6558332 | 4.168539636 | 30.85685278 | 1.801191195 | 0.02185699748 | 0 | 0 | 0 | 0 | 49 | 0 | 71 | 79.98 | 32.79 | 180.01 | 860.92 | 179.94 | 785.9 | 852.06 | 77.87 | 0.34 | Catalyst_04 | 129.48895 | 78.80738 | 86.36613 | 51.20217 | 50.49781 | 2.988798 | 23.74653 | 26.40635 | 64.97129 | 61.12478 | 1.006557 | 67.8835
7775.073 | 1770214154.8 | 04/02/2026_15:09:14,767 | 1 | 2 | 2.519775308e-06 | 6.143167866e-06 | 3.623210343e-10 | 6.139116559e-12 | 1.399764744e-12 | 3.080881687e-12 | 1.564959447e-11 | 2.189355641e-11 | 1.475339273e-12 | 4.958675397e-12 | 7.98025708e-12 | 7.133474313e-14 | 1.078954126e-14 | 4.999999912e-15 | 4.999999912e-15 | 2.224509266e-14 | 7.921520384e-11 | 1.064973088e-12 | 1.412186205e-13 | 1.300536928e-14 | 3.647526481e-14 | 7.636366539e-11 | 9.78201721e-12 | 1 | 1 | 1 | 1 | 1 | 1 | 1 | 0 | 0 | 0 | 0 | 0 | 0 | 0 | 0 | 0 | 0 | 1.039589366e-08 | 25.99703274 | 0 | 0.2433057111 | 6.418604579 | 30.67165264 | 4.167147159 | 30.81047949 | 1.800909656 | 0.0197193409 | 0 | 0 | 0 | 0 | 49 | 0 | 71.02 | 80.02 | 32.79 | 180.04 | 860.21 | 179.88 | 786.08 | 851.51 | 77.87 | 0.34 | Catalyst_04 | 129.58455 | 78.69864 | 86.37069 | 51.12522 | 50.52387 | 2.988331 | 23.71376 | 26.40774 | 64.96329 | 61.1946 | 1.004526 | 67.96124
7780.809 | 1770214160.5 | 04/02/2026_15:09:20,503 | 1 | 2 | 2.518926522e-06 | 6.197562016e-06 | 3.623606137e-10 | 6.131117749e-12 | 1.393584141e-12 | 3.079009053e-12 | 1.566310102e-11 | 2.183302497e-11 | 1.471902461e-12 | 4.948244939e-12 | 7.992039322e-12 | 7.334828274e-14 | 2.187206444e-14 | 4.999999912e-15 | 9.01950159e-15 | 1.694757751e-14 | 7.932391549e-11 | 1.072731964e-12 | 1.455818566e-13 | 2.234161884e-14 | 3.584224321e-14 | 7.607692254e-11 | 9.69405025e-12 | 1 | 1 | 1 | 1 | 1 | 1 | 1 | 0 | 0 | 0 | 0 | 0 | 0 | 0 | 0 | 0 | 0 | 1.734291424e-08 | 25.92723372 | 0 | 0.2580079799 | 6.417086718 | 30.74149225 | 4.132377832 | 30.84548717 | 1.798914635 | 0.01713766539 | 0 | 0 | 0 | 0 | 49.01 | 0 | 71 | 80.02 | 32.79 | 180.03 | 861.18 | 179.87 | 786.4 | 852.47 | 77.87 | 0.34 | Catalyst_04 | 129.68015 | 78.70368 | 86.4844 | 51.18331 | 50.63891 | 2.98502 | 23.71528 | 26.44251 | 65.03294 | 61.28957 | 1.003383 | 68.01651
7786.545 | 1770214166.2 | 04/02/2026_15:09:26,239 | 1 | 2 | 2.519525651e-06 | 6.145522093e-06 | 3.628758405e-10 | 6.120424913e-12 | 1.394723746e-12 | 3.073296609e-12 | 1.54988973e-11 | 2.173142048e-11 | 1.460531023e-12 | 4.939471141e-12 | 7.97657513e-12 | 7.759609199e-14 | 2.397001597e-14 | 4.999999912e-15 | 2.288344888e-14 | 1.639896105e-14 | 7.966712012e-11 | 1.068331946e-12 | 1.503030827e-13 | 3.171959155e-14 | 3.322137419e-14 | 7.61044977e-11 | 9.624269263e-12 | 1 | 1 | 1 | 1 | 1 | 1 | 1 | 0 | 0 | 0 | 0 | 0 | 0 | 0 | 0 | 0 | 0 | 1.821144823e-08 | 25.90545044 | 0 | 0.2455357467 | 6.362693462 | 30.8468321 | 4.099266635 | 30.85271289 | 1.792960788 | 0.01898782628 | 0 | 0 | 0 | 0 | 48.99 | 0 | 71 | 80.03 | 32.8 | 180.01 | 864.91 | 179.87 | 787.12 | 853.83 | 77.87 | 0.34 | Catalyst_04 | 129.77575 | 78.88419 | 86.5927 | 51.1953 | 50.81243 | 2.975141 | 23.76967 | 26.47562 | 64.89932 | 61.39248 | 1.000191 | 68.04589
7792.281 | 1770214172.0 | 04/02/2026_15:09:31,975 | 1 | 2 | 2.527410516e-06 | 6.16676607e-06 | 3.635694801e-10 | 6.110842301e-12 | 1.388235338e-12 | 3.051017338e-12 | 1.543717584e-11 | 2.16491599e-11 | 1.451409739e-12 | 4.931893869e-12 | 7.970459362e-12 | 8.046193648e-14 | 2.542330428e-14 | 4.999999912e-15 | 2.702988183e-14 | 1.420447656e-14 | 7.95045349e-11 | 1.067497436e-12 | 1.547114623e-13 | 3.058838922e-14 | 3.09221202e-14 | 7.624742504e-11 | 9.596354093e-12 | 1 | 1 | 1 | 1 | 1 | 1 | 1 | 0 | 0 | 0 | 0 | 0 | 0 | 0 | 0 | 0 | 0 | 1.913856736e-08 | 25.95298833 | 0 | 0.2483038006 | 6.33687443 | 30.78179458 | 4.087544589 | 30.91118195 | 1.789637094 | 0.01779403057 | 0 | 0 | 0 | 0 | 49 | 0 | 70.97 | 80 | 32.8 | 180.02 | 866.55 | 179.88 | 787.26 | 856.56 | 77.87 | 0.34 | Catalyst_04 | 129.87135 | 78.96988 | 86.63104 | 51.29232 | 50.7053 | 2.969626 | 23.79549 | 26.48734 | 64.95176 | 61.2173 | 1.004203 | 67.87692
7798.017 | 1770214177.7 | 04/02/2026_15:09:37,711 | 1 | 2 | 2.525243417e-06 | 6.124364972e-06 | 3.636237145e-10 | 6.106070944e-12 | 1.390764565e-12 | 3.056197656e-12 | 1.542611525e-11 | 2.158740027e-11 | 1.447850086e-12 | 4.949525165e-12 | 7.985848961e-12 | 8.663111461e-14 | 2.766532256e-14 | 4.999999912e-15 | 2.735487821e-14 | 7.571555518e-15 | 7.96157168e-11 | 1.063350146e-12 | 1.588608124e-13 | 2.945816266e-14 | 3.744832271e-14 | 7.624841036e-11 | 9.625148768e-12 | 1 | 1 | 1 | 1 | 1 | 1 | 1 | 0 | 0 | 0 | 0 | 0 | 0 | 0 | 0 | 0 | 0 | 2.064222423e-08 | 25.94114826 | 0 | 0.2546470741 | 6.318519954 | 30.80587807 | 4.096121988 | 30.90078289 | 1.794521793 | 0.01945834402 | 0 | 0 | 0 | 0 | 49.02 | 0 | 71 | 80 | 32.78 | 180.03 | 867.65 | 179.97 | 787.19 | 857.52 | 77.87 | 0.34 | Catalyst_04 | 129.96695 | 79.03079 | 86.60299 | 51.27507 | 50.74497 | 2.977731 | 23.81385 | 26.47876 | 64.87986 | 61.25329 | 1.003081 | 67.90049
7803.753 | 1770214183.4 | 04/02/2026_15:09:43,447 | 1 | 2 | 2.520052249e-06 | 6.154955827e-06 | 3.636634049e-10 | 6.088258803e-12 | 1.401051584e-12 | 3.052080507e-12 | 1.543040695e-11 | 2.166285727e-11 | 1.448951853e-12 | 4.958862748e-12 | 7.965738312e-12 | 8.716032724e-14 | 1.930795848e-14 | 4.999999912e-15 | 2.93121579e-14 | 4.999999912e-15 | 7.952666997e-11 | 1.055935829e-12 | 1.682494476e-13 | 2.074766377e-14 | 3.512530436e-14 | 7.625256676e-11 | 9.667846385e-12 | 1 | 1 | 1 | 1 | 1 | 1 | 1 | 0 | 0 | 0 | 0 | 0 | 0 | 0 | 0 | 0 | 0 | 1.558257819e-08 | 25.94061026 | 0 | 0.2523697227 | 6.332943159 | 30.7686276 | 4.115030654 | 30.90259883 | 1.797669061 | 0.02056157915 | 0 | 0 | 0 | 0 | 49 | 0 | 71 | 80.02 | 32.79 | 180.03 | 865.5 | 180.04 | 786.75 | 856.82 | 77.87 | 0.34 | Catalyst_04 | 130.06255 | 78.98292 | 86.54114 | 51.27808 | 50.68361 | 2.982954 | 23.79942 | 26.45986 | 64.923 | 61.21979 | 1.004354 | 67.89403
7809.489 | 1770214189.2 | 04/02/2026_15:09:49,183 | 1 | 2 | 2.519769623e-06 | 6.164396837e-06 | 3.631677181e-10 | 6.073857129e-12 | 1.406479967e-12 | 3.055194769e-12 | 1.551631219e-11 | 2.171794862e-11 | 1.448212101e-12 | 4.978119045e-12 | 7.950686984e-12 | 9.798673645e-14 | 8.756111613e-15 | 4.999999912e-15 | 2.438717969e-14 | 4.999999912e-15 | 7.94950078e-11 | 1.038887834e-12 | 1.738292534e-13 | 1.27919407e-14 | 4.14890019e-14 | 7.615422182e-11 | 9.749929163e-12 | 1 | 1 | 1 | 1 | 1 | 1 | 1 | 0 | 0 | 0 | 0 | 0 | 0 | 0 | 0 | 0 | 0 | 9.32674318e-09 | 25.91479186 | 0 | 0.2561801246 | 6.35781689 | 30.75941438 | 4.149207531 | 30.86981057 | 1.804651137 | 0.02212631693 | 0 | 0 | 0 | 0 | 49 | 0 | 70.98 | 80 | 32.78 | 180.01 | 863.94 | 180.06 | 786.4 | 854.43 | 77.87 | 0.34 | Catalyst_04 | 130.15815 | 78.90037 | 86.42936 | 51.22367 | 50.66843 | 2.994539 | 23.77455 | 26.42568 | 64.92196 | 61.27345 | 1.003589 | 67.97613
7815.225 | 1770214194.9 | 04/02/2026_15:09:54,919 | 1 | 2 | 2.524957381e-06 | 6.188076895e-06 | 3.62541136e-10 | 6.095735895e-12 | 1.425245338e-12 | 3.053387621e-12 | 1.556534415e-11 | 2.183335804e-11 | 1.453975395e-12 | 4.994833974e-12 | 7.957916444e-12 | 1.072696212e-13 | 4.999999912e-15 | 4.999999912e-15 | 1.351615895e-14 | 4.999999912e-15 | 7.932592083e-11 | 1.035648021e-12 | 1.764084077e-13 | 4.999999912e-15 | 4.369949701e-14 | 7.643118777e-11 | 9.80993585e-12 | 1 | 1 | 1 | 1 | 1 | 1 | 1 | 0 | 0 | 0 | 0 | 0 | 0 | 0 | 0 | 0 | 0 | 7.116592387e-09 | 25.99846481 | 0 | 0.2503131293 | 6.385509105 | 30.68636343 | 4.175053827 | 30.80486491 | 1.810073251 | 0.02512167403 | 0 | 0 | 0 | 0 | 49 | 0 | 71 | 80.03 | 32.8 | 180.01 | 860.82 | 180.13 | 785.88 | 852.02 | 77.87 | 0.34 | Catalyst_04 | 130.25375 | 78.80847 | 86.34483 | 51.11591 | 50.5481 | 3.003536 | 23.74686 | 26.39983 | 64.86093 | 61.1932 | 1.003862 | 67.94398
7820.961 | 1770214200.7 | 04/02/2026_15:10:00,655 | 1 | 2 | 2.526458275e-06 | 6.192814453e-06 | 3.619914923e-10 | 6.072195698e-12 | 1.427787034e-12 | 3.061539086e-12 | 1.564861435e-11 | 2.190239136e-11 | 1.465651819e-12 | 5.004626054e-12 | 7.945526181e-12 | 1.057930531e-13 | 4.999999912e-15 | 1.133719888e-14 | 4.999999912e-15 | 4.999999912e-15 | 7.933904922e-11 | 1.029336338e-12 | 1.735580944e-13 | 4.999999912e-15 | 4.458621515e-14 | 7.640466732e-11 | 9.793985935e-12 | 1 | 1 | 1 | 1 | 1 | 1 | 1 | 0 | 0 | 0 | 0 | 0 | 0 | 0 | 0 | 0 | 0 | 7.181939183e-09 | 25.99625019 | 0 | 0.2507431595 | 6.415242946 | 30.7016849 | 4.167962902 | 30.76661411 | 1.814828971 | 0.02463775739 | 0 | 0 | 0 | 0 | 49 | 0 | 71.02 | 80 | 32.79 | 180.01 | 860.13 | 180.14 | 785.9 | 851.51 | 77.87 | 0.34 | Catalyst_04 | 130.34935 | 78.70979 | 86.36802 | 51.05243 | 50.57334 | 3.011428 | 23.71712 | 26.40692 | 64.8616 | 61.25141 | 1.002115 | 68.00652
7826.697 | 1770214206.4 | 04/02/2026_15:10:06,391 | 1 | 2 | 2.524842785e-06 | 6.171494078e-06 | 3.619978484e-10 | 6.090339604e-12 | 1.422907148e-12 | 3.04277133e-12 | 1.563567678e-11 | 2.18613426e-11 | 1.460636299e-12 | 4.987706428e-12 | 7.947892344e-12 | 9.868377003e-14 | 4.999999912e-15 | 1.086182197e-14 | 4.999999912e-15 | 4.999999912e-15 | 7.916019923e-11 | 1.029541903e-12 | 1.696930086e-13 | 4.999999912e-15 | 4.573681454e-14 | 7.627098259e-11 | 9.731590533e-12 | 1 | 1 | 1 | 1 | 1 | 1 | 1 | 0 | 0 | 0 | 0 | 0 | 0 | 0 | 0 | 0 | 0 | 7.14633649e-09 | 25.99039369 | 0 | 0.2467153395 | 6.416623748 | 30.68500386 | 4.148501 | 30.81350687 | 1.81137395 | 0.02487382031 | 0 | 0 | 0 | 0 | 49 | 0 | 71.02 | 80.02 | 32.8 | 180.02 | 861.34 | 180.16 | 786.43 | 852.58 | 77.87 | 0.34 | Catalyst_04 | 130.44495 | 78.70521 | 86.43167 | 51.13025 | 50.54586 | 3.005695 | 23.71574 | 26.42639 | 64.96424 | 61.19605 | 1.004188 | 67.94926
7832.433 | 1770214212.1 | 04/02/2026_15:10:12,127 | 1 | 2 | 2.532148983e-06 | 6.195194601e-06 | 3.625372225e-10 | 6.090584634e-12 | 1.406411662e-12 | 3.024041738e-12 | 1.553477139e-11 | 2.172614519e-11 | 1.459725353e-12 | 4.9561002e-12 | 7.948659959e-12 | 8.93344372e-14 | 4.999999912e-15 | 9.06413345e-15 | 4.999999912e-15 | 4.999999912e-15 | 7.943919134e-11 | 1.031133837e-12 | 1.667059232e-13 | 4.999999912e-15 | 4.622091758e-14 | 7.620250264e-11 | 9.642287836e-12 | 1 | 1 | 1 | 1 | 1 | 1 | 1 | 0 | 0 | 0 | 0 | 0 | 0 | 0 | 0 | 0 | 0 | 7.119922473e-09 | 25.95531595 | 0 | 0.2449663627 | 6.370845712 | 30.78684316 | 4.108236706 | 30.84514957 | 1.799787286 | 0.0249087627 | 0 | 0 | 0 | 0 | 49 | 0 | 71.02 | 79.98 | 32.8 | 180.03 | 863.06 | 180.15 | 786.82 | 853.93 | 77.87 | 0.34 | Catalyst_04 | 130.54055 | 78.85714 | 86.56336 | 51.18275 | 50.71362 | 2.986468 | 23.76152 | 26.46665 | 64.90567 | 61.29398 | 1.001894 | 67.97528
7838.169 | 1770214217.9 | 04/02/2026_15:10:17,863 | 1 | 2 | 2.523879175e-06 | 6.218979706e-06 | 3.633230938e-10 | 6.08800033e-12 | 1.389905335e-12 | 3.011297808e-12 | 1.543933731e-11 | 2.160232757e-11 | 1.460497522e-12 | 4.932929499e-12 | 7.935870711e-12 | 8.646083388e-14 | 4.999999912e-15 | 5.69383001e-15 | 4.999999912e-15 | 1.320668022e-14 | 7.950044095e-11 | 1.036665653e-12 | 1.564844174e-13 | 4.999999912e-15 | 4.443390507e-14 | 7.616341585e-11 | 9.648105231e-12 | 1 | 1 | 1 | 1 | 1 | 1 | 1 | 0 | 0 | 0 | 0 | 0 | 0 | 0 | 0 | 0 | 0 | 6.985207148e-09 | 25.93393967 | 0 | 0.2426783496 | 6.327901048 | 30.80021557 | 4.109099502 | 30.90266644 | 1.79152109 | 0.02352723021 | 0 | 0 | 0 | 0 | 49 | 0 | 70.98 | 79.97 | 32.8 | 180.02 | 867.74 | 180.11 | 787.3 | 857.51 | 77.87 | 0.34 | Catalyst_04 | 130.63615 | 78.99966 | 86.56054 | 51.27819 | 50.73564 | 2.972752 | 23.80447 | 26.46579 | 64.90939 | 61.26927 | 1.003326 | 67.92799
7843.905 | 1770214223.6 | 04/02/2026_15:10:23,599 | 1 | 2 | 2.518855581e-06 | 6.207068509e-06 | 3.635702572e-10 | 6.108843466e-12 | 1.386380811e-12 | 3.012772323e-12 | 1.539383204e-11 | 2.158480512e-11 | 1.462855878e-12 | 4.929103566e-12 | 7.95389709e-12 | 7.648672277e-14 | 4.999999912e-15 | 4.999999912e-15 | 4.999999912e-15 | 1.555347309e-14 | 7.94844815e-11 | 1.051292733e-12 | 1.520828277e-13 | 4.999999912e-15 | 4.444457768e-14 | 7.617854958e-11 | 9.674444405e-12 | 1 | 1 | 1 | 1 | 1 | 1 | 1 | 0 | 0 | 0 | 0 | 0 | 0 | 0 | 0 | 0 | 0 | 6.985617755e-09 | 25.93432119 | 0 | 0.2430972657 | 6.314959814 | 30.78620488 | 4.120822873 | 30.91737548 | 1.790085965 | 0.02466818338 | 0 | 0 | 0 | 0 | 49 | 0 | 71.01 | 80 | 32.81 | 180.01 | 867.71 | 180.05 | 787.21 | 857.56 | 77.87 | 0.34 | Catalyst_04 | 130.73175 | 79.0426 | 86.5222 | 51.3026 | 50.71256 | 2.970371 | 23.81741 | 26.45406 | 64.905 | 61.23991 | 1.004261 | 67.9029
7849.641 | 1770214229.3 | 04/02/2026_15:10:29,335 | 1 | 2 | 2.522976956e-06 | 6.152597507e-06 | 3.633484347e-10 | 6.093688054e-12 | 1.383251261e-12 | 3.035575914e-12 | 1.552419825e-11 | 2.160653947e-11 | 1.46676562e-12 | 4.939741758e-12 | 7.951640214e-12 | 7.248970304e-14 | 4.999999912e-15 | 5.77629375e-15 | 4.999999912e-15 | 1.805452421e-14 | 7.951408976e-11 | 1.054853145e-12 | 1.466228126e-13 | 4.999999912e-15 | 4.009248174e-14 | 7.63638805e-11 | 9.692401395e-12 | 1 | 1 | 1 | 1 | 1 | 1 | 1 | 0 | 0 | 0 | 0 | 0 | 0 | 0 | 0 | 0 | 0 | 7.187120585e-09 | 25.97660381 | 0 | 0.2583707089 | 6.335985664 | 30.76084367 | 4.121585996 | 30.87469112 | 1.79258847 | 0.01743464798 | 0 | 0 | 0 | 0 | 49 | 0 | 71 | 79.98 | 32.81 | 180.01 | 866.83 | 180.02 | 787.04 | 856.84 | 77.87 | 0.34 | Catalyst_04 | 130.82735 | 78.97282 | 86.5197 | 51.23177 | 50.67079 | 2.974523 | 23.79638 | 26.4533 | 64.87266 | 61.216 | 1.003701 | 67.89702
7855.377 | 1770214235.1 | 04/02/2026_15:10:35,071 | 1 | 2 | 2.526647449e-06 | 6.147877684e-06 | 3.631240864e-10 | 6.095895923e-12 | 1.38407623e-12 | 3.048983808e-12 | 1.548537167e-11 | 2.168730993e-11 | 1.471143303e-12 | 4.941634775e-12 | 7.964965493e-12 | 6.748228143e-14 | 8.097384254e-15 | 4.999999912e-15 | 4.999999912e-15 | 1.882725543e-14 | 7.94340288e-11 | 1.059322118e-12 | 1.427310554e-13 | 5.59051232e-15 | 3.790043501e-14 | 7.605620994e-11 | 9.767968552e-12 | 1 | 1 | 1 | 1 | 1 | 1 | 1 | 0 | 0 | 0 | 0 | 0 | 0 | 0 | 0 | 0 | 0 | 8.825247978e-09 | 25.90143452 | 0 | 0.2460583337 | 6.35111766 | 30.76653634 | 4.160725632 | 30.88896814 | 1.795529578 | 0.02027283018 | 0 | 0 | 0 | 0 | 49 | 0 | 70.98 | 80 | 32.81 | 180.02 | 863.85 | 179.96 | 786.43 | 854.42 | 77.87 | 0.34 | Catalyst_04 | 130.92295 | 78.92261 | 86.39169 | 51.25546 | 50.68017 | 2.979403 | 23.78125 | 26.41416 | 64.94395 | 61.29353 | 1.003979 | 67.99579
7861.113 | 1770214240.8 | 04/02/2026_15:10:40,807 | 1 | 2 | 2.519326017e-06 | 6.086917892e-06 | 3.623565892e-10 | 6.123964183e-12 | 1.390081951e-12 | 3.07370969e-12 | 1.563032342e-11 | 2.179073415e-11 | 1.475602735e-12 | 4.974532505e-12 | 7.994821818e-12 | 6.919991517e-14 | 1.230831877e-14 | 4.999999912e-15 | 4.999999912e-15 | 1.970086996e-14 | 7.928983858e-11 | 1.071212563e-12 | 1.426733216e-13 | 1.511400021e-14 | 3.516896382e-14 | 7.6463752e-11 | 9.835325263e-12 | 1 | 1 | 1 | 1 | 1 | 1 | 1 | 0 | 0 | 0 | 0 | 0 | 0 | 0 | 0 | 0 | 0 | 1.161638492e-08 | 26.01661821 | 0 | 0.2599223713 | 6.389377362 | 30.67029686 | 4.184871816 | 30.79634475 | 1.805410009 | 0.01602367562 | 0 | 0 | 0 | 0 | 49 | 0 | 71.01 | 79.98 | 32.81 | 180.04 | 860.84 | 179.93 | 786.09 | 853.07 | 77.87 | 0.34 | Catalyst_04 | 131.01855 | 78.79563 | 86.31271 | 51.10177 | 50.52163 | 2.995798 | 23.74299 | 26.39001 | 64.85355 | 61.17786 | 1.00411 | 67.94006
7866.849 | 1770214246.5 | 04/02/2026_15:10:46,543 | 1 | 2 | 2.520071121e-06 | 6.124364972e-06 | 3.618394473e-10 | 6.128123616e-12 | 1.397174802e-12 | 3.096122751e-12 | 1.564686054e-11 | 2.190479569e-11 | 1.483178814e-12 | 5.011764441e-12 | 8.001222948e-12 | 7.038252901e-14 | 2.450603197e-14 | 4.999999912e-15 | 1.128093387e-14 | 1.33764595e-14 | 7.936532681e-11 | 1.066576298e-12 | 1.486853853e-13 | 2.59729033e-14 | 3.153768276e-14 | 7.644590516e-11 | 9.819591321e-12 | 1 | 1 | 1 | 1 | 1 | 1 | 1 | 0 | 0 | 0 | 0 | 0 | 0 | 0 | 0 | 0 | 0 | 1.876794724e-08 | 26.00581794 | 0 | 0.2488151793 | 6.414279125 | 30.7018891 | 4.179380222 | 30.74639793 | 1.818341038 | 0.01716709549 | 0 | 0 | 0 | 0 | 48.99 | 0 | 71.01 | 80.02 | 32.81 | 180.04 | 860.15 | 179.89 | 785.92 | 851.54 | 77.87 | 0.34 | Catalyst_04 | 131.11415 | 78.71299 | 86.33068 | 51.01889 | 50.57368 | 3.017256 | 23.71809 | 26.39551 | 64.81635 | 61.26459 | 1.00145 | 68.02408
7872.585 | 1770214252.3 | 04/02/2026_15:10:52,279 | 1 | 2 | 2.517730081e-06 | 6.16676607e-06 | 3.618833011e-10 | 6.105452949e-12 | 1.400317145e-12 | 3.099574633e-12 | 1.564942967e-11 | 2.184966964e-11 | 1.476885237e-12 | 5.013872997e-12 | 8.000220278e-12 | 7.443097381e-14 | 2.865924457e-14 | 4.999999912e-15 | 2.120848697e-14 | 7.599208602e-15 | 7.942013713e-11 | 1.0662261e-12 | 1.488823035e-13 | 2.960999501e-14 | 3.153088955e-14 | 7.625918647e-11 | 9.75518364e-12 | 1 | 1 | 1 | 1 | 1 | 1 | 1 | 0 | 0 | 0 | 0 | 0 | 0 | 0 | 0 | 0 | 0 | 2.127518022e-08 | 25.96231143 | 0 | 0.2537709474 | 6.410229047 | 30.74413421 | 4.153374973 | 30.77314757 | 1.819908857 | 0.01540062503 | 0 | 0 | 0 | 0 | 49 | 0 | 71.02 | 80.02 | 32.82 | 180.04 | 863.23 | 179.89 | 786.88 | 854.08 | 77.87 | 0.34 | Catalyst_04 | 131.20975 | 78.72643 | 86.41573 | 51.06328 | 50.64326 | 3.019857 | 23.72214 | 26.42151 | 64.86166 | 61.31212 | 1.000944 | 68.04416
7878.321 | 1770214258.0 | 04/02/2026_15:10:58,015 | 1 | 2 | 2.528795676e-06 | 6.173852398e-06 | 3.623825406e-10 | 6.127532943e-12 | 1.401524296e-12 | 3.080626466e-12 | 1.550665672e-11 | 2.175821502e-11 | 1.463559851e-12 | 4.995415106e-12 | 7.973764878e-12 | 8.451132995e-14 | 2.885958142e-14 | 4.999999912e-15 | 3.206108474e-14 | 4.999999912e-15 | 7.945790553e-11 | 1.060132234e-12 | 1.629984938e-13 | 2.260404998e-14 | 3.599213416e-14 | 7.617864672e-11 | 9.678965962e-12 | 1 | 1 | 1 | 1 | 1 | 1 | 1 | 0 | 0 | 0 | 0 | 0 | 0 | 0 | 0 | 0 | 0 | 2.120031666e-08 | 25.94361005 | 0 | 0.2459770981 | 6.372093705 | 30.77802164 | 4.12538467 | 30.82654442 | 1.813231773 | 0.02097731555 | 0 | 0 | 0 | 0 | 49 | 0 | 71 | 79.98 | 32.81 | 180.03 | 866.73 | 179.9 | 787.17 | 855.53 | 77.87 | 0.34 | Catalyst_04 | 131.30535 | 78.85299 | 86.50728 | 51.15188 | 50.69908 | 3.008777 | 23.76027 | 26.4495 | 64.86993 | 61.29886 | 1.001577 | 67.99105
7884.057 | 1770214263.8 | 04/02/2026_15:11:03,751 | 1 | 2 | 2.527400738e-06 | 6.199944437e-06 | 3.631841772e-10 | 6.104342292e-12 | 1.401572868e-12 | 3.053490837e-12 | 1.545177528e-11 | 2.167334368e-11 | 1.455144707e-12 | 4.982788054e-12 | 7.957945934e-12 | 9.23967188e-14 | 2.13428518e-14 | 4.999999912e-15 | 2.617420576e-14 | 4.999999912e-15 | 7.949095548e-11 | 1.058386018e-12 | 1.655111866e-13 | 2.22664362e-14 | 3.305839489e-14 | 7.596941826e-11 | 9.638580732e-12 | 1 | 1 | 1 | 1 | 1 | 1 | 1 | 0 | 0 | 0 | 0 | 0 | 0 | 0 | 0 | 0 | 0 | 1.683661e-08 | 25.88295481 | 0 | 0.251532383 | 6.348976663 | 30.80372051 | 4.109042325 | 30.9072404 | 1.808999492 | 0.01902920326 | 0 | 0 | 0 | 0 | 49 | 0 | 70.97 | 80 | 32.81 | 180.03 | 867.75 | 179.95 | 787.31 | 857.51 | 77.87 | 0.34 | Catalyst_04 | 131.40095 | 78.92971 | 86.56073 | 51.28578 | 50.74142 | 3.001755 | 23.78339 | 26.46584 | 64.97652 | 61.30187 | 1.003361 | 67.96838
7889.793 | 1770214269.5 | 04/02/2026_15:11:09,487 | 1 | 2 | 2.520588168e-06 | 6.221369404e-06 | 3.634112733e-10 | 6.103963255e-12 | 1.40605702e-12 | 3.040790926e-12 | 1.547548895e-11 | 2.162973273e-11 | 1.450231862e-12 | 4.973521161e-12 | 7.949816153e-12 | 9.868913006e-14 | 1.541523223e-14 | 4.999999912e-15 | 2.416599059e-14 | 4.999999912e-15 | 7.943257163e-11 | 1.045591456e-12 | 1.751098723e-13 | 1.211671314e-14 | 4.260662461e-14 | 7.616338116e-11 | 9.643911537e-12 | 1 | 1 | 1 | 1 | 1 | 1 | 1 | 0 | 0 | 0 | 0 | 0 | 0 | 0 | 0 | 0 | 0 | 1.343306943e-08 | 25.93407211 | 0 | 0.2593602838 | 6.340378747 | 30.75938801 | 4.10763926 | 30.90988913 | 1.804447453 | 0.02191384085 | 0 | 0 | 0 | 0 | 49 | 0 | 70.98 | 80.03 | 32.81 | 180.02 | 867.57 | 179.98 | 787.28 | 857.76 | 77.87 | 0.34 | Catalyst_04 | 131.49655 | 78.95825 | 86.56532 | 51.29018 | 50.66839 | 2.994201 | 23.79199 | 26.46725 | 64.95861 | 61.20146 | 1.004893 | 67.87888
7895.529 | 1770214275.2 | 04/02/2026_15:11:15,223 | 1 | 2 | 2.518949259e-06 | 6.147877684e-06 | 3.633464085e-10 | 6.091004003e-12 | 1.411210233e-12 | 3.030157939e-12 | 1.544500465e-11 | 2.166423985e-11 | 1.453268495e-12 | 4.981059402e-12 | 7.94681855e-12 | 1.015530094e-13 | 4.999999912e-15 | 9.78835509e-15 | 1.342059839e-14 | 4.999999912e-15 | 7.934888163e-11 | 1.040081107e-12 | 1.788779628e-13 | 4.999999912e-15 | 3.994453558e-14 | 7.63581906e-11 | 9.691769956e-12 | 1 | 1 | 1 | 1 | 1 | 1 | 1 | 0 | 0 | 0 | 0 | 0 | 0 | 0 | 0 | 0 | 0 | 7.202666539e-09 | 25.98656387 | 0 | 0.2550068888 | 6.337780119 | 30.71430739 | 4.127026894 | 30.88882589 | 1.80637078 | 0.02280105481 | 0 | 0 | 0 | 0 | 49 | 0 | 70.99 | 80.02 | 32.8 | 180.02 | 866.64 | 180.04 | 787.02 | 856.7 | 77.87 | 0.34 | Catalyst_04 | 131.59215 | 78.96687 | 86.50191 | 51.25523 | 50.59413 | 2.997393 | 23.79459 | 26.44786 | 64.90725 | 61.13219 | 1.005682 | 67.83228
7901.265 | 1770214281.0 | 04/02/2026_15:11:20,959 | 1 | 2 | 2.522563364e-06 | 6.25004941e-06 | 3.629838929e-10 | 6.074899698e-12 | 1.412212795e-12 | 3.033611773e-12 | 1.551425655e-11 | 2.173420818e-11 | 1.455362957e-12 | 4.982727338e-12 | 7.942634397e-12 | 1.065327907e-13 | 4.999999912e-15 | 9.71365356e-15 | 4.999999912e-15 | 4.999999912e-15 | 7.935310048e-11 | 1.031346991e-12 | 1.758753055e-13 | 4.999999912e-15 | 4.918715581e-14 | 7.634763655e-11 | 9.750881526e-12 | 1 | 1 | 1 | 1 | 1 | 1 | 1 | 0 | 0 | 0 | 0 | 0 | 0 | 0 | 0 | 0 | 0 | 7.249346443e-09 | 25.97866815 | 0 | 0.253209399 | 6.36026355 | 30.71078532 | 4.150243298 | 30.85303718 | 1.806757136 | 0.02724210581 | 0 | 0 | 0 | 0 | 49 | 0 | 70.98 | 80 | 32.81 | 180.05 | 863.72 | 180.07 | 786.73 | 855.57 | 77.87 | 0.34 | Catalyst_04 | 131.68775 | 78.89225 | 86.42597 | 51.19584 | 50.58833 | 2.998034 | 23.7721 | 26.42464 | 64.89337 | 61.18083 | 1.004632 | 67.90176
7907.001 | 1770214286.7 | 04/02/2026_15:11:26,695 | 1 | 2 | 2.518603196e-06 | 6.173852398e-06 | 3.624207878e-10 | 6.102734203e-12 | 1.419319523e-12 | 3.041205525e-12 | 1.560914072e-11 | 2.183246292e-11 | 1.469519168e-12 | 4.987983117e-12 | 7.948963536e-12 | 9.9968265e-14 | 4.999999912e-15 | 1.793229397e-14 | 4.999999912e-15 | 8.207491761e-15 | 7.931302837e-11 | 1.033575786e-12 | 1.745205272e-13 | 4.999999912e-15 | 5.219027386e-14 | 7.634946148e-11 | 9.823600267e-12 | 1 | 1 | 1 | 1 | 1 | 1 | 1 | 0 | 0 | 0 | 0 | 0 | 0 | 0 | 0 | 0 | 0 | 7.224673275e-09 | 25.97892545 | 0 | 0.2538070003 | 6.393725759 | 30.68958645 | 4.181179821 | 30.80450275 | 1.809626243 | 0.02803265857 | 0 | 0 | 0 | 0 | 49.02 | 0 | 71 | 80 | 32.81 | 180.06 | 861.99 | 180.12 | 786.06 | 852.92 | 77.87 | 0.34 | Catalyst_04 | 131.78335 | 78.7812 | 86.32479 | 51.1153 | 50.55341 | 3.002795 | 23.73864 | 26.39371 | 64.88261 | 61.21713 | 1.003744 | 67.97292
7912.737 | 1770214292.4 | 04/02/2026_15:11:32,431 | 1 | 2 | 2.525599257e-06 | 6.114984444e-06 | 3.617486033e-10 | 6.106230539e-12 | 1.422442351e-12 | 3.052695033e-12 | 1.565857687e-11 | 2.190375659e-11 | 1.478049562e-12 | 5.001507888e-12 | 7.948453527e-12 | 9.447430089e-14 | 4.999999912e-15 | 1.531384747e-14 | 4.999999912e-15 | 1.32066836e-14 | 7.926518469e-11 | 1.034564253e-12 | 1.652351894e-13 | 4.999999912e-15 | 5.493481985e-14 | 7.630843873e-11 | 9.838255211e-12 | 1 | 1 | 1 | 1 | 1 | 1 | 1 | 0 | 0 | 0 | 0 | 0 | 0 | 0 | 0 | 0 | 0 | 7.034764125e-09 | 25.97876137 | 0 | 0.2464894854 | 6.419541814 | 30.68927703 | 4.189879114 | 30.76347562 | 1.815863535 | 0.02988003817 | 0 | 0 | 0 | 0 | 49 | 0 | 71.01 | 80 | 32.82 | 180.03 | 860.43 | 180.12 | 786.15 | 851.82 | 77.87 | 0.34 | Catalyst_04 | 131.87895 | 78.69553 | 86.29634 | 51.04723 | 50.5529 | 3.013144 | 23.71283 | 26.38501 | 64.86674 | 61.25869 | 1.002418 | 68.02926
7918.473 | 1770214298.2 | 04/02/2026_15:11:38,167 | 1 | 2 | 2.521824626e-06 | 6.145522093e-06 | 3.615101274e-10 | 6.134538624e-12 | 1.410005576e-12 | 3.04704352e-12 | 1.560757253e-11 | 2.184897228e-11 | 1.482691248e-12 | 4.997573536e-12 | 7.962902906e-12 | 8.647297695e-14 | 4.999999912e-15 | 1.011820666e-14 | 4.999999912e-15 | 1.810837687e-14 | 7.941275415e-11 | 1.04636189e-12 | 1.586444599e-13 | 4.999999912e-15 | 4.5016474e-14 | 7.619647274e-11 | 9.768019726e-12 | 1 | 1 | 1 | 1 | 1 | 1 | 1 | 0 | 0 | 0 | 0 | 0 | 0 | 0 | 0 | 0 | 0 | 6.977620314e-09 | 25.9536867 | 0 | 0.2444122112 | 6.404650508 | 30.76718598 | 4.163137752 | 30.75764237 | 1.815826171 | 0.02479497281 | 0 | 0 | 0 | 0 | 48.98 | 0 | 71.01 | 80 | 32.83 | 180 | 863.35 | 180.1 | 786.52 | 852.81 | 77.87 | 0.34 | Catalyst_04 | 131.97455 | 78.74495 | 86.3838 | 51.03755 | 50.68124 | 3.013082 | 23.72772 | 26.41175 | 64.81374 | 61.36321 | 0.9996898 | 68.08902
7924.209 | 1770214303.9 | 04/02/2026_15:11:43,903 | 1 | 2 | 2.524875754e-06 | 6.226132427e-06 | 3.621614952e-10 | 6.112152451e-12 | 1.390881442e-12 | 3.037615732e-12 | 1.552744044e-11 | 2.175539263e-11 | 1.47949502e-12 | 4.964641111e-12 | 7.972031021e-12 | 7.87714349e-14 | 4.999999912e-15 | 6.26233989e-15 | 4.999999912e-15 | 1.372085801e-14 | 7.946492075e-11 | 1.053323119e-12 | 1.542957656e-13 | 4.999999912e-15 | 4.661286683e-14 | 7.612675074e-11 | 9.6921993e-12 | 1 | 1 | 1 | 1 | 1 | 1 | 1 | 0 | 0 | 0 | 0 | 0 | 0 | 0 | 0 | 0 | 0 | 7.055746668e-09 | 25.93493096 | 0 | 0.2457876424 | 6.375199241 | 30.79743103 | 4.131318765 | 30.81840722 | 1.804701169 | 0.02617322434 | 0 | 0 | 0 | 0 | 49 | 0 | 70.99 | 80 | 32.82 | 179.99 | 865.25 | 180.08 | 787.19 | 855.61 | 77.87 | 0.34 | Catalyst_04 | 132.07015 | 78.84269 | 86.48787 | 51.13838 | 50.73106 | 2.994622 | 23.75717 | 26.44357 | 64.86128 | 61.34857 | 1.000681 | 68.03791
7929.945 | 1770214309.6 | 04/02/2026_15:11:49,639 | 1 | 2 | 2.527655624e-06 | 6.169122571e-06 | 3.630471201e-10 | 6.11862427e-12 | 1.383113893e-12 | 3.029234199e-12 | 1.545520656e-11 | 2.164488207e-11 | 1.47034598e-12 | 4.945157565e-12 | 7.97759428e-12 | 7.393182068e-14 | 4.999999912e-15 | 7.216481847e-15 | 4.999999912e-15 | 1.720127912e-14 | 7.953553094e-11 | 1.061365188e-12 | 1.480998755e-13 | 4.999999912e-15 | 3.975923188e-14 | 7.60604843e-11 | 9.666697998e-12 | 1 | 1 | 1 | 1 | 1 | 1 | 1 | 0 | 0 | 0 | 0 | 0 | 0 | 0 | 0 | 0 | 0 | 7.035157816e-09 | 25.90602193 | 0 | 0.2472239602 | 6.340099811 | 30.81655766 | 4.119137735 | 30.88573018 | 1.796889911 | 0.02157091251 | 0 | 0 | 0 | 0 | 49.01 | 0 | 70.99 | 80.02 | 32.82 | 180.02 | 867.8 | 180.04 | 787.3 | 856.84 | 77.87 | 0.34 | Catalyst_04 | 132.16575 | 78.95917 | 86.52771 | 51.25009 | 50.76256 | 2.981661 | 23.79227 | 26.45575 | 64.90708 | 61.3289 | 1.002245 | 67.99154
7935.681 | 1770214315.4 | 04/02/2026_15:11:55,375 | 1 | 2 | 2.519677537e-06 | 6.133765964e-06 | 3.633267576e-10 | 6.124049184e-12 | 1.380932478e-12 | 3.048418722e-12 | 1.542530513e-11 | 2.164465655e-11 | 1.473808814e-12 | 4.946758281e-12 | 7.979231859e-12 | 7.442031475e-14 | 5.737487783e-15 | 4.999999912e-15 | 4.999999912e-15 | 2.485334089e-14 | 7.948806197e-11 | 1.064699977e-12 | 1.484176145e-13 | 8.085253048e-15 | 4.075995048e-14 | 7.633844251e-11 | 9.687850348e-12 | 1 | 1 | 1 | 1 | 1 | 1 | 1 | 0 | 0 | 0 | 0 | 0 | 0 | 0 | 0 | 0 | 0 | 7.378502361e-09 | 25.97233595 | 0 | 0.2466580483 | 6.328471902 | 30.76179392 | 4.124671707 | 30.87679835 | 1.795848659 | 0.02315644176 | 0 | 0 | 0 | 0 | 48.99 | 0 | 70.98 | 79.98 | 32.84 | 180.03 | 867.99 | 180.01 | 787.29 | 857.77 | 77.87 | 0.34 | Catalyst_04 | 132.26135 | 78.99776 | 86.50961 | 51.23527 | 50.67235 | 2.979933 | 23.8039 | 26.45021 | 64.85661 | 61.21249 | 1.003739 | 67.89129
7941.417 | 1770214321.1 | 04/02/2026_15:12:01,111 | 1 | 2 | 2.524924184e-06 | 6.199944437e-06 | 3.631671908e-10 | 6.144394455e-12 | 1.380356875e-12 | 3.056031123e-12 | 1.545578943e-11 | 2.165309078e-11 | 1.475303712e-12 | 4.96393638e-12 | 7.986587086e-12 | 7.823154966e-14 | 1.893202832e-14 | 4.999999912e-15 | 5.140358354e-15 | 1.899023643e-14 | 7.957045439e-11 | 1.070818347e-12 | 1.488313867e-13 | 1.371261808e-14 | 4.073714836e-14 | 7.61257099e-11 | 9.69153837e-12 | 1 | 1 | 1 | 1 | 1 | 1 | 1 | 0 | 0 | 0 | 0 | 0 | 0 | 0 | 0 | 0 | 0 | 1.547505353e-08 | 25.91148252 | 0 | 0.2510078941 | 6.337544878 | 30.80614879 | 4.127718192 | 30.87591603 | 1.802556699 | 0.02204798379 | 0 | 0 | 0 | 0 | 49 | 0 | 71.01 | 80.02 | 32.83 | 180.06 | 866.6 | 179.96 | 787.19 | 857.45 | 77.87 | 0.34 | Catalyst_04 | 132.35695 | 78.96765 | 86.49964 | 51.2338 | 50.74542 | 2.991064 | 23.79482 | 26.44717 | 64.87948 | 61.31554 | 1.002265 | 67.98432
7947.153 | 1770214326.8 | 04/02/2026_15:12:06,847 | 1 | 2 | 2.523569265e-06 | 6.290903912e-06 | 3.630112877e-10 | 6.120322998e-12 | 1.391248336e-12 | 3.068055575e-12 | 1.55191953e-11 | 2.171160647e-11 | 1.472003617e-12 | 4.976138859e-12 | 7.987485673e-12 | 7.03757392e-14 | 2.460401674e-14 | 4.999999912e-15 | 2.062639745e-14 | 1.438250086e-14 | 7.93695179e-11 | 1.071940388e-12 | 1.512281375e-13 | 2.124729293e-14 | 4.184165221e-14 | 7.617766834e-11 | 9.756653818e-12 | 1 | 1 | 1 | 1 | 1 | 1 | 1 | 0 | 0 | 0 | 0 | 0 | 0 | 0 | 0 | 0 | 0 | 1.884592516e-08 | 25.93620722 | 0 | 0.2564663447 | 6.360736407 | 30.72399376 | 4.155433643 | 30.87118949 | 1.806876438 | 0.02191813496 | 0 | 0 | 0 | 0 | 49 | 0 | 71 | 80.02 | 32.82 | 180.05 | 865.26 | 179.94 | 786.73 | 855.48 | 77.87 | 0.34 | Catalyst_04 | 132.45255 | 78.89068 | 86.409 | 51.22596 | 50.61009 | 2.998232 | 23.77163 | 26.41945 | 64.93284 | 61.21405 | 1.004791 | 67.93284
7952.889 | 1770214332.6 | 04/02/2026_15:12:12,583 | 1 | 2 | 2.526602657e-06 | 6.145522093e-06 | 3.623786271e-10 | 6.08678212e-12 | 1.40016861e-12 | 3.090547132e-12 | 1.558905088e-11 | 2.183070565e-11 | 1.477524483e-12 | 5.015066487e-12 | 7.987918486e-12 | 8.429838587e-14 | 2.604663243e-14 | 4.999999912e-15 | 2.601946301e-14 | 1.335705228e-14 | 7.927525303e-11 | 1.062680326e-12 | 1.55078668e-13 | 3.37108271e-14 | 3.298514687e-14 | 7.656058426e-11 | 9.852034986e-12 | 1 | 1 | 1 | 1 | 1 | 1 | 1 | 0 | 0 | 0 | 0 | 0 | 0 | 0 | 0 | 0 | 0 | 1.960044001e-08 | 26.03502367 | 0 | 0.2545825357 | 6.387075647 | 30.64395776 | 4.190459258 | 30.78152133 | 1.818429004 | 0.01779866217 | 0 | 0 | 0 | 0 | 49 | 0 | 70.99 | 79.98 | 32.83 | 180.02 | 860.65 | 179.89 | 785.9 | 851.88 | 77.87 | 0.34 | Catalyst_04 | 132.54815 | 78.80327 | 86.29444 | 51.07717 | 50.47825 | 3.017401 | 23.74529 | 26.38443 | 64.81605 | 61.12932 | 1.004489 | 67.90209
7958.625 | 1770214338.3 | 04/02/2026_15:12:18,319 | 1 | 2 | 2.523881221e-06 | 6.114984444e-06 | 3.617172395e-10 | 6.13494238e-12 | 1.416153978e-12 | 3.100938993e-12 | 1.570896711e-11 | 2.195505409e-11 | 1.477673019e-12 | 5.038773218e-12 | 7.994509568e-12 | 8.484457982e-14 | 2.864566494e-14 | 4.999999912e-15 | 3.085760678e-14 | 1.348414619e-14 | 7.931058588e-11 | 1.062390193e-12 | 1.637237031e-13 | 3.034925149e-14 | 3.461403527e-14 | 7.640869881e-11 | 9.85013373e-12 | 1 | 1 | 1 | 1 | 1 | 1 | 1 | 0 | 0 | 0 | 0 | 0 | 0 | 0 | 0 | 0 | 0 | 2.120512003e-08 | 25.99444357 | 0 | 0.2576954598 | 6.434336477 | 30.66867751 | 4.192282427 | 30.73760871 | 1.827123455 | 0.01796985652 | 0 | 0 | 0 | 0 | 49 | 0 | 71 | 80 | 32.83 | 180.03 | 860.49 | 179.89 | 785.95 | 851.52 | 77.87 | 0.34 | Catalyst_04 | 132.64375 | 78.64643 | 86.28848 | 51.0043 | 50.51897 | 3.031829 | 23.69803 | 26.3826 | 64.85266 | 61.2386 | 1.002248 | 68.02366
7964.361 | 1770214344.1 | 04/02/2026_15:12:24,055 | 1 | 2 | 2.529449603e-06 | 6.131409009e-06 | 3.616440203e-10 | 6.12591488e-12 | 1.420534263e-12 | 3.102747226e-12 | 1.565040458e-11 | 2.192252803e-11 | 1.472278245e-12 | 5.045143123e-12 | 7.978046175e-12 | 9.665422488e-14 | 2.571677748e-14 | 4.999999912e-15 | 2.843707461e-14 | 4.999999912e-15 | 7.950309161e-11 | 1.058475573e-12 | 1.660161402e-13 | 2.843319859e-14 | 3.025708753e-14 | 7.643986139e-11 | 9.778183471e-12 | 1 | 1 | 1 | 1 | 1 | 1 | 1 | 0 | 0 | 0 | 0 | 0 | 0 | 0 | 0 | 0 | 0 | 1.943528897e-08 | 25.99400085 | 0 | 0.2515815493 | 6.417034543 | 30.74260326 | 4.160554697 | 30.71907467 | 1.828146124 | 0.01696901685 | 0 | 0 | 0 | 0 | 49 | 0 | 71.02 | 80.03 | 32.84 | 180.04 | 861.75 | 179.91 | 786.56 | 852.88 | 77.87 | 0.34 | Catalyst_04 | 132.73935 | 78.70385 | 86.39225 | 50.97355 | 50.64074 | 3.033526 | 23.71533 | 26.41433 | 64.76627 | 61.32617 | 0.9992347 | 68.06467
7970.097 | 1770214349.8 | 04/02/2026_15:12:29,791 | 1 | 2 | 2.528779987e-06 | 6.171494078e-06 | 3.622058209e-10 | 6.10814524e-12 | 1.418979409e-12 | 3.071346996e-12 | 1.560775814e-11 | 2.178674255e-11 | 1.461295603e-12 | 5.013688683e-12 | 7.977092945e-12 | 9.353180394e-14 | 1.879911191e-14 | 4.999999912e-15 | 2.805435971e-14 | 4.999999912e-15 | 7.954924913e-11 | 1.052508666e-12 | 1.783036067e-13 | 1.620687261e-14 | 3.938572423e-14 | 7.613508435e-11 | 9.700081016e-12 | 1 | 1 | 1 | 1 | 1 | 1 | 1 | 0 | 0 | 0 | 0 | 0 | 0 | 0 | 0 | 0 | 0 | 1.556003334e-08 | 25.92079347 | 0 | 0.2675882661 | 6.391055151 | 30.79004921 | 4.130183219 | 30.80193478 | 1.818640039 | 0.0196829162 | 0 | 0 | 0 | 0 | 49 | 0 | 71.01 | 80.02 | 32.83 | 180.03 | 865.44 | 179.94 | 787.2 | 854.3 | 77.87 | 0.34 | Catalyst_04 | 132.83495 | 78.79007 | 86.49158 | 51.11104 | 50.7189 | 3.017752 | 23.74131 | 26.4447 | 64.86991 | 61.35185 | 1.000386 | 68.05
7975.833 | 1770214355.5 | 04/02/2026_15:12:35,527 | 1 | 2 | 2.515776259e-06 | 6.079924333e-06 | 3.63031688e-10 | 6.103551258e-12 | 1.409995818e-12 | 3.048519987e-12 | 1.546504765e-11 | 2.169847635e-11 | 1.449209351e-12 | 4.999582345e-12 | 7.954813024e-12 | 1.028782433e-13 | 5.154908686e-15 | 4.999999912e-15 | 1.841493842e-14 | 4.999999912e-15 | 7.946822367e-11 | 1.041710988e-12 | 1.770268909e-13 | 7.137897519e-15 | 4.090303806e-14 | 7.626499432e-11 | 9.674103532e-12 | 1 | 1 | 1 | 1 | 1 | 1 | 1 | 0 | 0 | 0 | 0 | 0 | 0 | 0 | 0 | 0 | 0 | 7.18071509e-09 | 25.95504367 | 0 | 0.2516749785 | 6.348234091 | 30.76264332 | 4.119819547 | 30.86158206 | 1.812289539 | 0.023573135 | 0 | 0 | 0 | 0 | 49 | 0 | 70.98 | 80.02 | 32.83 | 180.03 | 866.93 | 179.96 | 787.3 | 856.89 | 77.87 | 0.34 | Catalyst_04 | 132.93055 | 78.93218 | 86.52548 | 51.21002 | 50.67375 | 3.007214 | 23.78413 | 26.45507 | 64.87851 | 61.23235 | 1.003216 | 67.91725
7981.569 | 1770214361.3 | 04/02/2026_15:12:41,263 | 1 | 2 | 2.524693173e-06 | 6.124364972e-06 | 3.634066381e-10 | 6.100862437e-12 | 1.417130302e-12 | 3.032420452e-12 | 1.552486265e-11 | 2.167819396e-11 | 1.452907456e-12 | 4.975892528e-12 | 7.953923978e-12 | 1.04548843e-13 | 4.999999912e-15 | 4.999999912e-15 | 1.033551974e-14 | 4.999999912e-15 | 7.949656905e-11 | 1.035426302e-12 | 1.731501634e-13 | 4.999999912e-15 | 4.640573678e-14 | 7.620663822e-11 | 9.670174383e-12 | 1 | 1 | 1 | 1 | 1 | 1 | 1 | 0 | 0 | 0 | 0 | 0 | 0 | 0 | 0 | 0 | 0 | 7.244838481e-09 | 25.9312042 | 0 | 0.2556577232 | 6.352723869 | 30.76883929 | 4.115327445 | 30.8885933 | 1.804213916 | 0.02349543842 | 0 | 0 | 0 | 0 | 49.01 | 0 | 71 | 79.97 | 32.83 | 180.05 | 867.96 | 180.02 | 787.28 | 857.59 | 77.87 | 0.34 | Catalyst_04 | 133.02615 | 78.91728 | 86.54017 | 51.25484 | 50.68396 | 2.993814 | 23.77964 | 26.45956 | 64.94755 | 61.24468 | 1.003892 | 67.92745
7987.305 | 1770214367.0 | 04/02/2026_15:12:46,999 | 1 | 2 | 2.535725343e-06 | 6.185699476e-06 | 3.633929269e-10 | 6.08934821e-12 | 1.408580392e-12 | 3.026043175e-12 | 1.548439675e-11 | 2.169697408e-11 | 1.457860308e-12 | 4.975072437e-12 | 7.951870933e-12 | 9.867456787e-14 | 4.999999912e-15 | 9.874696547e-15 | 4.999999912e-15 | 4.999999912e-15 | 7.955137937e-11 | 1.032544059e-12 | 1.744666288e-13 | 4.999999912e-15 | 5.086940052e-14 | 7.62189617e-11 | 9.67819748e-12 | 1 | 1 | 1 | 1 | 1 | 1 | 1 | 0 | 0 | 0 | 0 | 0 | 0 | 0 | 0 | 0 | 0 | 7.198655241e-09 | 25.92742844 | 0 | 0.249761535 | 6.346891596 | 30.78579651 | 4.118431454 | 30.87804156 | 1.803823483 | 0.02830937956 | 0 | 0 | 0 | 0 | 49 | 0 | 71 | 79.98 | 32.83 | 180.06 | 867.45 | 180.05 | 787.18 | 857.4 | 77.87 | 0.34 | Catalyst_04 | 133.12175 | 78.93663 | 86.53002 | 51.23733 | 50.71189 | 2.993166 | 23.78548 | 26.45645 | 64.90945 | 61.27511 | 1.002996 | 67.95089
7993.041 | 1770214372.7 | 04/02/2026_15:12:52,735 | 1 | 2 | 2.517515441e-06 | 6.140814548e-06 | 3.629782863e-10 | 6.129656244e-12 | 1.409102978e-12 | 3.028231745e-12 | 1.556762184e-11 | 2.176786876e-11 | 1.460902905e-12 | 4.966994264e-12 | 7.949496096e-12 | 9.607116806e-14 | 4.999999912e-15 | 1.2960258e-14 | 4.999999912e-15 | 4.999999912e-15 | 7.946163866e-11 | 1.033986156e-12 | 1.666108657e-13 | 4.999999912e-15 | 5.128511412e-14 | 7.644173489e-11 | 9.763338575e-12 | 1 | 1 | 1 | 1 | 1 | 1 | 1 | 0 | 0 | 0 | 0 | 0 | 0 | 0 | 0 | 0 | 0 | 7.128701216e-09 | 25.98668989 | 0 | 0.2444515397 | 6.369199007 | 30.73196229 | 4.152357317 | 30.82414931 | 1.800161535 | 0.02711520772 | 0 | 0 | 0 | 0 | 49 | 0 | 71 | 80.02 | 32.83 | 180.03 | 863.46 | 180.12 | 786.35 | 854.07 | 77.87 | 0.34 | Catalyst_04 | 133.21735 | 78.8626 | 86.41906 | 51.1479 | 50.62321 | 2.987089 | 23.76317 | 26.42253 | 64.85699 | 61.2365 | 1.003 | 67.95484
7998.777 | 1770214378.5 | 04/02/2026_15:12:58,471 | 1 | 2 | 2.530729489e-06 | 6.136109732e-06 | 3.624189837e-10 | 6.098844086e-12 | 1.409363511e-12 | 3.041038124e-12 | 1.562452945e-11 | 2.183453245e-11 | 1.47695777e-12 | 4.993511681e-12 | 7.967487781e-12 | 8.825806839e-14 | 4.999999912e-15 | 9.660288791e-15 | 4.999999912e-15 | 1.219820618e-14 | 7.93943869e-11 | 1.030422275e-12 | 1.643877498e-13 | 4.999999912e-15 | 5.091500477e-14 | 7.631204002e-11 | 9.859934917e-12 | 1 | 1 | 1 | 1 | 1 | 1 | 1 | 0 | 0 | 0 | 0 | 0 | 0 | 0 | 0 | 0 | 0 | 7.078750171e-09 | 25.95741306 | 0 | 0.2478112434 | 6.393107169 | 30.71102063 | 4.194136537 | 30.7930189 | 1.811483981 | 0.02651365985 | 0 | 0 | 0 | 0 | 49 | 0 | 71 | 80 | 32.83 | 180.02 | 860.62 | 180.15 | 785.9 | 851.86 | 77.87 | 0.34 | Catalyst_04 | 133.31295 | 78.78326 | 86.28241 | 51.09625 | 50.58872 | 3.005877 | 23.73926 | 26.38075 | 64.85674 | 61.27497 | 1.00267 | 68.02855
8004.513 | 1770214384.2 | 04/02/2026_15:13:04,207 | 1 | 2 | 2.531572136e-06 | 6.147877684e-06 | 3.617358912e-10 | 6.107483009e-12 | 1.411699967e-12 | 3.056085766e-12 | 1.572161498e-11 | 2.193119471e-11 | 1.484129443e-12 | 5.014987991e-12 | 7.979793909e-12 | 7.838045805e-14 | 4.999999912e-15 | 5.537633747e-15 | 4.999999912e-15 | 1.087734639e-14 | 7.932975804e-11 | 1.03889022e-12 | 1.587264662e-13 | 4.999999912e-15 | 4.690488314e-14 | 7.647400074e-11 | 9.863524927e-12 | 1 | 1 | 1 | 1 | 1 | 1 | 1 | 0 | 0 | 0 | 0 | 0 | 0 | 0 | 0 | 0 | 0 | 7.156394528e-09 | 26.00901512 | 0 | 0.2502896212 | 6.4281079 | 30.68089641 | 4.194992585 | 30.73107158 | 1.819086492 | 0.02359786337 | 0 | 0 | 0 | 0 | 49 | 0 | 71 | 79.98 | 32.84 | 180.02 | 860.09 | 180.15 | 785.96 | 851.51 | 77.87 | 0.34 | Catalyst_04 | 133.40855 | 78.6671 | 86.27961 | 50.99346 | 50.53909 | 3.018492 | 23.70426 | 26.37989 | 64.82183 | 61.25869 | 1.001635 | 68.03799
8010.249 | 1770214389.9 | 04/02/2026_15:13:09,943 | 1 | 2 | 2.522385557e-06 | 6.089263479e-06 | 3.616209554e-10 | 6.119224051e-12 | 1.407149245e-12 | 3.066994792e-12 | 1.573619707e-11 | 2.19375542e-11 | 1.484526586e-12 | 5.000119676e-12 | 7.979580538e-12 | 7.306354415e-14 | 4.999999912e-15 | 4.999999912e-15 | 4.999999912e-15 | 2.025627794e-14 | 7.938329855e-11 | 1.051152546e-12 | 1.487877204e-13 | 4.999999912e-15 | 4.178975959e-14 | 7.640546529e-11 | 9.790794044e-12 | 1 | 1 | 1 | 1 | 1 | 1 | 1 | 0 | 0 | 0 | 0 | 0 | 0 | 0 | 0 | 0 | 0 | 7.040643018e-09 | 25.99625904 | 0 | 0.2497587985 | 6.43648682 | 30.71579448 | 4.166147155 | 30.73346778 | 1.814751519 | 0.02061410873 | 0 | 0 | 0 | 0 | 49 | 0 | 71 | 80.02 | 32.84 | 180.02 | 861.79 | 180.13 | 786.57 | 852.92 | 77.87 | 0.34 | Catalyst_04 | 133.50415 | 78.63929 | 86.37396 | 50.99743 | 50.59658 | 3.011299 | 23.69588 | 26.40874 | 64.84981 | 61.30332 | 1.000575 | 68.06177
8015.985 | 1770214395.7 | 04/02/2026_15:13:15,679 | 1 | 2 | 2.523203648e-06 | 6.117315024e-06 | 3.622057654e-10 | 6.120535068e-12 | 1.392177172e-12 | 3.055772215e-12 | 1.560901061e-11 | 2.18016924e-11 | 1.480992629e-12 | 4.976467155e-12 | 7.979670744e-12 | 7.019870254e-14 | 4.999999912e-15 | 4.999999912e-15 | 4.999999912e-15 | 2.095770592e-14 | 7.950624881e-11 | 1.068340728e-12 | 1.427388345e-13 | 4.999999912e-15 | 3.958848698e-14 | 7.622796144e-11 | 9.723008856e-12 | 1 | 1 | 1 | 1 | 1 | 1 | 1 | 0 | 0 | 0 | 0 | 0 | 0 | 0 | 0 | 0 | 0 | 7.084365599e-09 | 25.94742068 | 0 | 0.2525784125 | 6.3921721 | 30.77917038 | 4.139730745 | 30.7961995 | 1.807279406 | 0.02023301622 | 0 | 0 | 0 | 0 | 49 | 0 | 71 | 80 | 32.86 | 180.03 | 863.59 | 180.11 | 786.96 | 854.33 | 77.87 | 0.34 | Catalyst_04 | 133.59975 | 78.78636 | 86.46036 | 51.10153 | 50.70098 | 2.9989 | 23.7402 | 26.43516 | 64.86088 | 61.34321 | 1.000553 | 68.04965
8021.721 | 1770214401.4 | 04/02/2026_15:13:21,415 | 1 | 2 | 2.524244337e-06 | 6.190442036e-06 | 3.631548118e-10 | 6.107100502e-12 | 1.378363244e-12 | 3.057453596e-12 | 1.548680802e-11 | 2.172356565e-11 | 1.474695041e-12 | 4.96008009e-12 | 7.981439294e-12 | 6.788683114e-14 | 1.178103906e-14 | 4.999999912e-15 | 4.999999912e-15 | 1.533179779e-14 | 7.945166053e-11 | 1.063159001e-12 | 1.524044427e-13 | 8.889986864e-15 | 3.894528404e-14 | 7.61317398e-11 | 9.681895043e-12 | 1 | 1 | 1 | 1 | 1 | 1 | 1 | 0 | 0 | 0 | 0 | 0 | 0 | 0 | 0 | 0 | 0 | 1.117337253e-08 | 25.9215552 | 0 | 0.249299968 | 6.359256691 | 30.77113274 | 4.124774798 | 30.88464363 | 1.801699083 | 0.0224522388 | 0 | 0 | 0 | 0 | 49 | 0 | 71 | 79.98 | 32.85 | 180.03 | 866.97 | 180.06 | 787.31 | 856.92 | 77.87 | 0.34 | Catalyst_04 | 133.69535 | 78.8956 | 86.50927 | 51.24829 | 50.68774 | 2.989641 | 23.77311 | 26.45011 | 64.95709 | 61.26873 | 1.003689 | 67.95755
8027.457 | 1770214407.2 | 04/02/2026_15:13:27,151 | 1 | 2 | 2.524865295e-06 | 6.230913186e-06 | 3.635474422e-10 | 6.109539957e-12 | 1.384742906e-12 | 3.063720284e-12 | 1.548327612e-11 | 2.167933021e-11 | 1.471612003e-12 | 4.96982273e-12 | 7.968884233e-12 | 7.104952342e-14 | 2.044254895e-14 | 4.999999912e-15 | 9.413876742e-15 | 1.800165072e-14 | 7.944111341e-11 | 1.069556227e-12 | 1.474120712e-13 | 2.677569571e-14 | 3.116078359e-14 | 7.622173726e-11 | 9.681652181e-12 | 1 | 1 | 1 | 1 | 1 | 1 | 1 | 0 | 0 | 0 | 0 | 0 | 0 | 0 | 0 | 0 | 0 | 1.63439787e-08 | 25.93936362 | 0 | 0.2522162832 | 6.347561314 | 30.74775624 | 4.121977521 | 30.90355114 | 1.803944319 | 0.0166429426 | 0 | 0 | 0 | 0 | 49 | 0 | 71 | 80.02 | 32.85 | 180.02 | 867.86 | 180.03 | 787.33 | 857.63 | 77.87 | 0.34 | Catalyst_04 | 133.79095 | 78.93441 | 86.51842 | 51.27966 | 50.64923 | 2.993366 | 23.78481 | 26.45291 | 64.9649 | 61.20453 | 1.005067 | 67.89517
8033.193 | 1770214412.9 | 04/02/2026_15:13:32,887 | 1 | 2 | 2.524534466e-06 | 6.199944437e-06 | 3.633580936e-10 | 6.112980348e-12 | 1.390621017e-12 | 3.06486737e-12 | 1.555064931e-11 | 2.170973644e-11 | 1.467357811e-12 | 4.987316983e-12 | 7.994814012e-12 | 7.339048531e-14 | 2.521278779e-14 | 4.999999912e-15 | 2.075008968e-14 | 1.719545831e-14 | 7.951581754e-11 | 1.074749339e-12 | 1.474052407e-13 | 3.12238435e-14 | 4.098743643e-14 | 7.643017469e-11 | 9.729468967e-12 | 1 | 1 | 1 | 1 | 1 | 1 | 1 | 0 | 0 | 0 | 0 | 0 | 0 | 0 | 0 | 0 | 0 | 1.923671055e-08 | 25.97820563 | 0 | 0.2598242362 | 6.354975938 | 30.72806578 | 4.135721687 | 30.84919824 | 1.80726429 | 0.02012758692 | 0 | 0 | 0 | 0 | 49 | 0 | 71 | 79.98 | 32.86 | 180.02 | 866.47 | 179.93 | 787 | 856.58 | 77.87 | 0.34 | Catalyst_04 | 133.88655 | 78.9098 | 86.47347 | 51.18947 | 50.61679 | 2.998875 | 23.77739 | 26.43916 | 64.87086 | 61.19111 | 1.003942 | 67.89759
8038.929 | 1770214418.6 | 04/02/2026_15:13:38,623 | 1 | 2 | 2.524042429e-06 | 6.147877684e-06 | 3.630624412e-10 | 6.105543154e-12 | 1.397668873e-12 | 3.082275754e-12 | 1.555290965e-11 | 2.179054333e-11 | 1.468721087e-12 | 4.995016553e-12 | 7.98502757e-12 | 7.806372871e-14 | 2.270300545e-14 | 4.999999912e-15 | 2.657196735e-14 | 1.098357957e-14 | 7.942359964e-11 | 1.070786363e-12 | 1.572086238e-13 | 2.83919701e-14 | 3.310303014e-14 | 7.648073841e-11 | 9.779480177e-12 | 1 | 1 | 1 | 1 | 1 | 1 | 1 | 0 | 0 | 0 | 0 | 0 | 0 | 0 | 0 | 0 | 0 | 1.767885774e-08 | 25.99687097 | 0 | 0.2572234435 | 6.371464133 | 30.69299616 | 4.158647287 | 30.82639925 | 1.810094898 | 0.01822877375 | 0 | 0 | 0 | 0 | 49.01 | 0 | 71 | 80.03 | 32.85 | 180.03 | 863.34 | 179.89 | 786.32 | 853.99 | 77.87 | 0.34 | Catalyst_04 | 133.98215 | 78.85508 | 86.39849 | 51.15164 | 50.55903 | 3.003572 | 23.7609 | 26.41624 | 64.8679 | 61.16928 | 1.004346 | 67.90475
8044.665 | 1770214424.4 | 04/02/2026_15:13:44,359 | 1 | 2 | 2.520422186e-06 | 6.207068509e-06 | 3.625880429e-10 | 6.12335356e-12 | 1.420514747e-12 | 3.091355947e-12 | 1.561982314e-11 | 2.192091821e-11 | 1.476667096e-12 | 5.03473218e-12 | 7.984851495e-12 | 9.170257191e-14 | 2.60776745e-14 | 4.999999912e-15 | 3.154932438e-14 | 6.057634896e-15 | 7.942183716e-11 | 1.061927564e-12 | 1.658066181e-13 | 2.528603073e-14 | 3.427351109e-14 | 7.633758903e-11 | 9.831255601e-12 | 1 | 1 | 1 | 1 | 1 | 1 | 1 | 0 | 0 | 0 | 0 | 0 | 0 | 0 | 0 | 0 | 0 | 1.960668535e-08 | 25.95254767 | 0 | 0.2507199957 | 6.408322475 | 30.69882023 | 4.182543675 | 30.79065754 | 1.824483168 | 0.02030428517 | 0 | 0 | 0 | 0 | 49 | 0 | 70.98 | 80.02 | 32.87 | 180.04 | 861.72 | 179.89 | 786.01 | 852.69 | 77.87 | 0.34 | Catalyst_04 | 134.07775 | 78.73276 | 86.32033 | 51.09233 | 50.56862 | 3.027447 | 23.72404 | 26.39234 | 64.89336 | 61.25505 | 1.002992 | 68.01442
8050.401 | 1770214430.1 | 04/02/2026_15:13:50,095 | 1 | 2 | 2.529527364e-06 | 6.157315056e-06 | 3.62025826e-10 | 6.127164748e-12 | 1.423376174e-12 | 3.100164873e-12 | 1.57183988e-11 | 2.199799197e-11 | 1.471520822e-12 | 5.044709008e-12 | 7.972221841e-12 | 9.546046408e-14 | 1.807732634e-14 | 4.999999912e-15 | 2.878779029e-14 | 4.999999912e-15 | 7.934042312e-11 | 1.046433665e-12 | 1.705365721e-13 | 2.318419979e-14 | 3.872214168e-14 | 7.644927746e-11 | 9.835292303e-12 | 1 | 1 | 1 | 1 | 1 | 1 | 1 | 0 | 0 | 0 | 0 | 0 | 0 | 0 | 0 | 0 | 0 | 1.481037829e-08 | 25.99130392 | 0 | 0.2495270222 | 6.440633543 | 30.67048317 | 4.183794462 | 30.7447738 | 1.827458773 | 0.02136119963 | 0 | 0 | 0 | 0 | 49 | 0 | 71.02 | 80.03 | 32.88 | 180.04 | 860.05 | 179.9 | 785.96 | 851.48 | 77.87 | 0.34 | Catalyst_04 | 134.17335 | 78.62553 | 86.31624 | 51.01619 | 50.52194 | 3.032385 | 23.69173 | 26.39109 | 64.88502 | 61.23952 | 1.002422 | 68.02303
8056.137 | 1770214435.8 | 04/02/2026_15:13:55,831 | 1 | 2 | 2.524351885e-06 | 6.173852398e-06 | 3.618856326e-10 | 6.111064346e-12 | 1.434662393e-12 | 3.090255482e-12 | 1.571607948e-11 | 2.19959051e-11 | 1.464048284e-12 | 5.017217111e-12 | 7.981331741e-12 | 1.003786423e-13 | 7.152937436e-15 | 4.999999912e-15 | 2.544998581e-14 | 4.999999912e-15 | 7.939184726e-11 | 1.041834479e-12 | 1.765044545e-13 | 1.147981043e-14 | 3.565597389e-14 | 7.639862354e-11 | 9.747555194e-12 | 1 | 1 | 1 | 1 | 1 | 1 | 1 | 0 | 0 | 0 | 0 | 0 | 0 | 0 | 0 | 0 | 0 | 8.3054346e-09 | 25.98809003 | 0 | 0.2519012871 | 6.445180691 | 30.71084586 | 4.148658626 | 30.74894074 | 1.818386222 | 0.0201377075 | 0 | 0 | 0 | 0 | 49 | 0 | 70.98 | 80 | 32.85 | 180.04 | 860.53 | 179.92 | 786.21 | 851.91 | 77.87 | 0.34 | Catalyst_04 | 134.26895 | 78.61044 | 86.43116 | 51.02311 | 50.58843 | 3.01733 | 23.68719 | 26.42623 | 64.90627 | 61.28269 | 1.00124 | 68.03913
8061.873 | 1770214441.6 | 04/02/2026_15:14:01,567 | 1 | 2 | 2.529748599e-06 | 6.199944437e-06 | 3.624246459e-10 | 6.063949256e-12 | 1.427899248e-12 | 3.062506629e-12 | 1.556997586e-11 | 2.186062616e-11 | 1.457108089e-12 | 5.002035678e-12 | 7.963373017e-12 | 1.045934715e-13 | 4.999999912e-15 | 4.999999912e-15 | 1.490493215e-14 | 4.999999912e-15 | 7.946322073e-11 | 1.042669531e-12 | 1.753543599e-13 | 5.568194695e-15 | 4.47118403e-14 | 7.63439173e-11 | 9.661303008e-12 | 1 | 1 | 1 | 1 | 1 | 1 | 1 | 0 | 0 | 0 | 0 | 0 | 0 | 0 | 0 | 0 | 0 | 7.109159104e-09 | 25.97620446 | 0 | 0.2519652136 | 6.396808537 | 30.75401849 | 4.112996606 | 30.80322052 | 1.813256841 | 0.0270837464 | 0 | 0 | 0 | 0 | 49 | 0 | 71 | 79.97 | 32.88 | 180.03 | 863.69 | 179.97 | 786.99 | 854.44 | 77.87 | 0.34 | Catalyst_04 | 134.36455 | 78.77097 | 86.54779 | 51.11318 | 50.65955 | 3.008819 | 23.73556 | 26.46189 | 64.88834 | 61.2661 | 1.0016 | 67.97182
8067.609 | 1770214447.3 | 04/02/2026_15:14:07,303 | 1 | 2 | 2.52036989e-06 | 6.190442036e-06 | 3.631462353e-10 | 6.030419653e-12 | 1.416532256e-12 | 3.037449198e-12 | 1.554142232e-11 | 2.173211958e-11 | 1.451494524e-12 | 4.977121579e-12 | 7.949359053e-12 | 1.000313317e-13 | 4.999999912e-15 | 5.72487038e-15 | 6.272040111e-15 | 4.999999912e-15 | 7.948767339e-11 | 1.039686674e-12 | 1.752005794e-13 | 4.999999912e-15 | 4.332793076e-14 | 7.627616594e-11 | 9.64546238e-12 | 1 | 1 | 1 | 1 | 1 | 1 | 1 | 0 | 0 | 0 | 0 | 0 | 0 | 0 | 0 | 0 | 0 | 7.415420764e-09 | 25.95506393 | 0 | 0.2647395046 | 6.366712112 | 30.76049879 | 4.103653865 | 30.86722935 | 1.804510984 | 0.02329822201 | 0 | 0 | 0 | 0 | 49 | 0 | 70.99 | 79.98 | 32.88 | 180.01 | 867.89 | 180.07 | 787.33 | 857.66 | 77.87 | 0.34 | Catalyst_04 | 134.46015 | 78.87085 | 86.57835 | 51.21939 | 50.67022 | 2.994307 | 23.76566 | 26.47123 | 64.94083 | 61.2309 | 1.00347 | 67.91753
8073.345 | 1770214453.0 | 04/02/2026_15:14:13,039 | 1 | 2 | 2.529913218e-06 | 6.173852398e-06 | 3.635504398e-10 | 6.091863125e-12 | 1.414373826e-12 | 3.026087627e-12 | 1.551617342e-11 | 2.172049519e-11 | 1.450672915e-12 | 4.966643416e-12 | 7.933695367e-12 | 9.646794539e-14 | 4.999999912e-15 | 1.054167062e-14 | 4.999999912e-15 | 4.999999912e-15 | 7.948550845e-11 | 1.032223352e-12 | 1.734416782e-13 | 4.999999912e-15 | 4.308053954e-14 | 7.62670968e-11 | 9.631495254e-12 | 1 | 1 | 1 | 1 | 1 | 1 | 1 | 0 | 0 | 0 | 0 | 0 | 0 | 0 | 0 | 0 | 0 | 7.182828854e-09 | 25.94571919 | 0 | 0.248528069 | 6.359292952 | 30.76647093 | 4.099181787 | 30.89457763 | 1.800479694 | 0.02372393235 | 0 | 0 | 0 | 0 | 48.99 | 0 | 70.99 | 80 | 32.87 | 180.01 | 867.42 | 180.11 | 787.29 | 857.77 | 77.87 | 0.34 | Catalyst_04 | 134.55575 | 78.89548 | 86.59298 | 51.26477 | 50.68006 | 2.987617 | 23.77307 | 26.4757 | 64.97809 | 61.2283 | 1.004164 | 67.90778
8079.081 | 1770214458.8 | 04/02/2026_15:14:18,775 | 1 | 2 | 2.527272045e-06 | 6.223747278e-06 | 3.634884893e-10 | 6.091806313e-12 | 1.407636919e-12 | 3.019387474e-12 | 1.550648672e-11 | 2.173300602e-11 | 1.456536497e-12 | 4.963304507e-12 | 7.963793687e-12 | 9.43239356e-14 | 4.999999912e-15 | 1.122853641e-14 | 4.999999912e-15 | 4.999999912e-15 | 7.937724783e-11 | 1.03283842e-12 | 1.70692277e-13 | 4.999999912e-15 | 4.593667027e-14 | 7.630709259e-11 | 9.67224998e-12 | 1 | 1 | 1 | 1 | 1 | 1 | 1 | 0 | 0 | 0 | 0 | 0 | 0 | 0 | 0 | 0 | 0 | 7.133270393e-09 | 25.96415848 | 0 | 0.2449217445 | 6.360178779 | 30.72913966 | 4.117686716 | 30.89405886 | 1.800121218 | 0.02608912063 | 0 | 0 | 0 | 0 | 49 | 0 | 70.99 | 80.02 | 32.88 | 180.02 | 866.39 | 180.16 | 786.98 | 856.46 | 77.87 | 0.34 | Catalyst_04 | 134.65135 | 78.89254 | 86.53245 | 51.26391 | 50.61856 | 2.987023 | 23.77219 | 26.4572 | 64.97942 | 61.17761 | 1.005367 | 67.87822
8084.817 | 1770214464.5 | 04/02/2026_15:14:24,511 | 1 | 2 | 2.527393235e-06 | 6.143167866e-06 | 3.631864809e-10 | 6.102917217e-12 | 1.40409765e-12 | 3.033738625e-12 | 1.555800974e-11 | 2.179097874e-11 | 1.468353e-12 | 4.976073373e-12 | 7.95398556e-12 | 8.822361786e-14 | 4.999999912e-15 | 1.136824264e-14 | 4.999999912e-15 | 9.660776682e-15 | 7.958945308e-11 | 1.041437769e-12 | 1.63749873e-13 | 4.999999912e-15 | 4.79895156e-14 | 7.641768468e-11 | 9.768711881e-12 | 1 | 1 | 1 | 1 | 1 | 1 | 1 | 0 | 0 | 0 | 0 | 0 | 0 | 0 | 0 | 0 | 0 | 7.113665175e-09 | 25.96154162 | 0 | 0.2473657506 | 6.36726521 | 30.75727952 | 4.151501686 | 30.82140775 | 1.802695728 | 0.02644165865 | 0 | 0 | 0 | 0 | 48.99 | 0 | 71 | 80.02 | 32.87 | 180.04 | 863.24 | 180.18 | 786.67 | 855.27 | 77.87 | 0.34 | Catalyst_04 | 134.74695 | 78.86902 | 86.42186 | 51.14336 | 50.66492 | 2.991295 | 23.7651 | 26.42338 | 64.84594 | 61.28354 | 1.002085 | 67.99195
8090.553 | 1770214470.2 | 04/02/2026_15:14:30,247 | 1 | 2 | 2.52208315e-06 | 6.283675702e-06 | 3.624692768e-10 | 6.09486463e-12 | 1.406865184e-12 | 3.044583899e-12 | 1.569554556e-11 | 2.18909578e-11 | 1.478076342e-12 | 5.000551622e-12 | 7.962172588e-12 | 8.169498606e-14 | 4.999999912e-15 | 1.230589456e-14 | 4.999999912e-15 | 1.547634227e-14 | 7.930692908e-11 | 1.040904776e-12 | 1.611484248e-13 | 4.999999912e-15 | 4.786387012e-14 | 7.651701495e-11 | 9.845054459e-12 | 1 | 1 | 1 | 1 | 1 | 1 | 1 | 0 | 0 | 0 | 0 | 0 | 0 | 0 | 0 | 0 | 0 | 7.189160086e-09 | 26.01206093 | 0 | 0.255449131 | 6.413241232 | 30.65478424 | 4.185079928 | 30.7805124 | 1.812920074 | 0.02403626546 | 0 | 0 | 0 | 0 | 49.01 | 0 | 71 | 79.98 | 32.88 | 180.05 | 861.66 | 180.18 | 786.02 | 852.65 | 77.87 | 0.34 | Catalyst_04 | 134.84255 | 78.71644 | 86.31203 | 51.0755 | 50.49608 | 3.00826 | 23.71913 | 26.38981 | 64.88543 | 61.17629 | 1.004101 | 67.95416
8096.289 | 1770214476.0 | 04/02/2026_15:14:35,983 | 1 | 2 | 2.524630645e-06 | 6.147877684e-06 | 3.619943234e-10 | 6.114875533e-12 | 1.41468792e-12 | 3.070891414e-12 | 1.574721603e-11 | 2.20111325e-11 | 1.486426867e-12 | 5.015296338e-12 | 7.979090479e-12 | 8.273450555e-14 | 4.999999912e-15 | 9.691822133e-15 | 4.999999912e-15 | 1.78061606e-14 | 7.934095048e-11 | 1.04382052e-12 | 1.593706449e-13 | 4.999999912e-15 | 4.402741396e-14 | 7.662635804e-11 | 9.867402902e-12 | 1 | 1 | 1 | 1 | 1 | 1 | 1 | 0 | 0 | 0 | 0 | 0 | 0 | 0 | 0 | 0 | 0 | 7.047410303e-09 | 26.03380713 | 0 | 0.2485318313 | 6.441834149 | 30.65271182 | 4.193623297 | 30.72170418 | 1.817478184 | 0.02362440963 | 0 | 0 | 0 | 0 | 49.01 | 0 | 71 | 80 | 32.88 | 180.04 | 860.1 | 180.18 | 785.89 | 851.76 | 77.87 | 0.34 | Catalyst_04 | 134.93815 | 78.62155 | 86.28409 | 50.97791 | 50.49267 | 3.015824 | 23.69053 | 26.38126 | 64.83962 | 61.21752 | 1.002251 | 68.01192
8102.025 | 1770214481.7 | 04/02/2026_15:14:41,719 | 1 | 2 | 2.522346449e-06 | 6.079924333e-06 | 3.617533495e-10 | 6.123298483e-12 | 1.412921646e-12 | 3.085328217e-12 | 1.571833462e-11 | 2.201074566e-11 | 1.497101705e-12 | 5.007943712e-12 | 7.993708126e-12 | 7.656578821e-14 | 4.999999912e-15 | 5.453718193e-15 | 4.999999912e-15 | 1.874090381e-14 | 7.946939634e-11 | 1.057741785e-12 | 1.500081933e-13 | 4.999999912e-15 | 4.586633265e-14 | 7.647042721e-11 | 9.816647495e-12 | 1 | 1 | 1 | 1 | 1 | 1 | 1 | 0 | 0 | 0 | 0 | 0 | 0 | 0 | 0 | 0 | 0 | 6.96754193e-09 | 25.99265597 | 0 | 0.2448873258 | 6.440854092 | 30.72103104 | 4.174745142 | 30.71403302 | 1.816655466 | 0.02586690399 | 0 | 0 | 0 | 0 | 49.01 | 0 | 71.01 | 79.98 | 32.88 | 180.04 | 860.63 | 180.14 | 786.24 | 852 | 77.87 | 0.34 | Catalyst_04 | 135.03375 | 78.6248 | 86.34584 | 50.96518 | 50.60521 | 3.014459 | 23.69151 | 26.40014 | 64.82075 | 61.32964 | 0.9997722 | 68.09175
8107.761 | 1770214487.5 | 04/02/2026_15:14:47,455 | 1 | 2 | 2.526654043e-06 | 6.138468052e-06 | 3.622371847e-10 | 6.131286451e-12 | 1.396206718e-12 | 3.07793656e-12 | 1.569821356e-11 | 2.182430278e-11 | 1.483485318e-12 | 4.988924204e-12 | 7.99762253e-12 | 7.218506256e-14 | 7.293605891e-15 | 4.999999912e-15 | 4.999999912e-15 | 1.842317836e-14 | 7.945985536e-11 | 1.068217888e-12 | 1.45493589e-13 | 1.323868959e-14 | 3.921546383e-14 | 7.621462489e-11 | 9.729068245e-12 | 1 | 1 | 1 | 1 | 1 | 1 | 1 | 0 | 0 | 0 | 0 | 0 | 0 | 0 | 0 | 0 | 0 | 8.658900901e-09 | 25.94345307 | 0 | 0.2627379614 | 6.412093136 | 30.75448711 | 4.140773297 | 30.79891084 | 1.811684364 | 0.01698517928 | 0 | 0 | 0 | 0 | 49 | 0 | 71 | 79.98 | 32.88 | 180.01 | 865.7 | 180.04 | 787.24 | 855.99 | 77.87 | 0.34 | Catalyst_04 | 135.12935 | 78.72025 | 86.45695 | 51.10603 | 50.66032 | 3.00621 | 23.72027 | 26.43411 | 64.92107 | 61.31964 | 1.001444 | 68.04352
8113.497 | 1770214493.2 | 04/02/2026_15:14:53,191 | 1 | 2 | 2.523734793e-06 | 6.252438197e-06 | 3.629778977e-10 | 6.134712096e-12 | 1.389972772e-12 | 3.070904425e-12 | 1.551456359e-11 | 2.174660278e-11 | 1.475604144e-12 | 4.975817501e-12 | 7.985614774e-12 | 7.002018865e-14 | 1.732933526e-14 | 4.999999912e-15 | 6.642151157e-15 | 1.583530467e-14 | 7.952283276e-11 | 1.073263223e-12 | 1.470502051e-13 | 1.868754581e-14 | 3.511414724e-14 | 7.635185539e-11 | 9.714990964e-12 | 1 | 1 | 1 | 1 | 1 | 1 | 1 | 0 | 0 | 0 | 0 | 0 | 0 | 0 | 0 | 0 | 0 | 1.449362622e-08 | 25.96687311 | 0 | 0.2495275803 | 6.36082443 | 30.76232372 | 4.134452368 | 30.83511861 | 1.805108572 | 0.01959169248 | 0 | 0 | 0 | 0 | 48.99 | 0 | 71 | 80 | 32.89 | 180 | 867.9 | 180 | 787.32 | 857.08 | 77.87 | 0.34 | Catalyst_04 | 135.22495 | 78.89039 | 86.47762 | 51.16611 | 50.67323 | 2.995298 | 23.77154 | 26.44043 | 64.85721 | 61.26491 | 1.002366 | 67.96157
8119.233 | 1770214498.9 | 04/02/2026_15:14:58,927 | 1 | 2 | 2.52367613e-06 | 6.169122571e-06 | 3.632453782e-10 | 6.137129867e-12 | 1.385430507e-12 | 3.073921326e-12 | 1.555317507e-11 | 2.175512374e-11 | 1.472245611e-12 | 4.982671827e-12 | 8.003494568e-12 | 7.600795264e-14 | 2.570755837e-14 | 4.999999912e-15 | 1.926187481e-14 | 1.730217261e-14 | 7.960594683e-11 | 1.072209704e-12 | 1.521434752e-13 | 2.822218913e-14 | 3.790042146e-14 | 7.640091337e-11 | 9.679820313e-12 | 1 | 1 | 1 | 1 | 1 | 1 | 1 | 0 | 0 | 0 | 0 | 0 | 0 | 0 | 0 | 0 | 0 | 1.947450793e-08 | 25.96592787 | 0 | 0.2541905786 | 6.364947169 | 30.76809405 | 4.115962486 | 30.83638791 | 1.805879305 | 0.01997733815 | 0 | 0 | 0 | 0 | 49 | 0 | 71 | 80.02 | 32.89 | 180 | 867.92 | 179.94 | 787.29 | 857.74 | 77.87 | 0.34 | Catalyst_04 | 135.32055 | 78.87671 | 86.53809 | 51.16821 | 50.68273 | 2.996577 | 23.76742 | 26.45892 | 64.87113 | 61.25888 | 1.00222 | 67.94741
8124.969 | 1770214504.7 | 04/02/2026_15:15:04,663 | 1 | 2 | 2.522066325e-06 | 6.16676607e-06 | 3.630627465e-10 | 6.099260853e-12 | 1.397549177e-12 | 3.077102158e-12 | 1.550568181e-11 | 2.173875836e-11 | 1.470394011e-12 | 5.005009428e-12 | 7.991166756e-12 | 7.986868138e-14 | 2.732528288e-14 | 4.999999912e-15 | 2.401513233e-14 | 1.351809781e-14 | 7.952956349e-11 | 1.065164016e-12 | 1.532780792e-13 | 2.904051104e-14 | 3.383305734e-14 | 7.616557385e-11 | 9.734608952e-12 | 1 | 1 | 1 | 1 | 1 | 1 | 1 | 0 | 0 | 0 | 0 | 0 | 0 | 0 | 0 | 0 | 0 | 2.031415664e-08 | 25.91491696 | 0 | 0.2500807002 | 6.360055343 | 30.76950812 | 4.143324797 | 30.85484918 | 1.815374118 | 0.01890402144 | 0 | 0 | 0 | 0 | 48.99 | 0 | 71 | 80.02 | 32.88 | 180.01 | 866.27 | 179.91 | 787.16 | 857.29 | 77.87 | 0.34 | Catalyst_04 | 135.41615 | 78.89295 | 86.4486 | 51.19885 | 50.68506 | 3.012332 | 23.77231 | 26.43156 | 64.89661 | 61.28911 | 1.002774 | 67.98675
8130.705 | 1770214510.4 | 04/02/2026_15:15:10,399 | 1 | 2 | 2.522234354e-06 | 6.218979706e-06 | 3.628308765e-10 | 6.12878151e-12 | 1.404366749e-12 | 3.083458402e-12 | 1.558351712e-11 | 2.183046452e-11 | 1.468330449e-12 | 5.036073555e-12 | 7.980838213e-12 | 9.25786276e-14 | 3.050835816e-14 | 4.999999912e-15 | 2.610386476e-14 | 6.933682957e-15 | 7.935872792e-11 | 1.058942322e-12 | 1.598353204e-13 | 2.670536318e-14 | 3.540179285e-14 | 7.666325907e-11 | 9.789785302e-12 | 1 | 1 | 1 | 1 | 1 | 1 | 1 | 0 | 0 | 0 | 0 | 0 | 0 | 0 | 0 | 0 | 0 | 2.228391921e-08 | 26.04483697 | 0 | 0.2478596837 | 6.381357423 | 30.65919889 | 4.161727119 | 30.79092327 | 1.823088872 | 0.01950154421 | 0 | 0 | 0 | 0 | 49 | 0 | 71.01 | 79.98 | 32.88 | 180.03 | 864.84 | 179.89 | 786.65 | 855.16 | 77.87 | 0.34 | Catalyst_04 | 135.51175 | 78.82225 | 86.38841 | 51.09277 | 50.50335 | 3.025134 | 23.75101 | 26.41316 | 64.82024 | 61.11773 | 1.004296 | 67.87045
8136.441 | 1770214516.1 | 04/02/2026_15:15:16,135 | 1 | 2 | 2.522393061e-06 | 6.157315056e-06 | 3.622402101e-10 | 6.121287505e-12 | 1.423526553e-12 | 3.088479342e-12 | 1.566670405e-11 | 2.193174808e-11 | 1.471221148e-12 | 5.049039745e-12 | 7.997432577e-12 | 9.575440484e-14 | 1.953933909e-14 | 4.999999912e-15 | 2.802234017e-14 | 4.999999912e-15 | 7.94746699e-11 | 1.054269519e-12 | 1.697071032e-13 | 2.269814518e-14 | 3.800713067e-14 | 7.634756022e-11 | 9.844052656e-12 | 1 | 1 | 1 | 1 | 1 | 1 | 1 | 0 | 0 | 0 | 0 | 0 | 0 | 0 | 0 | 0 | 0 | 1.579574748e-08 | 25.95340063 | 0 | 0.255281101 | 6.416753237 | 30.71389768 | 4.18625266 | 30.75774368 | 1.828664063 | 0.02075221117 | 0 | 0 | 0 | 0 | 49.01 | 0 | 71.01 | 80 | 32.87 | 180.04 | 861.54 | 179.88 | 786.3 | 853.79 | 77.87 | 0.34 | Catalyst_04 | 135.60735 | 78.70478 | 86.3082 | 51.03772 | 50.59346 | 3.034385 | 23.71561 | 26.38863 | 64.84703 | 61.29999 | 1.001428 | 68.05925
8142.177 | 1770214521.9 | 04/02/2026_15:15:21,871 | 1 | 2 | 2.52486052e-06 | 6.098598078e-06 | 3.615697186e-10 | 6.125253516e-12 | 1.434750756e-12 | 3.091079042e-12 | 1.574822217e-11 | 2.205124798e-11 | 1.477870127e-12 | 5.055974302e-12 | 7.97190005e-12 | 1.053758995e-13 | 6.040169924e-15 | 4.999999912e-15 | 2.259871367e-14 | 4.999999912e-15 | 7.93547103e-11 | 1.040015621e-12 | 1.78018841e-13 | 7.27808486e-15 | 4.344531259e-14 | 7.659055334e-11 | 9.861727754e-12 | 1 | 1 | 1 | 1 | 1 | 1 | 1 | 0 | 0 | 0 | 0 | 0 | 0 | 0 | 0 | 0 | 0 | 7.682555182e-09 | 26.02706603 | 0 | 0.2517812153 | 6.452025045 | 30.66171961 | 4.193299068 | 30.69220021 | 1.830972952 | 0.02454043114 | 0 | 0 | 0 | 0 | 49 | 0 | 70.99 | 79.98 | 32.87 | 180.04 | 860.44 | 179.91 | 785.91 | 851.74 | 77.87 | 0.34 | Catalyst_04 | 135.70295 | 78.58773 | 86.28515 | 50.92896 | 50.50751 | 3.038216 | 23.68034 | 26.38159 | 64.80523 | 61.24758 | 1.000994 | 68.04301
8147.913 | 1770214527.6 | 04/02/2026_15:15:27,607 | 1 | 2 | 2.52981522e-06 | 6.150246918e-06 | 3.612751487e-10 | 6.10012995e-12 | 1.435353355e-12 | 3.083889047e-12 | 1.573356896e-11 | 2.197485249e-11 | 1.469385919e-12 | 5.046994506e-12 | 7.97288624e-12 | 1.090789514e-13 | 4.999999912e-15 | 4.999999912e-15 | 1.580862313e-14 | 4.999999912e-15 | 7.943633251e-11 | 1.036120517e-12 | 1.776356704e-13 | 4.999999912e-15 | 4.858809007e-14 | 7.67247238e-11 | 9.80006961e-12 | 1 | 1 | 1 | 1 | 1 | 1 | 1 | 0 | 0 | 0 | 0 | 0 | 0 | 0 | 0 | 0 | 0 | 7.209736266e-09 | 26.07060569 | 0 | 0.2577911594 | 6.43506466 | 30.69217843 | 4.164973562 | 30.66533941 | 1.827119187 | 0.02563044588 | 0 | 0 | 0 | 0 | 49 | 0 | 71 | 80.02 | 32.88 | 180.01 | 862.24 | 179.99 | 786.69 | 853.25 | 77.87 | 0.34 | Catalyst_04 | 135.79855 | 78.64401 | 86.3778 | 50.88438 | 50.55768 | 3.031821 | 23.6973 | 26.40991 | 64.70217 | 61.25301 | 0.9991255 | 68.01859
8153.649 | 1770214533.3 | 04/02/2026_15:15:33,343 | 1 | 2 | 2.529532821e-06 | 6.17622527e-06 | 3.617936506e-10 | 6.10068376e-12 | 1.42735151e-12 | 3.061065724e-12 | 1.567778719e-11 | 2.185596322e-11 | 1.467890154e-12 | 5.02407187e-12 | 7.949560281e-12 | 1.011159472e-13 | 4.999999912e-15 | 1.096175153e-14 | 4.999999912e-15 | 5.889796165e-15 | 7.943429248e-11 | 1.032538746e-12 | 1.80670271e-13 | 4.999999912e-15 | 5.000062254e-14 | 7.643739114e-11 | 9.715332705e-12 | 1 | 1 | 1 | 1 | 1 | 1 | 1 | 0 | 0 | 0 | 0 | 0 | 0 | 0 | 0 | 0 | 0 | 7.408704665e-09 | 26.00627665 | 0 | 0.2629046273 | 6.412134949 | 30.73514092 | 4.133729135 | 30.7485754 | 1.821588128 | 0.02511710764 | 0 | 0 | 0 | 0 | 49 | 0 | 71 | 79.98 | 32.88 | 180 | 865.88 | 180.08 | 787.05 | 854.69 | 77.87 | 0.34 | Catalyst_04 | 135.89415 | 78.72011 | 86.47999 | 51.0225 | 50.62845 | 3.022644 | 23.72023 | 26.44116 | 64.81508 | 61.27251 | 1.000437 | 68.00012
8159.385 | 1770214539.1 | 04/02/2026_15:15:39,079 | 1 | 2 | 2.521019724e-06 | 6.199944437e-06 | 3.626992318e-10 | 6.091849681e-12 | 1.411415147e-12 | 3.036603954e-12 | 1.555243087e-11 | 2.178598794e-11 | 1.466741008e-12 | 4.982424195e-12 | 7.952106855e-12 | 9.987949595e-14 | 4.999999912e-15 | 1.341574319e-14 | 4.999999912e-15 | 4.999999912e-15 | 7.947998509e-11 | 1.034633859e-12 | 1.664648372e-13 | 4.999999912e-15 | 5.233044765e-14 | 7.633958743e-11 | 9.697565667e-12 | 1 | 1 | 1 | 1 | 1 | 1 | 1 | 0 | 0 | 0 | 0 | 0 | 0 | 0 | 0 | 0 | 0 | 7.083656693e-09 | 25.9692555 | 0 | 0.2437533129 | 6.376139838 | 30.76166606 | 4.127034253 | 30.82045402 | 1.807089873 | 0.02929055855 | 0 | 0 | 0 | 0 | 49.02 | 0 | 70.99 | 80 | 32.86 | 180 | 867.19 | 180.11 | 787.31 | 857.09 | 77.87 | 0.34 | Catalyst_04 | 135.98975 | 78.83957 | 86.50188 | 51.14177 | 50.67214 | 2.998586 | 23.75623 | 26.44785 | 64.86816 | 61.27324 | 1.001911 | 67.97349
8165.121 | 1770214544.8 | 04/02/2026_15:15:44,815 | 1 | 2 | 2.519384225e-06 | 6.218979706e-06 | 3.629168355e-10 | 6.135740787e-12 | 1.405847986e-12 | 3.028968786e-12 | 1.553762154e-11 | 2.17239178e-11 | 1.471437989e-12 | 4.98598992e-12 | 7.946001496e-12 | 9.216047793e-14 | 4.999999912e-15 | 1.315525515e-14 | 4.999999912e-15 | 1.277107828e-14 | 7.933015356e-11 | 1.037306851e-12 | 1.603582176e-13 | 4.999999912e-15 | 4.896934976e-14 | 7.629532423e-11 | 9.709764243e-12 | 1 | 1 | 1 | 1 | 1 | 1 | 1 | 0 | 0 | 0 | 0 | 0 | 0 | 0 | 0 | 0 | 0 | 6.980026855e-09 | 25.97098702 | 0 | 0.2411846471 | 6.36597715 | 30.72291516 | 4.135594985 | 30.85889942 | 1.809925647 | 0.02585400609 | 0 | 0 | 0 | 0 | 49 | 0 | 71.03 | 80 | 32.87 | 180.02 | 867.77 | 180.17 | 787.31 | 857.63 | 77.87 | 0.34 | Catalyst_04 | 136.08535 | 78.87329 | 86.47388 | 51.20557 | 50.60831 | 3.003291 | 23.76639 | 26.43929 | 64.9213 | 61.1941 | 1.004426 | 67.90702
8170.857 | 1770214550.6 | 04/02/2026_15:15:50,551 | 1 | 2 | 2.523536978e-06 | 6.169122571e-06 | 3.628014278e-10 | 6.054047021e-12 | 1.400103666e-12 | 3.029804489e-12 | 1.553803267e-11 | 2.175263962e-11 | 1.475631791e-12 | 4.973091383e-12 | 7.966374088e-12 | 8.83487619e-14 | 4.999999912e-15 | 8.268613658e-15 | 4.999999912e-15 | 1.62471287e-14 | 7.963597837e-11 | 1.045872482e-12 | 1.632366659e-13 | 4.999999912e-15 | 5.043137606e-14 | 7.63128033e-11 | 9.735881372e-12 | 1 | 1 | 1 | 1 | 1 | 1 | 1 | 0 | 0 | 0 | 0 | 0 | 0 | 0 | 0 | 0 | 0 | 7.192725062e-09 | 25.94626914 | 0 | 0.2575940661 | 6.361411754 | 30.79055041 | 4.139019328 | 30.81206884 | 1.803698543 | 0.0276050899 | 0 | 0 | 0 | 0 | 49 | 0 | 71 | 80 | 32.87 | 180.03 | 867.1 | 180.2 | 787.11 | 857.11 | 77.87 | 0.34 | Catalyst_04 | 136.18095 | 78.88844 | 86.46268 | 51.12786 | 50.71972 | 2.992959 | 23.77096 | 26.43587 | 64.81033 | 61.32742 | 1.000699 | 68.01655
8176.593 | 1770214556.3 | 04/02/2026_15:15:56,287 | 1 | 2 | 2.52999962e-06 | 6.124364972e-06 | 3.626913769e-10 | 6.112534957e-12 | 1.39630744e-12 | 3.040235381e-12 | 1.56164838e-11 | 2.183315854e-11 | 1.477454986e-12 | 4.988033424e-12 | 7.95362734e-12 | 7.491507685e-14 | 4.999999912e-15 | 4.999999912e-15 | 4.999999912e-15 | 1.571257976e-14 | 7.947390662e-11 | 1.049604631e-12 | 1.474920853e-13 | 4.999999912e-15 | 4.708338008e-14 | 7.642970978e-11 | 9.773278541e-12 | 1 | 1 | 1 | 1 | 1 | 1 | 1 | 0 | 0 | 0 | 0 | 0 | 0 | 0 | 0 | 0 | 0 | 6.982667804e-09 | 25.98079348 | 0 | 0.242779897 | 6.389601447 | 30.73144225 | 4.155697927 | 30.7973702 | 1.80855531 | 0.02500448679 | 0 | 0 | 0 | 0 | 48.99 | 0 | 70.98 | 80.02 | 32.88 | 180.05 | 864.51 | 180.21 | 786.89 | 856.17 | 77.87 | 0.34 | Catalyst_04 | 136.27655 | 78.79489 | 86.40813 | 51.10347 | 50.62236 | 3.001018 | 23.74277 | 26.41919 | 64.85632 | 61.26444 | 1.002145 | 67.9931
8182.329 | 1770214562.0 | 04/02/2026_15:16:02,023 | 1 | 2 | 2.534599844e-06 | 6.136109732e-06 | 3.620773126e-10 | 6.130929531e-12 | 1.403815432e-12 | 3.071137745e-12 | 1.567014574e-11 | 2.192742862e-11 | 1.485857227e-12 | 5.00348981e-12 | 7.977900458e-12 | 7.502082722e-14 | 4.999999912e-15 | 5.736512001e-15 | 4.999999912e-15 | 1.844549937e-14 | 7.955702763e-11 | 1.046960912e-12 | 1.474173837e-13 | 4.999999912e-15 | 3.69482209e-14 | 7.650219347e-11 | 9.893866976e-12 | 1 | 1 | 1 | 1 | 1 | 1 | 1 | 0 | 0 | 0 | 0 | 0 | 0 | 0 | 0 | 0 | 0 | 6.859250697e-09 | 25.98572659 | 0 | 0.2390243697 | 6.409822395 | 30.73476402 | 4.203841916 | 30.7212461 | 1.813058973 | 0.01957908948 | 0 | 0 | 0 | 0 | 49 | 0 | 71 | 80.02 | 32.88 | 180.05 | 862.86 | 180.2 | 786.23 | 853.57 | 77.87 | 0.34 | Catalyst_04 | 136.37215 | 78.72778 | 86.25067 | 50.97715 | 50.62783 | 3.008491 | 23.72255 | 26.37104 | 64.75116 | 61.35469 | 0.9995602 | 68.11118
8188.065 | 1770214567.8 | 04/02/2026_15:16:07,759 | 1 | 2 | 2.522131808e-06 | 6.114984444e-06 | 3.6125411e-10 | 6.129643668e-12 | 1.405267396e-12 | 3.099343482e-12 | 1.575003843e-11 | 2.205623531e-11 | 1.492998325e-12 | 5.038168667e-12 | 8.008802822e-12 | 7.135608836e-14 | 1.113686034e-14 | 4.999999912e-15 | 4.999999912e-15 | 1.601479095e-14 | 7.925742007e-11 | 1.061342962e-12 | 1.482347231e-13 | 1.019775491e-14 | 4.083124694e-14 | 7.649343658e-11 | 9.886848285e-12 | 1 | 1 | 1 | 1 | 1 | 1 | 1 | 0 | 0 | 0 | 0 | 0 | 0 | 0 | 0 | 0 | 0 | 1.071487451e-08 | 26.01923294 | 0 | 0.2455481998 | 6.459026238 | 30.65633616 | 4.207921048 | 30.69332065 | 1.827858675 | 0.02312193306 | 0 | 0 | 0 | 0 | 49 | 0 | 71 | 79.98 | 32.87 | 180.03 | 860.14 | 180.12 | 786.04 | 851.57 | 77.87 | 0.34 | Catalyst_04 | 136.46775 | 78.56449 | 86.23733 | 50.93081 | 50.49864 | 3.033049 | 23.67334 | 26.36696 | 64.82676 | 61.26329 | 1.001206 | 68.06976
8193.801 | 1770214573.5 | 04/02/2026_15:16:13,495 | 1 | 2 | 2.522443538e-06 | 6.105619377e-06 | 3.612791732e-10 | 6.135101541e-12 | 1.408617797e-12 | 3.109484024e-12 | 1.57274211e-11 | 2.205818514e-11 | 1.491658576e-12 | 5.03519882e-12 | 7.992627393e-12 | 7.236456578e-14 | 1.883937478e-14 | 4.999999912e-15 | 5.544425257e-15 | 1.880444653e-14 | 7.934363583e-11 | 1.063358386e-12 | 1.445515528e-13 | 2.301102221e-14 | 3.83200077e-14 | 7.664770901e-11 | 9.821934932e-12 | 1 | 1 | 1 | 1 | 1 | 1 | 1 | 0 | 0 | 0 | 0 | 0 | 0 | 0 | 0 | 0 | 0 | 1.518081645e-08 | 26.05417815 | 0 | 0.2383255538 | 6.453429929 | 30.67745701 | 4.17862115 | 30.6759341 | 1.825578591 | 0.02284162036 | 0 | 0 | 0 | 0 | 49 | 0 | 71.02 | 80 | 32.89 | 180.01 | 862.35 | 180.04 | 786.73 | 852.19 | 77.87 | 0.34 | Catalyst_04 | 136.56335 | 78.58306 | 86.33316 | 50.90196 | 50.53343 | 3.029265 | 23.67894 | 26.39626 | 64.77473 | 61.26277 | 0.9999504 | 68.04707
8199.537 | 1770214579.2 | 04/02/2026_15:16:19,231 | 1 | 2 | 2.527579227e-06 | 6.152597507e-06 | 3.617897648e-10 | 6.16257349e-12 | 1.405505269e-12 | 3.101709211e-12 | 1.566997226e-11 | 2.190551907e-11 | 1.485900053e-12 | 5.016897054e-12 | 7.991119919e-12 | 6.983245904e-14 | 2.450311479e-14 | 4.999999912e-15 | 1.707951814e-14 | 1.218995608e-14 | 7.955824194e-11 | 1.067685111e-12 | 1.534051613e-13 | 2.948193718e-14 | 3.711508301e-14 | 7.619896381e-11 | 9.730194948e-12 | 1 | 1 | 1 | 1 | 1 | 1 | 1 | 0 | 0 | 0 | 0 | 0 | 0 | 0 | 0 | 0 | 0 | 1.874102885e-08 | 25.93105941 | 0 | 0.249673648 | 6.422180852 | 30.7921012 | 4.143304973 | 30.75253773 | 1.820923045 | 0.01951821469 | 0 | 0 | 0 | 0 | 48.99 | 0 | 70.99 | 79.98 | 32.88 | 180.01 | 864.23 | 179.99 | 787.08 | 854.9 | 77.87 | 0.34 | Catalyst_04 | 136.65895 | 78.68677 | 86.44867 | 51.02908 | 50.72228 | 3.02154 | 23.71019 | 26.43158 | 64.8509 | 61.41008 | 0.9987151 | 68.12627
8205.273 | 1770214585.0 | 04/02/2026_15:16:24,967 | 1 | 2 | 2.52460336e-06 | 6.129052963e-06 | 3.627161627e-10 | 6.09292174e-12 | 1.395881566e-12 | 3.085694027e-12 | 1.558901619e-11 | 2.176401941e-11 | 1.469209411e-12 | 4.99663505e-12 | 8.006910239e-12 | 7.735308162e-14 | 2.839536332e-14 | 4.999999912e-15 | 2.418878764e-14 | 1.550787561e-14 | 7.958081416e-11 | 1.070174548e-12 | 1.550272362e-13 | 2.510849601e-14 | 3.275329023e-14 | 7.621228648e-11 | 9.716269456e-12 | 1 | 1 | 1 | 1 | 1 | 1 | 1 | 0 | 0 | 0 | 0 | 0 | 0 | 0 | 0 | 0 | 0 | 2.117305546e-08 | 25.9289787 | 0 | 0.2638739476 | 6.378660075 | 30.77826412 | 4.133349774 | 30.82291125 | 1.812204858 | 0.01583155153 | 0 | 0 | 0 | 0 | 49 | 0 | 71.02 | 80 | 32.89 | 180.01 | 867.33 | 179.92 | 787.31 | 856.22 | 77.87 | 0.34 | Catalyst_04 | 136.75455 | 78.8312 | 86.48123 | 51.14585 | 50.69948 | 3.007073 | 23.75371 | 26.44154 | 64.88021 | 61.31709 | 1.001451 | 68.01539
8211.009 | 1770214590.7 | 04/02/2026_15:16:30,703 | 1 | 2 | 2.526488515e-06 | 6.185699476e-06 | 3.628181922e-10 | 6.126882855e-12 | 1.403473475e-12 | 3.073660033e-12 | 1.552001236e-11 | 2.172864839e-11 | 1.463597689e-12 | 5.014777222e-12 | 7.993166025e-12 | 7.925602584e-14 | 2.471024484e-14 | 4.999999912e-15 | 3.071742283e-14 | 9.886335626e-15 | 7.956287018e-11 | 1.061710615e-12 | 1.640996367e-13 | 2.251382403e-14 | 3.37054874e-14 | 7.644958278e-11 | 9.705019774e-12 | 1 | 1 | 1 | 1 | 1 | 1 | 1 | 0 | 0 | 0 | 0 | 0 | 0 | 0 | 0 | 0 | 0 | 1.88072568e-08 | 25.98989028 | 0 | 0.2542095341 | 6.35599338 | 30.75716459 | 4.127855223 | 30.80947281 | 1.816669858 | 0.0179726941 | 0 | 0 | 0 | 0 | 49 | 0 | 70.99 | 80 | 32.88 | 180.01 | 867.86 | 179.89 | 787.29 | 857.66 | 77.87 | 0.34 | Catalyst_04 | 136.85015 | 78.90643 | 86.4992 | 51.12355 | 50.66473 | 3.014482 | 23.77637 | 26.44703 | 64.7901 | 61.2407 | 1.001701 | 67.93424
8216.745 | 1770214596.4 | 04/02/2026_15:16:36,439 | 1 | 2 | 2.520687303e-06 | 6.164396837e-06 | 3.627871059e-10 | 6.119945696e-12 | 1.412291291e-12 | 3.074764618e-12 | 1.554580076e-11 | 2.180283731e-11 | 1.463266899e-12 | 5.028435567e-12 | 7.965714893e-12 | 9.637821411e-14 | 1.755538464e-14 | 4.999999912e-15 | 2.919719859e-14 | 4.999999912e-15 | 7.947162373e-11 | 1.054051269e-12 | 1.686486644e-13 | 2.194434345e-14 | 3.148674897e-14 | 7.618636277e-11 | 9.729199217e-12 | 1 | 1 | 1 | 1 | 1 | 1 | 1 | 0 | 0 | 0 | 0 | 0 | 0 | 0 | 0 | 0 | 0 | 1.448824536e-08 | 25.92482423 | 0 | 0.2495539587 | 6.380786826 | 30.75415533 | 4.142833249 | 30.83587268 | 1.822960276 | 0.01821568621 | 0 | 0 | 0 | 0 | 49 | 0 | 70.99 | 79.97 | 32.9 | 180.02 | 867.01 | 179.86 | 787.08 | 857.56 | 77.87 | 0.34 | Catalyst_04 | 136.94575 | 78.82414 | 86.45021 | 51.16736 | 50.65977 | 3.02492 | 23.75158 | 26.43205 | 64.91331 | 61.28324 | 1.002657 | 67.9948
8222.481 | 1770214602.2 | 04/02/2026_15:16:42,175 | 1 | 2 | 2.520742783e-06 | 6.154955827e-06 | 3.625122424e-10 | 6.046864832e-12 | 1.414402016e-12 | 3.076178852e-12 | 1.554827447e-11 | 2.182194703e-11 | 1.461060765e-12 | 5.033340498e-12 | 7.974351214e-12 | 1.017062953e-13 | 1.560343448e-14 | 4.999999912e-15 | 2.925152389e-14 | 4.999999912e-15 | 7.927689755e-11 | 1.048911392e-12 | 1.713204638e-13 | 1.434999851e-14 | 3.778497426e-14 | 7.635782978e-11 | 9.78190532e-12 | 1 | 1 | 1 | 1 | 1 | 1 | 1 | 0 | 0 | 0 | 0 | 0 | 0 | 0 | 0 | 0 | 0 | 1.338298117e-08 | 25.98758911 | 0 | 0.2561678812 | 6.385071085 | 30.6733176 | 4.164214739 | 30.8181353 | 1.82476699 | 0.0223410572 | 0 | 0 | 0 | 0 | 49 | 0 | 71 | 79.98 | 32.88 | 180.02 | 865.75 | 179.85 | 786.85 | 855.99 | 77.87 | 0.34 | Catalyst_04 | 137.04135 | 78.80993 | 86.38028 | 51.13793 | 50.52661 | 3.027918 | 23.7473 | 26.41067 | 64.88767 | 61.15343 | 1.004721 | 67.90392
8228.217 | 1770214607.9 | 04/02/2026_15:16:47,911 | 1 | 2 | 2.528059895e-06 | 6.133765964e-06 | 3.619341493e-10 | 6.103921622e-12 | 1.434227303e-12 | 3.078620909e-12 | 1.56806651e-11 | 2.196710001e-11 | 1.465126631e-12 | 5.037658658e-12 | 7.974967908e-12 | 9.954382018e-14 | 4.999999912e-15 | 4.999999912e-15 | 1.398425477e-14 | 4.999999912e-15 | 7.926211076e-11 | 1.037722642e-12 | 1.777244123e-13 | 4.999999912e-15 | 4.290252371e-14 | 7.625726439e-11 | 9.848891667e-12 | 1 | 1 | 1 | 1 | 1 | 1 | 1 | 0 | 0 | 0 | 0 | 0 | 0 | 0 | 0 | 0 | 0 | 7.16758636e-09 | 25.95621525 | 0 | 0.2537369279 | 6.434849193 | 30.67564433 | 4.194098207 | 30.77204116 | 1.826619011 | 0.02433170668 | 0 | 0 | 0 | 0 | 49 | 0 | 71.02 | 80.02 | 32.9 | 180.02 | 861.16 | 179.89 | 785.94 | 852.25 | 77.87 | 0.34 | Catalyst_04 | 137.13695 | 78.64473 | 86.28254 | 51.06144 | 50.53044 | 3.030992 | 23.69752 | 26.38079 | 64.92672 | 61.25536 | 1.003142 | 68.03897
8233.953 | 1770214613.6 | 04/02/2026_15:16:53,647 | 1 | 2 | 2.521733222e-06 | 6.100928204e-06 | 3.61237068e-10 | 6.096804919e-12 | 1.444199361e-12 | 3.084566023e-12 | 1.575189632e-11 | 2.206522291e-11 | 1.470948363e-12 | 5.055950884e-12 | 7.96777401e-12 | 9.9808684e-14 | 4.999999912e-15 | 9.177159832e-15 | 7.178643191e-15 | 4.999999912e-15 | 7.934165824e-11 | 1.030620251e-12 | 1.838761619e-13 | 4.999999912e-15 | 4.714111046e-14 | 7.641725447e-11 | 9.863687124e-12 | 1 | 1 | 1 | 1 | 1 | 1 | 1 | 0 | 0 | 0 | 0 | 0 | 0 | 0 | 0 | 0 | 0 | 7.256416638e-09 | 25.99169555 | 0 | 0.2549802735 | 6.460800012 | 30.68540276 | 4.197168889 | 30.69131187 | 1.831989528 | 0.02703070959 | 0 | 0 | 0 | 0 | 49 | 0 | 71 | 79.98 | 32.9 | 180.03 | 860.2 | 179.97 | 786.05 | 851.62 | 77.87 | 0.34 | Catalyst_04 | 137.23255 | 78.5586 | 86.2725 | 50.92748 | 50.54652 | 3.039903 | 23.67157 | 26.37772 | 64.82738 | 61.31037 | 1.000193 | 68.10285
8239.689 | 1770214619.4 | 04/02/2026_15:16:59,383 | 1 | 2 | 2.520598628e-06 | 6.145522093e-06 | 3.610293176e-10 | 6.113495994e-12 | 1.437923782e-12 | 3.072856639e-12 | 1.575077221e-11 | 2.203296226e-11 | 1.479370337e-12 | 5.036191516e-12 | 7.960903638e-12 | 1.016548635e-13 | 4.999999912e-15 | 1.092439737e-14 | 4.999999912e-15 | 4.999999912e-15 | 7.941636931e-11 | 1.033516046e-12 | 1.761139791e-13 | 4.999999912e-15 | 4.962565799e-14 | 7.634810839e-11 | 9.8159883e-12 | 1 | 1 | 1 | 1 | 1 | 1 | 1 | 0 | 0 | 0 | 0 | 0 | 0 | 0 | 0 | 0 | 0 | 7.224053734e-09 | 25.97854864 | 0 | 0.2511470145 | 6.457516237 | 30.73350568 | 4.178525684 | 30.68588498 | 1.826715496 | 0.02752028695 | 0 | 0 | 0 | 0 | 49 | 0 | 71.03 | 80.03 | 32.87 | 180.02 | 861.07 | 180.01 | 786.37 | 852.35 | 77.87 | 0.34 | Catalyst_04 | 137.32815 | 78.5695 | 86.33347 | 50.91848 | 50.62576 | 3.031152 | 23.67485 | 26.39636 | 64.80692 | 61.37959 | 0.9984505 | 68.14597
8245.425 | 1770214625.1 | 04/02/2026_15:17:05,119 | 1 | 2 | 2.528841605e-06 | 6.185699476e-06 | 3.614712973e-10 | 6.07412471e-12 | 1.426693507e-12 | 3.05450565e-12 | 1.56804153e-11 | 2.185706997e-11 | 1.476954952e-12 | 5.014930745e-12 | 7.959345856e-12 | 9.213817047e-14 | 4.999999912e-15 | 1.416130159e-14 | 4.999999912e-15 | 1.178637706e-14 | 7.938383978e-11 | 1.03368735e-12 | 1.708271247e-13 | 4.999999912e-15 | 5.574586067e-14 | 7.641105804e-11 | 9.728698749e-12 | 1 | 1 | 1 | 1 | 1 | 1 | 1 | 0 | 0 | 0 | 0 | 0 | 0 | 0 | 0 | 0 | 0 | 7.254513995e-09 | 26.01074133 | 0 | 0.2595773587 | 6.415527306 | 30.72903988 | 4.140594841 | 30.73649913 | 1.8201565 | 0.02829581717 | 0 | 0 | 0 | 0 | 49 | 0 | 71 | 79.98 | 32.88 | 180.03 | 864.54 | 180.09 | 787.1 | 855.06 | 77.87 | 0.34 | Catalyst_04 | 137.42375 | 78.70885 | 86.45753 | 51.00246 | 50.6184 | 3.020268 | 23.71684 | 26.43429 | 64.79889 | 61.27287 | 1.000243 | 68.00697
8251.161 | 1770214630.9 | 04/02/2026_15:17:10,855 | 1 | 2 | 2.520006319e-06 | 6.16676607e-06 | 3.620889977e-10 | 6.105814639e-12 | 1.401612767e-12 | 3.033112173e-12 | 1.559612509e-11 | 2.179765396e-11 | 1.473066352e-12 | 4.991308582e-12 | 7.958741305e-12 | 8.477035941e-14 | 4.999999912e-15 | 1.399395329e-14 | 4.999999912e-15 | 9.457529432e-15 | 7.950406999e-11 | 1.042253306e-12 | 1.621573969e-13 | 4.999999912e-15 | 5.237701413e-14 | 7.628642162e-11 | 9.704998957e-12 | 1 | 1 | 1 | 1 | 1 | 1 | 1 | 0 | 0 | 0 | 0 | 0 | 0 | 0 | 0 | 0 | 0 | 7.148263968e-09 | 25.9638571 | 0 | 0.2492043022 | 6.388176203 | 30.78138451 | 4.131607191 | 30.78321719 | 1.811495605 | 0.02794490542 | 0 | 0 | 0 | 0 | 49 | 0 | 71 | 80 | 32.89 | 180.04 | 866.23 | 180.13 | 787.25 | 856.36 | 77.87 | 0.34 | Catalyst_04 | 137.51935 | 78.79962 | 86.48693 | 51.07998 | 50.70462 | 3.005897 | 23.74419 | 26.44328 | 64.82263 | 61.33281 | 1.00006 | 68.03333
8256.897 | 1770214636.6 | 04/02/2026_15:17:16,591 | 1 | 2 | 2.537559112e-06 | 6.136109732e-06 | 3.621851707e-10 | 6.107664288e-12 | 1.399477105e-12 | 3.034680363e-12 | 1.555124952e-11 | 2.176915419e-11 | 1.471885114e-12 | 4.975352595e-12 | 7.946357114e-12 | 8.085725015e-14 | 4.999999912e-15 | 9.093234114e-15 | 4.999999912e-15 | 1.552339325e-14 | 7.95233393e-11 | 1.044378342e-12 | 1.529491865e-13 | 4.999999912e-15 | 4.496554699e-14 | 7.620125364e-11 | 9.691187956e-12 | 1 | 1 | 1 | 1 | 1 | 1 | 1 | 0 | 0 | 0 | 0 | 0 | 0 | 0 | 0 | 0 | 0 | 6.925024991e-09 | 25.94429238 | 0 | 0.2406342284 | 6.378143345 | 30.80466931 | 4.127876981 | 30.80260435 | 1.806647186 | 0.02467329512 | 0 | 0 | 0 | 0 | 49.01 | 0 | 71 | 80 | 32.88 | 180.04 | 867.89 | 180.19 | 787.29 | 857.69 | 77.87 | 0.34 | Catalyst_04 | 137.61495 | 78.83292 | 86.49913 | 51.11215 | 50.74298 | 2.997851 | 23.75422 | 26.44701 | 64.83606 | 61.36238 | 0.999933 | 68.04902
8262.633 | 1770214642.3 | 04/02/2026_15:17:22,327 | 1 | 2 | 2.521702527e-06 | 6.223747278e-06 | 3.625601486e-10 | 6.11410228e-12 | 1.394778282e-12 | 3.044139159e-12 | 1.556423393e-11 | 2.176786876e-11 | 1.47925346e-12 | 4.970553483e-12 | 7.978886649e-12 | 7.800599495e-14 | 4.999999912e-15 | 5.01957315e-15 | 4.999999912e-15 | 2.121333199e-14 | 7.94485519e-11 | 1.05311853e-12 | 1.505286374e-13 | 4.999999912e-15 | 4.270412149e-14 | 7.632863092e-11 | 9.748911747e-12 | 1 | 1 | 1 | 1 | 1 | 1 | 1 | 0 | 0 | 0 | 0 | 0 | 0 | 0 | 0 | 0 | 0 | 6.998233207e-09 | 25.97160865 | 0 | 0.2478025687 | 6.374928668 | 30.74627217 | 4.149450527 | 30.81475609 | 1.804479999 | 0.02258328612 | 0 | 0 | 0 | 0 | 49 | 0 | 71 | 79.98 | 32.88 | 180.03 | 865.67 | 180.2 | 786.82 | 855.9 | 77.87 | 0.34 | Catalyst_04 | 137.71055 | 78.84359 | 86.42857 | 51.13232 | 50.64679 | 2.994255 | 23.75744 | 26.42544 | 64.85286 | 61.26846 | 1.002227 | 67.98306
8268.369 | 1770214648.1 | 04/02/2026_15:17:28,063 | 1 | 2 | 2.521122951e-06 | 6.235683031e-06 | 3.62368302e-10 | 6.119938323e-12 | 1.397131976e-12 | 3.05512061e-12 | 1.56271298e-11 | 2.182881306e-11 | 1.483655972e-12 | 4.994140084e-12 | 7.989336623e-12 | 7.35665733e-14 | 6.467035566e-15 | 4.999999912e-15 | 4.999999912e-15 | 2.004138907e-14 | 7.936878932e-11 | 1.061395763e-12 | 1.43161321e-13 | 4.999999912e-15 | 3.846650713e-14 | 7.626763804e-11 | 9.802175564e-12 | 1 | 1 | 1 | 1 | 1 | 1 | 1 | 0 | 0 | 0 | 0 | 0 | 0 | 0 | 0 | 0 | 0 | 7.917776814e-09 | 25.95700346 | 0 | 0.2491937225 | 6.398115831 | 30.71822226 | 4.172665275 | 30.80512993 | 1.813235631 | 0.01949977653 | 0 | 0 | 0 | 0 | 49 | 0 | 71 | 79.98 | 32.88 | 180.03 | 864.13 | 180.18 | 786.47 | 854.58 | 77.87 | 0.34 | Catalyst_04 | 137.80615 | 78.76663 | 86.35264 | 51.11635 | 50.60058 | 3.008784 | 23.73425 | 26.40222 | 64.89594 | 61.26921 | 1.002829 | 68.01329
8274.105 | 1770214653.8 | 04/02/2026_15:17:33,799 | 1 | 2 | 2.524937372e-06 | 6.063638011e-06 | 3.617001421e-10 | 6.125785209e-12 | 1.403293605e-12 | 3.088424698e-12 | 1.569928562e-11 | 2.194633884e-11 | 1.490680843e-12 | 5.01229093e-12 | 7.991114714e-12 | 7.407782883e-14 | 1.738220706e-14 | 4.999999912e-15 | 4.999999912e-15 | 1.923713806e-14 | 7.931273693e-11 | 1.064033627e-12 | 1.425646575e-13 | 1.901594388e-14 | 3.421239935e-14 | 7.658063073e-11 | 9.875988916e-12 | 1 | 1 | 1 | 1 | 1 | 1 | 1 | 0 | 0 | 0 | 0 | 0 | 0 | 0 | 0 | 0 | 0 | 1.446390519e-08 | 26.03797203 | 0 | 0.2477680547 | 6.426525207 | 30.66370626 | 4.20049946 | 30.71932901 | 1.818216571 | 0.01773380286 | 0 | 0 | 0 | 0 | 49 | 0 | 70.98 | 80.03 | 32.89 | 180.03 | 860.95 | 180.12 | 785.9 | 852.11 | 77.87 | 0.34 | Catalyst_04 | 137.90175 | 78.67235 | 86.2616 | 50.97397 | 50.51078 | 3.017049 | 23.70584 | 26.37439 | 64.79274 | 61.22917 | 1.001814 | 68.01614
8279.841 | 1770214659.5 | 04/02/2026_15:17:39,535 | 1 | 2 | 2.535230806e-06 | 6.114984444e-06 | 3.610377552e-10 | 6.128564236e-12 | 1.408610533e-12 | 3.118767614e-12 | 1.575941808e-11 | 2.209319186e-11 | 1.488009585e-12 | 5.057682571e-12 | 8.00695274e-12 | 7.286174024e-14 | 2.031448774e-14 | 4.999999912e-15 | 1.538612479e-14 | 1.025208191e-14 | 7.910082311e-11 | 1.064697809e-12 | 1.459645664e-13 | 2.455211564e-14 | 3.631033056e-14 | 7.664315016e-11 | 9.893941569e-12 | 1 | 1 | 1 | 1 | 1 | 1 | 1 | 0 | 0 | 0 | 0 | 0 | 0 | 0 | 0 | 0 | 0 | 1.609024172e-08 | 26.07229975 | 0 | 0.2404067834 | 6.469727241 | 30.59881508 | 4.212137257 | 30.67803914 | 1.834249412 | 0.02144325058 | 0 | 0 | 0 | 0 | 49 | 0 | 71.03 | 80.02 | 32.88 | 180.02 | 860.12 | 180.08 | 785.89 | 851.52 | 77.87 | 0.34 | Catalyst_04 | 137.99735 | 78.52898 | 86.22354 | 50.90546 | 50.40389 | 3.043653 | 23.66264 | 26.36275 | 64.82379 | 61.16657 | 1.002589 | 67.99958
8285.577 | 1770214665.3 | 04/02/2026_15:17:45,271 | 1 | 2 | 2.522632712e-06 | 6.171494078e-06 | 3.608849053e-10 | 6.132623489e-12 | 1.411050964e-12 | 3.111550947e-12 | 1.577004326e-11 | 2.208669359e-11 | 1.485632255e-12 | 5.069162538e-12 | 8.000098847e-12 | 7.966202567e-14 | 2.574490575e-14 | 4.999999912e-15 | 2.093295901e-14 | 1.304757016e-14 | 7.93463073e-11 | 1.066365854e-12 | 1.55442472e-13 | 3.099924424e-14 | 3.178700182e-14 | 7.654070433e-11 | 9.847044187e-12 | 1 | 1 | 1 | 1 | 1 | 1 | 1 | 0 | 0 | 0 | 0 | 0 | 0 | 0 | 0 | 0 | 0 | 1.944011294e-08 | 26.02953766 | 0 | 0.2494256787 | 6.468240637 | 30.6804463 | 4.190473422 | 30.65562539 | 1.837394517 | 0.01842381486 | 0 | 0 | 0 | 0 | 49 | 0 | 71.02 | 80 | 32.88 | 180.03 | 861.16 | 180 | 786.41 | 852.41 | 77.87 | 0.34 | Catalyst_04 | 138.09295 | 78.53391 | 86.29439 | 50.86827 | 50.53835 | 3.048872 | 23.66413 | 26.38441 | 64.77236 | 61.30138 | 0.999191 | 68.09592
8291.313 | 1770214671.0 | 04/02/2026_15:17:51,007 | 1 | 2 | 2.525674063e-06 | 6.114984444e-06 | 3.613562227e-10 | 6.069077099e-12 | 1.415793914e-12 | 3.094920804e-12 | 1.568085245e-11 | 2.19569276e-11 | 1.483950983e-12 | 5.049502483e-12 | 8.001218611e-12 | 8.651419696e-14 | 2.537140149e-14 | 4.999999912e-15 | 3.005529378e-14 | 1.066002823e-14 | 7.93976343e-11 | 1.061832371e-12 | 1.63272553e-13 | 2.815378274e-14 | 3.516605003e-14 | 7.608347286e-11 | 9.720169981e-12 | 1 | 1 | 1 | 1 | 1 | 1 | 1 | 0 | 0 | 0 | 0 | 0 | 0 | 0 | 0 | 0 | 0 | 1.923842721e-08 | 25.92428128 | 0 | 0.2578616456 | 6.442454923 | 30.755605 | 4.142616164 | 30.75342073 | 1.834100685 | 0.02025140425 | 0 | 0 | 0 | 0 | 49.01 | 0 | 71 | 80 | 32.88 | 180.02 | 862.83 | 179.95 | 786.82 | 853.73 | 77.87 | 0.34 | Catalyst_04 | 138.18855 | 78.61949 | 86.45092 | 51.03054 | 50.66216 | 3.043406 | 23.68991 | 26.43227 | 64.90826 | 61.36126 | 0.999929 | 68.09841
8297.049 | 1770214676.7 | 04/02/2026_15:17:56,743 | 1 | 2 | 2.525649279e-06 | 6.157315056e-06 | 3.621687394e-10 | 6.10479679e-12 | 1.414461322e-12 | 3.071435033e-12 | 1.561453224e-11 | 2.183597053e-11 | 1.464897648e-12 | 5.031423195e-12 | 7.975657461e-12 | 8.981707657e-14 | 2.013500992e-14 | 4.999999912e-15 | 2.823383413e-14 | 5.726326429e-15 | 7.954186615e-11 | 1.053016073e-12 | 1.613230627e-13 | 2.907204439e-14 | 3.283622492e-14 | 7.632752069e-11 | 9.695358232e-12 | 1 | 1 | 1 | 1 | 1 | 1 | 1 | 0 | 0 | 0 | 0 | 0 | 0 | 0 | 0 | 0 | 0 | 1.603063806e-08 | 25.96559959 | 0 | 0.249364088 | 6.397495215 | 30.77465945 | 4.125735228 | 30.77488928 | 1.823565853 | 0.01742189281 | 0 | 0 | 0 | 0 | 49 | 0 | 71 | 79.98 | 32.88 | 180.02 | 866.43 | 179.88 | 787.28 | 856.5 | 77.87 | 0.34 | Catalyst_04 | 138.28415 | 78.76869 | 86.50613 | 51.06617 | 50.69355 | 3.025925 | 23.73487 | 26.44915 | 64.83053 | 61.32362 | 1.000007 | 68.02793
8302.785 | 1770214682.5 | 04/02/2026_15:18:02,479 | 1 | 2 | 2.523022886e-06 | 6.197562016e-06 | 3.623965572e-10 | 6.099841986e-12 | 1.419000225e-12 | 3.066360317e-12 | 1.555522031e-11 | 2.179369359e-11 | 1.47136513e-12 | 5.027089422e-12 | 7.947986887e-12 | 9.457131665e-14 | 1.317562968e-14 | 4.999999912e-15 | 2.634252307e-14 | 4.999999912e-15 | 7.945753083e-11 | 1.047911866e-12 | 1.66300418e-13 | 1.703295335e-14 | 3.927269615e-14 | 7.622085602e-11 | 9.705174164e-12 | 1 | 1 | 1 | 1 | 1 | 1 | 1 | 0 | 0 | 0 | 0 | 0 | 0 | 0 | 0 | 0 | 0 | 1.183710773e-08 | 25.94460221 | 0 | 0.2480361628 | 6.383053114 | 30.76133157 | 4.133051674 | 30.81302956 | 1.823808 | 0.02200061695 | 0 | 0 | 0 | 0 | 49 | 0 | 71 | 80.03 | 32.89 | 180.01 | 867.68 | 179.84 | 787.24 | 857.58 | 77.87 | 0.34 | Catalyst_04 | 138.37975 | 78.81662 | 86.4822 | 51.12945 | 50.67159 | 3.026327 | 23.74931 | 26.44183 | 64.87141 | 61.28836 | 1.001681 | 67.99424
8308.521 | 1770214688.2 | 04/02/2026_15:18:08,215 | 1 | 2 | 2.525736818e-06 | 6.143167866e-06 | 3.626975942e-10 | 6.084644073e-12 | 1.416686321e-12 | 3.057784278e-12 | 1.555570082e-11 | 2.179909378e-11 | 1.45944075e-12 | 5.023301219e-12 | 7.96197136e-12 | 9.691228533e-14 | 7.871817686e-15 | 4.999999912e-15 | 2.349124753e-14 | 4.999999912e-15 | 7.935372498e-11 | 1.037151701e-12 | 1.74227508e-13 | 7.161665263e-15 | 4.187754608e-14 | 7.640174604e-11 | 9.736559649e-12 | 1 | 1 | 1 | 1 | 1 | 1 | 1 | 0 | 0 | 0 | 0 | 0 | 0 | 0 | 0 | 0 | 0 | 8.716851672e-09 | 25.99142578 | 0 | 0.2499405821 | 6.379755766 | 30.70102818 | 4.143811289 | 30.82135547 | 1.820468141 | 0.02363961363 | 0 | 0 | 0 | 0 | 49 | 0 | 71 | 80 | 32.89 | 180.02 | 865.6 | 179.85 | 787.09 | 856.92 | 77.87 | 0.34 | Catalyst_04 | 138.47535 | 78.82757 | 86.44701 | 51.14327 | 50.57226 | 3.020785 | 23.75261 | 26.43107 | 64.87993 | 61.17731 | 1.003919 | 67.9072
8314.257 | 1770214694.0 | 04/02/2026_15:18:13,951 | 1 | 2 | 2.526678372e-06 | 6.138468052e-06 | 3.622067646e-10 | 6.10055886e-12 | 1.417118051e-12 | 3.058465156e-12 | 1.559961188e-11 | 2.181299065e-11 | 1.460912663e-12 | 5.015834536e-12 | 7.95690857e-12 | 1.032813293e-13 | 4.999999912e-15 | 5.862633512e-15 | 4.999999912e-15 | 4.999999912e-15 | 7.936337004e-11 | 1.035870066e-12 | 1.767780665e-13 | 4.999999912e-15 | 4.232091023e-14 | 7.621311915e-11 | 9.769489037e-12 | 1 | 1 | 1 | 1 | 1 | 1 | 1 | 0 | 0 | 0 | 0 | 0 | 0 | 0 | 0 | 0 | 0 | 7.338856979e-09 | 25.95028348 | 0 | 0.257836447 | 6.394396333 | 30.7312776 | 4.160864348 | 30.80660362 | 1.819601073 | 0.02239817223 | 0 | 0 | 0 | 0 | 49.01 | 0 | 71.02 | 79.98 | 32.89 | 180.02 | 864.06 | 179.9 | 786.49 | 854.51 | 77.87 | 0.34 | Catalyst_04 | 138.57095 | 78.77898 | 86.39124 | 51.11879 | 50.62209 | 3.019346 | 23.73797 | 26.41402 | 64.88887 | 61.27628 | 1.002451 | 68.00923
8319.993 | 1770214699.7 | 04/02/2026_15:18:19,687 | 1 | 2 | 2.524503543e-06 | 6.150246918e-06 | 3.61554342e-10 | 6.094061887e-12 | 1.424609671e-12 | 3.064831158e-12 | 1.567584083e-11 | 2.193598948e-11 | 1.471526026e-12 | 5.04144556e-12 | 7.965975969e-12 | 1.004038636e-13 | 4.999999912e-15 | 7.304273424e-15 | 4.999999912e-15 | 4.999999912e-15 | 7.915239991e-11 | 1.025417706e-12 | 1.752355314e-13 | 4.999999912e-15 | 5.207479955e-14 | 7.62598526e-11 | 9.824420791e-12 | 1 | 1 | 1 | 1 | 1 | 1 | 1 | 0 | 0 | 0 | 0 | 0 | 0 | 0 | 0 | 0 | 0 | 7.169546923e-09 | 25.9786744 | 0 | 0.2482779244 | 6.433813801 | 30.66573909 | 4.186720289 | 30.76565583 | 1.830021274 | 0.02881407608 | 0 | 0 | 0 | 0 | 49 | 0 | 70.98 | 80 | 32.89 | 180.02 | 860.89 | 179.93 | 786.15 | 853.15 | 77.87 | 0.34 | Catalyst_04 | 138.66655 | 78.64816 | 86.30667 | 51.05084 | 50.51413 | 3.036637 | 23.69855 | 26.38817 | 64.91041 | 61.22529 | 1.003258 | 68.0088
8325.729 | 1770214705.4 | 04/02/2026_15:18:25,423 | 1 | 2 | 2.525858463e-06 | 6.197562016e-06 | 3.608337518e-10 | 6.05391735e-12 | 1.432777833e-12 | 3.073770405e-12 | 1.578485086e-11 | 2.210067199e-11 | 1.484312348e-12 | 5.04716104e-12 | 7.976185684e-12 | 9.82205311e-14 | 4.999999912e-15 | 1.52144058e-14 | 4.999999912e-15 | 9.048121139e-15 | 7.929428641e-11 | 1.026228364e-12 | 1.689794816e-13 | 4.999999912e-15 | 5.05667116e-14 | 7.607319635e-11 | 9.876961228e-12 | 1 | 1 | 1 | 1 | 1 | 1 | 1 | 0 | 0 | 0 | 0 | 0 | 0 | 0 | 0 | 0 | 0 | 7.042422449e-09 | 25.91544081 | 0 | 0.2463299414 | 6.482478948 | 30.7160828 | 4.20775341 | 30.70357905 | 1.832884669 | 0.02894990114 | 0 | 0 | 0 | 0 | 49 | 0 | 71 | 80.03 | 32.89 | 180.04 | 860.12 | 180.01 | 785.94 | 851.53 | 77.87 | 0.34 | Catalyst_04 | 138.76215 | 78.48666 | 86.23788 | 50.94784 | 50.59706 | 3.041388 | 23.64989 | 26.36713 | 64.91274 | 61.41126 | 0.9995929 | 68.20654
8331.465 | 1770214711.2 | 04/02/2026_15:18:31,159 | 1 | 2 | 2.533123052e-06 | 6.131409009e-06 | 3.607063814e-10 | 6.100466486e-12 | 1.4262376e-12 | 3.075132163e-12 | 1.578467045e-11 | 2.207724628e-11 | 1.487277749e-12 | 5.030902778e-12 | 7.964012262e-12 | 8.934801683e-14 | 4.999999912e-15 | 6.578606746e-15 | 4.999999912e-15 | 1.168548019e-14 | 7.923942058e-11 | 1.030245225e-12 | 1.662499755e-13 | 4.999999912e-15 | 5.255600913e-14 | 7.64820568e-11 | 9.798250752e-12 | 1 | 1 | 1 | 1 | 1 | 1 | 1 | 0 | 0 | 0 | 0 | 0 | 0 | 0 | 0 | 0 | 0 | 7.01379664e-09 | 26.03428769 | 0 | 0.2428286044 | 6.475616689 | 30.6804526 | 4.172759573 | 30.67071552 | 1.826279179 | 0.02951570331 | 0 | 0 | 0 | 0 | 49 | 0 | 70.98 | 80.05 | 32.91 | 180.03 | 861.19 | 180.07 | 786.13 | 851.67 | 77.87 | 0.34 | Catalyst_04 | 138.85775 | 78.50943 | 86.35233 | 50.89331 | 50.53836 | 3.030428 | 23.65675 | 26.40213 | 64.82445 | 61.28873 | 0.9996826 | 68.0789
8337.201 | 1770214716.9 | 04/02/2026_15:18:36,895 | 1 | 2 | 2.519971304e-06 | 6.145522093e-06 | 3.613380983e-10 | 6.103255921e-12 | 1.417113497e-12 | 3.063181436e-12 | 1.571974148e-11 | 2.189263007e-11 | 1.480514713e-12 | 4.981509996e-12 | 7.973054508e-12 | 8.72030177e-14 | 4.999999912e-15 | 5.434790394e-15 | 4.999999912e-15 | 1.70572039e-14 | 7.927832696e-11 | 1.045031249e-12 | 1.587206251e-13 | 4.999999912e-15 | 4.846682205e-14 | 7.627752596e-11 | 9.708811012e-12 | 1 | 1 | 1 | 1 | 1 | 1 | 1 | 0 | 0 | 0 | 0 | 0 | 0 | 0 | 0 | 0 | 0 | 7.17536357e-09 | 25.99294116 | 0 | 0.256080234 | 6.437152019 | 30.72275496 | 4.137381598 | 30.75681939 | 1.810869445 | 0.02395356414 | 0 | 0 | 0 | 0 | 49 | 0 | 71 | 80 | 32.89 | 180.03 | 862.99 | 180.16 | 786.88 | 853.85 | 77.87 | 0.34 | Catalyst_04 | 138.95335 | 78.63709 | 86.46804 | 51.03618 | 50.60805 | 3.004858 | 23.69522 | 26.4375 | 64.90091 | 61.28284 | 1.001109 | 68.02694
8342.937 | 1770214722.6 | 04/02/2026_15:18:42,631 | 1 | 2 | 2.5161346e-06 | 6.162035334e-06 | 3.620689304e-10 | 6.068840309e-12 | 1.396566565e-12 | 3.055031922e-12 | 1.564124698e-11 | 2.181667e-11 | 1.475315529e-12 | 4.958678433e-12 | 7.967835593e-12 | 7.58221746e-14 | 4.999999912e-15 | 5.265014499e-15 | 4.999999912e-15 | 1.951459556e-14 | 7.935726382e-11 | 1.059549583e-12 | 1.467615499e-13 | 4.999999912e-15 | 4.644988075e-14 | 7.624691156e-11 | 9.665577366e-12 | 1 | 1 | 1 | 1 | 1 | 1 | 1 | 0 | 0 | 0 | 0 | 0 | 0 | 0 | 0 | 0 | 0 | 7.150801886e-09 | 25.97477487 | 0 | 0.2570813068 | 6.407524943 | 30.74468293 | 4.117219885 | 30.80991417 | 1.802168624 | 0.02373070848 | 0 | 0 | 0 | 0 | 49 | 0 | 71 | 80.02 | 32.9 | 179.99 | 867.55 | 180.22 | 787.36 | 857.41 | 77.87 | 0.34 | Catalyst_04 | 139.04895 | 78.73541 | 86.53398 | 51.12428 | 50.64417 | 2.99042 | 23.72484 | 26.45767 | 64.93176 | 61.26574 | 1.002122 | 67.98105
8348.673 | 1770214728.4 | 04/02/2026_15:18:48,367 | 1 | 2 | 2.519465852e-06 | 6.147877684e-06 | 3.624769651e-10 | 6.126670352e-12 | 1.390854012e-12 | 3.055798019e-12 | 1.557983256e-11 | 2.181658326e-11 | 1.475091967e-12 | 4.97913516e-12 | 7.964533547e-12 | 6.942644566e-14 | 4.999999912e-15 | 5.435278285e-15 | 4.999999912e-15 | 2.089949104e-14 | 7.942049796e-11 | 1.063520908e-12 | 1.428921136e-13 | 8.384535199e-15 | 3.698459589e-14 | 7.627755372e-11 | 9.687585803e-12 | 1 | 1 | 1 | 1 | 1 | 1 | 1 | 0 | 0 | 0 | 0 | 0 | 0 | 0 | 0 | 0 | 0 | 6.915765796e-09 | 25.96452488 | 0 | 0.2422795738 | 6.391939485 | 30.75534415 | 4.126474356 | 30.82020856 | 1.807746029 | 0.02068706047 | 0 | 0 | 0 | 0 | 49 | 0 | 71 | 80.02 | 32.91 | 179.99 | 867.61 | 180.23 | 787.34 | 857.72 | 77.87 | 0.34 | Catalyst_04 | 139.14455 | 78.78713 | 86.50371 | 51.14137 | 50.66173 | 2.999675 | 23.74043 | 26.44841 | 64.91081 | 61.27925 | 1.002109 | 67.98818
8354.409 | 1770214734.1 | 04/02/2026_15:18:54,103 | 1 | 2 | 2.527381639e-06 | 5.953096206e-06 | 3.623945033e-10 | 6.155857941e-12 | 1.391549853e-12 | 3.072640449e-12 | 1.557049975e-11 | 2.180476806e-11 | 1.47387289e-12 | 4.976009622e-12 | 8.003211809e-12 | 6.806193657e-14 | 1.536719699e-14 | 4.999999912e-15 | 5.661810471e-15 | 1.938362733e-14 | 7.942349556e-11 | 1.07136511e-12 | 1.455245971e-13 | 1.962422534e-14 | 3.450634011e-14 | 7.629168824e-11 | 9.710930844e-12 | 1 | 1 | 1 | 1 | 1 | 1 | 1 | 0 | 0 | 0 | 0 | 0 | 0 | 0 | 0 | 0 | 0 | 1.324773003e-08 | 25.96987523 | 0 | 0.2463355404 | 6.387827218 | 30.75275747 | 4.137027119 | 30.81247124 | 1.806541089 | 0.01902606218 | 0 | 0 | 0 | 0 | 49 | 0 | 70.99 | 80 | 32.9 | 180 | 866.69 | 180.2 | 787.09 | 856.8 | 77.87 | 0.34 | Catalyst_04 | 139.24015 | 78.80078 | 86.4692 | 51.12853 | 50.65747 | 2.997675 | 23.74454 | 26.43786 | 64.88328 | 61.28196 | 1.001942 | 67.99453
8360.145 | 1770214739.8 | 04/02/2026_15:18:59,839 | 1 | 2 | 2.525810032e-06 | 6.105619377e-06 | 3.622167843e-10 | 6.115846111e-12 | 1.398773675e-12 | 3.087106308e-12 | 1.567848455e-11 | 2.187232166e-11 | 1.477318918e-12 | 4.995688759e-12 | 8.003665439e-12 | 7.515178529e-14 | 1.906153458e-14 | 4.999999912e-15 | 1.275167783e-14 | 1.781974362e-14 | 7.936333535e-11 | 1.061824673e-12 | 1.471195263e-13 | 2.747468933e-14 | 3.261648425e-14 | 7.640652694e-11 | 9.787536233e-12 | 1 | 1 | 1 | 1 | 1 | 1 | 1 | 0 | 0 | 0 | 0 | 0 | 0 | 0 | 0 | 0 | 0 | 1.548639391e-08 | 25.99381092 | 0 | 0.2531024347 | 6.414030749 | 30.69911308 | 4.164251737 | 30.77985747 | 1.812436382 | 0.01554388436 | 0 | 0 | 0 | 0 | 49 | 0 | 71 | 80 | 32.91 | 180.02 | 863.86 | 180.17 | 786.83 | 855.72 | 77.87 | 0.34 | Catalyst_04 | 139.33575 | 78.71382 | 86.38016 | 51.07441 | 50.5691 | 3.007458 | 23.71834 | 26.41063 | 64.88621 | 61.24026 | 1.00263 | 67.99417
8365.881 | 1770214745.6 | 04/02/2026_15:19:05,575 | 1 | 2 | 2.519892632e-06 | 6.173852398e-06 | 3.614728517e-10 | 6.122963248e-12 | 1.411625265e-12 | 3.106616093e-12 | 1.570584982e-11 | 2.200307471e-11 | 1.486625493e-12 | 5.050754086e-12 | 8.014893436e-12 | 7.877142135e-14 | 3.060924317e-14 | 4.999999912e-15 | 2.391131828e-14 | 1.519548139e-14 | 7.91878646e-11 | 1.065289025e-12 | 1.54187115e-13 | 2.783460887e-14 | 3.453253715e-14 | 7.633713106e-11 | 9.875527479e-12 | 1 | 1 | 1 | 1 | 1 | 1 | 1 | 0 | 0 | 0 | 0 | 0 | 0 | 0 | 0 | 0 | 0 | 2.229277975e-08 | 25.98801058 | 0 | 0.2493974681 | 6.44748138 | 30.64573447 | 4.206637945 | 30.73693647 | 1.833154554 | 0.01967584186 | 0 | 0 | 0 | 0 | 49.01 | 0 | 71 | 80 | 32.9 | 180.02 | 862.2 | 180.08 | 786.14 | 853.04 | 77.87 | 0.34 | Catalyst_04 | 139.43135 | 78.60281 | 86.24153 | 51.00319 | 50.48117 | 3.041836 | 23.68489 | 26.36825 | 64.88724 | 61.2264 | 1.002976 | 68.03117
8371.617 | 1770214751.3 | 04/02/2026_15:19:11,311 | 1 | 2 | 2.524706133e-06 | 6.145522093e-06 | 3.606117904e-10 | 6.145730192e-12 | 1.42154886e-12 | 3.121003456e-12 | 1.577659184e-11 | 2.209867012e-11 | 1.485815594e-12 | 5.073851929e-12 | 7.998096976e-12 | 8.358628866e-14 | 2.551304064e-14 | 4.999999912e-15 | 2.813633556e-14 | 6.292406171e-15 | 7.913306815e-11 | 1.05945168e-12 | 1.619065803e-13 | 2.767453997e-14 | 3.637097134e-14 | 7.653451484e-11 | 9.923100536e-12 | 1 | 1 | 1 | 1 | 1 | 1 | 1 | 0 | 0 | 0 | 0 | 0 | 0 | 0 | 0 | 0 | 0 | 1.926303779e-08 | 26.04650377 | 0 | 0.2478396511 | 6.475633894 | 30.61604373 | 4.226359921 | 30.65490495 | 1.840352679 | 0.02079022166 | 0 | 0 | 0 | 0 | 49 | 0 | 71.01 | 80.02 | 32.91 | 180.04 | 860.08 | 179.99 | 785.95 | 852.02 | 77.87 | 0.34 | Catalyst_04 | 139.52695 | 78.50938 | 86.17702 | 50.86707 | 50.43227 | 3.05378 | 23.65673 | 26.34853 | 64.79108 | 61.22565 | 1.001269 | 68.06112
8377.353 | 1770214757.0 | 04/02/2026_15:19:17,047 | 1 | 2 | 2.522480372e-06 | 6.138468052e-06 | 3.604994636e-10 | 6.127919353e-12 | 1.430302166e-12 | 3.116556275e-12 | 1.578065456e-11 | 2.208124482e-11 | 1.486153648e-12 | 5.064688252e-12 | 7.983469788e-12 | 9.31349995e-14 | 2.062978559e-14 | 4.999999912e-15 | 2.764203593e-14 | 4.999999912e-15 | 7.922013046e-11 | 1.052793052e-12 | 1.688552862e-13 | 2.054829424e-14 | 3.60280348e-14 | 7.636855037e-11 | 9.87826921e-12 | 1 | 1 | 1 | 1 | 1 | 1 | 1 | 0 | 0 | 0 | 0 | 0 | 0 | 0 | 0 | 0 | 0 | 1.641003157e-08 | 26.00481669 | 0 | 0.2527873756 | 6.47728214 | 30.66683959 | 4.208741764 | 30.6627434 | 1.838298904 | 0.02003036627 | 0 | 0 | 0 | 0 | 49 | 0 | 71.01 | 80 | 32.9 | 180.03 | 860.27 | 179.94 | 786.17 | 851.69 | 77.87 | 0.34 | Catalyst_04 | 139.62255 | 78.50391 | 86.23464 | 50.88008 | 50.51594 | 3.050373 | 23.65509 | 26.36614 | 64.81216 | 61.30765 | 0.9998664 | 68.11849
8383.089 | 1770214762.8 | 04/02/2026_15:19:22,783 | 1 | 2 | 2.523204103e-06 | 6.178592685e-06 | 3.610148847e-10 | 6.11501778e-12 | 1.430031224e-12 | 3.094336636e-12 | 1.569865245e-11 | 2.198924896e-11 | 1.473659194e-12 | 5.060157588e-12 | 7.970120224e-12 | 1.001870299e-13 | 1.719642393e-14 | 4.999999912e-15 | 3.086002591e-14 | 4.999999912e-15 | 7.952921655e-11 | 1.048523247e-12 | 1.726281878e-13 | 1.316447426e-14 | 3.56603378e-14 | 7.628606774e-11 | 9.753188708e-12 | 1 | 1 | 1 | 1 | 1 | 1 | 1 | 0 | 0 | 0 | 0 | 0 | 0 | 0 | 0 | 0 | 0 | 1.42608765e-08 | 25.96128007 | 0 | 0.2504212289 | 6.443172519 | 30.77736049 | 4.152970993 | 30.68845751 | 1.834688109 | 0.02050363811 | 0 | 0 | 0 | 0 | 49.01 | 0 | 71.01 | 80.02 | 32.9 | 180 | 864.97 | 179.84 | 787.21 | 855.41 | 77.87 | 0.34 | Catalyst_04 | 139.71815 | 78.6171 | 86.41705 | 50.92275 | 50.698 | 3.044381 | 23.68919 | 26.42192 | 64.77311 | 61.41824 | 0.9971114 | 68.15249
8388.825 | 1770214768.5 | 04/02/2026_15:19:28,519 | 1 | 2 | 2.531478458e-06 | 6.204704277e-06 | 3.619144429e-10 | 6.107158182e-12 | 1.42796777e-12 | 3.069632656e-12 | 1.562574549e-11 | 2.18089765e-11 | 1.464251463e-12 | 5.038528622e-12 | 7.969382966e-12 | 9.877352842e-14 | 4.999999912e-15 | 4.999999912e-15 | 2.428531212e-14 | 4.999999912e-15 | 7.940927083e-11 | 1.043199923e-12 | 1.752175336e-13 | 1.037722764e-14 | 3.500354168e-14 | 7.637097899e-11 | 9.686147717e-12 | 1 | 1 | 1 | 1 | 1 | 1 | 1 | 0 | 0 | 0 | 0 | 0 | 0 | 0 | 0 | 0 | 0 | 7.136712181e-09 | 25.99720696 | 0 | 0.2591443608 | 6.399019389 | 30.73879698 | 4.124138491 | 30.77371504 | 1.827149938 | 0.01735695334 | 0 | 0 | 0 | 0 | 49 | 0 | 71.01 | 79.97 | 32.92 | 180.02 | 867.66 | 179.83 | 787.34 | 856.65 | 77.87 | 0.34 | Catalyst_04 | 139.81375 | 78.76364 | 86.51135 | 51.06422 | 50.63447 | 3.031873 | 23.73335 | 26.45075 | 64.83222 | 61.25207 | 1.001136 | 67.96874
8394.561 | 1770214774.3 | 04/02/2026_15:19:34,255 | 1 | 2 | 2.525794116e-06 | 6.131409009e-06 | 3.621324074e-10 | 6.072884383e-12 | 1.425196983e-12 | 3.054692133e-12 | 1.556278197e-11 | 2.182086282e-11 | 1.464297975e-12 | 5.026294918e-12 | 7.945263371e-12 | 9.877933568e-14 | 4.999999912e-15 | 6.890504606e-15 | 1.211379934e-14 | 4.999999912e-15 | 7.939274932e-11 | 1.040068422e-12 | 1.726292042e-13 | 4.999999912e-15 | 4.211474919e-14 | 7.64034877e-11 | 9.70388353e-12 | 1 | 1 | 1 | 1 | 1 | 1 | 1 | 0 | 0 | 0 | 0 | 0 | 0 | 0 | 0 | 0 | 0 | 7.129707582e-09 | 26.00123753 | 0 | 0.2514285243 | 6.388257119 | 30.73192994 | 4.131488688 | 30.78495044 | 1.822572038 | 0.02439952087 | 0 | 0 | 0 | 0 | 49 | 0 | 71 | 79.98 | 32.9 | 180.03 | 867.94 | 179.84 | 787.36 | 857.76 | 77.87 | 0.34 | Catalyst_04 | 139.90935 | 78.79935 | 86.48731 | 51.08286 | 50.62316 | 3.024276 | 23.74411 | 26.4434 | 64.8265 | 61.23422 | 1.001725 | 67.95181
8400.297 | 1770214780.0 | 04/02/2026_15:19:39,991 | 1 | 2 | 2.525974423e-06 | 6.124364972e-06 | 3.621352662e-10 | 6.094467812e-12 | 1.41665347e-12 | 3.039932672e-12 | 1.555562103e-11 | 2.180644727e-11 | 1.463736684e-12 | 5.016912233e-12 | 7.949261041e-12 | 9.797364471e-14 | 4.999999912e-15 | 6.756141463e-15 | 4.999999912e-15 | 4.999999912e-15 | 7.939239544e-11 | 1.029421448e-12 | 1.751898865e-13 | 4.999999912e-15 | 4.637711723e-14 | 7.650902134e-11 | 9.736544904e-12 | 1 | 1 | 1 | 1 | 1 | 1 | 1 | 0 | 0 | 0 | 0 | 0 | 0 | 0 | 0 | 0 | 0 | 7.156757175e-09 | 26.02583554 | 0 | 0.2466573624 | 6.380160243 | 30.72337771 | 4.143984852 | 30.77208838 | 1.818561341 | 0.02643573142 | 0 | 0 | 0 | 0 | 49 | 0 | 71.02 | 80 | 32.91 | 180.03 | 866.7 | 179.89 | 787.1 | 857.5 | 77.87 | 0.34 | Catalyst_04 | 140.00495 | 78.82622 | 86.44644 | 51.06152 | 50.60907 | 3.017621 | 23.75221 | 26.4309 | 64.77732 | 61.22255 | 1.001585 | 67.94497
8406.033 | 1770214785.7 | 04/02/2026_15:19:45,727 | 1 | 2 | 2.521022452e-06 | 6.218979706e-06 | 3.619657352e-10 | 6.092503672e-12 | 1.417200016e-12 | 3.044021415e-12 | 1.561650982e-11 | 2.183242476e-11 | 1.471107524e-12 | 5.006889434e-12 | 7.953797343e-12 | 9.907715924e-14 | 4.999999912e-15 | 1.08128245e-14 | 4.999999912e-15 | 5.52744394e-15 | 7.94055377e-11 | 1.025765519e-12 | 1.72259559e-13 | 4.999999912e-15 | 4.686364279e-14 | 7.633069871e-11 | 9.780736117e-12 | 1 | 1 | 1 | 1 | 1 | 1 | 1 | 0 | 0 | 0 | 0 | 0 | 0 | 0 | 0 | 0 | 0 | 7.155060074e-09 | 25.97751979 | 0 | 0.2482971012 | 6.397174277 | 30.73808217 | 4.16319333 | 30.77143572 | 1.816542557 | 0.02486132054 | 0 | 0 | 0 | 0 | 49 | 0 | 71 | 80.02 | 32.91 | 180.01 | 865.42 | 179.93 | 786.84 | 855.69 | 77.87 | 0.34 | Catalyst_04 | 140.10055 | 78.76976 | 86.38362 | 51.06043 | 50.63329 | 3.014271 | 23.73519 | 26.41169 | 64.82238 | 61.29609 | 1.001085 | 68.02886
8411.769 | 1770214791.5 | 04/02/2026_15:19:51,463 | 1 | 2 | 2.518651854e-06 | 6.199944437e-06 | 3.61500635e-10 | 6.066353583e-12 | 1.421392301e-12 | 3.057651571e-12 | 1.572900837e-11 | 2.193394251e-11 | 1.486995856e-12 | 5.01996231e-12 | 7.95238788e-12 | 8.930485203e-14 | 4.999999912e-15 | 1.171797577e-14 | 4.999999912e-15 | 1.028603269e-14 | 7.926725248e-11 | 1.029821627e-12 | 1.616742222e-13 | 4.999999912e-15 | 4.853714951e-14 | 7.646878963e-11 | 9.886340011e-12 | 1 | 1 | 1 | 1 | 1 | 1 | 1 | 0 | 0 | 0 | 0 | 0 | 0 | 0 | 0 | 0 | 0 | 7.136312452e-09 | 26.01603368 | 0 | 0.2519491699 | 6.43193213 | 30.66326338 | 4.204825593 | 30.72246675 | 1.821700484 | 0.02427234271 | 0 | 0 | 0 | 0 | 49 | 0 | 71.02 | 79.98 | 32.91 | 179.99 | 862.2 | 180.03 | 786.14 | 854.4 | 77.87 | 0.34 | Catalyst_04 | 140.19615 | 78.65441 | 86.24745 | 50.97918 | 50.51005 | 3.02283 | 23.70044 | 26.37006 | 64.81414 | 61.24018 | 1.001931 | 68.03144
8417.505 | 1770214797.2 | 04/02/2026_15:19:57,199 | 1 | 2 | 2.521338729e-06 | 6.159674285e-06 | 3.607887322e-10 | 6.108271874e-12 | 1.425685091e-12 | 3.08300217e-12 | 1.581520852e-11 | 2.208319291e-11 | 1.49576098e-12 | 5.054388331e-12 | 7.96377634e-12 | 8.811059656e-14 | 4.999999912e-15 | 1.574119592e-14 | 4.999999912e-15 | 1.394447302e-14 | 7.921251155e-11 | 1.039431128e-12 | 1.581516222e-13 | 4.999999912e-15 | 4.613408315e-14 | 7.658830514e-11 | 9.912150094e-12 | 1 | 1 | 1 | 1 | 1 | 1 | 1 | 0 | 0 | 0 | 0 | 0 | 0 | 0 | 0 | 0 | 0 | 7.024287393e-09 | 26.04914624 | 0 | 0.2466899768 | 6.474160554 | 30.63502126 | 4.21676106 | 30.65307131 | 1.833541554 | 0.02430438656 | 0 | 0 | 0 | 0 | 49 | 0 | 71 | 79.98 | 32.9 | 180 | 860.24 | 180.16 | 786.17 | 851.49 | 77.87 | 0.34 | Catalyst_04 | 140.29175 | 78.51427 | 86.20842 | 50.86403 | 50.46353 | 3.042478 | 23.65821 | 26.35812 | 64.78317 | 61.25004 | 1.000589 | 68.07414
8423.241 | 1770214802.9 | 04/02/2026_15:20:02,935 | 1 | 2 | 2.521857141e-06 | 6.089263479e-06 | 3.603451426e-10 | 6.115419802e-12 | 1.421002747e-12 | 3.08387647e-12 | 1.578996829e-11 | 2.206686396e-11 | 1.497146157e-12 | 5.052282377e-12 | 7.974077995e-12 | 7.714158088e-14 | 4.999999912e-15 | 7.70979553e-15 | 4.999999912e-15 | 2.044593539e-14 | 7.92375679e-11 | 1.041140047e-12 | 1.497826114e-13 | 4.999999912e-15 | 4.417972065e-14 | 7.638169264e-11 | 9.867235501e-12 | 1 | 1 | 1 | 1 | 1 | 1 | 1 | 0 | 0 | 0 | 0 | 0 | 0 | 0 | 0 | 0 | 0 | 6.829876585e-09 | 26.01062466 | 0 | 0.2391492736 | 6.475676797 | 30.68713132 | 4.203324448 | 30.65151829 | 1.835128948 | 0.02385737199 | 0 | 0 | 0 | 0 | 49 | 0 | 71.02 | 80.02 | 32.9 | 180.01 | 861.3 | 180.19 | 786.51 | 852.6 | 77.87 | 0.34 | Catalyst_04 | 140.38735 | 78.50923 | 86.25236 | 50.86145 | 50.54937 | 3.045112 | 23.65669 | 26.37156 | 64.78404 | 61.3396 | 0.9988395 | 68.14035
8428.977 | 1770214808.7 | 04/02/2026_15:20:08,671 | 1 | 2 | 2.525311402e-06 | 6.173852398e-06 | 3.610644006e-10 | 6.115731185e-12 | 1.408260769e-12 | 3.080027119e-12 | 1.573724658e-11 | 2.197090426e-11 | 1.496571747e-12 | 5.031792691e-12 | 7.978167606e-12 | 7.714545013e-14 | 4.999999912e-15 | 4.999999912e-15 | 4.999999912e-15 | 2.07408621e-14 | 7.940348379e-11 | 1.050754102e-12 | 1.537020294e-13 | 4.999999912e-15 | 4.398956514e-14 | 7.629628179e-11 | 9.763079234e-12 | 1 | 1 | 1 | 1 | 1 | 1 | 1 | 0 | 0 | 0 | 0 | 0 | 0 | 0 | 0 | 0 | 0 | 7.037109332e-09 | 25.97606718 | 0 | 0.2503206913 | 6.448233195 | 30.74429375 | 4.157712454 | 30.70583736 | 1.827743462 | 0.02303995972 | 0 | 0 | 0 | 0 | 49 | 0 | 71.01 | 80 | 32.89 | 180.02 | 865.06 | 180.22 | 787.2 | 853.96 | 77.87 | 0.34 | Catalyst_04 | 140.48295 | 78.60031 | 86.40154 | 50.95158 | 50.64353 | 3.032857 | 23.68413 | 26.41717 | 64.82364 | 61.36425 | 0.9987492 | 68.11417
8434.713 | 1770214814.4 | 04/02/2026_15:20:14,407 | 1 | 2 | 2.523757075e-06 | 6.202320037e-06 | 3.617344757e-10 | 6.124990272e-12 | 1.394435999e-12 | 3.071200195e-12 | 1.560903663e-11 | 2.180080942e-11 | 1.494103452e-12 | 4.998125178e-12 | 7.966959557e-12 | 7.432424766e-14 | 7.690391699e-15 | 4.999999912e-15 | 4.999999912e-15 | 2.17847455e-14 | 7.940528096e-11 | 1.065021227e-12 | 1.46623802e-13 | 4.999999912e-15 | 3.937941553e-14 | 7.642277783e-11 | 9.743129914e-12 | 1 | 1 | 1 | 1 | 1 | 1 | 1 | 0 | 0 | 0 | 0 | 0 | 0 | 0 | 0 | 0 | 0 | 8.701468694e-09 | 26.01230995 | 0 | 0.2535951482 | 6.392279448 | 30.73660905 | 4.148413966 | 30.75568927 | 1.815773461 | 0.01993766253 | 0 | 0 | 0 | 0 | 49 | 0 | 71.01 | 80.03 | 32.9 | 180.01 | 866.64 | 180.22 | 787.33 | 856.65 | 77.87 | 0.34 | Catalyst_04 | 140.57855 | 78.786 | 86.43196 | 51.03431 | 50.63087 | 3.012995 | 23.74009 | 26.42647 | 64.77585 | 61.26912 | 1.000621 | 67.99402
8440.449 | 1770214820.1 | 04/02/2026_15:20:20,143 | 1 | 2 | 2.525247737e-06 | 6.199944437e-06 | 3.622139255e-10 | 6.132392337e-12 | 1.391917506e-12 | 3.069722211e-12 | 1.55990932e-11 | 2.180577247e-11 | 1.486367561e-12 | 5.000333047e-12 | 7.985535844e-12 | 7.555247254e-14 | 1.127801161e-14 | 4.999999912e-15 | 4.999999912e-15 | 1.946608598e-14 | 7.936925422e-11 | 1.070467608e-12 | 1.468023023e-13 | 1.811952044e-14 | 3.84267203e-14 | 7.635277827e-11 | 9.751238012e-12 | 1 | 1 | 1 | 1 | 1 | 1 | 1 | 0 | 0 | 0 | 0 | 0 | 0 | 0 | 0 | 0 | 0 | 1.091919313e-08 | 25.98764825 | 0 | 0.2543575372 | 6.391038091 | 30.72082008 | 4.152271545 | 30.79451123 | 1.815750154 | 0.02000115847 | 0 | 0 | 0 | 0 | 49 | 0 | 71 | 80 | 32.9 | 180.02 | 867.93 | 180.19 | 787.34 | 857.75 | 77.87 | 0.34 | Catalyst_04 | 140.67415 | 78.79012 | 86.41934 | 51.09873 | 50.60486 | 3.012956 | 23.74133 | 26.42261 | 64.85423 | 61.24084 | 1.002399 | 67.97232
8446.185 | 1770214825.9 | 04/02/2026_15:20:25,879 | 1 | 2 | 2.523576086e-06 | 6.169122571e-06 | 3.620787836e-10 | 6.121666108e-12 | 1.397854922e-12 | 3.077999661e-12 | 1.557862693e-11 | 2.180584879e-11 | 1.483973209e-12 | 5.016584804e-12 | 8.000324361e-12 | 7.283412019e-14 | 2.27238594e-14 | 4.999999912e-15 | 1.252950617e-14 | 1.733757689e-14 | 7.95325264e-11 | 1.069658576e-12 | 1.523845476e-13 | 2.443132197e-14 | 3.580925975e-14 | 7.64729044e-11 | 9.769443067e-12 | 1 | 1 | 1 | 1 | 1 | 1 | 1 | 0 | 0 | 0 | 0 | 0 | 0 | 0 | 0 | 0 | 0 | 1.775301545e-08 | 26.0024585 | 0 | 0.2554765301 | 6.380365845 | 30.74965257 | 4.155545084 | 30.75206682 | 1.819277088 | 0.01915931781 | 0 | 0 | 0 | 0 | 49 | 0 | 70.99 | 79.98 | 32.89 | 180 | 867.58 | 180.15 | 787.25 | 857.49 | 77.87 | 0.34 | Catalyst_04 | 140.76975 | 78.82554 | 86.40863 | 51.0283 | 50.65235 | 3.018809 | 23.752 | 26.41934 | 64.73574 | 61.28928 | 1.000079 | 68.00763
8451.921 | 1770214831.6 | 04/02/2026_15:20:31,615 | 1 | 2 | 2.521747774e-06 | 6.171494078e-06 | 3.619877176e-10 | 6.13007041e-12 | 1.4006977e-12 | 3.087795644e-12 | 1.569136661e-11 | 2.185933032e-11 | 1.473579505e-12 | 5.038959701e-12 | 8.004883215e-12 | 7.88961046e-14 | 2.368284808e-14 | 4.999999912e-15 | 2.180851664e-14 | 1.72255229e-14 | 7.938427693e-11 | 1.066250061e-12 | 1.540595315e-13 | 2.866166709e-14 | 3.381898982e-14 | 7.643168737e-11 | 9.805370058e-12 | 1 | 1 | 1 | 1 | 1 | 1 | 1 | 0 | 0 | 0 | 0 | 0 | 0 | 0 | 0 | 0 | 0 | 1.834648913e-08 | 25.99832376 | 0 | 0.2620152329 | 6.411943118 | 30.69387463 | 4.170936989 | 30.75569452 | 1.826605236 | 0.01516025656 | 0 | 0 | 0 | 0 | 49 | 0 | 71 | 80.02 | 32.9 | 179.98 | 865.33 | 180.06 | 786.81 | 855.67 | 77.87 | 0.34 | Catalyst_04 | 140.86535 | 78.72075 | 86.35829 | 51.03431 | 50.56047 | 3.030969 | 23.72042 | 26.40395 | 64.82956 | 61.23543 | 1.002014 | 67.99312
8457.657 | 1770214837.4 | 04/02/2026_15:20:37,351 | 1 | 2 | 2.524619958e-06 | 6.136109732e-06 | 3.615906741e-10 | 6.133654348e-12 | 1.415036274e-12 | 3.101316079e-12 | 1.569578668e-11 | 2.202386537e-11 | 1.485242159e-12 | 5.06157876e-12 | 7.988588957e-12 | 8.612906124e-14 | 2.534714416e-14 | 4.999999912e-15 | 2.59525186e-14 | 1.154383257e-14 | 7.921766021e-11 | 1.059553487e-12 | 1.551669492e-13 | 3.381850193e-14 | 3.412506687e-14 | 7.663734924e-11 | 9.902606513e-12 | 1 | 1 | 1 | 1 | 1 | 1 | 1 | 0 | 0 | 0 | 0 | 0 | 0 | 0 | 0 | 0 | 0 | 1.90127445e-08 | 26.05172568 | 0 | 0.2412840863 | 6.440020919 | 30.61898053 | 4.213056307 | 30.70370829 | 1.834147382 | 0.0203918482 | 0 | 0 | 0 | 0 | 49 | 0 | 71.02 | 79.97 | 32.9 | 179.98 | 860.64 | 179.92 | 785.93 | 851.93 | 77.87 | 0.34 | Catalyst_04 | 140.96095 | 78.62756 | 86.22053 | 50.94805 | 50.4371 | 3.043484 | 23.69235 | 26.36183 | 64.79668 | 61.17168 | 1.002767 | 67.98538
8463.393 | 1770214843.1 | 04/02/2026_15:20:43,087 | 1 | 2 | 2.524109732e-06 | 6.114984444e-06 | 3.607195653e-10 | 6.12778708e-12 | 1.434024557e-12 | 3.123076884e-12 | 1.57940501e-11 | 2.215680243e-11 | 1.492425649e-12 | 5.098290713e-12 | 7.991380127e-12 | 9.048550754e-14 | 2.60636002e-14 | 4.999999912e-15 | 3.194659638e-14 | 4.999999912e-15 | 7.923925405e-11 | 1.055201933e-12 | 1.649756585e-13 | 2.354120723e-14 | 3.465137587e-14 | 7.648970346e-11 | 9.94120411e-12 | 1 | 1 | 1 | 1 | 1 | 1 | 1 | 0 | 0 | 0 | 0 | 0 | 0 | 0 | 0 | 0 | 0 | 1.95028224e-08 | 26.01416439 | 0 | 0.2451256301 | 6.485006795 | 30.63685256 | 4.231180435 | 30.64396777 | 1.848013221 | 0.02098217503 | 0 | 0 | 0 | 0 | 49 | 0 | 71 | 79.97 | 32.91 | 180.02 | 860.01 | 179.88 | 785.95 | 851.46 | 77.87 | 0.34 | Catalyst_04 | 141.05655 | 78.47827 | 86.16126 | 50.84892 | 50.46654 | 3.066492 | 23.64736 | 26.34371 | 64.79363 | 61.28466 | 1.000232 | 68.11878
8469.129 | 1770214848.8 | 04/02/2026_15:20:48,823 | 1 | 2 | 2.521934903e-06 | 6.218979706e-06 | 3.6029002e-10 | 6.125284308e-12 | 1.433461639e-12 | 3.115723174e-12 | 1.583475712e-11 | 2.212865308e-11 | 1.486544503e-12 | 5.106649045e-12 | 7.987725065e-12 | 9.379566487e-14 | 1.64862732e-14 | 4.999999912e-15 | 3.010331039e-14 | 4.999999912e-15 | 7.935987284e-11 | 1.054030019e-12 | 1.64638065e-13 | 1.982746581e-14 | 3.402660098e-14 | 7.657217915e-11 | 9.854529519e-12 | 1 | 1 | 1 | 1 | 1 | 1 | 1 | 0 | 0 | 0 | 0 | 0 | 0 | 0 | 0 | 0 | 0 | 1.386581849e-08 | 26.04028994 | 0 | 0.2515041742 | 6.487419559 | 30.68370142 | 4.192613828 | 30.60574192 | 1.850243322 | 0.01834954292 | 0 | 0 | 0 | 0 | 49 | 0 | 70.99 | 80.02 | 32.91 | 180.03 | 861.34 | 179.82 | 786.51 | 852.61 | 77.87 | 0.34 | Catalyst_04 | 141.15215 | 78.47026 | 86.28739 | 50.78549 | 50.54372 | 3.070192 | 23.64495 | 26.38227 | 64.71941 | 61.33401 | 0.9974593 | 68.1364
8474.865 | 1770214854.6 | 04/02/2026_15:20:54,559 | 1 | 2 | 2.523531066e-06 | 6.122018476e-06 | 3.608258969e-10 | 6.116286731e-12 | 1.43784843e-12 | 3.087330738e-12 | 1.568274156e-11 | 2.204788609e-11 | 1.474199777e-12 | 5.062293466e-12 | 7.971653719e-12 | 9.810069966e-14 | 1.140995393e-14 | 4.999999912e-15 | 2.408788738e-14 | 4.999999912e-15 | 7.944012809e-11 | 1.045018672e-12 | 1.765374413e-13 | 9.749056149e-15 | 3.984702515e-14 | 7.613753378e-11 | 9.754484546e-12 | 1 | 1 | 1 | 1 | 1 | 1 | 1 | 0 | 0 | 0 | 0 | 0 | 0 | 0 | 0 | 0 | 0 | 1.075839575e-08 | 25.93278625 | 0 | 0.2440408704 | 6.457520598 | 30.774823 | 4.158899111 | 30.697852 | 1.836960605 | 0.02564466446 | 0 | 0 | 0 | 0 | 49 | 0 | 71 | 80 | 32.9 | 180.04 | 863.08 | 179.81 | 786.92 | 854 | 77.87 | 0.34 | Catalyst_04 | 141.24775 | 78.56949 | 86.39766 | 50.93833 | 50.69382 | 3.048152 | 23.67485 | 26.41599 | 64.83221 | 61.43803 | 0.9974989 | 68.18171
8480.601 | 1770214860.3 | 04/02/2026_15:21:00,295 | 1 | 2 | 2.52546397e-06 | 6.240470611e-06 | 3.616118793e-10 | 6.103841391e-12 | 1.433333161e-12 | 3.058874985e-12 | 1.567801791e-11 | 2.185976747e-11 | 1.468163698e-12 | 5.040689654e-12 | 7.950923774e-12 | 1.04781174e-13 | 4.999999912e-15 | 4.999999912e-15 | 1.595026059e-14 | 4.999999912e-15 | 7.945541447e-11 | 1.034556447e-12 | 1.724007086e-13 | 4.999999912e-15 | 4.635867902e-14 | 7.630853588e-11 | 9.738397588e-12 | 1 | 1 | 1 | 1 | 1 | 1 | 1 | 0 | 0 | 0 | 0 | 0 | 0 | 0 | 0 | 0 | 0 | 7.168394608e-09 | 25.97220057 | 0 | 0.2555756433 | 6.414788076 | 30.75500261 | 4.144988307 | 30.74401523 | 1.827936803 | 0.02305250926 | 0 | 0 | 0 | 0 | 49 | 0 | 71.01 | 80 | 32.9 | 180.03 | 866.73 | 179.81 | 787.34 | 856.71 | 77.87 | 0.34 | Catalyst_04 | 141.34335 | 78.7113 | 86.44316 | 51.01493 | 50.66117 | 3.033178 | 23.71758 | 26.4299 | 64.81272 | 61.32911 | 0.9996427 | 68.05575
8486.337 | 1770214866.0 | 04/02/2026_15:21:06,031 | 1 | 2 | 2.52140012e-06 | 6.17622527e-06 | 3.621347666e-10 | 6.091606386e-12 | 1.422651168e-12 | 3.049720632e-12 | 1.55972648e-11 | 2.180900946e-11 | 1.461556137e-12 | 5.024786576e-12 | 7.966731441e-12 | 9.939781203e-14 | 4.999999912e-15 | 4.999999912e-15 | 4.999999912e-15 | 4.999999912e-15 | 7.946149294e-11 | 1.028053727e-12 | 1.779063279e-13 | 4.999999912e-15 | 4.778964971e-14 | 7.647393135e-11 | 9.712490361e-12 | 1 | 1 | 1 | 1 | 1 | 1 | 1 | 0 | 0 | 0 | 0 | 0 | 0 | 0 | 0 | 0 | 0 | 7.258568548e-09 | 26.0109303 | 0 | 0.2532328066 | 6.387269715 | 30.74284813 | 4.131998579 | 30.76778879 | 1.820782851 | 0.0256006013 | 0 | 0 | 0 | 0 | 48.98 | 0 | 71 | 80 | 32.93 | 180 | 867.72 | 179.84 | 787.37 | 857.55 | 77.87 | 0.34 | Catalyst_04 | 141.43895 | 78.80263 | 86.48565 | 51.05438 | 50.64114 | 3.021307 | 23.7451 | 26.44289 | 64.78767 | 61.25539 | 1.000811 | 67.96901
8492.073 | 1770214871.8 | 04/02/2026_15:21:11,767 | 1 | 2 | 2.521592478e-06 | 6.230913186e-06 | 3.621744293e-10 | 6.073308089e-12 | 1.414238626e-12 | 3.042567717e-12 | 1.561456867e-11 | 2.181227594e-11 | 1.467558388e-12 | 5.012233684e-12 | 7.952701865e-12 | 9.478085905e-14 | 4.999999912e-15 | 8.36367786e-15 | 4.999999912e-15 | 4.999999912e-15 | 7.94083202e-11 | 1.027794494e-12 | 1.690653368e-13 | 4.999999912e-15 | 4.911779059e-14 | 7.648033595e-11 | 9.744971323e-12 | 1 | 1 | 1 | 1 | 1 | 1 | 1 | 0 | 0 | 0 | 0 | 0 | 0 | 0 | 0 | 0 | 0 | 7.191281669e-09 | 26.0140929 | 0 | 0.2502903335 | 6.39021797 | 30.72300052 | 4.144985646 | 30.77284313 | 1.817107863 | 0.02569404255 | 0 | 0 | 0 | 0 | 49 | 0 | 71 | 80 | 32.93 | 180 | 867.6 | 179.92 | 787.28 | 857.54 | 77.87 | 0.34 | Catalyst_04 | 141.53455 | 78.79284 | 86.44317 | 51.06277 | 50.60845 | 3.015209 | 23.74215 | 26.4299 | 64.80635 | 61.23529 | 1.001622 | 67.96256
8497.809 | 1770214877.5 | 04/02/2026_15:21:17,503 | 1 | 2 | 2.528837285e-06 | 6.124364972e-06 | 3.62032293e-10 | 6.094885447e-12 | 1.41386089e-12 | 3.050403246e-12 | 1.564076993e-11 | 2.182947052e-11 | 1.475510144e-12 | 5.023548418e-12 | 7.946998962e-12 | 9.172342925e-14 | 4.999999912e-15 | 8.868641634e-15 | 4.999999912e-15 | 6.357897065e-15 | 7.928360052e-11 | 1.028157919e-12 | 1.620807438e-13 | 4.999999912e-15 | 4.995260255e-14 | 7.64013991e-11 | 9.823417253e-12 | 1 | 1 | 1 | 1 | 1 | 1 | 1 | 0 | 0 | 0 | 0 | 0 | 0 | 0 | 0 | 0 | 0 | 7.094418424e-09 | 25.99944607 | 0 | 0.2458154505 | 6.399740742 | 30.6868879 | 4.180370425 | 30.77507063 | 1.822481017 | 0.02527695014 | 0 | 0 | 0 | 0 | 49 | 0 | 71 | 80.02 | 32.93 | 179.99 | 863.78 | 180.07 | 786.48 | 854.34 | 77.87 | 0.34 | Catalyst_04 | 141.63015 | 78.76124 | 86.32744 | 51.06647 | 50.54896 | 3.024125 | 23.73263 | 26.39452 | 64.83705 | 61.21811 | 1.002874 | 67.97705
8503.545 | 1770214883.2 | 04/02/2026_15:21:23,239 | 1 | 2 | 2.528914138e-06 | 6.162035334e-06 | 3.615191202e-10 | 6.100312963e-12 | 1.418005904e-12 | 3.055061195e-12 | 1.570689932e-11 | 2.194984819e-11 | 1.486250142e-12 | 5.037329061e-12 | 7.961661712e-12 | 8.962452227e-14 | 4.999999912e-15 | 9.59092018e-15 | 4.999999912e-15 | 9.536591487e-15 | 7.923283557e-11 | 1.03462345e-12 | 1.617067211e-13 | 4.999999912e-15 | 4.609189414e-14 | 7.668107121e-11 | 9.880074189e-12 | 1 | 1 | 1 | 1 | 1 | 1 | 1 | 0 | 0 | 0 | 0 | 0 | 0 | 0 | 0 | 0 | 0 | 7.093195114e-09 | 26.07036963 | 0 | 0.2463184134 | 6.427440425 | 30.63515972 | 4.201484877 | 30.70343186 | 1.826340144 | 0.02438048779 | 0 | 0 | 0 | 0 | 49 | 0 | 70.99 | 80 | 32.95 | 180.02 | 862.12 | 180.11 | 786.13 | 853.01 | 77.87 | 0.34 | Catalyst_04 | 141.72575 | 78.66931 | 86.25838 | 50.94759 | 50.46376 | 3.030529 | 23.70493 | 26.3734 | 64.76171 | 61.17449 | 1.002229 | 67.97225
8509.281 | 1770214889.0 | 04/02/2026_15:21:28,975 | 1 | 2 | 2.528902769e-06 | 6.207068509e-06 | 3.610445554e-10 | 6.113526352e-12 | 1.424400962e-12 | 3.083837656e-12 | 1.583508498e-11 | 2.207761404e-11 | 1.494106379e-12 | 5.065471046e-12 | 7.977269019e-12 | 7.930014609e-14 | 4.999999912e-15 | 6.127483774e-15 | 4.999999912e-15 | 1.704362766e-14 | 7.931422186e-11 | 1.04200253e-12 | 1.503055222e-13 | 4.999999912e-15 | 4.566308879e-14 | 7.661235535e-11 | 9.92115938e-12 | 1 | 1 | 1 | 1 | 1 | 1 | 1 | 0 | 0 | 0 | 0 | 0 | 0 | 0 | 0 | 0 | 0 | 6.988485293e-09 | 26.03760577 | 0 | 0.2458311015 | 6.470803993 | 30.65085456 | 4.216520192 | 30.65116188 | 1.835761405 | 0.02287117328 | 0 | 0 | 0 | 0 | 49 | 0 | 71.01 | 80.02 | 32.94 | 180.02 | 860.03 | 180.19 | 785.96 | 851.46 | 77.87 | 0.34 | Catalyst_04 | 141.82135 | 78.5254 | 86.2092 | 50.86086 | 50.48961 | 3.046162 | 23.66156 | 26.35837 | 64.76994 | 61.27728 | 1.00001 | 68.0943
8515.017 | 1770214894.7 | 04/02/2026_15:21:34,711 | 1 | 2 | 2.528096047e-06 | 6.114984444e-06 | 3.604767596e-10 | 6.122109764e-12 | 1.42027915e-12 | 3.101998909e-12 | 1.586446946e-11 | 2.212990381e-11 | 1.497340446e-12 | 5.046949404e-12 | 7.989298459e-12 | 7.558205093e-14 | 4.999999912e-15 | 6.309385794e-15 | 4.999999912e-15 | 1.825388527e-14 | 7.930107959e-11 | 1.05551234e-12 | 1.491602523e-13 | 4.999999912e-15 | 4.592647877e-14 | 7.654672729e-11 | 9.88375267e-12 | 1 | 1 | 1 | 1 | 1 | 1 | 1 | 0 | 0 | 0 | 0 | 0 | 0 | 0 | 0 | 0 | 0 | 7.069531169e-09 | 26.03610868 | 0 | 0.2507937524 | 6.492357278 | 30.66853187 | 4.204759419 | 30.62677143 | 1.831095304 | 0.02377690015 | 0 | 0 | 0 | 0 | 49 | 0 | 71 | 80 | 32.94 | 180.01 | 860.21 | 180.21 | 786.15 | 851.66 | 77.87 | 0.34 | Catalyst_04 | 141.91695 | 78.45388 | 86.24767 | 50.82039 | 50.51873 | 3.038419 | 23.64001 | 26.37013 | 64.77741 | 61.32463 | 0.9986383 | 68.13955
8520.753 | 1770214900.4 | 04/02/2026_15:21:40,447 | 1 | 2 | 2.529542826e-06 | 6.082254458e-06 | 3.608136845e-10 | 6.128916385e-12 | 1.408321376e-12 | 3.096574646e-12 | 1.57879005e-11 | 2.206756999e-11 | 1.498213771e-12 | 5.047808959e-12 | 7.987780576e-12 | 7.267548108e-14 | 4.999999912e-15 | 4.999999912e-15 | 4.999999912e-15 | 2.003508375e-14 | 7.928825652e-11 | 1.060952975e-12 | 1.456909951e-13 | 5.801033888e-15 | 3.833989942e-14 | 7.621549919e-11 | 9.813796477e-12 | 1 | 1 | 1 | 1 | 1 | 1 | 1 | 0 | 0 | 0 | 0 | 0 | 0 | 0 | 0 | 0 | 0 | 6.982092697e-09 | 25.96004734 | 0 | 0.2462729957 | 6.478174945 | 30.71249865 | 4.18212747 | 30.69739048 | 1.83404396 | 0.02092477203 | 0 | 0 | 0 | 0 | 49.01 | 0 | 70.98 | 80 | 32.94 | 180.01 | 863.01 | 180.23 | 786.92 | 853.93 | 77.87 | 0.34 | Catalyst_04 | 142.01255 | 78.50094 | 86.32169 | 50.93757 | 50.59115 | 3.043312 | 23.65419 | 26.39276 | 64.88784 | 61.36737 | 0.9995081 | 68.15133
8526.489 | 1770214906.2 | 04/02/2026_15:21:46,183 | 1 | 2 | 2.51876304e-06 | 6.173852398e-06 | 3.616371924e-10 | 6.147287974e-12 | 1.394846478e-12 | 3.084659047e-12 | 1.570688718e-11 | 2.188145498e-11 | 1.492383691e-12 | 5.027638895e-12 | 8.004346318e-12 | 6.903208067e-14 | 1.461436596e-14 | 4.999999912e-15 | 4.999999912e-15 | 1.287973397e-14 | 7.94413077e-11 | 1.065532645e-12 | 1.44734932e-13 | 1.940691226e-14 | 3.667172902e-14 | 7.642183414e-11 | 9.750688104e-12 | 1 | 1 | 1 | 1 | 1 | 1 | 1 | 0 | 0 | 0 | 0 | 0 | 0 | 0 | 0 | 0 | 0 | 1.29753289e-08 | 26.00057697 | 0 | 0.2529454904 | 6.42146822 | 30.73924344 | 4.149266719 | 30.73256745 | 1.824722607 | 0.01701432527 | 0 | 0 | 0 | 0 | 49 | 0 | 71 | 79.98 | 32.95 | 180.01 | 865.1 | 180.22 | 787.23 | 855.46 | 77.87 | 0.34 | Catalyst_04 | 142.10815 | 78.68913 | 86.42917 | 50.99594 | 50.63521 | 3.027845 | 23.7109 | 26.42562 | 64.80684 | 61.31108 | 0.9997828 | 68.04785
8532.225 | 1770214911.9 | 04/02/2026_15:21:51,919 | 1 | 2 | 2.52129712e-06 | 6.254841537e-06 | 3.621314359e-10 | 6.109253728e-12 | 1.395429453e-12 | 3.084643652e-12 | 1.564259139e-11 | 2.179239254e-11 | 1.481629272e-12 | 5.034759502e-12 | 7.986188967e-12 | 6.976454055e-14 | 2.528893605e-14 | 4.999999912e-15 | 1.378682833e-14 | 1.395757323e-14 | 7.943255081e-11 | 1.065989528e-12 | 1.497962046e-13 | 2.35775873e-14 | 3.807940969e-14 | 7.641740712e-11 | 9.764041138e-12 | 1 | 1 | 1 | 1 | 1 | 1 | 1 | 0 | 0 | 0 | 0 | 0 | 0 | 0 | 0 | 0 | 0 | 1.940620851e-08 | 25.99554334 | 0 | 0.2614520341 | 6.391975028 | 30.72104172 | 4.153031562 | 30.77105401 | 1.82610823 | 0.01738071806 | 0 | 0 | 0 | 0 | 49 | 0 | 70.99 | 79.98 | 32.95 | 180 | 867.7 | 180.17 | 787.38 | 857.55 | 77.87 | 0.34 | Catalyst_04 | 142.20375 | 78.78701 | 86.41685 | 51.0598 | 50.60522 | 3.030144 | 23.74039 | 26.42185 | 64.80738 | 61.24335 | 1.001628 | 67.97548
8537.961 | 1770214917.7 | 04/02/2026_15:21:57,655 | 1 | 2 | 2.523520152e-06 | 6.147877684e-06 | 3.623134293e-10 | 6.105701448e-12 | 1.405213511e-12 | 3.094504687e-12 | 1.564099197e-11 | 2.183520378e-11 | 1.486791484e-12 | 5.044721585e-12 | 7.995152283e-12 | 7.864239452e-14 | 2.516767143e-14 | 4.999999912e-15 | 2.184199646e-14 | 1.191540559e-14 | 7.943575658e-11 | 1.07087028e-12 | 1.511708917e-13 | 2.879991303e-14 | 3.216827846e-14 | 7.642649708e-11 | 9.762603052e-12 | 1 | 1 | 1 | 1 | 1 | 1 | 1 | 0 | 0 | 0 | 0 | 0 | 0 | 0 | 0 | 0 | 0 | 1.922574655e-08 | 25.99060957 | 0 | 0.2595145976 | 6.398638724 | 30.71165161 | 4.151976368 | 30.77666033 | 1.829341725 | 0.01559794964 | 0 | 0 | 0 | 0 | 49 | 0 | 71 | 80.02 | 32.96 | 179.98 | 866.71 | 180.04 | 787.11 | 856.83 | 77.87 | 0.34 | Catalyst_04 | 142.29935 | 78.7649 | 86.4203 | 51.0691 | 50.58976 | 3.035509 | 23.73373 | 26.42291 | 64.83739 | 61.23148 | 1.002117 | 67.96925
8543.697 | 1770214923.4 | 04/02/2026_15:22:03,391 | 1 | 2 | 2.520698217e-06 | 6.084578672e-06 | 3.622160349e-10 | 6.13506598e-12 | 1.408432941e-12 | 3.09548177e-12 | 1.561874241e-11 | 2.192638779e-11 | 1.484477255e-12 | 5.066100751e-12 | 7.97763678e-12 | 8.299304711e-14 | 2.789816175e-14 | 4.999999912e-15 | 3.222891924e-14 | 8.47961126e-15 | 7.954743808e-11 | 1.066111392e-12 | 1.597766109e-13 | 2.527875302e-14 | 3.27683166e-14 | 7.651044381e-11 | 9.826055768e-12 | 1 | 1 | 1 | 1 | 1 | 1 | 1 | 0 | 0 | 0 | 0 | 0 | 0 | 0 | 0 | 0 | 0 | 2.060542798e-08 | 25.98799712 | 0 | 0.2467175756 | 6.403373708 | 30.72372008 | 4.176942001 | 30.7323992 | 1.834260008 | 0.01960423359 | 0 | 0 | 0 | 0 | 49.01 | 0 | 71 | 79.97 | 32.95 | 179.98 | 863.81 | 179.98 | 786.85 | 855.73 | 77.87 | 0.34 | Catalyst_04 | 142.39495 | 78.74918 | 86.33865 | 50.99566 | 50.60964 | 3.043671 | 23.72899 | 26.39794 | 64.75706 | 61.29184 | 1.000282 | 68.03806
8549.433 | 1770214929.1 | 04/02/2026_15:22:09,127 | 1 | 2 | 2.52441032e-06 | 6.197562016e-06 | 3.616097699e-10 | 6.100616106e-12 | 1.421913151e-12 | 3.095314369e-12 | 1.572098354e-11 | 2.207307774e-11 | 1.473948134e-12 | 5.082541592e-12 | 7.984501081e-12 | 9.5049111e-14 | 2.236733138e-14 | 4.999999912e-15 | 3.199511104e-14 | 7.710285962e-15 | 7.936331453e-11 | 1.050968123e-12 | 1.671003017e-13 | 2.576673887e-14 | 3.513063389e-14 | 7.651165812e-11 | 9.896322477e-12 | 1 | 1 | 1 | 1 | 1 | 1 | 1 | 0 | 0 | 0 | 0 | 0 | 0 | 0 | 0 | 0 | 0 | 1.726808854e-08 | 26.00088009 | 0 | 0.2460200961 | 6.450972584 | 30.6620971 | 4.208193227 | 30.69543193 | 1.839694652 | 0.02171299393 | 0 | 0 | 0 | 0 | 48.99 | 0 | 71.01 | 80 | 32.96 | 179.98 | 862.18 | 179.89 | 786.17 | 853.05 | 77.87 | 0.34 | Catalyst_04 | 142.49055 | 78.59122 | 86.23644 | 50.93432 | 50.50813 | 3.052689 | 23.68139 | 26.36669 | 64.80917 | 61.26527 | 1.001087 | 68.06643
8555.169 | 1770214934.9 | 04/02/2026_15:22:14,863 | 1 | 2 | 2.524200454e-06 | 6.138468052e-06 | 3.611130006e-10 | 6.119183285e-12 | 1.441548486e-12 | 3.112770024e-12 | 1.581234275e-11 | 2.217689053e-11 | 1.486233771e-12 | 5.129301931e-12 | 7.990654145e-12 | 1.03531631e-13 | 1.542250316e-14 | 5.410544923e-15 | 2.643566281e-14 | 4.999999912e-15 | 7.931470758e-11 | 1.0411845e-12 | 1.76750853e-13 | 1.129353772e-14 | 3.97655338e-14 | 7.664056195e-11 | 9.919032609e-12 | 1 | 1 | 1 | 1 | 1 | 1 | 1 | 0 | 0 | 0 | 0 | 0 | 0 | 0 | 0 | 0 | 0 | 1.320417943e-08 | 26.03265762 | 0 | 0.2474166617 | 6.483766337 | 30.629894 | 4.216240786 | 30.63944189 | 1.855740716 | 0.02388604626 | 0 | 0 | 0 | 0 | 49 | 0 | 71 | 80 | 32.95 | 180 | 860.11 | 179.85 | 785.97 | 852.02 | 77.87 | 0.34 | Catalyst_04 | 142.58615 | 78.48239 | 86.21012 | 50.84141 | 50.45508 | 3.079314 | 23.6486 | 26.35865 | 64.78066 | 61.25091 | 1.000312 | 68.08066
8560.905 | 1770214940.6 | 04/02/2026_15:22:20,599 | 1 | 2 | 2.534512305e-06 | 6.110293725e-06 | 3.606835941e-10 | 6.074378847e-12 | 1.454580054e-12 | 3.108509327e-12 | 1.584420269e-11 | 2.216480124e-11 | 1.485122138e-12 | 5.104757762e-12 | 7.966311638e-12 | 1.036951016e-13 | 4.999999912e-15 | 1.038984674e-14 | 1.766209724e-14 | 4.999999912e-15 | 7.915414851e-11 | 1.033526671e-12 | 1.815050931e-13 | 4.999999912e-15 | 4.892812297e-14 | 7.657568329e-11 | 9.894716123e-12 | 1 | 1 | 1 | 1 | 1 | 1 | 1 | 0 | 0 | 0 | 0 | 0 | 0 | 0 | 0 | 0 | 0 | 7.156656304e-09 | 26.04590298 | 0 | 0.2576654682 | 6.496500085 | 30.60462646 | 4.209695238 | 30.6452937 | 1.849815982 | 0.02758249245 | 0 | 0 | 0 | 0 | 48.99 | 0 | 71 | 80 | 32.97 | 180.02 | 860.31 | 179.81 | 786.2 | 851.73 | 77.87 | 0.34 | Catalyst_04 | 142.68175 | 78.44013 | 86.23153 | 50.85112 | 50.41346 | 3.069483 | 23.63587 | 26.36519 | 64.82794 | 61.20796 | 1.001329 | 68.04924
8566.641 | 1770214946.3 | 04/02/2026_15:22:26,335 | 1 | 2 | 2.525389618e-06 | 6.16676607e-06 | 3.610430843e-10 | 6.112219238e-12 | 1.441244585e-12 | 3.082238674e-12 | 1.578714416e-11 | 2.207841548e-11 | 1.487706768e-12 | 5.079320211e-12 | 7.974058913e-12 | 1.039026992e-13 | 4.999999912e-15 | 1.155597224e-14 | 4.999999912e-15 | 4.999999912e-15 | 7.948454395e-11 | 1.034817089e-12 | 1.798150794e-13 | 4.999999912e-15 | 4.892230894e-14 | 7.656426187e-11 | 9.793541846e-12 | 1 | 1 | 1 | 1 | 1 | 1 | 1 | 0 | 0 | 0 | 0 | 0 | 0 | 0 | 0 | 0 | 0 | 7.284551966e-09 | 26.01986253 | 0 | 0.2544549508 | 6.465089194 | 30.72141579 | 4.163837182 | 30.64946453 | 1.839848127 | 0.02722159625 | 0 | 0 | 0 | 0 | 49 | 0 | 71 | 80 | 32.96 | 180.05 | 863.13 | 179.8 | 786.54 | 852.65 | 77.87 | 0.34 | Catalyst_04 | 142.77735 | 78.54437 | 86.38151 | 50.85804 | 50.60584 | 3.052943 | 23.66728 | 26.41105 | 64.75072 | 61.34673 | 0.9976579 | 68.11434
8572.377 | 1770214952.1 | 04/02/2026_15:22:32,071 | 1 | 2 | 2.519507461e-06 | 6.140814548e-06 | 3.618280675e-10 | 6.107193744e-12 | 1.432875303e-12 | 3.055472758e-12 | 1.567304966e-11 | 2.191788764e-11 | 1.477374321e-12 | 5.029425227e-12 | 7.972907924e-12 | 1.0017879e-13 | 4.999999912e-15 | 1.888013061e-14 | 4.999999912e-15 | 4.999999912e-15 | 7.939082031e-11 | 1.034490636e-12 | 1.796555119e-13 | 4.999999912e-15 | 4.702614776e-14 | 7.643167349e-11 | 9.723633357e-12 | 1 | 1 | 1 | 1 | 1 | 1 | 1 | 0 | 0 | 0 | 0 | 0 | 0 | 0 | 0 | 0 | 0 | 7.274977994e-09 | 26.00351831 | 0 | 0.2544628207 | 6.423167877 | 30.7216597 | 4.138744899 | 30.74957443 | 1.824084278 | 0.02581851682 | 0 | 0 | 0 | 0 | 49 | 0 | 71.02 | 79.98 | 32.98 | 180.05 | 865.02 | 179.83 | 787.22 | 855.43 | 77.87 | 0.34 | Catalyst_04 | 142.87295 | 78.68349 | 86.46358 | 51.02416 | 50.60624 | 3.026786 | 23.7092 | 26.43614 | 64.84735 | 61.26523 | 1.000909 | 68.00435
8578.113 | 1770214957.8 | 04/02/2026_15:22:37,807 | 1 | 2 | 2.521907845e-06 | 6.173852398e-06 | 3.623840672e-10 | 6.111336263e-12 | 1.417843924e-12 | 3.046507708e-12 | 1.566636751e-11 | 2.188386972e-11 | 1.485575877e-12 | 5.021501444e-12 | 7.961912379e-12 | 9.392713793e-14 | 4.999999912e-15 | 1.072308983e-14 | 4.999999912e-15 | 9.21742439e-15 | 7.942277391e-11 | 1.029971681e-12 | 1.701616143e-13 | 4.999999912e-15 | 5.261034121e-14 | 7.65083899e-11 | 9.753255495e-12 | 1 | 1 | 1 | 1 | 1 | 1 | 1 | 0 | 0 | 0 | 0 | 0 | 0 | 0 | 0 | 0 | 0 | 7.13379876e-09 | 26.00608577 | 0 | 0.2479001419 | 6.408400664 | 30.70891159 | 4.146955355 | 30.76962604 | 1.820505452 | 0.02785169903 | 0 | 0 | 0 | 0 | 49 | 0 | 71 | 80.02 | 32.98 | 180.01 | 867.86 | 179.96 | 787.32 | 857.69 | 77.87 | 0.34 | Catalyst_04 | 142.96855 | 78.7325 | 86.43673 | 51.05743 | 50.58524 | 3.020847 | 23.72397 | 26.42793 | 64.84924 | 61.2318 | 1.001977 | 67.97255
8583.849 | 1770214963.5 | 04/02/2026_15:22:43,543 | 1 | 2 | 2.527899369e-06 | 6.098598078e-06 | 3.622706302e-10 | 6.109837462e-12 | 1.404963602e-12 | 3.048243298e-12 | 1.565504323e-11 | 2.189500491e-11 | 1.487498276e-12 | 5.034125027e-12 | 7.952942124e-12 | 8.559692804e-14 | 4.999999912e-15 | 1.019290311e-14 | 4.999999912e-15 | 1.227290432e-14 | 7.943393165e-11 | 1.040749518e-12 | 1.556010908e-13 | 4.999999912e-15 | 4.688013622e-14 | 7.654180761e-11 | 9.76831116e-12 | 1 | 1 | 1 | 1 | 1 | 1 | 1 | 0 | 0 | 0 | 0 | 0 | 0 | 0 | 0 | 0 | 0 | 6.984338074e-09 | 26.01305738 | 0 | 0.2413155392 | 6.407414 | 30.71106853 | 4.153070565 | 30.75520362 | 1.824694903 | 0.02544821572 | 0 | 0 | 0 | 0 | 49 | 0 | 71 | 79.97 | 32.97 | 179.97 | 866.55 | 180.06 | 787.23 | 857.4 | 77.87 | 0.34 | Catalyst_04 | 143.06415 | 78.73578 | 86.41673 | 51.0335 | 50.5888 | 3.027799 | 23.72495 | 26.42182 | 64.81615 | 61.24237 | 1.001437 | 67.98455
8589.585 | 1770214969.3 | 04/02/2026_15:22:49,279 | 1 | 2 | 2.521638407e-06 | 6.143167866e-06 | 3.621881683e-10 | 6.119561888e-12 | 1.399785669e-12 | 3.058994464e-12 | 1.565079143e-11 | 2.190937709e-11 | 1.492442671e-12 | 5.030757495e-12 | 7.981927619e-12 | 7.447754707e-14 | 4.999999912e-15 | 8.076520138e-15 | 4.999999912e-15 | 1.396727514e-14 | 7.936481333e-11 | 1.055674753e-12 | 1.537291887e-13 | 4.999999912e-15 | 4.871032709e-14 | 7.650905604e-11 | 9.815007314e-12 | 1 | 1 | 1 | 1 | 1 | 1 | 1 | 0 | 0 | 0 | 0 | 0 | 0 | 0 | 0 | 0 | 0 | 7.098448889e-09 | 26.00959513 | 0 | 0.2480811817 | 6.410262902 | 30.68506093 | 4.17456906 | 30.75610932 | 1.824432477 | 0.02697017717 | 0 | 0 | 0 | 0 | 48.99 | 0 | 71.02 | 80.02 | 32.97 | 179.97 | 865.24 | 180.11 | 786.76 | 855.55 | 77.87 | 0.34 | Catalyst_04 | 143.15975 | 78.72632 | 86.34641 | 51.035 | 50.54595 | 3.027363 | 23.7221 | 26.40032 | 64.82584 | 61.22023 | 1.002315 | 67.98182
8595.321 | 1770214975.0 | 04/02/2026_15:22:55,015 | 1 | 2 | 2.52214727e-06 | 6.112635219e-06 | 3.618236544e-10 | 6.133346435e-12 | 1.407622933e-12 | 3.080472509e-12 | 1.5716645e-11 | 2.200224898e-11 | 1.496682661e-12 | 5.043425746e-12 | 7.997605182e-12 | 7.673071569e-14 | 4.999999912e-15 | 4.999999912e-15 | 4.999999912e-15 | 1.754373624e-14 | 7.935185148e-11 | 1.060178746e-12 | 1.466688912e-13 | 4.999999912e-15 | 3.702048976e-14 | 7.643751604e-11 | 9.919502719e-12 | 1 | 1 | 1 | 1 | 1 | 1 | 1 | 0 | 0 | 0 | 0 | 0 | 0 | 0 | 0 | 0 | 0 | 7.000927082e-09 | 25.98448182 | 0 | 0.2453423959 | 6.437445092 | 30.67322564 | 4.218771461 | 30.72330403 | 1.828926267 | 0.0203505981 | 0 | 0 | 0 | 0 | 49 | 0 | 71 | 79.98 | 32.98 | 180 | 861.92 | 180.19 | 786.41 | 854.22 | 77.87 | 0.34 | Catalyst_04 | 143.25535 | 78.63611 | 86.20184 | 50.98057 | 50.52646 | 3.03482 | 23.69492 | 26.35611 | 64.83099 | 61.2839 | 1.001633 | 68.07991
8601.057 | 1770214980.8 | 04/02/2026_15:23:00,751 | 1 | 2 | 2.523612466e-06 | 6.145522093e-06 | 3.609255117e-10 | 6.141208202e-12 | 1.417197306e-12 | 3.111194462e-12 | 1.582443031e-11 | 2.207826803e-11 | 1.510607394e-12 | 5.067245235e-12 | 8.001282796e-12 | 7.539871912e-14 | 9.346930646e-15 | 4.999999912e-15 | 4.999999912e-15 | 1.826456467e-14 | 7.921253237e-11 | 1.062182243e-12 | 1.430589994e-13 | 8.741559587e-15 | 4.002311991e-14 | 7.642943917e-11 | 9.91825979e-12 | 1 | 1 | 1 | 1 | 1 | 1 | 1 | 0 | 0 | 0 | 0 | 0 | 0 | 0 | 0 | 0 | 0 | 9.648386966e-09 | 26.00584032 | 0 | 0.2488236941 | 6.477757988 | 30.64379224 | 4.221352529 | 30.67532057 | 1.839834958 | 0.02011280389 | 0 | 0 | 0 | 0 | 49.01 | 0 | 71.01 | 79.98 | 32.98 | 180.02 | 860.65 | 180.22 | 785.92 | 851.93 | 77.87 | 0.34 | Catalyst_04 | 143.35095 | 78.50233 | 86.1934 | 50.90095 | 50.47797 | 3.052921 | 23.65461 | 26.35353 | 64.84005 | 61.2776 | 1.001029 | 68.10208
8606.793 | 1770214986.5 | 04/02/2026_15:23:06,487 | 1 | 2 | 2.527693596e-06 | 6.218979706e-06 | 3.606068499e-10 | 6.141162665e-12 | 1.415787192e-12 | 3.124875575e-12 | 1.586269137e-11 | 2.221063611e-11 | 1.503217147e-12 | 5.083529084e-12 | 8.01424465e-12 | 7.377515347e-14 | 1.973385681e-14 | 4.999999912e-15 | 7.979504373e-15 | 1.321832014e-14 | 7.916983735e-11 | 1.067677522e-12 | 1.433621559e-13 | 2.078162302e-14 | 3.356822063e-14 | 7.643468497e-11 | 9.919455014e-12 | 1 | 1 | 1 | 1 | 1 | 1 | 1 | 0 | 0 | 0 | 0 | 0 | 0 | 0 | 0 | 0 | 0 | 1.583310686e-08 | 26.00822522 | 0 | 0.2421188158 | 6.510803791 | 30.63255533 | 4.223841183 | 30.64844306 | 1.844675201 | 0.01956341995 | 0 | 0 | 0 | 0 | 49 | 0 | 71 | 80 | 32.98 | 180.04 | 860.35 | 180.24 | 785.97 | 851.5 | 77.87 | 0.34 | Catalyst_04 | 143.44655 | 78.39266 | 86.18526 | 50.85635 | 50.45946 | 3.060953 | 23.62156 | 26.35104 | 64.87387 | 61.29869 | 1.000519 | 68.1421
8612.529 | 1770214992.2 | 04/02/2026_15:23:12,223 | 1 | 2 | 2.530325673e-06 | 6.183329788e-06 | 3.608881805e-10 | 6.137604314e-12 | 1.420929346e-12 | 3.126272461e-12 | 1.577941944e-11 | 2.21153252e-11 | 1.494218486e-12 | 5.085558277e-12 | 8.019162591e-12 | 7.850221395e-14 | 2.728599918e-14 | 4.999999912e-15 | 1.909015921e-14 | 1.231850688e-14 | 7.95138122e-11 | 1.068205745e-12 | 1.484113261e-13 | 2.80504803e-14 | 3.203974629e-14 | 7.660142659e-11 | 9.797868246e-12 | 1 | 1 | 1 | 1 | 1 | 1 | 1 | 0 | 0 | 0 | 0 | 0 | 0 | 0 | 0 | 0 | 0 | 2.02298845e-08 | 26.02805258 | 0 | 0.2413051115 | 6.471101893 | 30.72760193 | 4.166265338 | 30.62931286 | 1.842103606 | 0.0190982198 | 0 | 0 | 0 | 0 | 49.01 | 0 | 71 | 80 | 32.98 | 180.02 | 865.27 | 180.18 | 786.97 | 854.18 | 77.87 | 0.34 | Catalyst_04 | 143.54215 | 78.52442 | 86.37357 | 50.8246 | 50.61603 | 3.056686 | 23.66127 | 26.40862 | 64.72459 | 61.36943 | 0.9968013 | 68.13843
8618.265 | 1770214998.0 | 04/02/2026_15:23:17,959 | 1 | 2 | 2.526859362e-06 | 6.152597507e-06 | 3.617246225e-10 | 6.130556132e-12 | 1.412282617e-12 | 3.099951502e-12 | 1.567888527e-11 | 2.196957893e-11 | 1.481514347e-12 | 5.049189799e-12 | 7.994627529e-12 | 7.906975313e-14 | 2.538547917e-14 | 4.999999912e-15 | 2.543591829e-14 | 1.007260918e-14 | 7.938889129e-11 | 1.057831774e-12 | 1.587075198e-13 | 2.591323152e-14 | 3.219205298e-14 | 7.634097521e-11 | 9.723403506e-12 | 1 | 1 | 1 | 1 | 1 | 1 | 1 | 0 | 0 | 0 | 0 | 0 | 0 | 0 | 0 | 0 | 0 | 1.908621938e-08 | 25.97906223 | 0 | 0.2432025382 | 6.437250382 | 30.72719626 | 4.141054912 | 30.74695566 | 1.831528434 | 0.01886003839 | 0 | 0 | 0 | 0 | 49 | 0 | 70.98 | 80 | 32.98 | 180 | 866.8 | 180.16 | 787.36 | 856.81 | 77.87 | 0.34 | Catalyst_04 | 143.63775 | 78.63676 | 86.45603 | 51.01981 | 50.61536 | 3.039138 | 23.69512 | 26.43383 | 64.88036 | 61.29631 | 1.000643 | 68.04047
8624.001 | 1770215003.7 | 04/02/2026_15:23:23,695 | 1 | 2 | 2.528005098e-06 | 6.164396837e-06 | 3.623982781e-10 | 6.124184927e-12 | 1.410607525e-12 | 3.0952272e-12 | 1.566445237e-11 | 2.193403445e-11 | 1.468971754e-12 | 5.033292359e-12 | 7.968557238e-12 | 9.376317946e-14 | 1.881706393e-14 | 4.999999912e-15 | 2.967887573e-14 | 4.999999912e-15 | 7.951713593e-11 | 1.051896092e-12 | 1.654049483e-13 | 2.450603197e-14 | 3.646217307e-14 | 7.648146005e-11 | 9.699044519e-12 | 1 | 1 | 1 | 1 | 1 | 1 | 1 | 0 | 0 | 0 | 0 | 0 | 0 | 0 | 0 | 0 | 0 | 1.518444977e-08 | 25.99191825 | 0 | 0.2458787688 | 6.419326611 | 30.73736425 | 4.124672269 | 30.76440833 | 1.822694128 | 0.0206416747 | 0 | 0 | 0 | 0 | 49 | 0 | 71 | 80.02 | 32.99 | 179.98 | 867.93 | 180.05 | 787.39 | 857.55 | 77.87 | 0.34 | Catalyst_04 | 143.73335 | 78.69624 | 86.50961 | 51.04877 | 50.63211 | 3.024479 | 23.71304 | 26.45021 | 64.86812 | 61.27466 | 1.00088 | 68.00071
8629.737 | 1770215009.4 | 04/02/2026_15:23:29,431 | 1 | 2 | 2.526264325e-06 | 6.17622527e-06 | 3.626603462e-10 | 6.112462966e-12 | 1.417896182e-12 | 3.085240613e-12 | 1.567991396e-11 | 2.192876089e-11 | 1.468654733e-12 | 5.037883739e-12 | 7.969918128e-12 | 9.419490199e-14 | 2.132102376e-14 | 4.999999912e-15 | 2.414610565e-14 | 4.999999912e-15 | 7.960937465e-11 | 1.050763751e-12 | 1.714674274e-13 | 1.986579744e-14 | 3.245836353e-14 | 7.636539318e-11 | 9.722493644e-12 | 1 | 1 | 1 | 1 | 1 | 1 | 1 | 0 | 0 | 0 | 0 | 0 | 0 | 0 | 0 | 0 | 0 | 1.691975791e-08 | 25.94685932 | 0 | 0.2553177386 | 6.41812468 | 30.76057664 | 4.132511662 | 30.77959542 | 1.823806809 | 0.01753372671 | 0 | 0 | 0 | 0 | 49 | 0 | 71 | 80 | 32.99 | 179.97 | 867.48 | 180 | 787.27 | 857.44 | 77.87 | 0.34 | Catalyst_04 | 143.82895 | 78.70023 | 86.48397 | 51.07397 | 50.67035 | 3.026325 | 23.71424 | 26.44237 | 64.89685 | 61.32905 | 1.000618 | 68.04988
8635.473 | 1770215015.2 | 04/02/2026_15:23:35,167 | 1 | 2 | 2.524033789e-06 | 6.103266969e-06 | 3.623854272e-10 | 6.103552993e-12 | 1.433478661e-12 | 3.085041771e-12 | 1.566801376e-11 | 2.193438486e-11 | 1.466805301e-12 | 5.043545876e-12 | 7.983631117e-12 | 9.660668939e-14 | 9.849958102e-15 | 4.999999912e-15 | 2.018012798e-14 | 4.999999912e-15 | 7.932365875e-11 | 1.043584815e-12 | 1.726975903e-13 | 9.120403543e-15 | 4.20279317e-14 | 7.651049239e-11 | 9.76264642e-12 | 1 | 1 | 1 | 1 | 1 | 1 | 1 | 0 | 0 | 0 | 0 | 0 | 0 | 0 | 0 | 0 | 0 | 9.979515827e-09 | 26.01271751 | 0 | 0.2518634593 | 6.421409815 | 30.66881941 | 4.152705187 | 30.77589615 | 1.826746748 | 0.02349490872 | 0 | 0 | 0 | 0 | 49 | 0 | 71 | 80 | 33 | 179.98 | 865.19 | 179.91 | 786.8 | 856.66 | 77.87 | 0.34 | Catalyst_04 | 143.92455 | 78.68933 | 86.41792 | 51.06784 | 50.5192 | 3.031203 | 23.71096 | 26.42218 | 64.89805 | 61.17474 | 1.003491 | 67.93741
8641.209 | 1770215020.9 | 04/02/2026_15:23:40,903 | 1 | 2 | 2.536261263e-06 | 6.052018762e-06 | 3.618873257e-10 | 6.10710961e-12 | 1.442081589e-12 | 3.082976799e-12 | 1.572272694e-11 | 2.204938836e-11 | 1.475480003e-12 | 5.065642784e-12 | 7.954533733e-12 | 1.061854868e-13 | 4.999999912e-15 | 5.043342588e-15 | 7.864543367e-15 | 4.999999912e-15 | 7.924617906e-11 | 1.033822659e-12 | 1.806950314e-13 | 4.999999912e-15 | 4.335266074e-14 | 7.642280558e-11 | 9.85580801e-12 | 1 | 1 | 1 | 1 | 1 | 1 | 1 | 0 | 0 | 0 | 0 | 0 | 0 | 0 | 0 | 0 | 0 | 7.198177508e-09 | 25.98968027 | 0 | 0.250828073 | 6.452717859 | 30.64737286 | 4.194301207 | 30.74242978 | 1.835462104 | 0.02564137147 | 0 | 0 | 0 | 0 | 49 | 0 | 71.01 | 80.02 | 32.99 | 179.99 | 863.57 | 179.87 | 786.45 | 854.17 | 77.87 | 0.34 | Catalyst_04 | 144.02015 | 78.58543 | 86.28187 | 51.0123 | 50.48387 | 3.045665 | 23.67965 | 26.38058 | 64.91319 | 61.22099 | 1.003102 | 68.02217
8646.945 | 1770215026.6 | 04/02/2026_15:23:46,639 | 1 | 2 | 2.52398263e-06 | 6.180953733e-06 | 3.610877986e-10 | 6.103609371e-12 | 1.45060255e-12 | 3.088654115e-12 | 1.58572773e-11 | 2.216441093e-11 | 1.482532088e-12 | 5.079977237e-12 | 7.985796052e-12 | 1.030509364e-13 | 4.999999912e-15 | 1.07623803e-14 | 4.999999912e-15 | 7.956709022e-15 | 7.935894997e-11 | 1.032737155e-12 | 1.758297284e-13 | 4.999999912e-15 | 5.464813647e-14 | 7.657619677e-11 | 9.89754112e-12 | 1 | 1 | 1 | 1 | 1 | 1 | 1 | 0 | 0 | 0 | 0 | 0 | 0 | 0 | 0 | 0 | 0 | 7.223621025e-09 | 26.01751292 | 0 | 0.2533956721 | 6.489789263 | 30.65773463 | 4.206266105 | 30.64529337 | 1.839073552 | 0.03007730576 | 0 | 0 | 0 | 0 | 49 | 0 | 71.01 | 80 | 32.98 | 180.03 | 860.57 | 179.82 | 785.95 | 852.86 | 77.87 | 0.34 | Catalyst_04 | 144.11575 | 78.4624 | 86.24274 | 50.85112 | 50.50094 | 3.051658 | 23.64258 | 26.36862 | 64.80954 | 61.30174 | 0.9995942 | 68.12001
8652.681 | 1770215032.4 | 04/02/2026_15:23:52,375 | 1 | 2 | 2.526735216e-06 | 6.129052963e-06 | 3.604793408e-10 | 6.104688803e-12 | 1.443709085e-12 | 3.094955065e-12 | 1.590953411e-11 | 2.216417848e-11 | 1.495720973e-12 | 5.074775235e-12 | 7.986973929e-12 | 9.823170516e-14 | 4.999999912e-15 | 1.785272878e-14 | 4.999999912e-15 | 9.323161207e-15 | 7.933841778e-11 | 1.033236214e-12 | 1.698986817e-13 | 4.999999912e-15 | 5.011219033e-14 | 7.639026217e-11 | 9.89185036e-12 | 1 | 1 | 1 | 1 | 1 | 1 | 1 | 0 | 0 | 0 | 0 | 0 | 0 | 0 | 0 | 0 | 0 | 7.214966515e-09 | 25.98671202 | 0 | 0.2554879013 | 6.506907382 | 30.68513448 | 4.207677532 | 30.63104103 | 1.840649372 | 0.0254166613 | 0 | 0 | 0 | 0 | 49 | 0 | 70.99 | 80.02 | 33 | 180.02 | 861.53 | 179.83 | 786.61 | 851.78 | 77.87 | 0.34 | Catalyst_04 | 144.21135 | 78.40559 | 86.23813 | 50.82747 | 50.54608 | 3.054273 | 23.62546 | 26.36721 | 64.82634 | 61.37927 | 0.9982371 | 68.19567
8658.417 | 1770215038.1 | 04/02/2026_15:23:58,111 | 1 | 2 | 2.522688192e-06 | 6.216603651e-06 | 3.608460752e-10 | 6.11560325e-12 | 1.434130267e-12 | 3.091364838e-12 | 1.585693209e-11 | 2.214138074e-11 | 1.499303177e-12 | 5.050968758e-12 | 7.977353153e-12 | 8.9279624e-14 | 4.999999912e-15 | 1.146962401e-14 | 4.999999912e-15 | 1.374365336e-14 | 7.933955576e-11 | 1.036892143e-12 | 1.690474068e-13 | 4.999999912e-15 | 4.472640249e-14 | 7.64691574e-11 | 9.837944695e-12 | 1 | 1 | 1 | 1 | 1 | 1 | 1 | 0 | 0 | 0 | 0 | 0 | 0 | 0 | 0 | 0 | 0 | 7.127536858e-09 | 26.00785559 | 0 | 0.2512098345 | 6.493836921 | 30.68499483 | 4.185523339 | 30.6561162 | 1.83250629 | 0.02406238847 | 0 | 0 | 0 | 0 | 49 | 0 | 71 | 80 | 32.98 | 180 | 863.29 | 179.86 | 787.01 | 854.18 | 77.87 | 0.34 | Catalyst_04 | 144.30695 | 78.44897 | 86.31058 | 50.86908 | 50.54585 | 3.040761 | 23.63853 | 26.38936 | 64.84353 | 61.33577 | 0.9990589 | 68.13742
8664.153 | 1770215043.8 | 04/02/2026_15:24:03,847 | 1 | 2 | 2.526505341e-06 | 6.124364972e-06 | 3.615491795e-10 | 6.119889751e-12 | 1.41492471e-12 | 3.069427091e-12 | 1.572635945e-11 | 2.196121583e-11 | 1.492003352e-12 | 5.036764842e-12 | 7.96274071e-12 | 8.25695713e-14 | 4.999999912e-15 | 1.180675159e-14 | 4.999999912e-15 | 2.288975419e-14 | 7.949960135e-11 | 1.04597418e-12 | 1.533906194e-13 | 4.999999912e-15 | 4.917308829e-14 | 7.632332266e-11 | 9.788029762e-12 | 1 | 1 | 1 | 1 | 1 | 1 | 1 | 0 | 0 | 0 | 0 | 0 | 0 | 0 | 0 | 0 | 0 | 6.924272761e-09 | 25.95948455 | 0 | 0.246134982 | 6.436917148 | 30.7523977 | 4.164128062 | 30.71717936 | 1.827290313 | 0.02585203106 | 0 | 0 | 0 | 0 | 49 | 0 | 71 | 79.98 | 33 | 179.99 | 866.86 | 179.95 | 787.38 | 855.63 | 77.87 | 0.34 | Catalyst_04 | 144.40255 | 78.63786 | 86.38056 | 50.9704 | 50.65688 | 3.032105 | 23.69545 | 26.41076 | 64.81662 | 61.37443 | 0.9988548 | 68.11944
8669.889 | 1770215049.6 | 04/02/2026_15:24:09,583 | 1 | 2 | 2.52915811e-06 | 6.180953733e-06 | 3.618589595e-10 | 6.120021157e-12 | 1.405045785e-12 | 3.061824015e-12 | 1.569295562e-11 | 2.187126001e-11 | 1.499144342e-12 | 5.027303226e-12 | 7.990936905e-12 | 7.508679415e-14 | 4.999999912e-15 | 4.999999912e-15 | 4.999999912e-15 | 2.41034118e-14 | 7.959631565e-11 | 1.053936344e-12 | 1.499087177e-13 | 4.999999912e-15 | 4.598614377e-14 | 7.645931804e-11 | 9.742369238e-12 | 1 | 1 | 1 | 1 | 1 | 1 | 1 | 0 | 0 | 0 | 0 | 0 | 0 | 0 | 0 | 0 | 0 | 7.055354213e-09 | 25.98979168 | 0 | 0.2533684483 | 6.41019616 | 30.76885433 | 4.141137085 | 30.72417944 | 1.82359174 | 0.02251947602 | 0 | 0 | 0 | 0 | 49.01 | 0 | 71.02 | 79.98 | 33.01 | 179.98 | 867.74 | 180 | 787.4 | 857.56 | 77.87 | 0.34 | Catalyst_04 | 144.49815 | 78.72654 | 86.45576 | 50.98202 | 50.68398 | 3.025968 | 23.72217 | 26.43375 | 64.75836 | 61.34641 | 0.998548 | 68.06466
8675.625 | 1770215055.3 | 04/02/2026_15:24:15,319 | 1 | 2 | 2.518091833e-06 | 6.183329788e-06 | 3.620511668e-10 | 6.134033385e-12 | 1.396925544e-12 | 3.078603778e-12 | 1.56505503e-11 | 2.197491321e-11 | 1.489997904e-12 | 5.03635111e-12 | 7.983754283e-12 | 7.210649178e-14 | 1.04281682e-14 | 4.999999912e-15 | 4.999999912e-15 | 2.329237267e-14 | 7.947362213e-11 | 1.062692902e-12 | 1.49978581e-13 | 8.848763465e-15 | 4.151957979e-14 | 7.651876355e-11 | 9.781116021e-12 | 1 | 1 | 1 | 1 | 1 | 1 | 1 | 0 | 0 | 0 | 0 | 0 | 0 | 0 | 0 | 0 | 0 | 1.015798862e-08 | 26.00255462 | 0 | 0.2415272992 | 6.421720078 | 30.71911906 | 4.160318999 | 30.73212189 | 1.825360972 | 0.02523554023 | 0 | 0 | 0 | 0 | 49 | 0 | 71 | 80 | 33 | 179.98 | 867.48 | 180.1 | 787.28 | 857.75 | 77.87 | 0.34 | Catalyst_04 | 144.59375 | 78.6883 | 86.39302 | 50.9952 | 50.60206 | 3.028904 | 23.71065 | 26.41457 | 64.80659 | 61.28476 | 1.000423 | 68.03332
8681.361 | 1770215061.1 | 04/02/2026_15:24:21,055 | 1 | 2 | 2.525448735e-06 | 6.138468052e-06 | 3.619578248e-10 | 6.139228882e-12 | 1.401684107e-12 | 3.095095361e-12 | 1.569686742e-11 | 2.19529412e-11 | 1.496081687e-12 | 5.045441495e-12 | 7.987912415e-12 | 7.167671404e-14 | 1.632765273e-14 | 4.999999912e-15 | 6.016888376e-15 | 2.096885118e-14 | 7.937641516e-11 | 1.066708245e-12 | 1.4793837e-13 | 1.785660819e-14 | 3.390679664e-14 | 7.645560574e-11 | 9.80891323e-12 | 1 | 1 | 1 | 1 | 1 | 1 | 1 | 0 | 0 | 0 | 0 | 0 | 0 | 0 | 0 | 0 | 0 | 1.385445289e-08 | 25.9970133 | 0 | 0.2501883346 | 6.429356687 | 30.69208291 | 4.173095574 | 30.74268922 | 1.830066531 | 0.01813987099 | 0 | 0 | 0 | 0 | 48.99 | 0 | 70.98 | 80.02 | 33.01 | 180 | 866.53 | 180.14 | 787.08 | 856.61 | 77.87 | 0.34 | Catalyst_04 | 144.68935 | 78.66296 | 86.35123 | 51.01273 | 50.55752 | 3.036712 | 23.70301 | 26.40179 | 64.84976 | 61.25577 | 1.001649 | 68.02241
8687.097 | 1770215066.8 | 04/02/2026_15:24:26,791 | 1 | 2 | 2.5303857e-06 | 6.145522093e-06 | 3.615606148e-10 | 6.143595181e-12 | 1.411054216e-12 | 3.110889367e-12 | 1.574483426e-11 | 2.204222395e-11 | 1.496978539e-12 | 5.070995273e-12 | 8.022288563e-12 | 8.070348995e-14 | 2.223053386e-14 | 4.999999912e-15 | 1.17529074e-14 | 1.90872488e-14 | 7.930795604e-11 | 1.065053753e-12 | 1.532359038e-13 | 2.563382415e-14 | 3.492787792e-14 | 7.642511624e-11 | 9.894770767e-12 | 1 | 1 | 1 | 1 | 1 | 1 | 1 | 0 | 0 | 0 | 0 | 0 | 0 | 0 | 0 | 0 | 0 | 1.736709897e-08 | 25.98869815 | 0 | 0.2503429681 | 6.453532592 | 30.66015271 | 4.210152093 | 30.70994636 | 1.838849129 | 0.01941011816 | 0 | 0 | 0 | 0 | 49 | 0 | 71 | 80.02 | 33.01 | 180.01 | 863.47 | 180.22 | 786.44 | 854.1 | 77.87 | 0.34 | Catalyst_04 | 144.78495 | 78.58272 | 86.23003 | 50.9584 | 50.50492 | 3.051286 | 23.67883 | 26.36473 | 64.84683 | 61.26692 | 1.001624 | 68.07068
8692.833 | 1770215072.5 | 04/02/2026_15:24:32,527 | 1 | 2 | 2.528111281e-06 | 6.221369404e-06 | 3.607342203e-10 | 6.166133142e-12 | 1.42329475e-12 | 3.137960811e-12 | 1.58551245e-11 | 2.215616579e-11 | 1.504280858e-12 | 5.102186902e-12 | 8.024347679e-12 | 8.041924602e-14 | 2.949405992e-14 | 4.999999912e-15 | 2.370032237e-14 | 1.459253793e-14 | 7.92311633e-11 | 1.067959414e-12 | 1.546532542e-13 | 2.944749343e-14 | 3.50316835e-14 | 7.669855029e-11 | 9.970567774e-12 | 1 | 1 | 1 | 1 | 1 | 1 | 1 | 0 | 0 | 0 | 0 | 0 | 0 | 0 | 0 | 0 | 0 | 2.168888063e-08 | 26.06252809 | 0 | 0.2519617219 | 6.48889571 | 30.60110261 | 4.239273277 | 30.61822559 | 1.848697358 | 0.01838038672 | 0 | 0 | 0 | 0 | 49.01 | 0 | 71 | 80 | 33 | 180.01 | 860.06 | 180.23 | 786.03 | 851.51 | 77.87 | 0.34 | Catalyst_04 | 144.88055 | 78.46536 | 86.13479 | 50.80621 | 50.40765 | 3.067627 | 23.64347 | 26.33561 | 64.74985 | 61.22782 | 1.00056 | 68.07963
8698.569 | 1770215078.3 | 04/02/2026_15:24:38,263 | 1 | 2 | 2.521309625e-06 | 6.089263479e-06 | 3.603007892e-10 | 6.140214205e-12 | 1.438342392e-12 | 3.139650649e-12 | 1.588282457e-11 | 2.22580409e-11 | 1.501803564e-12 | 5.12137598e-12 | 8.022071722e-12 | 8.868541345e-14 | 2.759305032e-14 | 4.999999912e-15 | 3.19509603e-14 | 8.609131068e-15 | 7.94339941e-11 | 1.05754034e-12 | 1.611906409e-13 | 2.934319996e-14 | 3.466351216e-14 | 7.649818279e-11 | 9.926440746e-12 | 1 | 1 | 1 | 1 | 1 | 1 | 1 | 0 | 0 | 0 | 0 | 0 | 0 | 0 | 0 | 0 | 0 | 2.034857007e-08 | 25.99638551 | 0 | 0.2432893501 | 6.514353484 | 30.68876719 | 4.221206037 | 30.58293437 | 1.85504755 | 0.02067426118 | 0 | 0 | 0 | 0 | 49.01 | 0 | 71 | 80 | 33 | 180.02 | 860.44 | 180.22 | 786.25 | 851.84 | 77.87 | 0.34 | Catalyst_04 | 144.97615 | 78.38088 | 86.19388 | 50.74765 | 50.55206 | 3.078164 | 23.61801 | 26.35368 | 64.74493 | 61.4123 | 0.9965514 | 68.23621
8704.305 | 1770215084.0 | 04/02/2026_15:24:43,999 | 1 | 2 | 2.519900818e-06 | 6.162035334e-06 | 3.605417076e-10 | 6.127812233e-12 | 1.437246806e-12 | 3.132137778e-12 | 1.584005496e-11 | 2.215560721e-11 | 1.500413509e-12 | 5.131428268e-12 | 7.9972114e-12 | 9.381071495e-14 | 2.562849462e-14 | 4.999999912e-15 | 3.060730516e-14 | 5.670541686e-15 | 7.938728147e-11 | 1.052333568e-12 | 1.664556486e-13 | 2.433625099e-14 | 3.074312858e-14 | 7.64105168e-11 | 9.84646132e-12 | 1 | 1 | 1 | 1 | 1 | 1 | 1 | 0 | 0 | 0 | 0 | 0 | 0 | 0 | 0 | 0 | 0 | 1.930019133e-08 | 25.98834469 | 0 | 0.248960835 | 6.494884252 | 30.6982676 | 4.189983093 | 30.62966967 | 1.860022475 | 0.017140929 | 0 | 0 | 0 | 0 | 49 | 0 | 71.01 | 80 | 33 | 180.02 | 863.46 | 180.15 | 787 | 854.23 | 77.87 | 0.34 | Catalyst_04 | 145.07175 | 78.44549 | 86.296 | 50.8252 | 50.56771 | 3.086419 | 23.63748 | 26.3849 | 64.79046 | 61.36906 | 0.9977654 | 68.16835
8710.041 | 1770215089.7 | 04/02/2026_15:24:49,735 | 1 | 2 | 2.528795221e-06 | 6.131409009e-06 | 3.612821708e-10 | 6.121919378e-12 | 1.430305202e-12 | 3.092376398e-12 | 1.571588693e-11 | 2.201045075e-11 | 1.478313674e-12 | 5.085417764e-12 | 7.978084339e-12 | 1.010795587e-13 | 1.452656761e-14 | 4.999999912e-15 | 2.810091772e-14 | 4.999999912e-15 | 7.968808252e-11 | 1.047025531e-12 | 1.781813764e-13 | 1.474388238e-14 | 4.056542428e-14 | 7.632013771e-11 | 9.763539803e-12 | 1 | 1 | 1 | 1 | 1 | 1 | 1 | 0 | 0 | 0 | 0 | 0 | 0 | 0 | 0 | 0 | 0 | 1.276280756e-08 | 25.94258771 | 0 | 0.254209021 | 6.441435053 | 30.80194071 | 4.152322626 | 30.67525297 | 1.841533941 | 0.02312337801 | 0 | 0 | 0 | 0 | 48.99 | 0 | 70.99 | 79.98 | 33 | 180.01 | 865.33 | 180.11 | 787.26 | 855.69 | 77.87 | 0.34 | Catalyst_04 | 145.16735 | 78.62287 | 86.41917 | 50.90083 | 50.73848 | 3.055741 | 23.69093 | 26.42256 | 64.74049 | 61.46436 | 0.995887 | 68.18905
8715.777 | 1770215095.5 | 04/02/2026_15:24:55,471 | 1 | 2 | 2.522321438e-06 | 6.117315024e-06 | 3.618436384e-10 | 6.112911392e-12 | 1.432876495e-12 | 3.078583395e-12 | 1.565424353e-11 | 2.194420687e-11 | 1.473772168e-12 | 5.054730072e-12 | 7.955068895e-12 | 1.064954467e-13 | 8.770175748e-15 | 5.343608992e-15 | 2.008213982e-14 | 4.999999912e-15 | 7.940727242e-11 | 1.044941911e-12 | 1.791189945e-13 | 9.810179741e-15 | 4.187561485e-14 | 7.625484966e-11 | 9.757568017e-12 | 1 | 1 | 1 | 1 | 1 | 1 | 1 | 0 | 0 | 0 | 0 | 0 | 0 | 0 | 0 | 0 | 0 | 9.393204615e-09 | 25.95094003 | 0 | 0.2544748416 | 6.426829059 | 30.73118809 | 4.155390249 | 30.75978569 | 1.83294076 | 0.02438104674 | 0 | 0 | 0 | 0 | 49 | 0 | 71.01 | 80.02 | 33.01 | 180 | 867.66 | 180.02 | 787.38 | 857.52 | 77.87 | 0.34 | Catalyst_04 | 145.26295 | 78.67134 | 86.40914 | 51.0411 | 50.62194 | 3.041481 | 23.70554 | 26.4195 | 64.8789 | 61.30906 | 1.000931 | 68.05349
8721.513 | 1770215101.2 | 04/02/2026_15:25:01,207 | 1 | 2 | 2.524918045e-06 | 6.150246918e-06 | 3.619122779e-10 | 6.106472099e-12 | 1.431744588e-12 | 3.06643968e-12 | 1.568664816e-11 | 2.191966747e-11 | 1.469472113e-12 | 5.060909591e-12 | 7.972855015e-12 | 1.016267284e-13 | 4.999999912e-15 | 8.187600039e-15 | 7.597750012e-15 | 4.999999912e-15 | 7.932499796e-11 | 1.031572831e-12 | 1.785519567e-13 | 4.999999912e-15 | 4.592258919e-14 | 7.636365151e-11 | 9.777535552e-12 | 1 | 1 | 1 | 1 | 1 | 1 | 1 | 0 | 0 | 0 | 0 | 0 | 0 | 0 | 0 | 0 | 0 | 7.262992484e-09 | 25.98367071 | 0 | 0.2550431422 | 6.425690664 | 30.69548953 | 4.161600331 | 30.76036009 | 1.834363865 | 0.02443231991 | 0 | 0 | 0 | 0 | 49 | 0 | 71 | 80.02 | 32.99 | 179.98 | 867.81 | 179.98 | 787.34 | 857.67 | 77.87 | 0.34 | Catalyst_04 | 145.35855 | 78.67512 | 86.38883 | 51.04206 | 50.56313 | 3.043843 | 23.70668 | 26.41329 | 64.877 | 61.24404 | 1.002113 | 68.00304
8727.249 | 1770215106.9 | 04/02/2026_15:25:06,943 | 1 | 2 | 2.522396244e-06 | 6.152597507e-06 | 3.616819622e-10 | 6.107032848e-12 | 1.434652093e-12 | 3.062878293e-12 | 1.566390941e-11 | 2.193668337e-11 | 1.483301329e-12 | 5.041167137e-12 | 7.954560621e-12 | 1.048563566e-13 | 4.999999912e-15 | 1.324693969e-14 | 4.999999912e-15 | 4.999999912e-15 | 7.926462958e-11 | 1.029255132e-12 | 1.751884635e-13 | 4.999999912e-15 | 4.980999608e-14 | 7.655114043e-11 | 9.811049542e-12 | 1 | 1 | 1 | 1 | 1 | 1 | 1 | 0 | 0 | 0 | 0 | 0 | 0 | 0 | 0 | 0 | 0 | 7.130105278e-09 | 26.03812374 | 0 | 0.2463700493 | 6.422580439 | 30.66637351 | 4.175429763 | 30.73111751 | 1.828242985 | 0.02797008561 | 0 | 0 | 0 | 0 | 49.01 | 0 | 70.99 | 80.02 | 33 | 179.99 | 866.33 | 179.9 | 787.03 | 856.5 | 77.87 | 0.34 | Catalyst_04 | 145.45415 | 78.68544 | 86.3436 | 50.99353 | 50.51517 | 3.033686 | 23.70979 | 26.39946 | 64.80682 | 61.19904 | 1.002111 | 67.97274
8732.985 | 1770215112.7 | 04/02/2026_15:25:12,679 | 1 | 2 | 2.521967644e-06 | 6.173852398e-06 | 3.612659893e-10 | 6.10398971e-12 | 1.43633651e-12 | 3.071407711e-12 | 1.576744291e-11 | 2.19766514e-11 | 1.490810188e-12 | 5.064450161e-12 | 7.971577391e-12 | 1.009835322e-13 | 4.999999912e-15 | 1.499903581e-14 | 4.999999912e-15 | 7.218424941e-15 | 7.924207818e-11 | 1.0310149e-12 | 1.732306789e-13 | 4.999999912e-15 | 5.441821446e-14 | 7.672499441e-11 | 9.883406593e-12 | 1 | 1 | 1 | 1 | 1 | 1 | 1 | 0 | 0 | 0 | 0 | 0 | 0 | 0 | 0 | 0 | 0 | 7.286921965e-09 | 26.07944215 | 0 | 0.257497027 | 6.441425898 | 30.62423145 | 4.200948597 | 30.67493426 | 1.835510923 | 0.02731212457 | 0 | 0 | 0 | 0 | 49 | 0 | 71 | 79.98 | 32.98 | 180 | 861.77 | 179.85 | 786.09 | 852.74 | 77.87 | 0.34 | Catalyst_04 | 145.54975 | 78.6229 | 86.26013 | 50.90031 | 50.44575 | 3.045746 | 23.69094 | 26.37394 | 64.7398 | 61.16909 | 1.001656 | 67.9764
8738.721 | 1770215118.4 | 04/02/2026_15:25:18,415 | 1 | 2 | 2.530512347e-06 | 6.124364972e-06 | 3.605294119e-10 | 6.110824086e-12 | 1.435534525e-12 | 3.088800916e-12 | 1.58781599e-11 | 2.215262002e-11 | 1.500752105e-12 | 5.096817933e-12 | 7.968110546e-12 | 9.417646377e-14 | 4.999999912e-15 | 1.730945031e-14 | 4.999999912e-15 | 1.848527773e-14 | 7.922878326e-11 | 1.041457285e-12 | 1.609519809e-13 | 4.999999912e-15 | 4.935160218e-14 | 7.654088474e-11 | 9.958475017e-12 | 1 | 1 | 1 | 1 | 1 | 1 | 1 | 0 | 0 | 0 | 0 | 0 | 0 | 0 | 0 | 0 | 0 | 7.072647255e-09 | 26.02718823 | 0 | 0.2524290523 | 6.495485514 | 30.62657468 | 4.235092012 | 30.62385813 | 1.847944096 | 0.02569366282 | 0 | 0 | 0 | 0 | 49 | 0 | 71 | 79.97 | 32.98 | 180.02 | 860.05 | 179.85 | 785.96 | 851.83 | 77.87 | 0.34 | Catalyst_04 | 145.64535 | 78.44349 | 86.14846 | 50.81555 | 50.44961 | 3.066377 | 23.63688 | 26.33979 | 64.77982 | 61.28174 | 0.9999113 | 68.12555
8744.457 | 1770215124.2 | 04/02/2026_15:25:24,151 | 1 | 2 | 2.525551054e-06 | 6.164396837e-06 | 3.598571163e-10 | 6.127283576e-12 | 1.430033284e-12 | 3.09998251e-12 | 1.58999116e-11 | 2.219235386e-11 | 1.512329107e-12 | 5.075450477e-12 | 7.992838162e-12 | 8.363625005e-14 | 4.999999912e-15 | 9.497312875e-15 | 4.999999912e-15 | 1.904747722e-14 | 7.931662965e-11 | 1.048117756e-12 | 1.56034731e-13 | 4.999999912e-15 | 4.513678995e-14 | 7.668008589e-11 | 9.952863186e-12 | 1 | 1 | 1 | 1 | 1 | 1 | 1 | 0 | 0 | 0 | 0 | 0 | 0 | 0 | 0 | 0 | 0 | 7.053458095e-09 | 26.06762545 | 0 | 0.2502552351 | 6.505331134 | 30.65517072 | 4.23211162 | 30.55828017 | 1.84110238 | 0.02371667622 | 0 | 0 | 0 | 0 | 49 | 0 | 70.99 | 80 | 32.98 | 180.01 | 860.5 | 179.88 | 786.28 | 851.9 | 77.87 | 0.34 | Catalyst_04 | 145.74095 | 78.41082 | 86.15821 | 50.70674 | 50.49672 | 3.055024 | 23.62704 | 26.34277 | 64.66803 | 61.34738 | 0.9968393 | 68.18397
8750.193 | 1770215129.9 | 04/02/2026_15:25:29,887 | 1 | 2 | 2.523800276e-06 | 6.114984444e-06 | 3.59935054e-10 | 6.131848935e-12 | 1.422195369e-12 | 3.098159533e-12 | 1.583240657e-11 | 2.20998532e-11 | 1.508043907e-12 | 5.054998954e-12 | 7.982309258e-12 | 7.880394064e-14 | 4.999999912e-15 | 7.199017722e-15 | 4.999999912e-15 | 2.194920542e-14 | 7.923797729e-11 | 1.056498964e-12 | 1.47579865e-13 | 4.999999912e-15 | 3.754922805e-14 | 7.661527662e-11 | 9.871234906e-12 | 1 | 1 | 1 | 1 | 1 | 1 | 1 | 0 | 0 | 0 | 0 | 0 | 0 | 0 | 0 | 0 | 0 | 6.978110741e-09 | 26.07510513 | 0 | 0.2478464113 | 6.486007423 | 30.66445793 | 4.202796315 | 30.59963532 | 1.835926454 | 0.01947497391 | 0 | 0 | 0 | 0 | 49.01 | 0 | 71 | 80.02 | 32.99 | 180 | 863.59 | 179.91 | 786.66 | 852.95 | 77.87 | 0.34 | Catalyst_04 | 145.83655 | 78.47495 | 86.25409 | 50.77536 | 50.51202 | 3.046436 | 23.64636 | 26.37209 | 64.70263 | 61.30629 | 0.9978861 | 68.11914
8755.929 | 1770215135.6 | 04/02/2026_15:25:35,623 | 1 | 2 | 2.516900167e-06 | 6.107952686e-06 | 3.60961705e-10 | 6.136729579e-12 | 1.406876243e-12 | 3.092174303e-12 | 1.572681915e-11 | 2.197370758e-11 | 1.500088248e-12 | 5.042449097e-12 | 8.004183254e-12 | 7.229567151e-14 | 1.056689526e-14 | 4.999999912e-15 | 4.999999912e-15 | 2.329916587e-14 | 7.938628921e-11 | 1.073959281e-12 | 1.481847685e-13 | 8.060030101e-15 | 3.928725495e-14 | 7.631788257e-11 | 9.789806986e-12 | 1 | 1 | 1 | 1 | 1 | 1 | 1 | 0 | 0 | 0 | 0 | 0 | 0 | 0 | 0 | 0 | 0 | 1.050430274e-08 | 25.98348212 | 0 | 0.2577116188 | 6.44658412 | 30.73047589 | 4.169873403 | 30.69633584 | 1.831640309 | 0.02079296439 | 0 | 0 | 0 | 0 | 49 | 0 | 71 | 80 | 32.98 | 180 | 865.44 | 179.99 | 787.3 | 855.78 | 77.87 | 0.34 | Catalyst_04 | 145.93215 | 78.60578 | 86.36177 | 50.93582 | 50.62076 | 3.039324 | 23.68578 | 26.40501 | 64.79907 | 61.34955 | 0.998889 | 68.10872
8761.665 | 1770215141.4 | 04/02/2026_15:25:41,359 | 1 | 2 | 2.520851012e-06 | 6.117315024e-06 | 3.615165944e-10 | 6.12979242e-12 | 1.398234393e-12 | 3.0886552e-12 | 1.569339624e-11 | 2.191615986e-11 | 1.48779101e-12 | 5.032928067e-12 | 7.987547256e-12 | 7.300582393e-14 | 1.552630874e-14 | 4.999999912e-15 | 4.999999912e-15 | 1.798273139e-14 | 7.95192176e-11 | 1.070028181e-12 | 1.473582134e-13 | 2.143647435e-14 | 3.492545879e-14 | 7.635834326e-11 | 9.77420922e-12 | 1 | 1 | 1 | 1 | 1 | 1 | 1 | 0 | 0 | 0 | 0 | 0 | 0 | 0 | 0 | 0 | 0 | 1.350832017e-08 | 25.97534853 | 0 | 0.2558690373 | 6.424287619 | 30.76066905 | 4.159040724 | 30.71840341 | 1.825890732 | 0.01771814676 | 0 | 0 | 0 | 0 | 49 | 0 | 71.01 | 80 | 32.98 | 180 | 867.77 | 180.04 | 787.39 | 856.92 | 77.87 | 0.34 | Catalyst_04 | 146.02775 | 78.67978 | 86.3972 | 50.97244 | 50.6705 | 3.029783 | 23.70808 | 26.41585 | 64.78467 | 61.36923 | 0.998626 | 68.10388
8767.401 | 1770215147.1 | 04/02/2026_15:25:47,095 | 1 | 2 | 2.52061227e-06 | 6.131409009e-06 | 3.616110744e-10 | 6.132713261e-12 | 1.402775357e-12 | 3.094869413e-12 | 1.566231346e-11 | 2.193182268e-11 | 1.494957153e-12 | 5.046109364e-12 | 7.990452917e-12 | 7.540307625e-14 | 2.587491345e-14 | 4.999999912e-15 | 1.947579976e-14 | 1.488116101e-14 | 7.946694691e-11 | 1.06550825e-12 | 1.46392894e-13 | 2.546745333e-14 | 3.274358324e-14 | 7.628981474e-11 | 9.785040833e-12 | 1 | 1 | 1 | 1 | 1 | 1 | 1 | 0 | 0 | 0 | 0 | 0 | 0 | 0 | 0 | 0 | 0 | 1.937806978e-08 | 25.95828347 | 0 | 0.2428992686 | 6.424086647 | 30.75096356 | 4.165843344 | 30.73327004 | 1.831426575 | 0.01821222583 | 0 | 0 | 0 | 0 | 49 | 0 | 71.02 | 80.03 | 32.98 | 180.01 | 867.86 | 180.12 | 787.36 | 857.71 | 77.87 | 0.34 | Catalyst_04 | 146.12335 | 78.68045 | 86.37495 | 50.9971 | 50.65451 | 3.038969 | 23.70828 | 26.40904 | 64.81548 | 61.35795 | 0.9994246 | 68.09877
8773.137 | 1770215152.8 | 04/02/2026_15:25:52,831 | 1 | 2 | 2.521141141e-06 | 6.084578672e-06 | 3.614512301e-10 | 6.128060732e-12 | 1.413292009e-12 | 3.103420299e-12 | 1.569532351e-11 | 2.195801006e-11 | 1.491596668e-12 | 5.064887312e-12 | 8.00734392e-12 | 7.8948004e-14 | 3.205477604e-14 | 4.999999912e-15 | 2.293147395e-14 | 1.05989148e-14 | 7.937838581e-11 | 1.060894319e-12 | 1.521381491e-13 | 3.113119842e-14 | 3.519418508e-14 | 7.628023907e-11 | 9.82480243e-12 | 1 | 1 | 1 | 1 | 1 | 1 | 1 | 0 | 0 | 0 | 0 | 0 | 0 | 0 | 0 | 0 | 0 | 2.315478602e-08 | 25.96096635 | 0 | 0.2461332567 | 6.435593569 | 30.7179677 | 4.183096376 | 30.72606775 | 1.837897751 | 0.01894799096 | 0 | 0 | 0 | 0 | 49 | 0 | 71 | 80.02 | 32.97 | 179.99 | 864.95 | 180.2 | 786.77 | 855.31 | 77.87 | 0.34 | Catalyst_04 | 146.21895 | 78.64226 | 86.31852 | 50.98515 | 50.60016 | 3.049707 | 23.69677 | 26.39179 | 64.83175 | 61.32731 | 1.000264 | 68.09179
8778.873 | 1770215158.6 | 04/02/2026_15:25:58,567 | 1 | 2 | 2.522497425e-06 | 6.204704277e-06 | 3.61046637e-10 | 6.121786238e-12 | 1.421352727e-12 | 3.115109082e-12 | 1.575162743e-11 | 2.210517012e-11 | 1.495563656e-12 | 5.090320093e-12 | 7.995729946e-12 | 8.274226437e-14 | 2.894544684e-14 | 4.999999912e-15 | 2.690423974e-14 | 6.620321424e-15 | 7.929434193e-11 | 1.056721767e-12 | 1.568074961e-13 | 2.691976416e-14 | 3.563172164e-14 | 7.650074324e-11 | 9.937392922e-12 | 1 | 1 | 1 | 1 | 1 | 1 | 1 | 0 | 0 | 0 | 0 | 0 | 0 | 0 | 0 | 0 | 0 | 2.119959517e-08 | 26.00950133 | 0 | 0.2409692768 | 6.465258229 | 30.65211231 | 4.227859418 | 30.66168887 | 1.845011225 | 0.0214933277 | 0 | 0 | 0 | 0 | 49 | 0 | 71 | 79.98 | 32.99 | 179.98 | 861.6 | 180.2 | 786.39 | 853.93 | 77.87 | 0.34 | Catalyst_04 | 146.31455 | 78.54381 | 86.17212 | 50.87833 | 50.49168 | 3.061511 | 23.66711 | 26.34703 | 64.777 | 61.2869 | 1.000312 | 68.10591
8784.609 | 1770215164.3 | 04/02/2026_15:26:04,303 | 1 | 2 | 2.528493724e-06 | 6.317482985e-06 | 3.604046783e-10 | 6.122626711e-12 | 1.442945156e-12 | 3.127641592e-12 | 1.588947897e-11 | 2.219639576e-11 | 1.490026527e-12 | 5.141539104e-12 | 7.98700342e-12 | 9.43224787e-14 | 2.128173329e-14 | 4.999999912e-15 | 3.259757847e-14 | 4.999999912e-15 | 7.920285955e-11 | 1.045419936e-12 | 1.689562119e-13 | 2.27874089e-14 | 3.501519007e-14 | 7.664995721e-11 | 9.966017595e-12 | 1 | 1 | 1 | 1 | 1 | 1 | 1 | 0 | 0 | 0 | 0 | 0 | 0 | 0 | 0 | 0 | 0 | 1.671360138e-08 | 26.05395541 | 0 | 0.2513291535 | 6.50478892 | 30.59996194 | 4.237541475 | 30.60077397 | 1.861490364 | 0.0185051808 | 0 | 0 | 0 | 0 | 49 | 0 | 71 | 80 | 32.99 | 179.99 | 860.44 | 180.19 | 785.96 | 851.77 | 77.87 | 0.34 | Catalyst_04 | 146.41015 | 78.41262 | 86.14045 | 50.77725 | 50.40578 | 3.088855 | 23.62758 | 26.33734 | 64.75647 | 61.24289 | 1.000027 | 68.10108
8790.345 | 1770215170.0 | 04/02/2026_15:26:10,039 | 1 | 2 | 2.527868673e-06 | 6.17622527e-06 | 3.597786791e-10 | 6.122332242e-12 | 1.451872043e-12 | 3.122079201e-12 | 1.590363605e-11 | 2.224678775e-11 | 1.491359011e-12 | 5.126096162e-12 | 7.992057537e-12 | 1.01260512e-13 | 9.736451452e-15 | 4.999999912e-15 | 2.476215779e-14 | 4.999999912e-15 | 7.916864386e-11 | 1.044336709e-12 | 1.699607794e-13 | 1.381884871e-14 | 4.238785633e-14 | 7.659180234e-11 | 9.916896297e-12 | 1 | 1 | 1 | 1 | 1 | 1 | 1 | 0 | 0 | 0 | 0 | 0 | 0 | 0 | 0 | 0 | 0 | 9.808778935e-09 | 26.05781833 | 0 | 0.2485035609 | 6.524034425 | 30.62148498 | 4.221524953 | 30.57496532 | 1.857958093 | 0.02406665487 | 0 | 0 | 0 | 0 | 49 | 0 | 71 | 80.03 | 32.99 | 180.01 | 860.45 | 180.13 | 786.03 | 851.47 | 77.87 | 0.34 | Catalyst_04 | 146.50575 | 78.34875 | 86.19284 | 50.73442 | 50.44123 | 3.082994 | 23.60833 | 26.35336 | 64.7546 | 61.28993 | 0.9984808 | 68.14185
8796.081 | 1770215175.8 | 04/02/2026_15:26:15,775 | 1 | 2 | 2.528031018e-06 | 6.124364972e-06 | 3.599411047e-10 | 6.108951886e-12 | 1.449099846e-12 | 3.108931298e-12 | 1.584902522e-11 | 2.217938853e-11 | 1.487347029e-12 | 5.116413369e-12 | 7.965727036e-12 | 1.044353474e-13 | 4.999999912e-15 | 5.485734344e-15 | 1.269589733e-14 | 4.999999912e-15 | 7.920417794e-11 | 1.028834136e-12 | 1.716609439e-13 | 4.999999912e-15 | 5.009717413e-14 | 7.65704028e-11 | 9.824139766e-12 | 1 | 1 | 1 | 1 | 1 | 1 | 1 | 0 | 0 | 0 | 0 | 0 | 0 | 0 | 0 | 0 | 0 | 6.951463016e-09 | 26.05851594 | 0 | 0.2412715607 | 6.505710333 | 30.6586626 | 4.183479579 | 30.59903532 | 1.854993015 | 0.02869438149 | 0 | 0 | 0 | 0 | 49 | 0 | 70.98 | 79.98 | 33.01 | 180.03 | 861.74 | 180.11 | 786.68 | 852.97 | 77.87 | 0.34 | Catalyst_04 | 146.60135 | 78.40956 | 86.31727 | 50.77436 | 50.50247 | 3.078074 | 23.62666 | 26.39141 | 64.75532 | 61.29518 | 0.9980551 | 68.11023
8801.817 | 1770215181.5 | 04/02/2026_15:26:21,511 | 1 | 2 | 2.521553824e-06 | 6.190442036e-06 | 3.606172028e-10 | 6.101051955e-12 | 1.433992248e-12 | 3.083557715e-12 | 1.573238415e-11 | 2.196922332e-11 | 1.478962352e-12 | 5.073835883e-12 | 7.95175991e-12 | 1.014933444e-13 | 4.999999912e-15 | 1.085406653e-14 | 6.247787864e-15 | 4.999999912e-15 | 7.94138505e-11 | 1.029295464e-12 | 1.759892958e-13 | 4.999999912e-15 | 5.258220956e-14 | 7.635996696e-11 | 9.755142007e-12 | 1 | 1 | 1 | 1 | 1 | 1 | 1 | 0 | 0 | 0 | 0 | 0 | 0 | 0 | 0 | 0 | 0 | 7.205114219e-09 | 25.9970375 | 0 | 0.2527872236 | 6.447385084 | 30.75074516 | 4.154025674 | 30.66829066 | 1.840618527 | 0.02792601452 | 0 | 0 | 0 | 0 | 49 | 0 | 71.03 | 80.02 | 32.99 | 180.07 | 865.58 | 180.01 | 787.07 | 854.42 | 77.87 | 0.34 | Catalyst_04 | 146.69695 | 78.60312 | 86.4136 | 50.88928 | 50.65415 | 3.054222 | 23.68498 | 26.42086 | 64.74206 | 61.37158 | 0.9973186 | 68.11732
8807.553 | 1770215187.2 | 04/02/2026_15:26:27,247 | 1 | 2 | 2.519078635e-06 | 6.143167866e-06 | 3.613292165e-10 | 6.10008051e-12 | 1.425992679e-12 | 3.060473966e-12 | 1.568952433e-11 | 2.191759621e-11 | 1.482800753e-12 | 5.040058648e-12 | 7.939634193e-12 | 9.993770405e-14 | 4.999999912e-15 | 1.076529409e-14 | 4.999999912e-15 | 4.999999912e-15 | 7.920960415e-11 | 1.029643276e-12 | 1.756735355e-13 | 4.999999912e-15 | 5.277671204e-14 | 7.646535488e-11 | 9.747804994e-12 | 1 | 1 | 1 | 1 | 1 | 1 | 1 | 0 | 0 | 0 | 0 | 0 | 0 | 0 | 0 | 0 | 0 | 7.245752733e-09 | 26.03604526 | 0 | 0.252336543 | 6.431398365 | 30.67681976 | 4.152109202 | 30.73341871 | 1.829733572 | 0.02832159316 | 0 | 0 | 0 | 0 | 48.99 | 0 | 71.01 | 80 | 33 | 180.01 | 867.9 | 179.9 | 787.42 | 857.63 | 77.87 | 0.34 | Catalyst_04 | 146.79255 | 78.65618 | 86.41987 | 50.99735 | 50.53238 | 3.03616 | 23.70097 | 26.42278 | 64.83578 | 61.20217 | 1.001845 | 67.96606
8813.289 | 1770215193.0 | 04/02/2026_15:26:32,983 | 1 | 2 | 2.518993824e-06 | 6.150246918e-06 | 3.614515909e-10 | 6.090971477e-12 | 1.423883147e-12 | 3.048082836e-12 | 1.568040663e-11 | 2.189465276e-11 | 1.485260591e-12 | 5.040937286e-12 | 7.953305549e-12 | 9.620407769e-14 | 4.999999912e-15 | 1.182421233e-14 | 4.999999912e-15 | 1.395465944e-14 | 7.930806012e-11 | 1.034390564e-12 | 1.691128791e-13 | 4.999999912e-15 | 4.945832155e-14 | 7.639521654e-11 | 9.771751984e-12 | 1 | 1 | 1 | 1 | 1 | 1 | 1 | 0 | 0 | 0 | 0 | 0 | 0 | 0 | 0 | 0 | 0 | 7.165108955e-09 | 26.00634268 | 0 | 0.2539089926 | 6.422427126 | 30.70247052 | 4.160415877 | 30.73612043 | 1.829810429 | 0.02598051307 | 0 | 0 | 0 | 0 | 49 | 0 | 71.01 | 79.98 | 33.01 | 179.98 | 867.38 | 179.88 | 787.27 | 857.35 | 77.87 | 0.34 | Catalyst_04 | 146.88815 | 78.68595 | 86.3927 | 51.00183 | 50.57463 | 3.036287 | 23.70994 | 26.41447 | 64.81695 | 61.25253 | 1.001096 | 68.00722
8819.025 | 1770215198.7 | 04/02/2026_15:26:38,719 | 1 | 2 | 2.519910822e-06 | 6.122018476e-06 | 3.612818933e-10 | 6.124752181e-12 | 1.414354744e-12 | 3.059291752e-12 | 1.570278976e-11 | 2.196005357e-11 | 1.494663876e-12 | 5.040060817e-12 | 7.968236314e-12 | 8.207527675e-14 | 4.999999912e-15 | 7.773346718e-15 | 4.999999912e-15 | 1.419186762e-14 | 7.931442308e-11 | 1.039044068e-12 | 1.55998871e-13 | 4.999999912e-15 | 5.002926242e-14 | 7.628554732e-11 | 9.823497918e-12 | 1 | 1 | 1 | 1 | 1 | 1 | 1 | 0 | 0 | 0 | 0 | 0 | 0 | 0 | 0 | 0 | 0 | 6.94209295e-09 | 25.97161164 | 0 | 0.24003524 | 6.438515464 | 30.71448151 | 4.184133413 | 30.72367101 | 1.830395625 | 0.02725367436 | 0 | 0 | 0 | 0 | 49 | 0 | 71.01 | 79.98 | 33.01 | 179.96 | 864.88 | 179.84 | 786.79 | 856.52 | 77.87 | 0.34 | Catalyst_04 | 146.98375 | 78.63256 | 86.31513 | 50.98118 | 50.59442 | 3.037258 | 23.69385 | 26.39075 | 64.83469 | 61.3252 | 1.000299 | 68.09257
8824.761 | 1770215204.5 | 04/02/2026_15:26:44,455 | 1 | 2 | 2.521314855e-06 | 6.079924333e-06 | 3.607305288e-10 | 6.111971172e-12 | 1.409185811e-12 | 3.082001668e-12 | 1.573865864e-11 | 2.203524689e-11 | 1.507233249e-12 | 5.043233192e-12 | 7.981035971e-12 | 7.557719912e-14 | 4.999999912e-15 | 8.268125767e-15 | 4.999999912e-15 | 1.722068126e-14 | 7.901729271e-11 | 1.054525824e-12 | 1.496773761e-13 | 4.999999912e-15 | 4.14977399e-14 | 7.634135685e-11 | 9.923399776e-12 | 1 | 1 | 1 | 1 | 1 | 1 | 1 | 0 | 0 | 0 | 0 | 0 | 0 | 0 | 0 | 0 | 0 | 6.999334079e-09 | 26.01432586 | 0 | 0.2457488334 | 6.464334063 | 30.61481999 | 4.230820164 | 30.70454026 | 1.83415446 | 0.02336959058 | 0 | 0 | 0 | 0 | 49 | 0 | 70.99 | 80 | 33.01 | 179.97 | 863.25 | 179.84 | 786.43 | 853.99 | 77.87 | 0.34 | Catalyst_04 | 147.07935 | 78.54688 | 86.16243 | 50.94943 | 50.43025 | 3.043495 | 23.66803 | 26.34407 | 64.865 | 61.21483 | 1.002931 | 68.04784
8830.497 | 1770215210.2 | 04/02/2026_15:26:50,191 | 1 | 2 | 2.520811449e-06 | 6.164396837e-06 | 3.599907039e-10 | 6.126091821e-12 | 1.420177019e-12 | 3.108485691e-12 | 1.586063919e-11 | 2.216818742e-11 | 1.506177236e-12 | 5.077814471e-12 | 7.997607784e-12 | 7.240821847e-14 | 4.999999912e-15 | 4.999999912e-15 | 4.999999912e-15 | 1.929049605e-14 | 7.910552768e-11 | 1.054457194e-12 | 1.44876556e-13 | 8.913763079e-15 | 3.832486628e-14 | 7.653803979e-11 | 9.957440254e-12 | 1 | 1 | 1 | 1 | 1 | 1 | 1 | 0 | 0 | 0 | 0 | 0 | 0 | 0 | 0 | 0 | 0 | 6.925769247e-09 | 26.05331933 | 0 | 0.2431907884 | 6.503573376 | 30.61580596 | 4.240344734 | 30.60875632 | 1.84377245 | 0.02077219343 | 0 | 0 | 0 | 0 | 49 | 0 | 70.99 | 80.03 | 33.01 | 180.01 | 860.48 | 179.87 | 786 | 852.7 | 77.87 | 0.34 | Catalyst_04 | 147.17495 | 78.41665 | 86.13128 | 50.79049 | 50.43187 | 3.059455 | 23.62879 | 26.33454 | 64.77003 | 61.27655 | 0.9997697 | 68.12979
8836.233 | 1770215215.9 | 04/02/2026_15:26:55,927 | 1 | 2 | 2.522185241e-06 | 6.209447747e-06 | 3.597634135e-10 | 6.141053378e-12 | 1.419075469e-12 | 3.134946079e-12 | 1.590850542e-11 | 2.225142466e-11 | 1.507954894e-12 | 5.094267456e-12 | 8.029857161e-12 | 7.517361842e-14 | 1.323142035e-14 | 4.999999912e-15 | 4.999999912e-15 | 1.749232134e-14 | 7.897724835e-11 | 1.060994608e-12 | 1.477700341e-13 | 1.673948523e-14 | 3.564190298e-14 | 7.646958761e-11 | 9.926289825e-12 | 1 | 1 | 1 | 1 | 1 | 1 | 1 | 0 | 0 | 0 | 0 | 0 | 0 | 0 | 0 | 0 | 0 | 1.19405746e-08 | 26.04965825 | 0 | 0.2445184237 | 6.534596674 | 30.58886719 | 4.231532381 | 30.61106203 | 1.850770684 | 0.02031390694 | 0 | 0 | 0 | 0 | 48.99 | 0 | 71.01 | 79.97 | 33.03 | 180.03 | 860.05 | 179.9 | 786.08 | 851.53 | 77.87 | 0.34 | Catalyst_04 | 147.27055 | 78.3137 | 86.1601 | 50.79432 | 50.3875 | 3.071067 | 23.59777 | 26.34335 | 64.86007 | 61.24986 | 1.000726 | 68.122
8841.969 | 1770215221.7 | 04/02/2026_15:27:01,663 | 1 | 2 | 2.51977167e-06 | 6.098598078e-06 | 3.597175335e-10 | 6.133865551e-12 | 1.421206035e-12 | 3.128921167e-12 | 1.585500654e-11 | 2.215082458e-11 | 1.50219984e-12 | 5.094380646e-12 | 7.987607104e-12 | 7.365242856e-14 | 2.391084055e-14 | 4.999999912e-15 | 6.836186077e-15 | 1.76514297e-14 | 7.935636176e-11 | 1.06096154e-12 | 1.475915202e-13 | 2.315800444e-14 | 4.05314752e-14 | 7.650154815e-11 | 9.847516032e-12 | 1 | 1 | 1 | 1 | 1 | 1 | 1 | 0 | 0 | 0 | 0 | 0 | 0 | 0 | 0 | 0 | 0 | 1.836034359e-08 | 26.03390671 | 0 | 0.2467157252 | 6.499853659 | 30.70951075 | 4.192522243 | 30.57756595 | 1.848611769 | 0.02183808022 | 0 | 0 | 0 | 0 | 49 | 0 | 71 | 80 | 33.01 | 180.06 | 861.91 | 179.99 | 786.72 | 851.94 | 77.87 | 0.34 | Catalyst_04 | 147.36615 | 78.429 | 86.28769 | 50.73874 | 50.58623 | 3.067485 | 23.63251 | 26.38236 | 64.69385 | 61.40075 | 0.9957035 | 68.19924
8847.705 | 1770215227.4 | 04/02/2026_15:27:07,399 | 1 | 2 | 2.51923143e-06 | 6.145522093e-06 | 3.604926913e-10 | 6.138072689e-12 | 1.409599e-12 | 3.115727945e-12 | 1.573536093e-11 | 2.198708056e-11 | 1.491545711e-12 | 5.077971897e-12 | 7.989352235e-12 | 7.249212217e-14 | 2.819503664e-14 | 4.999999912e-15 | 1.962277183e-14 | 1.396485771e-14 | 7.927618978e-11 | 1.065897696e-12 | 1.537791704e-13 | 2.937085728e-14 | 3.405086339e-14 | 7.611727221e-11 | 9.802041991e-12 | 1 | 1 | 1 | 1 | 1 | 1 | 1 | 0 | 0 | 0 | 0 | 0 | 0 | 0 | 0 | 0 | 0 | 2.09529359e-08 | 25.94953975 | 0 | 0.2528609983 | 6.460188422 | 30.72762624 | 4.180767278 | 30.6967763 | 1.845453548 | 0.01784215062 | 0 | 0 | 0 | 0 | 49 | 0 | 71.01 | 80 | 33.02 | 180.01 | 866.98 | 180.11 | 787.42 | 855.84 | 77.87 | 0.34 | Catalyst_04 | 147.46175 | 78.56063 | 86.32614 | 50.93655 | 50.61607 | 3.062245 | 23.67218 | 26.39412 | 64.83724 | 61.37387 | 0.998996 | 68.14438
8853.441 | 1770215233.1 | 04/02/2026_15:27:13,135 | 1 | 2 | 2.528635832e-06 | 6.164396837e-06 | 3.61120911e-10 | 6.126362005e-12 | 1.41009242e-12 | 3.095280976e-12 | 1.568957117e-11 | 2.193992904e-11 | 1.489446804e-12 | 5.076945375e-12 | 7.97977396e-12 | 8.222711249e-14 | 2.982730978e-14 | 4.999999912e-15 | 2.867865179e-14 | 8.452939886e-15 | 7.940655772e-11 | 1.060585756e-12 | 1.56482493e-13 | 2.836820067e-14 | 3.481776364e-14 | 7.627827536e-11 | 9.777451418e-12 | 1 | 1 | 1 | 1 | 1 | 1 | 1 | 0 | 0 | 0 | 0 | 0 | 0 | 0 | 0 | 0 | 0 | 2.183312843e-08 | 25.96895233 | 0 | 0.2488310073 | 6.434266347 | 30.74047608 | 4.164487016 | 30.70926347 | 1.842516787 | 0.01863826749 | 0 | 0 | 0 | 0 | 49 | 0 | 71 | 80 | 33.03 | 179.97 | 867.75 | 180.15 | 787.43 | 857.6 | 77.87 | 0.34 | Catalyst_04 | 147.55735 | 78.64666 | 86.37939 | 50.95727 | 50.63724 | 3.057371 | 23.6981 | 26.4104 | 64.79267 | 61.34783 | 0.9989846 | 68.09603
8859.177 | 1770215238.9 | 04/02/2026_15:27:18,871 | 1 | 2 | 2.523358262e-06 | 6.185699476e-06 | 3.612560528e-10 | 6.123859232e-12 | 1.42255771e-12 | 3.095130489e-12 | 1.568730909e-11 | 2.197150448e-11 | 1.484216829e-12 | 5.086205762e-12 | 7.971416062e-12 | 9.18927342e-14 | 2.858842584e-14 | 4.999999912e-15 | 3.291917655e-14 | 6.305999356e-15 | 7.931749008e-11 | 1.053772412e-12 | 1.663809471e-13 | 2.553438926e-14 | 3.490217555e-14 | 7.647418809e-11 | 9.803607579e-12 | 1 | 1 | 1 | 1 | 1 | 1 | 1 | 0 | 0 | 0 | 0 | 0 | 0 | 0 | 0 | 0 | 0 | 2.106183362e-08 | 26.01855131 | 0 | 0.2483250486 | 6.435853135 | 30.68452176 | 4.173775067 | 30.70164951 | 1.844067043 | 0.01980737244 | 0 | 0 | 0 | 0 | 49 | 0 | 71 | 80.02 | 33.02 | 179.96 | 867.26 | 180.21 | 787.29 | 857.26 | 77.87 | 0.34 | Catalyst_04 | 147.65295 | 78.6414 | 86.34901 | 50.94464 | 50.54507 | 3.059944 | 23.69651 | 26.40111 | 64.78094 | 61.24945 | 1.000558 | 68.02177
8864.913 | 1770215244.6 | 04/02/2026_15:27:24,607 | 1 | 2 | 2.520617045e-06 | 6.145522093e-06 | 3.611553556e-10 | 6.115219876e-12 | 1.437997291e-12 | 3.09408792e-12 | 1.570479337e-11 | 2.196425854e-11 | 1.478501132e-12 | 5.08891063e-12 | 7.958002313e-12 | 9.631709221e-14 | 1.561217416e-14 | 4.999999912e-15 | 2.25002444e-14 | 4.999999912e-15 | 7.938022462e-11 | 1.050270656e-12 | 1.729959492e-13 | 1.732739725e-14 | 4.201580558e-14 | 7.642644156e-11 | 9.797512628e-12 | 1 | 1 | 1 | 1 | 1 | 1 | 1 | 0 | 0 | 0 | 0 | 0 | 0 | 0 | 0 | 0 | 0 | 1.351812132e-08 | 26.00249113 | 0 | 0.25738291 | 6.437146138 | 30.70752569 | 4.170244994 | 30.69376134 | 1.844528601 | 0.02278377856 | 0 | 0 | 0 | 0 | 49 | 0 | 70.99 | 80 | 33.01 | 179.99 | 866.22 | 180.21 | 787.08 | 856.4 | 77.87 | 0.34 | Catalyst_04 | 147.74855 | 78.6371 | 86.36055 | 50.93155 | 50.58296 | 3.06071 | 23.69522 | 26.40464 | 64.76783 | 61.29263 | 0.9995518 | 68.05598
8870.649 | 1770215250.3 | 04/02/2026_15:27:30,343 | 1 | 2 | 2.524949196e-06 | 6.145522093e-06 | 3.607928678e-10 | 6.104821943e-12 | 1.448485212e-12 | 3.098226536e-12 | 1.577606448e-11 | 2.205263055e-11 | 1.489359525e-12 | 5.087486422e-12 | 7.971503665e-12 | 1.041505952e-13 | 7.465329963e-15 | 6.615471314e-15 | 1.686027382e-14 | 4.999999912e-15 | 7.933105561e-11 | 1.037406923e-12 | 1.765180341e-13 | 1.115190026e-14 | 4.31862933e-14 | 7.654001044e-11 | 9.881553908e-12 | 1 | 1 | 1 | 1 | 1 | 1 | 1 | 0 | 0 | 0 | 0 | 0 | 0 | 0 | 0 | 0 | 0 | 8.630393655e-09 | 26.02893858 | 0 | 0.2557553365 | 6.461517739 | 30.6713814 | 4.203285548 | 30.64854973 | 1.844024359 | 0.02317547124 | 0 | 0 | 0 | 0 | 49 | 0 | 71.03 | 80 | 33 | 180.01 | 863.17 | 180.2 | 786.39 | 853.84 | 77.87 | 0.34 | Catalyst_04 | 147.84415 | 78.55622 | 86.25249 | 50.85652 | 50.52342 | 3.059873 | 23.67085 | 26.3716 | 64.73901 | 61.29073 | 0.9992556 | 68.09101
8876.385 | 1770215256.1 | 04/02/2026_15:27:36,079 | 1 | 2 | 2.523704325e-06 | 6.216603651e-06 | 3.599844589e-10 | 6.104998018e-12 | 1.447975854e-12 | 3.10840134e-12 | 1.586535417e-11 | 2.219533932e-11 | 1.488846264e-12 | 5.116837076e-12 | 7.985537578e-12 | 1.071842539e-13 | 4.999999912e-15 | 1.034764925e-14 | 1.313003729e-14 | 4.999999912e-15 | 7.9243688e-11 | 1.032345542e-12 | 1.812242576e-13 | 4.999999912e-15 | 5.04769837e-14 | 7.65621247e-11 | 9.935875039e-12 | 1 | 1 | 1 | 1 | 1 | 1 | 1 | 0 | 0 | 0 | 0 | 0 | 0 | 0 | 0 | 0 | 0 | 7.18061821e-09 | 26.04145102 | 0 | 0.2547820902 | 6.504401748 | 30.6416459 | 4.22772407 | 30.58532445 | 1.854197805 | 0.02834581037 | 0 | 0 | 0 | 0 | 49 | 0 | 71 | 80 | 33.01 | 180.03 | 861.58 | 180.18 | 786.1 | 852.57 | 77.87 | 0.34 | Catalyst_04 | 147.93975 | 78.4139 | 86.17256 | 50.75161 | 50.47444 | 3.076754 | 23.62797 | 26.34716 | 64.72272 | 61.31379 | 0.9981619 | 68.15293
8882.121 | 1770215261.8 | 04/02/2026_15:27:41,815 | 1 | 2 | 2.520313956e-06 | 6.180953733e-06 | 3.595450326e-10 | 6.104752554e-12 | 1.450956542e-12 | 3.1010305e-12 | 1.592068491e-11 | 2.22514264e-11 | 1.498678352e-12 | 5.119440462e-12 | 7.970491454e-12 | 1.043635393e-13 | 4.999999912e-15 | 1.444993146e-14 | 4.999999912e-15 | 4.999999912e-15 | 7.91087057e-11 | 1.025576325e-12 | 1.782968033e-13 | 4.999999912e-15 | 4.850223142e-14 | 7.653196132e-11 | 9.924413721e-12 | 1 | 1 | 1 | 1 | 1 | 1 | 1 | 0 | 0 | 0 | 0 | 0 | 0 | 0 | 0 | 0 | 0 | 7.186927793e-09 | 26.05249679 | 0 | 0.2496941107 | 6.530922685 | 30.62066692 | 4.226470938 | 30.5734415 | 1.85741211 | 0.02709170709 | 0 | 0 | 0 | 0 | 49 | 0 | 71 | 80 | 33.01 | 180.03 | 860.03 | 180.11 | 786.09 | 851.5 | 77.87 | 0.34 | Catalyst_04 | 148.03535 | 78.32589 | 86.17666 | 50.73189 | 50.43988 | 3.082088 | 23.60144 | 26.34842 | 64.77028 | 61.30281 | 0.9984577 | 68.15999
8887.857 | 1770215267.6 | 04/02/2026_15:27:47,551 | 1 | 2 | 2.524160664e-06 | 6.084578672e-06 | 3.596996034e-10 | 6.100316433e-12 | 1.441985528e-12 | 3.094835152e-12 | 1.584715865e-11 | 2.215849552e-11 | 1.496669108e-12 | 5.098898734e-12 | 7.969260668e-12 | 9.606776637e-14 | 4.999999912e-15 | 1.057029694e-14 | 4.999999912e-15 | 6.596560456e-15 | 7.933533691e-11 | 1.028402407e-12 | 1.737128507e-13 | 4.999999912e-15 | 5.511964583e-14 | 7.651424633e-11 | 9.854591969e-12 | 1 | 1 | 1 | 1 | 1 | 1 | 1 | 0 | 0 | 0 | 0 | 0 | 0 | 0 | 0 | 0 | 0 | 7.129569147e-09 | 26.03680254 | 0 | 0.2478534065 | 6.498497113 | 30.70267671 | 4.194849551 | 30.57518563 | 1.849626369 | 0.03075467608 | 0 | 0 | 0 | 0 | 49 | 0 | 70.99 | 80.02 | 33.02 | 179.98 | 863.76 | 179.98 | 787.13 | 854.57 | 77.87 | 0.34 | Catalyst_04 | 148.13095 | 78.4335 | 86.28008 | 50.73479 | 50.57497 | 3.069169 | 23.63387 | 26.38004 | 64.6851 | 61.38828 | 0.9958476 | 68.18958
8893.593 | 1770215273.3 | 04/02/2026_15:27:53,287 | 1 | 2 | 2.526862545e-06 | 6.09158451e-06 | 3.603727317e-10 | 6.096616267e-12 | 1.426637888e-12 | 3.07106055e-12 | 1.578136059e-11 | 2.2045199e-11 | 1.497662563e-12 | 5.062142112e-12 | 7.965544023e-12 | 9.262957155e-14 | 4.999999912e-15 | 1.700045608e-14 | 4.999999912e-15 | 1.279388379e-14 | 7.921924922e-11 | 1.044895073e-12 | 1.611435594e-13 | 4.999999912e-15 | 4.785902509e-14 | 7.645685474e-11 | 9.771166515e-12 | 1 | 1 | 1 | 1 | 1 | 1 | 1 | 0 | 0 | 0 | 0 | 0 | 0 | 0 | 0 | 0 | 0 | 7.109398762e-09 | 26.04007816 | 0 | 0.2502991219 | 6.473039257 | 30.68505813 | 4.163070458 | 30.65915535 | 1.838861985 | 0.02613408408 | 0 | 0 | 0 | 0 | 49 | 0 | 70.98 | 79.98 | 33 | 179.98 | 865.75 | 179.94 | 787.35 | 856 | 77.87 | 0.34 | Catalyst_04 | 148.22655 | 78.51799 | 86.38402 | 50.87412 | 50.54595 | 3.051307 | 23.65933 | 26.41182 | 64.79295 | 61.28292 | 0.9991559 | 68.06628
8899.329 | 1770215279.0 | 04/02/2026_15:27:59,023 | 1 | 2 | 2.524147021e-06 | 6.185699476e-06 | 3.611546895e-10 | 6.10557915e-12 | 1.412507481e-12 | 3.060954268e-12 | 1.573525338e-11 | 2.193894372e-11 | 1.491923772e-12 | 5.037200258e-12 | 7.956137485e-12 | 8.396319122e-14 | 4.999999912e-15 | 1.288992039e-14 | 4.999999912e-15 | 1.474097876e-14 | 7.934854857e-11 | 1.040171204e-12 | 1.535036475e-13 | 4.999999912e-15 | 4.221953055e-14 | 7.644382349e-11 | 9.74371972e-12 | 1 | 1 | 1 | 1 | 1 | 1 | 1 | 0 | 0 | 0 | 0 | 0 | 0 | 0 | 0 | 0 | 0 | 6.998410298e-09 | 26.0195841 | 0 | 0.2451522029 | 6.440692954 | 30.72160488 | 4.147903445 | 30.70697805 | 1.828821678 | 0.02120064355 | 0 | 0 | 0 | 0 | 49 | 0 | 71 | 80 | 33.03 | 179.99 | 867.83 | 179.88 | 787.44 | 857.67 | 77.87 | 0.34 | Catalyst_04 | 148.32215 | 78.62533 | 86.43363 | 50.95348 | 50.60615 | 3.034647 | 23.69167 | 26.42698 | 64.80542 | 61.29774 | 0.9995239 | 68.04821
8905.065 | 1770215284.8 | 04/02/2026_15:28:04,759 | 1 | 2 | 2.524444199e-06 | 6.103266969e-06 | 3.612958821e-10 | 6.117756475e-12 | 1.404871553e-12 | 3.067130534e-12 | 1.568689623e-11 | 2.191707926e-11 | 1.495805541e-12 | 5.004251354e-12 | 7.982105428e-12 | 7.417728405e-14 | 4.999999912e-15 | 7.004023961e-15 | 4.999999912e-15 | 1.666284569e-14 | 7.91835833e-11 | 1.049276334e-12 | 1.510869744e-13 | 4.999999912e-15 | 3.842140093e-14 | 7.653604833e-11 | 9.739963176e-12 | 1 | 1 | 1 | 1 | 1 | 1 | 1 | 0 | 0 | 0 | 0 | 0 | 0 | 0 | 0 | 0 | 0 | 6.988676871e-09 | 26.06283178 | 0 | 0.2442256747 | 6.432155091 | 30.67128773 | 4.149686466 | 30.73234428 | 1.818728613 | 0.02041318601 | 0 | 0 | 0 | 0 | 49 | 0 | 70.99 | 80 | 33.02 | 180.02 | 867.86 | 179.86 | 787.41 | 857.73 | 77.87 | 0.34 | Catalyst_04 | 148.41775 | 78.65367 | 86.42779 | 50.99557 | 50.52327 | 3.017899 | 23.70021 | 26.4252 | 64.83559 | 61.1891 | 1.001991 | 67.9542
8910.801 | 1770215290.5 | 04/02/2026_15:28:10,495 | 1 | 2 | 2.526267508e-06 | 6.143167866e-06 | 3.61312924e-10 | 6.124851494e-12 | 1.410083205e-12 | 3.088608362e-12 | 1.57148218e-11 | 2.193000642e-11 | 1.495716528e-12 | 5.014885208e-12 | 7.978182351e-12 | 6.823802455e-14 | 8.988950805e-15 | 4.999999912e-15 | 4.999999912e-15 | 2.028538877e-14 | 7.936474394e-11 | 1.057464229e-12 | 1.482289226e-13 | 6.20656277e-15 | 4.63669359e-14 | 7.629465115e-11 | 9.79484896e-12 | 1 | 1 | 1 | 1 | 1 | 1 | 1 | 0 | 0 | 0 | 0 | 0 | 0 | 0 | 0 | 0 | 0 | 9.441680719e-09 | 25.97561305 | 0 | 0.251051675 | 6.436060475 | 30.72680002 | 4.171041295 | 30.72708325 | 1.821938561 | 0.02363183399 | 0 | 0 | 0 | 0 | 49 | 0 | 70.99 | 80 | 33.03 | 180.02 | 866.26 | 179.85 | 787.1 | 856.41 | 77.87 | 0.34 | Catalyst_04 | 148.51335 | 78.64071 | 86.35795 | 50.98684 | 50.61471 | 3.023225 | 23.69631 | 26.40384 | 64.83517 | 61.33075 | 1.000009 | 68.08725
8916.537 | 1770215296.2 | 04/02/2026_15:28:16,231 | 1 | 2 | 2.52214727e-06 | 6.159674285e-06 | 3.610148569e-10 | 6.131685003e-12 | 1.409172041e-12 | 3.108025989e-12 | 1.575808407e-11 | 2.203920033e-11 | 1.497873006e-12 | 5.040617229e-12 | 8.006910239e-12 | 7.410452053e-14 | 1.230201345e-14 | 4.999999912e-15 | 4.999999912e-15 | 1.657844225e-14 | 7.918441597e-11 | 1.067358766e-12 | 1.423391298e-13 | 1.513097136e-14 | 3.905101747e-14 | 7.640581223e-11 | 9.859313019e-12 | 1 | 1 | 1 | 1 | 1 | 1 | 1 | 0 | 0 | 0 | 0 | 0 | 0 | 0 | 0 | 0 | 0 | 1.141236016e-08 | 26.01316089 | 0 | 0.2466024398 | 6.46428078 | 30.65568859 | 4.1997801 | 30.70072864 | 1.830767961 | 0.02130625424 | 0 | 0 | 0 | 0 | 49 | 0 | 71.02 | 80 | 33.03 | 180 | 863.07 | 179.87 | 786.8 | 855.19 | 77.87 | 0.34 | Catalyst_04 | 148.60895 | 78.54705 | 86.26396 | 50.94311 | 50.49757 | 3.037876 | 23.66809 | 26.37511 | 64.8568 | 61.25846 | 1.001469 | 68.06394
8922.273 | 1770215302.0 | 04/02/2026_15:28:21,967 | 1 | 2 | 2.523168178e-06 | 6.122018476e-06 | 3.601850485e-10 | 6.128691304e-12 | 1.418825235e-12 | 3.135934654e-12 | 1.588151138e-11 | 2.215051406e-11 | 1.500257492e-12 | 5.073859301e-12 | 8.006197268e-12 | 7.071480988e-14 | 2.040665678e-14 | 4.999999912e-15 | 1.325858301e-14 | 1.384455362e-14 | 7.904640831e-11 | 1.061596124e-12 | 1.460528882e-13 | 2.338695914e-14 | 3.495116794e-14 | 7.656318635e-11 | 9.944813202e-12 | 1 | 1 | 1 | 1 | 1 | 1 | 1 | 0 | 0 | 0 | 0 | 0 | 0 | 0 | 0 | 0 | 0 | 1.628032022e-08 | 26.06430998 | 0 | 0.2504590274 | 6.505483523 | 30.5894262 | 4.234620309 | 30.62794399 | 1.842068205 | 0.01735473051 | 0 | 0 | 0 | 0 | 49 | 0 | 71 | 79.97 | 33.05 | 179.98 | 861.49 | 179.93 | 786.12 | 852.56 | 77.87 | 0.34 | Catalyst_04 | 148.70455 | 78.41031 | 86.15 | 50.82233 | 50.38842 | 3.056627 | 23.62688 | 26.34027 | 64.81588 | 61.21907 | 1.001259 | 68.08005
8928.009 | 1770215307.7 | 04/02/2026_15:28:27,703 | 1 | 2 | 2.527602874e-06 | 6.093918728e-06 | 3.59605512e-10 | 6.133981777e-12 | 1.426949704e-12 | 3.15257976e-12 | 1.592903934e-11 | 2.226333354e-11 | 1.502332438e-12 | 5.088426208e-12 | 8.006338648e-12 | 7.870159196e-14 | 2.592148501e-14 | 4.999999912e-15 | 1.966207077e-14 | 1.497041965e-14 | 7.918782297e-11 | 1.059708636e-12 | 1.487814321e-13 | 2.715551715e-14 | 3.024834953e-14 | 7.665244134e-11 | 9.91780616e-12 | 1 | 1 | 1 | 1 | 1 | 1 | 1 | 0 | 0 | 0 | 0 | 0 | 0 | 0 | 0 | 0 | 0 | 1.939403049e-08 | 26.07745801 | 0 | 0.2433634321 | 6.532172859 | 30.62873565 | 4.221562859 | 30.558709 | 1.845929071 | 0.01663609455 | 0 | 0 | 0 | 0 | 49 | 0 | 71 | 80.02 | 33.04 | 179.98 | 860.5 | 180.06 | 786.38 | 851.96 | 77.87 | 0.34 | Catalyst_04 | 148.80015 | 78.32174 | 86.19271 | 50.70745 | 50.45317 | 3.063034 | 23.60019 | 26.35332 | 64.74249 | 61.31447 | 0.9977137 | 68.16726
8933.745 | 1770215313.4 | 04/02/2026_15:28:33,439 | 1 | 2 | 2.526681328e-06 | 6.188076895e-06 | 3.598001896e-10 | 6.135487084e-12 | 1.43429268e-12 | 3.133866864e-12 | 1.590857134e-11 | 2.223759545e-11 | 1.499395551e-12 | 5.115597182e-12 | 7.985671152e-12 | 8.713703722e-14 | 2.60214061e-14 | 4.999999912e-15 | 2.700708818e-14 | 5.590024429e-15 | 7.922616729e-11 | 1.057872106e-12 | 1.577271842e-13 | 2.448080902e-14 | 3.475277249e-14 | 7.645639677e-11 | 9.866052419e-12 | 1 | 1 | 1 | 1 | 1 | 1 | 1 | 0 | 0 | 0 | 0 | 0 | 0 | 0 | 0 | 0 | 0 | 1.954278479e-08 | 26.02395055 | 0 | 0.245793228 | 6.527610951 | 30.66202994 | 4.202033724 | 30.59080285 | 1.855914758 | 0.01942543192 | 0 | 0 | 0 | 0 | 49 | 0 | 71.01 | 80 | 33.02 | 179.99 | 863.83 | 180.1 | 786.77 | 853.1 | 77.87 | 0.34 | Catalyst_04 | 148.89575 | 78.33688 | 86.25658 | 50.7607 | 50.50802 | 3.079603 | 23.60476 | 26.37285 | 64.79796 | 61.35153 | 0.997677 | 68.18242
8939.481 | 1770215319.2 | 04/02/2026_15:28:39,175 | 1 | 2 | 2.522256409e-06 | 6.188076895e-06 | 3.604178067e-10 | 6.119702835e-12 | 1.429237696e-12 | 3.122379742e-12 | 1.577819299e-11 | 2.209599517e-11 | 1.484301722e-12 | 5.087466906e-12 | 7.991275176e-12 | 9.629089518e-14 | 1.638150031e-14 | 4.999999912e-15 | 2.717346239e-14 | 4.999999912e-15 | 7.926127116e-11 | 1.049128666e-12 | 1.637028322e-13 | 1.993225565e-14 | 3.413138234e-14 | 7.637439986e-11 | 9.77166438e-12 | 1 | 1 | 1 | 1 | 1 | 1 | 1 | 0 | 0 | 0 | 0 | 0 | 0 | 0 | 0 | 0 | 0 | 1.36700914e-08 | 26.01030887 | 0 | 0.2428966279 | 6.483567099 | 30.69867379 | 4.164510199 | 30.65956913 | 1.846136933 | 0.01999108742 | 0 | 0 | 0 | 0 | 49 | 0 | 71 | 80.02 | 33.01 | 180 | 865.66 | 180.19 | 787.36 | 855.92 | 77.87 | 0.34 | Catalyst_04 | 148.99135 | 78.48305 | 86.37931 | 50.87481 | 50.56838 | 3.063378 | 23.6488 | 26.41038 | 64.82267 | 61.32477 | 0.9987262 | 68.10842
8945.217 | 1770215324.9 | 04/02/2026_15:28:44,911 | 1 | 2 | 2.524356205e-06 | 6.019631655e-06 | 3.610615695e-10 | 6.117016182e-12 | 1.432398579e-12 | 3.094058863e-12 | 1.566405859e-11 | 2.198007575e-11 | 1.474877512e-12 | 5.069551983e-12 | 7.973505536e-12 | 1.013919444e-13 | 9.400290333e-15 | 4.999999912e-15 | 2.59161504e-14 | 4.999999912e-15 | 7.930062856e-11 | 1.042108674e-12 | 1.754804527e-13 | 9.144174675e-15 | 4.155886518e-14 | 7.646992067e-11 | 9.769953076e-12 | 1 | 1 | 1 | 1 | 1 | 1 | 1 | 0 | 0 | 0 | 0 | 0 | 0 | 0 | 0 | 0 | 0 | 9.545721466e-09 | 26.02734588 | 0 | 0.245868348 | 6.437014239 | 30.69591108 | 4.161902146 | 30.69713822 | 1.838303836 | 0.02492993128 | 0 | 0 | 0 | 0 | 49 | 0 | 70.98 | 80 | 33.02 | 180.03 | 867.74 | 180.22 | 787.43 | 857 | 77.87 | 0.34 | Catalyst_04 | 149.08695 | 78.63754 | 86.38784 | 50.93715 | 50.56383 | 3.050381 | 23.69535 | 26.41298 | 64.7746 | 61.25909 | 1.00004 | 68.02289
8950.953 | 1770215330.6 | 04/02/2026_15:28:50,647 | 1 | 2 | 2.522972864e-06 | 6.110293725e-06 | 3.611251298e-10 | 6.104691405e-12 | 1.431358721e-12 | 3.082266647e-12 | 1.569627241e-11 | 2.195581043e-11 | 1.478798854e-12 | 5.074153771e-12 | 7.966483376e-12 | 1.03035412e-13 | 4.999999912e-15 | 9.637008937e-15 | 1.323821186e-14 | 4.999999912e-15 | 7.915632733e-11 | 1.034071917e-12 | 1.74890606e-13 | 4.999999912e-15 | 4.609529582e-14 | 7.634595039e-11 | 9.776853806e-12 | 1 | 1 | 1 | 1 | 1 | 1 | 1 | 0 | 0 | 0 | 0 | 0 | 0 | 0 | 0 | 0 | 0 | 7.101399803e-09 | 26.00909265 | 0 | 0.2503173145 | 6.443424003 | 30.66743057 | 4.167169809 | 30.73070764 | 1.841892179 | 0.02543055579 | 0 | 0 | 0 | 0 | 48.99 | 0 | 70.99 | 80.02 | 33.01 | 180.02 | 867.75 | 180.24 | 787.38 | 857.64 | 77.87 | 0.34 | Catalyst_04 | 149.18255 | 78.61627 | 86.37061 | 50.99285 | 50.51691 | 3.056335 | 23.68894 | 26.40772 | 64.86298 | 61.21652 | 1.002063 | 67.99521
8956.689 | 1770215336.4 | 04/02/2026_15:28:56,383 | 1 | 2 | 2.53652729e-06 | 6.143167866e-06 | 3.612340704e-10 | 6.100418781e-12 | 1.438687169e-12 | 3.073487862e-12 | 1.571438812e-11 | 2.198054586e-11 | 1.481404951e-12 | 5.079029211e-12 | 7.948526386e-12 | 1.035767541e-13 | 4.999999912e-15 | 1.019388058e-14 | 4.999999912e-15 | 4.999999912e-15 | 7.929315538e-11 | 1.031718547e-12 | 1.778456939e-13 | 4.999999912e-15 | 4.575185445e-14 | 7.638802785e-11 | 9.826358477e-12 | 1 | 1 | 1 | 1 | 1 | 1 | 1 | 0 | 0 | 0 | 0 | 0 | 0 | 0 | 0 | 0 | 0 | 7.255276583e-09 | 25.99653201 | 0 | 0.2537315458 | 6.442713183 | 30.68795586 | 4.183381019 | 30.7091211 | 1.841909788 | 0.02507996477 | 0 | 0 | 0 | 0 | 49 | 0 | 70.99 | 80.02 | 33.03 | 180.01 | 866.07 | 180.24 | 787.26 | 857.18 | 77.87 | 0.34 | Catalyst_04 | 149.27815 | 78.61863 | 86.31759 | 50.95703 | 50.55072 | 3.056364 | 23.68965 | 26.39151 | 64.81547 | 61.27645 | 1.00069 | 68.05455
8962.425 | 1770215342.1 | 04/02/2026_15:29:02,119 | 1 | 2 | 2.519631153e-06 | 6.188076895e-06 | 3.606748789e-10 | 6.097480593e-12 | 1.433493949e-12 | 3.071983206e-12 | 1.577473048e-11 | 2.204666311e-11 | 1.486172947e-12 | 5.079507995e-12 | 7.951400822e-12 | 9.891128986e-14 | 4.999999912e-15 | 1.176066961e-14 | 4.999999912e-15 | 8.559169676e-15 | 7.919135486e-11 | 1.029749962e-12 | 1.751282902e-13 | 4.999999912e-15 | 5.107118409e-14 | 7.664657797e-11 | 9.902971672e-12 | 1 | 1 | 1 | 1 | 1 | 1 | 1 | 0 | 0 | 0 | 0 | 0 | 0 | 0 | 0 | 0 | 0 | 7.221294582e-09 | 26.07023649 | 0 | 0.2534897431 | 6.460499016 | 30.62695099 | 4.213298473 | 30.64567558 | 1.841464044 | 0.02761250965 | 0 | 0 | 0 | 0 | 49 | 0 | 71.03 | 80.02 | 33.03 | 180.01 | 864.64 | 180.19 | 786.73 | 855.03 | 77.87 | 0.34 | Catalyst_04 | 149.37375 | 78.5596 | 86.21974 | 50.85176 | 50.45023 | 3.055625 | 23.67187 | 26.36159 | 64.73016 | 61.21294 | 1.000611 | 68.03264
8968.161 | 1770215347.9 | 04/02/2026_15:29:07,855 | 1 | 2 | 2.528059895e-06 | 6.150246918e-06 | 3.600011678e-10 | 6.105415652e-12 | 1.433442341e-12 | 3.088874208e-12 | 1.58949659e-11 | 2.218956095e-11 | 1.502117332e-12 | 5.105818546e-12 | 7.975351282e-12 | 9.206687062e-14 | 4.999999912e-15 | 1.375627077e-14 | 4.999999912e-15 | 5.828194847e-15 | 7.920025052e-11 | 1.026132196e-12 | 1.645876089e-13 | 4.999999912e-15 | 4.527842402e-14 | 7.659991391e-11 | 9.994169554e-12 | 1 | 1 | 1 | 1 | 1 | 1 | 1 | 0 | 0 | 0 | 0 | 0 | 0 | 0 | 0 | 0 | 0 | 7.068059657e-09 | 26.05015724 | 0 | 0.2437480631 | 6.505653654 | 30.62638105 | 4.250700033 | 30.58234863 | 1.851306681 | 0.02383296597 | 0 | 0 | 0 | 0 | 49 | 0 | 71 | 80 | 33.04 | 179.98 | 860.32 | 180.05 | 786 | 851.69 | 77.87 | 0.34 | Catalyst_04 | 149.46935 | 78.40975 | 86.09741 | 50.74667 | 50.44929 | 3.071957 | 23.62671 | 26.32419 | 64.71985 | 61.31297 | 0.9985623 | 68.16769
8973.897 | 1770215353.6 | 04/02/2026_15:29:13,591 | 1 | 2 | 2.524643605e-06 | 6.150246918e-06 | 3.595181375e-10 | 6.103534778e-12 | 1.439417704e-12 | 3.102228327e-12 | 1.593117999e-11 | 2.228635852e-11 | 1.504456824e-12 | 5.181097305e-12 | 7.976097213e-12 | 8.646425589e-14 | 4.999999912e-15 | 8.083794457e-15 | 4.999999912e-15 | 1.005902447e-14 | 7.90443197e-11 | 1.034757891e-12 | 1.572096267e-13 | 4.999999912e-15 | 4.971104569e-14 | 7.652121992e-11 | 9.97561235e-12 | 1 | 1 | 1 | 1 | 1 | 1 | 1 | 0 | 0 | 0 | 0 | 0 | 0 | 0 | 0 | 0 | 0 | 6.942074033e-09 | 26.0435622 | 0 | 0.2383755071 | 6.537070177 | 30.59204435 | 4.247534615 | 30.56459189 | 1.87854562 | 0.02833386949 | 0 | 0 | 0 | 0 | 49 | 0 | 70.99 | 80 | 33.03 | 179.97 | 860.75 | 180 | 786.12 | 851.54 | 77.87 | 0.34 | Catalyst_04 | 149.56495 | 78.30549 | 86.10777 | 50.71721 | 50.39273 | 3.117156 | 23.5953 | 26.32735 | 64.7684 | 61.27889 | 0.9991026 | 68.15767
8979.633 | 1770215359.3 | 04/02/2026_15:29:19,327 | 1 | 2 | 2.523048579e-06 | 6.119666068e-06 | 3.597702414e-10 | 6.119843347e-12 | 1.429346333e-12 | 3.105442552e-12 | 1.590784796e-11 | 2.219647036e-11 | 1.508646506e-12 | 5.094474755e-12 | 7.99457462e-12 | 8.093535336e-14 | 4.999999912e-15 | 4.999999912e-15 | 4.999999912e-15 | 1.508149955e-14 | 7.922922041e-11 | 1.039782301e-12 | 1.520687601e-13 | 4.999999912e-15 | 4.22069267e-14 | 7.649009204e-11 | 9.900289789e-12 | 1 | 1 | 1 | 1 | 1 | 1 | 1 | 0 | 0 | 0 | 0 | 0 | 0 | 0 | 0 | 0 | 0 | 6.938483182e-09 | 26.03361487 | 0 | 0.2415831983 | 6.517076418 | 30.66548968 | 4.214681787 | 30.58596971 | 1.849385733 | 0.02213768508 | 0 | 0 | 0 | 0 | 49 | 0 | 71 | 80 | 33.02 | 179.98 | 862.23 | 179.91 | 786.81 | 853.32 | 77.87 | 0.34 | Catalyst_04 | 149.66055 | 78.37184 | 86.21522 | 50.75268 | 50.51372 | 3.068769 | 23.61529 | 26.3602 | 64.75882 | 61.36105 | 0.9974069 | 68.1916
8985.369 | 1770215365.1 | 04/02/2026_15:29:25,063 | 1 | 2 | 2.527612423e-06 | 6.147877684e-06 | 3.603667642e-10 | 6.115611056e-12 | 1.418072907e-12 | 3.098361845e-12 | 1.579820823e-11 | 2.20639184e-11 | 1.505615294e-12 | 5.07750916e-12 | 7.993472204e-12 | 7.706397911e-14 | 4.999999912e-15 | 4.999999912e-15 | 4.999999912e-15 | 1.652265496e-14 | 7.946129865e-11 | 1.052686584e-12 | 1.477763495e-13 | 4.999999912e-15 | 4.002360102e-14 | 7.641409727e-11 | 9.814106125e-12 | 1 | 1 | 1 | 1 | 1 | 1 | 1 | 0 | 0 | 0 | 0 | 0 | 0 | 0 | 0 | 0 | 0 | 6.975521505e-09 | 25.99924278 | 0 | 0.2452820214 | 6.471628195 | 30.74803347 | 4.176543468 | 30.62642049 | 1.842844009 | 0.02112732781 | 0 | 0 | 0 | 0 | 49 | 0 | 71.01 | 80 | 33.03 | 179.98 | 865.88 | 179.87 | 787.17 | 854.77 | 77.87 | 0.34 | Catalyst_04 | 149.75615 | 78.52267 | 86.33995 | 50.8198 | 50.64969 | 3.057914 | 23.66074 | 26.39834 | 64.71991 | 61.42349 | 0.9960449 | 68.18988
8991.105 | 1770215370.8 | 04/02/2026_15:29:30,799 | 1 | 2 | 2.535423391e-06 | 6.235683031e-06 | 3.610113875e-10 | 6.12993727e-12 | 1.401610382e-12 | 3.09556417e-12 | 1.571611938e-11 | 2.201503389e-11 | 1.502678841e-12 | 5.05058495e-12 | 7.985595692e-12 | 6.470131641e-14 | 6.82211686e-15 | 4.999999912e-15 | 4.999999912e-15 | 1.589885077e-14 | 7.939716939e-11 | 1.064151046e-12 | 1.421135751e-13 | 6.589281055e-15 | 3.882546953e-14 | 7.663056995e-11 | 9.821153439e-12 | 1 | 1 | 1 | 1 | 1 | 1 | 1 | 0 | 0 | 0 | 0 | 0 | 0 | 0 | 0 | 0 | 0 | 8.028251892e-09 | 26.0521411 | 0 | 0.2408769441 | 6.44338057 | 30.70293549 | 4.1780316 | 30.65789781 | 1.832080918 | 0.02215445421 | 0 | 0 | 0 | 0 | 49 | 0 | 71 | 79.98 | 33.03 | 179.99 | 867.23 | 179.83 | 787.41 | 857.15 | 77.87 | 0.34 | Catalyst_04 | 149.85175 | 78.61641 | 86.33509 | 50.87204 | 50.5754 | 3.040055 | 23.68899 | 26.39685 | 64.70918 | 61.30063 | 0.9985331 | 68.07152
8996.841 | 1770215376.5 | 04/02/2026_15:29:36,535 | 1 | 2 | 2.526990329e-06 | 6.107952686e-06 | 3.611798638e-10 | 6.132255728e-12 | 1.402389489e-12 | 3.10654974e-12 | 1.573732811e-11 | 2.203360411e-11 | 1.495434852e-12 | 5.061959966e-12 | 7.986523769e-12 | 7.062799239e-14 | 1.583384777e-14 | 4.999999912e-15 | 4.999999912e-15 | 1.471623523e-14 | 7.919475492e-11 | 1.061315424e-12 | 1.4317589e-13 | 2.458849571e-14 | 3.076642199e-14 | 7.650856337e-11 | 9.815590181e-12 | 1 | 1 | 1 | 1 | 1 | 1 | 1 | 0 | 0 | 0 | 0 | 0 | 0 | 0 | 0 | 0 | 0 | 1.344645556e-08 | 26.03726497 | 0 | 0.2396094194 | 6.458604534 | 30.65558957 | 4.180276098 | 30.70305505 | 1.837159974 | 0.01753721295 | 0 | 0 | 0 | 0 | 48.99 | 0 | 71 | 80.03 | 33.04 | 180.02 | 867.69 | 179.84 | 787.4 | 857.64 | 77.87 | 0.34 | Catalyst_04 | 149.94735 | 78.56589 | 86.32775 | 50.94697 | 50.49741 | 3.048483 | 23.67376 | 26.39461 | 64.84617 | 61.22745 | 1.001548 | 68.0223
9002.577 | 1770215382.3 | 04/02/2026_15:29:42,271 | 1 | 2 | 2.52470727e-06 | 6.171494078e-06 | 3.611651533e-10 | 6.133146074e-12 | 1.409801204e-12 | 3.110723484e-12 | 1.572414594e-11 | 2.199422935e-11 | 1.494939914e-12 | 5.067699298e-12 | 8.002670575e-12 | 8.071756425e-14 | 1.969116974e-14 | 4.999999912e-15 | 2.15072897e-14 | 9.87323965e-15 | 7.935589685e-11 | 1.062923946e-12 | 1.462046765e-13 | 2.274521141e-14 | 2.940821143e-14 | 7.649290923e-11 | 9.853630065e-12 | 1 | 1 | 1 | 1 | 1 | 1 | 1 | 0 | 0 | 0 | 0 | 0 | 0 | 0 | 0 | 0 | 0 | 1.56764407e-08 | 26.01707895 | 0 | 0.2430561262 | 6.443414643 | 30.69217249 | 4.192913815 | 30.68356786 | 1.838021273 | 0.01561566941 | 0 | 0 | 0 | 0 | 49 | 0 | 71 | 80.02 | 33.05 | 180.01 | 864.27 | 179.94 | 786.97 | 856.07 | 77.87 | 0.34 | Catalyst_04 | 150.04295 | 78.6163 | 86.28641 | 50.91463 | 50.55767 | 3.049912 | 23.68895 | 26.38197 | 64.76345 | 61.29739 | 0.9997196 | 68.07836
9008.313 | 1770215388.0 | 04/02/2026_15:29:48,007 | 1 | 2 | 2.53148437e-06 | 6.103266969e-06 | 3.607721899e-10 | 6.133242785e-12 | 1.418652847e-12 | 3.121907247e-12 | 1.578912175e-11 | 2.211107339e-11 | 1.492646284e-12 | 5.098672786e-12 | 7.994770644e-12 | 7.959217595e-14 | 2.625327459e-14 | 4.999999912e-15 | 2.507745056e-14 | 4.999999912e-15 | 7.927453138e-11 | 1.05150502e-12 | 1.514997844e-13 | 2.470103251e-14 | 3.061895017e-14 | 7.650076406e-11 | 9.922233174e-12 | 1 | 1 | 1 | 1 | 1 | 1 | 1 | 0 | 0 | 0 | 0 | 0 | 0 | 0 | 0 | 0 | 0 | 1.952177766e-08 | 26.0171166 | 0 | 0.2360040616 | 6.475509081 | 30.65847006 | 4.222211073 | 30.64735514 | 1.84812769 | 0.01733714119 | 0 | 0 | 0 | 0 | 48.99 | 0 | 71 | 80.02 | 33.03 | 179.99 | 862.65 | 179.98 | 786.27 | 853.47 | 77.87 | 0.34 | Catalyst_04 | 150.13855 | 78.50979 | 86.19059 | 50.85454 | 50.50215 | 3.066682 | 23.65686 | 26.35267 | 64.77478 | 61.30525 | 0.9996375 | 68.12397
9014.049 | 1770215393.7 | 04/02/2026_15:29:53,743 | 1 | 2 | 2.523158628e-06 | 6.190442036e-06 | 3.601348109e-10 | 6.120471751e-12 | 1.437623675e-12 | 3.137250008e-12 | 1.588679015e-11 | 2.226908588e-11 | 1.4936637e-12 | 5.129603339e-12 | 8.003182318e-12 | 8.75091083e-14 | 2.241583926e-14 | 4.999999912e-15 | 3.009943437e-14 | 4.999999912e-15 | 7.922432155e-11 | 1.052986149e-12 | 1.575094086e-13 | 2.797674608e-14 | 3.160510997e-14 | 7.675011321e-11 | 1.000251704e-11 | 1 | 1 | 1 | 1 | 1 | 1 | 1 | 0 | 0 | 0 | 0 | 0 | 0 | 0 | 0 | 0 | 0 | 1.722640841e-08 | 26.07599855 | 0 | 0.2401882201 | 6.514909437 | 30.59991052 | 4.252293759 | 30.56350014 | 1.856825053 | 0.01900446922 | 0 | 0 | 0 | 0 | 48.99 | 0 | 71 | 80 | 33.04 | 179.98 | 860.2 | 180.08 | 786.03 | 852.32 | 77.87 | 0.34 | Catalyst_04 | 150.23415 | 78.37903 | 86.0922 | 50.7154 | 50.40569 | 3.081114 | 23.61746 | 26.32259 | 64.70531 | 61.27329 | 0.9988101 | 68.14196
9019.785 | 1770215399.5 | 04/02/2026_15:29:59,479 | 1 | 2 | 2.521119768e-06 | 6.152597507e-06 | 3.596713483e-10 | 6.124295081e-12 | 1.444062209e-12 | 3.14795824e-12 | 1.596915655e-11 | 2.231704058e-11 | 1.499261761e-12 | 5.119193264e-12 | 7.976796307e-12 | 9.720140816e-14 | 1.646930374e-14 | 4.999999912e-15 | 2.6539465e-14 | 4.999999912e-15 | 7.915540445e-11 | 1.045341873e-12 | 1.701373553e-13 | 1.345018864e-14 | 3.600814308e-14 | 7.66934849e-11 | 9.974072783e-12 | 1 | 1 | 1 | 1 | 1 | 1 | 1 | 0 | 0 | 0 | 0 | 0 | 0 | 0 | 0 | 0 | 0 | 1.388416318e-08 | 26.0765097 | 0 | 0.2512757953 | 6.544253277 | 30.59267342 | 4.242867667 | 30.54818593 | 1.855135311 | 0.01988683149 | 0 | 0 | 0 | 0 | 49 | 0 | 71 | 80.03 | 33.05 | 179.99 | 860.12 | 180.13 | 786.13 | 851.6 | 77.87 | 0.34 | Catalyst_04 | 150.32975 | 78.28165 | 86.12303 | 50.68999 | 50.39377 | 3.07831 | 23.58811 | 26.33202 | 64.75335 | 61.28324 | 0.9985458 | 68.16285
9025.521 | 1770215405.2 | 04/02/2026_15:30:05,215 | 1 | 2 | 2.527851848e-06 | 6.171494078e-06 | 3.597314946e-10 | 6.117049575e-12 | 1.448555251e-12 | 3.127633569e-12 | 1.590058293e-11 | 2.225337969e-11 | 1.497311064e-12 | 5.167720418e-12 | 7.99065588e-12 | 1.014676353e-13 | 9.217903811e-15 | 4.999999912e-15 | 2.084807614e-14 | 4.999999912e-15 | 7.930193308e-11 | 1.041988327e-12 | 1.705618069e-13 | 1.479045564e-14 | 3.801199264e-14 | 7.640747757e-11 | 9.87997878e-12 | 1 | 1 | 1 | 1 | 1 | 1 | 1 | 0 | 0 | 0 | 0 | 0 | 0 | 0 | 0 | 0 | 0 | 9.503667927e-09 | 25.99910662 | 0 | 0.2470858126 | 6.526339775 | 30.68177963 | 4.206345395 | 30.57499495 | 1.872917991 | 0.022054512 | 0 | 0 | 0 | 0 | 49.01 | 0 | 71.03 | 80.03 | 33.07 | 180 | 862.48 | 180.21 | 786.44 | 852.28 | 77.87 | 0.34 | Catalyst_04 | 150.42535 | 78.3411 | 86.24248 | 50.73447 | 50.54055 | 3.107818 | 23.60603 | 26.36854 | 64.76099 | 61.39479 | 0.9965196 | 68.21996
9031.257 | 1770215411.0 | 04/02/2026_15:30:10,951 | 1 | 2 | 2.52916152e-06 | 6.129052963e-06 | 3.604037901e-10 | 6.114448791e-12 | 1.44774687e-12 | 3.100184822e-12 | 1.580287984e-11 | 2.209776459e-11 | 1.482949722e-12 | 5.091309319e-12 | 7.969879097e-12 | 9.765736261e-14 | 4.999999912e-15 | 5.663755259e-15 | 1.395660422e-14 | 4.999999912e-15 | 7.931501983e-11 | 1.035853694e-12 | 1.770661525e-13 | 4.999999912e-15 | 4.428353978e-14 | 7.655483886e-11 | 9.793584346e-12 | 1 | 1 | 1 | 1 | 1 | 1 | 1 | 0 | 0 | 0 | 0 | 0 | 0 | 0 | 0 | 0 | 0 | 7.124546229e-09 | 26.04619007 | 0 | 0.2514705458 | 6.480346916 | 30.68884928 | 4.168969787 | 30.62996723 | 1.845604151 | 0.0246591846 | 0 | 0 | 0 | 0 | 49 | 0 | 71 | 80.02 | 33.06 | 180.01 | 864.37 | 180.24 | 787.19 | 855 | 77.87 | 0.34 | Catalyst_04 | 150.52095 | 78.49373 | 86.36473 | 50.82569 | 50.5522 | 3.062494 | 23.65202 | 26.40592 | 64.75127 | 61.30666 | 0.9980813 | 68.09428
9036.993 | 1770215416.7 | 04/02/2026_15:30:16,687 | 1 | 2 | 2.527008746e-06 | 6.223747278e-06 | 3.610845789e-10 | 6.085718735e-12 | 1.435955196e-12 | 3.076419761e-12 | 1.574847024e-11 | 2.205324985e-11 | 1.47899477e-12 | 5.078674026e-12 | 7.970984983e-12 | 9.934882642e-14 | 4.999999912e-15 | 8.307902435e-15 | 4.999999912e-15 | 4.999999912e-15 | 7.937228652e-11 | 1.030818009e-12 | 1.747936106e-13 | 4.999999912e-15 | 4.478171035e-14 | 7.657647433e-11 | 9.79077236e-12 | 1 | 1 | 1 | 1 | 1 | 1 | 1 | 0 | 0 | 0 | 0 | 0 | 0 | 0 | 0 | 0 | 0 | 7.167237438e-09 | 26.03693791 | 0 | 0.2483102607 | 6.457430905 | 30.69609693 | 4.164660008 | 30.66831743 | 1.839837074 | 0.02579262478 | 0 | 0 | 0 | 0 | 49 | 0 | 71.02 | 80 | 33.06 | 180.01 | 867.39 | 180.26 | 787.36 | 856.32 | 77.87 | 0.34 | Catalyst_04 | 150.61655 | 78.56979 | 86.37882 | 50.88933 | 50.56413 | 3.052925 | 23.67494 | 26.41023 | 64.76959 | 61.28781 | 0.999095 | 68.06137
9042.729 | 1770215422.4 | 04/02/2026_15:30:22,423 | 1 | 2 | 2.520829639e-06 | 6.204704277e-06 | 3.61274094e-10 | 6.112627765e-12 | 1.431452287e-12 | 3.067861286e-12 | 1.574520028e-11 | 2.197538505e-11 | 1.487138754e-12 | 5.080393571e-12 | 7.969919863e-12 | 9.44791798e-14 | 4.999999912e-15 | 1.612586746e-14 | 4.999999912e-15 | 4.999999912e-15 | 7.931601209e-11 | 1.028472771e-12 | 1.695649643e-13 | 4.999999912e-15 | 4.758592812e-14 | 7.663235324e-11 | 9.80372207e-12 | 1 | 1 | 1 | 1 | 1 | 1 | 1 | 0 | 0 | 0 | 0 | 0 | 0 | 0 | 0 | 0 | 0 | 7.13119528e-09 | 26.0552571 | 0 | 0.2468329778 | 6.441244365 | 30.67384982 | 4.169334263 | 30.68385177 | 1.841137156 | 0.02468072811 | 0 | 0 | 0 | 0 | 49 | 0 | 71 | 80 | 33.07 | 179.99 | 866.96 | 180.2 | 787.33 | 857.6 | 77.87 | 0.34 | Catalyst_04 | 150.71215 | 78.6235 | 86.36353 | 50.9151 | 50.52749 | 3.055082 | 23.69112 | 26.40555 | 64.75812 | 61.22931 | 1.000326 | 68.00576
9048.465 | 1770215428.2 | 04/02/2026_15:30:28,159 | 1 | 2 | 2.520159342e-06 | 6.180953733e-06 | 3.613506161e-10 | 6.111519277e-12 | 1.429182077e-12 | 3.065530035e-12 | 1.575278449e-11 | 2.200082824e-11 | 1.493683541e-12 | 5.05470275e-12 | 7.978220515e-12 | 9.158808694e-14 | 4.999999912e-15 | 9.649138449e-15 | 4.999999912e-15 | 1.157003977e-14 | 7.927605794e-11 | 1.034361615e-12 | 1.692215297e-13 | 4.999999912e-15 | 4.821459258e-14 | 7.655451967e-11 | 9.853325621e-12 | 1 | 1 | 1 | 1 | 1 | 1 | 1 | 0 | 0 | 0 | 0 | 0 | 0 | 0 | 0 | 0 | 0 | 7.163530185e-09 | 26.03447802 | 0 | 0.2513956371 | 6.447418249 | 30.65735654 | 4.191412931 | 30.69645421 | 1.833283971 | 0.02548571086 | 0 | 0 | 0 | 0 | 49 | 0 | 71 | 80 | 33.07 | 179.98 | 865.79 | 180.16 | 786.95 | 856.01 | 77.87 | 0.34 | Catalyst_04 | 150.80775 | 78.60301 | 86.29132 | 50.93601 | 50.50032 | 3.042051 | 23.68495 | 26.38347 | 64.8016 | 61.23092 | 1.001275 | 68.02513
9054.201 | 1770215433.9 | 04/02/2026_15:30:33,895 | 1 | 2 | 2.523525609e-06 | 6.230913186e-06 | 3.608603694e-10 | 6.105619049e-12 | 1.430071339e-12 | 3.078291094e-12 | 1.578822663e-11 | 2.2113587e-11 | 1.510395867e-12 | 5.069073199e-12 | 7.979975188e-12 | 8.552515385e-14 | 4.999999912e-15 | 7.292160853e-15 | 4.999999912e-15 | 1.252320933e-14 | 7.936384189e-11 | 1.034468843e-12 | 1.594196238e-13 | 4.999999912e-15 | 4.771642201e-14 | 7.631942994e-11 | 9.944569473e-12 | 1 | 1 | 1 | 1 | 1 | 1 | 1 | 0 | 0 | 0 | 0 | 0 | 0 | 0 | 0 | 0 | 0 | 6.926365062e-09 | 25.95939463 | 0 | 0.2393741486 | 6.474181012 | 30.69879709 | 4.231308652 | 30.65945789 | 1.839828185 | 0.02711516039 | 0 | 0 | 0 | 0 | 49 | 0 | 70.98 | 80 | 33.08 | 179.97 | 862.5 | 180.06 | 786.24 | 854.72 | 77.87 | 0.34 | Catalyst_04 | 150.90335 | 78.5142 | 86.16084 | 50.87462 | 50.56858 | 3.05291 | 23.65819 | 26.34358 | 64.79672 | 61.39543 | 0.9987185 | 68.2032
9059.937 | 1770215439.6 | 04/02/2026_15:30:39,631 | 1 | 2 | 2.530320216e-06 | 6.188076895e-06 | 3.601972887e-10 | 6.123752113e-12 | 1.428145362e-12 | 3.10430761e-12 | 1.591494124e-11 | 2.22265973e-11 | 1.512065646e-12 | 5.093609128e-12 | 7.999560216e-12 | 8.015728245e-14 | 4.999999912e-15 | 6.747904915e-15 | 4.999999912e-15 | 1.974016721e-14 | 7.920803596e-11 | 1.044984412e-12 | 1.505048934e-13 | 4.999999912e-15 | 4.644648246e-14 | 7.660225926e-11 | 9.997367517e-12 | 1 | 1 | 1 | 1 | 1 | 1 | 1 | 0 | 0 | 0 | 0 | 0 | 0 | 0 | 0 | 0 | 0 | 6.928277328e-09 | 26.04317066 | 0 | 0.243576786 | 6.514345529 | 30.61584513 | 4.251420714 | 30.58890364 | 1.847355481 | 0.02484193602 | 0 | 0 | 0 | 0 | 49 | 0 | 71 | 79.98 | 33.08 | 179.97 | 861.04 | 180 | 786.02 | 852.23 | 77.87 | 0.34 | Catalyst_04 | 150.99895 | 78.3809 | 86.09506 | 50.75755 | 50.43194 | 3.0654 | 23.61802 | 26.32347 | 64.75755 | 61.30343 | 0.99912 | 68.16584
9065.673 | 1770215445.4 | 04/02/2026_15:30:45,367 | 1 | 2 | 2.529208132e-06 | 6.136109732e-06 | 3.595614362e-10 | 6.138293866e-12 | 1.429783483e-12 | 3.119721495e-12 | 1.598386007e-11 | 2.228280581e-11 | 1.520017402e-12 | 5.121931958e-12 | 7.983616372e-12 | 7.635673371e-14 | 4.999999912e-15 | 4.999999912e-15 | 4.999999912e-15 | 1.978139739e-14 | 7.908443345e-11 | 1.051717741e-12 | 1.448726799e-13 | 4.999999912e-15 | 4.562233973e-14 | 7.654592238e-11 | 9.99879346e-12 | 1 | 1 | 1 | 1 | 1 | 1 | 1 | 0 | 0 | 0 | 0 | 0 | 0 | 0 | 0 | 0 | 0 | 6.95890779e-09 | 26.04694489 | 0 | 0.244988774 | 6.543644754 | 30.59415837 | 4.2558849 | 30.56220055 | 1.859286157 | 0.02348137891 | 0 | 0 | 0 | 0 | 49 | 0 | 70.98 | 79.98 | 33.08 | 180 | 860.09 | 179.9 | 786.14 | 851.58 | 77.87 | 0.34 | Catalyst_04 | 151.09455 | 78.28367 | 86.08046 | 50.71324 | 50.39622 | 3.085198 | 23.58872 | 26.319 | 64.78138 | 61.30145 | 0.9989554 | 68.18574
9071.409 | 1770215451.1 | 04/02/2026_15:30:51,103 | 1 | 2 | 2.523828925e-06 | 6.117315024e-06 | 3.594668452e-10 | 6.134990953e-12 | 1.422192659e-12 | 3.132282628e-12 | 1.592466263e-11 | 2.222009382e-11 | 1.515453019e-12 | 5.102944543e-12 | 8.010100395e-12 | 7.431116269e-14 | 9.408055932e-15 | 4.999999912e-15 | 4.999999912e-15 | 1.590807157e-14 | 7.925641393e-11 | 1.062169558e-12 | 1.479786346e-13 | 1.192657287e-14 | 4.327022071e-14 | 7.662114693e-11 | 9.912111062e-12 | 1 | 1 | 1 | 1 | 1 | 1 | 1 | 0 | 0 | 0 | 0 | 0 | 0 | 0 | 0 | 0 | 0 | 9.760236834e-09 | 26.06678088 | 0 | 0.2515288051 | 6.521663814 | 30.65561832 | 4.218219135 | 30.54678337 | 1.852022444 | 0.02268081201 | 0 | 0 | 0 | 0 | 49 | 0 | 71 | 80.03 | 33.09 | 180.02 | 861.01 | 179.86 | 786.47 | 852.33 | 77.87 | 0.34 | Catalyst_04 | 151.19015 | 78.35662 | 86.20365 | 50.68766 | 50.49746 | 3.073145 | 23.6107 | 26.35667 | 64.68842 | 61.35127 | 0.9964498 | 68.18872
9077.145 | 1770215456.8 | 04/02/2026_15:30:56,839 | 1 | 2 | 2.522549039e-06 | 6.209447747e-06 | 3.601750564e-10 | 6.141553845e-12 | 1.415185894e-12 | 3.115434126e-12 | 1.579658626e-11 | 2.210415011e-11 | 1.510051416e-12 | 5.086473777e-12 | 8.006880749e-12 | 6.900250228e-14 | 2.327733953e-14 | 4.999999912e-15 | 4.999999912e-15 | 1.862061666e-14 | 7.933557283e-11 | 1.066587573e-12 | 1.47792328e-13 | 2.052987636e-14 | 4.094184911e-14 | 7.63726235e-11 | 9.831358817e-12 | 1 | 1 | 1 | 1 | 1 | 1 | 1 | 0 | 0 | 0 | 0 | 0 | 0 | 0 | 0 | 0 | 0 | 1.801786866e-08 | 26.0006421 | 0 | 0.2470873844 | 6.483415444 | 30.71446708 | 4.188170686 | 30.62774465 | 1.84732211 | 0.0230333578 | 0 | 0 | 0 | 0 | 49 | 0 | 71.02 | 79.98 | 33.08 | 180.05 | 864.52 | 179.8 | 787.2 | 853.58 | 77.87 | 0.34 | Catalyst_04 | 151.28575 | 78.48355 | 86.30193 | 50.822 | 50.59439 | 3.065345 | 23.64895 | 26.38672 | 64.75497 | 61.38515 | 0.9971765 | 68.17316
9082.881 | 1770215462.6 | 04/02/2026_15:31:02,575 | 1 | 2 | 2.521781198e-06 | 6.09158451e-06 | 3.609470223e-10 | 6.140930646e-12 | 1.406875809e-12 | 3.117573474e-12 | 1.576206873e-11 | 2.203314267e-11 | 1.493345486e-12 | 5.084177437e-12 | 8.016106876e-12 | 7.581877969e-14 | 2.195987973e-14 | 4.999999912e-15 | 1.410941236e-14 | 1.516493738e-14 | 7.94027552e-11 | 1.070083909e-12 | 1.49843259e-13 | 2.376435806e-14 | 3.789363842e-14 | 7.642955019e-11 | 9.809885543e-12 | 1 | 1 | 1 | 1 | 1 | 1 | 1 | 0 | 0 | 0 | 0 | 0 | 0 | 0 | 0 | 0 | 0 | 1.724136123e-08 | 25.99984979 | 0 | 0.2519614208 | 6.458939815 | 30.71291765 | 4.175164454 | 30.6694758 | 1.843724413 | 0.02034088348 | 0 | 0 | 0 | 0 | 49 | 0 | 70.99 | 80 | 33.08 | 180.01 | 867.87 | 179.84 | 787.4 | 857.29 | 77.87 | 0.34 | Catalyst_04 | 151.38135 | 78.56478 | 86.34446 | 50.89125 | 50.59184 | 3.059375 | 23.67343 | 26.39972 | 64.77616 | 61.3361 | 0.9985856 | 68.10887
9088.617 | 1770215468.3 | 04/02/2026_15:31:08,311 | 1 | 2 | 2.528290224e-06 | 6.162035334e-06 | 3.612070643e-10 | 6.131573114e-12 | 1.417261274e-12 | 3.114327589e-12 | 1.575430585e-11 | 2.205226279e-11 | 1.495435937e-12 | 5.117303716e-12 | 7.999728484e-12 | 7.941707052e-14 | 2.98927956e-14 | 4.999999912e-15 | 2.471607581e-14 | 8.828875978e-15 | 7.927974943e-11 | 1.068571555e-12 | 1.53643347e-13 | 2.395547749e-14 | 3.314473804e-14 | 7.647036476e-11 | 9.818605998e-12 | 1 | 1 | 1 | 1 | 1 | 1 | 1 | 0 | 0 | 0 | 0 | 0 | 0 | 0 | 0 | 0 | 0 | 2.192262479e-08 | 26.011992 | 0 | 0.2488901097 | 6.461583474 | 30.66312477 | 4.179283931 | 30.69024051 | 1.855121918 | 0.01874041382 | 0 | 0 | 0 | 0 | 48.99 | 0 | 71 | 80.02 | 33.08 | 180 | 867.69 | 179.87 | 787.33 | 857.58 | 77.87 | 0.34 | Catalyst_04 | 151.47695 | 78.556 | 86.33099 | 50.9257 | 50.50982 | 3.078288 | 23.67078 | 26.3956 | 64.82726 | 61.24493 | 1.000884 | 68.03799
9094.353 | 1770215474.0 | 04/02/2026_15:31:14,047 | 1 | 2 | 2.522750947e-06 | 6.154955827e-06 | 3.612226629e-10 | 6.130979405e-12 | 1.421625513e-12 | 3.114457693e-12 | 1.575144008e-11 | 2.208947435e-11 | 1.496755844e-12 | 5.098471558e-12 | 7.9895578e-12 | 9.029876049e-14 | 2.351357024e-14 | 4.999999912e-15 | 3.15347859e-14 | 4.999999912e-15 | 7.945691327e-11 | 1.05769267e-12 | 1.627438418e-13 | 2.92141799e-14 | 3.31529983e-14 | 7.630344273e-11 | 9.844481133e-12 | 1 | 1 | 1 | 1 | 1 | 1 | 1 | 0 | 0 | 0 | 0 | 0 | 0 | 0 | 0 | 0 | 0 | 1.796498227e-08 | 25.94871377 | 0 | 0.2445211174 | 6.465404706 | 30.72532999 | 4.189524426 | 30.68355444 | 1.848313061 | 0.01991481076 | 0 | 0 | 0 | 0 | 49 | 0 | 71.02 | 80 | 33.09 | 179.96 | 865.66 | 179.96 | 786.95 | 855.96 | 77.87 | 0.34 | Catalyst_04 | 151.57255 | 78.54332 | 86.2975 | 50.91461 | 50.61229 | 3.066989 | 23.66696 | 26.38536 | 64.8236 | 61.38642 | 0.9986404 | 68.16362
9100.089 | 1770215479.8 | 04/02/2026_15:31:19,783 | 1 | 2 | 2.523261855e-06 | 6.110293725e-06 | 3.608202348e-10 | 6.123200905e-12 | 1.438271811e-12 | 3.114176018e-12 | 1.58041271e-11 | 2.21545976e-11 | 1.495615589e-12 | 5.108603211e-12 | 8.002407764e-12 | 9.899568822e-14 | 1.989927388e-14 | 4.999999912e-15 | 3.145958971e-14 | 5.956260299e-15 | 7.927553752e-11 | 1.044966739e-12 | 1.698749512e-13 | 2.208793925e-14 | 3.859602864e-14 | 7.677731367e-11 | 9.938086812e-12 | 1 | 1 | 1 | 1 | 1 | 1 | 1 | 0 | 0 | 0 | 0 | 0 | 0 | 0 | 0 | 0 | 0 | 1.577898806e-08 | 26.07884721 | 0 | 0.2445853458 | 6.477802902 | 30.61307225 | 4.224095604 | 30.61433013 | 1.849495618 | 0.02268947991 | 0 | 0 | 0 | 0 | 49 | 0 | 71 | 80.02 | 33.08 | 179.97 | 864.13 | 180.02 | 786.61 | 854.68 | 77.87 | 0.34 | Catalyst_04 | 151.66815 | 78.50218 | 86.18443 | 50.79974 | 50.42737 | 3.068952 | 23.65456 | 26.35079 | 64.71125 | 61.21959 | 1.000041 | 68.05607
9105.825 | 1770215485.5 | 04/02/2026_15:31:25,519 | 1 | 2 | 2.519577947e-06 | 6.140814548e-06 | 3.602884102e-10 | 6.116854419e-12 | 1.452355055e-12 | 3.12502281e-12 | 1.590986023e-11 | 2.22085076e-11 | 1.492761643e-12 | 5.141211675e-12 | 7.993597971e-12 | 9.979364069e-14 | 9.744219591e-15 | 4.999999912e-15 | 2.211170361e-14 | 4.999999912e-15 | 7.910816446e-11 | 1.041216701e-12 | 1.722057149e-13 | 1.643825999e-14 | 3.925621628e-14 | 7.662251389e-11 | 9.9710162e-12 | 1 | 1 | 1 | 1 | 1 | 1 | 1 | 0 | 0 | 0 | 0 | 0 | 0 | 0 | 0 | 0 | 0 | 9.948213512e-09 | 26.05748416 | 0 | 0.2553579193 | 6.513807615 | 30.57794153 | 4.241435787 | 30.60574283 | 1.862493005 | 0.02049910595 | 0 | 0 | 0 | 0 | 49 | 0 | 71.02 | 80 | 33.09 | 179.97 | 861.04 | 180.12 | 786.02 | 852.19 | 77.87 | 0.34 | Catalyst_04 | 151.76375 | 78.38269 | 86.12771 | 50.78549 | 50.3695 | 3.090519 | 23.61856 | 26.33345 | 64.79172 | 61.21464 | 1.000909 | 68.08607
9111.561 | 1770215491.3 | 04/02/2026_15:31:31,255 | 1 | 2 | 2.523073135e-06 | 6.131409009e-06 | 3.595778952e-10 | 6.116750769e-12 | 1.460243385e-12 | 3.140580677e-12 | 1.59705079e-11 | 2.235876762e-11 | 1.502283866e-12 | 5.1560505e-12 | 7.981266689e-12 | 1.079516522e-13 | 4.999999912e-15 | 4.999999912e-15 | 1.437474881e-14 | 4.999999912e-15 | 7.941566849e-11 | 1.034626486e-12 | 1.733611762e-13 | 4.999999912e-15 | 4.196585096e-14 | 7.662264573e-11 | 9.952969005e-12 | 1 | 1 | 1 | 1 | 1 | 1 | 1 | 0 | 0 | 0 | 0 | 0 | 0 | 0 | 0 | 0 | 0 | 6.993369241e-09 | 26.02968209 | 0 | 0.2453206966 | 6.546176268 | 30.67610765 | 4.230276765 | 30.51316152 | 1.866285954 | 0.02450247676 | 0 | 0 | 0 | 0 | 49 | 0 | 71.02 | 80.03 | 33.1 | 180.01 | 860.14 | 180.17 | 785.99 | 851.55 | 77.87 | 0.34 | Catalyst_04 | 151.85935 | 78.27527 | 86.16421 | 50.63187 | 50.53121 | 3.096813 | 23.58619 | 26.34461 | 64.68438 | 61.43724 | 0.9946882 | 68.28271
9117.297 | 1770215497.0 | 04/02/2026_15:31:36,991 | 1 | 2 | 2.528287723e-06 | 6.133765964e-06 | 3.595959641e-10 | 6.110690946e-12 | 1.450972914e-12 | 3.116197621e-12 | 1.592985813e-11 | 2.227629192e-11 | 1.498347453e-12 | 5.14177546e-12 | 7.997439516e-12 | 1.022903279e-13 | 4.999999912e-15 | 5.517757272e-15 | 4.999999912e-15 | 4.999999912e-15 | 7.917791423e-11 | 1.028511044e-12 | 1.774770652e-13 | 4.999999912e-15 | 4.57984311e-14 | 7.646676348e-11 | 9.884090942e-12 | 1 | 1 | 1 | 1 | 1 | 1 | 1 | 0 | 0 | 0 | 0 | 0 | 0 | 0 | 0 | 0 | 0 | 7.183662922e-09 | 26.0286286 | 0 | 0.2487455175 | 6.53791861 | 30.6479423 | 4.209386208 | 30.57454325 | 1.864791454 | 0.0261180941 | 0 | 0 | 0 | 0 | 48.99 | 0 | 71.02 | 80.02 | 33.09 | 180.02 | 861.02 | 180.24 | 786.48 | 852.31 | 77.87 | 0.34 | Catalyst_04 | 151.95495 | 78.30267 | 86.23254 | 50.73372 | 50.48481 | 3.094333 | 23.59445 | 26.3655 | 64.79181 | 61.34502 | 0.9976051 | 68.1883
9123.033 | 1770215502.7 | 04/02/2026_15:31:42,727 | 1 | 2 | 2.528152208e-06 | 6.114984444e-06 | 3.600723608e-10 | 6.098455942e-12 | 1.444489602e-12 | 3.088587545e-12 | 1.583871229e-11 | 2.212525649e-11 | 1.491126775e-12 | 5.10975897e-12 | 7.965536217e-12 | 9.829039438e-14 | 4.999999912e-15 | 1.080217052e-14 | 4.999999912e-15 | 4.999999912e-15 | 7.94084451e-11 | 1.028306238e-12 | 1.716551705e-13 | 4.999999912e-15 | 5.161836738e-14 | 7.644877092e-11 | 9.830443751e-12 | 1 | 1 | 1 | 1 | 1 | 1 | 1 | 0 | 0 | 0 | 0 | 0 | 0 | 0 | 0 | 0 | 0 | 7.140100084e-09 | 26.00899052 | 0 | 0.2478146968 | 6.489482558 | 30.72637129 | 4.183111176 | 30.60024988 | 1.852480134 | 0.02806491502 | 0 | 0 | 0 | 0 | 49.01 | 0 | 71 | 80 | 33.08 | 180 | 866.26 | 180.26 | 787.4 | 856.4 | 77.87 | 0.34 | Catalyst_04 | 152.05055 | 78.46342 | 86.31847 | 50.77638 | 50.614 | 3.073904 | 23.64288 | 26.39177 | 64.71344 | 61.41017 | 0.9958953 | 68.19443
9128.769 | 1770215508.5 | 04/02/2026_15:31:48,463 | 1 | 2 | 2.51864094e-06 | 6.164396837e-06 | 3.609850752e-10 | 6.102232435e-12 | 1.432041009e-12 | 3.067136605e-12 | 1.574112542e-11 | 2.202761584e-11 | 1.490740907e-12 | 5.082788791e-12 | 7.972342404e-12 | 9.277654193e-14 | 4.999999912e-15 | 1.537400036e-14 | 4.999999912e-15 | 1.026324411e-14 | 7.929242679e-11 | 1.036118457e-12 | 1.662305547e-13 | 4.999999912e-15 | 5.166541836e-14 | 7.651173445e-11 | 9.806548802e-12 | 1 | 1 | 1 | 1 | 1 | 1 | 1 | 0 | 0 | 0 | 0 | 0 | 0 | 0 | 0 | 0 | 0 | 7.048500502e-09 | 26.02957484 | 0 | 0.2450904845 | 6.454300157 | 30.68158493 | 4.173890676 | 30.67677136 | 1.843286713 | 0.02902910345 | 0 | 0 | 0 | 0 | 49 | 0 | 71 | 80.02 | 33.08 | 179.98 | 867.44 | 180.24 | 787.45 | 857.34 | 77.87 | 0.34 | Catalyst_04 | 152.14615 | 78.58018 | 86.34863 | 50.90335 | 50.54023 | 3.058649 | 23.67807 | 26.401 | 64.77888 | 61.26629 | 0.9998431 | 68.04751
9134.505 | 1770215514.2 | 04/02/2026_15:31:54,199 | 1 | 2 | 2.521130455e-06 | 6.124364972e-06 | 3.610530486e-10 | 6.107558036e-12 | 1.418282809e-12 | 3.069252318e-12 | 1.575969737e-11 | 2.2006022e-11 | 1.498853992e-12 | 5.075908877e-12 | 7.970512271e-12 | 8.47364171e-14 | 4.999999912e-15 | 1.126493172e-14 | 4.999999912e-15 | 1.522702998e-14 | 7.938080748e-11 | 1.040802861e-12 | 1.58739558e-13 | 4.999999912e-15 | 5.050948266e-14 | 7.635004434e-11 | 9.832950426e-12 | 1 | 1 | 1 | 1 | 1 | 1 | 1 | 0 | 0 | 0 | 0 | 0 | 0 | 0 | 0 | 0 | 0 | 7.05088727e-09 | 25.97811429 | 0 | 0.2482049468 | 6.45279925 | 30.71532725 | 4.184446059 | 30.68617434 | 1.841858855 | 0.02669807918 | 0 | 0 | 0 | 0 | 49 | 0 | 71.02 | 80 | 33.08 | 179.97 | 867.73 | 180.16 | 787.37 | 857.66 | 77.87 | 0.34 | Catalyst_04 | 152.24175 | 78.58516 | 86.31411 | 50.91896 | 50.59581 | 3.05628 | 23.67957 | 26.39044 | 64.79462 | 61.34476 | 0.9990509 | 68.11801
9140.241 | 1770215519.9 | 04/02/2026_15:31:59,935 | 1 | 2 | 2.529109452e-06 | 6.119666068e-06 | 3.61179725e-10 | 6.128406376e-12 | 1.415616322e-12 | 3.076810508e-12 | 1.575531892e-11 | 2.204069913e-11 | 1.508943036e-12 | 5.069696832e-12 | 7.962585452e-12 | 7.90042741e-14 | 4.999999912e-15 | 8.668318342e-15 | 4.999999912e-15 | 1.992594864e-14 | 7.93305352e-11 | 1.043256952e-12 | 1.532557718e-13 | 4.999999912e-15 | 4.693495619e-14 | 7.644715416e-11 | 9.869592123e-12 | 1 | 1 | 1 | 1 | 1 | 1 | 1 | 0 | 0 | 0 | 0 | 0 | 0 | 0 | 0 | 0 | 0 | 6.872766235e-09 | 25.99903896 | 0 | 0.2400855387 | 6.455705531 | 30.68445698 | 4.199528644 | 30.68323261 | 1.839769823 | 0.02585078519 | 0 | 0 | 0 | 0 | 49 | 0 | 71 | 80.03 | 33.08 | 179.97 | 865.77 | 180.11 | 787.22 | 857.06 | 77.87 | 0.34 | Catalyst_04 | 152.33735 | 78.57551 | 86.26478 | 50.91408 | 50.54496 | 3.052813 | 23.67666 | 26.37536 | 64.79637 | 61.30513 | 0.9999601 | 68.09679
9145.977 | 1770215525.7 | 04/02/2026_15:32:05,671 | 1 | 2 | 2.526464641e-06 | 6.159674285e-06 | 3.607611432e-10 | 6.133364649e-12 | 1.414935335e-12 | 3.095474398e-12 | 1.581097406e-11 | 2.210578248e-11 | 1.509899627e-12 | 5.033752061e-12 | 8.003080837e-12 | 7.695335661e-14 | 4.999999912e-15 | 4.999999912e-15 | 4.999999912e-15 | 1.796431012e-14 | 7.935591073e-11 | 1.0504399e-12 | 1.504539901e-13 | 4.999999912e-15 | 4.389450094e-14 | 7.64620034e-11 | 9.929576258e-12 | 1 | 1 | 1 | 1 | 1 | 1 | 1 | 0 | 0 | 0 | 0 | 0 | 0 | 0 | 0 | 0 | 0 | 6.96341755e-09 | 26.00315128 | 0 | 0.2439901167 | 6.476044137 | 30.68689328 | 4.224301765 | 30.64515415 | 1.827372707 | 0.02375059631 | 0 | 0 | 0 | 0 | 49 | 0 | 71.02 | 79.97 | 33.08 | 179.98 | 864.24 | 180 | 786.64 | 854.75 | 77.87 | 0.34 | Catalyst_04 | 152.43295 | 78.50801 | 86.18375 | 50.85089 | 50.54897 | 3.032242 | 23.65632 | 26.35058 | 64.77159 | 61.36531 | 0.9986398 | 68.17511
9151.713 | 1770215531.4 | 04/02/2026_15:32:11,407 | 1 | 2 | 2.520851012e-06 | 6.131409009e-06 | 3.601225429e-10 | 6.14123986e-12 | 1.422750914e-12 | 3.127425619e-12 | 1.592447181e-11 | 2.224592732e-11 | 1.517557998e-12 | 5.105992018e-12 | 8.006224156e-12 | 7.38469412e-14 | 6.891002661e-15 | 4.999999912e-15 | 4.999999912e-15 | 1.977072816e-14 | 7.918009998e-11 | 1.059235273e-12 | 1.48302174e-13 | 4.999999912e-15 | 4.351226546e-14 | 7.663797374e-11 | 1.001930743e-11 | 1 | 1 | 1 | 1 | 1 | 1 | 1 | 0 | 0 | 0 | 0 | 0 | 0 | 0 | 0 | 0 | 0 | 8.170311063e-09 | 26.05242633 | 0 | 0.249149447 | 6.519093302 | 30.59706261 | 4.260859544 | 30.57910761 | 1.851821329 | 0.02328960056 | 0 | 0 | 0 | 0 | 49 | 0 | 71 | 80.02 | 33.09 | 180.03 | 861.11 | 179.95 | 786.28 | 853.4 | 77.87 | 0.34 | Catalyst_04 | 152.52855 | 78.36515 | 86.06419 | 50.7413 | 50.401 | 3.072811 | 23.61327 | 26.31403 | 64.74983 | 61.28323 | 0.9994132 | 68.15827
9157.449 | 1770215537.1 | 04/02/2026_15:32:17,143 | 1 | 2 | 2.528578079e-06 | 6.077595117e-06 | 3.593199904e-10 | 6.146608396e-12 | 1.431363708e-12 | 3.149328021e-12 | 1.598390344e-11 | 2.230016519e-11 | 1.522781033e-12 | 5.126702882e-12 | 8.033768095e-12 | 7.376158061e-14 | 1.577370504e-14 | 4.999999912e-15 | 4.999999912e-15 | 2.136953334e-14 | 7.914861822e-11 | 1.068075207e-12 | 1.500426167e-13 | 1.876564903e-14 | 4.216957255e-14 | 7.651307365e-11 | 1.001193659e-11 | 1 | 1 | 1 | 1 | 1 | 1 | 1 | 0 | 0 | 0 | 0 | 0 | 0 | 0 | 0 | 0 | 0 | 1.364327659e-08 | 26.03692966 | 0 | 0.257740505 | 6.547002726 | 30.60914553 | 4.261786861 | 30.54113392 | 1.861102713 | 0.02195629818 | 0 | 0 | 0 | 0 | 49.01 | 0 | 71 | 79.97 | 33.08 | 180.03 | 860.17 | 179.85 | 786.01 | 851.58 | 77.87 | 0.34 | Catalyst_04 | 152.62415 | 78.27252 | 86.06115 | 50.67828 | 50.4209 | 3.088212 | 23.58536 | 26.3131 | 64.74594 | 61.34286 | 0.9977781 | 68.22568
9163.185 | 1770215542.9 | 04/02/2026_15:32:22,879 | 1 | 2 | 2.535186923e-06 | 6.131409009e-06 | 3.592986464e-10 | 6.150850662e-12 | 1.434327266e-12 | 3.151351142e-12 | 1.594980051e-11 | 2.232996253e-11 | 1.514372395e-12 | 5.134963201e-12 | 8.03091621e-12 | 7.273952355e-14 | 2.699107756e-14 | 4.999999912e-15 | 2.056867724e-14 | 1.824807802e-14 | 7.914093686e-11 | 1.061857199e-12 | 1.510074482e-13 | 2.853943685e-14 | 3.825259404e-14 | 7.653472994e-11 | 9.949157817e-12 | 1 | 1 | 1 | 1 | 1 | 1 | 1 | 0 | 0 | 0 | 0 | 0 | 0 | 0 | 0 | 0 | 0 | 1.997843544e-08 | 26.04669489 | 0 | 0.2412422566 | 6.549927757 | 30.61924915 | 4.237542086 | 30.54211463 | 1.863377373 | 0.02245138725 | 0 | 0 | 0 | 0 | 49 | 0 | 71 | 80 | 33.07 | 180.03 | 862.54 | 179.79 | 786.89 | 853.57 | 77.87 | 0.34 | Catalyst_04 | 152.71975 | 78.26282 | 86.14045 | 50.67991 | 50.43755 | 3.091986 | 23.58244 | 26.33734 | 64.75605 | 61.3369 | 0.9974808 | 68.2072
9168.921 | 1770215548.6 | 04/02/2026_15:32:28,615 | 1 | 2 | 2.522017212e-06 | 6.252438197e-06 | 3.600158227e-10 | 6.166422841e-12 | 1.426534021e-12 | 3.141758555e-12 | 1.585043381e-11 | 2.216145496e-11 | 1.507782289e-12 | 5.120851226e-12 | 8.013313103e-12 | 8.354021007e-14 | 2.886637801e-14 | 4.999999912e-15 | 2.528846002e-14 | 1.677053068e-14 | 7.934463503e-11 | 1.064236915e-12 | 1.553255815e-13 | 3.064370047e-14 | 3.294877866e-14 | 7.641533933e-11 | 9.846340757e-12 | 1 | 1 | 1 | 1 | 1 | 1 | 1 | 0 | 0 | 0 | 0 | 0 | 0 | 0 | 0 | 0 | 0 | 2.115984111e-08 | 26.00491541 | 0 | 0.2463867015 | 6.501770975 | 30.69976095 | 4.193359479 | 30.60193796 | 1.858067046 | 0.0180704947 | 0 | 0 | 0 | 0 | 49 | 0 | 70.99 | 79.98 | 33.08 | 179.99 | 866.16 | 179.79 | 787.23 | 855.05 | 77.87 | 0.34 | Catalyst_04 | 152.81535 | 78.42263 | 86.28495 | 50.77918 | 50.57017 | 3.083175 | 23.6306 | 26.38153 | 64.75067 | 61.38464 | 0.9968136 | 68.18772
9174.657 | 1770215554.4 | 04/02/2026_15:32:34,351 | 1 | 2 | 2.524328011e-06 | 6.070612471e-06 | 3.608458532e-10 | 6.110506198e-12 | 1.424637209e-12 | 3.124379011e-12 | 1.573072575e-11 | 2.201475634e-11 | 1.486944248e-12 | 5.101302627e-12 | 8.014263732e-12 | 8.87082088e-14 | 2.543107326e-14 | 4.999999912e-15 | 3.268780442e-14 | 1.00599994e-14 | 7.939973679e-11 | 1.056323323e-12 | 1.640850948e-13 | 2.616838495e-14 | 3.774034918e-14 | 7.664456569e-11 | 9.826739249e-12 | 1 | 1 | 1 | 1 | 1 | 1 | 1 | 0 | 0 | 0 | 0 | 0 | 0 | 0 | 0 | 0 | 0 | 1.914582373e-08 | 26.05520682 | 0 | 0.2521826207 | 6.44578877 | 30.68445866 | 4.178992206 | 30.64078425 | 1.847839734 | 0.02079112901 | 0 | 0 | 0 | 0 | 49.01 | 0 | 71 | 80.02 | 33.08 | 179.98 | 867.35 | 179.85 | 787.44 | 857.29 | 77.87 | 0.34 | Catalyst_04 | 152.91095 | 78.60842 | 86.33195 | 50.84364 | 50.54496 | 3.066204 | 23.68658 | 26.39589 | 64.67963 | 61.26786 | 0.9985767 | 68.04663
9180.393 | 1770215560.1 | 04/02/2026_15:32:40,087 | 1 | 2 | 2.533158522e-06 | 6.150246918e-06 | 3.612108113e-10 | 6.118897489e-12 | 1.437966391e-12 | 3.124213128e-12 | 1.576208608e-11 | 2.207218783e-11 | 1.487829933e-12 | 5.105248689e-12 | 7.991754827e-12 | 9.831171928e-14 | 2.082382389e-14 | 4.999999912e-15 | 2.912443507e-14 | 4.999999912e-15 | 7.93128202e-11 | 1.048912476e-12 | 1.693384202e-13 | 1.982650697e-14 | 3.362204788e-14 | 7.654172435e-11 | 9.792171414e-12 | 1 | 1 | 1 | 1 | 1 | 1 | 1 | 0 | 0 | 0 | 0 | 0 | 0 | 0 | 0 | 0 | 0 | 1.639960504e-08 | 26.02812263 | 0 | 0.2475160188 | 6.465952367 | 30.66816625 | 4.166711892 | 30.68151278 | 1.849793512 | 0.01936947752 | 0 | 0 | 0 | 0 | 49.01 | 0 | 70.98 | 79.98 | 33.09 | 179.98 | 867.64 | 179.94 | 787.43 | 857.7 | 77.87 | 0.34 | Catalyst_04 | 153.00655 | 78.54151 | 86.37211 | 50.91122 | 50.51813 | 3.069446 | 23.66642 | 26.40817 | 64.82079 | 61.24497 | 1.000435 | 68.03278
9186.129 | 1770215565.8 | 04/02/2026_15:32:45,823 | 1 | 2 | 2.524333013e-06 | 6.140814548e-06 | 3.611539401e-10 | 6.115817054e-12 | 1.44476629e-12 | 3.105909627e-12 | 1.580899994e-11 | 2.212349227e-11 | 1.482670323e-12 | 5.078402542e-12 | 7.986675557e-12 | 1.070794725e-13 | 9.377494983e-15 | 4.999999912e-15 | 2.614170511e-14 | 4.999999912e-15 | 7.934745916e-11 | 1.039951545e-12 | 1.775706589e-13 | 1.412735421e-14 | 3.988680859e-14 | 7.64391328e-11 | 9.79586811e-12 | 1 | 1 | 1 | 1 | 1 | 1 | 1 | 0 | 0 | 0 | 0 | 0 | 0 | 0 | 0 | 0 | 0 | 9.614837165e-09 | 25.99733448 | 0 | 0.2504882978 | 6.483861699 | 30.68608758 | 4.168682413 | 30.68136408 | 1.840419842 | 0.0228186357 | 0 | 0 | 0 | 0 | 48.99 | 0 | 71 | 80.02 | 33.1 | 179.99 | 866.88 | 180 | 787.22 | 856.96 | 77.87 | 0.34 | Catalyst_04 | 153.10215 | 78.48207 | 86.36566 | 50.91097 | 50.54765 | 3.053892 | 23.64851 | 26.4062 | 64.86956 | 61.3051 | 0.9998461 | 68.09505
9191.865 | 1770215571.6 | 04/02/2026_15:32:51,559 | 1 | 2 | 2.524171805e-06 | 6.152597507e-06 | 3.60845992e-10 | 6.111913059e-12 | 1.452654295e-12 | 3.103895396e-12 | 1.581424228e-11 | 2.212520271e-11 | 1.48062747e-12 | 5.087077027e-12 | 7.989111976e-12 | 1.078929426e-13 | 4.999999912e-15 | 9.923206123e-15 | 1.541814433e-14 | 4.999999912e-15 | 7.931285489e-11 | 1.034618246e-12 | 1.820901015e-13 | 4.999999912e-15 | 4.489133335e-14 | 7.67250638e-11 | 9.873113611e-12 | 1 | 1 | 1 | 1 | 1 | 1 | 1 | 0 | 0 | 0 | 0 | 0 | 0 | 0 | 0 | 0 | 0 | 7.154830501e-09 | 26.07092866 | 0 | 0.254698293 | 6.477321646 | 30.6414913 | 4.197223722 | 30.62852793 | 1.8415978 | 0.02509603341 | 0 | 0 | 0 | 0 | 49 | 0 | 70.98 | 80.02 | 33.08 | 180 | 864.18 | 180.11 | 786.97 | 855.94 | 77.87 | 0.34 | Catalyst_04 | 153.19775 | 78.50377 | 86.27232 | 50.8233 | 50.47418 | 3.055847 | 23.65505 | 26.37766 | 64.73995 | 61.24292 | 0.9995769 | 68.05783
9197.601 | 1770215577.3 | 04/02/2026_15:32:57,295 | 1 | 2 | 2.522157274e-06 | 6.190442036e-06 | 3.602464993e-10 | 6.102441902e-12 | 1.457558033e-12 | 3.111164321e-12 | 1.594206885e-11 | 2.23008903e-11 | 1.496680275e-12 | 5.111010573e-12 | 7.983192232e-12 | 1.057358275e-13 | 4.999999912e-15 | 1.202309906e-14 | 4.999999912e-15 | 6.629056028e-15 | 7.918019712e-11 | 1.024930683e-12 | 1.792131303e-13 | 4.999999912e-15 | 5.16712324e-14 | 7.669253427e-11 | 9.946488945e-12 | 1 | 1 | 1 | 1 | 1 | 1 | 1 | 0 | 0 | 0 | 0 | 0 | 0 | 0 | 0 | 0 | 0 | 7.146516679e-09 | 26.0645775 | 0 | 0.248498038 | 6.532912969 | 30.59756791 | 4.229068053 | 30.58325429 | 1.851308696 | 0.029448083 | 0 | 0 | 0 | 0 | 49 | 0 | 71 | 80 | 33.09 | 180.03 | 860.16 | 180.24 | 786.07 | 852.21 | 77.87 | 0.34 | Catalyst_04 | 153.29335 | 78.31928 | 86.16816 | 50.74818 | 50.40183 | 3.07196 | 23.59945 | 26.34582 | 64.79653 | 61.26219 | 0.9995322 | 68.1295
9203.337 | 1770215583.0 | 04/02/2026_15:33:03,031 | 1 | 2 | 2.528390496e-06 | 6.131409009e-06 | 3.593904896e-10 | 6.10411938e-12 | 1.45797892e-12 | 3.109842895e-12 | 1.599845603e-11 | 2.236296391e-11 | 1.50866548e-12 | 5.12344854e-12 | 7.996587767e-12 | 9.736727754e-14 | 4.999999912e-15 | 1.511788301e-14 | 4.999999912e-15 | 4.999999912e-15 | 7.913808497e-11 | 1.030612011e-12 | 1.723231068e-13 | 4.999999912e-15 | 5.221257454e-14 | 7.682098707e-11 | 9.955160828e-12 | 1 | 1 | 1 | 1 | 1 | 1 | 1 | 0 | 0 | 0 | 0 | 0 | 0 | 0 | 0 | 0 | 0 | 7.140508405e-09 | 26.11223795 | 0 | 0.2468115605 | 6.555399229 | 30.58703446 | 4.233321334 | 30.51526397 | 1.856796814 | 0.02959243522 | 0 | 0 | 0 | 0 | 49 | 0 | 71.03 | 80.02 | 33.09 | 180.03 | 860.15 | 180.26 | 786.21 | 851.63 | 77.87 | 0.34 | Catalyst_04 | 153.38895 | 78.24466 | 86.15425 | 50.63536 | 50.38448 | 3.081067 | 23.57697 | 26.34156 | 64.71414 | 61.27391 | 0.9976536 | 68.1562
9209.073 | 1770215588.8 | 04/02/2026_15:33:08,767 | 1 | 2 | 2.523113608e-06 | 6.124364972e-06 | 3.594770315e-10 | 6.113923604e-12 | 1.443138035e-12 | 3.109854605e-12 | 1.599347738e-11 | 2.230478129e-11 | 1.511791994e-12 | 5.111980284e-12 | 7.989756426e-12 | 9.025267513e-14 | 4.999999912e-15 | 1.528135189e-14 | 4.999999912e-15 | 1.151716458e-14 | 7.920893802e-11 | 1.032610846e-12 | 1.646943622e-13 | 4.999999912e-15 | 5.151844459e-14 | 7.641708794e-11 | 9.905006502e-12 | 1 | 1 | 1 | 1 | 1 | 1 | 1 | 0 | 0 | 0 | 0 | 0 | 0 | 0 | 0 | 0 | 0 | 7.05492365e-09 | 26.01157943 | 0 | 0.2466088288 | 6.553093077 | 30.65785635 | 4.217064916 | 30.56429844 | 1.855721176 | 0.02758728682 | 0 | 0 | 0 | 0 | 49 | 0 | 71.01 | 79.98 | 33.09 | 180.01 | 862.77 | 180.27 | 786.55 | 852.41 | 77.87 | 0.34 | Catalyst_04 | 153.48455 | 78.25231 | 86.20742 | 50.71672 | 50.50114 | 3.079282 | 23.57927 | 26.35782 | 64.81179 | 61.39295 | 0.9969483 | 68.24228
9214.809 | 1770215594.5 | 04/02/2026_15:33:14,503 | 1 | 2 | 2.528248842e-06 | 6.077595117e-06 | 3.600141574e-10 | 6.118812054e-12 | 1.430711344e-12 | 3.094071657e-12 | 1.588227293e-11 | 2.217725656e-11 | 1.501924453e-12 | 5.066643719e-12 | 7.970634569e-12 | 8.206171745e-14 | 4.999999912e-15 | 1.005902786e-14 | 4.999999912e-15 | 1.333813973e-14 | 7.92611185e-11 | 1.043351386e-12 | 1.560396099e-13 | 4.999999912e-15 | 4.782507601e-14 | 7.667420171e-11 | 9.820417049e-12 | 1 | 1 | 1 | 1 | 1 | 1 | 1 | 0 | 0 | 0 | 0 | 0 | 0 | 0 | 0 | 0 | 0 | 7.001241993e-09 | 26.08125634 | 0 | 0.2433925515 | 6.507091559 | 30.66582868 | 4.17920857 | 30.59072843 | 1.838364243 | 0.02607818804 | 0 | 0 | 0 | 0 | 49 | 0 | 71 | 80.03 | 33.09 | 180 | 864.68 | 180.25 | 787.29 | 855.16 | 77.87 | 0.34 | Catalyst_04 | 153.58015 | 78.40498 | 86.33124 | 50.76058 | 50.51427 | 3.050481 | 23.62528 | 26.39568 | 64.74153 | 61.30597 | 0.997551 | 68.11728
9220.545 | 1770215600.2 | 04/02/2026_15:33:20,239 | 1 | 2 | 2.529070343e-06 | 6.228525308e-06 | 3.606578369e-10 | 6.125297752e-12 | 1.418682554e-12 | 3.077136419e-12 | 1.578680763e-11 | 2.202013571e-11 | 1.505127078e-12 | 5.068417908e-12 | 7.976665335e-12 | 7.894267108e-14 | 4.999999912e-15 | 5.886411421e-15 | 4.999999912e-15 | 1.740016077e-14 | 7.936918484e-11 | 1.055382344e-12 | 1.525402797e-13 | 4.999999912e-15 | 4.92056008e-14 | 7.638670946e-11 | 9.812505843e-12 | 1 | 1 | 1 | 1 | 1 | 1 | 1 | 0 | 0 | 0 | 0 | 0 | 0 | 0 | 0 | 0 | 0 | 7.132542235e-09 | 25.99815195 | 0 | 0.2529572896 | 6.462776033 | 30.71803956 | 4.177235104 | 30.66145783 | 1.840345821 | 0.02540233208 | 0 | 0 | 0 | 0 | 48.99 | 0 | 71.01 | 80.02 | 33.11 | 179.98 | 867.46 | 180.18 | 787.43 | 856.45 | 77.87 | 0.34 | Catalyst_04 | 153.67575 | 78.55205 | 86.33769 | 50.87794 | 50.60028 | 3.053769 | 23.66959 | 26.39765 | 64.76972 | 61.35357 | 0.998158 | 68.12703
9226.281 | 1770215606.0 | 04/02/2026_15:33:25,975 | 1 | 2 | 2.527494189e-06 | 6.126711469e-06 | 3.609463284e-10 | 6.124632052e-12 | 1.416536159e-12 | 3.088546563e-12 | 1.576507327e-11 | 2.206976789e-11 | 1.50657568e-12 | 5.050229766e-12 | 7.989316674e-12 | 7.416709255e-14 | 4.999999912e-15 | 4.999999912e-15 | 4.999999912e-15 | 2.46350605e-14 | 7.924402801e-11 | 1.05677099e-12 | 1.452403871e-13 | 4.999999912e-15 | 4.53303302e-14 | 7.651929784e-11 | 9.821596661e-12 | 1 | 1 | 1 | 1 | 1 | 1 | 1 | 0 | 0 | 0 | 0 | 0 | 0 | 0 | 0 | 0 | 0 | 6.833678773e-09 | 26.035493 | 0 | 0.2406077179 | 6.467804037 | 30.66464785 | 4.181654543 | 30.67671087 | 1.833693627 | 0.02581854063 | 0 | 0 | 0 | 0 | 49 | 0 | 71.01 | 80 | 33.11 | 179.98 | 867.89 | 180.13 | 787.44 | 857.74 | 77.87 | 0.34 | Catalyst_04 | 153.77135 | 78.53536 | 86.32324 | 50.90325 | 50.51233 | 3.042731 | 23.66456 | 26.39323 | 64.81571 | 61.25849 | 1.000393 | 68.05465
9232.017 | 1770215611.7 | 04/02/2026_15:33:31,711 | 1 | 2 | 2.516327413e-06 | 6.068280072e-06 | 3.607213417e-10 | 6.131461224e-12 | 1.409053863e-12 | 3.104524016e-12 | 1.579241772e-11 | 2.206272838e-11 | 1.505283094e-12 | 5.073913512e-12 | 8.005836445e-12 | 7.639991206e-14 | 1.210992671e-14 | 4.999999912e-15 | 4.999999912e-15 | 2.135352611e-14 | 7.924658152e-11 | 1.063810064e-12 | 1.514255708e-13 | 8.310814534e-15 | 4.402013286e-14 | 7.648316008e-11 | 9.862959408e-12 | 1 | 1 | 1 | 1 | 1 | 1 | 1 | 0 | 0 | 0 | 0 | 0 | 0 | 0 | 0 | 0 | 0 | 1.140105981e-08 | 26.02655329 | 0 | 0.2547253816 | 6.470705328 | 30.65865444 | 4.198799408 | 30.66091797 | 1.841851957 | 0.02350496281 | 0 | 0 | 0 | 0 | 49.01 | 0 | 71 | 80 | 33.1 | 179.98 | 866.8 | 180.02 | 787.37 | 857.55 | 77.87 | 0.34 | Catalyst_04 | 153.86695 | 78.52573 | 86.26716 | 50.87705 | 50.50246 | 3.056268 | 23.66166 | 26.37609 | 64.79029 | 61.27105 | 1.000074 | 68.07779
9237.753 | 1770215617.4 | 04/02/2026_15:33:37,447 | 1 | 2 | 2.526016033e-06 | 6.143167866e-06 | 3.604520848e-10 | 6.145616568e-12 | 1.416878008e-12 | 3.117776003e-12 | 1.583414302e-11 | 2.210018453e-11 | 1.514288803e-12 | 5.094374575e-12 | 8.013747652e-12 | 7.737879077e-14 | 1.664344186e-14 | 4.999999912e-15 | 4.999999912e-15 | 2.232464769e-14 | 7.925265305e-11 | 1.070235263e-12 | 1.465602406e-13 | 1.828881352e-14 | 4.31246869e-14 | 7.657420531e-11 | 9.941963919e-12 | 1 | 1 | 1 | 1 | 1 | 1 | 1 | 0 | 0 | 0 | 0 | 0 | 0 | 0 | 0 | 0 | 0 | 1.414088744e-08 | 26.04225745 | 0 | 0.2564140772 | 6.479616676 | 30.63730177 | 4.229531681 | 30.62013296 | 1.848490515 | 0.02208736602 | 0 | 0 | 0 | 0 | 49 | 0 | 71.01 | 80.02 | 33.09 | 180.02 | 862.38 | 179.87 | 786.28 | 854.59 | 77.87 | 0.34 | Catalyst_04 | 153.96255 | 78.49616 | 86.16665 | 50.80937 | 50.46728 | 3.067284 | 23.65275 | 26.34535 | 64.72848 | 61.27693 | 0.9994396 | 68.10792
9243.489 | 1770215623.2 | 04/02/2026_15:33:43,183 | 1 | 2 | 2.520133876e-06 | 6.089263479e-06 | 3.599298082e-10 | 6.144765686e-12 | 1.422307584e-12 | 3.148002475e-12 | 1.594369602e-11 | 2.221032733e-11 | 1.512335721e-12 | 5.17388259e-12 | 8.019970105e-12 | 7.768000923e-14 | 2.841186013e-14 | 4.999999912e-15 | 1.572616278e-14 | 1.839990359e-14 | 7.917198841e-11 | 1.06358043e-12 | 1.547468615e-13 | 2.848170986e-14 | 3.677456221e-14 | 7.671540486e-11 | 1.00186812e-11 | 1 | 1 | 1 | 1 | 1 | 1 | 1 | 0 | 0 | 0 | 0 | 0 | 0 | 0 | 0 | 0 | 0 | 2.121570839e-08 | 26.07436443 | 0 | 0.2606503434 | 6.514805973 | 30.57741748 | 4.258724281 | 30.55742707 | 1.874207452 | 0.01743294903 | 0 | 0 | 0 | 0 | 49 | 0 | 71.02 | 79.98 | 33.11 | 180.03 | 860.98 | 179.84 | 786.06 | 852.17 | 77.87 | 0.34 | Catalyst_04 | 154.05815 | 78.37938 | 86.07117 | 50.70532 | 50.36864 | 3.109957 | 23.61756 | 26.31616 | 64.69217 | 61.23601 | 0.9993462 | 68.11533
9249.225 | 1770215628.9 | 04/02/2026_15:33:48,919 | 1 | 2 | 2.526718163e-06 | 6.079924333e-06 | 3.589589181e-10 | 6.143481557e-12 | 1.43774272e-12 | 3.163215349e-12 | 1.599361615e-11 | 2.235122504e-11 | 1.513922668e-12 | 5.168426451e-12 | 8.034148867e-12 | 8.388897758e-14 | 2.827215899e-14 | 4.999999912e-15 | 2.299065445e-14 | 1.95563221e-14 | 7.930087143e-11 | 1.061754851e-12 | 1.581501721e-13 | 3.513306996e-14 | 3.787277431e-14 | 7.663594759e-11 | 9.987915009e-12 | 1 | 1 | 1 | 1 | 1 | 1 | 1 | 0 | 0 | 0 | 0 | 0 | 0 | 0 | 0 | 0 | 0 | 2.088606025e-08 | 26.05517268 | 0 | 0.2523313939 | 6.553390788 | 30.64074641 | 4.248353562 | 30.48319492 | 1.872883417 | 0.02087496724 | 0 | 0 | 0 | 0 | 49 | 0 | 70.98 | 80 | 33.1 | 180 | 860.19 | 179.79 | 786.22 | 851.57 | 77.87 | 0.34 | Catalyst_04 | 154.15375 | 78.25132 | 86.10509 | 50.58214 | 50.47296 | 3.10776 | 23.57898 | 26.32653 | 64.64062 | 61.39752 | 0.9948581 | 68.26613
9254.961 | 1770215634.7 | 04/02/2026_15:33:54,655 | 1 | 2 | 2.525191121e-06 | 6.119666068e-06 | 3.589467334e-10 | 6.134419361e-12 | 1.448308053e-12 | 3.153687381e-12 | 1.598437702e-11 | 2.234270408e-11 | 1.509049287e-12 | 5.20980958e-12 | 8.006317831e-12 | 9.142366091e-14 | 2.671069949e-14 | 4.999999912e-15 | 2.77623451e-14 | 1.003961979e-14 | 7.905242433e-11 | 1.062865074e-12 | 1.594234998e-13 | 3.022652319e-14 | 3.524802927e-14 | 7.647861511e-11 | 9.949688642e-12 | 1 | 1 | 1 | 1 | 1 | 1 | 1 | 0 | 0 | 0 | 0 | 0 | 0 | 0 | 0 | 0 | 0 | 1.999204571e-08 | 26.04171532 | 0 | 0.2514973963 | 6.562325352 | 30.59492298 | 4.239303423 | 30.52953793 | 1.889514317 | 0.01990518797 | 0 | 0 | 0 | 0 | 49 | 0 | 71.01 | 80.02 | 33.09 | 179.99 | 861.15 | 179.8 | 786.57 | 852.49 | 77.87 | 0.34 | Catalyst_04 | 154.24935 | 78.22167 | 86.13469 | 50.65904 | 50.39748 | 3.135357 | 23.57004 | 26.33558 | 64.76344 | 61.30556 | 0.9978629 | 68.19045
9260.697 | 1770215640.4 | 04/02/2026_15:34:00,391 | 1 | 2 | 2.52504401e-06 | 6.119666068e-06 | 3.596216103e-10 | 6.129335754e-12 | 1.441794926e-12 | 3.132818224e-12 | 1.590939706e-11 | 2.221655498e-11 | 1.497879403e-12 | 5.131889705e-12 | 7.989340092e-12 | 9.369817476e-14 | 2.44061041e-14 | 4.999999912e-15 | 3.1332982e-14 | 4.999999912e-15 | 7.932011992e-11 | 1.05332507e-12 | 1.67650846e-13 | 2.545774972e-14 | 3.721210216e-14 | 7.64187949e-11 | 9.83577976e-12 | 1 | 1 | 1 | 1 | 1 | 1 | 1 | 0 | 0 | 0 | 0 | 0 | 0 | 0 | 0 | 0 | 0 | 1.864238355e-08 | 26.01181011 | 0 | 0.2527798001 | 6.523993007 | 30.69518123 | 4.18856593 | 30.57614575 | 1.861388862 | 0.02013865612 | 0 | 0 | 0 | 0 | 48.99 | 0 | 70.98 | 80 | 33.08 | 179.97 | 864.71 | 179.85 | 787.29 | 853.81 | 77.87 | 0.34 | Catalyst_04 | 154.34495 | 78.34889 | 86.30063 | 50.73638 | 50.56263 | 3.088687 | 23.60837 | 26.38632 | 64.75699 | 61.39688 | 0.996122 | 68.20888
9266.433 | 1770215646.1 | 04/02/2026_15:34:06,127 | 1 | 2 | 2.524073125e-06 | 6.171494078e-06 | 3.603870535e-10 | 6.097249875e-12 | 1.439035306e-12 | 3.104977647e-12 | 1.577748349e-11 | 2.207769904e-11 | 1.487529392e-12 | 5.115562054e-12 | 7.967308237e-12 | 1.047263676e-13 | 1.448679433e-14 | 4.999999912e-15 | 2.599666427e-14 | 4.999999912e-15 | 7.930640866e-11 | 1.037938073e-12 | 1.806833898e-13 | 1.338469944e-14 | 4.268326754e-14 | 7.626911602e-11 | 9.802585826e-12 | 1 | 1 | 1 | 1 | 1 | 1 | 1 | 0 | 0 | 0 | 0 | 0 | 0 | 0 | 0 | 0 | 0 | 1.275634121e-08 | 25.97547103 | 0 | 0.2550709736 | 6.478315185 | 30.70868294 | 4.176652383 | 30.65875096 | 1.85613149 | 0.02416841328 | 0 | 0 | 0 | 0 | 49 | 0 | 70.98 | 80.02 | 33.11 | 179.97 | 866.49 | 179.9 | 787.43 | 856.56 | 77.87 | 0.34 | Catalyst_04 | 154.44055 | 78.50048 | 86.3396 | 50.87345 | 50.58487 | 3.079963 | 23.65405 | 26.39823 | 64.80655 | 61.35321 | 0.998374 | 68.13626
9272.169 | 1770215651.9 | 04/02/2026_15:34:11,863 | 1 | 2 | 2.530325219e-06 | 6.117315024e-06 | 3.605999666e-10 | 6.108453587e-12 | 1.435278979e-12 | 3.094285895e-12 | 1.578666191e-11 | 2.206830725e-11 | 1.479974129e-12 | 5.092298978e-12 | 7.957808024e-12 | 1.050232153e-13 | 4.999999912e-15 | 4.999999912e-15 | 1.450425507e-14 | 4.999999912e-15 | 7.919033485e-11 | 1.03223929e-12 | 1.755725963e-13 | 4.999999912e-15 | 4.114848111e-14 | 7.645573757e-11 | 9.807323356e-12 | 1 | 1 | 1 | 1 | 1 | 1 | 1 | 0 | 0 | 0 | 0 | 0 | 0 | 0 | 0 | 0 | 0 | 7.098042724e-09 | 26.03102756 | 0 | 0.2499629533 | 6.476451432 | 30.66193839 | 4.177662664 | 30.66855201 | 1.847032716 | 0.02264865662 | 0 | 0 | 0 | 0 | 49.01 | 0 | 71.02 | 80 | 33.1 | 180 | 867.95 | 180.01 | 787.48 | 857.44 | 77.87 | 0.34 | Catalyst_04 | 154.53615 | 78.50666 | 86.33629 | 50.88972 | 50.50787 | 3.064865 | 23.65592 | 26.39722 | 64.82216 | 61.25877 | 1.000216 | 68.05785
9277.905 | 1770215657.6 | 04/02/2026_15:34:17,599 | 1 | 2 | 2.522097702e-06 | 6.183329788e-06 | 3.606195065e-10 | 6.08458596e-12 | 1.441973277e-12 | 3.089284254e-12 | 1.576984897e-11 | 2.201894396e-11 | 1.488593103e-12 | 5.112759608e-12 | 7.970317982e-12 | 1.010829604e-13 | 4.999999912e-15 | 6.974432018e-15 | 4.999999912e-15 | 4.999999912e-15 | 7.918943973e-11 | 1.028374759e-12 | 1.751656681e-13 | 4.999999912e-15 | 5.208645472e-14 | 7.630748117e-11 | 9.806048334e-12 | 1 | 1 | 1 | 1 | 1 | 1 | 1 | 0 | 0 | 0 | 0 | 0 | 0 | 0 | 0 | 0 | 0 | 7.244321977e-09 | 25.99494088 | 0 | 0.2543060654 | 6.466905599 | 30.67644667 | 4.177854347 | 30.68622171 | 1.855763653 | 0.02775682544 | 0 | 0 | 0 | 0 | 49.01 | 0 | 70.99 | 80 | 33.08 | 180 | 865.55 | 180.18 | 786.99 | 856.96 | 77.87 | 0.34 | Catalyst_04 | 154.63175 | 78.53834 | 86.33567 | 50.91904 | 50.53176 | 3.079353 | 23.66546 | 26.39703 | 64.83335 | 61.27631 | 1.000319 | 68.06634
9283.641 | 1770215663.3 | 04/02/2026_15:34:23,335 | 1 | 2 | 2.520687303e-06 | 6.197562016e-06 | 3.602637078e-10 | 6.095242366e-12 | 1.436382046e-12 | 3.078402333e-12 | 1.583292698e-11 | 2.212863746e-11 | 1.484074582e-12 | 5.102416753e-12 | 7.964002721e-12 | 9.929254278e-14 | 4.999999912e-15 | 6.235654964e-15 | 4.999999912e-15 | 6.934162378e-15 | 7.921675121e-11 | 1.027129662e-12 | 1.713437335e-13 | 4.999999912e-15 | 5.028052627e-14 | 7.64823066e-11 | 9.902601308e-12 | 1 | 1 | 1 | 1 | 1 | 1 | 1 | 0 | 0 | 0 | 0 | 0 | 0 | 0 | 0 | 0 | 0 | 7.154567621e-09 | 26.02714677 | 0 | 0.2481468363 | 6.489404507 | 30.65516526 | 4.215122057 | 30.62464394 | 1.84986561 | 0.02758553134 | 0 | 0 | 0 | 0 | 48.99 | 0 | 71.01 | 80 | 33.08 | 180 | 863.99 | 180.22 | 786.63 | 854.55 | 77.87 | 0.34 | Catalyst_04 | 154.72735 | 78.46368 | 86.21378 | 50.81686 | 50.49671 | 3.069566 | 23.64296 | 26.35976 | 64.76482 | 61.30699 | 0.9990044 | 68.12974
9289.377 | 1770215669.1 | 04/02/2026_15:34:29,071 | 1 | 2 | 2.519849431e-06 | 6.140814548e-06 | 3.595077014e-10 | 6.102633156e-12 | 1.441972518e-12 | 3.095263195e-12 | 1.591490828e-11 | 2.225277081e-11 | 1.508458831e-12 | 5.113978251e-12 | 7.967826052e-12 | 9.461496257e-14 | 4.999999912e-15 | 6.874502459e-15 | 4.999999912e-15 | 9.687942722e-15 | 7.904363275e-11 | 1.026363673e-12 | 1.672288339e-13 | 4.999999912e-15 | 4.605695911e-14 | 7.661141166e-11 | 9.991590021e-12 | 1 | 1 | 1 | 1 | 1 | 1 | 1 | 0 | 0 | 0 | 0 | 0 | 0 | 0 | 0 | 0 | 0 | 7.033535025e-09 | 26.07406529 | 0 | 0.2430088834 | 6.527375452 | 30.58862236 | 4.254045307 | 30.56418109 | 1.856027725 | 0.02576313825 | 0 | 0 | 0 | 0 | 49 | 0 | 71.02 | 80.02 | 33.07 | 179.99 | 860.89 | 180.27 | 786.08 | 852.13 | 77.87 | 0.34 | Catalyst_04 | 154.82295 | 78.33766 | 86.08647 | 50.71653 | 50.3871 | 3.079791 | 23.60499 | 26.32084 | 64.74093 | 61.26813 | 0.999201 | 68.14679
9295.113 | 1770215674.8 | 04/02/2026_15:34:34,807 | 1 | 2 | 2.533587576e-06 | 6.157315056e-06 | 3.588127295e-10 | 6.108665657e-12 | 1.44531945e-12 | 3.106937884e-12 | 1.598363976e-11 | 2.232257088e-11 | 1.513406913e-12 | 5.131907486e-12 | 7.978462509e-12 | 8.671213162e-14 | 4.999999912e-15 | 1.025645091e-14 | 4.999999912e-15 | 1.146720319e-14 | 7.901897886e-11 | 1.034307297e-12 | 1.589068775e-13 | 4.999999912e-15 | 5.26637009e-14 | 7.642780853e-11 | 1.003135422e-11 | 1 | 1 | 1 | 1 | 1 | 1 | 1 | 0 | 0 | 0 | 0 | 0 | 0 | 0 | 0 | 0 | 0 | 7.005000739e-09 | 26.03382854 | 0 | 0.2434433853 | 6.557108975 | 30.60088295 | 4.274066678 | 30.53007172 | 1.864026636 | 0.02882354073 | 0 | 0 | 0 | 0 | 49 | 0 | 71.01 | 80 | 33.08 | 179.98 | 860.07 | 180.28 | 786.06 | 851.53 | 77.87 | 0.34 | Catalyst_04 | 154.91855 | 78.23899 | 86.02099 | 50.65993 | 50.40729 | 3.093064 | 23.57526 | 26.30082 | 64.75024 | 61.35383 | 0.997686 | 68.24894
9300.849 | 1770215680.5 | 04/02/2026_15:34:40,543 | 1 | 2 | 2.521454689e-06 | 6.077595117e-06 | 3.586525521e-10 | 6.116458902e-12 | 1.441974578e-12 | 3.112367785e-12 | 1.598436834e-11 | 2.227662846e-11 | 1.516148426e-12 | 5.127247585e-12 | 7.980310857e-12 | 7.793807646e-14 | 4.999999912e-15 | 7.582716871e-15 | 4.999999912e-15 | 1.319018679e-14 | 7.911802463e-11 | 1.041439829e-12 | 1.482177553e-13 | 4.999999912e-15 | 4.560875671e-14 | 7.655978629e-11 | 9.972717964e-12 | 1 | 1 | 1 | 1 | 1 | 1 | 1 | 0 | 0 | 0 | 0 | 0 | 0 | 0 | 0 | 0 | 0 | 6.958545405e-09 | 26.06957189 | 0 | 0.2424204156 | 6.547570732 | 30.63263969 | 4.246953772 | 30.50608539 | 1.862060667 | 0.02336574021 | 0 | 0 | 0 | 0 | 49.01 | 0 | 71 | 79.98 | 33.09 | 179.97 | 861.11 | 180.24 | 786.56 | 852.4 | 77.87 | 0.34 | Catalyst_04 | 155.01415 | 78.27064 | 86.10967 | 50.62013 | 50.4596 | 3.089801 | 23.5848 | 26.32793 | 64.6732 | 61.3724 | 0.9958686 | 68.24088
9306.585 | 1770215686.3 | 04/02/2026_15:34:46,279 | 1 | 2 | 2.517024541e-06 | 6.098598078e-06 | 3.590540087e-10 | 6.11993789e-12 | 1.421851135e-12 | 3.107734339e-12 | 1.589985088e-11 | 2.218253706e-11 | 1.514157181e-12 | 5.124064801e-12 | 7.995221672e-12 | 7.598176916e-14 | 4.999999912e-15 | 4.999999912e-15 | 4.999999912e-15 | 1.876224396e-14 | 7.938232016e-11 | 1.047861776e-12 | 1.519038665e-13 | 4.999999912e-15 | 3.6935119e-14 | 7.64880867e-11 | 9.868231232e-12 | 1 | 1 | 1 | 1 | 1 | 1 | 1 | 0 | 0 | 0 | 0 | 0 | 0 | 0 | 0 | 0 | 0 | 6.999216466e-09 | 26.03570761 | 0 | 0.247361358 | 6.513919204 | 30.72602329 | 4.201297966 | 30.52833404 | 1.860169454 | 0.01915152202 | 0 | 0 | 0 | 0 | 49.01 | 0 | 70.99 | 80 | 33.09 | 179.99 | 862.77 | 180.2 | 786.98 | 853.73 | 77.87 | 0.34 | Catalyst_04 | 155.10975 | 78.38232 | 86.25899 | 50.65705 | 50.61343 | 3.086663 | 23.61845 | 26.37359 | 64.62815 | 61.46184 | 0.9935661 | 68.26407
9312.321 | 1770215692.0 | 04/02/2026_15:34:52,015 | 1 | 2 | 2.517237363e-06 | 6.202320037e-06 | 3.600511e-10 | 6.134593701e-12 | 1.412531658e-12 | 3.098031163e-12 | 1.579106984e-11 | 2.206175694e-11 | 1.512777642e-12 | 5.074911845e-12 | 7.978967313e-12 | 7.015890554e-14 | 4.999999912e-15 | 4.999999912e-15 | 4.999999912e-15 | 2.240031314e-14 | 7.924649131e-11 | 1.062763159e-12 | 1.468163969e-13 | 4.999999912e-15 | 3.552064513e-14 | 7.655898832e-11 | 9.829570317e-12 | 1 | 1 | 1 | 1 | 1 | 1 | 1 | 0 | 0 | 0 | 0 | 0 | 0 | 0 | 0 | 0 | 0 | 7.008816579e-09 | 26.06323479 | 0 | 0.2491374772 | 6.47441024 | 30.67808459 | 4.186829637 | 30.61798087 | 1.843681287 | 0.01894458701 | 0 | 0 | 0 | 0 | 49 | 0 | 71 | 80.02 | 33.1 | 180 | 866.4 | 180.1 | 787.46 | 856.52 | 77.87 | 0.34 | Catalyst_04 | 155.20535 | 78.51344 | 86.30631 | 50.8058 | 50.53446 | 3.059304 | 23.65796 | 26.38806 | 64.70969 | 61.29976 | 0.9980408 | 68.09619
9318.057 | 1770215697.8 | 04/02/2026_15:34:57,751 | 1 | 2 | 2.527745664e-06 | 6.157315056e-06 | 3.605224452e-10 | 6.137857583e-12 | 1.406704614e-12 | 3.109323563e-12 | 1.58007496e-11 | 2.204451031e-11 | 1.507559485e-12 | 5.104353138e-12 | 7.997570488e-12 | 7.00303666e-14 | 1.387025938e-14 | 4.999999912e-15 | 4.999999912e-15 | 1.729682952e-14 | 7.922102557e-11 | 1.061829444e-12 | 1.45100647e-13 | 2.117356041e-14 | 3.531448408e-14 | 7.646618061e-11 | 9.83628283e-12 | 1 | 1 | 1 | 1 | 1 | 1 | 1 | 0 | 0 | 0 | 0 | 0 | 0 | 0 | 0 | 0 | 0 | 1.239914727e-08 | 26.03047613 | 0 | 0.2491913595 | 6.472323181 | 30.66637592 | 4.188778334 | 30.65565019 | 1.853146181 | 0.01772187916 | 0 | 0 | 0 | 0 | 49.01 | 0 | 71 | 80 | 33.1 | 180 | 867.73 | 179.93 | 787.41 | 857.66 | 77.87 | 0.34 | Catalyst_04 | 155.30095 | 78.52036 | 86.29994 | 50.86831 | 50.51518 | 3.075009 | 23.66004 | 26.38611 | 64.78359 | 61.27619 | 0.9996502 | 68.07667
9323.793 | 1770215703.5 | 04/02/2026_15:35:03,487 | 1 | 2 | 2.5282352e-06 | 6.133765964e-06 | 3.602904919e-10 | 6.139690319e-12 | 1.41081374e-12 | 3.118495696e-12 | 1.575535882e-11 | 2.208063593e-11 | 1.501243574e-12 | 5.08924413e-12 | 8.006734165e-12 | 7.228645579e-14 | 2.965025618e-14 | 4.999999912e-15 | 1.167141267e-14 | 1.734874248e-14 | 7.930508333e-11 | 1.069485429e-12 | 1.483773499e-13 | 2.620039941e-14 | 3.662369887e-14 | 7.647384809e-11 | 9.866013388e-12 | 1 | 1 | 1 | 1 | 1 | 1 | 1 | 0 | 0 | 0 | 0 | 0 | 0 | 0 | 0 | 0 | 0 | 2.1775572e-08 | 26.02638516 | 0 | 0.2460375135 | 6.469190515 | 30.68943781 | 4.20198095 | 30.62766251 | 1.84695424 | 0.02136650624 | 0 | 0 | 0 | 0 | 49 | 0 | 71 | 80 | 33.11 | 180.01 | 866.93 | 179.88 | 787.27 | 857.03 | 77.87 | 0.34 | Catalyst_04 | 155.39655 | 78.53076 | 86.25676 | 50.82187 | 50.55316 | 3.064735 | 23.66318 | 26.37291 | 64.71587 | 61.33461 | 0.9979871 | 68.13125
9329.529 | 1770215709.2 | 04/02/2026_15:35:09,223 | 1 | 2 | 2.534220812e-06 | 6.145522093e-06 | 3.60052238e-10 | 6.13787016e-12 | 1.420332168e-12 | 3.132710454e-12 | 1.581438626e-11 | 2.21598729e-11 | 1.503937925e-12 | 5.119848556e-12 | 7.989132793e-12 | 7.87821143e-14 | 2.401513233e-14 | 4.999999912e-15 | 2.20360263e-14 | 1.472108703e-14 | 7.913334571e-11 | 1.064438143e-12 | 1.511340288e-13 | 3.250589563e-14 | 3.609933804e-14 | 7.641617894e-11 | 9.918999649e-12 | 1 | 1 | 1 | 1 | 1 | 1 | 1 | 0 | 0 | 0 | 0 | 0 | 0 | 0 | 0 | 0 | 0 | 1.824497754e-08 | 26.01981758 | 0 | 0.2437426706 | 6.497767932 | 30.63366938 | 4.226838457 | 30.62314896 | 1.858517558 | 0.02118949367 | 0 | 0 | 0 | 0 | 49 | 0 | 71 | 80.02 | 33.1 | 180.01 | 864.17 | 179.81 | 786.69 | 854.69 | 77.87 | 0.34 | Catalyst_04 | 155.49215 | 78.43592 | 86.17546 | 50.81438 | 50.4613 | 3.083922 | 23.6346 | 26.34805 | 64.78457 | 61.28861 | 0.9996566 | 68.1274
9335.265 | 1770215715.0 | 04/02/2026_15:35:14,959 | 1 | 2 | 2.535793556e-06 | 6.192814453e-06 | 3.595806153e-10 | 6.143617299e-12 | 1.436849988e-12 | 3.142989124e-12 | 1.590975095e-11 | 2.222595372e-11 | 1.510767748e-12 | 5.140751106e-12 | 7.995247693e-12 | 9.307242748e-14 | 2.620379432e-14 | 4.999999912e-15 | 3.325484893e-14 | 1.515959599e-14 | 7.925318041e-11 | 1.058233145e-12 | 1.593240513e-13 | 3.500500874e-14 | 3.400768843e-14 | 7.64839303e-11 | 9.997781249e-12 | 1 | 1 | 1 | 1 | 1 | 1 | 1 | 0 | 0 | 0 | 0 | 0 | 0 | 0 | 0 | 0 | 0 | 1.954990423e-08 | 26.01993534 | 0 | 0.2511681711 | 6.518776037 | 30.64070782 | 4.254992413 | 30.55611499 | 1.86452133 | 0.01787339206 | 0 | 0 | 0 | 0 | 49 | 0 | 71 | 80.02 | 33.12 | 180.02 | 861.02 | 179.81 | 786.33 | 853.32 | 77.87 | 0.34 | Catalyst_04 | 155.58775 | 78.3662 | 86.08337 | 50.70314 | 50.47289 | 3.093885 | 23.61359 | 26.31989 | 64.70027 | 61.36305 | 0.9972392 | 68.21998
9341.001 | 1770215720.7 | 04/02/2026_15:35:20,695 | 1 | 2 | 2.523703415e-06 | 6.096261131e-06 | 3.586963782e-10 | 6.135704791e-12 | 1.453015225e-12 | 3.166115373e-12 | 1.601366956e-11 | 2.236807094e-11 | 1.512830876e-12 | 5.176390133e-12 | 7.998048404e-12 | 9.359098782e-14 | 2.231009567e-14 | 4.999999912e-15 | 3.044384135e-14 | 4.999999912e-15 | 7.915106071e-11 | 1.054612886e-12 | 1.627414024e-13 | 2.043188142e-14 | 3.870564148e-14 | 7.671735469e-11 | 1.001300345e-11 | 1 | 1 | 1 | 1 | 1 | 1 | 1 | 0 | 0 | 0 | 0 | 0 | 0 | 0 | 0 | 0 | 0 | 1.732762041e-08 | 26.09094596 | 0 | 0.2504357846 | 6.562668425 | 30.59465679 | 4.260300353 | 30.47203058 | 1.876169486 | 0.0210056148 | 0 | 0 | 0 | 0 | 49.01 | 0 | 70.98 | 80.02 | 33.11 | 180.03 | 860.13 | 179.81 | 786.05 | 851.55 | 77.87 | 0.34 | Catalyst_04 | 155.68335 | 78.22054 | 86.06601 | 50.56362 | 50.39704 | 3.113213 | 23.5697 | 26.31459 | 64.64238 | 61.33125 | 0.9959919 | 68.22517
9346.737 | 1770215726.4 | 04/02/2026_15:35:26,431 | 1 | 2 | 2.523871672e-06 | 6.098598078e-06 | 3.584192665e-10 | 6.127689068e-12 | 1.463016448e-12 | 3.151403184e-12 | 1.601903332e-11 | 2.236358494e-11 | 1.508085865e-12 | 5.189623037e-12 | 7.986292183e-12 | 1.04403316e-13 | 1.435388639e-14 | 4.999999912e-15 | 2.410584109e-14 | 4.999999912e-15 | 7.930059387e-11 | 1.044423554e-12 | 1.734838808e-13 | 1.809866649e-14 | 3.721841086e-14 | 7.646722838e-11 | 9.961193329e-12 | 1 | 1 | 1 | 1 | 1 | 1 | 1 | 0 | 0 | 0 | 0 | 0 | 0 | 0 | 0 | 0 | 0 | 1.268723997e-08 | 26.02373917 | 0 | 0.2549740794 | 6.567477062 | 30.67608887 | 4.240693131 | 30.46894288 | 1.88153455 | 0.02006144347 | 0 | 0 | 0 | 0 | 49.01 | 0 | 70.98 | 80.03 | 33.12 | 180.01 | 860.97 | 179.84 | 786.22 | 851.58 | 77.87 | 0.34 | Catalyst_04 | 155.77895 | 78.20458 | 86.13014 | 50.55849 | 50.53118 | 3.122115 | 23.56489 | 26.33419 | 64.64902 | 61.47626 | 0.9932473 | 68.33493
9352.473 | 1770215732.2 | 04/02/2026_15:35:32,167 | 1 | 2 | 2.522298928e-06 | 6.138468052e-06 | 3.588821185e-10 | 6.123033938e-12 | 1.453719957e-12 | 3.124683021e-12 | 1.587630201e-11 | 2.220608593e-11 | 1.497219449e-12 | 5.151425727e-12 | 7.987640931e-12 | 1.000429733e-13 | 7.983385478e-15 | 7.017115703e-15 | 2.033535185e-14 | 4.999999912e-15 | 7.921203277e-11 | 1.036471581e-12 | 1.77990733e-13 | 8.720698859e-15 | 4.317270689e-14 | 7.64711558e-11 | 9.867512189e-12 | 1 | 1 | 1 | 1 | 1 | 1 | 1 | 0 | 0 | 0 | 0 | 0 | 0 | 0 | 0 | 0 | 0 | 8.819808271e-09 | 26.04845268 | 0 | 0.2505085725 | 6.52055564 | 30.67817946 | 4.205636849 | 30.53564358 | 1.86939465 | 0.02440185669 | 0 | 0 | 0 | 0 | 49 | 0 | 71 | 80 | 33.1 | 180.01 | 862.59 | 179.93 | 786.95 | 853.6 | 77.87 | 0.34 | Catalyst_04 | 155.87455 | 78.36029 | 86.2448 | 50.66917 | 50.53462 | 3.101971 | 23.61181 | 26.36925 | 64.6618 | 61.37961 | 0.9953538 | 68.20334
9358.209 | 1770215737.9 | 04/02/2026_15:35:37,903 | 1 | 2 | 2.52208315e-06 | 6.152597507e-06 | 3.597846465e-10 | 6.134499592e-12 | 1.441935113e-12 | 3.086337392e-12 | 1.578551352e-11 | 2.209803868e-11 | 1.492652681e-12 | 5.120229761e-12 | 7.968128761e-12 | 1.017062885e-13 | 4.999999912e-15 | 1.122223787e-14 | 8.432084241e-15 | 4.999999912e-15 | 7.947743852e-11 | 1.031652519e-12 | 1.766213586e-13 | 4.999999912e-15 | 4.523961636e-14 | 7.630319293e-11 | 9.82029822e-12 | 1 | 1 | 1 | 1 | 1 | 1 | 1 | 0 | 0 | 0 | 0 | 0 | 0 | 0 | 0 | 0 | 0 | 7.083839684e-09 | 25.97544506 | 0 | 0.2452926238 | 6.479303965 | 30.7745461 | 4.183195094 | 30.5939323 | 1.857329096 | 0.02573832334 | 0 | 0 | 0 | 0 | 49 | 0 | 70.99 | 80 | 33.12 | 179.98 | 867.45 | 180.08 | 787.51 | 857.39 | 77.87 | 0.34 | Catalyst_04 | 155.97015 | 78.4972 | 86.3182 | 50.7659 | 50.69336 | 3.08195 | 23.65306 | 26.39169 | 64.67224 | 61.49405 | 0.9941311 | 68.25716
9363.945 | 1770215743.6 | 04/02/2026_15:35:43,639 | 1 | 2 | 2.529734275e-06 | 6.147877684e-06 | 3.602058651e-10 | 6.104729569e-12 | 1.444897804e-12 | 3.081553025e-12 | 1.579160067e-11 | 2.207441521e-11 | 1.496164629e-12 | 5.113216708e-12 | 7.9601074e-12 | 9.944002815e-14 | 4.999999912e-15 | 1.284045197e-14 | 4.999999912e-15 | 4.999999912e-15 | 7.932202811e-11 | 1.032523676e-12 | 1.735110807e-13 | 4.999999912e-15 | 5.162321579e-14 | 7.636749566e-11 | 9.799592561e-12 | 1 | 1 | 1 | 1 | 1 | 1 | 1 | 0 | 0 | 0 | 0 | 0 | 0 | 0 | 0 | 0 | 0 | 7.179035414e-09 | 26.00119745 | 0 | 0.2496515031 | 6.477570288 | 30.716671 | 4.173932905 | 30.63489646 | 1.855552963 | 0.02848648095 | 0 | 0 | 0 | 0 | 48.99 | 0 | 71.03 | 80 | 33.1 | 179.97 | 867.78 | 180.13 | 787.5 | 857.81 | 77.87 | 0.34 | Catalyst_04 | 156.06575 | 78.50295 | 86.34849 | 50.83387 | 50.59802 | 3.079003 | 23.6548 | 26.40095 | 64.75409 | 61.36492 | 0.9973378 | 68.14371
9369.681 | 1770215749.4 | 04/02/2026_15:35:49,375 | 1 | 2 | 2.523537205e-06 | 6.098598078e-06 | 3.602994847e-10 | 6.111353177e-12 | 1.435543307e-12 | 3.080500048e-12 | 1.580046163e-11 | 2.203444024e-11 | 1.497679693e-12 | 5.086856717e-12 | 7.974776221e-12 | 9.730520019e-14 | 4.999999912e-15 | 1.993371254e-14 | 4.999999912e-15 | 8.474281728e-15 | 7.917421579e-11 | 1.040870298e-12 | 1.688984781e-13 | 4.999999912e-15 | 5.78161786e-14 | 7.644672395e-11 | 9.847780577e-12 | 1 | 1 | 1 | 1 | 1 | 1 | 1 | 0 | 0 | 0 | 0 | 0 | 0 | 0 | 0 | 0 | 0 | 7.262381466e-09 | 26.03409151 | 0 | 0.2571445999 | 6.471576265 | 30.65658924 | 4.194530767 | 30.64962607 | 1.847106969 | 0.03008593741 | 0 | 0 | 0 | 0 | 48.99 | 0 | 71 | 80 | 33.12 | 179.98 | 867.03 | 180.22 | 787.3 | 857.09 | 77.87 | 0.34 | Catalyst_04 | 156.16135 | 78.52284 | 86.28112 | 50.85831 | 50.49905 | 3.064988 | 23.66079 | 26.38036 | 64.76881 | 61.26276 | 0.9997729 | 68.0688
9375.417 | 1770215755.1 | 04/02/2026_15:35:55,111 | 1 | 2 | 2.515930873e-06 | 6.082254458e-06 | 3.59982294e-10 | 6.116129304e-12 | 1.429498013e-12 | 3.07961729e-12 | 1.580969383e-11 | 2.215166418e-11 | 1.50761066e-12 | 5.085018344e-12 | 7.972693686e-12 | 8.874507168e-14 | 4.999999912e-15 | 1.519597267e-14 | 4.999999912e-15 | 1.45789566e-14 | 7.919555289e-11 | 1.038837202e-12 | 1.621350623e-13 | 4.999999912e-15 | 5.198410604e-14 | 7.652472406e-11 | 9.916879817e-12 | 1 | 1 | 1 | 1 | 1 | 1 | 1 | 0 | 0 | 0 | 0 | 0 | 0 | 0 | 0 | 0 | 0 | 6.942658533e-09 | 26.0441025 | 0 | 0.2410055084 | 6.490424844 | 30.65151205 | 4.223280493 | 30.60342457 | 1.846112831 | 0.03021212338 | 0 | 0 | 0 | 0 | 49.01 | 0 | 71 | 79.97 | 33.11 | 180 | 864.2 | 180.25 | 787.06 | 856.08 | 77.87 | 0.34 | Catalyst_04 | 156.25695 | 78.46029 | 86.18709 | 50.78165 | 50.49069 | 3.063339 | 23.64194 | 26.35161 | 64.72274 | 61.31094 | 0.9984312 | 68.13884
9381.153 | 1770215760.8 | 04/02/2026_15:36:00,847 | 1 | 2 | 2.522193881e-06 | 6.114984444e-06 | 3.595825582e-10 | 6.110846204e-12 | 1.424102698e-12 | 3.104282456e-12 | 1.591129138e-11 | 2.219951306e-11 | 1.515490858e-12 | 5.122257219e-12 | 7.97045676e-12 | 7.941318772e-14 | 4.999999912e-15 | 1.111066669e-14 | 4.999999912e-15 | 2.107605675e-14 | 7.916627076e-11 | 1.049457613e-12 | 1.490506395e-13 | 4.999999912e-15 | 4.175580712e-14 | 7.646323158e-11 | 9.971676262e-12 | 1 | 1 | 1 | 1 | 1 | 1 | 1 | 0 | 0 | 0 | 0 | 0 | 0 | 0 | 0 | 0 | 0 | 6.981753383e-09 | 26.02819824 | 0 | 0.2486736942 | 6.51747241 | 30.63515595 | 4.245245151 | 30.57520804 | 1.85977562 | 0.02166528686 | 0 | 0 | 0 | 0 | 49.02 | 0 | 70.97 | 80 | 33.1 | 180.01 | 862.55 | 180.27 | 786.35 | 853.4 | 77.87 | 0.34 | Catalyst_04 | 156.35255 | 78.37053 | 86.11525 | 50.73483 | 50.46375 | 3.08601 | 23.6149 | 26.32964 | 64.73712 | 61.33835 | 0.9980432 | 68.19263
9386.889 | 1770215766.6 | 04/02/2026_15:36:06,583 | 1 | 2 | 2.519597047e-06 | 6.183329788e-06 | 3.586703157e-10 | 6.134558573e-12 | 1.433040427e-12 | 3.129838619e-12 | 1.599890533e-11 | 2.232461611e-11 | 1.526436746e-12 | 5.140373804e-12 | 8.000149154e-12 | 7.429903318e-14 | 4.999999912e-15 | 4.999999912e-15 | 4.999999912e-15 | 2.271028655e-14 | 7.908396854e-11 | 1.051701152e-12 | 1.416275273e-13 | 4.999999912e-15 | 4.096075828e-14 | 7.656584394e-11 | 1.001612421e-11 | 1 | 1 | 1 | 1 | 1 | 1 | 1 | 0 | 0 | 0 | 0 | 0 | 0 | 0 | 0 | 0 | 0 | 6.840562485e-09 | 26.06599307 | 0 | 0.2410401338 | 6.557370696 | 30.60813625 | 4.26543224 | 30.50022314 | 1.866945963 | 0.0215869679 | 0 | 0 | 0 | 0 | 49 | 0 | 71 | 80.02 | 33.1 | 180.03 | 860.13 | 180.22 | 786.11 | 852.25 | 77.87 | 0.34 | Catalyst_04 | 156.44815 | 78.23812 | 86.04923 | 50.6104 | 50.41924 | 3.097908 | 23.575 | 26.30945 | 64.68765 | 61.35807 | 0.9964744 | 68.2471
9392.625 | 1770215772.3 | 04/02/2026_15:36:12,319 | 1 | 2 | 2.514746029e-06 | 6.143167866e-06 | 3.583482677e-10 | 6.133429702e-12 | 1.428427255e-12 | 3.142240157e-12 | 1.598906771e-11 | 2.229758218e-11 | 1.520248012e-12 | 5.141361729e-12 | 8.026738128e-12 | 7.369656914e-14 | 4.999999912e-15 | 4.999999912e-15 | 4.999999912e-15 | 1.659348047e-14 | 7.901990173e-11 | 1.061061937e-12 | 1.423696908e-13 | 8.18808793e-15 | 3.909709945e-14 | 7.658225443e-11 | 9.96529595e-12 | 1 | 1 | 1 | 1 | 1 | 1 | 1 | 0 | 0 | 0 | 0 | 0 | 0 | 0 | 0 | 0 | 0 | 7.023569308e-09 | 26.09154065 | 0 | 0.2478215689 | 6.557074958 | 30.60571244 | 4.247006295 | 30.4953313 | 1.868140028 | 0.0202614445 | 0 | 0 | 0 | 0 | 49.01 | 0 | 70.99 | 80 | 33.11 | 180 | 862.54 | 180.08 | 786.54 | 852.26 | 77.87 | 0.34 | Catalyst_04 | 156.54375 | 78.2391 | 86.10949 | 50.60228 | 50.41525 | 3.099889 | 23.57529 | 26.32788 | 64.67646 | 61.33019 | 0.9963934 | 68.21227
9398.361 | 1770215778.1 | 04/02/2026_15:36:18,055 | 1 | 2 | 2.523165449e-06 | 6.096261131e-06 | 3.586628494e-10 | 6.133604041e-12 | 1.422931976e-12 | 3.137184956e-12 | 1.591841763e-11 | 2.228357603e-11 | 1.516981961e-12 | 5.119444799e-12 | 8.010589587e-12 | 7.265801188e-14 | 1.666090599e-14 | 4.999999912e-15 | 5.445955983e-15 | 1.707224551e-14 | 7.930927443e-11 | 1.064612266e-12 | 1.496046126e-13 | 1.55277758e-14 | 4.083318834e-14 | 7.637223493e-11 | 9.892723793e-12 | 1 | 1 | 1 | 1 | 1 | 1 | 1 | 0 | 0 | 0 | 0 | 0 | 0 | 0 | 0 | 0 | 0 | 1.403277678e-08 | 26.01339952 | 0 | 0.2467573562 | 6.541225348 | 30.71634978 | 4.216415452 | 30.51414323 | 1.859926849 | 0.02388806207 | 0 | 0 | 0 | 0 | 49.02 | 0 | 71 | 80.02 | 33.1 | 179.99 | 864.44 | 180.02 | 787.28 | 855.05 | 77.87 | 0.34 | Catalyst_04 | 156.63935 | 78.2917 | 86.20955 | 50.6335 | 50.5975 | 3.086261 | 23.59114 | 26.35847 | 64.67288 | 61.49467 | 0.993417 | 68.31802
9404.097 | 1770215783.8 | 04/02/2026_15:36:23,791 | 1 | 2 | 2.513186701e-06 | 6.110293725e-06 | 3.596893894e-10 | 6.145319063e-12 | 1.420223639e-12 | 3.123456138e-12 | 1.581227163e-11 | 2.211492968e-11 | 1.505292093e-12 | 5.103982341e-12 | 8.009604265e-12 | 7.812239083e-14 | 2.034408476e-14 | 4.999999912e-15 | 1.359571567e-14 | 1.54506399e-14 | 7.933163848e-11 | 1.06824109e-12 | 1.486756681e-13 | 3.119037214e-14 | 4.084142828e-14 | 7.636949406e-11 | 9.843914746e-12 | 1 | 1 | 1 | 1 | 1 | 1 | 1 | 0 | 0 | 0 | 0 | 0 | 0 | 0 | 0 | 0 | 0 | 1.619750176e-08 | 26.00729107 | 0 | 0.2480560484 | 6.489998131 | 30.71885138 | 4.194612021 | 30.59538455 | 1.853421967 | 0.02259815237 | 0 | 0 | 0 | 0 | 49 | 0 | 71.02 | 79.98 | 33.11 | 179.98 | 867.44 | 179.91 | 787.47 | 856.37 | 77.87 | 0.34 | Catalyst_04 | 156.73495 | 78.46171 | 86.28086 | 50.76831 | 50.60162 | 3.075467 | 23.64237 | 26.38027 | 64.70457 | 61.40989 | 0.9959807 | 68.20184
9409.833 | 1770215789.5 | 04/02/2026_15:36:29,527 | 1 | 2 | 2.517360372e-06 | 6.129052963e-06 | 3.601229037e-10 | 6.131166321e-12 | 1.421544089e-12 | 3.130136124e-12 | 1.577557529e-11 | 2.208287372e-11 | 1.501919032e-12 | 5.107633934e-12 | 7.990112044e-12 | 8.294892009e-14 | 2.79335779e-14 | 4.999999912e-15 | 2.062639407e-14 | 9.089357244e-15 | 7.92219762e-11 | 1.063701861e-12 | 1.535002458e-13 | 3.047149189e-14 | 3.548523576e-14 | 7.632082466e-11 | 9.845186298e-12 | 1 | 1 | 1 | 1 | 1 | 1 | 1 | 0 | 0 | 0 | 0 | 0 | 0 | 0 | 0 | 0 | 0 | 2.072345498e-08 | 25.99960706 | 0 | 0.2468863842 | 6.480693792 | 30.68628861 | 4.196730852 | 30.64325063 | 1.855081622 | 0.02004111271 | 0 | 0 | 0 | 0 | 48.99 | 0 | 71.01 | 80.02 | 33.1 | 179.98 | 867.91 | 179.86 | 787.5 | 857.76 | 77.87 | 0.34 | Catalyst_04 | 156.83055 | 78.49258 | 86.27393 | 50.84773 | 50.54798 | 3.078221 | 23.65167 | 26.37816 | 64.7803 | 61.33599 | 0.9985975 | 68.13636
9415.569 | 1770215795.3 | 04/02/2026_15:36:35,263 | 1 | 2 | 2.526334811e-06 | 6.100928204e-06 | 3.602819432e-10 | 6.128721228e-12 | 1.42290975e-12 | 3.1232213e-12 | 1.579333886e-11 | 2.211784575e-11 | 1.499018357e-12 | 5.122012623e-12 | 7.988704316e-12 | 8.583995195e-14 | 2.557416084e-14 | 4.999999912e-15 | 3.207806267e-14 | 4.999999912e-15 | 7.930851809e-11 | 1.060832195e-12 | 1.575748809e-13 | 2.992820496e-14 | 3.122044181e-14 | 7.647676242e-11 | 9.863970751e-12 | 1 | 1 | 1 | 1 | 1 | 1 | 1 | 0 | 0 | 0 | 0 | 0 | 0 | 0 | 0 | 0 | 0 | 1.920468292e-08 | 26.02110387 | 0 | 0.2451955784 | 6.481857104 | 30.68165326 | 4.199687105 | 30.62018617 | 1.857502419 | 0.0180630958 | 0 | 0 | 0 | 0 | 49 | 0 | 71 | 80 | 33.1 | 180.02 | 866.97 | 179.8 | 787.42 | 857.63 | 77.87 | 0.34 | Catalyst_04 | 156.92615 | 78.48872 | 86.26426 | 50.80946 | 50.54034 | 3.082238 | 23.65051 | 26.3752 | 64.73473 | 61.33177 | 0.9979966 | 68.13551
9421.305 | 1770215801.0 | 04/02/2026_15:36:40,999 | 1 | 2 | 2.514333573e-06 | 6.09158451e-06 | 3.5995254e-10 | 6.11829077e-12 | 1.43485202e-12 | 3.121509344e-12 | 1.583653e-11 | 2.218245899e-11 | 1.492670896e-12 | 5.130419527e-12 | 7.977862294e-12 | 9.41905313e-14 | 1.7824116e-14 | 4.999999912e-15 | 2.964055596e-14 | 4.999999912e-15 | 7.928661894e-11 | 1.045961278e-12 | 1.675145753e-13 | 1.773486245e-14 | 3.490265667e-14 | 7.648497807e-11 | 9.917146097e-12 | 1 | 1 | 1 | 1 | 1 | 1 | 1 | 0 | 0 | 0 | 0 | 0 | 0 | 0 | 0 | 0 | 0 | 1.456288398e-08 | 26.02148056 | 0 | 0.2454117917 | 6.499815209 | 30.66812816 | 4.22164617 | 30.58980129 | 1.859626021 | 0.02037749356 | 0 | 0 | 0 | 0 | 49 | 0 | 71.03 | 80.02 | 33.1 | 180.03 | 865.68 | 179.79 | 787.04 | 856.01 | 77.87 | 0.34 | Catalyst_04 | 157.02175 | 78.42913 | 86.19244 | 50.75904 | 50.51806 | 3.085762 | 23.63255 | 26.35324 | 64.71963 | 61.35369 | 0.997446 | 68.17899
9427.041 | 1770215806.7 | 04/02/2026_15:36:46,735 | 1 | 2 | 2.5230147e-06 | 6.157315056e-06 | 3.596962173e-10 | 6.117704867e-12 | 1.455423672e-12 | 3.126377846e-12 | 1.588114709e-11 | 2.223965977e-11 | 1.495339551e-12 | 5.201845465e-12 | 7.995117589e-12 | 1.040205926e-13 | 8.286073548e-15 | 4.999999912e-15 | 2.258610643e-14 | 4.999999912e-15 | 7.908376731e-11 | 1.037604789e-12 | 1.755867045e-13 | 1.332309727e-14 | 3.929986558e-14 | 7.661132145e-11 | 9.959138549e-12 | 1 | 1 | 1 | 1 | 1 | 1 | 1 | 0 | 0 | 0 | 0 | 0 | 0 | 0 | 0 | 0 | 0 | 8.945234782e-09 | 26.06413781 | 0 | 0.2482632265 | 6.518247743 | 30.58585104 | 4.239667293 | 30.56754831 | 1.884144475 | 0.0228610287 | 0 | 0 | 0 | 0 | 49.01 | 0 | 71 | 80.02 | 33.09 | 180.01 | 862.51 | 179.81 | 786.7 | 854.72 | 77.87 | 0.34 | Catalyst_04 | 157.11735 | 78.36795 | 86.1335 | 50.72212 | 50.38253 | 3.126446 | 23.61412 | 26.33522 | 64.72303 | 61.23375 | 0.9994016 | 68.1035
9432.777 | 1770215812.5 | 04/02/2026_15:36:52,471 | 1 | 2 | 2.517086159e-06 | 6.065954949e-06 | 3.588144504e-10 | 6.113152953e-12 | 1.46050175e-12 | 3.129437464e-12 | 1.59912153e-11 | 2.238421427e-11 | 1.503469766e-12 | 5.177250555e-12 | 7.967871155e-12 | 1.081636273e-13 | 4.999999912e-15 | 4.999999912e-15 | 2.161449866e-14 | 4.999999912e-15 | 7.912804439e-11 | 1.030047792e-12 | 1.771762804e-13 | 5.211182167e-15 | 5.053276929e-14 | 7.666570156e-11 | 1.000572541e-11 | 1 | 1 | 1 | 1 | 1 | 1 | 1 | 0 | 0 | 0 | 0 | 0 | 0 | 0 | 0 | 0 | 0 | 6.943192741e-09 | 26.07611789 | 0 | 0.2458092791 | 6.561945583 | 30.59639207 | 4.258243627 | 30.48620959 | 1.875918984 | 0.02937909755 | 0 | 0 | 0 | 0 | 49.01 | 0 | 71 | 80.05 | 33.09 | 180 | 860.08 | 179.93 | 786.07 | 851.58 | 77.87 | 0.34 | Catalyst_04 | 157.21295 | 78.22293 | 86.07274 | 50.58715 | 50.3999 | 3.112797 | 23.57042 | 26.31664 | 64.67048 | 61.33131 | 0.9963988 | 68.22345
9438.513 | 1770215818.2 | 04/02/2026_15:36:58,207 | 1 | 2 | 2.529323865e-06 | 6.047388524e-06 | 3.585640118e-10 | 6.111285523e-12 | 1.466047227e-12 | 3.127973791e-12 | 1.600903958e-11 | 2.236699541e-11 | 1.506079658e-12 | 5.167024794e-12 | 7.978963844e-12 | 1.05338542e-13 | 4.999999912e-15 | 1.488940095e-14 | 4.999999912e-15 | 5.653567146e-15 | 7.909278787e-11 | 1.030117614e-12 | 1.747353754e-13 | 4.999999912e-15 | 5.605097549e-14 | 7.656669743e-11 | 9.977909991e-12 | 1 | 1 | 1 | 1 | 1 | 1 | 1 | 0 | 0 | 0 | 0 | 0 | 0 | 0 | 0 | 0 | 0 | 7.156114625e-09 | 26.06445239 | 0 | 0.2496250818 | 6.567652893 | 30.61083707 | 4.249178115 | 30.48998487 | 1.874186136 | 0.03125935064 | 0 | 0 | 0 | 0 | 49 | 0 | 71.02 | 79.98 | 33.09 | 180 | 861 | 179.97 | 786.55 | 852.33 | 77.87 | 0.34 | Catalyst_04 | 157.30855 | 78.20399 | 86.10239 | 50.59341 | 50.42369 | 3.109922 | 23.56471 | 26.32571 | 64.69415 | 61.35614 | 0.996052 | 68.24171
9444.249 | 1770215823.9 | 04/02/2026_15:37:03,943 | 1 | 2 | 2.516471341e-06 | 6.096261131e-06 | 3.588090935e-10 | 6.099076973e-12 | 1.453303406e-12 | 3.096925711e-12 | 1.596555353e-11 | 2.226380018e-11 | 1.508330353e-12 | 5.168438594e-12 | 7.976104152e-12 | 9.619194818e-14 | 4.999999912e-15 | 1.566940818e-14 | 4.999999912e-15 | 4.999999912e-15 | 7.910419542e-11 | 1.028322826e-12 | 1.645274628e-13 | 4.999999912e-15 | 5.274471452e-14 | 7.652060929e-11 | 9.885504741e-12 | 1 | 1 | 1 | 1 | 1 | 1 | 1 | 0 | 0 | 0 | 0 | 0 | 0 | 0 | 0 | 0 | 0 | 7.076426935e-09 | 26.0626111 | 0 | 0.2442700302 | 6.545254197 | 30.64020963 | 4.211192452 | 30.52693291 | 1.875931728 | 0.02820529914 | 0 | 0 | 0 | 0 | 49.01 | 0 | 71 | 80 | 33.1 | 180 | 864.51 | 180.09 | 787.29 | 853.62 | 77.87 | 0.34 | Catalyst_04 | 157.40415 | 78.27833 | 86.22663 | 50.65472 | 50.47207 | 3.112818 | 23.58711 | 26.36369 | 64.71104 | 61.34077 | 0.996303 | 68.19063
9449.985 | 1770215829.7 | 04/02/2026_15:37:09,679 | 1 | 2 | 2.524928732e-06 | 6.152597507e-06 | 3.597609988e-10 | 6.108737214e-12 | 1.431342566e-12 | 3.082523169e-12 | 1.585239925e-11 | 2.211489152e-11 | 1.497330255e-12 | 5.106417459e-12 | 7.970612885e-12 | 8.846518488e-14 | 4.999999912e-15 | 1.4640563e-14 | 4.999999912e-15 | 1.332115672e-14 | 7.938576185e-11 | 1.037166338e-12 | 1.664478695e-13 | 4.999999912e-15 | 5.074570999e-14 | 7.624332415e-11 | 9.866406303e-12 | 1 | 1 | 1 | 1 | 1 | 1 | 1 | 0 | 0 | 0 | 0 | 0 | 0 | 0 | 0 | 0 | 0 | 7.147725676e-09 | 25.9645928 | 0 | 0.2531373696 | 6.494688152 | 30.73939126 | 4.202027433 | 30.60285523 | 1.85363482 | 0.02662060887 | 0 | 0 | 0 | 0 | 49 | 0 | 71 | 80 | 33.11 | 180.01 | 866.23 | 180.15 | 787.46 | 856.37 | 77.87 | 0.34 | Catalyst_04 | 157.49975 | 78.44614 | 86.2566 | 50.7807 | 50.63545 | 3.07582 | 23.63768 | 26.37286 | 64.73321 | 61.46583 | 0.9955583 | 68.25561
9455.721 | 1770215835.4 | 04/02/2026_15:37:15,415 | 1 | 2 | 2.521159104e-06 | 6.157315056e-06 | 3.601794418e-10 | 6.108765403e-12 | 1.423985279e-12 | 3.071015881e-12 | 1.577426384e-11 | 2.206186275e-11 | 1.507626272e-12 | 5.094626977e-12 | 7.967887634e-12 | 8.71268525e-14 | 4.999999912e-15 | 1.306552387e-14 | 4.999999912e-15 | 2.003896655e-14 | 7.926460183e-11 | 1.038732685e-12 | 1.579964051e-13 | 4.999999912e-15 | 5.179395392e-14 | 7.650769601e-11 | 9.8480165e-12 | 1 | 1 | 1 | 1 | 1 | 1 | 1 | 0 | 0 | 0 | 0 | 0 | 0 | 0 | 0 | 0 | 0 | 6.900993965e-09 | 26.04056545 | 0 | 0.2426161033 | 6.468743053 | 30.68206638 | 4.193399369 | 30.62293285 | 1.84962866 | 0.02875482997 | 0 | 0 | 0 | 0 | 49.01 | 0 | 71.01 | 80.02 | 33.09 | 180.02 | 867.88 | 180.23 | 787.5 | 857.31 | 77.87 | 0.34 | Catalyst_04 | 157.59535 | 78.53224 | 86.28482 | 50.81402 | 50.54102 | 3.069172 | 23.66362 | 26.38149 | 64.70465 | 61.30882 | 0.9980727 | 68.10423
9461.457 | 1770215841.2 | 04/02/2026_15:37:21,151 | 1 | 2 | 2.523738203e-06 | 6.122018476e-06 | 3.602999843e-10 | 6.117997168e-12 | 1.426715408e-12 | 3.092329127e-12 | 1.580816381e-11 | 2.208260831e-11 | 1.508883188e-12 | 5.088030258e-12 | 7.980146058e-12 | 8.304639664e-14 | 4.999999912e-15 | 1.301701429e-14 | 4.999999912e-15 | 2.345972436e-14 | 7.933216584e-11 | 1.048954109e-12 | 1.551305742e-13 | 4.999999912e-15 | 5.232753385e-14 | 7.626736742e-11 | 9.854990955e-12 | 1 | 1 | 1 | 1 | 1 | 1 | 1 | 0 | 0 | 0 | 0 | 0 | 0 | 0 | 0 | 0 | 0 | 6.957942554e-09 | 25.96915455 | 0 | 0.2491547551 | 6.480824723 | 30.71370269 | 4.197435007 | 30.64406716 | 1.848109635 | 0.02819069883 | 0 | 0 | 0 | 0 | 49.02 | 0 | 71 | 80 | 33.11 | 180.02 | 867.7 | 180.25 | 787.42 | 857.61 | 77.87 | 0.34 | Catalyst_04 | 157.69095 | 78.49215 | 86.27163 | 50.84909 | 50.59313 | 3.066652 | 23.65154 | 26.37745 | 64.78239 | 61.39181 | 0.9977328 | 68.18289
9467.193 | 1770215846.9 | 04/02/2026_15:37:26,887 | 1 | 2 | 2.528887535e-06 | 6.147877684e-06 | 3.600646725e-10 | 6.1274384e-12 | 1.420559308e-12 | 3.106742945e-12 | 1.58398572e-11 | 2.21258966e-11 | 1.50954943e-12 | 5.095457042e-12 | 8.003400026e-12 | 7.505867266e-14 | 4.999999912e-15 | 1.040002977e-14 | 4.999999912e-15 | 1.736183422e-14 | 7.922500156e-11 | 1.057164122e-12 | 1.497506004e-13 | 4.999999912e-15 | 4.417681363e-14 | 7.645906824e-11 | 9.909184584e-12 | 1 | 1 | 1 | 1 | 1 | 1 | 1 | 0 | 0 | 0 | 0 | 0 | 0 | 0 | 0 | 0 | 0 | 7.039001031e-09 | 26.02550523 | 0 | 0.2491527089 | 6.491938778 | 30.66029729 | 4.219303244 | 30.61347711 | 1.850022127 | 0.0235822488 | 0 | 0 | 0 | 0 | 49 | 0 | 70.97 | 80 | 33.11 | 180.01 | 865.68 | 180.26 | 787.04 | 857.01 | 77.87 | 0.34 | Catalyst_04 | 157.78655 | 78.45526 | 86.2001 | 50.79833 | 50.50516 | 3.069825 | 23.64043 | 26.35558 | 64.74814 | 61.32549 | 0.9984729 | 68.14925
9472.929 | 1770215852.6 | 04/02/2026_15:37:32,623 | 1 | 2 | 2.523293233e-06 | 6.117315024e-06 | 3.597635245e-10 | 6.123616371e-12 | 1.427730763e-12 | 3.131169369e-12 | 1.593609099e-11 | 2.223564562e-11 | 1.512038758e-12 | 5.159758905e-12 | 8.008401234e-12 | 8.021598522e-14 | 8.013463618e-15 | 4.999999912e-15 | 4.999999912e-15 | 1.745109455e-14 | 7.911662991e-11 | 1.053723948e-12 | 1.460659664e-13 | 1.264690325e-14 | 4.364517509e-14 | 7.652733308e-11 | 9.965986369e-12 | 1 | 1 | 1 | 1 | 1 | 1 | 1 | 0 | 0 | 0 | 0 | 0 | 0 | 0 | 0 | 0 | 0 | 8.802866012e-09 | 26.03969011 | 0 | 0.2466903185 | 6.526979301 | 30.60505395 | 4.24152536 | 30.57730032 | 1.871435229 | 0.02279267772 | 0 | 0 | 0 | 0 | 49.01 | 0 | 71 | 79.98 | 33.1 | 179.99 | 861.1 | 180.16 | 786.15 | 852.27 | 77.87 | 0.34 | Catalyst_04 | 157.88215 | 78.33898 | 86.12742 | 50.7383 | 50.41416 | 3.105357 | 23.60539 | 26.33336 | 64.76763 | 61.28518 | 0.9990932 | 68.15258
9478.665 | 1770215858.4 | 04/02/2026_15:37:38,359 | 1 | 2 | 2.525033096e-06 | 6.033494174e-06 | 3.588771225e-10 | 6.138377567e-12 | 1.433151774e-12 | 3.1561869e-12 | 1.598554795e-11 | 2.232440448e-11 | 1.518146828e-12 | 5.143606895e-12 | 8.005825169e-12 | 7.475209416e-14 | 1.786631857e-14 | 4.999999912e-15 | 7.272264049e-15 | 1.905766025e-14 | 7.914265771e-11 | 1.062055392e-12 | 1.469061147e-13 | 1.99540786e-14 | 3.610128282e-14 | 7.667944057e-11 | 9.988882985e-12 | 1 | 1 | 1 | 1 | 1 | 1 | 1 | 0 | 0 | 0 | 0 | 0 | 0 | 0 | 0 | 0 | 0 | 1.472234992e-08 | 26.08745307 | 0 | 0.2482611542 | 6.552015822 | 30.60796537 | 4.251541902 | 30.49797487 | 1.866124714 | 0.01938450263 | 0 | 0 | 0 | 0 | 49 | 0 | 71 | 79.98 | 33.11 | 179.97 | 860.2 | 180.11 | 786.11 | 851.63 | 77.87 | 0.34 | Catalyst_04 | 157.97775 | 78.25589 | 86.09466 | 50.60667 | 50.41896 | 3.096545 | 23.58035 | 26.32334 | 64.66819 | 61.33407 | 0.9964065 | 68.21512
9484.401 | 1770215864.1 | 04/02/2026_15:37:44,095 | 1 | 2 | 2.528033747e-06 | 6.122018476e-06 | 3.587327657e-10 | 6.142527025e-12 | 1.435517503e-12 | 3.166428925e-12 | 1.601727084e-11 | 2.235634074e-11 | 1.511769442e-12 | 5.158173368e-12 | 8.030590082e-12 | 7.754662526e-14 | 2.565905896e-14 | 4.999999912e-15 | 2.005158565e-14 | 1.191395547e-14 | 7.923587481e-11 | 1.061143903e-12 | 1.481813804e-13 | 2.716860719e-14 | 2.914384229e-14 | 7.663572554e-11 | 9.938516156e-12 | 1 | 1 | 1 | 1 | 1 | 1 | 1 | 0 | 0 | 0 | 0 | 0 | 0 | 0 | 0 | 0 | 0 | 1.928605638e-08 | 26.07182216 | 0 | 0.2446320446 | 6.564658039 | 30.64574878 | 4.229903716 | 30.48366586 | 1.87038888 | 0.01540808865 | 0 | 0 | 0 | 0 | 49.01 | 0 | 71 | 80.02 | 33.1 | 179.97 | 861.06 | 179.99 | 786.6 | 852.4 | 77.87 | 0.34 | Catalyst_04 | 158.07335 | 78.21393 | 86.16543 | 50.58293 | 50.4812 | 3.103621 | 23.56771 | 26.34498 | 64.67253 | 61.39871 | 0.9947111 | 68.26254
9490.137 | 1770215869.8 | 04/02/2026_15:37:49,831 | 1 | 2 | 2.526388471e-06 | 6.096261131e-06 | 3.589485376e-10 | 6.136020945e-12 | 1.440036567e-12 | 3.158923427e-12 | 1.598305342e-11 | 2.230967321e-11 | 1.506924685e-12 | 5.134648783e-12 | 8.003241299e-12 | 8.360812856e-14 | 2.550771111e-14 | 4.999999912e-15 | 2.856175447e-14 | 7.257229214e-15 | 7.921343442e-11 | 1.063817654e-12 | 1.593749817e-13 | 2.793309509e-14 | 3.519758676e-14 | 7.646518141e-11 | 9.87299912e-12 | 1 | 1 | 1 | 1 | 1 | 1 | 1 | 0 | 0 | 0 | 0 | 0 | 0 | 0 | 0 | 0 | 0 | 1.931782666e-08 | 26.03776579 | 0 | 0.2535429923 | 6.557235935 | 30.66246183 | 4.206189952 | 30.53051082 | 1.86372227 | 0.01899250806 | 0 | 0 | 0 | 0 | 49 | 0 | 70.98 | 80.02 | 33.11 | 180.01 | 862.64 | 179.94 | 787.02 | 853.66 | 77.87 | 0.34 | Catalyst_04 | 158.16895 | 78.23856 | 86.24299 | 50.66066 | 50.50873 | 3.092559 | 23.57513 | 26.3687 | 64.75152 | 61.3939 | 0.9956967 | 68.23878
9495.873 | 1770215875.6 | 04/02/2026_15:37:55,567 | 1 | 2 | 2.522742989e-06 | 6.112635219e-06 | 3.600228726e-10 | 6.096067661e-12 | 1.433419572e-12 | 3.133818292e-12 | 1.583563662e-11 | 2.218004946e-11 | 1.495450899e-12 | 5.11784495e-12 | 7.991433036e-12 | 8.705942868e-14 | 1.555153677e-14 | 4.999999912e-15 | 3.229246026e-14 | 4.999999912e-15 | 7.931093282e-11 | 1.053322143e-12 | 1.68914958e-13 | 2.246289533e-14 | 3.421337513e-14 | 7.654470807e-11 | 9.846080548e-12 | 1 | 1 | 1 | 1 | 1 | 1 | 1 | 0 | 0 | 0 | 0 | 0 | 0 | 0 | 0 | 0 | 0 | 1.326676491e-08 | 26.04078309 | 0 | 0.2522573721 | 6.50082651 | 30.67392067 | 4.190858158 | 30.59434261 | 1.855479521 | 0.02027233582 | 0 | 0 | 0 | 0 | 48.99 | 0 | 71 | 79.98 | 33.12 | 180.02 | 866.24 | 179.82 | 787.5 | 856.41 | 77.87 | 0.34 | Catalyst_04 | 158.26455 | 78.42577 | 86.29314 | 50.76658 | 50.5276 | 3.078881 | 23.63154 | 26.38403 | 64.73201 | 61.32875 | 0.9974057 | 68.13948
9501.609 | 1770215881.3 | 04/02/2026_15:38:01,303 | 1 | 2 | 2.529724497e-06 | 6.063638011e-06 | 3.604158916e-10 | 6.11571644e-12 | 1.440060202e-12 | 3.119026955e-12 | 1.578503821e-11 | 2.210111261e-11 | 1.491852865e-12 | 5.119326837e-12 | 7.970963299e-12 | 9.679101054e-14 | 1.15224975e-14 | 4.999999912e-15 | 2.552372003e-14 | 4.999999912e-15 | 7.921223399e-11 | 1.042065522e-12 | 1.704429648e-13 | 1.936907699e-14 | 3.969180128e-14 | 7.647651956e-11 | 9.838265619e-12 | 1 | 1 | 1 | 1 | 1 | 1 | 1 | 0 | 0 | 0 | 0 | 0 | 0 | 0 | 0 | 0 | 0 | 1.081703987e-08 | 26.03048124 | 0 | 0.2463406299 | 6.480573709 | 30.65775136 | 4.190175846 | 30.64341047 | 1.856697298 | 0.02270911575 | 0 | 0 | 0 | 0 | 49.01 | 0 | 71 | 80.02 | 33.12 | 180.02 | 867.38 | 179.78 | 787.53 | 857.33 | 77.87 | 0.34 | Catalyst_04 | 158.36015 | 78.49298 | 86.29537 | 50.848 | 50.50097 | 3.080902 | 23.65179 | 26.38471 | 64.78031 | 61.27077 | 0.9995322 | 68.07836
9507.345 | 1770215887.0 | 04/02/2026_15:38:07,039 | 1 | 2 | 2.537275577e-06 | 6.086917892e-06 | 3.603396193e-10 | 6.07791031e-12 | 1.45146048e-12 | 3.105120544e-12 | 1.582083249e-11 | 2.210200079e-11 | 1.493336379e-12 | 5.131025813e-12 | 7.971427338e-12 | 1.062820079e-13 | 4.999999912e-15 | 4.999999912e-15 | 1.886750982e-14 | 4.999999912e-15 | 7.920532286e-11 | 1.037879418e-12 | 1.762046862e-13 | 6.907492698e-15 | 4.837175108e-14 | 7.635626853e-11 | 9.850031381e-12 | 1 | 1 | 1 | 1 | 1 | 1 | 1 | 0 | 0 | 0 | 0 | 0 | 0 | 0 | 0 | 0 | 0 | 7.165056315e-09 | 25.99996615 | 0 | 0.2588475425 | 6.488138191 | 30.65924705 | 4.19470379 | 30.64885061 | 1.86152029 | 0.02623386152 | 0 | 0 | 0 | 0 | 49 | 0 | 71 | 80 | 33.11 | 180.01 | 867.62 | 179.75 | 787.45 | 857.56 | 77.87 | 0.34 | Catalyst_04 | 158.45575 | 78.46788 | 86.28056 | 50.85702 | 50.50343 | 3.088905 | 23.64423 | 26.38018 | 64.81254 | 61.28857 | 0.9996609 | 68.10074
9513.081 | 1770215892.8 | 04/02/2026_15:38:12,775 | 1 | 2 | 2.521718898e-06 | 6.150246918e-06 | 3.600406639e-10 | 6.088455694e-12 | 1.447264292e-12 | 3.103809961e-12 | 1.585620524e-11 | 2.214945935e-11 | 1.493229694e-12 | 5.125894934e-12 | 7.969048164e-12 | 1.02353381e-13 | 4.999999912e-15 | 1.126783366e-14 | 8.733799071e-15 | 4.999999912e-15 | 7.919986195e-11 | 1.031820137e-12 | 1.782696576e-13 | 4.999999912e-15 | 4.766790397e-14 | 7.649610112e-11 | 9.872645236e-12 | 1 | 1 | 1 | 1 | 1 | 1 | 1 | 0 | 0 | 0 | 0 | 0 | 0 | 0 | 0 | 0 | 0 | 7.246407e-09 | 26.03642184 | 0 | 0.2566637028 | 6.500101409 | 30.6481913 | 4.202904128 | 30.61097968 | 1.85895663 | 0.02592717606 | 0 | 0 | 0 | 0 | 49 | 0 | 70.98 | 80.05 | 33.12 | 179.98 | 864.09 | 179.8 | 786.7 | 854.67 | 77.87 | 0.34 | Catalyst_04 | 158.55135 | 78.42818 | 86.25374 | 50.79418 | 50.48522 | 3.084651 | 23.63227 | 26.37198 | 64.76522 | 61.29118 | 0.9987858 | 68.11574
9518.817 | 1770215898.5 | 04/02/2026_15:38:18,511 | 1 | 2 | 2.516581162e-06 | 6.159674285e-06 | 3.596399845e-10 | 6.10245925e-12 | 1.449011809e-12 | 3.100778532e-12 | 1.589997578e-11 | 2.225830804e-11 | 1.503293909e-12 | 5.162545304e-12 | 7.96556484e-12 | 1.01328417e-13 | 4.999999912e-15 | 1.13488405e-14 | 4.999999912e-15 | 4.999999912e-15 | 7.918000283e-11 | 1.02831567e-12 | 1.749764748e-13 | 4.999999912e-15 | 4.724442137e-14 | 7.667173146e-11 | 9.96131129e-12 | 1 | 1 | 1 | 1 | 1 | 1 | 1 | 0 | 0 | 0 | 0 | 0 | 0 | 0 | 0 | 0 | 0 | 7.137092937e-09 | 26.0708613 | 0 | 0.246533708 | 6.520407542 | 30.61511643 | 4.237753149 | 30.54798538 | 1.870487286 | 0.02725151626 | 0 | 0 | 0 | 0 | 49.01 | 0 | 71 | 80 | 33.12 | 179.99 | 862.46 | 179.84 | 786.35 | 853.3 | 77.87 | 0.34 | Catalyst_04 | 158.64695 | 78.36079 | 86.13976 | 50.68965 | 50.43074 | 3.103784 | 23.61196 | 26.33713 | 64.68753 | 61.29264 | 0.9978073 | 68.15211
9524.553 | 1770215904.2 | 04/02/2026_15:38:24,247 | 1 | 2 | 2.524480351e-06 | 6.136109732e-06 | 3.587777575e-10 | 6.100388857e-12 | 1.459235185e-12 | 3.117297219e-12 | 1.601517703e-11 | 2.23894514e-11 | 1.516990418e-12 | 5.161438551e-12 | 7.968005596e-12 | 1.021569439e-13 | 4.999999912e-15 | 1.320376981e-14 | 4.999999912e-15 | 9.117493137e-15 | 7.907591248e-11 | 1.028602767e-12 | 1.684958596e-13 | 4.999999912e-15 | 4.878891141e-14 | 7.672578545e-11 | 1.00323647e-11 | 1 | 1 | 1 | 1 | 1 | 1 | 1 | 0 | 0 | 0 | 0 | 0 | 0 | 0 | 0 | 0 | 0 | 7.041111424e-09 | 26.09552487 | 0 | 0.2446435216 | 6.566030431 | 30.57725279 | 4.268453781 | 30.48216379 | 1.871610151 | 0.02757354375 | 0 | 0 | 0 | 0 | 49.01 | 0 | 71.02 | 80.02 | 33.12 | 180 | 860.13 | 179.96 | 786.1 | 851.6 | 77.87 | 0.34 | Catalyst_04 | 158.74255 | 78.20938 | 86.03935 | 50.58043 | 50.36837 | 3.105647 | 23.56634 | 26.30643 | 64.6731 | 61.31052 | 0.9968902 | 68.21547
9530.289 | 1770215910.0 | 04/02/2026_15:38:29,983 | 1 | 2 | 2.524625188e-06 | 6.129052963e-06 | 3.583592312e-10 | 6.112868458e-12 | 1.45471558e-12 | 3.11531031e-12 | 1.605601936e-11 | 2.243426798e-11 | 1.525914811e-12 | 5.164032396e-12 | 7.986106568e-12 | 8.725443599e-14 | 4.999999912e-15 | 1.035638047e-14 | 4.999999912e-15 | 1.237817696e-14 | 7.911850342e-11 | 1.029467202e-12 | 1.670105569e-13 | 4.999999912e-15 | 5.57633231e-14 | 7.668741336e-11 | 1.000895547e-11 | 1 | 1 | 1 | 1 | 1 | 1 | 1 | 0 | 0 | 0 | 0 | 0 | 0 | 0 | 0 | 0 | 0 | 7.013594188e-09 | 26.08782751 | 0 | 0.2435638401 | 6.582955477 | 30.60146091 | 4.259547395 | 30.45202392 | 1.873547396 | 0.0314392719 | 0 | 0 | 0 | 0 | 49.01 | 0 | 71.01 | 80.02 | 33.14 | 180.01 | 861.1 | 180.02 | 786.29 | 851.68 | 77.87 | 0.34 | Catalyst_04 | 158.83815 | 78.15321 | 86.06848 | 50.53042 | 50.40824 | 3.108862 | 23.54941 | 26.31534 | 64.65559 | 61.36892 | 0.9951167 | 68.26855
9536.025 | 1770215915.7 | 04/02/2026_15:38:35,719 | 1 | 2 | 2.524463071e-06 | 6.082254458e-06 | 3.588805919e-10 | 6.11673082e-12 | 1.443318121e-12 | 3.117086667e-12 | 1.597995868e-11 | 2.227939361e-11 | 1.519548918e-12 | 5.153251957e-12 | 7.978891853e-12 | 8.517055876e-14 | 4.999999912e-15 | 1.25605601e-14 | 4.999999912e-15 | 1.314653071e-14 | 7.910693628e-11 | 1.039114216e-12 | 1.548506603e-13 | 4.999999912e-15 | 4.595316708e-14 | 7.667452784e-11 | 9.944591157e-12 | 1 | 1 | 1 | 1 | 1 | 1 | 1 | 0 | 0 | 0 | 0 | 0 | 0 | 0 | 0 | 0 | 0 | 6.986369323e-09 | 26.09422174 | 0 | 0.244341032 | 6.544734946 | 30.61178802 | 4.233121905 | 30.50913088 | 1.870230684 | 0.02395051456 | 0 | 0 | 0 | 0 | 49 | 0 | 71 | 80 | 33.13 | 180.01 | 862.72 | 180.14 | 787.02 | 853.76 | 77.87 | 0.34 | Catalyst_04 | 158.93375 | 78.28005 | 86.15491 | 50.62518 | 50.42526 | 3.103358 | 23.58763 | 26.34176 | 64.67188 | 61.31015 | 0.9966465 | 68.17908
9541.761 | 1770215921.5 | 04/02/2026_15:38:41,455 | 1 | 2 | 2.519891041e-06 | 6.093918728e-06 | 3.597488696e-10 | 6.121866469e-12 | 1.420142107e-12 | 3.105014726e-12 | 1.586018816e-11 | 2.215109693e-11 | 1.515215145e-12 | 5.108502163e-12 | 7.986973062e-12 | 7.642270063e-14 | 4.999999912e-15 | 5.493015439e-15 | 4.999999912e-15 | 1.931184298e-14 | 7.929432111e-11 | 1.048597515e-12 | 1.482061273e-13 | 4.999999912e-15 | 4.2090995e-14 | 7.646674266e-11 | 9.876748724e-12 | 1 | 1 | 1 | 1 | 1 | 1 | 1 | 0 | 0 | 0 | 0 | 0 | 0 | 0 | 0 | 0 | 0 | 6.910687861e-09 | 26.02639166 | 0 | 0.242760924 | 6.500662953 | 30.69145332 | 4.205164121 | 30.58518312 | 1.854851802 | 0.02255502838 | 0 | 0 | 0 | 0 | 49 | 0 | 71 | 79.98 | 33.14 | 179.99 | 866.35 | 180.19 | 787.32 | 855.19 | 77.87 | 0.34 | Catalyst_04 | 159.02935 | 78.42631 | 86.24635 | 50.75138 | 50.55648 | 3.077839 | 23.6317 | 26.36972 | 64.71218 | 61.38116 | 0.9965375 | 68.19165
9547.497 | 1770215927.2 | 04/02/2026_15:38:47,191 | 1 | 2 | 2.519245072e-06 | 6.100928204e-06 | 3.600477139e-10 | 6.139125666e-12 | 1.415714984e-12 | 3.108821794e-12 | 1.582227405e-11 | 2.211244729e-11 | 1.510886902e-12 | 5.092550947e-12 | 7.996553072e-12 | 7.213510795e-14 | 4.999999912e-15 | 4.999999912e-15 | 4.999999912e-15 | 1.958397095e-14 | 7.940562791e-11 | 1.052286513e-12 | 1.455580854e-13 | 4.999999912e-15 | 4.242909328e-14 | 7.647209255e-11 | 9.864001109e-12 | 1 | 1 | 1 | 1 | 1 | 1 | 1 | 0 | 0 | 0 | 0 | 0 | 0 | 0 | 0 | 0 | 0 | 6.861652631e-09 | 26.01582422 | 0 | 0.240116711 | 6.483612935 | 30.72290688 | 4.19818026 | 30.59565857 | 1.848175016 | 0.02286223551 | 0 | 0 | 0 | 0 | 49 | 0 | 70.98 | 80 | 33.15 | 179.99 | 867.4 | 180.24 | 787.49 | 857.3 | 77.87 | 0.34 | Catalyst_04 | 159.12495 | 78.4829 | 86.26919 | 50.76876 | 50.6083 | 3.06676 | 23.64875 | 26.37671 | 64.68767 | 61.41454 | 0.9958582 | 68.20388
9553.233 | 1770215932.9 | 04/02/2026_15:38:52,927 | 1 | 2 | 2.521826218e-06 | 6.098598078e-06 | 3.601139942e-10 | 6.130792922e-12 | 1.413643074e-12 | 3.118023634e-12 | 1.584109059e-11 | 2.213016576e-11 | 1.514086816e-12 | 5.110846208e-12 | 8.010828112e-12 | 7.13245584e-14 | 1.595608648e-14 | 4.999999912e-15 | 4.999999912e-15 | 1.949132418e-14 | 7.929316925e-11 | 1.061231832e-12 | 1.419651614e-13 | 1.401578811e-14 | 3.823464033e-14 | 7.645863803e-11 | 9.881036094e-12 | 1 | 1 | 1 | 1 | 1 | 1 | 1 | 0 | 0 | 0 | 0 | 0 | 0 | 0 | 0 | 0 | 0 | 1.353485104e-08 | 26.01871372 | 0 | 0.2444519117 | 6.492226506 | 30.68278538 | 4.206337962 | 30.60951989 | 1.855169531 | 0.02036572897 | 0 | 0 | 0 | 0 | 49 | 0 | 71 | 80.03 | 33.14 | 179.99 | 866.59 | 180.23 | 787.21 | 856.78 | 77.87 | 0.34 | Catalyst_04 | 159.22055 | 78.45431 | 86.24251 | 50.79176 | 50.54221 | 3.078367 | 23.64014 | 26.36855 | 64.74056 | 61.35491 | 0.9976122 | 68.16541
9558.969 | 1770215938.7 | 04/02/2026_15:38:58,663 | 1 | 2 | 2.52512109e-06 | 6.145522093e-06 | 3.600374998e-10 | 6.142622869e-12 | 1.41868147e-12 | 3.134108641e-12 | 1.586368883e-11 | 2.215714764e-11 | 1.515384498e-12 | 5.165287035e-12 | 7.994210328e-12 | 7.424033719e-14 | 2.389725923e-14 | 4.999999912e-15 | 9.251861362e-15 | 1.924053974e-14 | 7.925789192e-11 | 1.063127017e-12 | 1.440562892e-13 | 2.611697344e-14 | 4.057609351e-14 | 7.668721214e-11 | 9.95563007e-12 | 1 | 1 | 1 | 1 | 1 | 1 | 1 | 0 | 0 | 0 | 0 | 0 | 0 | 0 | 0 | 0 | 0 | 1.830848751e-08 | 26.06629225 | 0 | 0.2467173059 | 6.492645617 | 30.62786586 | 4.233314571 | 30.56910172 | 1.871766311 | 0.02122492405 | 0 | 0 | 0 | 0 | 49 | 0 | 71.02 | 80 | 33.15 | 180 | 863.8 | 180.2 | 786.95 | 855.73 | 77.87 | 0.34 | Catalyst_04 | 159.31615 | 78.45292 | 86.15428 | 50.72469 | 50.45174 | 3.105906 | 23.63972 | 26.34157 | 64.65622 | 61.27866 | 0.9980814 | 68.12007
9564.705 | 1770215944.4 | 04/02/2026_15:39:04,399 | 1 | 2 | 2.52029281e-06 | 6.178592685e-06 | 3.596937748e-10 | 6.140943656e-12 | 1.428238929e-12 | 3.150322451e-12 | 1.592923189e-11 | 2.227165501e-11 | 1.517145676e-12 | 5.15890412e-12 | 8.021711767e-12 | 7.751314374e-14 | 2.581961744e-14 | 4.999999912e-15 | 2.331662492e-14 | 1.179510828e-14 | 7.915013783e-11 | 1.066914027e-12 | 1.482818046e-13 | 2.964589566e-14 | 3.237007559e-14 | 7.655124451e-11 | 1.000436279e-11 | 1 | 1 | 1 | 1 | 1 | 1 | 1 | 0 | 0 | 0 | 0 | 0 | 0 | 0 | 0 | 0 | 0 | 1.940073534e-08 | 26.03958598 | 0 | 0.2470139006 | 6.530453462 | 30.60216461 | 4.257652742 | 30.56123085 | 1.87094792 | 0.01775226452 | 0 | 0 | 0 | 0 | 49 | 0 | 71.02 | 80 | 33.16 | 180 | 862.16 | 180.11 | 786.27 | 853.1 | 77.87 | 0.34 | Catalyst_04 | 159.41175 | 78.32745 | 86.07467 | 50.71163 | 50.4094 | 3.104548 | 23.60191 | 26.31723 | 64.74312 | 61.30346 | 0.9986624 | 68.18011
9570.441 | 1770215950.1 | 04/02/2026_15:39:10,135 | 1 | 2 | 2.526961225e-06 | 6.154955827e-06 | 3.58818586e-10 | 6.143931718e-12 | 1.450540534e-12 | 3.173115416e-12 | 1.603862702e-11 | 2.250477929e-11 | 1.510862399e-12 | 5.187047406e-12 | 8.006252779e-12 | 9.194268881e-14 | 2.394286009e-14 | 4.999999912e-15 | 3.17972001e-14 | 8.645516215e-15 | 7.917688727e-11 | 1.054392793e-12 | 1.600434195e-13 | 2.726465226e-14 | 3.350466267e-14 | 7.681149466e-11 | 1.00556655e-11 | 1 | 1 | 1 | 1 | 1 | 1 | 1 | 0 | 0 | 0 | 0 | 0 | 0 | 0 | 0 | 0 | 0 | 1.80414889e-08 | 26.09473698 | 0 | 0.2368420321 | 6.585695367 | 30.57726612 | 4.276061229 | 30.44940644 | 1.877519532 | 0.02159709156 | 0 | 0 | 0 | 0 | 48.99 | 0 | 71 | 80 | 33.17 | 180 | 860.08 | 180.05 | 786.07 | 852.03 | 77.87 | 0.34 | Catalyst_04 | 159.50735 | 78.14412 | 86.01447 | 50.52608 | 50.36839 | 3.115453 | 23.54667 | 26.29882 | 64.65756 | 61.34409 | 0.9958185 | 68.26041
9576.177 | 1770215955.9 | 04/02/2026_15:39:15,871 | 1 | 2 | 2.529367293e-06 | 6.031182693e-06 | 3.584876285e-10 | 6.135899948e-12 | 1.459607392e-12 | 3.166889927e-12 | 1.605824328e-11 | 2.243834979e-11 | 1.515437623e-12 | 5.208649918e-12 | 8.000319157e-12 | 1.008331534e-13 | 1.924926927e-14 | 4.999999912e-15 | 2.779823728e-14 | 4.999999912e-15 | 7.908560612e-11 | 1.04417126e-12 | 1.663901493e-13 | 2.410002367e-14 | 3.77015449e-14 | 7.665762469e-11 | 1.00131058e-11 | 1 | 1 | 1 | 1 | 1 | 1 | 1 | 0 | 0 | 0 | 0 | 0 | 0 | 0 | 0 | 0 | 0 | 1.543015127e-08 | 26.07853427 | 0 | 0.2452971138 | 6.586249089 | 30.58220863 | 4.26208981 | 30.4631882 | 1.887887157 | 0.02108404339 | 0 | 0 | 0 | 0 | 49 | 0 | 71 | 80.02 | 33.16 | 180.01 | 860.23 | 179.94 | 786.28 | 851.7 | 77.87 | 0.34 | Catalyst_04 | 159.60295 | 78.14228 | 86.06016 | 50.54895 | 50.37653 | 3.132657 | 23.54612 | 26.3128 | 64.68834 | 61.33749 | 0.9961082 | 68.24645
9581.913 | 1770215961.6 | 04/02/2026_15:39:21,607 | 1 | 2 | 2.528182904e-06 | 6.082254458e-06 | 3.588727371e-10 | 6.125333747e-12 | 1.457734649e-12 | 3.149956424e-12 | 1.600693189e-11 | 2.237897541e-11 | 1.510693155e-12 | 5.169675452e-12 | 7.984595624e-12 | 9.983535537e-14 | 1.226563508e-14 | 4.999999912e-15 | 2.405491239e-14 | 4.999999912e-15 | 7.913805028e-11 | 1.043458722e-12 | 1.716924671e-13 | 1.430294922e-14 | 3.684538094e-14 | 7.664749391e-11 | 9.903650816e-12 | 1 | 1 | 1 | 1 | 1 | 1 | 1 | 0 | 0 | 0 | 0 | 0 | 0 | 0 | 0 | 0 | 0 | 1.13313514e-08 | 26.08075284 | 0 | 0.2482934162 | 6.569746199 | 30.6155197 | 4.216905153 | 30.50313648 | 1.874673695 | 0.02126536612 | 0 | 0 | 0 | 0 | 49 | 0 | 71 | 79.98 | 33.15 | 180.03 | 862.97 | 179.88 | 786.63 | 852.58 | 77.87 | 0.34 | Catalyst_04 | 159.69855 | 78.19705 | 86.20794 | 50.61523 | 50.4314 | 3.110731 | 23.56262 | 26.35798 | 64.72781 | 61.32843 | 0.9963292 | 68.19971
9587.649 | 1770215967.3 | 04/02/2026_15:39:27,343 | 1 | 2 | 2.527666311e-06 | 6.117315024e-06 | 3.596248299e-10 | 6.123458511e-12 | 1.44995886e-12 | 3.117139142e-12 | 1.589502661e-11 | 2.222906061e-11 | 1.497381537e-12 | 5.159182109e-12 | 7.990446846e-12 | 9.958213995e-14 | 6.241963665e-15 | 4.999999912e-15 | 1.769750999e-14 | 4.999999912e-15 | 7.936668683e-11 | 1.035215099e-12 | 1.770875384e-13 | 4.999999912e-15 | 4.037963947e-14 | 7.641727529e-11 | 9.857246963e-12 | 1 | 1 | 1 | 1 | 1 | 1 | 1 | 0 | 0 | 0 | 0 | 0 | 0 | 0 | 0 | 0 | 0 | 7.797303115e-09 | 26.00169183 | 0 | 0.2493186554 | 6.520454976 | 30.70769838 | 4.196401135 | 30.56513799 | 1.869975541 | 0.02286273643 | 0 | 0 | 0 | 0 | 49 | 0 | 71 | 80.02 | 33.16 | 180.04 | 867.57 | 179.78 | 787.46 | 856.62 | 77.87 | 0.34 | Catalyst_04 | 159.79415 | 78.36063 | 86.27501 | 50.71812 | 50.58324 | 3.102935 | 23.61191 | 26.37848 | 64.72398 | 61.42719 | 0.9953575 | 68.23658
9593.385 | 1770215973.1 | 04/02/2026_15:39:33,079 | 1 | 2 | 2.527521929e-06 | 6.114984444e-06 | 3.601096366e-10 | 6.116495331e-12 | 1.442324667e-12 | 3.101017273e-12 | 1.583774951e-11 | 2.212963493e-11 | 1.495981832e-12 | 5.166277562e-12 | 7.975589807e-12 | 1.054234147e-13 | 4.999999912e-15 | 4.999999912e-15 | 8.516975577e-15 | 4.999999912e-15 | 7.935702095e-11 | 1.031985803e-12 | 1.762192551e-13 | 4.999999912e-15 | 4.495583999e-14 | 7.637406679e-11 | 9.860919373e-12 | 1 | 1 | 1 | 1 | 1 | 1 | 1 | 0 | 0 | 0 | 0 | 0 | 0 | 0 | 0 | 0 | 0 | 7.196339726e-09 | 25.98773664 | 0 | 0.2520317037 | 6.490936085 | 30.70592048 | 4.197317882 | 30.60767777 | 1.872444014 | 0.02438165618 | 0 | 0 | 0 | 0 | 49 | 0 | 71.01 | 79.98 | 33.16 | 180.03 | 867.86 | 179.77 | 787.47 | 857.72 | 77.87 | 0.34 | Catalyst_04 | 159.88975 | 78.45859 | 86.27201 | 50.7887 | 50.58032 | 3.107031 | 23.64143 | 26.37757 | 64.73313 | 61.38851 | 0.9968005 | 68.18654
9599.121 | 1770215978.8 | 04/02/2026_15:39:38,815 | 1 | 2 | 2.520042244e-06 | 6.211841082e-06 | 3.602176057e-10 | 6.10833259e-12 | 1.450585962e-12 | 3.092608634e-12 | 1.582661086e-11 | 2.216136476e-11 | 1.502114622e-12 | 5.218391257e-12 | 7.976922074e-12 | 1.034729485e-13 | 4.999999912e-15 | 7.953795229e-15 | 4.999999912e-15 | 9.063652335e-15 | 7.91989252e-11 | 1.030900408e-12 | 1.737235301e-13 | 4.999999912e-15 | 4.922402885e-14 | 7.643897321e-11 | 9.868175721e-12 | 1 | 1 | 1 | 1 | 1 | 1 | 1 | 0 | 0 | 0 | 0 | 0 | 0 | 0 | 0 | 0 | 0 | 7.082425667e-09 | 26.00947203 | 0 | 0.2457813802 | 6.49549453 | 30.64675178 | 4.201413506 | 30.61659106 | 1.890732649 | 0.02843652379 | 0 | 0 | 0 | 0 | 49 | 0 | 70.98 | 79.97 | 33.16 | 179.97 | 866.64 | 179.82 | 787.38 | 857.46 | 77.87 | 0.34 | Catalyst_04 | 159.98535 | 78.44346 | 86.25861 | 50.80349 | 50.48285 | 3.137378 | 23.63687 | 26.37347 | 64.76447 | 61.28082 | 0.9990159 | 68.10333
9604.857 | 1770215984.6 | 04/02/2026_15:39:44,551 | 1 | 2 | 2.526178378e-06 | 6.164396837e-06 | 3.600817977e-10 | 6.110874393e-12 | 1.43963281e-12 | 3.093880404e-12 | 1.587186806e-11 | 2.216331112e-11 | 1.509177115e-12 | 5.144625177e-12 | 7.978475519e-12 | 9.753562704e-14 | 4.999999912e-15 | 1.253485095e-14 | 4.999999912e-15 | 4.999999912e-15 | 7.925338857e-11 | 1.030906372e-12 | 1.723924822e-13 | 4.999999912e-15 | 5.324240059e-14 | 7.657674495e-11 | 9.921771738e-12 | 1 | 1 | 1 | 1 | 1 | 1 | 1 | 0 | 0 | 0 | 0 | 0 | 0 | 0 | 0 | 0 | 0 | 7.209960694e-09 | 26.04157825 | 0 | 0.2509212724 | 6.49797902 | 30.64608382 | 4.220325159 | 30.58823717 | 1.865111371 | 0.02858366089 | 0 | 0 | 0 | 0 | 49 | 0 | 71.02 | 80 | 33.17 | 179.96 | 865.37 | 179.86 | 786.96 | 855.68 | 77.87 | 0.34 | Catalyst_04 | 160.08095 | 78.43522 | 86.19676 | 50.75645 | 50.48175 | 3.094864 | 23.63439 | 26.35456 | 64.71129 | 61.30572 | 0.9981124 | 68.13747
9610.593 | 1770215990.3 | 04/02/2026_15:39:50,287 | 1 | 2 | 2.522223667e-06 | 6.086917892e-06 | 3.596981601e-10 | 6.11696414e-12 | 1.437746623e-12 | 3.103397964e-12 | 1.596513546e-11 | 2.227095244e-11 | 1.510979384e-12 | 5.152115713e-12 | 7.98874248e-12 | 8.622510122e-14 | 4.999999912e-15 | 1.110824418e-14 | 4.999999912e-15 | 1.14109331e-14 | 7.913086852e-11 | 1.032058336e-12 | 1.60862724e-13 | 4.999999912e-15 | 4.923518597e-14 | 7.678897795e-11 | 1.000949844e-11 | 1 | 1 | 1 | 1 | 1 | 1 | 1 | 0 | 0 | 0 | 0 | 0 | 0 | 0 | 0 | 0 | 0 | 7.040171117e-09 | 26.09767995 | 0 | 0.2449007662 | 6.529333503 | 30.57675763 | 4.254793321 | 30.53720245 | 1.866593232 | 0.0258599662 | 0 | 0 | 0 | 0 | 49 | 0 | 71.03 | 80 | 33.18 | 179.95 | 862.04 | 179.96 | 786.59 | 854.32 | 77.87 | 0.34 | Catalyst_04 | 160.17655 | 78.33116 | 86.08403 | 50.67176 | 50.36755 | 3.097323 | 23.60303 | 26.32009 | 64.68915 | 61.24768 | 0.9987064 | 68.1317
9616.329 | 1770215996.0 | 04/02/2026_15:39:56,023 | 1 | 2 | 2.523981721e-06 | 6.047388524e-06 | 3.588446207e-10 | 6.12915144e-12 | 1.44287143e-12 | 3.128320519e-12 | 1.605967616e-11 | 2.244292946e-11 | 1.523682981e-12 | 5.151457819e-12 | 7.986219325e-12 | 8.29988747e-14 | 4.999999912e-15 | 7.847079242e-15 | 4.999999912e-15 | 1.323724116e-14 | 7.927191542e-11 | 1.038826685e-12 | 1.519843821e-13 | 4.999999912e-15 | 4.501938779e-14 | 7.675236835e-11 | 1.006650666e-11 | 1 | 1 | 1 | 1 | 1 | 1 | 1 | 0 | 0 | 0 | 0 | 0 | 0 | 0 | 0 | 0 | 0 | 6.87858625e-09 | 26.07405777 | 0 | 0.2367505935 | 6.574817459 | 30.62092948 | 4.278005564 | 30.45156235 | 1.866509671 | 0.02508886637 | 0 | 0 | 0 | 0 | 49 | 0 | 71 | 79.98 | 33.18 | 179.96 | 860.71 | 180.02 | 786.07 | 851.98 | 77.87 | 0.34 | Catalyst_04 | 160.27215 | 78.18022 | 86.00811 | 50.52965 | 50.44031 | 3.097184 | 23.55755 | 26.29688 | 64.63228 | 61.42068 | 0.9944689 | 68.31762
9622.065 | 1770216001.8 | 04/02/2026_15:40:01,759 | 1 | 2 | 2.529683115e-06 | 6.09158451e-06 | 3.585654551e-10 | 6.128910747e-12 | 1.444221695e-12 | 3.143371414e-12 | 1.608386341e-11 | 2.242131134e-11 | 1.531785549e-12 | 5.154232943e-12 | 7.995186978e-12 | 7.988856294e-14 | 4.999999912e-15 | 5.970804702e-15 | 4.999999912e-15 | 2.21451631e-14 | 7.920985395e-11 | 1.04759105e-12 | 1.501915454e-13 | 4.999999912e-15 | 4.554910187e-14 | 7.661438151e-11 | 1.00233077e-11 | 1 | 1 | 1 | 1 | 1 | 1 | 1 | 0 | 0 | 0 | 0 | 0 | 0 | 0 | 0 | 0 | 0 | 6.945234044e-09 | 26.05680162 | 0 | 0.2470601816 | 6.583597288 | 30.62322463 | 4.263659366 | 30.46166735 | 1.870217795 | 0.02384098206 | 0 | 0 | 0 | 0 | 49.01 | 0 | 70.99 | 80.02 | 33.19 | 180.01 | 860.21 | 180.13 | 786.11 | 851.51 | 77.87 | 0.34 | Catalyst_04 | 160.36775 | 78.15108 | 86.05503 | 50.54642 | 50.4441 | 3.103337 | 23.54877 | 26.31123 | 64.67783 | 61.41842 | 0.9947244 | 68.31223
9627.801 | 1770216007.5 | 04/02/2026_15:40:07,495 | 1 | 2 | 2.52535483e-06 | 6.147877684e-06 | 3.58641894e-10 | 6.139445723e-12 | 1.431877837e-12 | 3.13782572e-12 | 1.600510349e-11 | 2.234883285e-11 | 1.530784614e-12 | 5.155771209e-12 | 8.017972571e-12 | 7.909886396e-14 | 5.720514936e-15 | 4.999999912e-15 | 4.999999912e-15 | 2.34820369e-14 | 7.927466322e-11 | 1.055588993e-12 | 1.469900455e-13 | 4.999999912e-15 | 4.581491436e-14 | 7.646541039e-11 | 9.931382973e-12 | 1 | 1 | 1 | 1 | 1 | 1 | 1 | 0 | 0 | 0 | 0 | 0 | 0 | 0 | 0 | 0 | 0 | 7.330724172e-09 | 26.02637369 | 0 | 0.2443145208 | 6.56297332 | 30.67827 | 4.228952654 | 30.49041861 | 1.872100892 | 0.02513789133 | 0 | 0 | 0 | 0 | 49.01 | 0 | 71 | 80 | 33.17 | 180.04 | 864.99 | 180.24 | 787.05 | 854.01 | 77.87 | 0.34 | Catalyst_04 | 160.46335 | 78.21952 | 86.16854 | 50.59413 | 50.53477 | 3.106462 | 23.56939 | 26.34593 | 64.68223 | 61.46062 | 0.9938767 | 68.31176
9633.537 | 1770216013.2 | 04/02/2026_15:40:13,231 | 1 | 2 | 2.536081638e-06 | 6.103266969e-06 | 3.594788911e-10 | 6.146490435e-12 | 1.419124475e-12 | 3.133194442e-12 | 1.588568166e-11 | 2.217230045e-11 | 1.516913873e-12 | 5.146786643e-12 | 8.008098525e-12 | 7.354231427e-14 | 1.115772107e-14 | 4.999999912e-15 | 4.999999912e-15 | 1.756072094e-14 | 7.934539137e-11 | 1.057518114e-12 | 1.449376779e-13 | 1.680012263e-14 | 4.010702022e-14 | 7.682474795e-11 | 9.883163732e-12 | 1 | 1 | 1 | 1 | 1 | 1 | 1 | 0 | 0 | 0 | 0 | 0 | 0 | 0 | 0 | 0 | 0 | 1.065563414e-08 | 26.11072246 | 0 | 0.2439466032 | 6.500327826 | 30.66743025 | 4.202232636 | 30.51899625 | 1.865399532 | 0.02083323398 | 0 | 0 | 0 | 0 | 49 | 0 | 71 | 80 | 33.17 | 180.02 | 866.55 | 180.26 | 787.47 | 856.62 | 77.87 | 0.34 | Catalyst_04 | 160.55895 | 78.42742 | 86.25593 | 50.64155 | 50.51691 | 3.095342 | 23.63204 | 26.37265 | 64.57123 | 61.3291 | 0.9951599 | 68.1467
9639.273 | 1770216019.0 | 04/02/2026_15:40:18,967 | 1 | 2 | 2.522848945e-06 | 6.197562016e-06 | 3.600826026e-10 | 6.144656832e-12 | 1.421739029e-12 | 3.131750501e-12 | 1.58367694e-11 | 2.215769235e-11 | 1.507855364e-12 | 5.109612386e-12 | 8.021769013e-12 | 7.290687016e-14 | 2.017333817e-14 | 4.999999912e-15 | 9.843166592e-15 | 1.452317779e-14 | 7.940597485e-11 | 1.06308766e-12 | 1.47455236e-13 | 2.4011258e-14 | 3.056559725e-14 | 7.65371308e-11 | 9.884562786e-12 | 1 | 1 | 1 | 1 | 1 | 1 | 1 | 0 | 0 | 0 | 0 | 0 | 0 | 0 | 0 | 0 | 0 | 1.605865265e-08 | 26.02683462 | 0 | 0.2435257717 | 6.492398944 | 30.70562492 | 4.205668536 | 30.58489531 | 1.852869736 | 0.01702135921 | 0 | 0 | 0 | 0 | 48.99 | 0 | 71.02 | 80 | 33.19 | 179.98 | 867.82 | 180.25 | 787.46 | 857.42 | 77.87 | 0.34 | Catalyst_04 | 160.65455 | 78.45374 | 86.2447 | 50.7509 | 50.57983 | 3.074551 | 23.63997 | 26.36922 | 64.68895 | 61.39997 | 0.9960682 | 68.20222
9645.009 | 1770216024.7 | 04/02/2026_15:40:24,703 | 1 | 2 | 2.525876198e-06 | 6.086917892e-06 | 3.601848819e-10 | 6.131569644e-12 | 1.430814777e-12 | 3.143143298e-12 | 1.582964662e-11 | 2.216749527e-11 | 1.509049613e-12 | 5.189165937e-12 | 8.003694929e-12 | 7.814277383e-14 | 3.131940575e-14 | 4.999999912e-15 | 2.09543144e-14 | 1.516832721e-14 | 7.942123348e-11 | 1.064394558e-12 | 1.489347111e-13 | 2.836626604e-14 | 3.774180268e-14 | 7.664818086e-11 | 9.90582269e-12 | 1 | 1 | 1 | 1 | 1 | 1 | 1 | 0 | 0 | 0 | 0 | 0 | 0 | 0 | 0 | 0 | 0 | 2.261391762e-08 | 26.03977813 | 0 | 0.2433147185 | 6.486683138 | 30.67748275 | 4.210631893 | 30.56547796 | 1.878387001 | 0.02147557587 | 0 | 0 | 0 | 0 | 49 | 0 | 71 | 80.02 | 33.18 | 179.98 | 867.43 | 180.22 | 787.36 | 857.42 | 77.87 | 0.34 | Catalyst_04 | 160.75015 | 78.47271 | 86.22846 | 50.71868 | 50.53347 | 3.116892 | 23.64568 | 26.36425 | 64.63225 | 61.34277 | 0.996349 | 68.15462
9650.745 | 1770216030.4 | 04/02/2026_15:40:30,439 | 1 | 2 | 2.529761787e-06 | 6.096261131e-06 | 3.598433773e-10 | 6.145194596e-12 | 1.433610283e-12 | 3.137115134e-12 | 1.587825531e-11 | 2.219489523e-11 | 1.507031479e-12 | 5.172631854e-12 | 8.00145887e-12 | 8.67494756e-14 | 2.420577065e-14 | 4.999999912e-15 | 2.762457858e-14 | 5.75737781e-15 | 7.934130436e-11 | 1.059242646e-12 | 1.546678096e-13 | 2.90798066e-14 | 3.05505675e-14 | 7.657656453e-11 | 9.939750412e-12 | 1 | 1 | 1 | 1 | 1 | 1 | 1 | 0 | 0 | 0 | 0 | 0 | 0 | 0 | 0 | 0 | 0 | 1.841491479e-08 | 26.03400573 | 0 | 0.2452600049 | 6.504278942 | 30.66662183 | 4.227809586 | 30.55813022 | 1.873864004 | 0.01634790354 | 0 | 0 | 0 | 0 | 49 | 0 | 71.02 | 80.02 | 33.18 | 179.98 | 865.23 | 180.13 | 786.92 | 856.68 | 77.87 | 0.34 | Catalyst_04 | 160.84575 | 78.41431 | 86.17228 | 50.70649 | 50.51558 | 3.109387 | 23.62809 | 26.34708 | 64.66484 | 61.36372 | 0.9964622 | 68.19401
9656.481 | 1770216036.2 | 04/02/2026_15:40:36,175 | 1 | 2 | 2.528122423e-06 | 6.063638011e-06 | 3.596611065e-10 | 6.129538717e-12 | 1.446169465e-12 | 3.153280371e-12 | 1.596665161e-11 | 2.233199736e-11 | 1.507869025e-12 | 5.165496069e-12 | 7.995885204e-12 | 9.248452563e-14 | 2.196229208e-14 | 4.999999912e-15 | 2.842738116e-14 | 4.999999912e-15 | 7.919478962e-11 | 1.051387601e-12 | 1.655039224e-13 | 2.370468967e-14 | 3.527665898e-14 | 7.679868547e-11 | 1.002663317e-11 | 1 | 1 | 1 | 1 | 1 | 1 | 1 | 0 | 0 | 0 | 0 | 0 | 0 | 0 | 0 | 0 | 0 | 1.713555605e-08 | 26.08942913 | 0 | 0.2494400435 | 6.539639446 | 30.57857387 | 4.261538784 | 30.52025362 | 1.870007416 | 0.01977321598 | 0 | 0 | 0 | 0 | 49.01 | 0 | 71 | 80 | 33.18 | 179.98 | 863.66 | 180.08 | 786.57 | 854.25 | 77.87 | 0.34 | Catalyst_04 | 160.94135 | 78.29696 | 86.06196 | 50.64364 | 50.37054 | 3.102988 | 23.59273 | 26.31335 | 64.68148 | 61.27225 | 0.9980928 | 68.16278
9662.217 | 1770216041.9 | 04/02/2026_15:40:41,911 | 1 | 2 | 2.537216687e-06 | 6.110293725e-06 | 3.588210284e-10 | 6.132820814e-12 | 1.463194583e-12 | 3.159583055e-12 | 1.606405113e-11 | 2.251855473e-11 | 1.512967269e-12 | 5.200152375e-12 | 7.997558345e-12 | 9.782909346e-14 | 1.474922208e-14 | 4.999999912e-15 | 2.600685746e-14 | 4.999999912e-15 | 7.916910183e-11 | 1.042280953e-12 | 1.749192289e-13 | 1.830773793e-14 | 3.86071722e-14 | 7.673089247e-11 | 1.00644831e-11 | 1 | 1 | 1 | 1 | 1 | 1 | 1 | 0 | 0 | 0 | 0 | 0 | 0 | 0 | 0 | 0 | 0 | 1.276509546e-08 | 26.07180935 | 0 | 0.2452059999 | 6.593008838 | 30.57673981 | 4.279854639 | 30.4549564 | 1.882469988 | 0.02394757638 | 0 | 0 | 0 | 0 | 49 | 0 | 70.98 | 80.02 | 33.18 | 180 | 860.6 | 179.96 | 786.07 | 852.95 | 77.87 | 0.34 | Catalyst_04 | 161.03695 | 78.11984 | 86.00206 | 50.53529 | 50.36752 | 3.123668 | 23.53936 | 26.29503 | 64.68944 | 61.35671 | 0.9960171 | 68.27784
9667.953 | 1770216047.6 | 04/02/2026_15:40:47,647 | 1 | 2 | 2.522116802e-06 | 6.028872122e-06 | 3.584836872e-10 | 6.122551684e-12 | 1.472160718e-12 | 3.156526472e-12 | 1.608030896e-11 | 2.251688072e-11 | 1.512699362e-12 | 5.205687877e-12 | 8.010648568e-12 | 1.054602911e-13 | 4.999999912e-15 | 4.999999912e-15 | 1.521683509e-14 | 4.999999912e-15 | 7.909840144e-11 | 1.033046912e-12 | 1.774687981e-13 | 8.666375248e-15 | 3.902046668e-14 | 7.678705588e-11 | 1.003480805e-11 | 1 | 1 | 1 | 1 | 1 | 1 | 1 | 0 | 0 | 0 | 0 | 0 | 0 | 0 | 0 | 0 | 0 | 7.013506654e-09 | 26.10275476 | 0 | 0.2458875851 | 6.599416311 | 30.56676674 | 4.268695361 | 30.43995229 | 1.885163661 | 0.02362771051 | 0 | 0 | 0 | 0 | 49 | 0 | 71 | 80 | 33.17 | 180 | 861.37 | 179.81 | 786.68 | 851.74 | 77.87 | 0.34 | Catalyst_04 | 161.13255 | 78.09858 | 86.03856 | 50.51039 | 50.35109 | 3.128137 | 23.53295 | 26.30619 | 64.67517 | 61.33084 | 0.9958512 | 68.25359
9673.689 | 1770216053.4 | 04/02/2026_15:40:53,383 | 1 | 2 | 2.520317366e-06 | 6.114984444e-06 | 3.585855779e-10 | 6.120441827e-12 | 1.470568784e-12 | 3.130975514e-12 | 1.600380418e-11 | 2.238517184e-11 | 1.511770743e-12 | 5.190198965e-12 | 7.98413332e-12 | 1.094194722e-13 | 4.999999912e-15 | 9.420180361e-15 | 4.999999912e-15 | 4.999999912e-15 | 7.929330109e-11 | 1.029759177e-12 | 1.784632012e-13 | 4.999999912e-15 | 4.861040769e-14 | 7.6632721e-11 | 9.935466512e-12 | 1 | 1 | 1 | 1 | 1 | 1 | 1 | 0 | 0 | 0 | 0 | 0 | 0 | 0 | 0 | 0 | 0 | 7.154129578e-09 | 26.06158651 | 0 | 0.2480833316 | 6.564646739 | 30.6640146 | 4.227660461 | 30.46226092 | 1.880753777 | 0.02797091659 | 0 | 0 | 0 | 0 | 49 | 0 | 71 | 79.98 | 33.17 | 180 | 863.11 | 179.79 | 787.07 | 854.06 | 77.87 | 0.34 | Catalyst_04 | 161.22815 | 78.21397 | 86.17277 | 50.54741 | 50.51129 | 3.12082 | 23.56772 | 26.34723 | 64.62708 | 61.43253 | 0.9934205 | 68.28891
9679.425 | 1770216059.1 | 04/02/2026_15:40:59,119 | 1 | 2 | 2.528587402e-06 | 6.098598078e-06 | 3.594902986e-10 | 6.109530416e-12 | 1.453117466e-12 | 3.103796517e-12 | 1.59251258e-11 | 2.22473602e-11 | 1.509438624e-12 | 5.14408351e-12 | 7.989981073e-12 | 9.954139428e-14 | 4.999999912e-15 | 1.765677109e-14 | 4.999999912e-15 | 5.044799485e-15 | 7.93210081e-11 | 1.030661342e-12 | 1.753703519e-13 | 4.999999912e-15 | 5.2492956e-14 | 7.653257195e-11 | 9.868998847e-12 | 1 | 1 | 1 | 1 | 1 | 1 | 1 | 0 | 0 | 0 | 0 | 0 | 0 | 0 | 0 | 0 | 0 | 7.173906272e-09 | 26.03483934 | 0 | 0.2497637626 | 6.526824242 | 30.68501787 | 4.199652663 | 30.54709444 | 1.86542537 | 0.02904997884 | 0 | 0 | 0 | 0 | 49 | 0 | 71 | 79.98 | 33.18 | 179.99 | 866.66 | 179.78 | 787.47 | 856.7 | 77.87 | 0.34 | Catalyst_04 | 161.32375 | 78.33949 | 86.26437 | 50.68818 | 50.54588 | 3.095385 | 23.60554 | 26.37523 | 64.70322 | 61.39364 | 0.9955052 | 68.21507
9685.161 | 1770216064.9 | 04/02/2026_15:41:04,855 | 1 | 2 | 2.526168828e-06 | 6.173852398e-06 | 3.600006127e-10 | 6.127424956e-12 | 1.438479977e-12 | 3.096020185e-12 | 1.587384911e-11 | 2.21583342e-11 | 1.507337441e-12 | 5.122921184e-12 | 7.974921071e-12 | 9.468871542e-14 | 4.999999912e-15 | 7.817488993e-15 | 4.999999912e-15 | 7.526448472e-15 | 7.920750861e-11 | 1.035275489e-12 | 1.722503704e-13 | 4.999999912e-15 | 5.534325575e-14 | 7.656995871e-11 | 9.906329229e-12 | 1 | 1 | 1 | 1 | 1 | 1 | 1 | 0 | 0 | 0 | 0 | 0 | 0 | 0 | 0 | 0 | 0 | 7.242362224e-09 | 26.04941085 | 0 | 0.2529793248 | 6.500477847 | 30.63987429 | 4.21597178 | 30.59337217 | 1.858279052 | 0.02958162947 | 0 | 0 | 0 | 0 | 49 | 0 | 70.98 | 80.02 | 33.19 | 179.98 | 867.59 | 179.79 | 787.49 | 857.47 | 77.87 | 0.34 | Catalyst_04 | 161.41935 | 78.42693 | 86.211 | 50.76497 | 50.47152 | 3.083526 | 23.63189 | 26.35891 | 64.729 | 61.29102 | 0.9984823 | 68.12419
9690.897 | 1770216070.6 | 04/02/2026_15:41:10,591 | 1 | 2 | 2.535951353e-06 | 6.061314707e-06 | 3.602378396e-10 | 6.117695326e-12 | 1.43684229e-12 | 3.091587533e-12 | 1.586658409e-11 | 2.217412712e-11 | 1.515952403e-12 | 5.127293989e-12 | 7.973646049e-12 | 9.055974829e-14 | 4.999999912e-15 | 1.367720363e-14 | 4.999999912e-15 | 1.917990574e-14 | 7.929853302e-11 | 1.041645394e-12 | 1.621529923e-13 | 4.999999912e-15 | 4.736473732e-14 | 7.657692536e-11 | 9.895285979e-12 | 1 | 1 | 1 | 1 | 1 | 1 | 1 | 0 | 0 | 0 | 0 | 0 | 0 | 0 | 0 | 0 | 0 | 7.001558461e-09 | 26.03697406 | 0 | 0.2478412143 | 6.498747841 | 30.65775509 | 4.209016012 | 30.59609056 | 1.859451621 | 0.02602383146 | 0 | 0 | 0 | 0 | 48.99 | 0 | 71 | 80.02 | 33.16 | 179.99 | 867.46 | 179.85 | 787.38 | 857.42 | 77.87 | 0.34 | Catalyst_04 | 161.51495 | 78.43267 | 86.23375 | 50.76948 | 50.50098 | 3.085472 | 23.63362 | 26.36587 | 64.73001 | 61.31614 | 0.9979886 | 68.13934
9696.633 | 1770216076.3 | 04/02/2026_15:41:16,327 | 1 | 2 | 2.536566399e-06 | 6.143167866e-06 | 3.601286491e-10 | 6.140867329e-12 | 1.436142763e-12 | 3.103302988e-12 | 1.590588772e-11 | 2.219635413e-11 | 1.521919743e-12 | 5.128238112e-12 | 7.986081414e-12 | 8.145487594e-14 | 4.999999912e-15 | 9.349363325e-15 | 4.999999912e-15 | 1.824758674e-14 | 7.924186307e-11 | 1.052440361e-12 | 1.545771161e-13 | 4.999999912e-15 | 4.517898235e-14 | 7.658158829e-11 | 9.965618608e-12 | 1 | 1 | 1 | 1 | 1 | 1 | 1 | 0 | 0 | 0 | 0 | 0 | 0 | 0 | 0 | 0 | 0 | 7.075081564e-09 | 26.03786419 | 0 | 0.2506655867 | 6.508178487 | 30.62974639 | 4.23854021 | 30.5855896 | 1.860179364 | 0.02356353412 | 0 | 0 | 0 | 0 | 48.99 | 0 | 71.02 | 79.98 | 33.16 | 180 | 866.56 | 179.9 | 787.2 | 856.68 | 77.87 | 0.34 | Catalyst_04 | 161.61055 | 78.40137 | 86.13718 | 50.75205 | 50.45484 | 3.08668 | 23.62419 | 26.33635 | 64.73363 | 61.30788 | 0.9985584 | 68.15737
9702.369 | 1770216082.1 | 04/02/2026_15:41:22,063 | 1 | 2 | 2.5246934e-06 | 6.183329788e-06 | 3.595795606e-10 | 6.143337575e-12 | 1.427924619e-12 | 3.123471534e-12 | 1.596183082e-11 | 2.228178232e-11 | 1.530159246e-12 | 5.131946951e-12 | 8.005789608e-12 | 7.389837982e-14 | 4.999999912e-15 | 5.638534005e-15 | 4.999999912e-15 | 1.910810953e-14 | 7.924848278e-11 | 1.052076503e-12 | 1.465956534e-13 | 4.999999912e-15 | 4.318337951e-14 | 7.675167446e-11 | 1.002915372e-11 | 1 | 1 | 1 | 1 | 1 | 1 | 1 | 0 | 0 | 0 | 0 | 0 | 0 | 0 | 0 | 0 | 0 | 6.943704153e-09 | 26.07881382 | 0 | 0.2438927627 | 6.528909046 | 30.61294659 | 4.262707557 | 30.51906851 | 1.860867036 | 0.02269091354 | 0 | 0 | 0 | 0 | 48.99 | 0 | 71 | 80 | 33.16 | 180 | 863.54 | 180.01 | 786.57 | 854.22 | 77.87 | 0.34 | Catalyst_04 | 161.70615 | 78.33257 | 86.05814 | 50.64167 | 50.42716 | 3.087821 | 23.60346 | 26.31218 | 64.64957 | 61.32937 | 0.9969334 | 68.20365
9708.105 | 1770216087.8 | 04/02/2026_15:41:27,799 | 1 | 2 | 2.5217862e-06 | 6.114984444e-06 | 3.587059816e-10 | 6.153306597e-12 | 1.435304024e-12 | 3.165398716e-12 | 1.606410144e-11 | 2.247746954e-11 | 1.532697363e-12 | 5.163785198e-12 | 8.02551775e-12 | 8.087812104e-14 | 1.257948112e-14 | 4.999999912e-15 | 4.999999912e-15 | 2.122547167e-14 | 7.910224559e-11 | 1.056027336e-12 | 1.492718438e-13 | 1.698785054e-14 | 3.790042146e-14 | 7.681635189e-11 | 1.007139597e-11 | 1 | 1 | 1 | 1 | 1 | 1 | 1 | 0 | 0 | 0 | 0 | 0 | 0 | 0 | 0 | 0 | 0 | 1.144167839e-08 | 26.10758875 | 0 | 0.2411942514 | 6.58668604 | 30.56187515 | 4.283553824 | 30.45234319 | 1.872227136 | 0.02205780005 | 0 | 0 | 0 | 0 | 49 | 0 | 71 | 80 | 33.17 | 179.97 | 859.97 | 180.16 | 786.09 | 851.46 | 77.87 | 0.34 | Catalyst_04 | 161.80175 | 78.14083 | 85.98996 | 50.53095 | 50.34304 | 3.106671 | 23.54568 | 26.29133 | 64.66651 | 61.32365 | 0.9964161 | 68.24904
9713.841 | 1770216093.5 | 04/02/2026_15:41:33,535 | 1 | 2 | 2.524222964e-06 | 6.17622527e-06 | 3.581495933e-10 | 6.197548984e-12 | 1.442020982e-12 | 3.174830407e-12 | 1.612163007e-11 | 2.250981866e-11 | 1.533816585e-12 | 5.198461453e-12 | 8.03496332e-12 | 7.494613247e-14 | 2.22087126e-14 | 4.999999912e-15 | 6.651371958e-15 | 2.271319526e-14 | 7.918047468e-11 | 1.068542065e-12 | 1.471098362e-13 | 1.908871078e-14 | 3.057142145e-14 | 7.673267577e-11 | 1.005589882e-11 | 1 | 1 | 1 | 1 | 1 | 1 | 1 | 0 | 0 | 0 | 0 | 0 | 0 | 0 | 0 | 0 | 0 | 1.731405848e-08 | 26.08666722 | 0 | 0.2459096416 | 6.605028972 | 30.59906104 | 4.278588566 | 30.41323363 | 1.884597717 | 0.01664787313 | 0 | 0 | 0 | 0 | 49 | 0 | 71.03 | 80.02 | 33.2 | 179.98 | 860.2 | 180.19 | 786.31 | 851.73 | 77.87 | 0.34 | Catalyst_04 | 161.89735 | 78.07995 | 86.0062 | 50.46605 | 50.40429 | 3.127198 | 23.52734 | 26.2963 | 64.63382 | 61.41475 | 0.993927 | 68.33233
9719.577 | 1770216099.3 | 04/02/2026_15:41:39,271 | 1 | 2 | 2.525645186e-06 | 6.152597507e-06 | 3.585849118e-10 | 6.166427612e-12 | 1.443673306e-12 | 3.172938691e-12 | 1.603598504e-11 | 2.241522593e-11 | 1.523978318e-12 | 5.193916477e-12 | 8.022846276e-12 | 7.920218165e-14 | 2.686834926e-14 | 4.999999912e-15 | 2.231640437e-14 | 1.071727241e-14 | 7.926724555e-11 | 1.058631915e-12 | 1.526562215e-13 | 3.359344188e-14 | 3.401254362e-14 | 7.663402551e-11 | 9.956016914e-12 | 1 | 1 | 1 | 1 | 1 | 1 | 1 | 0 | 0 | 0 | 0 | 0 | 0 | 0 | 0 | 0 | 0 | 1.993632662e-08 | 26.06070372 | 0 | 0.2399224019 | 6.576360941 | 30.64853146 | 4.236978889 | 30.45902697 | 1.88284735 | 0.0191931355 | 0 | 0 | 0 | 0 | 49 | 0 | 71 | 80.02 | 33.19 | 179.98 | 863.19 | 180.23 | 787.1 | 854.08 | 77.87 | 0.34 | Catalyst_04 | 161.99295 | 78.17509 | 86.14229 | 50.54204 | 50.48578 | 3.124294 | 23.55601 | 26.33791 | 64.65236 | 61.4274 | 0.9938168 | 68.29805
9725.313 | 1770216105.0 | 04/02/2026_15:41:45,007 | 1 | 2 | 2.524258434e-06 | 6.105619377e-06 | 3.592249831e-10 | 6.14410172e-12 | 1.44098958e-12 | 3.151785473e-12 | 1.595113798e-11 | 2.232213893e-11 | 1.510799949e-12 | 5.169762188e-12 | 8.006594519e-12 | 8.66238369e-14 | 2.952074146e-14 | 4.999999912e-15 | 2.651328321e-14 | 4.999999912e-15 | 7.937827479e-11 | 1.062692902e-12 | 1.53616662e-13 | 2.733208625e-14 | 3.370403728e-14 | 7.655455436e-11 | 9.891768828e-12 | 1 | 1 | 1 | 1 | 1 | 1 | 1 | 0 | 0 | 0 | 0 | 0 | 0 | 0 | 0 | 0 | 0 | 2.158062049e-08 | 26.03205815 | 0 | 0.2416797251 | 6.544181861 | 30.69295077 | 4.209217404 | 30.51181102 | 1.873474293 | 0.0196689084 | 0 | 0 | 0 | 0 | 49.01 | 0 | 71.01 | 80.02 | 33.17 | 180 | 865.1 | 180.23 | 787.36 | 855.52 | 77.87 | 0.34 | Catalyst_04 | 162.08855 | 78.28189 | 86.23309 | 50.62963 | 50.55895 | 3.108741 | 23.58819 | 26.36567 | 64.67604 | 61.44261 | 0.9940983 | 68.27248
9731.049 | 1770216110.7 | 04/02/2026_15:41:50,743 | 1 | 2 | 2.522409432e-06 | 6.114984444e-06 | 3.598709386e-10 | 6.128500051e-12 | 1.440685028e-12 | 3.130456398e-12 | 1.58700969e-11 | 2.218693111e-11 | 1.503205655e-12 | 5.153863013e-12 | 8.000657428e-12 | 9.141054884e-14 | 2.002296779e-14 | 4.999999912e-15 | 2.950715844e-14 | 4.999999912e-15 | 7.919787048e-11 | 1.051582649e-12 | 1.642106861e-13 | 2.31390902e-14 | 3.628658314e-14 | 7.636226373e-11 | 9.88377262e-12 | 1 | 1 | 1 | 1 | 1 | 1 | 1 | 0 | 0 | 0 | 0 | 0 | 0 | 0 | 0 | 0 | 0 | 1.593500692e-08 | 26.00137629 | 0 | 0.2482426154 | 6.512976868 | 30.65760031 | 4.210651696 | 30.60703598 | 1.869982249 | 0.02004998816 | 0 | 0 | 0 | 0 | 49 | 0 | 71 | 80.02 | 33.18 | 180 | 867.67 | 180.19 | 787.5 | 857.53 | 77.87 | 0.34 | Catalyst_04 | 162.18415 | 78.38545 | 86.2284 | 50.78764 | 50.50072 | 3.102946 | 23.61939 | 26.36423 | 64.79218 | 61.33529 | 0.9983507 | 68.16521
9736.785 | 1770216116.5 | 04/02/2026_15:41:56,479 | 1 | 2 | 2.524863703e-06 | 6.159674285e-06 | 3.599975318e-10 | 6.121119236e-12 | 1.441451017e-12 | 3.12649906e-12 | 1.585916988e-11 | 2.22143727e-11 | 1.494962899e-12 | 5.15270205e-12 | 7.978391385e-12 | 9.67090313e-14 | 1.043932871e-14 | 4.999999912e-15 | 2.674562605e-14 | 4.999999912e-15 | 7.931853091e-11 | 1.047643526e-12 | 1.729959085e-13 | 1.399783948e-14 | 4.16355115e-14 | 7.65024849e-11 | 9.869407375e-12 | 1 | 1 | 1 | 1 | 1 | 1 | 1 | 0 | 0 | 0 | 0 | 0 | 0 | 0 | 0 | 0 | 0 | 1.023502182e-08 | 26.02043685 | 0 | 0.2499847197 | 6.50913866 | 30.67333125 | 4.200618129 | 30.5855052 | 1.866895394 | 0.02449095978 | 0 | 0 | 0 | 0 | 48.99 | 0 | 71 | 80.02 | 33.18 | 180.02 | 867.89 | 180.16 | 787.47 | 857.76 | 77.87 | 0.34 | Catalyst_04 | 162.27975 | 78.39818 | 86.26121 | 50.75191 | 50.52663 | 3.097824 | 23.62323 | 26.37427 | 64.73608 | 61.34973 | 0.9971367 | 68.16828
9742.521 | 1770216122.2 | 04/02/2026_15:42:02,215 | 1 | 2 | 2.52774953e-06 | 6.164396837e-06 | 3.598810971e-10 | 6.121166941e-12 | 1.454022775e-12 | 3.118674373e-12 | 1.589316352e-11 | 2.224538088e-11 | 1.498694398e-12 | 5.159882504e-12 | 7.987902007e-12 | 1.054758223e-13 | 4.999999912e-15 | 4.999999912e-15 | 1.579892799e-14 | 4.999999912e-15 | 7.922684037e-11 | 1.031867408e-12 | 1.77461019e-13 | 7.73114923e-15 | 4.451540319e-14 | 7.664284485e-11 | 9.915021061e-12 | 1 | 1 | 1 | 1 | 1 | 1 | 1 | 0 | 0 | 0 | 0 | 0 | 0 | 0 | 0 | 0 | 0 | 7.029431828e-09 | 26.05944713 | 0 | 0.2469751243 | 6.517846019 | 30.6300311 | 4.218313038 | 30.56560111 | 1.869018564 | 0.02558951082 | 0 | 0 | 0 | 0 | 49 | 0 | 71 | 79.98 | 33.17 | 180.02 | 863.64 | 180 | 786.94 | 855.61 | 77.87 | 0.34 | Catalyst_04 | 162.37535 | 78.36929 | 86.20334 | 50.71888 | 50.45531 | 3.101347 | 23.61452 | 26.35657 | 64.71781 | 61.2955 | 0.9978965 | 68.14044
9748.257 | 1770216128.0 | 04/02/2026_15:42:07,951 | 1 | 2 | 2.526260005e-06 | 6.086917892e-06 | 3.593641495e-10 | 6.105522771e-12 | 1.45901726e-12 | 3.11261043e-12 | 1.595745758e-11 | 2.233382403e-11 | 1.507757461e-12 | 5.153806201e-12 | 7.980818263e-12 | 1.018939978e-13 | 4.999999912e-15 | 6.4466712e-15 | 6.601896764e-15 | 4.999999912e-15 | 7.909244093e-11 | 1.030745801e-12 | 1.730798393e-13 | 4.999999912e-15 | 4.874913814e-14 | 7.676456693e-11 | 9.996508829e-12 | 1 | 1 | 1 | 1 | 1 | 1 | 1 | 0 | 0 | 0 | 0 | 0 | 0 | 0 | 0 | 0 | 0 | 7.125255916e-09 | 26.10009474 | 0 | 0.2463884294 | 6.543991494 | 30.57565871 | 4.252449661 | 30.52161428 | 1.867636583 | 0.02815764243 | 0 | 0 | 0 | 0 | 49 | 0 | 70.98 | 79.98 | 33.19 | 180 | 862.01 | 179.9 | 786.25 | 852.95 | 77.87 | 0.34 | Catalyst_04 | 162.47095 | 78.28252 | 86.09169 | 50.64589 | 50.36574 | 3.099054 | 23.58838 | 26.32244 | 64.6963 | 61.26059 | 0.9982324 | 68.15018
9753.993 | 1770216133.7 | 04/02/2026_15:42:13,687 | 1 | 2 | 2.531158088e-06 | 6.133765964e-06 | 3.586772268e-10 | 6.103888228e-12 | 1.461787397e-12 | 3.123338177e-12 | 1.606632188e-11 | 2.245231084e-11 | 1.515879002e-12 | 5.181237817e-12 | 7.988768501e-12 | 1.00785645e-13 | 4.999999912e-15 | 1.252127301e-14 | 4.999999912e-15 | 5.066627524e-15 | 7.903143417e-11 | 1.028308189e-12 | 1.704910085e-13 | 4.999999912e-15 | 5.473060021e-14 | 7.67644906e-11 | 1.004345912e-11 | 1 | 1 | 1 | 1 | 1 | 1 | 1 | 0 | 0 | 0 | 0 | 0 | 0 | 0 | 0 | 0 | 0 | 7.115113118e-09 | 26.10345414 | 0 | 0.2455454243 | 6.585279942 | 30.55341494 | 4.272344738 | 30.46692734 | 1.877793904 | 0.03091179476 | 0 | 0 | 0 | 0 | 49 | 0 | 70.98 | 80.02 | 33.17 | 180.01 | 859.96 | 179.86 | 786.06 | 851.92 | 77.87 | 0.34 | Catalyst_04 | 162.56655 | 78.14549 | 86.02662 | 50.55515 | 50.3291 | 3.115908 | 23.54709 | 26.30254 | 64.69362 | 61.29116 | 0.9971693 | 68.21432
9759.729 | 1770216139.4 | 04/02/2026_15:42:19,423 | 1 | 2 | 2.527716333e-06 | 6.082254458e-06 | 3.58435559e-10 | 6.121100155e-12 | 1.454551865e-12 | 3.135074882e-12 | 1.613510194e-11 | 2.250656259e-11 | 1.521348802e-12 | 5.177951817e-12 | 7.998509841e-12 | 9.537411415e-14 | 4.999999912e-15 | 1.267067946e-14 | 4.999999912e-15 | 8.169177073e-15 | 7.910302968e-11 | 1.027545778e-12 | 1.625648672e-13 | 4.999999912e-15 | 5.089462516e-14 | 7.669841845e-11 | 1.000874297e-11 | 1 | 1 | 1 | 1 | 1 | 1 | 1 | 0 | 0 | 0 | 0 | 0 | 0 | 0 | 0 | 0 | 0 | 6.978760531e-09 | 26.08312549 | 0 | 0.2396638817 | 6.60891924 | 30.58850441 | 4.257717071 | 30.44821584 | 1.877188284 | 0.02783409421 | 0 | 0 | 0 | 0 | 49 | 0 | 71 | 80.02 | 33.17 | 180.01 | 860.2 | 179.81 | 786.31 | 851.69 | 77.87 | 0.34 | Catalyst_04 | 162.66215 | 78.06704 | 86.07446 | 50.5241 | 50.3869 | 3.114903 | 23.52345 | 26.31717 | 64.71886 | 61.37264 | 0.9954137 | 68.28696
9765.465 | 1770216145.2 | 04/02/2026_15:42:25,159 | 1 | 2 | 2.529213589e-06 | 6.084578672e-06 | 3.586362596e-10 | 6.117014013e-12 | 1.450630631e-12 | 3.129060162e-12 | 1.607968966e-11 | 2.239569467e-11 | 1.524893601e-12 | 5.137943456e-12 | 7.989066873e-12 | 9.22968028e-14 | 4.999999912e-15 | 8.076039024e-15 | 4.999999912e-15 | 1.592650301e-14 | 7.909405075e-11 | 1.029913026e-12 | 1.60250082e-13 | 4.999999912e-15 | 5.387881371e-14 | 7.658242096e-11 | 9.923020738e-12 | 1 | 1 | 1 | 1 | 1 | 1 | 1 | 0 | 0 | 0 | 0 | 0 | 0 | 0 | 0 | 0 | 0 | 6.960790544e-09 | 26.0699515 | 0 | 0.2438236648 | 6.586595166 | 30.61527443 | 4.225002515 | 30.49589077 | 1.86580374 | 0.02836315775 | 0 | 0 | 0 | 0 | 49 | 0 | 71.02 | 80 | 33.17 | 180.02 | 863.18 | 179.8 | 786.68 | 852.66 | 77.87 | 0.34 | Catalyst_04 | 162.75775 | 78.14113 | 86.18146 | 50.60321 | 50.431 | 3.096013 | 23.54577 | 26.34988 | 64.75874 | 61.3586 | 0.9961005 | 68.2404
9771.201 | 1770216150.9 | 04/02/2026_15:42:30,895 | 1 | 2 | 2.519239843e-06 | 6.150246918e-06 | 3.594753384e-10 | 6.120487797e-12 | 1.433801862e-12 | 3.110157965e-12 | 1.593538322e-11 | 2.224444413e-11 | 1.511674032e-12 | 5.106302534e-12 | 7.979590946e-12 | 8.267437977e-14 | 4.999999912e-15 | 9.121375936e-15 | 4.999999912e-15 | 1.950975053e-14 | 7.922062312e-11 | 1.04296476e-12 | 1.573585283e-13 | 4.999999912e-15 | 5.106294754e-14 | 7.646067113e-11 | 9.864068763e-12 | 1 | 1 | 1 | 1 | 1 | 1 | 1 | 0 | 0 | 0 | 0 | 0 | 0 | 0 | 0 | 0 | 0 | 6.969988582e-09 | 26.03045138 | 0 | 0.2460790442 | 6.533670829 | 30.66841266 | 4.201030579 | 30.56940442 | 1.854154626 | 0.02781537072 | 0 | 0 | 0 | 0 | 49 | 0 | 71 | 79.98 | 33.19 | 180.02 | 865.09 | 179.83 | 787.36 | 855.49 | 77.87 | 0.34 | Catalyst_04 | 162.85335 | 78.31677 | 86.25987 | 50.7252 | 50.51853 | 3.076683 | 23.5987 | 26.37386 | 64.76926 | 61.37052 | 0.9967717 | 68.20126
9776.937 | 1770216156.6 | 04/02/2026_15:42:36,631 | 1 | 2 | 2.524730007e-06 | 6.065954949e-06 | 3.600326981e-10 | 6.122352191e-12 | 1.424805586e-12 | 3.109399457e-12 | 1.589763737e-11 | 2.216451675e-11 | 1.515563391e-12 | 5.098399133e-12 | 8.008871344e-12 | 7.959218273e-14 | 4.999999912e-15 | 8.891450537e-15 | 4.999999912e-15 | 2.030819428e-14 | 7.936785951e-11 | 1.045967349e-12 | 1.492451453e-13 | 4.999999912e-15 | 4.276525694e-14 | 7.664298363e-11 | 9.845232268e-12 | 1 | 1 | 1 | 1 | 1 | 1 | 1 | 0 | 0 | 0 | 0 | 0 | 0 | 0 | 0 | 0 | 0 | 6.914111691e-09 | 26.0588674 | 0 | 0.2442918016 | 6.503334759 | 30.68763486 | 4.186637165 | 30.57690393 | 1.849443126 | 0.02188655334 | 0 | 0 | 0 | 0 | 49 | 0 | 71 | 80.02 | 33.2 | 180.02 | 867.59 | 179.85 | 787.47 | 856.7 | 77.87 | 0.34 | Catalyst_04 | 162.94895 | 78.41745 | 86.30694 | 50.73764 | 50.55019 | 3.068865 | 23.62903 | 26.38825 | 64.70198 | 61.35406 | 0.9963917 | 68.15925
9782.673 | 1770216162.4 | 04/02/2026_15:42:42,367 | 1 | 2 | 2.519150712e-06 | 6.126711469e-06 | 3.60118102e-10 | 6.122763754e-12 | 1.42195717e-12 | 3.123487146e-12 | 1.58748726e-11 | 2.217228658e-11 | 1.515868052e-12 | 5.092331938e-12 | 8.000685184e-12 | 7.450083709e-14 | 6.046969905e-15 | 4.999999912e-15 | 4.999999912e-15 | 2.475148348e-14 | 7.931655333e-11 | 1.060508127e-12 | 1.457972469e-13 | 4.999999912e-15 | 3.996733093e-14 | 7.647083661e-11 | 9.859814354e-12 | 1 | 1 | 1 | 1 | 1 | 1 | 1 | 0 | 0 | 0 | 0 | 0 | 0 | 0 | 0 | 0 | 0 | 7.571401868e-09 | 26.01888211 | 0 | 0.2485138305 | 6.505775669 | 30.6843785 | 4.196587278 | 30.60561719 | 1.848701696 | 0.02149272727 | 0 | 0 | 0 | 0 | 49 | 0 | 70.98 | 79.98 | 33.18 | 180 | 866.49 | 179.99 | 787.38 | 857.42 | 77.87 | 0.34 | Catalyst_04 | 163.04455 | 78.40934 | 86.2744 | 50.78528 | 50.54483 | 3.067634 | 23.62659 | 26.3783 | 64.76943 | 61.36276 | 0.9974332 | 68.17429
9788.409 | 1770216168.1 | 04/02/2026_15:42:48,103 | 1 | 2 | 2.519511099e-06 | 6.173852398e-06 | 3.600510445e-10 | 6.139797872e-12 | 1.421519803e-12 | 3.141443486e-12 | 1.590456586e-11 | 2.218277645e-11 | 1.516326778e-12 | 5.102074145e-12 | 8.012871616e-12 | 7.610450762e-14 | 1.487437459e-14 | 4.999999912e-15 | 4.999999912e-15 | 1.911587513e-14 | 7.9191112e-11 | 1.063225571e-12 | 1.439510539e-13 | 2.166155134e-14 | 3.845293089e-14 | 7.646151767e-11 | 9.921103869e-12 | 1 | 1 | 1 | 1 | 1 | 1 | 1 | 0 | 0 | 0 | 0 | 0 | 0 | 0 | 0 | 0 | 0 | 1.297211559e-08 | 26.02334848 | 0 | 0.2500147983 | 6.514071591 | 30.64104338 | 4.223636907 | 30.60844605 | 1.852560764 | 0.01943265074 | 0 | 0 | 0 | 0 | 49 | 0 | 71 | 80.02 | 33.2 | 180 | 865.18 | 180.09 | 786.94 | 855.56 | 77.87 | 0.34 | Catalyst_04 | 163.14015 | 78.38181 | 86.18593 | 50.78998 | 50.47345 | 3.074038 | 23.6183 | 26.35125 | 64.79817 | 61.31944 | 0.9989362 | 68.16113
9794.145 | 1770216173.8 | 04/02/2026_15:42:53,839 | 1 | 2 | 2.521778015e-06 | 6.114984444e-06 | 3.59243052e-10 | 6.134355177e-12 | 1.428636831e-12 | 3.150188443e-12 | 1.595979598e-11 | 2.230532425e-11 | 1.526676463e-12 | 5.101232804e-12 | 8.013809234e-12 | 7.18455311e-14 | 2.39976699e-14 | 4.999999912e-15 | 1.014780199e-14 | 2.088543368e-14 | 7.917360517e-11 | 1.062383363e-12 | 1.476259707e-13 | 2.828186429e-14 | 3.64815769e-14 | 7.659996248e-11 | 9.993950112e-12 | 1 | 1 | 1 | 1 | 1 | 1 | 1 | 0 | 0 | 0 | 0 | 0 | 0 | 0 | 0 | 0 | 0 | 1.836122251e-08 | 26.06161073 | 0 | 0.2479371563 | 6.543684526 | 30.61937264 | 4.2538737 | 30.52983824 | 1.852467749 | 0.02000424354 | 0 | 0 | 0 | 0 | 49 | 0 | 70.99 | 80 | 33.17 | 180 | 861.95 | 180.17 | 786.57 | 854.23 | 77.87 | 0.34 | Catalyst_04 | 163.23575 | 78.28354 | 86.08703 | 50.65954 | 50.43775 | 3.073884 | 23.58868 | 26.32101 | 64.71289 | 61.34955 | 0.9970759 | 68.22402
9799.881 | 1770216179.6 | 04/02/2026_15:42:59,575 | 1 | 2 | 2.530734719e-06 | 6.096261131e-06 | 3.583844332e-10 | 6.146256247e-12 | 1.441596517e-12 | 3.173501609e-12 | 1.606540422e-11 | 2.24188914e-11 | 1.523331699e-12 | 5.181733514e-12 | 8.028160602e-12 | 7.596333095e-14 | 2.796025774e-14 | 4.999999912e-15 | 2.369935337e-14 | 1.158798839e-14 | 7.887693276e-11 | 1.060439605e-12 | 1.517670673e-13 | 3.062235524e-14 | 3.199608682e-14 | 7.67154118e-11 | 1.008119456e-11 | 1 | 1 | 1 | 1 | 1 | 1 | 1 | 0 | 0 | 0 | 0 | 0 | 0 | 0 | 0 | 0 | 0 | 2.071490205e-08 | 26.11511083 | 0 | 0.2485762324 | 6.586943597 | 30.51292315 | 4.29344182 | 30.47336651 | 1.88055658 | 0.01675252462 | 0 | 0 | 0 | 0 | 49 | 0 | 71.01 | 79.98 | 33.18 | 180 | 860.66 | 180.2 | 786.07 | 851.95 | 77.87 | 0.34 | Catalyst_04 | 163.33135 | 78.13997 | 85.95762 | 50.56584 | 50.2624 | 3.120493 | 23.54542 | 26.28144 | 64.71187 | 61.23789 | 0.9987036 | 68.18511
9805.617 | 1770216185.3 | 04/02/2026_15:43:05,311 | 1 | 2 | 2.522762088e-06 | 6.09158451e-06 | 3.577919627e-10 | 6.134099305e-12 | 1.456133608e-12 | 3.187007949e-12 | 1.611441015e-11 | 2.253778934e-11 | 1.521781832e-12 | 5.2112481e-12 | 8.028937758e-12 | 8.62377254e-14 | 2.731074102e-14 | 4.999999912e-15 | 3.142806314e-14 | 8.260854837e-15 | 7.899425558e-11 | 1.060030752e-12 | 1.58304427e-13 | 3.011642246e-14 | 3.455583055e-14 | 7.672790181e-11 | 1.0075339e-11 | 1 | 1 | 1 | 1 | 1 | 1 | 1 | 0 | 0 | 0 | 0 | 0 | 0 | 0 | 0 | 0 | 0 | 2.024159322e-08 | 26.10791798 | 0 | 0.2471194683 | 6.615564135 | 30.54512596 | 4.28973931 | 30.40964209 | 1.889581273 | 0.02022217903 | 0 | 0 | 0 | 0 | 49 | 0 | 71 | 80 | 33.19 | 180.02 | 860.25 | 180.23 | 786.09 | 851.49 | 77.87 | 0.34 | Catalyst_04 | 163.42695 | 78.04499 | 85.96973 | 50.46009 | 50.31545 | 3.135468 | 23.5168 | 26.28515 | 64.65514 | 61.33319 | 0.9955645 | 68.2792
9811.353 | 1770216191.0 | 04/02/2026_15:43:11,047 | 1 | 2 | 2.520928774e-06 | 6.084578672e-06 | 3.578732866e-10 | 6.126751884e-12 | 1.463095378e-12 | 3.170037583e-12 | 1.6050326e-11 | 2.243326878e-11 | 1.516841991e-12 | 5.202693311e-12 | 8.002437255e-12 | 9.647086596e-14 | 1.831550184e-14 | 4.999999912e-15 | 2.790447046e-14 | 4.999999912e-15 | 7.91623711e-11 | 1.05056209e-12 | 1.715644499e-13 | 2.515312787e-14 | 3.187433431e-14 | 7.669315877e-11 | 9.976109348e-12 | 1 | 1 | 1 | 1 | 1 | 1 | 1 | 0 | 0 | 0 | 0 | 0 | 0 | 0 | 0 | 0 | 0 | 1.500782695e-08 | 26.09892913 | 0 | 0.2536064289 | 6.586829209 | 30.61870147 | 4.247630435 | 30.42079463 | 1.886583381 | 0.01816538149 | 0 | 0 | 0 | 0 | 49 | 0 | 71 | 80 | 33.2 | 180.03 | 861.38 | 180.22 | 786.68 | 852.69 | 77.87 | 0.34 | Catalyst_04 | 163.52255 | 78.14035 | 86.10745 | 50.4786 | 50.43664 | 3.130493 | 23.54554 | 26.32726 | 64.59991 | 61.3936 | 0.9935364 | 68.2837
9817.089 | 1770216196.8 | 04/02/2026_15:43:16,783 | 1 | 2 | 2.523017429e-06 | 6.252438197e-06 | 3.585942099e-10 | 6.118820294e-12 | 1.455404373e-12 | 3.142056493e-12 | 1.594913958e-11 | 2.226284435e-11 | 1.502309236e-12 | 5.167979326e-12 | 7.990744351e-12 | 9.561521361e-14 | 1.681952646e-14 | 4.999999912e-15 | 2.251237391e-14 | 4.999999912e-15 | 7.913504574e-11 | 1.049368817e-12 | 1.701150343e-13 | 2.044789373e-14 | 3.763509347e-14 | 7.647524281e-11 | 9.875450284e-12 | 1 | 1 | 1 | 1 | 1 | 1 | 1 | 0 | 0 | 0 | 0 | 0 | 0 | 0 | 0 | 0 | 0 | 1.421097257e-08 | 26.05681887 | 0 | 0.2560877067 | 6.546260872 | 30.65092395 | 4.209393232 | 30.51924697 | 1.875912603 | 0.02024538097 | 0 | 0 | 0 | 0 | 48.99 | 0 | 71 | 79.98 | 33.19 | 180.03 | 865.03 | 180.17 | 787.09 | 854.07 | 77.87 | 0.34 | Catalyst_04 | 163.61815 | 78.27499 | 86.23251 | 50.64197 | 50.48972 | 3.112787 | 23.58611 | 26.36549 | 64.69751 | 61.36125 | 0.995704 | 68.20697
9822.825 | 1770216202.5 | 04/02/2026_15:43:22,519 | 1 | 2 | 2.523598368e-06 | 6.129052963e-06 | 3.592514619e-10 | 6.100764425e-12 | 1.449404507e-12 | 3.114012954e-12 | 1.587872368e-11 | 2.218967544e-11 | 1.499803753e-12 | 5.161315819e-12 | 7.973679876e-12 | 9.702338217e-14 | 4.999999912e-15 | 4.999999912e-15 | 2.079278183e-14 | 4.999999912e-15 | 7.910155864e-11 | 1.038518121e-12 | 1.749051614e-13 | 5.972754572e-15 | 4.291998275e-14 | 7.635889837e-11 | 9.853409755e-12 | 1 | 1 | 1 | 1 | 1 | 1 | 1 | 0 | 0 | 0 | 0 | 0 | 0 | 0 | 0 | 0 | 0 | 7.078111094e-09 | 26.02495609 | 0 | 0.2536954798 | 6.521847695 | 30.65051868 | 4.201292475 | 30.58450301 | 1.874070094 | 0.02386748603 | 0 | 0 | 0 | 0 | 49 | 0 | 71.02 | 79.98 | 33.18 | 180 | 867.84 | 180.05 | 787.51 | 857.48 | 77.87 | 0.34 | Catalyst_04 | 163.71375 | 78.35601 | 86.25901 | 50.75025 | 50.48906 | 3.109729 | 23.61052 | 26.37359 | 64.7688 | 61.32052 | 0.9978462 | 68.15274
9828.561 | 1770216208.3 | 04/02/2026_15:43:28,255 | 1 | 2 | 2.52075597e-06 | 6.077595117e-06 | 3.593725872e-10 | 6.101611837e-12 | 1.450918704e-12 | 3.105157407e-12 | 1.585354244e-11 | 2.222513493e-11 | 1.496517645e-12 | 5.133296999e-12 | 7.966412252e-12 | 1.04312121e-13 | 4.999999912e-15 | 4.999999912e-15 | 1.109029725e-14 | 4.999999912e-15 | 7.925655965e-11 | 1.032168491e-12 | 1.788469139e-13 | 4.999999912e-15 | 4.040826579e-14 | 7.646996231e-11 | 9.881134973e-12 | 1 | 1 | 1 | 1 | 1 | 1 | 1 | 0 | 0 | 0 | 0 | 0 | 0 | 0 | 0 | 0 | 0 | 7.095072933e-09 | 26.03281653 | 0 | 0.2476831139 | 6.515767224 | 30.68259746 | 4.20933692 | 30.56031881 | 1.862101634 | 0.02453926561 | 0 | 0 | 0 | 0 | 49 | 0 | 71 | 80.02 | 33.18 | 179.98 | 867.45 | 180 | 787.39 | 857.43 | 77.87 | 0.34 | Catalyst_04 | 163.80935 | 78.37619 | 86.2327 | 50.71012 | 50.5419 | 3.089869 | 23.6166 | 26.36555 | 64.70093 | 61.38711 | 0.9960147 | 68.20882
9834.297 | 1770216214.0 | 04/02/2026_15:43:33,991 | 1 | 2 | 2.52356881e-06 | 6.114984444e-06 | 3.593044196e-10 | 6.099285573e-12 | 1.449273427e-12 | 3.10369677e-12 | 1.588437368e-11 | 2.220119574e-11 | 1.503293367e-12 | 5.144133383e-12 | 7.973723244e-12 | 1.082024417e-13 | 4.999999912e-15 | 9.71656566e-15 | 4.999999912e-15 | 4.999999912e-15 | 7.927099949e-11 | 1.028507141e-12 | 1.72684485e-13 | 4.999999912e-15 | 5.28805244e-14 | 7.637906974e-11 | 9.940211848e-12 | 1 | 1 | 1 | 1 | 1 | 1 | 1 | 0 | 0 | 0 | 0 | 0 | 0 | 0 | 0 | 0 | 0 | 7.160406416e-09 | 26.00338192 | 0 | 0.2493376721 | 6.514447871 | 30.68618852 | 4.232756217 | 30.5556984 | 1.866458648 | 0.02906121722 | 0 | 0 | 0 | 0 | 49 | 0 | 70.98 | 80.03 | 33.19 | 179.98 | 865.23 | 179.9 | 786.95 | 856.69 | 77.87 | 0.34 | Catalyst_04 | 163.90495 | 78.38056 | 86.1561 | 50.70245 | 50.54781 | 3.097099 | 23.61792 | 26.34213 | 64.68753 | 61.42145 | 0.9957476 | 68.25114
9840.033 | 1770216219.7 | 04/02/2026_15:43:39,727 | 1 | 2 | 2.524375759e-06 | 6.140814548e-06 | 3.588642439e-10 | 6.111475475e-12 | 1.455385617e-12 | 3.101890272e-12 | 1.596857716e-11 | 2.226766861e-11 | 1.516612031e-12 | 5.159298336e-12 | 7.965812038e-12 | 9.464213538e-14 | 4.999999912e-15 | 1.037481529e-14 | 4.999999912e-15 | 9.284365404e-15 | 7.909457811e-11 | 1.024574631e-12 | 1.661655432e-13 | 4.999999912e-15 | 5.497459313e-14 | 7.663007034e-11 | 1.00324922e-11 | 1 | 1 | 1 | 1 | 1 | 1 | 1 | 0 | 0 | 0 | 0 | 0 | 0 | 0 | 0 | 0 | 0 | 7.063989546e-09 | 26.07640508 | 0 | 0.2460435823 | 6.53707674 | 30.59947884 | 4.26953244 | 30.50494998 | 1.871890593 | 0.02870064706 | 0 | 0 | 0 | 0 | 49 | 0 | 71 | 80 | 33.18 | 179.98 | 863.65 | 179.86 | 786.59 | 854.29 | 77.87 | 0.34 | Catalyst_04 | 164.00055 | 78.30547 | 86.03582 | 50.61824 | 50.40498 | 3.106113 | 23.59529 | 26.30535 | 64.64203 | 61.32081 | 0.9969108 | 68.20616
9845.769 | 1770216225.5 | 04/02/2026_15:43:45,463 | 1 | 2 | 2.52495488e-06 | 6.162035334e-06 | 3.582257269e-10 | 6.105550527e-12 | 1.451540711e-12 | 3.121887297e-12 | 1.60677565e-11 | 2.238506429e-11 | 1.526692509e-12 | 5.174204381e-12 | 7.983702241e-12 | 9.251799359e-14 | 4.999999912e-15 | 1.305291663e-14 | 4.999999912e-15 | 9.160671489e-15 | 7.900375493e-11 | 1.034232053e-12 | 1.58443625e-13 | 4.999999912e-15 | 5.093925363e-14 | 7.660766466e-11 | 1.010766037e-11 | 1 | 1 | 1 | 1 | 1 | 1 | 1 | 0 | 0 | 0 | 0 | 0 | 0 | 0 | 0 | 0 | 0 | 7.10493735e-09 | 26.07687303 | 0 | 0.2489412913 | 6.577433309 | 30.56623928 | 4.302190627 | 30.45939764 | 1.878265653 | 0.02613176799 | 0 | 0 | 0 | 0 | 49 | 0 | 71 | 80.02 | 33.17 | 180.01 | 860.68 | 179.82 | 786.09 | 852.97 | 77.87 | 0.34 | Catalyst_04 | 164.09615 | 78.17153 | 85.92901 | 50.54266 | 50.35023 | 3.116691 | 23.55493 | 26.2727 | 64.65609 | 61.34396 | 0.9965046 | 68.27168
9851.505 | 1770216231.2 | 04/02/2026_15:43:51,199 | 1 | 2 | 2.527564448e-06 | 6.119666068e-06 | 3.576617058e-10 | 6.121613633e-12 | 1.449858137e-12 | 3.135132995e-12 | 1.612374297e-11 | 2.24930196e-11 | 1.534308162e-12 | 5.185391179e-12 | 7.998400553e-12 | 8.335588892e-14 | 4.999999912e-15 | 4.999999912e-15 | 4.999999912e-15 | 1.602352555e-14 | 7.902770799e-11 | 1.037631352e-12 | 1.529642569e-13 | 4.999999912e-15 | 4.636984969e-14 | 7.655866913e-11 | 1.006546756e-11 | 1 | 1 | 1 | 1 | 1 | 1 | 1 | 0 | 0 | 0 | 0 | 0 | 0 | 0 | 0 | 0 | 0 | 6.928468605e-09 | 26.06893298 | 0 | 0.2413029849 | 6.611608798 | 30.59153942 | 4.287085555 | 30.42081946 | 1.883228985 | 0.02514933033 | 0 | 0 | 0 | 0 | 49 | 0 | 71 | 79.98 | 33.17 | 180.03 | 859.98 | 179.81 | 786.12 | 851.49 | 77.87 | 0.34 | Catalyst_04 | 164.19175 | 78.05812 | 85.97841 | 50.47864 | 50.3919 | 3.124927 | 23.52076 | 26.2878 | 64.66802 | 61.41824 | 0.9944194 | 68.34477
9857.241 | 1770216236.9 | 04/02/2026_15:43:56,935 | 1 | 2 | 2.52035511e-06 | 6.131409009e-06 | 3.576441365e-10 | 6.134622758e-12 | 1.437819915e-12 | 3.132221262e-12 | 1.606311091e-11 | 2.238967692e-11 | 1.52643718e-12 | 5.1629972e-12 | 7.983650199e-12 | 8.07607426e-14 | 4.999999912e-15 | 6.123123249e-15 | 4.999999912e-15 | 1.998853082e-14 | 7.912025202e-11 | 1.044539889e-12 | 1.475420399e-13 | 4.999999912e-15 | 4.251932262e-14 | 7.642256966e-11 | 1.000652859e-11 | 1 | 1 | 1 | 1 | 1 | 1 | 1 | 0 | 0 | 0 | 0 | 0 | 0 | 0 | 0 | 0 | 0 | 6.895779268e-09 | 26.0417373 | 0 | 0.2423983947 | 6.587190393 | 30.65207648 | 4.26507422 | 30.44171188 | 1.876372061 | 0.02211832871 | 0 | 0 | 0 | 0 | 48.99 | 0 | 71 | 80.02 | 33.18 | 180.04 | 861.36 | 179.84 | 786.69 | 851.72 | 77.87 | 0.34 | Catalyst_04 | 164.28735 | 78.13915 | 86.0504 | 50.51331 | 50.49162 | 3.113549 | 23.54518 | 26.30981 | 64.64532 | 61.48247 | 0.993137 | 68.36801
9862.977 | 1770216242.7 | 04/02/2026_15:44:02,671 | 1 | 2 | 2.521213446e-06 | 6.031182693e-06 | 3.584860742e-10 | 6.131683269e-12 | 1.431488933e-12 | 3.130961853e-12 | 1.59533272e-11 | 2.224453954e-11 | 1.520508112e-12 | 5.135508772e-12 | 7.99754013e-12 | 7.665359504e-14 | 4.999999912e-15 | 4.999999912e-15 | 4.999999912e-15 | 1.966692427e-14 | 7.921048539e-11 | 1.053714191e-12 | 1.480528346e-13 | 4.999999912e-15 | 4.040487427e-14 | 7.637744603e-11 | 9.921634694e-12 | 1 | 1 | 1 | 1 | 1 | 1 | 1 | 0 | 0 | 0 | 0 | 0 | 0 | 0 | 0 | 0 | 0 | 6.992656333e-09 | 26.02606777 | 0 | 0.2484616766 | 6.541905205 | 30.68702957 | 4.228760729 | 30.51237903 | 1.866537187 | 0.02074575889 | 0 | 0 | 0 | 0 | 48.99 | 0 | 71 | 80 | 33.17 | 180.02 | 866.64 | 179.98 | 787.49 | 855.46 | 77.87 | 0.34 | Catalyst_04 | 164.38295 | 78.28944 | 86.16917 | 50.63057 | 50.5492 | 3.09723 | 23.59046 | 26.34613 | 64.67101 | 61.452 | 0.9943087 | 68.29117
9868.713 | 1770216248.4 | 04/02/2026_15:44:08,407 | 1 | 2 | 2.530439815e-06 | 6.183329788e-06 | 3.592240672e-10 | 6.146265354e-12 | 1.419515005e-12 | 3.129160993e-12 | 1.589299005e-11 | 2.221491914e-11 | 1.515482293e-12 | 5.126909314e-12 | 8.004343716e-12 | 7.085161586e-14 | 1.114074992e-14 | 4.999999912e-15 | 4.999999912e-15 | 1.8234495e-14 | 7.912719785e-11 | 1.062838944e-12 | 1.439175927e-13 | 1.47691138e-14 | 3.510347801e-14 | 7.63858074e-11 | 9.887259414e-12 | 1 | 1 | 1 | 1 | 1 | 1 | 1 | 0 | 0 | 0 | 0 | 0 | 0 | 0 | 0 | 0 | 0 | 1.064370176e-08 | 26.02804451 | 0 | 0.2432666032 | 6.527051716 | 30.65949929 | 4.215780734 | 30.57391752 | 1.86313354 | 0.01946462182 | 0 | 0 | 0 | 0 | 49 | 0 | 71 | 79.98 | 33.16 | 179.99 | 867.58 | 180.03 | 787.51 | 857.47 | 77.87 | 0.34 | Catalyst_04 | 164.47855 | 78.33874 | 86.21162 | 50.73268 | 50.50385 | 3.091582 | 23.60532 | 26.35911 | 64.76066 | 61.36266 | 0.9972086 | 68.19998
9874.449 | 1770216254.1 | 04/02/2026_15:44:14,143 | 1 | 2 | 2.520694125e-06 | 6.124364972e-06 | 3.593854103e-10 | 6.137248695e-12 | 1.416845591e-12 | 3.133715292e-12 | 1.588474317e-11 | 2.223349456e-11 | 1.515977556e-12 | 5.12717039e-12 | 8.021039562e-12 | 7.523135896e-14 | 2.177603123e-14 | 4.999999912e-15 | 8.411233678e-15 | 1.354914919e-14 | 7.916797773e-11 | 1.061997278e-12 | 1.505015188e-13 | 2.653365605e-14 | 3.345277004e-14 | 7.647185662e-11 | 9.88085655e-12 | 1 | 1 | 1 | 1 | 1 | 1 | 1 | 0 | 0 | 0 | 0 | 0 | 0 | 0 | 0 | 0 | 0 | 1.709106313e-08 | 26.04214911 | 0 | 0.2445002201 | 6.52550346 | 30.65696145 | 4.210872118 | 30.56951652 | 1.862152841 | 0.01955374998 | 0 | 0 | 0 | 0 | 49 | 0 | 71.01 | 80 | 33.16 | 179.95 | 867.44 | 180.13 | 787.4 | 857.42 | 77.87 | 0.34 | Catalyst_04 | 164.57415 | 78.34387 | 86.22768 | 50.72538 | 50.49967 | 3.089954 | 23.60686 | 26.36401 | 64.74709 | 61.34966 | 0.9971476 | 68.18516
9880.185 | 1770216259.9 | 04/02/2026_15:44:19,879 | 1 | 2 | 2.516084805e-06 | 6.157315056e-06 | 3.592470488e-10 | 6.134141806e-12 | 1.428474309e-12 | 3.137992036e-12 | 1.589383486e-11 | 2.22291751e-11 | 1.511992679e-12 | 5.175476367e-12 | 8.009255585e-12 | 7.872634565e-14 | 2.650115031e-14 | 4.999999912e-15 | 1.865845193e-14 | 8.743511151e-15 | 7.916627076e-11 | 1.058181212e-12 | 1.487072184e-13 | 2.647399444e-14 | 3.637341418e-14 | 7.646206585e-11 | 9.944541718e-12 | 1 | 1 | 1 | 1 | 1 | 1 | 1 | 0 | 0 | 0 | 0 | 0 | 0 | 0 | 0 | 0 | 0 | 1.979333868e-08 | 26.03226459 | 0 | 0.241312757 | 6.52317095 | 30.64494449 | 4.236084248 | 30.55039225 | 1.877867359 | 0.02026897781 | 0 | 0 | 0 | 0 | 49.01 | 0 | 71 | 79.97 | 33.17 | 179.94 | 866.55 | 180.17 | 787.23 | 856.67 | 77.87 | 0.34 | Catalyst_04 | 164.66975 | 78.35161 | 86.14522 | 50.69365 | 50.47987 | 3.11603 | 23.6092 | 26.3388 | 64.70019 | 61.3537 | 0.9969146 | 68.20305
9885.921 | 1770216265.6 | 04/02/2026_15:44:25,615 | 1 | 2 | 2.519308737e-06 | 6.150246918e-06 | 3.588280506e-10 | 6.132983878e-12 | 1.441817477e-12 | 3.155767531e-12 | 1.597700444e-11 | 2.229660553e-11 | 1.509813325e-12 | 5.172421519e-12 | 7.999149954e-12 | 8.70458626e-14 | 2.264528863e-14 | 4.999999912e-15 | 3.074022834e-14 | 4.999999912e-15 | 7.916687444e-11 | 1.055646673e-12 | 1.583228584e-13 | 2.758917938e-14 | 3.764382469e-14 | 7.670077073e-11 | 1.004125862e-11 | 1 | 1 | 1 | 1 | 1 | 1 | 1 | 0 | 0 | 0 | 0 | 0 | 0 | 0 | 0 | 0 | 0 | 1.753872805e-08 | 26.08621948 | 0 | 0.251338339 | 6.541576785 | 30.59956398 | 4.2715918 | 30.48418253 | 1.874679629 | 0.0193616431 | 0 | 0 | 0 | 0 | 49 | 0 | 71 | 80.02 | 33.18 | 179.98 | 863.54 | 180.24 | 786.58 | 854.2 | 77.87 | 0.34 | Catalyst_04 | 164.76535 | 78.29053 | 86.02908 | 50.58378 | 50.40512 | 3.110741 | 23.59079 | 26.30329 | 64.61035 | 61.32904 | 0.9962293 | 68.21711
9891.657 | 1770216271.4 | 04/02/2026_15:44:31,351 | 1 | 2 | 2.520548151e-06 | 6.026562005e-06 | 3.581877295e-10 | 6.132779614e-12 | 1.463332819e-12 | 3.161053884e-12 | 1.605257247e-11 | 2.248591244e-11 | 1.514145471e-12 | 5.211072893e-12 | 8.00288915e-12 | 9.996391464e-14 | 1.944136109e-14 | 4.999999912e-15 | 2.743929012e-14 | 4.999999912e-15 | 7.900161775e-11 | 1.041771053e-12 | 1.685167576e-13 | 1.76640488e-14 | 3.798676461e-14 | 7.663716189e-11 | 1.004664581e-11 | 1 | 1 | 1 | 1 | 1 | 1 | 1 | 0 | 0 | 0 | 0 | 0 | 0 | 0 | 0 | 0 | 0 | 1.548218375e-08 | 26.08229246 | 0 | 0.2406662118 | 6.596647653 | 30.56323249 | 4.279182086 | 30.45001461 | 1.889345815 | 0.02309526668 | 0 | 0 | 0 | 0 | 49 | 0 | 71.02 | 80 | 33.19 | 180.03 | 861.93 | 180.25 | 786.26 | 852.9 | 77.87 | 0.34 | Catalyst_04 | 164.86095 | 78.10777 | 86.00426 | 50.52709 | 50.34527 | 3.135077 | 23.53572 | 26.2957 | 64.68894 | 61.33325 | 0.9962956 | 68.26048
9897.393 | 1770216277.1 | 04/02/2026_15:44:37,087 | 1 | 2 | 2.525815034e-06 | 6.079924333e-06 | 3.575166274e-10 | 6.120896325e-12 | 1.47603403e-12 | 3.164215851e-12 | 1.611192603e-11 | 2.252937767e-11 | 1.516551641e-12 | 5.211368663e-12 | 7.990060003e-12 | 1.023019831e-13 | 8.511640963e-15 | 4.999999912e-15 | 2.657585015e-14 | 4.999999912e-15 | 7.893855014e-11 | 1.033470618e-12 | 1.730842032e-13 | 1.354090417e-14 | 3.620363829e-14 | 7.671131091e-11 | 1.006813643e-11 | 1 | 1 | 1 | 1 | 1 | 1 | 1 | 0 | 0 | 0 | 0 | 0 | 0 | 0 | 0 | 0 | 0 | 8.956536116e-09 | 26.1159627 | 0 | 0.244330295 | 6.617299126 | 30.54533033 | 4.288820983 | 30.40357931 | 1.890256239 | 0.02110169421 | 0 | 0 | 0 | 0 | 49 | 0 | 71 | 79.97 | 33.19 | 180.04 | 859.98 | 180.24 | 786.13 | 851.48 | 77.87 | 0.34 | Catalyst_04 | 164.95655 | 78.03923 | 85.97273 | 50.45003 | 50.31578 | 3.136588 | 23.51507 | 26.28607 | 64.64701 | 61.33461 | 0.9953593 | 68.28089
9903.129 | 1770216282.8 | 04/02/2026_15:44:42,823 | 1 | 2 | 2.518734618e-06 | 6.031182693e-06 | 3.57461033e-10 | 6.108363815e-12 | 1.464551245e-12 | 3.148594666e-12 | 1.602851185e-11 | 2.248346821e-11 | 1.514737229e-12 | 5.199976734e-12 | 7.990174494e-12 | 1.061845178e-13 | 4.999999912e-15 | 5.917460261e-15 | 1.539777488e-14 | 4.999999912e-15 | 7.905116145e-11 | 1.033687784e-12 | 1.761013752e-13 | 4.999999912e-15 | 4.096319773e-14 | 7.654002432e-11 | 9.973604408e-12 | 1 | 1 | 1 | 1 | 1 | 1 | 1 | 0 | 0 | 0 | 0 | 0 | 0 | 0 | 0 | 0 | 0 | 6.946373879e-09 | 26.07728416 | 0 | 0.242513571 | 6.60047071 | 30.62223352 | 4.252908876 | 30.42114259 | 1.887654448 | 0.0261273962 | 0 | 0 | 0 | 0 | 49 | 0 | 70.99 | 80 | 33.18 | 180.03 | 863.18 | 180.15 | 787.13 | 854.09 | 77.87 | 0.34 | Catalyst_04 | 165.05215 | 78.09508 | 86.09019 | 50.47918 | 50.44246 | 3.13227 | 23.5319 | 26.32198 | 64.6381 | 61.42398 | 0.9934332 | 68.32069
9908.865 | 1770216288.6 | 04/02/2026_15:44:48,559 | 1 | 2 | 2.528043979e-06 | 6.105619377e-06 | 3.58186647e-10 | 6.109255463e-12 | 1.458471256e-12 | 3.116896932e-12 | 1.596049508e-11 | 2.231022658e-11 | 1.510725789e-12 | 5.167791108e-12 | 7.972724911e-12 | 1.02231144e-13 | 4.999999912e-15 | 4.999999912e-15 | 5.658427421e-15 | 4.999999912e-15 | 7.914262995e-11 | 1.029602402e-12 | 1.766863565e-13 | 4.999999912e-15 | 4.836835278e-14 | 7.64490693e-11 | 9.88750401e-12 | 1 | 1 | 1 | 1 | 1 | 1 | 1 | 0 | 0 | 0 | 0 | 0 | 0 | 0 | 0 | 0 | 0 | 7.18607739e-09 | 26.05217493 | 0 | 0.2494864212 | 6.557396079 | 30.66903054 | 4.215662957 | 30.4901832 | 1.876884468 | 0.02749626156 | 0 | 0 | 0 | 0 | 48.99 | 0 | 71.02 | 79.98 | 33.2 | 180 | 865.09 | 180.1 | 787.41 | 855.58 | 77.87 | 0.34 | Catalyst_04 | 165.14775 | 78.23803 | 86.21201 | 50.59374 | 50.51955 | 3.114399 | 23.57497 | 26.35922 | 64.66643 | 61.4189 | 0.9941685 | 68.26547
9914.601 | 1770216294.3 | 04/02/2026_15:44:54,295 | 1 | 2 | 2.518542942e-06 | 6.110293725e-06 | 3.589600284e-10 | 6.104894801e-12 | 1.448481309e-12 | 3.102610399e-12 | 1.591136077e-11 | 2.215938717e-11 | 1.507136538e-12 | 5.135702627e-12 | 7.957192197e-12 | 9.795910285e-14 | 4.999999912e-15 | 8.773098011e-15 | 4.999999912e-15 | 4.999999912e-15 | 7.922156681e-11 | 1.025767145e-12 | 1.721252128e-13 | 4.999999912e-15 | 4.956213391e-14 | 7.65338487e-11 | 9.895561801e-12 | 1 | 1 | 1 | 1 | 1 | 1 | 1 | 0 | 0 | 0 | 0 | 0 | 0 | 0 | 0 | 0 | 0 | 7.231661803e-09 | 26.06145148 | 0 | 0.2533634064 | 6.513839339 | 30.67418376 | 4.213698835 | 30.53396291 | 1.864374604 | 0.02485115765 | 0 | 0 | 0 | 0 | 49.01 | 0 | 70.98 | 80.02 | 33.18 | 179.98 | 867.65 | 179.99 | 787.53 | 857.52 | 77.87 | 0.34 | Catalyst_04 | 165.24335 | 78.38258 | 86.21843 | 50.66639 | 50.52804 | 3.093641 | 23.61853 | 26.36119 | 64.63985 | 61.37327 | 0.9954287 | 68.19897
9920.337 | 1770216300.0 | 04/02/2026_15:45:00,031 | 1 | 2 | 2.522675004e-06 | 6.140814548e-06 | 3.590847619e-10 | 6.105835455e-12 | 1.437418652e-12 | 3.092262557e-12 | 1.589047643e-11 | 2.217665461e-11 | 1.507036683e-12 | 5.112511976e-12 | 7.97812337e-12 | 9.151438152e-14 | 4.999999912e-15 | 7.997949362e-15 | 4.999999912e-15 | 8.906005951e-15 | 7.915677142e-11 | 1.02757451e-12 | 1.66658408e-13 | 4.999999912e-15 | 5.060309675e-14 | 7.639760352e-11 | 9.91626399e-12 | 1 | 1 | 1 | 1 | 1 | 1 | 1 | 0 | 0 | 0 | 0 | 0 | 0 | 0 | 0 | 0 | 0 | 7.08955383e-09 | 26.03087244 | 0 | 0.246508053 | 6.516774175 | 30.66883327 | 4.225903491 | 30.56176093 | 1.857494664 | 0.02694566713 | 0 | 0 | 0 | 0 | 49 | 0 | 71.03 | 79.97 | 33.19 | 179.97 | 867.86 | 179.94 | 787.51 | 857.74 | 77.87 | 0.34 | Catalyst_04 | 165.33895 | 78.37284 | 86.17851 | 50.71251 | 50.51922 | 3.082225 | 23.61559 | 26.34898 | 64.70674 | 61.38115 | 0.9965088 | 68.2151
9926.073 | 1770216305.8 | 04/02/2026_15:45:05,767 | 1 | 2 | 2.520484713e-06 | 6.089263479e-06 | 3.590895359e-10 | 6.114342973e-12 | 1.436127909e-12 | 3.095613826e-12 | 1.588570074e-11 | 2.215581538e-11 | 1.514341387e-12 | 5.132519843e-12 | 7.978489397e-12 | 8.82522408e-14 | 4.999999912e-15 | 1.060522858e-14 | 4.999999912e-15 | 1.422583365e-14 | 7.923146167e-11 | 1.032168491e-12 | 1.580662684e-13 | 4.999999912e-15 | 5.304740005e-14 | 7.630093085e-11 | 9.947136864e-12 | 1 | 1 | 1 | 1 | 1 | 1 | 1 | 0 | 0 | 0 | 0 | 0 | 0 | 0 | 0 | 0 | 0 | 6.970920712e-09 | 25.9952845 | 0 | 0.2443904931 | 6.510106342 | 30.69238187 | 4.238091723 | 30.55860492 | 1.864764896 | 0.02751947906 | 0 | 0 | 0 | 0 | 49 | 0 | 71 | 80 | 33.17 | 180 | 866.52 | 179.85 | 787.23 | 856.66 | 77.87 | 0.34 | Catalyst_04 | 165.43455 | 78.39497 | 86.13865 | 50.70728 | 50.55801 | 3.094289 | 23.62226 | 26.33679 | 64.68179 | 61.43507 | 0.9956414 | 68.26298
9931.809 | 1770216311.5 | 04/02/2026_15:45:11,503 | 1 | 2 | 2.522912382e-06 | 6.124364972e-06 | 3.586614616e-10 | 6.120548512e-12 | 1.432811335e-12 | 3.109629091e-12 | 1.595239739e-11 | 2.228930235e-11 | 1.525586948e-12 | 5.145290444e-12 | 7.973145581e-12 | 8.235323231e-14 | 4.999999912e-15 | 8.912802544e-15 | 4.999999912e-15 | 2.175759979e-14 | 7.916058087e-11 | 1.038904748e-12 | 1.552057365e-13 | 4.999999912e-15 | 4.81612329e-14 | 7.655909934e-11 | 1.001086714e-11 | 1 | 1 | 1 | 1 | 1 | 1 | 1 | 0 | 0 | 0 | 0 | 0 | 0 | 0 | 0 | 0 | 0 | 6.883218403e-09 | 26.05910723 | 0 | 0.2427164126 | 6.540694947 | 30.63318217 | 4.262567675 | 30.49509895 | 1.868330151 | 0.02642556558 | 0 | 0 | 0 | 0 | 48.99 | 0 | 71 | 80.02 | 33.19 | 180.04 | 865.09 | 179.82 | 786.95 | 855.52 | 77.87 | 0.34 | Catalyst_04 | 165.53015 | 78.29346 | 86.0586 | 50.6019 | 50.4605 | 3.100205 | 23.59167 | 26.31232 | 64.63107 | 61.38423 | 0.9954924 | 68.25617
9937.545 | 1770216317.2 | 04/02/2026_15:45:17,239 | 1 | 2 | 2.525707714e-06 | 6.157315056e-06 | 3.580014896e-10 | 6.127249749e-12 | 1.439689839e-12 | 3.140109483e-12 | 1.605784429e-11 | 2.241270711e-11 | 1.534095117e-12 | 5.163308149e-12 | 7.993894609e-12 | 7.522068634e-14 | 4.999999912e-15 | 5.501743267e-15 | 4.999999912e-15 | 2.413252771e-14 | 7.898751792e-11 | 1.046303235e-12 | 1.517151476e-13 | 4.999999912e-15 | 4.589885194e-14 | 7.672024821e-11 | 1.007233012e-11 | 1 | 1 | 1 | 1 | 1 | 1 | 1 | 0 | 0 | 0 | 0 | 0 | 0 | 0 | 0 | 0 | 0 | 6.923673457e-09 | 26.1141192 | 0 | 0.2464802813 | 6.582505603 | 30.5586853 | 4.288746277 | 30.43904753 | 1.875090249 | 0.02478882406 | 0 | 0 | 0 | 0 | 49 | 0 | 71 | 80.02 | 33.19 | 180.06 | 860.58 | 179.81 | 786.11 | 851.9 | 77.87 | 0.34 | Catalyst_04 | 165.62575 | 78.1547 | 85.97298 | 50.50889 | 50.33778 | 3.111422 | 23.54986 | 26.28614 | 64.62681 | 61.31849 | 0.996085 | 68.24545
9943.281 | 1770216323.0 | 04/02/2026_15:45:22,975 | 1 | 2 | 2.518329666e-06 | 6.065954949e-06 | 3.575028051e-10 | 6.147928087e-12 | 1.438495482e-12 | 3.166634706e-12 | 1.612399277e-11 | 2.248563662e-11 | 1.538814865e-12 | 5.183007669e-12 | 8.019521679e-12 | 6.898552096e-14 | 5.134061511e-15 | 4.999999912e-15 | 4.999999912e-15 | 1.924782253e-14 | 7.907167976e-11 | 1.052666418e-12 | 1.408620941e-13 | 6.721225071e-15 | 3.920576022e-14 | 7.673201657e-11 | 1.007257732e-11 | 1 | 1 | 1 | 1 | 1 | 1 | 1 | 0 | 0 | 0 | 0 | 0 | 0 | 0 | 0 | 0 | 0 | 6.930652666e-09 | 26.11202802 | 0 | 0.2398584299 | 6.606838089 | 30.58956251 | 4.287853103 | 30.38861524 | 1.881648865 | 0.02057902113 | 0 | 0 | 0 | 0 | 49 | 0 | 71 | 80 | 33.19 | 180.05 | 860.25 | 179.88 | 786.38 | 851.76 | 77.87 | 0.34 | Catalyst_04 | 165.72135 | 78.07395 | 85.9759 | 50.4252 | 50.38865 | 3.122305 | 23.52553 | 26.28703 | 64.58646 | 61.40933 | 0.9934309 | 68.33492
9949.017 | 1770216328.7 | 04/02/2026_15:45:28,711 | 1 | 2 | 2.518860128e-06 | 6.033494174e-06 | 3.575262031e-10 | 6.138173303e-12 | 1.438791469e-12 | 3.164828859e-12 | 1.609237049e-11 | 2.251512692e-11 | 1.537118306e-12 | 5.189473851e-12 | 8.028064324e-12 | 7.42893499e-14 | 1.502086555e-14 | 4.999999912e-15 | 9.137869362e-15 | 1.859879031e-14 | 7.907387245e-11 | 1.056507312e-12 | 1.44900815e-13 | 1.721728974e-14 | 3.80406088e-14 | 7.657201262e-11 | 9.996153211e-12 | 1 | 1 | 1 | 1 | 1 | 1 | 1 | 0 | 0 | 0 | 0 | 0 | 0 | 0 | 0 | 0 | 0 | 1.280674015e-08 | 26.07669825 | 0 | 0.2366931804 | 6.613933832 | 30.61721254 | 4.260033536 | 30.41192416 | 1.885027482 | 0.02270370709 | 0 | 0 | 0 | 0 | 49 | 0 | 71.02 | 80 | 33.19 | 180 | 863.26 | 179.92 | 786.75 | 852.72 | 77.87 | 0.34 | Catalyst_04 | 165.81695 | 78.0504 | 86.06689 | 50.46388 | 50.43419 | 3.127911 | 23.51843 | 26.31485 | 64.65551 | 61.43928 | 0.993295 | 68.34633
9954.753 | 1770216334.4 | 04/02/2026_15:45:34,447 | 1 | 2 | 2.517133908e-06 | 6.100928204e-06 | 3.582381336e-10 | 6.136643277e-12 | 1.433303237e-12 | 3.154022616e-12 | 1.598451579e-11 | 2.232941609e-11 | 1.521586893e-12 | 5.195057058e-12 | 8.021056909e-12 | 7.464927114e-14 | 2.3848277e-14 | 4.999999912e-15 | 1.234615912e-14 | 1.501213772e-14 | 7.911740013e-11 | 1.060621534e-12 | 1.537844965e-13 | 2.285871891e-14 | 3.495844226e-14 | 7.633685351e-11 | 9.912614132e-12 | 1 | 1 | 1 | 1 | 1 | 1 | 1 | 0 | 0 | 0 | 0 | 0 | 0 | 0 | 0 | 0 | 0 | 1.83476418e-08 | 26.02104585 | 0 | 0.249571373 | 6.567108247 | 30.65873421 | 4.227636333 | 30.50056208 | 1.887490955 | 0.01941477 | 0 | 0 | 0 | 0 | 49 | 0 | 71 | 79.97 | 33.18 | 179.99 | 865.17 | 180.04 | 787.42 | 855.57 | 77.87 | 0.34 | Catalyst_04 | 165.91255 | 78.2058 | 86.17285 | 50.61096 | 50.50259 | 3.131999 | 23.56526 | 26.34725 | 64.7151 | 61.42495 | 0.9948409 | 68.28423
9960.489 | 1770216340.2 | 04/02/2026_15:45:40,183 | 1 | 2 | 2.523233661e-06 | 6.119666068e-06 | 3.588714048e-10 | 6.137604314e-12 | 1.429985253e-12 | 3.14487195e-12 | 1.589369782e-11 | 2.221801736e-11 | 1.514506619e-12 | 5.163273021e-12 | 8.00602553e-12 | 8.130840023e-14 | 2.940142501e-14 | 4.999999912e-15 | 2.271513666e-14 | 1.212885027e-14 | 7.93106969e-11 | 1.061089259e-12 | 1.557539227e-13 | 2.897455767e-14 | 3.824531973e-14 | 7.657912499e-11 | 9.91113875e-12 | 1 | 1 | 1 | 1 | 1 | 1 | 1 | 0 | 0 | 0 | 0 | 0 | 0 | 0 | 0 | 0 | 0 | 2.159014912e-08 | 26.05979455 | 0 | 0.2490160131 | 6.518310304 | 30.68230652 | 4.219732846 | 30.50462337 | 1.873070576 | 0.02097959225 | 0 | 0 | 0 | 0 | 49 | 0 | 71 | 80.02 | 33.2 | 180 | 867.62 | 180.09 | 787.53 | 856.77 | 77.87 | 0.34 | Catalyst_04 | 166.00815 | 78.36775 | 86.1987 | 50.6177 | 50.54142 | 3.108071 | 23.61406 | 26.35515 | 64.58997 | 61.40242 | 0.9942089 | 68.22966
9966.225 | 1770216345.9 | 04/02/2026_15:45:45,919 | 1 | 2 | 2.518184147e-06 | 6.164396837e-06 | 3.591764941e-10 | 6.077114072e-12 | 1.437353058e-12 | 3.137707759e-12 | 1.588788476e-11 | 2.220989365e-11 | 1.504924223e-12 | 5.192213413e-12 | 7.996594706e-12 | 8.807663393e-14 | 2.238771438e-14 | 4.999999912e-15 | 3.184474236e-14 | 8.359327499e-15 | 7.908232402e-11 | 1.059780085e-12 | 1.631100582e-13 | 2.886056736e-14 | 3.137130855e-14 | 7.647445871e-11 | 9.92136321e-12 | 1 | 1 | 1 | 1 | 1 | 1 | 1 | 0 | 0 | 0 | 0 | 0 | 0 | 0 | 0 | 0 | 0 | 1.746143208e-08 | 26.04944071 | 0 | 0.2593823648 | 6.522471838 | 30.61156255 | 4.226853958 | 30.56018541 | 1.8839583 | 0.01744062664 | 0 | 0 | 0 | 0 | 49 | 0 | 71 | 79.98 | 33.2 | 180.02 | 867.86 | 180.19 | 787.52 | 857.74 | 77.87 | 0.34 | Catalyst_04 | 166.10375 | 78.35394 | 86.17541 | 50.7099 | 50.42488 | 3.126137 | 23.6099 | 26.34803 | 64.71902 | 61.27468 | 0.9983216 | 68.13171
9971.961 | 1770216351.7 | 04/02/2026_15:45:51,655 | 1 | 2 | 2.525660193e-06 | 6.110293725e-06 | 3.591602848e-10 | 6.12802387e-12 | 1.445994257e-12 | 3.136359228e-12 | 1.589711349e-11 | 2.225534167e-11 | 1.498954932e-12 | 5.166273225e-12 | 7.984543582e-12 | 9.053016312e-14 | 1.977509546e-14 | 4.999999912e-15 | 2.935630187e-14 | 4.999999912e-15 | 7.920879924e-11 | 1.046885885e-12 | 1.647680608e-13 | 2.398942996e-14 | 3.31942217e-14 | 7.652267014e-11 | 9.916241439e-12 | 1 | 1 | 1 | 1 | 1 | 1 | 1 | 0 | 0 | 0 | 0 | 0 | 0 | 0 | 0 | 0 | 0 | 1.568581447e-08 | 26.04667057 | 0 | 0.2425670922 | 6.52828877 | 30.65396634 | 4.223629134 | 30.53684741 | 1.87320918 | 0.01939392844 | 0 | 0 | 0 | 0 | 49 | 0 | 70.98 | 80.02 | 33.2 | 180.02 | 866.48 | 180.23 | 787.42 | 857.43 | 77.87 | 0.34 | Catalyst_04 | 166.19935 | 78.33463 | 86.18595 | 50.67117 | 50.49473 | 3.108301 | 23.60408 | 26.35126 | 64.68553 | 61.36275 | 0.9961793 | 68.20583
9977.697 | 1770216357.4 | 04/02/2026_15:45:57,391 | 1 | 2 | 2.52559812e-06 | 6.033494174e-06 | 3.589909203e-10 | 6.116882174e-12 | 1.454566719e-12 | 3.13426997e-12 | 1.596498454e-11 | 2.234808866e-11 | 1.50554417e-12 | 5.196147766e-12 | 7.987973998e-12 | 9.430016447e-14 | 1.391732392e-14 | 4.999999912e-15 | 3.037496402e-14 | 4.999999912e-15 | 7.927353218e-11 | 1.039883132e-12 | 1.704123903e-13 | 1.184119534e-14 | 3.889677277e-14 | 7.668828073e-11 | 9.974329522e-12 | 1 | 1 | 1 | 1 | 1 | 1 | 1 | 0 | 0 | 0 | 0 | 0 | 0 | 0 | 0 | 0 | 0 | 1.217995475e-08 | 26.06898465 | 0 | 0.2441985222 | 6.547316479 | 30.63517455 | 4.242261119 | 30.48315352 | 1.881467467 | 0.02273261331 | 0 | 0 | 0 | 0 | 48.99 | 0 | 71 | 80 | 33.2 | 180.01 | 861.95 | 180.27 | 786.6 | 854.2 | 77.87 | 0.34 | Catalyst_04 | 166.29495 | 78.27148 | 86.12501 | 50.58208 | 50.46378 | 3.122004 | 23.58505 | 26.33262 | 64.62389 | 61.3714 | 0.9950377 | 68.23691
9983.433 | 1770216363.1 | 04/02/2026_15:46:03,127 | 1 | 2 | 2.519906502e-06 | 6.065954949e-06 | 3.584047226e-10 | 6.120015519e-12 | 1.473774987e-12 | 3.143707733e-12 | 1.604693808e-11 | 2.244738423e-11 | 1.511124017e-12 | 5.202565375e-12 | 7.987884659e-12 | 1.037974841e-13 | 4.999999912e-15 | 9.393998573e-15 | 1.523818201e-14 | 4.999999912e-15 | 7.903870614e-11 | 1.029236158e-12 | 1.789433944e-13 | 4.999999912e-15 | 4.789734825e-14 | 7.648841283e-11 | 1.006409105e-11 | 1 | 1 | 1 | 1 | 1 | 1 | 1 | 0 | 0 | 0 | 0 | 0 | 0 | 0 | 0 | 0 | 0 | 7.039222469e-09 | 26.03779369 | 0 | 0.2484789221 | 6.588307374 | 30.5824546 | 4.286365551 | 30.47573771 | 1.886654152 | 0.02750887732 | 0 | 0 | 0 | 0 | 48.99 | 0 | 70.98 | 80.02 | 33.2 | 180 | 860.55 | 180.22 | 786.11 | 851.91 | 77.87 | 0.34 | Catalyst_04 | 166.39055 | 78.13545 | 85.98076 | 50.56977 | 50.37694 | 3.130611 | 23.54406 | 26.28852 | 64.72065 | 61.3704 | 0.9965105 | 68.29024
9989.169 | 1770216368.9 | 04/02/2026_15:46:08,863 | 1 | 2 | 2.519065674e-06 | 6.150246918e-06 | 3.577868835e-10 | 6.105456852e-12 | 1.472159309e-12 | 3.159183635e-12 | 1.612907724e-11 | 2.248925872e-11 | 1.52471796e-12 | 5.222956616e-12 | 7.992709793e-12 | 1.062970648e-13 | 4.999999912e-15 | 1.52929969e-14 | 4.999999912e-15 | 4.999999912e-15 | 7.893625337e-11 | 1.029970163e-12 | 1.774944937e-13 | 4.999999912e-15 | 4.560440635e-14 | 7.668012059e-11 | 1.00518812e-11 | 1 | 1 | 1 | 1 | 1 | 1 | 1 | 0 | 0 | 0 | 0 | 0 | 0 | 0 | 0 | 0 | 0 | 7.270700313e-09 | 26.10484364 | 0 | 0.2567203278 | 6.611893904 | 30.542197 | 4.28009669 | 30.42596565 | 1.894880552 | 0.02438321703 | 0 | 0 | 0 | 0 | 49 | 0 | 71 | 80.02 | 33.22 | 179.99 | 860.27 | 180.18 | 786.15 | 851.48 | 77.87 | 0.34 | Catalyst_04 | 166.48615 | 78.05717 | 86.00127 | 50.48718 | 50.31062 | 3.144261 | 23.52047 | 26.29479 | 64.67975 | 61.31092 | 0.9961944 | 68.25245
9994.905 | 1770216374.6 | 04/02/2026_15:46:14,599 | 1 | 2 | 2.521088845e-06 | 6.117315024e-06 | 3.577677599e-10 | 6.11232202e-12 | 1.46776688e-12 | 3.13426932e-12 | 1.609161589e-11 | 2.25079469e-11 | 1.524708853e-12 | 5.203631796e-12 | 7.981954507e-12 | 1.025449867e-13 | 4.999999912e-15 | 1.241795024e-14 | 4.999999912e-15 | 7.586606446e-15 | 7.908922822e-11 | 1.025779722e-12 | 1.751316919e-13 | 4.999999912e-15 | 4.728907017e-14 | 7.678765263e-11 | 1.001747817e-11 | 1 | 1 | 1 | 1 | 1 | 1 | 1 | 0 | 0 | 0 | 0 | 0 | 0 | 0 | 0 | 0 | 0 | 7.059412798e-09 | 26.11986958 | 0 | 0.2439296157 | 6.603693382 | 30.58841013 | 4.263570938 | 30.39993307 | 1.886780005 | 0.02768760239 | 0 | 0 | 0 | 0 | 49 | 0 | 70.98 | 80.02 | 33.23 | 180 | 861.42 | 180.08 | 786.75 | 852.77 | 77.87 | 0.34 | Catalyst_04 | 166.58175 | 78.08439 | 86.05532 | 50.44398 | 50.38675 | 3.130819 | 23.52867 | 26.31132 | 64.60188 | 61.37323 | 0.9938383 | 68.28784
10000.641 | 1770216380.3 | 04/02/2026_15:46:20,335 | 1 | 2 | 2.523790727e-06 | 6.180953733e-06 | 3.583834618e-10 | 6.111810277e-12 | 1.453293215e-12 | 3.115490938e-12 | 1.599718448e-11 | 2.231224233e-11 | 1.518974074e-12 | 5.168309791e-12 | 7.984841087e-12 | 9.737893272e-14 | 4.999999912e-15 | 1.011966525e-14 | 4.999999912e-15 | 9.855787383e-15 | 7.911602623e-11 | 1.033920128e-12 | 1.687374334e-13 | 4.999999912e-15 | 5.265497307e-14 | 7.663892437e-11 | 9.934216644e-12 | 1 | 1 | 1 | 1 | 1 | 1 | 1 | 0 | 0 | 0 | 0 | 0 | 0 | 0 | 0 | 0 | 0 | 7.162459986e-09 | 26.09217855 | 0 | 0.2513877223 | 6.556433533 | 30.62430863 | 4.23050476 | 30.47836411 | 1.875996974 | 0.028228632 | 0 | 0 | 0 | 0 | 49 | 0 | 71.02 | 79.97 | 33.2 | 180.03 | 865.23 | 180.02 | 787.16 | 854.13 | 77.87 | 0.34 | Catalyst_04 | 166.67735 | 78.24123 | 86.16347 | 50.57413 | 50.44588 | 3.112927 | 23.57593 | 26.34438 | 64.63872 | 61.34638 | 0.9952344 | 68.21466
10006.377 | 1770216386.1 | 04/02/2026_15:46:26,071 | 1 | 2 | 2.523296189e-06 | 6.079924333e-06 | 3.591370812e-10 | 6.106865881e-12 | 1.439525582e-12 | 3.098161918e-12 | 1.592765329e-11 | 2.213966684e-11 | 1.520779379e-12 | 5.124085184e-12 | 7.969693482e-12 | 8.620910924e-14 | 4.999999912e-15 | 1.474389424e-14 | 4.999999912e-15 | 1.796091182e-14 | 7.920258893e-11 | 1.039211902e-12 | 1.602917695e-13 | 4.999999912e-15 | 5.350336466e-14 | 7.630459459e-11 | 9.906678776e-12 | 1 | 1 | 1 | 1 | 1 | 1 | 1 | 0 | 0 | 0 | 0 | 0 | 0 | 0 | 0 | 0 | 0 | 7.158132412e-09 | 26.00270982 | 0 | 0.2582025047 | 6.516649881 | 30.68028403 | 4.220573036 | 30.57034639 | 1.862883836 | 0.02573541354 | 0 | 0 | 0 | 0 | 49 | 0 | 71 | 80.02 | 33.2 | 180.04 | 866.75 | 179.91 | 787.54 | 856.83 | 77.87 | 0.34 | Catalyst_04 | 166.77295 | 78.37326 | 86.19595 | 50.72676 | 50.53809 | 3.091167 | 23.61572 | 26.35431 | 64.72458 | 61.39737 | 0.9964167 | 68.22497
10012.113 | 1770216391.8 | 04/02/2026_15:46:31,807 | 1 | 2 | 2.524166121e-06 | 6.164396837e-06 | 3.594880227e-10 | 6.126467389e-12 | 1.426607855e-12 | 3.107404958e-12 | 1.592508764e-11 | 2.221070376e-11 | 1.522474421e-12 | 5.137913098e-12 | 7.975619297e-12 | 7.657259158e-14 | 4.999999912e-15 | 8.867687875e-15 | 4.999999912e-15 | 1.794829781e-14 | 7.929575746e-11 | 1.047181547e-12 | 1.524636266e-13 | 4.999999912e-15 | 4.328088994e-14 | 7.662449841e-11 | 9.939746075e-12 | 1 | 1 | 1 | 1 | 1 | 1 | 1 | 0 | 0 | 0 | 0 | 0 | 0 | 0 | 0 | 0 | 0 | 7.017861401e-09 | 26.05728922 | 0 | 0.247877122 | 6.516043316 | 30.65990972 | 4.22775821 | 30.53738071 | 1.863887242 | 0.02231562497 | 0 | 0 | 0 | 0 | 49 | 0 | 71 | 80 | 33.2 | 180.04 | 867.88 | 179.86 | 787.56 | 857.57 | 77.87 | 0.34 | Catalyst_04 | 166.86855 | 78.37527 | 86.17245 | 50.67206 | 50.50452 | 3.092832 | 23.61632 | 26.34713 | 64.65312 | 61.36467 | 0.9960036 | 68.20225
10017.849 | 1770216397.5 | 04/02/2026_15:46:37,543 | 1 | 2 | 2.51976212e-06 | 6.143167866e-06 | 3.595902187e-10 | 6.131091728e-12 | 1.426139155e-12 | 3.116960249e-12 | 1.590859042e-11 | 2.221020763e-11 | 1.526709206e-12 | 5.13860135e-12 | 7.990183168e-12 | 7.840908099e-14 | 4.999999912e-15 | 4.999999912e-15 | 4.999999912e-15 | 1.936570241e-14 | 7.914930517e-11 | 1.053302411e-12 | 1.51469237e-13 | 4.999999912e-15 | 4.176841436e-14 | 7.656090345e-11 | 9.970632826e-12 | 1 | 1 | 1 | 1 | 1 | 1 | 1 | 0 | 0 | 0 | 0 | 0 | 0 | 0 | 0 | 0 | 0 | 7.039041557e-09 | 26.05207135 | 0 | 0.2495782684 | 6.517203306 | 30.61802159 | 4.244165214 | 30.56453224 | 1.865620221 | 0.02205036154 | 0 | 0 | 0 | 0 | 49 | 0 | 71 | 79.98 | 33.21 | 180 | 865.15 | 179.8 | 787.25 | 856.62 | 77.87 | 0.34 | Catalyst_04 | 166.96415 | 78.37142 | 86.11879 | 50.71711 | 50.43552 | 3.095708 | 23.61516 | 26.33072 | 64.71378 | 61.30239 | 0.998253 | 68.16218
10023.585 | 1770216403.3 | 04/02/2026_15:46:43,279 | 1 | 2 | 2.524688853e-06 | 6.114984444e-06 | 3.592428577e-10 | 6.14321918e-12 | 1.429580521e-12 | 3.133992631e-12 | 1.596145958e-11 | 2.227043723e-11 | 1.532096607e-12 | 5.157347206e-12 | 8.017213629e-12 | 7.167771015e-14 | 4.999999912e-15 | 4.999999912e-15 | 4.999999912e-15 | 2.252596032e-14 | 7.912448474e-11 | 1.063211043e-12 | 1.449085806e-13 | 9.972203591e-15 | 4.019434931e-14 | 7.665687529e-11 | 1.001133725e-11 | 1 | 1 | 1 | 1 | 1 | 1 | 1 | 0 | 0 | 0 | 0 | 0 | 0 | 0 | 0 | 0 | 0 | 7.026382877e-09 | 26.07616062 | 0 | 0.2510923403 | 6.535119401 | 30.59346672 | 4.260022449 | 30.52434002 | 1.871767305 | 0.02080815404 | 0 | 0 | 0 | 0 | 49 | 0 | 70.98 | 80 | 33.19 | 179.99 | 863.42 | 179.83 | 786.58 | 854.12 | 77.87 | 0.34 | Catalyst_04 | 167.05975 | 78.31196 | 86.06692 | 50.65042 | 50.39508 | 3.105908 | 23.59725 | 26.31486 | 64.67775 | 61.29468 | 0.9977405 | 68.17737
10029.321 | 1770216409.0 | 04/02/2026_15:46:49,015 | 1 | 2 | 2.519041345e-06 | 6.09158451e-06 | 3.586030639e-10 | 6.143231323e-12 | 1.436295202e-12 | 3.165276201e-12 | 1.606192263e-11 | 2.244233271e-11 | 1.541859197e-12 | 5.17171115e-12 | 8.02010975e-12 | 7.811854191e-14 | 1.629662422e-14 | 4.999999912e-15 | 4.999999912e-15 | 1.815930727e-14 | 7.911401395e-11 | 1.058832601e-12 | 1.485922523e-13 | 2.04993171e-14 | 4.02166771e-14 | 7.67903241e-11 | 1.01133945e-11 | 1 | 1 | 1 | 1 | 1 | 1 | 1 | 0 | 0 | 0 | 0 | 0 | 0 | 0 | 0 | 0 | 0 | 1.381076972e-08 | 26.10007322 | 0 | 0.2476205244 | 6.578503304 | 30.56205892 | 4.300311146 | 30.44531924 | 1.875841789 | 0.02202417898 | 0 | 0 | 0 | 0 | 49 | 0 | 70.97 | 80.02 | 33.22 | 180 | 860.55 | 179.9 | 786.27 | 852.82 | 77.87 | 0.34 | Catalyst_04 | 167.15535 | 78.16798 | 85.93515 | 50.5193 | 50.34334 | 3.112669 | 23.55386 | 26.27457 | 64.62914 | 61.33457 | 0.9961802 | 68.26346
10035.057 | 1770216414.8 | 04/02/2026_15:46:54,751 | 1 | 2 | 2.525178388e-06 | 6.17622527e-06 | 3.578340402e-10 | 6.153630123e-12 | 1.448017921e-12 | 3.183990831e-12 | 1.613501693e-11 | 2.250388591e-11 | 1.536218527e-12 | 5.205371724e-12 | 8.039803198e-12 | 8.322880688e-14 | 2.181047498e-14 | 4.999999912e-15 | 1.636210495e-14 | 1.595852424e-14 | 7.902804799e-11 | 1.063009706e-12 | 1.494474303e-13 | 2.596272196e-14 | 3.469408666e-14 | 7.661792728e-11 | 1.011504769e-11 | 1 | 1 | 1 | 1 | 1 | 1 | 1 | 0 | 0 | 0 | 0 | 0 | 0 | 0 | 0 | 0 | 0 | 1.70735717e-08 | 26.07493224 | 0 | 0.2506427687 | 6.612004234 | 30.56128196 | 4.30623528 | 30.41763287 | 1.889096985 | 0.01803024185 | 0 | 0 | 0 | 0 | 49 | 0 | 71 | 80 | 33.22 | 180.01 | 859.99 | 179.95 | 786.18 | 851.51 | 77.87 | 0.34 | Catalyst_04 | 167.25095 | 78.0568 | 85.91578 | 50.47335 | 50.34206 | 3.134664 | 23.52036 | 26.26865 | 64.66234 | 61.38158 | 0.9952996 | 68.32713
10040.793 | 1770216420.5 | 04/02/2026_15:47:00,487 | 1 | 2 | 2.528841151e-06 | 6.089263479e-06 | 3.578427277e-10 | 6.155487578e-12 | 1.448922904e-12 | 3.176715618e-12 | 1.611905574e-11 | 2.254737543e-11 | 1.530337706e-12 | 5.221347226e-12 | 8.033773299e-12 | 8.534616563e-14 | 2.915500279e-14 | 4.999999912e-15 | 2.601947148e-14 | 1.072213268e-14 | 7.922842243e-11 | 1.064083066e-12 | 1.560003212e-13 | 2.855739056e-14 | 3.903890151e-14 | 7.668037733e-11 | 1.001577467e-11 | 1 | 1 | 1 | 1 | 1 | 1 | 1 | 0 | 0 | 0 | 0 | 0 | 0 | 0 | 0 | 0 | 0 | 2.13820088e-08 | 26.07392776 | 0 | 0.2451269494 | 6.61378141 | 30.62258052 | 4.262053128 | 30.39283558 | 1.89243808 | 0.0230180096 | 0 | 0 | 0 | 0 | 48.99 | 0 | 71 | 79.98 | 33.24 | 180.05 | 861.5 | 180.08 | 786.41 | 851.83 | 77.87 | 0.34 | Catalyst_04 | 167.34655 | 78.05091 | 86.06028 | 50.43221 | 50.44303 | 3.140208 | 23.51859 | 26.31283 | 64.6145 | 61.45236 | 0.9924975 | 68.35825
10046.529 | 1770216426.2 | 04/02/2026_15:47:06,223 | 1 | 2 | 2.528223604e-06 | 6.103266969e-06 | 3.586025088e-10 | 6.145995171e-12 | 1.450112925e-12 | 3.161960277e-12 | 1.603876927e-11 | 2.237676537e-11 | 1.510128611e-12 | 5.182959097e-12 | 8.013715559e-12 | 9.105163048e-14 | 2.505805351e-14 | 4.999999912e-15 | 3.28425404e-14 | 4.999999912e-15 | 7.917470846e-11 | 1.055265467e-12 | 1.622141278e-13 | 2.529865152e-14 | 3.907091596e-14 | 7.663970847e-11 | 9.909580968e-12 | 1 | 1 | 1 | 1 | 1 | 1 | 1 | 0 | 0 | 0 | 0 | 0 | 0 | 0 | 0 | 0 | 0 | 1.894945134e-08 | 26.07871116 | 0 | 0.2488540583 | 6.574457463 | 30.62634452 | 4.218937937 | 30.47972068 | 1.879120621 | 0.02096535132 | 0 | 0 | 0 | 0 | 48.99 | 0 | 70.98 | 79.98 | 33.23 | 180.06 | 863.42 | 180.13 | 787.19 | 854.25 | 77.87 | 0.34 | Catalyst_04 | 167.44215 | 78.18141 | 86.2013 | 50.57638 | 50.44923 | 3.11811 | 23.55791 | 26.35595 | 64.69105 | 61.3584 | 0.9952125 | 68.22865
10052.265 | 1770216432.0 | 04/02/2026_15:47:11,959 | 1 | 2 | 2.524482625e-06 | 6.157315056e-06 | 3.595061193e-10 | 6.119512449e-12 | 1.45029789e-12 | 3.144575746e-12 | 1.594215211e-11 | 2.229139789e-11 | 1.501777869e-12 | 5.148742977e-12 | 7.999267047e-12 | 9.918974008e-14 | 1.88107637e-14 | 4.999999912e-15 | 2.251286349e-14 | 4.999999912e-15 | 7.930701929e-11 | 1.047537599e-12 | 1.747800038e-13 | 2.123226487e-14 | 4.051498855e-14 | 7.657278978e-11 | 9.850142403e-12 | 1 | 1 | 1 | 1 | 1 | 1 | 1 | 0 | 0 | 0 | 0 | 0 | 0 | 0 | 0 | 0 | 0 | 1.538969478e-08 | 26.04553192 | 0 | 0.2541602285 | 6.539388843 | 30.66887879 | 4.192061859 | 30.54469018 | 1.866092849 | 0.02312552316 | 0 | 0 | 0 | 0 | 49.01 | 0 | 71 | 80.03 | 33.22 | 180.05 | 866.77 | 180.24 | 787.44 | 855.68 | 77.87 | 0.34 | Catalyst_04 | 167.53775 | 78.29779 | 86.2892 | 50.68419 | 50.5193 | 3.096492 | 23.59298 | 26.38282 | 64.73259 | 61.36746 | 0.9959507 | 68.19668
10058.001 | 1770216437.7 | 04/02/2026_15:47:17,695 | 1 | 2 | 2.522544492e-06 | 6.045072041e-06 | 3.596933307e-10 | 6.11336242e-12 | 1.455752185e-12 | 3.128148348e-12 | 1.593059192e-11 | 2.226538745e-11 | 1.501062187e-12 | 5.155819348e-12 | 7.995517443e-12 | 1.021409316e-13 | 6.538352352e-15 | 4.999999912e-15 | 1.937927188e-14 | 4.999999912e-15 | 7.916832467e-11 | 1.039442837e-12 | 1.733655266e-13 | 7.582235756e-15 | 4.570528797e-14 | 7.651054096e-11 | 9.868992776e-12 | 1 | 1 | 1 | 1 | 1 | 1 | 1 | 0 | 0 | 0 | 0 | 0 | 0 | 0 | 0 | 0 | 0 | 7.97039751e-09 | 26.03881096 | 0 | 0.250675138 | 6.535583745 | 30.63355996 | 4.202148152 | 30.57745492 | 1.869499615 | 0.02565052714 | 0 | 0 | 0 | 0 | 49 | 0 | 71 | 79.98 | 33.24 | 179.99 | 867.33 | 180.3 | 787.51 | 857.71 | 77.87 | 0.34 | Catalyst_04 | 167.63335 | 78.31042 | 86.25621 | 50.73855 | 50.46112 | 3.102145 | 23.59678 | 26.37274 | 64.79157 | 61.30449 | 0.9981685 | 68.14884
10063.737 | 1770216443.4 | 04/02/2026_15:47:23,431 | 1 | 2 | 2.534065288e-06 | 6.145522093e-06 | 3.597703524e-10 | 6.107955721e-12 | 1.451947503e-12 | 3.120867063e-12 | 1.596313706e-11 | 2.232048053e-11 | 1.494624628e-12 | 5.151907113e-12 | 7.995703058e-12 | 1.049393252e-13 | 4.999999912e-15 | 6.907494393e-15 | 8.343318576e-15 | 4.999999912e-15 | 7.931474921e-11 | 1.035605304e-12 | 1.776133494e-13 | 4.999999912e-15 | 4.628398766e-14 | 7.635910654e-11 | 9.898179498e-12 | 1 | 1 | 1 | 1 | 1 | 1 | 1 | 0 | 0 | 0 | 0 | 0 | 0 | 0 | 0 | 0 | 0 | 7.225746704e-09 | 25.97848307 | 0 | 0.2534231908 | 6.547700955 | 30.68054099 | 4.212772664 | 30.57314549 | 1.866900079 | 0.02642746654 | 0 | 0 | 0 | 0 | 49 | 0 | 71 | 80.02 | 33.24 | 179.99 | 866.35 | 180.29 | 787.23 | 856.55 | 77.87 | 0.34 | Catalyst_04 | 167.72895 | 78.27021 | 86.22146 | 50.7314 | 50.53851 | 3.097832 | 23.58467 | 26.36211 | 64.81573 | 61.42646 | 0.9964996 | 68.2637
10069.473 | 1770216449.2 | 04/02/2026_15:47:29,167 | 1 | 2 | 2.525199079e-06 | 6.093918728e-06 | 3.594872455e-10 | 6.111045264e-12 | 1.456809283e-12 | 3.12250681e-12 | 1.598255382e-11 | 2.231173579e-11 | 1.50711377e-12 | 5.166955405e-12 | 7.98687852e-12 | 1.028588429e-13 | 4.999999912e-15 | 9.959110156e-15 | 4.999999912e-15 | 4.999999912e-15 | 7.925680945e-11 | 1.029467635e-12 | 1.760101938e-13 | 4.999999912e-15 | 4.983619989e-14 | 7.668467944e-11 | 9.955536395e-12 | 1 | 1 | 1 | 1 | 1 | 1 | 1 | 0 | 0 | 0 | 0 | 0 | 0 | 0 | 0 | 0 | 0 | 7.22849227e-09 | 26.06438002 | 0 | 0.2524706005 | 6.542140553 | 30.62796272 | 4.232448703 | 30.52156781 | 1.871418504 | 0.02697022483 | 0 | 0 | 0 | 0 | 49.01 | 0 | 70.98 | 80 | 33.24 | 179.99 | 863.38 | 180.24 | 786.56 | 855.4 | 77.87 | 0.34 | Catalyst_04 | 167.82455 | 78.28866 | 86.15711 | 50.64582 | 50.4519 | 3.105329 | 23.59023 | 26.34244 | 64.69113 | 61.33853 | 0.9965262 | 68.20034
10075.209 | 1770216454.9 | 04/02/2026_15:47:34,903 | 1 | 2 | 2.522773684e-06 | 6.133765964e-06 | 3.58694352e-10 | 6.112090434e-12 | 1.460930443e-12 | 3.124684756e-12 | 1.607604848e-11 | 2.244169954e-11 | 1.521371245e-12 | 5.170765725e-12 | 7.979943095e-12 | 9.990376853e-14 | 4.999999912e-15 | 1.231463255e-14 | 4.999999912e-15 | 7.62686084e-15 | 7.902132421e-11 | 1.027172271e-12 | 1.67990906e-13 | 4.999999912e-15 | 5.556396882e-14 | 7.672266988e-11 | 1.007940866e-11 | 1 | 1 | 1 | 1 | 1 | 1 | 1 | 0 | 0 | 0 | 0 | 0 | 0 | 0 | 0 | 0 | 0 | 7.079795879e-09 | 26.09132107 | 0 | 0.2454340602 | 6.584547595 | 30.54944204 | 4.287540549 | 30.47096939 | 1.874856398 | 0.03040394628 | 0 | 0 | 0 | 0 | 49 | 0 | 70.98 | 79.98 | 33.25 | 180 | 861.8 | 180.18 | 786.25 | 852.78 | 77.87 | 0.34 | Catalyst_04 | 167.92015 | 78.14792 | 85.97692 | 50.56186 | 50.32256 | 3.111034 | 23.54782 | 26.28735 | 64.70019 | 61.30097 | 0.9974313 | 68.2316
10080.945 | 1770216460.6 | 04/02/2026_15:47:40,639 | 1 | 2 | 2.524828687e-06 | 6.162035334e-06 | 3.580008234e-10 | 6.118697996e-12 | 1.461822959e-12 | 3.145960055e-12 | 1.61620578e-11 | 2.253753954e-11 | 1.525080409e-12 | 5.188401358e-12 | 7.999468275e-12 | 9.454611573e-14 | 4.999999912e-15 | 1.515669575e-14 | 4.999999912e-15 | 1.255668068e-14 | 7.917533296e-11 | 1.028929654e-12 | 1.650450338e-13 | 4.999999912e-15 | 5.546453054e-14 | 7.677192215e-11 | 1.00927617e-11 | 1 | 1 | 1 | 1 | 1 | 1 | 1 | 0 | 0 | 0 | 0 | 0 | 0 | 0 | 0 | 0 | 0 | 7.008805814e-09 | 26.09229045 | 0 | 0.2455960427 | 6.613134731 | 30.58812639 | 4.290045459 | 30.39310985 | 1.87992345 | 0.02985714562 | 0 | 0 | 0 | 0 | 48.99 | 0 | 70.98 | 80.02 | 33.24 | 180.03 | 859.99 | 180.07 | 786.15 | 851.86 | 77.87 | 0.34 | Catalyst_04 | 168.01575 | 78.05305 | 85.96873 | 50.43266 | 50.38628 | 3.119442 | 23.51923 | 26.28484 | 64.61331 | 61.41692 | 0.9936244 | 68.34654
10086.681 | 1770216466.4 | 04/02/2026_15:47:46,375 | 1 | 2 | 2.528219511e-06 | 6.126711469e-06 | 3.577997898e-10 | 6.119878476e-12 | 1.458379207e-12 | 3.140669799e-12 | 1.616220872e-11 | 2.251859463e-11 | 1.53386082e-12 | 5.18339191e-12 | 8.010423054e-12 | 8.595880084e-14 | 4.999999912e-15 | 1.099716428e-14 | 4.999999912e-15 | 1.526971027e-14 | 7.928629975e-11 | 1.039593975e-12 | 1.576199972e-13 | 4.999999912e-15 | 4.622141903e-14 | 7.66918265e-11 | 1.00507519e-11 | 1 | 1 | 1 | 1 | 1 | 1 | 1 | 0 | 0 | 0 | 0 | 0 | 0 | 0 | 0 | 0 | 0 | 7.034556168e-09 | 26.07242252 | 0 | 0.248119786 | 6.611895351 | 30.63996699 | 4.272963753 | 30.38391173 | 1.879462498 | 0.02422692126 | 0 | 0 | 0 | 0 | 49 | 0 | 71.03 | 80 | 33.23 | 180.03 | 860.36 | 180 | 786.38 | 851.82 | 77.87 | 0.34 | Catalyst_04 | 168.11135 | 78.05717 | 86.0246 | 50.4174 | 50.47167 | 3.118677 | 23.52047 | 26.30192 | 64.59035 | 61.49838 | 0.9916431 | 68.40175
10092.417 | 1770216472.1 | 04/02/2026_15:47:52,111 | 1 | 2 | 2.530668326e-06 | 6.119666068e-06 | 3.585618469e-10 | 6.136035256e-12 | 1.441922536e-12 | 3.134513916e-12 | 1.605719897e-11 | 2.24296224e-11 | 1.528570564e-12 | 5.153092796e-12 | 8.013478769e-12 | 8.38526026e-14 | 4.999999912e-15 | 5.200511246e-15 | 4.999999912e-15 | 2.146801278e-14 | 7.921403117e-11 | 1.044257562e-12 | 1.496346721e-13 | 4.999999912e-15 | 4.656388122e-14 | 7.675354796e-11 | 9.947521105e-12 | 1 | 1 | 1 | 1 | 1 | 1 | 1 | 0 | 0 | 0 | 0 | 0 | 0 | 0 | 0 | 0 | 0 | 6.805474805e-09 | 26.09774843 | 0 | 0.2372246357 | 6.580968249 | 30.62856493 | 4.231958521 | 30.45370439 | 1.869090289 | 0.02615310803 | 0 | 0 | 0 | 0 | 49 | 0 | 71 | 79.98 | 33.24 | 180.01 | 863.38 | 179.88 | 787.16 | 852.83 | 77.87 | 0.34 | Catalyst_04 | 168.20695 | 78.1598 | 86.15871 | 50.53321 | 50.45289 | 3.101466 | 23.5514 | 26.34293 | 64.65371 | 61.38687 | 0.9942909 | 68.26448
10098.153 | 1770216477.8 | 04/02/2026_15:47:57,847 | 1 | 2 | 2.520572707e-06 | 6.122018476e-06 | 3.594062825e-10 | 6.140093642e-12 | 1.429214603e-12 | 3.12543047e-12 | 1.594405857e-11 | 2.225948592e-11 | 1.525261254e-12 | 5.142355292e-12 | 7.994284922e-12 | 7.45750575e-14 | 4.999999912e-15 | 4.999999912e-15 | 4.999999912e-15 | 2.252062062e-14 | 7.936796359e-11 | 1.05687258e-12 | 1.477942931e-13 | 5.04625977e-15 | 4.321976465e-14 | 7.661189044e-11 | 9.911715546e-12 | 1 | 1 | 1 | 1 | 1 | 1 | 1 | 0 | 0 | 0 | 0 | 0 | 0 | 0 | 0 | 0 | 0 | 6.947747627e-09 | 26.04701543 | 0 | 0.2464765747 | 6.528094079 | 30.68189124 | 4.215699483 | 30.522645 | 1.865126537 | 0.02315951127 | 0 | 0 | 0 | 0 | 49 | 0 | 71 | 80.02 | 33.25 | 179.98 | 867.65 | 179.79 | 787.54 | 857.55 | 77.87 | 0.34 | Catalyst_04 | 168.30255 | 78.33528 | 86.21189 | 50.64761 | 50.54073 | 3.094889 | 23.60427 | 26.35919 | 64.65491 | 61.40866 | 0.9948098 | 68.23844
10103.889 | 1770216483.6 | 04/02/2026_15:48:03,583 | 1 | 2 | 2.518450628e-06 | 6.180953733e-06 | 3.596533626e-10 | 6.144392287e-12 | 1.424061715e-12 | 3.133068241e-12 | 1.593500679e-11 | 2.230804777e-11 | 1.524613877e-12 | 5.158057141e-12 | 8.01317606e-12 | 7.11023986e-14 | 7.142269903e-15 | 4.999999912e-15 | 4.999999912e-15 | 1.527989839e-14 | 7.931268142e-11 | 1.057633581e-12 | 1.454411949e-13 | 1.25091452e-14 | 3.758949938e-14 | 7.659178153e-11 | 9.933452498e-12 | 1 | 1 | 1 | 1 | 1 | 1 | 1 | 0 | 0 | 0 | 0 | 0 | 0 | 0 | 0 | 0 | 0 | 8.173023105e-09 | 26.03661467 | 0 | 0.2376098878 | 6.535109582 | 30.66222854 | 4.225625057 | 30.53863261 | 1.870098474 | 0.02196610894 | 0 | 0 | 0 | 0 | 49 | 0 | 71.03 | 80 | 33.27 | 179.99 | 867.84 | 179.78 | 787.5 | 857.73 | 77.87 | 0.34 | Catalyst_04 | 168.39815 | 78.31199 | 86.17942 | 50.67413 | 50.50834 | 3.103139 | 23.59726 | 26.34926 | 64.70801 | 61.39012 | 0.9959691 | 68.23396
10109.625 | 1770216489.3 | 04/02/2026_15:48:09,319 | 1 | 2 | 2.519914005e-06 | 6.056671282e-06 | 3.597893095e-10 | 6.143355789e-12 | 1.424688384e-12 | 3.142270949e-12 | 1.594256671e-11 | 2.227778552e-11 | 1.525896488e-12 | 5.175770836e-12 | 8.029204905e-12 | 7.181835828e-14 | 2.028782314e-14 | 4.999999912e-15 | 1.035347006e-14 | 1.576303412e-14 | 7.921454465e-11 | 1.066776225e-12 | 1.438889697e-13 | 2.624842787e-14 | 3.557739633e-14 | 7.660653362e-11 | 9.973392771e-12 | 1 | 1 | 1 | 1 | 1 | 1 | 1 | 0 | 0 | 0 | 0 | 0 | 0 | 0 | 0 | 0 | 0 | 1.616633453e-08 | 26.04487657 | 0 | 0.246210631 | 6.530693451 | 30.61687839 | 4.242156134 | 30.55347629 | 1.876465144 | 0.01933352968 | 0 | 0 | 0 | 0 | 49 | 0 | 71.02 | 80.02 | 33.25 | 180.01 | 866.39 | 179.81 | 787.21 | 856.59 | 77.87 | 0.34 | Catalyst_04 | 168.49375 | 78.32665 | 86.12536 | 50.69876 | 50.43364 | 3.113703 | 23.60167 | 26.33273 | 64.72735 | 61.3142 | 0.9979292 | 68.17921
10115.361 | 1770216495.1 | 04/02/2026_15:48:15,055 | 1 | 2 | 2.529684025e-06 | 6.124364972e-06 | 3.594463616e-10 | 6.144885382e-12 | 1.437350781e-12 | 3.163281269e-12 | 1.599848379e-11 | 2.234067271e-11 | 1.521113422e-12 | 5.189806484e-12 | 8.0340231e-12 | 7.21792553e-14 | 2.305856786e-14 | 4.999999912e-15 | 2.296931769e-14 | 1.402452441e-14 | 7.928795814e-11 | 1.065458811e-12 | 1.498786582e-13 | 2.712156129e-14 | 3.391261406e-14 | 7.667718543e-11 | 1.002492533e-11 | 1 | 1 | 1 | 1 | 1 | 1 | 1 | 0 | 0 | 0 | 0 | 0 | 0 | 0 | 0 | 0 | 0 | 1.775172957e-08 | 26.05168247 | 0 | 0.2495935692 | 6.547055434 | 30.61651242 | 4.260657594 | 30.5042535 | 1.87954428 | 0.01788110754 | 0 | 0 | 0 | 0 | 49.01 | 0 | 71 | 79.98 | 33.25 | 180.04 | 865.04 | 179.84 | 786.92 | 855.43 | 77.87 | 0.34 | Catalyst_04 | 168.58935 | 78.27235 | 86.06485 | 50.61709 | 50.43304 | 3.118813 | 23.58531 | 26.31423 | 64.6679 | 61.3563 | 0.9963334 | 68.23604
10121.097 | 1770216500.8 | 04/02/2026_15:48:20,791 | 1 | 2 | 2.519383543e-06 | 6.119666068e-06 | 3.588640773e-10 | 6.151675957e-12 | 1.452272005e-12 | 3.178980516e-12 | 1.608794521e-11 | 2.249917266e-11 | 1.528048738e-12 | 5.219618574e-12 | 8.020143577e-12 | 8.428141133e-14 | 2.663114954e-14 | 4.999999912e-15 | 2.752368849e-14 | 1.321977958e-14 | 7.91447255e-11 | 1.058569248e-12 | 1.563985486e-13 | 2.890130287e-14 | 3.622400435e-14 | 7.662234736e-11 | 1.007391739e-11 | 1 | 1 | 1 | 1 | 1 | 1 | 1 | 0 | 0 | 0 | 0 | 0 | 0 | 0 | 0 | 0 | 0 | 1.978372963e-08 | 26.04440039 | 0 | 0.2444969637 | 6.595778264 | 30.5737064 | 4.284661385 | 30.46836229 | 1.891005036 | 0.02077967262 | 0 | 0 | 0 | 0 | 49 | 0 | 70.99 | 80 | 33.25 | 180.04 | 861.85 | 179.94 | 786.25 | 852.83 | 77.87 | 0.34 | Catalyst_04 | 168.68495 | 78.11065 | 85.98634 | 50.55753 | 50.36253 | 3.13783 | 23.53659 | 26.29022 | 64.72553 | 61.35995 | 0.9965544 | 68.28533
10126.833 | 1770216506.5 | 04/02/2026_15:48:26,527 | 1 | 2 | 2.526320486e-06 | 6.065954949e-06 | 3.582135977e-10 | 6.147667878e-12 | 1.462697801e-12 | 3.196868117e-12 | 1.616726371e-11 | 2.260400894e-11 | 1.526056516e-12 | 5.238946429e-12 | 8.020701291e-12 | 9.507190635e-14 | 2.704103726e-14 | 4.999999912e-15 | 3.258254533e-14 | 5.511445182e-15 | 7.922049822e-11 | 1.054114695e-12 | 1.633453301e-13 | 2.980015052e-14 | 3.671926451e-14 | 7.686131592e-11 | 1.010109097e-11 | 1 | 1 | 1 | 1 | 1 | 1 | 1 | 0 | 0 | 0 | 0 | 0 | 0 | 0 | 0 | 0 | 0 | 2.007635024e-08 | 26.09764572 | 0 | 0.2458148229 | 6.622101607 | 30.56959031 | 4.291413268 | 30.38148992 | 1.895349671 | 0.02115847702 | 0 | 0 | 0 | 0 | 49 | 0 | 70.99 | 80.02 | 33.25 | 180.02 | 860.52 | 180 | 786.1 | 851.87 | 77.87 | 0.34 | Catalyst_04 | 168.78055 | 78.02329 | 85.96425 | 50.41338 | 50.35575 | 3.145039 | 23.51027 | 26.28347 | 64.61324 | 61.39244 | 0.9938468 | 68.33303
10132.569 | 1770216512.3 | 04/02/2026_15:48:32,263 | 1 | 2 | 2.525366654e-06 | 6.042749192e-06 | 3.580692409e-10 | 6.133759733e-12 | 1.473132814e-12 | 3.178176472e-12 | 1.615137538e-11 | 2.25605281e-11 | 1.523695124e-12 | 5.238908699e-12 | 8.01632892e-12 | 9.77747546e-14 | 1.604146571e-14 | 4.999999912e-15 | 3.049284051e-14 | 4.999999912e-15 | 7.922433543e-11 | 1.045241693e-12 | 1.663702813e-13 | 1.911878553e-14 | 3.790090935e-14 | 7.664006235e-11 | 1.006178821e-11 | 1 | 1 | 1 | 1 | 1 | 1 | 1 | 0 | 0 | 0 | 0 | 0 | 0 | 0 | 0 | 0 | 0 | 1.347614424e-08 | 26.05221438 | 0 | 0.2462357099 | 6.618950807 | 30.60782152 | 4.278818078 | 30.40322239 | 1.897285431 | 0.02123923074 | 0 | 0 | 0 | 0 | 49.01 | 0 | 70.98 | 80.03 | 33.27 | 179.99 | 861.59 | 180.18 | 786.78 | 852.87 | 77.87 | 0.34 | Catalyst_04 | 168.87615 | 78.03375 | 86.00545 | 50.44944 | 50.41872 | 3.148252 | 23.51342 | 26.29607 | 64.6508 | 61.44979 | 0.9933155 | 68.37007
10138.305 | 1770216518.0 | 04/02/2026_15:48:37,999 | 1 | 2 | 2.521422857e-06 | 6.105619377e-06 | 3.584451902e-10 | 6.126857268e-12 | 1.470991948e-12 | 3.155246463e-12 | 1.605085509e-11 | 2.247151944e-11 | 1.511759684e-12 | 5.216138719e-12 | 8.008898232e-12 | 1.02780245e-13 | 8.931710013e-15 | 4.999999912e-15 | 2.223443021e-14 | 4.999999912e-15 | 7.925626822e-11 | 1.039170052e-12 | 1.770782956e-13 | 1.054216359e-14 | 4.619326026e-14 | 7.650625272e-11 | 9.93836697e-12 | 1 | 1 | 1 | 1 | 1 | 1 | 1 | 0 | 0 | 0 | 0 | 0 | 0 | 0 | 0 | 0 | 0 | 9.320156549e-09 | 26.02790383 | 0 | 0.24706114 | 6.592243156 | 30.65448899 | 4.231064167 | 30.45974148 | 1.890116225 | 0.02761844632 | 0 | 0 | 0 | 0 | 48.99 | 0 | 71.01 | 79.98 | 33.25 | 179.99 | 865.25 | 180.26 | 787.44 | 855.7 | 77.87 | 0.34 | Catalyst_04 | 168.97175 | 78.12239 | 86.16164 | 50.54323 | 50.4956 | 3.136355 | 23.54012 | 26.34382 | 64.69749 | 61.45161 | 0.993647 | 68.32428
10144.041 | 1770216523.7 | 04/02/2026_15:48:43,735 | 1 | 2 | 2.525055379e-06 | 6.157315056e-06 | 3.592305342e-10 | 6.115818789e-12 | 1.461956316e-12 | 3.12182398e-12 | 1.595484508e-11 | 2.229603481e-11 | 1.508240256e-12 | 5.191459242e-12 | 7.993437509e-12 | 1.096566685e-13 | 4.999999912e-15 | 5.662303444e-15 | 1.388142666e-14 | 4.999999912e-15 | 7.926372753e-11 | 1.033882723e-12 | 1.781280066e-13 | 4.999999912e-15 | 4.556654736e-14 | 7.647283501e-11 | 9.914993306e-12 | 1 | 1 | 1 | 1 | 1 | 1 | 1 | 0 | 0 | 0 | 0 | 0 | 0 | 0 | 0 | 0 | 0 | 7.142233184e-09 | 26.02021257 | 0 | 0.2525921989 | 6.542423683 | 30.6624326 | 4.220420765 | 30.53132784 | 1.881837229 | 0.02540058917 | 0 | 0 | 0 | 0 | 49.01 | 0 | 71.01 | 80 | 33.24 | 180 | 866.75 | 180.28 | 787.54 | 856.85 | 77.87 | 0.34 | Catalyst_04 | 169.06735 | 78.28772 | 86.19645 | 50.66201 | 50.50868 | 3.122618 | 23.58994 | 26.35447 | 64.71259 | 61.39312 | 0.9957243 | 68.23777
10149.777 | 1770216529.5 | 04/02/2026_15:48:49,471 | 1 | 2 | 2.523470584e-06 | 6.114984444e-06 | 3.596299092e-10 | 6.113987355e-12 | 1.45424341e-12 | 3.112425031e-12 | 1.591827885e-11 | 2.228359511e-11 | 1.509660452e-12 | 5.188099516e-12 | 7.995707395e-12 | 1.014977151e-13 | 4.999999912e-15 | 1.293261424e-14 | 4.999999912e-15 | 4.999999912e-15 | 7.936097612e-11 | 1.026829771e-12 | 1.779611614e-13 | 4.999999912e-15 | 4.827327503e-14 | 7.665507812e-11 | 9.901824152e-12 | 1 | 1 | 1 | 1 | 1 | 1 | 1 | 0 | 0 | 0 | 0 | 0 | 0 | 0 | 0 | 0 | 0 | 7.102965307e-09 | 26.04961455 | 0 | 0.2450909439 | 6.525472135 | 30.67072974 | 4.21009995 | 30.52766309 | 1.878525996 | 0.02798449794 | 0 | 0 | 0 | 0 | 49 | 0 | 71.02 | 79.98 | 33.26 | 180.01 | 867.83 | 180.29 | 787.52 | 857.72 | 77.87 | 0.34 | Catalyst_04 | 169.16295 | 78.34398 | 86.2302 | 50.65593 | 50.52235 | 3.117123 | 23.6069 | 26.36479 | 64.65836 | 61.37622 | 0.9953354 | 68.20651
10155.513 | 1770216535.2 | 04/02/2026_15:48:55,207 | 1 | 2 | 2.526085609e-06 | 6.117315024e-06 | 3.59618002e-10 | 6.107829954e-12 | 1.451829976e-12 | 3.115763073e-12 | 1.59658016e-11 | 2.219580075e-11 | 1.515510373e-12 | 5.171439232e-12 | 7.974224579e-12 | 1.003412983e-13 | 4.999999912e-15 | 1.061395641e-14 | 4.999999912e-15 | 5.58857092e-15 | 7.935151841e-11 | 1.028100782e-12 | 1.709294869e-13 | 4.999999912e-15 | 5.085970029e-14 | 7.669622576e-11 | 9.954517245e-12 | 1 | 1 | 1 | 1 | 1 | 1 | 1 | 0 | 0 | 0 | 0 | 0 | 0 | 0 | 0 | 0 | 0 | 7.291195311e-09 | 26.06229634 | 0 | 0.2580459649 | 6.514652143 | 30.65406057 | 4.2287055 | 30.52617709 | 1.873344708 | 0.02412053968 | 0 | 0 | 0 | 0 | 49 | 0 | 71.02 | 79.98 | 33.26 | 180.04 | 866.41 | 180.27 | 787.41 | 857.38 | 77.87 | 0.34 | Catalyst_04 | 169.25855 | 78.37989 | 86.16935 | 50.65347 | 50.49489 | 3.108526 | 23.61772 | 26.34618 | 64.62559 | 61.35242 | 0.9958282 | 68.19188
10161.249 | 1770216540.9 | 04/02/2026_15:49:00,943 | 1 | 2 | 2.529613539e-06 | 6.129052963e-06 | 3.594792519e-10 | 6.121879045e-12 | 1.451499186e-12 | 3.1121568e-12 | 1.599560935e-11 | 2.231786977e-11 | 1.521202869e-12 | 5.15746083e-12 | 7.972431743e-12 | 9.308407587e-14 | 4.999999912e-15 | 1.179511506e-14 | 4.999999912e-15 | 1.178347005e-14 | 7.91634952e-11 | 1.034289733e-12 | 1.6571152e-13 | 4.999999912e-15 | 4.901399517e-14 | 7.675338143e-11 | 1.002637383e-11 | 1 | 1 | 1 | 1 | 1 | 1 | 1 | 0 | 0 | 0 | 0 | 0 | 0 | 0 | 0 | 0 | 0 | 7.104124816e-09 | 26.08407216 | 0 | 0.24907704 | 6.543089173 | 30.58453793 | 4.261973983 | 30.51735169 | 1.869170192 | 0.02595805235 | 0 | 0 | 0 | 0 | 49 | 0 | 71 | 80 | 33.25 | 180.05 | 865.06 | 180.19 | 786.94 | 855.45 | 77.87 | 0.34 | Catalyst_04 | 169.35415 | 78.28551 | 86.06054 | 50.63882 | 50.38037 | 3.101599 | 23.58928 | 26.31291 | 64.68479 | 61.28897 | 0.9978033 | 68.179
10166.985 | 1770216546.7 | 04/02/2026_15:49:06,679 | 1 | 2 | 2.526453272e-06 | 6.112635219e-06 | 3.588213615e-10 | 6.12472139e-12 | 1.44832887e-12 | 3.1226805e-12 | 1.608768153e-11 | 2.247683289e-11 | 1.536537065e-12 | 5.186667068e-12 | 7.983952041e-12 | 9.255244412e-14 | 4.999999912e-15 | 1.231705506e-14 | 4.999999912e-15 | 1.954662357e-14 | 7.907669658e-11 | 1.042699022e-12 | 1.594016802e-13 | 4.999999912e-15 | 4.91245838e-14 | 7.663485818e-11 | 1.0121258e-11 | 1 | 1 | 1 | 1 | 1 | 1 | 1 | 0 | 0 | 0 | 0 | 0 | 0 | 0 | 0 | 0 | 0 | 7.008742648e-09 | 26.0538558 | 0 | 0.2475789539 | 6.58994119 | 30.55543523 | 4.304566459 | 30.47234327 | 1.880980452 | 0.02742160422 | 0 | 0 | 0 | 0 | 49 | 0 | 71 | 80.02 | 33.25 | 180.03 | 861.73 | 180.14 | 786.59 | 854.11 | 77.87 | 0.34 | Catalyst_04 | 169.44975 | 78.13003 | 85.92123 | 50.56414 | 50.33243 | 3.121196 | 23.54243 | 26.27032 | 64.71793 | 61.3406 | 0.9972806 | 68.2784
10172.721 | 1770216552.4 | 04/02/2026_15:49:12,415 | 1 | 2 | 2.52558084e-06 | 6.126711469e-06 | 3.582321939e-10 | 6.140766715e-12 | 1.452226902e-12 | 3.152238236e-12 | 1.615874622e-11 | 2.256489613e-11 | 1.54454444e-12 | 5.195879317e-12 | 8.01013162e-12 | 7.819420567e-14 | 4.999999912e-15 | 4.999999912e-15 | 4.999999912e-15 | 1.879765671e-14 | 7.897571486e-11 | 1.043554674e-12 | 1.504898365e-13 | 4.999999912e-15 | 4.963294248e-14 | 7.694238302e-11 | 1.011192519e-11 | 1 | 1 | 1 | 1 | 1 | 1 | 1 | 0 | 0 | 0 | 0 | 0 | 0 | 0 | 0 | 0 | 0 | 6.870027184e-09 | 26.14552795 | 0 | 0.2389342637 | 6.61753221 | 30.50740698 | 4.299111875 | 30.40748484 | 1.883802144 | 0.02767162763 | 0 | 0 | 0 | 0 | 49 | 0 | 71 | 79.98 | 33.23 | 179.99 | 860.38 | 179.95 | 786.19 | 851.51 | 77.87 | 0.34 | Catalyst_04 | 169.54535 | 78.03846 | 85.93907 | 50.45651 | 50.25331 | 3.125878 | 23.51484 | 26.27577 | 64.65596 | 61.27141 | 0.9967247 | 68.23575
10178.457 | 1770216558.2 | 04/02/2026_15:49:18,151 | 1 | 2 | 2.525133141e-06 | 6.192814453e-06 | 3.578438934e-10 | 6.154337456e-12 | 1.449056478e-12 | 3.173121705e-12 | 1.619622318e-11 | 2.25833692e-11 | 1.542287999e-12 | 5.19461904e-12 | 8.024892383e-12 | 7.747433608e-14 | 4.999999912e-15 | 4.999999912e-15 | 4.999999912e-15 | 2.141125141e-14 | 7.916148986e-11 | 1.056512083e-12 | 1.456507441e-13 | 4.999999912e-15 | 4.419816225e-14 | 7.660208579e-11 | 1.008125441e-11 | 1 | 1 | 1 | 1 | 1 | 1 | 1 | 0 | 0 | 0 | 0 | 0 | 0 | 0 | 0 | 0 | 0 | 6.934241217e-09 | 26.05249942 | 0 | 0.2452138607 | 6.633406161 | 30.60203941 | 4.289113231 | 30.39907624 | 1.884667828 | 0.02368374396 | 0 | 0 | 0 | 0 | 49 | 0 | 71.02 | 80.02 | 33.24 | 179.99 | 861.59 | 179.85 | 786.79 | 852.87 | 77.87 | 0.34 | Catalyst_04 | 169.64095 | 77.98578 | 85.97178 | 50.44256 | 50.4092 | 3.127315 | 23.49896 | 26.28577 | 64.68174 | 61.46872 | 0.9933677 | 68.40131
10184.193 | 1770216563.9 | 04/02/2026_15:49:23,887 | 1 | 2 | 2.524207957e-06 | 6.065954949e-06 | 3.584313402e-10 | 6.14726629e-12 | 1.43925941e-12 | 3.161080338e-12 | 1.607019032e-11 | 2.245006264e-11 | 1.536237608e-12 | 5.187905661e-12 | 8.030043644e-12 | 7.263668698e-14 | 1.432672035e-14 | 4.999999912e-15 | 4.999999912e-15 | 1.91464293e-14 | 7.918581069e-11 | 1.05930553e-12 | 1.526916072e-13 | 1.415597206e-14 | 3.806437994e-14 | 7.680565212e-11 | 9.974437942e-12 | 1 | 1 | 1 | 1 | 1 | 1 | 1 | 0 | 0 | 0 | 0 | 0 | 0 | 0 | 0 | 0 | 0 | 1.263994084e-08 | 26.11107852 | 0 | 0.2480618723 | 6.586110997 | 30.60428334 | 4.242958666 | 30.43719613 | 1.881261859 | 0.02139347786 | 0 | 0 | 0 | 0 | 49.01 | 0 | 71.02 | 80.03 | 33.25 | 180.01 | 865.25 | 179.81 | 787.19 | 854.29 | 77.87 | 0.34 | Catalyst_04 | 169.73655 | 78.14274 | 86.12273 | 50.50582 | 50.41289 | 3.121663 | 23.54626 | 26.33193 | 64.63277 | 61.35805 | 0.9945404 | 68.25107
10189.929 | 1770216569.6 | 04/02/2026_15:49:29,623 | 1 | 2 | 2.526079697e-06 | 6.122018476e-06 | 3.591746622e-10 | 6.153222029e-12 | 1.429710842e-12 | 3.148609845e-12 | 1.597933591e-11 | 2.227715061e-11 | 1.526939057e-12 | 5.182082194e-12 | 8.034785511e-12 | 7.237620063e-14 | 2.379102774e-14 | 4.999999912e-15 | 8.12114861e-15 | 1.887042362e-14 | 7.932628165e-11 | 1.063197382e-12 | 1.492645661e-13 | 2.11677396e-14 | 3.885553243e-14 | 7.665029028e-11 | 9.929151251e-12 | 1 | 1 | 1 | 1 | 1 | 1 | 1 | 0 | 0 | 0 | 0 | 0 | 0 | 0 | 0 | 0 | 0 | 1.836289371e-08 | 26.0603165 | 0 | 0.2519286048 | 6.537625944 | 30.65987694 | 4.222757635 | 30.50194608 | 1.87872502 | 0.0196966081 | 0 | 0 | 0 | 0 | 49 | 0 | 71.03 | 79.97 | 33.25 | 180.03 | 866.83 | 179.78 | 787.53 | 856.85 | 77.87 | 0.34 | Catalyst_04 | 169.83215 | 78.30364 | 86.1888 | 50.61326 | 50.50447 | 3.117453 | 23.59474 | 26.35213 | 64.63717 | 61.38498 | 0.9948489 | 68.22951
10195.665 | 1770216575.4 | 04/02/2026_15:49:35,359 | 1 | 2 | 2.524307774e-06 | 6.216603651e-06 | 3.596332121e-10 | 6.155913019e-12 | 1.433213465e-12 | 3.154646683e-12 | 1.594174792e-11 | 2.229554041e-11 | 1.52834646e-12 | 5.20387379e-12 | 8.030543244e-12 | 7.768534215e-14 | 2.670584938e-14 | 4.999999912e-15 | 2.098584266e-14 | 1.59759782e-14 | 7.926962559e-11 | 1.068182543e-12 | 1.479281514e-13 | 2.899540823e-14 | 3.87396075e-14 | 7.664809065e-11 | 9.92529843e-12 | 1 | 1 | 1 | 1 | 1 | 1 | 1 | 0 | 0 | 0 | 0 | 0 | 0 | 0 | 0 | 0 | 0 | 1.986987149e-08 | 26.05269239 | 0 | 0.2439684975 | 6.533904619 | 30.63186598 | 4.221645598 | 30.5328554 | 1.885795464 | 0.0218183683 | 0 | 0 | 0 | 0 | 49 | 0 | 71 | 80.02 | 33.25 | 180.04 | 867.79 | 179.82 | 787.54 | 857.54 | 77.87 | 0.34 | Catalyst_04 | 169.92775 | 78.31599 | 86.19244 | 50.66455 | 50.45833 | 3.129186 | 23.59846 | 26.35324 | 64.69247 | 61.32297 | 0.9967677 | 68.17541
10201.401 | 1770216581.1 | 04/02/2026_15:49:41,095 | 1 | 2 | 2.518957672e-06 | 6.211841082e-06 | 3.596151987e-10 | 6.144878009e-12 | 1.440654453e-12 | 3.16414733e-12 | 1.593201959e-11 | 2.232544184e-11 | 1.518173282e-12 | 5.196280038e-12 | 8.007471422e-12 | 8.540000304e-14 | 2.770316291e-14 | 4.999999912e-15 | 2.819600056e-14 | 1.485060176e-14 | 7.92858626e-11 | 1.065211829e-12 | 1.563063914e-13 | 2.892943453e-14 | 3.483183793e-14 | 7.659407136e-11 | 9.977461565e-12 | 1 | 1 | 1 | 1 | 1 | 1 | 1 | 0 | 0 | 0 | 0 | 0 | 0 | 0 | 0 | 0 | 0 | 2.041555023e-08 | 26.03271073 | 0 | 0.2456001013 | 6.536780889 | 30.6306094 | 4.243875061 | 30.53004774 | 1.882247941 | 0.02082637956 | 0 | 0 | 0 | 0 | 49 | 0 | 71.01 | 80 | 33.26 | 180.03 | 867.32 | 179.86 | 787.39 | 857.32 | 77.87 | 0.34 | Catalyst_04 | 170.02335 | 78.30645 | 86.11974 | 50.65989 | 50.45626 | 3.123299 | 23.59559 | 26.33101 | 64.6944 | 61.35129 | 0.996717 | 68.21469
10207.137 | 1770216586.8 | 04/02/2026_15:49:46,831 | 1 | 2 | 2.520274847e-06 | 6.117315024e-06 | 3.592912634e-10 | 6.140931513e-12 | 1.447150125e-12 | 3.158870518e-12 | 1.600049954e-11 | 2.241440887e-11 | 1.523037447e-12 | 5.192876944e-12 | 8.005314293e-12 | 8.780160572e-14 | 2.556834681e-14 | 4.999999912e-15 | 3.349641934e-14 | 1.03680187e-14 | 7.926968804e-11 | 1.058317496e-12 | 1.645153469e-13 | 2.863014052e-14 | 3.326358354e-14 | 7.666834528e-11 | 1.001293059e-11 | 1 | 1 | 1 | 1 | 1 | 1 | 1 | 0 | 0 | 0 | 0 | 0 | 0 | 0 | 0 | 0 | 0 | 1.916863211e-08 | 26.04983414 | 0 | 0.2471247746 | 6.562683652 | 30.61237258 | 4.257544885 | 30.49343073 | 1.880857483 | 0.02014980181 | 0 | 0 | 0 | 0 | 49 | 0 | 71 | 79.98 | 33.25 | 180.02 | 864.88 | 179.96 | 787.2 | 856.51 | 77.87 | 0.34 | Catalyst_04 | 170.11895 | 78.22048 | 86.07503 | 50.59913 | 50.42622 | 3.120992 | 23.56968 | 26.31734 | 64.68782 | 61.3634 | 0.9961146 | 68.24984
10212.873 | 1770216592.6 | 04/02/2026_15:49:52,567 | 1 | 2 | 2.52566133e-06 | 6.143167866e-06 | 3.587410646e-10 | 6.168726554e-12 | 1.458773965e-12 | 3.172448849e-12 | 1.611267023e-11 | 2.251541141e-11 | 1.518593628e-12 | 5.22301126e-12 | 8.016414789e-12 | 9.935756102e-14 | 1.937442008e-14 | 4.999999912e-15 | 2.79233847e-14 | 4.999999912e-15 | 7.919599004e-11 | 1.045431536e-12 | 1.689464947e-13 | 2.354218471e-14 | 3.975147306e-14 | 7.694461041e-11 | 1.009431688e-11 | 1 | 1 | 1 | 1 | 1 | 1 | 1 | 0 | 0 | 0 | 0 | 0 | 0 | 0 | 0 | 0 | 0 | 1.553655849e-08 | 26.11793957 | 0 | 0.2452216255 | 6.593339002 | 30.55474938 | 4.287651021 | 30.41744021 | 1.888815306 | 0.02212479174 | 0 | 0 | 0 | 0 | 49 | 0 | 70.99 | 79.97 | 33.26 | 180.01 | 860.52 | 180.14 | 786.24 | 852.72 | 77.87 | 0.34 | Catalyst_04 | 170.21455 | 78.11875 | 85.97656 | 50.47303 | 50.3313 | 3.134197 | 23.53903 | 26.28724 | 64.61065 | 61.32258 | 0.9955061 | 68.25501
10218.609 | 1770216598.3 | 04/02/2026_15:49:58,303 | 1 | 2 | 2.524344382e-06 | 6.145522093e-06 | 3.58094665e-10 | 6.124136788e-12 | 1.477687655e-12 | 3.175104927e-12 | 1.616221913e-11 | 2.261738366e-11 | 1.529761452e-12 | 5.237866564e-12 | 8.006698603e-12 | 1.00562008e-13 | 1.615885092e-14 | 4.999999912e-15 | 2.453319462e-14 | 4.999999912e-15 | 7.914274791e-11 | 1.037976345e-12 | 1.75052125e-13 | 1.948064987e-14 | 3.67182955e-14 | 7.662438045e-11 | 1.01006677e-11 | 1 | 1 | 1 | 1 | 1 | 1 | 1 | 0 | 0 | 0 | 0 | 0 | 0 | 0 | 0 | 0 | 0 | 1.363570744e-08 | 26.04871928 | 0 | 0.2467853544 | 6.631663275 | 30.57775671 | 4.296325565 | 30.40786264 | 1.897565692 | 0.02205591665 | 0 | 0 | 0 | 0 | 49 | 0 | 70.98 | 80 | 33.25 | 180.01 | 860.04 | 180.19 | 786.18 | 851.54 | 77.87 | 0.34 | Catalyst_04 | 170.31015 | 77.99156 | 85.94819 | 50.45714 | 50.3692 | 3.148717 | 23.5007 | 26.27856 | 64.69564 | 61.42669 | 0.9944439 | 68.37032
10224.345 | 1770216604.0 | 04/02/2026_15:50:04,039 | 1 | 2 | 2.535917247e-06 | 6.136109732e-06 | 3.578589924e-10 | 6.125645564e-12 | 1.478697807e-12 | 3.166290364e-12 | 1.618889571e-11 | 2.259650279e-11 | 1.523400329e-12 | 5.245242608e-12 | 8.013427595e-12 | 1.037761118e-13 | 4.999999912e-15 | 6.450547223e-15 | 1.51702703e-14 | 4.999999912e-15 | 7.913589228e-11 | 1.033153706e-12 | 1.768828004e-13 | 4.999999912e-15 | 4.88461539e-14 | 7.666234314e-11 | 1.003210449e-11 | 1 | 1 | 1 | 1 | 1 | 1 | 1 | 0 | 0 | 0 | 0 | 0 | 0 | 0 | 0 | 0 | 0 | 7.098561119e-09 | 26.06916362 | 0 | 0.2510714832 | 6.635111171 | 30.58800592 | 4.267722071 | 30.3966313 | 1.900074463 | 0.02734096496 | 0 | 0 | 0 | 0 | 49 | 0 | 71 | 80.02 | 33.26 | 180.02 | 861.77 | 180.25 | 786.43 | 851.93 | 77.87 | 0.34 | Catalyst_04 | 170.40575 | 77.98012 | 86.04174 | 50.4385 | 50.38608 | 3.152879 | 23.49726 | 26.30716 | 64.68124 | 61.41625 | 0.9937435 | 68.34577
10230.081 | 1770216609.8 | 04/02/2026_15:50:09,775 | 1 | 2 | 2.525886202e-06 | 6.026562005e-06 | 3.581559216e-10 | 6.117395653e-12 | 1.474578706e-12 | 3.148873306e-12 | 1.609978817e-11 | 2.245707613e-11 | 1.515556018e-12 | 5.206543963e-12 | 7.986968725e-12 | 1.07088695e-13 | 4.999999912e-15 | 1.061298402e-14 | 4.999999912e-15 | 4.999999912e-15 | 7.912520639e-11 | 1.031128308e-12 | 1.814042081e-13 | 4.999999912e-15 | 5.111096076e-14 | 7.66046046e-11 | 9.952440781e-12 | 1 | 1 | 1 | 1 | 1 | 1 | 1 | 0 | 0 | 0 | 0 | 0 | 0 | 0 | 0 | 0 | 0 | 7.306423619e-09 | 26.07104493 | 0 | 0.2571306002 | 6.600056348 | 30.61311011 | 4.237108172 | 30.4478359 | 1.887927291 | 0.02790662115 | 0 | 0 | 0 | 0 | 48.99 | 0 | 71 | 80 | 33.27 | 180.02 | 863.59 | 180.28 | 787.21 | 854.41 | 77.87 | 0.34 | Catalyst_04 | 170.50135 | 78.09646 | 86.14187 | 50.52347 | 50.42743 | 3.132723 | 23.53231 | 26.33778 | 64.69368 | 61.38571 | 0.9946012 | 68.27895
10235.817 | 1770216615.5 | 04/02/2026_15:50:15,511 | 1 | 2 | 2.527719062e-06 | 6.058985946e-06 | 3.590608366e-10 | 6.111457694e-12 | 1.458268293e-12 | 3.116981933e-12 | 1.599274359e-11 | 2.230651427e-11 | 1.512107605e-12 | 5.170102194e-12 | 7.98414633e-12 | 1.042805843e-13 | 4.999999912e-15 | 9.919809521e-15 | 4.999999912e-15 | 4.999999912e-15 | 7.921253931e-11 | 1.024998554e-12 | 1.721252128e-13 | 4.999999912e-15 | 5.394138912e-14 | 7.651730638e-11 | 9.913262052e-12 | 1 | 1 | 1 | 1 | 1 | 1 | 1 | 0 | 0 | 0 | 0 | 0 | 0 | 0 | 0 | 0 | 0 | 7.133878299e-09 | 26.0390621 | 0 | 0.2472772645 | 6.551818056 | 30.65293936 | 4.219475275 | 30.52177965 | 1.87515374 | 0.02888721622 | 0 | 0 | 0 | 0 | 49 | 0 | 71.02 | 79.97 | 33.27 | 180.03 | 866.85 | 180.26 | 787.46 | 855.81 | 77.87 | 0.34 | Catalyst_04 | 170.59695 | 78.25654 | 86.19954 | 50.64617 | 50.49304 | 3.111527 | 23.58055 | 26.35541 | 64.71813 | 61.3845 | 0.9957211 | 68.23605
10241.553 | 1770216621.2 | 04/02/2026_15:50:21,247 | 1 | 2 | 2.52114728e-06 | 6.047388524e-06 | 3.595104769e-10 | 6.116176142e-12 | 1.445618473e-12 | 3.108295305e-12 | 1.596549629e-11 | 2.230460781e-11 | 1.518940572e-12 | 5.159908525e-12 | 7.987043318e-12 | 9.11379533e-14 | 4.999999912e-15 | 1.282734667e-14 | 4.999999912e-15 | 1.2221979e-14 | 7.92373181e-11 | 1.030364596e-12 | 1.610198249e-13 | 4.999999912e-15 | 5.28053282e-14 | 7.64570629e-11 | 9.936958374e-12 | 1 | 1 | 1 | 1 | 1 | 1 | 1 | 0 | 0 | 0 | 0 | 0 | 0 | 0 | 0 | 0 | 0 | 6.912787992e-09 | 26.01076536 | 0 | 0.2390065338 | 6.543920954 | 30.6551585 | 4.228858717 | 30.55039335 | 1.871695468 | 0.02923225404 | 0 | 0 | 0 | 0 | 49 | 0 | 71 | 80 | 33.29 | 180.03 | 867.67 | 180.25 | 787.53 | 857.54 | 77.87 | 0.34 | Catalyst_04 | 170.69255 | 78.28275 | 86.16885 | 50.69365 | 50.4967 | 3.105789 | 23.58845 | 26.34603 | 64.75711 | 61.39077 | 0.9965825 | 68.24216
10247.289 | 1770216627.0 | 04/02/2026_15:50:26,983 | 1 | 2 | 2.522263458e-06 | 6.16676607e-06 | 3.593019771e-10 | 6.122929854e-12 | 1.438519768e-12 | 3.119831216e-12 | 1.596032681e-11 | 2.227807522e-11 | 1.52931411e-12 | 5.160734253e-12 | 7.989753824e-12 | 8.517637279e-14 | 4.999999912e-15 | 1.245772691e-14 | 4.999999912e-15 | 1.345504383e-14 | 7.920506612e-11 | 1.042114095e-12 | 1.567890511e-13 | 4.999999912e-15 | 5.187689877e-14 | 7.652328771e-11 | 9.972560971e-12 | 1 | 1 | 1 | 1 | 1 | 1 | 1 | 0 | 0 | 0 | 0 | 0 | 0 | 0 | 0 | 0 | 0 | 7.013135025e-09 | 26.03401436 | 0 | 0.2458557851 | 6.537459397 | 30.63679396 | 4.243746596 | 30.53372513 | 1.872948277 | 0.02781392747 | 0 | 0 | 0 | 0 | 49 | 0 | 71.02 | 79.98 | 33.27 | 180.05 | 867.18 | 180.16 | 787.37 | 857.64 | 77.87 | 0.34 | Catalyst_04 | 170.78815 | 78.3042 | 86.12016 | 50.66599 | 50.46645 | 3.107868 | 23.59491 | 26.33114 | 64.70406 | 61.36435 | 0.9966358 | 68.22578
10253.025 | 1770216632.7 | 04/02/2026_15:50:32,719 | 1 | 2 | 2.52157497e-06 | 6.07294578e-06 | 3.59086566e-10 | 6.137167163e-12 | 1.436930653e-12 | 3.12765959e-12 | 1.602124163e-11 | 2.23388183e-11 | 1.531693067e-12 | 5.166621471e-12 | 7.987621849e-12 | 7.998025256e-14 | 4.999999912e-15 | 1.306698077e-14 | 4.999999912e-15 | 2.279565561e-14 | 7.90909005e-11 | 1.043260855e-12 | 1.53849508e-13 | 4.999999912e-15 | 4.754226865e-14 | 7.665850593e-11 | 1.002727155e-11 | 1 | 1 | 1 | 1 | 1 | 1 | 1 | 0 | 0 | 0 | 0 | 0 | 0 | 0 | 0 | 0 | 0 | 6.928053964e-09 | 26.07330555 | 0 | 0.2463224313 | 6.557328431 | 30.5788962 | 4.266085837 | 30.50813136 | 1.874652121 | 0.02478805725 | 0 | 0 | 0 | 0 | 49.01 | 0 | 71 | 80.02 | 33.28 | 180.01 | 863.15 | 180 | 786.52 | 855.18 | 77.87 | 0.34 | Catalyst_04 | 170.88375 | 78.23826 | 86.04709 | 50.62352 | 50.37108 | 3.110695 | 23.57504 | 26.3088 | 64.70431 | 61.30021 | 0.9976858 | 68.19994
10258.761 | 1770216638.5 | 04/02/2026_15:50:38,455 | 1 | 2 | 2.521405804e-06 | 6.058985946e-06 | 3.585683694e-10 | 6.151845526e-12 | 1.436089529e-12 | 3.151428337e-12 | 1.607837301e-11 | 2.246324481e-11 | 1.537670273e-12 | 5.185667867e-12 | 8.016308971e-12 | 7.879374914e-14 | 4.999999912e-15 | 6.855102017e-15 | 4.999999912e-15 | 1.704169304e-14 | 7.908475264e-11 | 1.048331669e-12 | 1.506179215e-13 | 4.999999912e-15 | 4.657309017e-14 | 7.689932024e-11 | 1.009600389e-11 | 1 | 1 | 1 | 1 | 1 | 1 | 1 | 0 | 0 | 0 | 0 | 0 | 0 | 0 | 0 | 0 | 0 | 6.920756313e-09 | 26.12814293 | 0 | 0.2409332515 | 6.583315415 | 30.54695245 | 4.291992026 | 30.43244291 | 1.879609832 | 0.02574528021 | 0 | 0 | 0 | 0 | 49 | 0 | 71.02 | 80.02 | 33.28 | 179.99 | 861.5 | 179.93 | 786.23 | 852.61 | 77.87 | 0.34 | Catalyst_04 | 170.97935 | 78.15201 | 85.96236 | 50.49793 | 50.31846 | 3.118922 | 23.54905 | 26.28289 | 64.61501 | 61.29994 | 0.9962514 | 68.2328
10264.497 | 1770216644.2 | 04/02/2026_15:50:44,191 | 1 | 2 | 2.532030976e-06 | 6.105619377e-06 | 3.578732866e-10 | 6.152874651e-12 | 1.452266909e-12 | 3.179033642e-12 | 1.618878469e-11 | 2.25675173e-11 | 1.546606268e-12 | 5.205226007e-12 | 8.032805324e-12 | 7.299128207e-14 | 9.046671019e-15 | 4.999999912e-15 | 4.999999912e-15 | 2.090192372e-14 | 7.907113853e-11 | 1.050434045e-12 | 1.405623122e-13 | 1.449892384e-14 | 3.883419058e-14 | 7.676859148e-11 | 1.012019375e-11 | 1 | 1 | 1 | 1 | 1 | 1 | 1 | 0 | 0 | 0 | 0 | 0 | 0 | 0 | 0 | 0 | 0 | 9.231243945e-09 | 26.09968674 | 0 | 0.2381350526 | 6.626623397 | 30.55754916 | 4.303842706 | 30.39086334 | 1.888009161 | 0.02020647709 | 0 | 0 | 0 | 0 | 49 | 0 | 71 | 80 | 33.28 | 179.99 | 860.02 | 179.84 | 786.21 | 851.76 | 77.87 | 0.34 | Catalyst_04 | 171.07495 | 78.00829 | 85.9236 | 50.42893 | 50.33591 | 3.132859 | 23.50574 | 26.27104 | 64.64561 | 61.38915 | 0.9945452 | 68.34112
10270.233 | 1770216649.9 | 04/02/2026_15:50:49,927 | 1 | 2 | 2.524530373e-06 | 6.065954949e-06 | 3.577318164e-10 | 6.149394795e-12 | 1.449917443e-12 | 3.189143394e-12 | 1.617984392e-11 | 2.259394581e-11 | 1.540700401e-12 | 5.212065588e-12 | 8.057737637e-12 | 7.732058944e-14 | 1.54540365e-14 | 4.999999912e-15 | 4.999999912e-15 | 2.235762946e-14 | 7.905280597e-11 | 1.059053344e-12 | 1.38878614e-13 | 2.085195386e-14 | 3.912960857e-14 | 7.655783646e-11 | 1.007076193e-11 | 1 | 1 | 1 | 1 | 1 | 1 | 1 | 0 | 0 | 0 | 0 | 0 | 0 | 0 | 0 | 0 | 0 | 1.307023798e-08 | 26.05502132 | 0 | 0.2379046594 | 6.638356378 | 30.58268013 | 4.288082693 | 30.40859206 | 1.891670935 | 0.02190919979 | 0 | 0 | 0 | 0 | 49 | 0 | 71 | 80 | 33.28 | 180 | 860.54 | 179.81 | 786.48 | 852.03 | 77.87 | 0.34 | Catalyst_04 | 171.17055 | 77.96935 | 85.97515 | 50.45835 | 50.37731 | 3.138935 | 23.49401 | 26.2868 | 64.71562 | 61.43467 | 0.9943076 | 68.37588
10275.969 | 1770216655.7 | 04/02/2026_15:50:55,663 | 1 | 2 | 2.522796876e-06 | 6.070612471e-06 | 3.581873687e-10 | 6.156214427e-12 | 1.445181756e-12 | 3.18017444e-12 | 1.611225563e-11 | 2.246688773e-11 | 1.533968265e-12 | 5.196620478e-12 | 8.020389908e-12 | 7.577852191e-14 | 2.521812071e-14 | 4.999999912e-15 | 2.271124878e-14 | 1.642079247e-14 | 7.918295186e-11 | 1.060511054e-12 | 1.49758366e-13 | 2.776379692e-14 | 3.274650381e-14 | 7.652813105e-11 | 9.998263502e-12 | 1 | 1 | 1 | 1 | 1 | 1 | 1 | 0 | 0 | 0 | 0 | 0 | 0 | 0 | 0 | 0 | 0 | 1.897356703e-08 | 26.04260341 | 0 | 0.2462501897 | 6.603051444 | 30.6275173 | 4.256538461 | 30.44589483 | 1.885836904 | 0.01702780519 | 0 | 0 | 0 | 0 | 49 | 0 | 71 | 80.02 | 33.28 | 180.04 | 863.85 | 179.79 | 787.24 | 853.08 | 77.87 | 0.34 | Catalyst_04 | 171.26615 | 78.08652 | 86.07832 | 50.52025 | 50.45117 | 3.129254 | 23.52932 | 26.31835 | 64.69779 | 61.44223 | 0.99407 | 68.33962
10281.705 | 1770216661.4 | 04/02/2026_15:51:01,399 | 1 | 2 | 2.520547014e-06 | 6.159674285e-06 | 3.589248065e-10 | 6.154806265e-12 | 1.439436135e-12 | 3.166334382e-12 | 1.59995437e-11 | 2.23249752e-11 | 1.522292709e-12 | 5.204866919e-12 | 8.01370862e-12 | 8.302699619e-14 | 2.35916599e-14 | 4.999999912e-15 | 2.328121555e-14 | 1.487582301e-14 | 7.939204849e-11 | 1.061178164e-12 | 1.573754961e-13 | 3.362690307e-14 | 3.519466958e-14 | 7.663305407e-11 | 9.947090027e-12 | 1 | 1 | 1 | 1 | 1 | 1 | 1 | 0 | 0 | 0 | 0 | 0 | 0 | 0 | 0 | 0 | 0 | 1.810808321e-08 | 26.04750569 | 0 | 0.2522032231 | 6.548681506 | 30.67323084 | 4.229648275 | 30.47324939 | 1.885601107 | 0.01826951239 | 0 | 0 | 0 | 0 | 49 | 0 | 71.02 | 80 | 33.25 | 180.04 | 865.64 | 179.81 | 787.47 | 855.93 | 77.87 | 0.34 | Catalyst_04 | 171.36175 | 78.26695 | 86.16627 | 50.56564 | 50.52647 | 3.128863 | 23.58369 | 26.34524 | 64.60663 | 61.43379 | 0.9934803 | 68.28107
10287.441 | 1770216667.1 | 04/02/2026_15:51:07,135 | 1 | 2 | 2.520182534e-06 | 6.124364972e-06 | 3.595081455e-10 | 6.145018088e-12 | 1.444809658e-12 | 3.154418567e-12 | 1.595537938e-11 | 2.231940154e-11 | 1.520844648e-12 | 5.190527695e-12 | 7.994492221e-12 | 9.012171028e-14 | 2.375173897e-14 | 4.999999912e-15 | 2.852100202e-14 | 9.544844129e-15 | 7.92799576e-11 | 1.059054428e-12 | 1.640414014e-13 | 3.065921134e-14 | 2.997234215e-14 | 7.645956784e-11 | 9.931979718e-12 | 1 | 1 | 1 | 1 | 1 | 1 | 1 | 0 | 0 | 0 | 0 | 0 | 0 | 0 | 0 | 0 | 0 | 1.818061845e-08 | 26.0071077 | 0 | 0.2499710191 | 6.54565893 | 30.6537147 | 4.227432625 | 30.54461105 | 1.881956953 | 0.01723423882 | 0 | 0 | 0 | 0 | 49 | 0 | 70.98 | 80.03 | 33.26 | 180.04 | 867.7 | 179.88 | 787.54 | 857.59 | 77.87 | 0.34 | Catalyst_04 | 171.45735 | 78.27698 | 86.17351 | 50.68405 | 50.49432 | 3.122816 | 23.58671 | 26.34745 | 64.74963 | 61.38826 | 0.9964408 | 68.24029
10293.177 | 1770216672.9 | 04/02/2026_15:51:12,871 | 1 | 2 | 2.518208476e-06 | 6.112635219e-06 | 3.592867115e-10 | 6.132577952e-12 | 1.447865157e-12 | 3.148520724e-12 | 1.599114591e-11 | 2.233007355e-11 | 1.518806456e-12 | 5.210929344e-12 | 7.995342236e-12 | 9.798915558e-14 | 2.015587404e-14 | 4.999999912e-15 | 3.080425048e-14 | 4.999999912e-15 | 7.923914302e-11 | 1.050306977e-12 | 1.755876396e-13 | 2.000064678e-14 | 3.532515331e-14 | 7.649977873e-11 | 9.963000043e-12 | 1 | 1 | 1 | 1 | 1 | 1 | 1 | 0 | 0 | 0 | 0 | 0 | 0 | 0 | 0 | 0 | 0 | 1.619897038e-08 | 26.02007878 | 0 | 0.2587437398 | 6.552432496 | 30.6302585 | 4.239394975 | 30.52518455 | 1.888679435 | 0.01909248525 | 0 | 0 | 0 | 0 | 49 | 0 | 71 | 80 | 33.25 | 180 | 866.04 | 180.06 | 787.16 | 856.32 | 77.87 | 0.34 | Catalyst_04 | 171.55295 | 78.2545 | 86.13439 | 50.65182 | 50.45568 | 3.133971 | 23.57993 | 26.33549 | 64.72703 | 61.36431 | 0.9965696 | 68.23252
10298.913 | 1770216678.6 | 04/02/2026_15:51:18,607 | 1 | 2 | 2.521677743e-06 | 6.084578672e-06 | 3.5912473e-10 | 6.117525323e-12 | 1.463473331e-12 | 3.142040014e-12 | 1.601549969e-11 | 2.241358661e-11 | 1.505199611e-12 | 5.189201065e-12 | 8.001898623e-12 | 1.028209974e-13 | 1.153947712e-14 | 4.999999912e-15 | 2.504785862e-14 | 4.999999912e-15 | 7.900820276e-11 | 1.038776161e-12 | 1.749905288e-13 | 8.656182054e-15 | 4.339536136e-14 | 7.646257932e-11 | 9.999046729e-12 | 1 | 1 | 1 | 1 | 1 | 1 | 1 | 0 | 0 | 0 | 0 | 0 | 0 | 0 | 0 | 0 | 0 | 1.08862589e-08 | 26.02937668 | 0 | 0.2482193365 | 6.578185304 | 30.57129284 | 4.259206273 | 30.53672963 | 1.881600801 | 0.0254953888 | 0 | 0 | 0 | 0 | 49 | 0 | 71 | 80.03 | 33.26 | 179.97 | 864.62 | 180.12 | 786.85 | 855.12 | 77.87 | 0.34 | Catalyst_04 | 171.64855 | 78.16904 | 86.06959 | 50.67098 | 50.35855 | 3.122225 | 23.55418 | 26.31568 | 64.82231 | 61.30214 | 0.9988694 | 68.21044
10304.649 | 1770216684.3 | 04/02/2026_15:51:24,343 | 1 | 2 | 2.524950787e-06 | 6.098598078e-06 | 3.587036779e-10 | 6.124233065e-12 | 1.472523492e-12 | 3.152941666e-12 | 1.607890036e-11 | 2.250423979e-11 | 1.516248281e-12 | 5.215333373e-12 | 7.997497629e-12 | 1.081592566e-13 | 4.999999912e-15 | 9.510409699e-15 | 1.23354865e-14 | 4.999999912e-15 | 7.913780742e-11 | 1.030887506e-12 | 1.813416225e-13 | 4.999999912e-15 | 5.167317718e-14 | 7.65734004e-11 | 1.007320529e-11 | 1 | 1 | 1 | 1 | 1 | 1 | 1 | 0 | 0 | 0 | 0 | 0 | 0 | 0 | 0 | 0 | 0 | 7.107137518e-09 | 26.03553694 | 0 | 0.2500315768 | 6.596289381 | 30.58426683 | 4.28533874 | 30.46466844 | 1.889141964 | 0.03011443071 | 0 | 0 | 0 | 0 | 48.99 | 0 | 71.01 | 80 | 33.25 | 179.99 | 861.43 | 180.23 | 786.19 | 852.51 | 77.87 | 0.34 | Catalyst_04 | 171.74415 | 78.10896 | 85.98412 | 50.5514 | 50.37992 | 3.134739 | 23.53608 | 26.28955 | 64.71908 | 61.38261 | 0.9960895 | 68.30468
10310.385 | 1770216690.1 | 04/02/2026_15:51:30,079 | 1 | 2 | 2.527507149e-06 | 6.084578672e-06 | 3.578226881e-10 | 6.116490561e-12 | 1.479828521e-12 | 3.150161989e-12 | 1.618420849e-11 | 2.258292511e-11 | 1.532427939e-12 | 5.223493946e-12 | 7.997965137e-12 | 1.074156429e-13 | 4.999999912e-15 | 1.213902907e-14 | 4.999999912e-15 | 4.999999912e-15 | 7.897474341e-11 | 1.028591491e-12 | 1.757200884e-13 | 4.999999912e-15 | 4.983521733e-14 | 7.671008967e-11 | 1.011175345e-11 | 1 | 1 | 1 | 1 | 1 | 1 | 1 | 0 | 0 | 0 | 0 | 0 | 0 | 0 | 0 | 0 | 0 | 7.215899821e-09 | 26.0937627 | 0 | 0.2516916581 | 6.632086156 | 30.53333368 | 4.302529842 | 30.40410563 | 1.894099308 | 0.02744278274 | 0 | 0 | 0 | 0 | 49.01 | 0 | 70.99 | 80 | 33.27 | 180.03 | 860.31 | 180.27 | 786.1 | 851.7 | 77.87 | 0.34 | Catalyst_04 | 171.83975 | 77.99016 | 85.9279 | 50.45091 | 50.29602 | 3.142965 | 23.50028 | 26.27236 | 64.68881 | 61.34562 | 0.9957676 | 68.30806
10316.121 | 1770216695.8 | 04/02/2026_15:51:35,815 | 1 | 2 | 2.519711188e-06 | 6.008109267e-06 | 3.574966989e-10 | 6.116298874e-12 | 1.475339599e-12 | 3.153818135e-12 | 1.620718316e-11 | 2.258752733e-11 | 1.543387705e-12 | 5.220238304e-12 | 7.994678704e-12 | 1.007652552e-13 | 4.999999912e-15 | 1.760001141e-14 | 4.999999912e-15 | 1.182179321e-14 | 7.903148275e-11 | 1.029655853e-12 | 1.739709315e-13 | 4.999999912e-15 | 5.582396389e-14 | 7.660681811e-11 | 1.007761756e-11 | 1 | 1 | 1 | 1 | 1 | 1 | 1 | 0 | 0 | 0 | 0 | 0 | 0 | 0 | 0 | 0 | 0 | 7.155015742e-09 | 26.07076773 | 0 | 0.2535975601 | 6.640377283 | 30.56770543 | 4.289504714 | 30.39024618 | 1.894777029 | 0.03012302712 | 0 | 0 | 0 | 0 | 49 | 0 | 71 | 79.98 | 33.23 | 180.05 | 860.51 | 180.3 | 786.5 | 852 | 77.87 | 0.34 | Catalyst_04 | 171.93535 | 77.96264 | 85.9705 | 50.42791 | 50.35264 | 3.144089 | 23.49199 | 26.28538 | 64.68214 | 61.40884 | 0.9941946 | 68.35688
10321.857 | 1770216701.6 | 04/02/2026_15:51:41,551 | 1 | 2 | 2.526166099e-06 | 6.138468052e-06 | 3.581174246e-10 | 6.124341485e-12 | 1.459649242e-12 | 3.137295762e-12 | 1.611684744e-11 | 2.247956335e-11 | 1.532945971e-12 | 5.179108011e-12 | 7.984539245e-12 | 8.868395655e-14 | 4.999999912e-15 | 1.0664404e-14 | 4.999999912e-15 | 1.21041059e-14 | 7.905142513e-11 | 1.03529533e-12 | 1.663212753e-13 | 4.999999912e-15 | 5.327732884e-14 | 7.651976969e-11 | 9.956447125e-12 | 1 | 1 | 1 | 1 | 1 | 1 | 1 | 0 | 0 | 0 | 0 | 0 | 0 | 0 | 0 | 0 | 0 | 7.079395647e-09 | 26.05699492 | 0 | 0.2475552315 | 6.610877672 | 30.60577968 | 4.241547158 | 30.46154357 | 1.881086087 | 0.0292924787 | 0 | 0 | 0 | 0 | 49 | 0 | 71 | 80 | 33.26 | 180.05 | 862 | 180.3 | 786.89 | 853.15 | 77.87 | 0.34 | Catalyst_04 | 172.03095 | 78.06054 | 86.12735 | 50.54622 | 50.41536 | 3.121371 | 23.52149 | 26.33334 | 64.75258 | 61.3898 | 0.9952873 | 68.29201
10327.593 | 1770216707.3 | 04/02/2026_15:51:47,287 | 1 | 2 | 2.521942179e-06 | 6.122018476e-06 | 3.591242304e-10 | 6.156775176e-12 | 1.438437152e-12 | 3.126990203e-12 | 1.60304825e-11 | 2.234218886e-11 | 1.52829637e-12 | 5.156958194e-12 | 7.989594229e-12 | 8.384047308e-14 | 4.999999912e-15 | 1.173883988e-14 | 4.999999912e-15 | 1.83281023e-14 | 7.922401624e-11 | 1.042083954e-12 | 1.543976264e-13 | 4.999999912e-15 | 4.943502476e-14 | 7.658749329e-11 | 9.896167219e-12 | 1 | 1 | 1 | 1 | 1 | 1 | 1 | 0 | 0 | 0 | 0 | 0 | 0 | 0 | 0 | 0 | 0 | 6.909070456e-09 | 26.05261057 | 0 | 0.2412485214 | 6.563320791 | 30.64762872 | 4.211760128 | 30.51502343 | 1.871275065 | 0.02603008369 | 0 | 0 | 0 | 0 | 49.01 | 0 | 71 | 80.02 | 33.26 | 180 | 867.05 | 180.2 | 787.56 | 857.08 | 77.87 | 0.34 | Catalyst_04 | 172.12655 | 78.21837 | 86.22477 | 50.63496 | 50.48429 | 3.105091 | 23.56905 | 26.36313 | 64.73538 | 61.37852 | 0.9956732 | 68.23354
10333.329 | 1770216713.0 | 04/02/2026_15:51:53,023 | 1 | 2 | 2.522524255e-06 | 6.178592685e-06 | 3.596349607e-10 | 6.127840423e-12 | 1.433124886e-12 | 3.12174093e-12 | 1.599612456e-11 | 2.226845618e-11 | 1.524448861e-12 | 5.138377137e-12 | 8.004450401e-12 | 7.952717803e-14 | 4.999999912e-15 | 6.703759252e-15 | 4.999999912e-15 | 2.044498163e-14 | 7.912250022e-11 | 1.050891145e-12 | 1.542540374e-13 | 4.999999912e-15 | 4.341428069e-14 | 7.661372925e-11 | 9.913811091e-12 | 1 | 1 | 1 | 1 | 1 | 1 | 1 | 0 | 0 | 0 | 0 | 0 | 0 | 0 | 0 | 0 | 0 | 7.115655738e-09 | 26.06630883 | 0 | 0.2545110242 | 6.543903632 | 30.60213564 | 4.218597472 | 30.56366225 | 1.864979558 | 0.02166012076 | 0 | 0 | 0 | 0 | 49.01 | 0 | 70.99 | 80 | 33.26 | 180 | 867.8 | 180.08 | 787.52 | 857.72 | 77.87 | 0.34 | Catalyst_04 | 172.22215 | 78.28281 | 86.20241 | 50.71567 | 50.40936 | 3.094645 | 23.58846 | 26.35629 | 64.78519 | 61.27197 | 0.9987428 | 68.13788
10339.065 | 1770216718.8 | 04/02/2026_15:51:58,759 | 1 | 2 | 2.522598152e-06 | 6.145522093e-06 | 3.597144249e-10 | 6.136300235e-12 | 1.429913046e-12 | 3.135615248e-12 | 1.598140717e-11 | 2.229118279e-11 | 1.528300056e-12 | 5.153015167e-12 | 8.024236657e-12 | 7.346518684e-14 | 4.999999912e-15 | 4.999999912e-15 | 4.999999912e-15 | 2.061135754e-14 | 7.90857102e-11 | 1.054132909e-12 | 1.470492022e-13 | 8.045962578e-15 | 4.048781574e-14 | 7.668798929e-11 | 9.94412365e-12 | 1 | 1 | 1 | 1 | 1 | 1 | 1 | 0 | 0 | 0 | 0 | 0 | 0 | 0 | 0 | 0 | 0 | 6.961876563e-09 | 26.08180639 | 0 | 0.2461299463 | 6.543285374 | 30.57940297 | 4.230792514 | 30.55844881 | 1.869572667 | 0.0211777882 | 0 | 0 | 0 | 0 | 49 | 0 | 71.02 | 80 | 33.28 | 180.01 | 866.15 | 180.02 | 787.4 | 857.26 | 77.87 | 0.34 | Catalyst_04 | 172.31775 | 78.28486 | 86.16252 | 50.70702 | 50.37191 | 3.102266 | 23.58908 | 26.34409 | 64.77244 | 61.24065 | 0.9993148 | 68.11951
10344.801 | 1770216724.5 | 04/02/2026_15:52:04,495 | 1 | 2 | 2.525865057e-06 | 6.114984444e-06 | 3.594320674e-10 | 6.131184536e-12 | 1.427462966e-12 | 3.152467003e-12 | 1.60125524e-11 | 2.234388716e-11 | 1.530865604e-12 | 5.144481629e-12 | 8.014627156e-12 | 7.191149802e-14 | 1.400122761e-14 | 4.999999912e-15 | 4.999999912e-15 | 2.177020025e-14 | 7.909634059e-11 | 1.061873246e-12 | 1.533420743e-13 | 1.335705228e-14 | 4.657503156e-14 | 7.673405661e-11 | 1.000520326e-11 | 1 | 1 | 1 | 1 | 1 | 1 | 1 | 0 | 0 | 0 | 0 | 0 | 0 | 0 | 0 | 0 | 0 | 1.256472145e-08 | 26.08910285 | 0 | 0.2571598003 | 6.555150248 | 30.56331043 | 4.255241405 | 30.52528929 | 1.866273715 | 0.02483562429 | 0 | 0 | 0 | 0 | 49 | 0 | 71.01 | 80 | 33.28 | 180.01 | 864.73 | 179.91 | 786.88 | 855.16 | 77.87 | 0.34 | Catalyst_04 | 172.41335 | 78.24549 | 86.08256 | 50.65199 | 50.3454 | 3.096792 | 23.57722 | 26.31964 | 64.73472 | 61.25297 | 0.998756 | 68.15281
10350.537 | 1770216730.2 | 04/02/2026_15:52:10,231 | 1 | 2 | 2.52593577e-06 | 6.140814548e-06 | 3.588766784e-10 | 6.145620471e-12 | 1.441871796e-12 | 3.17284133e-12 | 1.608971983e-11 | 2.246386063e-11 | 1.536222646e-12 | 5.199494914e-12 | 8.031442698e-12 | 7.7082397e-14 | 2.118229162e-14 | 4.999999912e-15 | 7.681668954e-15 | 2.382886301e-14 | 7.902845045e-11 | 1.066739362e-12 | 1.480450961e-13 | 2.380169697e-14 | 4.075606091e-14 | 7.693367471e-11 | 1.009606721e-11 | 1 | 1 | 1 | 1 | 1 | 1 | 1 | 0 | 0 | 0 | 0 | 0 | 0 | 0 | 0 | 0 | 0 | 1.675742834e-08 | 26.13562398 | 0 | 0.252812516 | 6.585005819 | 30.50808768 | 4.290931874 | 30.45333408 | 1.883861849 | 0.02204494579 | 0 | 0 | 0 | 0 | 49 | 0 | 71.02 | 80 | 33.26 | 180.03 | 861.4 | 179.86 | 786.5 | 853.8 | 77.87 | 0.34 | Catalyst_04 | 172.50895 | 78.1464 | 85.96583 | 50.53259 | 50.25444 | 3.125977 | 23.54736 | 26.28395 | 64.664 | 61.22272 | 0.9982053 | 68.16982
10356.273 | 1770216736.0 | 04/02/2026_15:52:15,967 | 1 | 2 | 2.523015155e-06 | 6.173852398e-06 | 3.581120955e-10 | 6.153647904e-12 | 1.45784231e-12 | 3.193743447e-12 | 1.618228988e-11 | 2.259406551e-11 | 1.542476325e-12 | 5.218237734e-12 | 8.034136724e-12 | 8.144418977e-14 | 2.734856951e-14 | 4.999999912e-15 | 2.148885657e-14 | 1.615690952e-14 | 7.902153237e-11 | 1.063074216e-12 | 1.520595444e-13 | 2.90172278e-14 | 3.717814292e-14 | 7.685338477e-11 | 1.014136171e-11 | 1 | 1 | 1 | 1 | 1 | 1 | 1 | 0 | 0 | 0 | 0 | 0 | 0 | 0 | 0 | 0 | 0 | 2.032208599e-08 | 26.1165832 | 0 | 0.2486262121 | 6.627673661 | 30.51280185 | 4.311760711 | 30.39755967 | 1.891234245 | 0.02041888937 | 0 | 0 | 0 | 0 | 49 | 0 | 71 | 80 | 33.27 | 180.04 | 860.28 | 179.79 | 786.1 | 851.7 | 77.87 | 0.34 | Catalyst_04 | 172.60455 | 78.0048 | 85.8977 | 50.44005 | 50.2622 | 3.138211 | 23.50469 | 26.26313 | 64.66274 | 61.31031 | 0.9962232 | 68.28218
10362.009 | 1770216741.7 | 04/02/2026_15:52:21,703 | 1 | 2 | 2.521005854e-06 | 6.100928204e-06 | 3.575977847e-10 | 6.147349123e-12 | 1.463079224e-12 | 3.198025395e-12 | 1.619478336e-11 | 2.262576064e-11 | 1.537596222e-12 | 5.240676816e-12 | 8.028243001e-12 | 8.543345745e-14 | 3.244768075e-14 | 4.999999912e-15 | 2.436826714e-14 | 1.095301692e-14 | 7.907087485e-11 | 1.053914009e-12 | 1.566639071e-13 | 2.824111184e-14 | 3.530769427e-14 | 7.658960272e-11 | 1.007751521e-11 | 1 | 1 | 1 | 1 | 1 | 1 | 1 | 0 | 0 | 0 | 0 | 0 | 0 | 0 | 0 | 0 | 0 | 2.330783384e-08 | 26.05849286 | 0 | 0.2428276623 | 6.645607191 | 30.57606326 | 4.290120698 | 30.38985337 | 1.900686565 | 0.02020611236 | 0 | 0 | 0 | 0 | 49 | 0 | 71 | 79.98 | 33.26 | 180.03 | 860.47 | 179.78 | 786.19 | 851.46 | 77.87 | 0.34 | Catalyst_04 | 172.70015 | 77.94529 | 85.96848 | 50.42726 | 50.36641 | 3.153895 | 23.48676 | 26.28477 | 64.69571 | 61.43284 | 0.9939099 | 68.38028
10367.745 | 1770216747.4 | 04/02/2026_15:52:27,439 | 1 | 2 | 2.521916713e-06 | 6.157315056e-06 | 3.58027108e-10 | 6.143350585e-12 | 1.461465822e-12 | 3.18728724e-12 | 1.613266812e-11 | 2.253697749e-11 | 1.525907005e-12 | 5.233615191e-12 | 8.014596799e-12 | 9.199265021e-14 | 2.651133165e-14 | 4.999999912e-15 | 3.253014787e-14 | 5.78114132e-15 | 7.911139799e-11 | 1.050779364e-12 | 1.610771114e-13 | 2.698088267e-14 | 3.826179621e-14 | 7.674485353e-11 | 9.984026626e-12 | 1 | 1 | 1 | 1 | 1 | 1 | 1 | 0 | 0 | 0 | 0 | 0 | 0 | 0 | 0 | 0 | 0 | 1.968839466e-08 | 26.09934655 | 0 | 0.2421320069 | 6.616968936 | 30.58358004 | 4.248676581 | 30.41347981 | 1.896550546 | 0.02175766368 | 0 | 0 | 0 | 0 | 49 | 0 | 71 | 79.97 | 33.27 | 180.03 | 865.55 | 179.84 | 787.25 | 854.54 | 77.87 | 0.34 | Catalyst_04 | 172.79575 | 78.04033 | 86.10403 | 50.46646 | 50.37879 | 3.147032 | 23.5154 | 26.32621 | 64.66716 | 61.36154 | 0.9944382 | 68.27722
10373.481 | 1770216753.2 | 04/02/2026_15:52:33,175 | 1 | 2 | 2.524166348e-06 | 6.159674285e-06 | 3.587606601e-10 | 6.127468324e-12 | 1.458602878e-12 | 3.158979805e-12 | 1.597061546e-11 | 2.236401862e-11 | 1.516352256e-12 | 5.190400193e-12 | 7.997822023e-12 | 9.928722341e-14 | 1.792258358e-14 | 4.999999912e-15 | 3.389903782e-14 | 4.999999912e-15 | 7.917752565e-11 | 1.047935827e-12 | 1.740276488e-13 | 1.825631795e-14 | 4.211815087e-14 | 7.648301437e-11 | 9.925065977e-12 | 1 | 1 | 1 | 1 | 1 | 1 | 1 | 0 | 0 | 0 | 0 | 0 | 0 | 0 | 0 | 0 | 0 | 1.462470552e-08 | 26.03571485 | 0 | 0.2487751926 | 6.562615552 | 30.63801229 | 4.228088875 | 30.50522848 | 1.88298321 | 0.025018396 | 0 | 0 | 0 | 0 | 49 | 0 | 71 | 80.02 | 33.28 | 180.02 | 867.05 | 179.95 | 787.54 | 857.03 | 77.87 | 0.34 | Catalyst_04 | 172.89135 | 78.22071 | 86.17137 | 50.61871 | 50.46845 | 3.124519 | 23.56975 | 26.3468 | 64.71266 | 61.37847 | 0.995666 | 68.24344
10379.217 | 1770216758.9 | 04/02/2026_15:52:38,911 | 1 | 2 | 2.522592922e-06 | 6.17622527e-06 | 3.594851083e-10 | 6.113816051e-12 | 1.459679274e-12 | 3.135264184e-12 | 1.596536965e-11 | 2.232536898e-11 | 1.507564039e-12 | 5.186507907e-12 | 7.979679417e-12 | 1.044304617e-13 | 6.503419019e-15 | 4.999999912e-15 | 2.083448973e-14 | 4.999999912e-15 | 7.917028144e-11 | 1.034700754e-12 | 1.773547943e-13 | 8.761935811e-15 | 4.513483839e-14 | 7.663059076e-11 | 9.913186591e-12 | 1 | 1 | 1 | 1 | 1 | 1 | 1 | 0 | 0 | 0 | 0 | 0 | 0 | 0 | 0 | 0 | 0 | 7.91691461e-09 | 26.06116049 | 0 | 0.2496737705 | 6.547787228 | 30.61132064 | 4.218213176 | 30.53911061 | 1.87921577 | 0.02573845657 | 0 | 0 | 0 | 0 | 49 | 0 | 71.01 | 80.02 | 33.29 | 180.01 | 867.82 | 180.01 | 787.55 | 857.65 | 77.87 | 0.34 | Catalyst_04 | 172.98695 | 78.26992 | 86.20367 | 50.67493 | 50.42449 | 3.118268 | 23.58458 | 26.35667 | 64.74381 | 61.29466 | 0.9976411 | 68.15878
10384.953 | 1770216764.6 | 04/02/2026_15:52:44,647 | 1 | 2 | 2.525746595e-06 | 6.17622527e-06 | 3.593473297e-10 | 6.15335647e-12 | 1.463986267e-12 | 3.128426988e-12 | 1.593875726e-11 | 2.22873716e-11 | 1.51428284e-12 | 5.184471342e-12 | 7.9748326e-12 | 1.065487894e-13 | 4.999999912e-15 | 9.690853128e-15 | 1.194548204e-14 | 4.999999912e-15 | 7.923459111e-11 | 1.036663702e-12 | 1.772010273e-13 | 4.999999912e-15 | 4.614524705e-14 | 7.647728284e-11 | 9.934201899e-12 | 1 | 1 | 1 | 1 | 1 | 1 | 1 | 0 | 0 | 0 | 0 | 0 | 0 | 0 | 0 | 0 | 0 | 7.09838336e-09 | 26.02021117 | 0 | 0.2485383015 | 6.537802518 | 30.65294827 | 4.229743024 | 30.54016661 | 1.87991783 | 0.02586319455 | 0 | 0 | 0 | 0 | 49.01 | 0 | 71 | 80 | 33.26 | 180 | 867.26 | 180.13 | 787.39 | 857.28 | 77.87 | 0.34 | Catalyst_04 | 173.08255 | 78.30306 | 86.16596 | 50.67668 | 50.49306 | 3.119433 | 23.59456 | 26.34514 | 64.71865 | 61.37991 | 0.9963207 | 68.22989
10390.689 | 1770216770.4 | 04/02/2026_15:52:50,383 | 1 | 2 | 2.52001405e-06 | 6.162035334e-06 | 3.589924746e-10 | 6.111886171e-12 | 1.460366116e-12 | 3.125342433e-12 | 1.60034954e-11 | 2.232762933e-11 | 1.512102401e-12 | 5.188153292e-12 | 7.960803891e-12 | 1.010213641e-13 | 4.999999912e-15 | 9.0393967e-15 | 4.999999912e-15 | 4.999999912e-15 | 7.899034205e-11 | 1.022957977e-12 | 1.716638713e-13 | 4.999999912e-15 | 4.867200732e-14 | 7.659952533e-11 | 1.002307872e-11 | 1 | 1 | 1 | 1 | 1 | 1 | 1 | 0 | 0 | 0 | 0 | 0 | 0 | 0 | 0 | 0 | 0 | 7.12257365e-09 | 26.07071976 | 0 | 0.2469327948 | 6.557367755 | 30.56513602 | 4.266957948 | 30.52145845 | 1.881641456 | 0.02582861078 | 0 | 0 | 0 | 0 | 49.01 | 0 | 71.01 | 79.98 | 33.25 | 180.01 | 864.71 | 180.19 | 787.18 | 856.37 | 77.87 | 0.34 | Catalyst_04 | 173.17815 | 78.23813 | 86.04424 | 50.64564 | 50.34841 | 3.122293 | 23.575 | 26.30793 | 64.73268 | 61.27374 | 0.998571 | 68.17877
10396.425 | 1770216776.1 | 04/02/2026_15:52:56,119 | 1 | 2 | 2.520844873e-06 | 6.093918728e-06 | 3.586582698e-10 | 6.107959624e-12 | 1.464266967e-12 | 3.132690288e-12 | 1.611186531e-11 | 2.243046027e-11 | 1.523366719e-12 | 5.188265182e-12 | 7.99404206e-12 | 1.00981601e-13 | 4.999999912e-15 | 1.229619603e-14 | 4.999999912e-15 | 8.473793837e-15 | 7.896347465e-11 | 1.021328963e-12 | 1.716668122e-13 | 4.999999912e-15 | 5.251478234e-14 | 7.680176634e-11 | 1.008685756e-11 | 1 | 1 | 1 | 1 | 1 | 1 | 1 | 0 | 0 | 0 | 0 | 0 | 0 | 0 | 0 | 0 | 0 | 7.155377412e-09 | 26.11628595 | 0 | 0.2511809544 | 6.588117132 | 30.51922181 | 4.289110954 | 30.46546714 | 1.880832798 | 0.0267884507 | 0 | 0 | 0 | 0 | 49 | 0 | 71 | 80.05 | 33.28 | 180.02 | 863.07 | 180.27 | 786.5 | 853.8 | 77.87 | 0.34 | Catalyst_04 | 173.27375 | 78.13608 | 85.97178 | 50.55273 | 50.27278 | 3.120951 | 23.54425 | 26.28578 | 64.69832 | 61.24665 | 0.9982387 | 68.19029
10402.161 | 1770216781.9 | 04/02/2026_15:53:01,855 | 1 | 2 | 2.531720838e-06 | 6.119666068e-06 | 3.579599117e-10 | 6.115198192e-12 | 1.464683518e-12 | 3.148505979e-12 | 1.620257574e-11 | 2.25757555e-11 | 1.533738631e-12 | 5.205775915e-12 | 7.990460724e-12 | 9.52179145e-14 | 4.999999912e-15 | 9.252825285e-15 | 4.999999912e-15 | 8.383576358e-15 | 7.893594112e-11 | 1.024120133e-12 | 1.682295525e-13 | 4.999999912e-15 | 5.158245996e-14 | 7.674741398e-11 | 1.014306607e-11 | 1 | 1 | 1 | 1 | 1 | 1 | 1 | 0 | 0 | 0 | 0 | 0 | 0 | 0 | 0 | 0 | 0 | 7.109414328e-09 | 26.10211679 | 0 | 0.2475020721 | 6.631892066 | 30.51340421 | 4.314346452 | 30.41107686 | 1.887875133 | 0.02729270484 | 0 | 0 | 0 | 0 | 49.01 | 0 | 71 | 80 | 33.25 | 180.02 | 860.31 | 180.3 | 786.22 | 852.57 | 77.87 | 0.34 | Catalyst_04 | 173.36935 | 77.9908 | 85.88925 | 50.46248 | 50.26319 | 3.132637 | 23.50048 | 26.26054 | 64.70311 | 61.3199 | 0.9966465 | 68.29438
10407.897 | 1770216787.6 | 04/02/2026_15:53:07,591 | 1 | 2 | 2.520779844e-06 | 6.164396837e-06 | 3.576337837e-10 | 6.125040145e-12 | 1.466288571e-12 | 3.152217203e-12 | 1.619889639e-11 | 2.256331753e-11 | 1.546579921e-12 | 5.208368025e-12 | 8.002067758e-12 | 8.721076975e-14 | 4.999999912e-15 | 1.432914117e-14 | 4.999999912e-15 | 1.959900409e-14 | 7.902544591e-11 | 1.041728878e-12 | 1.58569284e-13 | 4.999999912e-15 | 5.154026755e-14 | 7.683415709e-11 | 1.010357509e-11 | 1 | 1 | 1 | 1 | 1 | 1 | 1 | 0 | 0 | 0 | 0 | 0 | 0 | 0 | 0 | 0 | 0 | 7.030211042e-09 | 26.12587132 | 0 | 0.2509140822 | 6.628143776 | 30.53806561 | 4.296767516 | 30.37655654 | 1.889445816 | 0.02709063556 | 0 | 0 | 0 | 0 | 49.01 | 0 | 71.02 | 80 | 33.26 | 180.03 | 861.91 | 180.23 | 786.47 | 851.99 | 77.87 | 0.34 | Catalyst_04 | 173.46495 | 78.00324 | 85.94674 | 50.40519 | 50.30382 | 3.135243 | 23.50422 | 26.27812 | 64.61936 | 61.34317 | 0.9947112 | 68.29987
10413.633 | 1770216793.3 | 04/02/2026_15:53:13,327 | 1 | 2 | 2.51915435e-06 | 6.033494174e-06 | 3.577730334e-10 | 6.134323084e-12 | 1.448374298e-12 | 3.150038824e-12 | 1.613664237e-11 | 2.250815853e-11 | 1.54172378e-12 | 5.195998579e-12 | 8.000848248e-12 | 8.062781264e-14 | 4.999999912e-15 | 5.080207156e-15 | 4.999999912e-15 | 2.300860139e-14 | 7.909185806e-11 | 1.051572458e-12 | 1.494677862e-13 | 4.999999912e-15 | 4.626895113e-14 | 7.65850855e-11 | 1.001996142e-11 | 1 | 1 | 1 | 1 | 1 | 1 | 1 | 0 | 0 | 0 | 0 | 0 | 0 | 0 | 0 | 0 | 0 | 6.938742441e-09 | 26.06812625 | 0 | 0.2462048878 | 6.615507327 | 30.60268286 | 4.266621884 | 30.41886669 | 1.886761161 | 0.02518805765 | 0 | 0 | 0 | 0 | 49 | 0 | 71 | 80.02 | 33.26 | 180.02 | 863.75 | 180.18 | 787.26 | 854.56 | 77.87 | 0.34 | Catalyst_04 | 173.56055 | 78.04518 | 86.04534 | 50.4754 | 50.41026 | 3.130788 | 23.51686 | 26.30826 | 64.67459 | 61.42018 | 0.9939935 | 68.33584
10419.369 | 1770216799.1 | 04/02/2026_15:53:19,063 | 1 | 2 | 2.520444241e-06 | 6.096261131e-06 | 3.586707042e-10 | 6.147154834e-12 | 1.431761177e-12 | 3.13987291e-12 | 1.599740999e-11 | 2.234178988e-11 | 1.533285651e-12 | 5.161627636e-12 | 8.006848656e-12 | 6.954674467e-14 | 4.999999912e-15 | 4.999999912e-15 | 4.999999912e-15 | 1.596530559e-14 | 7.907431654e-11 | 1.060364036e-12 | 1.459131481e-13 | 5.887378733e-15 | 3.793340154e-14 | 7.63628466e-11 | 9.940149398e-12 | 1 | 1 | 1 | 1 | 1 | 1 | 1 | 0 | 0 | 0 | 0 | 0 | 0 | 0 | 0 | 0 | 0 | 6.99342591e-09 | 26.02048514 | 0 | 0.2444500522 | 6.568565245 | 30.63603717 | 4.238087946 | 30.52697515 | 1.876413921 | 0.0208929866 | 0 | 0 | 0 | 0 | 48.99 | 0 | 71 | 80.03 | 33.26 | 180.01 | 866.99 | 180.07 | 787.48 | 855.95 | 77.87 | 0.34 | Catalyst_04 | 173.65615 | 78.20097 | 86.13866 | 50.65479 | 50.4652 | 3.113618 | 23.5638 | 26.3368 | 64.77515 | 61.39413 | 0.9964401 | 68.26646
10425.105 | 1770216804.8 | 04/02/2026_15:53:24,799 | 1 | 2 | 2.532854296e-06 | 6.131409009e-06 | 3.591463238e-10 | 6.141670505e-12 | 1.426068248e-12 | 3.142230833e-12 | 1.596011691e-11 | 2.228967531e-11 | 1.527117408e-12 | 5.165038969e-12 | 8.013417187e-12 | 7.369317423e-14 | 1.740888521e-14 | 4.999999912e-15 | 4.999999912e-15 | 1.76378416e-14 | 7.923361967e-11 | 1.059360932e-12 | 1.465359951e-13 | 1.714113131e-14 | 3.853489657e-14 | 7.662045304e-11 | 9.935028494e-12 | 1 | 1 | 1 | 1 | 1 | 1 | 1 | 0 | 0 | 0 | 0 | 0 | 0 | 0 | 0 | 0 | 0 | 1.445122175e-08 | 26.06293532 | 0 | 0.2452553125 | 6.540318367 | 30.64448012 | 4.228012467 | 30.51513155 | 1.873888822 | 0.02083097716 | 0 | 0 | 0 | 0 | 49 | 0 | 71.02 | 80 | 33.25 | 180 | 867.78 | 180 | 787.57 | 857.65 | 77.87 | 0.34 | Catalyst_04 | 173.75175 | 78.29471 | 86.17162 | 50.63514 | 50.47911 | 3.109428 | 23.59205 | 26.34687 | 64.67249 | 61.36392 | 0.9957791 | 68.21724
10430.841 | 1770216810.5 | 04/02/2026_15:53:30,535 | 1 | 2 | 2.531820883e-06 | 6.152597507e-06 | 3.593612352e-10 | 6.141126236e-12 | 1.430867035e-12 | 3.154595725e-12 | 1.593153387e-11 | 2.229498704e-11 | 1.528646784e-12 | 5.194108598e-12 | 8.011354601e-12 | 7.368395174e-14 | 2.27199783e-14 | 4.999999912e-15 | 1.299518625e-14 | 1.427190546e-14 | 7.911774708e-11 | 1.059229419e-12 | 1.493343887e-13 | 2.355042973e-14 | 3.54910498e-14 | 7.681068281e-11 | 9.971724835e-12 | 1 | 1 | 1 | 1 | 1 | 1 | 1 | 0 | 0 | 0 | 0 | 0 | 0 | 0 | 0 | 0 | 0 | 1.752860647e-08 | 26.11179829 | 0 | 0.2417499027 | 6.532833649 | 30.57944839 | 4.242010237 | 30.51562915 | 1.882858404 | 0.02030321595 | 0 | 0 | 0 | 0 | 49 | 0 | 71 | 80.02 | 33.27 | 180.01 | 867.24 | 179.9 | 787.52 | 857.72 | 77.87 | 0.34 | Catalyst_04 | 173.84735 | 78.31955 | 86.12583 | 50.63596 | 50.37198 | 3.124312 | 23.59953 | 26.33288 | 64.65303 | 61.24168 | 0.997913 | 68.12084
10436.577 | 1770216816.3 | 04/02/2026_15:53:36,271 | 1 | 2 | 2.531764267e-06 | 6.100928204e-06 | 3.591009712e-10 | 6.108824384e-12 | 1.43780864e-12 | 3.169310951e-12 | 1.601421426e-11 | 2.234577454e-11 | 1.523791293e-12 | 5.201977737e-12 | 8.003219615e-12 | 8.184197e-14 | 2.858066702e-14 | 4.999999912e-15 | 2.578662551e-14 | 8.684806685e-15 | 7.907553778e-11 | 1.068111311e-12 | 1.536253763e-13 | 3.258932837e-14 | 3.645053145e-14 | 7.656764112e-11 | 1.001925626e-11 | 1 | 1 | 1 | 1 | 1 | 1 | 1 | 0 | 0 | 0 | 0 | 0 | 0 | 0 | 0 | 0 | 0 | 2.124858914e-08 | 26.0519697 | 0 | 0.2587209481 | 6.561154134 | 30.57199613 | 4.263616381 | 30.51968036 | 1.8866691 | 0.01908616981 | 0 | 0 | 0 | 0 | 49 | 0 | 71 | 80 | 33.27 | 180.01 | 866.21 | 179.85 | 787.19 | 856.4 | 77.87 | 0.34 | Catalyst_04 | 173.94295 | 78.22556 | 86.05517 | 50.64269 | 50.35971 | 3.130635 | 23.57121 | 26.31127 | 64.73931 | 61.28804 | 0.9982888 | 68.19081
10442.313 | 1770216822.0 | 04/02/2026_15:53:42,007 | 1 | 2 | 2.526493063e-06 | 6.124364972e-06 | 3.587751762e-10 | 6.141264147e-12 | 1.456332234e-12 | 3.17676831e-12 | 1.609425787e-11 | 2.249866612e-11 | 1.533333031e-12 | 5.213060886e-12 | 8.025582802e-12 | 8.746836263e-14 | 2.739271517e-14 | 4.999999912e-15 | 2.618196289e-14 | 5.273269682e-15 | 7.903630528e-11 | 1.060894753e-12 | 1.578353604e-13 | 2.967063579e-14 | 3.963602585e-14 | 7.657044443e-11 | 1.009827031e-11 | 1 | 1 | 1 | 1 | 1 | 1 | 1 | 0 | 0 | 0 | 0 | 0 | 0 | 0 | 0 | 0 | 0 | 2.04229042e-08 | 26.04275515 | 0 | 0.2489466201 | 6.600314391 | 30.54804609 | 4.297186495 | 30.47921869 | 1.890356168 | 0.02239579952 | 0 | 0 | 0 | 0 | 49.01 | 0 | 71 | 80 | 33.25 | 180.01 | 863.04 | 179.8 | 786.89 | 855.19 | 77.87 | 0.34 | Catalyst_04 | 174.03855 | 78.0956 | 85.94537 | 50.57555 | 50.32026 | 3.136753 | 23.53205 | 26.2777 | 64.76107 | 61.32945 | 0.9977469 | 68.27116
10448.049 | 1770216827.7 | 04/02/2026_15:53:47,743 | 1 | 2 | 2.519644568e-06 | 6.117315024e-06 | 3.579868069e-10 | 6.133833459e-12 | 1.464301228e-12 | 3.184607092e-12 | 1.61923721e-11 | 2.262728199e-11 | 1.529809807e-12 | 5.237671408e-12 | 8.021343138e-12 | 9.236421984e-14 | 2.130259402e-14 | 4.999999912e-15 | 2.854380076e-14 | 6.824054871e-15 | 7.899529642e-11 | 1.051011166e-12 | 1.64116618e-13 | 2.702260413e-14 | 3.73333634e-14 | 7.684281683e-11 | 1.016254442e-11 | 1 | 1 | 1 | 1 | 1 | 1 | 1 | 0 | 0 | 0 | 0 | 0 | 0 | 0 | 0 | 0 | 0 | 1.67164177e-08 | 26.11368136 | 0 | 0.2489887201 | 6.635374678 | 30.50288589 | 4.320778097 | 30.38817895 | 1.896828952 | 0.02127603744 | 0 | 0 | 0 | 0 | 48.99 | 0 | 71.02 | 79.98 | 33.25 | 180 | 859.97 | 179.82 | 786.22 | 851.74 | 77.87 | 0.34 | Catalyst_04 | 174.13415 | 77.97925 | 85.86821 | 50.42448 | 50.24587 | 3.147494 | 23.49699 | 26.25411 | 64.66397 | 61.31098 | 0.9962395 | 68.29339
10453.785 | 1770216833.5 | 04/02/2026_15:53:53,479 | 1 | 2 | 2.522430123e-06 | 6.199944437e-06 | 3.574982255e-10 | 6.16138477e-12 | 1.471183852e-12 | 3.191170635e-12 | 1.623179022e-11 | 2.268221028e-11 | 1.52730118e-12 | 5.251337559e-12 | 8.004182386e-12 | 1.019861821e-13 | 1.403227899e-14 | 4.999999912e-15 | 3.050156495e-14 | 4.999999912e-15 | 7.917822648e-11 | 1.039088195e-12 | 1.724366228e-13 | 1.246451757e-14 | 3.773889567e-14 | 7.679381436e-11 | 1.009639941e-11 | 1 | 1 | 1 | 1 | 1 | 1 | 1 | 0 | 0 | 0 | 0 | 0 | 0 | 0 | 0 | 0 | 0 | 1.223669674e-08 | 26.09265497 | 0 | 0.2426519562 | 6.653062365 | 30.57865149 | 4.292992076 | 30.34202074 | 1.900926354 | 0.02185370402 | 0 | 0 | 0 | 0 | 49 | 0 | 71 | 80.02 | 33.26 | 180 | 860.49 | 179.86 | 786.51 | 851.99 | 77.87 | 0.34 | Catalyst_04 | 174.22975 | 77.92055 | 85.95909 | 50.34789 | 50.37067 | 3.154293 | 23.47931 | 26.28189 | 64.61439 | 61.45079 | 0.9922616 | 68.40156
10459.521 | 1770216839.2 | 04/02/2026_15:53:59,215 | 1 | 2 | 2.526376193e-06 | 6.138468052e-06 | 3.578353447e-10 | 6.118215309e-12 | 1.474024678e-12 | 3.167453713e-12 | 1.613426753e-11 | 2.253092157e-11 | 1.526632228e-12 | 5.240512451e-12 | 7.999967008e-12 | 1.058711495e-13 | 7.967378249e-15 | 5.510957291e-15 | 1.767277324e-14 | 4.999999912e-15 | 7.900948645e-11 | 1.037629401e-12 | 1.72850395e-13 | 7.862603662e-15 | 4.384357393e-14 | 7.659009538e-11 | 9.998650345e-12 | 1 | 1 | 1 | 1 | 1 | 1 | 1 | 0 | 0 | 0 | 0 | 0 | 0 | 0 | 0 | 0 | 0 | 8.829502599e-09 | 26.07377416 | 0 | 0.2500701944 | 6.62219355 | 30.57413504 | 4.25858762 | 30.42886615 | 1.900939824 | 0.02477036304 | 0 | 0 | 0 | 0 | 49 | 0 | 70.98 | 80 | 33.25 | 179.98 | 863.83 | 179.96 | 787.28 | 853.15 | 77.87 | 0.34 | Catalyst_04 | 174.32535 | 78.02299 | 86.07162 | 50.49199 | 50.36323 | 3.154315 | 23.51017 | 26.3163 | 64.71425 | 61.36123 | 0.9952486 | 68.28659
10465.257 | 1770216845.0 | 04/02/2026_15:54:04,951 | 1 | 2 | 2.526235676e-06 | 6.131409009e-06 | 3.586662634e-10 | 6.11360268e-12 | 1.471198272e-12 | 3.136790524e-12 | 1.599445229e-11 | 2.239830196e-11 | 1.514806509e-12 | 5.201775208e-12 | 7.967368085e-12 | 1.079982051e-13 | 4.999999912e-15 | 7.465328269e-15 | 6.048904528e-15 | 4.999999912e-15 | 7.919978562e-11 | 1.030924369e-12 | 1.774474393e-13 | 4.999999912e-15 | 4.751703385e-14 | 7.667255025e-11 | 9.937241134e-12 | 1 | 1 | 1 | 1 | 1 | 1 | 1 | 0 | 0 | 0 | 0 | 0 | 0 | 0 | 0 | 0 | 0 | 7.10554212e-09 | 26.07695537 | 0 | 0.2460223038 | 6.56682981 | 30.63088411 | 4.229316055 | 30.47199931 | 1.88513882 | 0.02823642199 | 0 | 0 | 0 | 0 | 49 | 0 | 71.02 | 79.97 | 33.26 | 179.98 | 865.64 | 180.02 | 787.49 | 855.98 | 77.87 | 0.34 | Catalyst_04 | 174.42095 | 78.20672 | 86.16735 | 50.56357 | 50.45671 | 3.128096 | 23.56554 | 26.34557 | 64.65373 | 61.37088 | 0.9948129 | 68.24066
10470.993 | 1770216850.7 | 04/02/2026_15:54:10,687 | 1 | 2 | 2.51793449e-06 | 6.086917892e-06 | 3.591373587e-10 | 6.111963366e-12 | 1.455282618e-12 | 3.116834481e-12 | 1.598487315e-11 | 2.231598933e-11 | 1.515181535e-12 | 5.193334044e-12 | 7.978574398e-12 | 1.017936007e-13 | 4.999999912e-15 | 1.169372691e-14 | 4.999999912e-15 | 4.999999912e-15 | 7.915871431e-11 | 1.024894254e-12 | 1.762371716e-13 | 4.999999912e-15 | 4.942872622e-14 | 7.64416308e-11 | 9.952319351e-12 | 1 | 1 | 1 | 1 | 1 | 1 | 1 | 0 | 0 | 0 | 0 | 0 | 0 | 0 | 0 | 0 | 0 | 7.174468963e-09 | 26.01856824 | 0 | 0.2493061981 | 6.552887568 | 30.6346625 | 4.237296059 | 30.53438811 | 1.883724661 | 0.02693092333 | 0 | 0 | 0 | 0 | 49 | 0 | 70.99 | 80.02 | 33.27 | 180 | 867.71 | 180.13 | 787.55 | 857.01 | 77.87 | 0.34 | Catalyst_04 | 174.51655 | 78.25299 | 86.14125 | 50.66709 | 50.46294 | 3.12575 | 23.57948 | 26.33759 | 64.7478 | 61.37112 | 0.9967268 | 68.23706
10476.729 | 1770216856.4 | 04/02/2026_15:54:16,423 | 1 | 2 | 2.529972335e-06 | 6.114984444e-06 | 3.592266484e-10 | 6.109258498e-12 | 1.455288472e-12 | 3.116328159e-12 | 1.59969607e-11 | 2.231470911e-11 | 1.518571185e-12 | 5.194766926e-12 | 7.989178763e-12 | 9.652957551e-14 | 4.999999912e-15 | 1.417149987e-14 | 4.999999912e-15 | 8.79685898e-15 | 7.901835436e-11 | 1.02414919e-12 | 1.691395505e-13 | 4.999999912e-15 | 5.430470526e-14 | 7.65694938e-11 | 9.964200472e-12 | 1 | 1 | 1 | 1 | 1 | 1 | 1 | 0 | 0 | 0 | 0 | 0 | 0 | 0 | 0 | 0 | 0 | 7.049887067e-09 | 26.06048317 | 0 | 0.2452585258 | 6.554474996 | 30.57792183 | 4.241856109 | 30.54013957 | 1.884389074 | 0.02910685716 | 0 | 0 | 0 | 0 | 49 | 0 | 71 | 79.98 | 33.26 | 180 | 867.71 | 180.18 | 787.49 | 857.64 | 77.87 | 0.34 | Catalyst_04 | 174.61215 | 78.24773 | 86.12634 | 50.67663 | 50.36947 | 3.126852 | 23.57789 | 26.33303 | 64.76435 | 61.26499 | 0.9987644 | 68.15372
10482.465 | 1770216862.2 | 04/02/2026_15:54:22,159 | 1 | 2 | 2.516425184e-06 | 6.117315024e-06 | 3.591166531e-10 | 6.107137365e-12 | 1.452024156e-12 | 3.116656239e-12 | 1.601379966e-11 | 2.233576865e-11 | 1.529418953e-12 | 5.184992193e-12 | 7.971233916e-12 | 9.510684476e-14 | 4.999999912e-15 | 1.215115858e-14 | 4.999999912e-15 | 1.206966723e-14 | 7.89810925e-11 | 1.033111097e-12 | 1.603708485e-13 | 4.999999912e-15 | 4.982018758e-14 | 7.622950882e-11 | 1.003407427e-11 | 1 | 1 | 1 | 1 | 1 | 1 | 1 | 0 | 0 | 0 | 0 | 0 | 0 | 0 | 0 | 0 | 0 | 7.032932375e-09 | 25.97478834 | 0 | 0.2465176328 | 6.567271148 | 30.59262863 | 4.276057925 | 30.56544925 | 1.884103407 | 0.02640337578 | 0 | 0 | 0 | 0 | 49 | 0 | 71 | 80.02 | 33.26 | 180.01 | 866.03 | 180.26 | 787.15 | 857.17 | 77.87 | 0.34 | Catalyst_04 | 174.70775 | 78.20526 | 86.01448 | 50.71863 | 50.3937 | 3.126378 | 23.5651 | 26.29883 | 64.85322 | 61.35223 | 0.9991116 | 68.25537
10488.201 | 1770216867.9 | 04/02/2026_15:54:27,895 | 1 | 2 | 2.526761364e-06 | 6.117315024e-06 | 3.58669261e-10 | 6.124230029e-12 | 1.447251932e-12 | 3.131249383e-12 | 1.608545762e-11 | 2.247252037e-11 | 1.542662374e-12 | 5.189912302e-12 | 7.99898342e-12 | 7.824853775e-14 | 4.999999912e-15 | 1.305437014e-14 | 4.999999912e-15 | 1.503347617e-14 | 7.900514271e-11 | 1.037599911e-12 | 1.554473238e-13 | 4.999999912e-15 | 4.933026372e-14 | 7.660108658e-11 | 1.009276256e-11 | 1 | 1 | 1 | 1 | 1 | 1 | 1 | 0 | 0 | 0 | 0 | 0 | 0 | 0 | 0 | 0 | 0 | 6.906439612e-09 | 26.05833551 | 0 | 0.2398946459 | 6.594062089 | 30.55276713 | 4.295128801 | 30.4773567 | 1.883722789 | 0.02754675482 | 0 | 0 | 0 | 0 | 49 | 0 | 71 | 79.98 | 33.28 | 179.99 | 861.34 | 180.27 | 786.21 | 853.66 | 77.87 | 0.34 | Catalyst_04 | 174.80335 | 78.11635 | 85.9521 | 50.57246 | 50.32803 | 3.125746 | 23.53831 | 26.27976 | 64.73991 | 61.32869 | 0.9975318 | 68.26525
10493.937 | 1770216873.6 | 04/02/2026_15:54:33,631 | 1 | 2 | 2.529857284e-06 | 6.096261131e-06 | 3.578367047e-10 | 6.137455127e-12 | 1.447335741e-12 | 3.154333131e-12 | 1.619411202e-11 | 2.257397567e-11 | 1.548086203e-12 | 5.203971802e-12 | 8.005246639e-12 | 7.7598999e-14 | 4.999999912e-15 | 4.999999912e-15 | 4.999999912e-15 | 1.521053147e-14 | 7.885171682e-11 | 1.047416494e-12 | 1.49044839e-13 | 4.999999912e-15 | 4.557625436e-14 | 7.660091311e-11 | 1.015044993e-11 | 1 | 1 | 1 | 1 | 1 | 1 | 1 | 0 | 0 | 0 | 0 | 0 | 0 | 0 | 0 | 0 | 0 | 7.017229768e-09 | 26.07705028 | 0 | 0.2451146333 | 6.636583696 | 30.50858501 | 4.322433212 | 30.42834232 | 1.890219312 | 0.02424786325 | 0 | 0 | 0 | 0 | 49.01 | 0 | 71 | 79.97 | 33.28 | 179.98 | 860.29 | 180.24 | 786.12 | 851.68 | 77.87 | 0.34 | Catalyst_04 | 174.89895 | 77.97523 | 85.8628 | 50.49112 | 50.25525 | 3.136526 | 23.49578 | 26.25245 | 64.75277 | 61.32596 | 0.9973698 | 68.30749
10499.673 | 1770216879.4 | 04/02/2026_15:54:39,367 | 1 | 2 | 2.531194923e-06 | 6.107952686e-06 | 3.57419927e-10 | 6.144222284e-12 | 1.451348915e-12 | 3.17688844e-12 | 1.622236546e-11 | 2.259711342e-11 | 1.54940416e-12 | 5.221452611e-12 | 8.016166723e-12 | 7.828829409e-14 | 4.999999912e-15 | 4.999999912e-15 | 4.999999912e-15 | 1.750250606e-14 | 7.903708937e-11 | 1.052580115e-12 | 1.451685858e-13 | 7.354726095e-15 | 4.363450248e-14 | 7.675273611e-11 | 1.011391491e-11 | 1 | 1 | 1 | 1 | 1 | 1 | 1 | 0 | 0 | 0 | 0 | 0 | 0 | 0 | 0 | 0 | 0 | 6.970884281e-09 | 26.10502197 | 0 | 0.2454028715 | 6.640781917 | 30.55431922 | 4.302678531 | 30.36548198 | 1.894562273 | 0.02267416027 | 0 | 0 | 0 | 0 | 49 | 0 | 70.99 | 79.97 | 33.27 | 179.99 | 860.7 | 180.15 | 786.55 | 851.54 | 77.87 | 0.34 | Catalyst_04 | 174.99455 | 77.9613 | 85.92741 | 50.38682 | 50.33059 | 3.143733 | 23.49159 | 26.27221 | 64.63055 | 61.39869 | 0.9938196 | 68.3572
10505.409 | 1770216885.1 | 04/02/2026_15:54:45,103 | 1 | 2 | 2.53054418e-06 | 6.075266811e-06 | 3.576725582e-10 | 6.146519058e-12 | 1.446557934e-12 | 3.174288523e-12 | 1.614390219e-11 | 2.251986271e-11 | 1.553191169e-12 | 5.210335635e-12 | 8.025484791e-12 | 7.390661976e-14 | 1.510187239e-14 | 4.999999912e-15 | 4.999999912e-15 | 1.858665064e-14 | 7.912670519e-11 | 1.061229446e-12 | 1.483870535e-13 | 1.682873879e-14 | 4.115236729e-14 | 7.67424041e-11 | 1.004225782e-11 | 1 | 1 | 1 | 1 | 1 | 1 | 1 | 0 | 0 | 0 | 0 | 0 | 0 | 0 | 0 | 0 | 0 | 1.31244052e-08 | 26.10282597 | 0 | 0.2496477406 | 6.614221102 | 30.59163809 | 4.27312536 | 30.38812288 | 1.891245574 | 0.02214868591 | 0 | 0 | 0 | 0 | 49 | 0 | 71 | 80 | 33.28 | 180 | 862.16 | 180.1 | 786.95 | 853.28 | 77.87 | 0.34 | Catalyst_04 | 175.09015 | 78.04945 | 86.02407 | 50.42439 | 50.39206 | 3.138229 | 23.51815 | 26.30176 | 64.60569 | 61.40445 | 0.9933474 | 68.32624
10511.145 | 1770216890.8 | 04/02/2026_15:54:50,839 | 1 | 2 | 2.523124977e-06 | 6.145522093e-06 | 3.58418073e-10 | 6.153741145e-12 | 1.433854229e-12 | 3.167295202e-12 | 1.601890669e-11 | 2.237305653e-11 | 1.534288105e-12 | 5.191747206e-12 | 8.019967503e-12 | 7.434851346e-14 | 2.380170036e-14 | 4.999999912e-15 | 8.236597507e-15 | 1.779452575e-14 | 7.906644783e-11 | 1.065417936e-12 | 1.546615212e-13 | 2.207871337e-14 | 3.972769515e-14 | 7.661739299e-11 | 9.978193619e-12 | 1 | 1 | 1 | 1 | 1 | 1 | 1 | 0 | 0 | 0 | 0 | 0 | 0 | 0 | 0 | 0 | 0 | 1.842014843e-08 | 26.0820177 | 0 | 0.2537844481 | 6.571607504 | 30.5936227 | 4.250344639 | 30.47657219 | 1.884977493 | 0.02179962895 | 0 | 0 | 0 | 0 | 49 | 0 | 71.02 | 80 | 33.28 | 180.04 | 865.79 | 179.98 | 787.5 | 854.77 | 77.87 | 0.34 | Catalyst_04 | 175.18575 | 78.19087 | 86.09858 | 50.57115 | 50.39533 | 3.127828 | 23.56076 | 26.32454 | 64.67655 | 61.32793 | 0.996174 | 68.22179
10516.881 | 1770216896.6 | 04/02/2026_15:54:56,575 | 1 | 2 | 2.524043794e-06 | 6.114984444e-06 | 3.591362763e-10 | 6.142322328e-12 | 1.436282517e-12 | 3.166164813e-12 | 1.598226065e-11 | 2.235216699e-11 | 1.524659522e-12 | 5.202168991e-12 | 8.014339192e-12 | 7.884710544e-14 | 3.114671268e-14 | 4.999999912e-15 | 2.46389416e-14 | 9.194136914e-15 | 7.92961391e-11 | 1.063368252e-12 | 1.495051506e-13 | 2.94470191e-14 | 3.616821876e-14 | 7.648142536e-11 | 9.960327702e-12 | 1 | 1 | 1 | 1 | 1 | 1 | 1 | 0 | 0 | 0 | 0 | 0 | 0 | 0 | 0 | 0 | 0 | 2.253104438e-08 | 26.01195168 | 0 | 0.2424074177 | 6.555117944 | 30.66032883 | 4.23851881 | 30.50927254 | 1.885997358 | 0.02047280153 | 0 | 0 | 0 | 0 | 49.01 | 0 | 71 | 80 | 33.28 | 180.05 | 867.07 | 179.92 | 787.55 | 857.07 | 77.87 | 0.34 | Catalyst_04 | 175.28135 | 78.24559 | 86.13725 | 50.62542 | 50.50521 | 3.129521 | 23.57725 | 26.33637 | 64.70066 | 61.42678 | 0.9950732 | 68.28503
10522.617 | 1770216902.3 | 04/02/2026_15:55:02,311 | 1 | 2 | 2.526678372e-06 | 6.188076895e-06 | 3.591593967e-10 | 6.139153422e-12 | 1.443699544e-12 | 3.161841015e-12 | 1.601905067e-11 | 2.23652763e-11 | 1.520554732e-12 | 5.214195395e-12 | 8.010202744e-12 | 8.936063424e-14 | 2.841379984e-14 | 4.999999912e-15 | 3.143291156e-14 | 7.276148542e-15 | 7.914770228e-11 | 1.061593738e-12 | 1.629582564e-13 | 2.791708955e-14 | 3.673769595e-14 | 7.658937373e-11 | 9.974328655e-12 | 1 | 1 | 1 | 1 | 1 | 1 | 1 | 0 | 0 | 0 | 0 | 0 | 0 | 0 | 0 | 0 | 0 | 2.10717957e-08 | 26.04983362 | 0 | 0.2549777109 | 6.564186661 | 30.59400283 | 4.244342487 | 30.51327005 | 1.889843079 | 0.01986618325 | 0 | 0 | 0 | 0 | 48.99 | 0 | 71 | 80 | 33.3 | 180.02 | 866.94 | 179.8 | 787.34 | 857.04 | 77.87 | 0.34 | Catalyst_04 | 175.37695 | 78.2155 | 86.11821 | 50.63205 | 50.39596 | 3.135902 | 23.56818 | 26.33054 | 64.73404 | 61.31219 | 0.9973612 | 68.2003
10528.353 | 1770216908.0 | 04/02/2026_15:55:08,047 | 1 | 2 | 2.522843943e-06 | 6.195194601e-06 | 3.590492625e-10 | 6.131225735e-12 | 1.455544452e-12 | 3.160561873e-12 | 1.600536717e-11 | 2.250950641e-11 | 1.51959955e-12 | 5.228000758e-12 | 7.997231349e-12 | 9.821763086e-14 | 2.62013718e-14 | 4.999999912e-15 | 3.157600592e-14 | 4.999999912e-15 | 7.908353139e-11 | 1.048047825e-12 | 1.674709091e-13 | 2.554166527e-14 | 3.524318085e-14 | 7.672851243e-11 | 1.001911054e-11 | 1 | 1 | 1 | 1 | 1 | 1 | 1 | 0 | 0 | 0 | 0 | 0 | 0 | 0 | 0 | 0 | 0 | 1.940594008e-08 | 26.07795295 | 0 | 0.2337259572 | 6.584962154 | 30.559312 | 4.263482328 | 30.48232923 | 1.893065011 | 0.02443060745 | 0 | 0 | 0 | 0 | 49 | 0 | 70.97 | 80.02 | 33.3 | 180 | 864.36 | 179.78 | 786.79 | 854.87 | 77.87 | 0.34 | Catalyst_04 | 175.47255 | 78.14655 | 86.05561 | 50.58071 | 50.33881 | 3.141248 | 23.54741 | 26.3114 | 64.72545 | 61.2917 | 0.9974809 | 68.20891
10534.089 | 1770216913.8 | 04/02/2026_15:55:13,783 | 1 | 2 | 2.534101895e-06 | 6.124364972e-06 | 3.587108666e-10 | 6.127256688e-12 | 1.470592311e-12 | 3.169739644e-12 | 1.611996127e-11 | 2.252069711e-11 | 1.521403012e-12 | 5.223654408e-12 | 7.995337899e-12 | 1.019013094e-13 | 9.519620335e-15 | 4.999999912e-15 | 2.539905034e-14 | 4.999999912e-15 | 7.909868593e-11 | 1.041178211e-12 | 1.755144424e-13 | 1.387753878e-14 | 4.227191785e-14 | 7.673919833e-11 | 1.008368909e-11 | 1 | 1 | 1 | 1 | 1 | 1 | 1 | 0 | 0 | 0 | 0 | 0 | 0 | 0 | 0 | 0 | 0 | 9.744005603e-09 | 26.07781324 | 0 | 0.2534193434 | 6.603523296 | 30.54612189 | 4.286949354 | 30.44949987 | 1.891412687 | 0.02364991843 | 0 | 0 | 0 | 0 | 49 | 0 | 71 | 80 | 33.29 | 179.98 | 862.74 | 179.79 | 786.44 | 853.53 | 77.87 | 0.34 | Catalyst_04 | 175.56815 | 78.08495 | 85.97885 | 50.52623 | 50.31709 | 3.138507 | 23.52884 | 26.28794 | 64.70675 | 61.31693 | 0.9968368 | 68.25641
10539.825 | 1770216919.5 | 04/02/2026_15:55:19,519 | 1 | 2 | 2.52701534e-06 | 6.126711469e-06 | 3.579294361e-10 | 6.123751246e-12 | 1.479824509e-12 | 3.169890782e-12 | 1.620811298e-11 | 2.265375734e-11 | 1.534269239e-12 | 5.258448191e-12 | 8.019750662e-12 | 1.085002517e-13 | 4.999999912e-15 | 6.708121471e-15 | 1.772127604e-14 | 4.999999912e-15 | 7.907574595e-11 | 1.03006438e-12 | 1.79119523e-13 | 4.999999912e-15 | 4.52502822e-14 | 7.688912701e-11 | 1.012735902e-11 | 1 | 1 | 1 | 1 | 1 | 1 | 1 | 0 | 0 | 0 | 0 | 0 | 0 | 0 | 0 | 0 | 0 | 7.038898033e-09 | 26.11658429 | 0 | 0.2489778405 | 6.640074175 | 30.52553431 | 4.30366646 | 30.36869553 | 1.903349987 | 0.02611572556 | 0 | 0 | 0 | 0 | 48.99 | 0 | 71.02 | 80 | 33.29 | 179.99 | 860.2 | 179.86 | 786.11 | 851.63 | 77.87 | 0.34 | Catalyst_04 | 175.66375 | 77.96365 | 85.92418 | 50.39215 | 50.28317 | 3.158315 | 23.49229 | 26.27122 | 64.63544 | 61.3412 | 0.994862 | 68.31025
10545.561 | 1770216925.3 | 04/02/2026_15:55:25,255 | 1 | 2 | 2.524182946e-06 | 6.07294578e-06 | 3.575251484e-10 | 6.117991096e-12 | 1.481242429e-12 | 3.17062045e-12 | 1.62596412e-11 | 2.265901008e-11 | 1.52841303e-12 | 5.253590965e-12 | 8.001024322e-12 | 1.10833963e-13 | 4.999999912e-15 | 1.297481342e-14 | 5.02733536e-15 | 5.853902297e-15 | 7.912104999e-11 | 1.025634113e-12 | 1.777297656e-13 | 4.999999912e-15 | 5.320891568e-14 | 7.68288419e-11 | 1.012259807e-11 | 1 | 1 | 1 | 1 | 1 | 1 | 1 | 0 | 0 | 0 | 0 | 0 | 0 | 0 | 0 | 0 | 0 | 7.225342826e-09 | 26.10425845 | 0 | 0.2536640075 | 6.651537996 | 30.5534472 | 4.301501786 | 30.34441882 | 1.901788238 | 0.0285899725 | 0 | 0 | 0 | 0 | 48.99 | 0 | 71 | 80 | 33.29 | 179.99 | 860.03 | 179.91 | 786.26 | 851.55 | 77.87 | 0.34 | Catalyst_04 | 175.75935 | 77.9256 | 85.93126 | 50.35187 | 50.32915 | 3.155723 | 23.48083 | 26.27338 | 64.6153 | 61.40876 | 0.9931586 | 68.37154
10551.297 | 1770216931.0 | 04/02/2026_15:55:30,991 | 1 | 2 | 2.5321674e-06 | 6.089263479e-06 | 3.579634089e-10 | 6.117110724e-12 | 1.473254678e-12 | 3.153638592e-12 | 1.617896268e-11 | 2.255254837e-11 | 1.538968822e-12 | 5.231867023e-12 | 7.990776443e-12 | 1.049727932e-13 | 4.999999912e-15 | 1.118827863e-14 | 4.999999912e-15 | 8.735742164e-15 | 7.913875805e-11 | 1.025708164e-12 | 1.718006976e-13 | 4.999999912e-15 | 5.55901523e-14 | 7.672000535e-11 | 1.00647676e-11 | 1 | 1 | 1 | 1 | 1 | 1 | 1 | 0 | 0 | 0 | 0 | 0 | 0 | 0 | 0 | 0 | 0 | 7.111068656e-09 | 26.08072287 | 0 | 0.2488575947 | 6.621651226 | 30.58162613 | 4.279243348 | 30.39718721 | 1.896362092 | 0.02984731441 | 0 | 0 | 0 | 0 | 49 | 0 | 71 | 80 | 33.31 | 180 | 862.24 | 180.03 | 786.97 | 853.44 | 77.87 | 0.34 | Catalyst_04 | 175.85495 | 78.02479 | 86.00406 | 50.43943 | 50.37557 | 3.146719 | 23.51072 | 26.29564 | 64.64539 | 61.40105 | 0.993969 | 68.33207
10557.033 | 1770216936.7 | 04/02/2026_15:55:36,727 | 1 | 2 | 2.534112355e-06 | 6.114984444e-06 | 3.586566877e-10 | 6.121905934e-12 | 1.456325295e-12 | 3.123996504e-12 | 1.606739221e-11 | 2.239309432e-11 | 1.525334221e-12 | 5.193115035e-12 | 7.995466268e-12 | 9.344739202e-14 | 4.999999912e-15 | 1.11203703e-14 | 4.999999912e-15 | 8.826930343e-15 | 7.912494271e-11 | 1.031240089e-12 | 1.670605115e-13 | 4.999999912e-15 | 5.272044872e-14 | 7.655858586e-11 | 9.977758203e-12 | 1 | 1 | 1 | 1 | 1 | 1 | 1 | 0 | 0 | 0 | 0 | 0 | 0 | 0 | 0 | 0 | 0 | 7.125161699e-09 | 26.05185371 | 0 | 0.2484555693 | 6.579718004 | 30.61184095 | 4.246688309 | 30.48569255 | 1.883953311 | 0.02789387772 | 0 | 0 | 0 | 0 | 49 | 0 | 71 | 80 | 33.29 | 180.05 | 864.26 | 180.1 | 787.34 | 854.89 | 77.87 | 0.34 | Catalyst_04 | 175.95055 | 78.16395 | 86.11053 | 50.58629 | 50.42534 | 3.126129 | 23.55265 | 26.3282 | 64.71818 | 61.36993 | 0.9958791 | 68.25914
10562.769 | 1770216942.5 | 04/02/2026_15:55:42,463 | 1 | 2 | 2.530314759e-06 | 6.199944437e-06 | 3.592039166e-10 | 6.124142859e-12 | 1.444508901e-12 | 3.11496445e-12 | 1.601174922e-11 | 2.234024077e-11 | 1.529895785e-12 | 5.187385244e-12 | 7.983654536e-12 | 8.57463311e-14 | 4.999999912e-15 | 1.210409912e-14 | 4.999999912e-15 | 1.451783131e-14 | 7.918871808e-11 | 1.034771552e-12 | 1.6026171e-13 | 4.999999912e-15 | 5.260208095e-14 | 7.652124767e-11 | 9.981794905e-12 | 1 | 1 | 1 | 1 | 1 | 1 | 1 | 0 | 0 | 0 | 0 | 0 | 0 | 0 | 0 | 0 | 0 | 6.985220889e-09 | 26.02840416 | 0 | 0.2440816746 | 6.556765678 | 30.62544395 | 4.246927877 | 30.51983402 | 1.88169085 | 0.02826122165 | 0 | 0 | 0 | 0 | 49 | 0 | 70.97 | 80 | 33.3 | 180.01 | 867.74 | 180.25 | 787.53 | 857.63 | 77.87 | 0.34 | Catalyst_04 | 176.04615 | 78.24012 | 86.10975 | 50.64294 | 50.44775 | 3.122375 | 23.5756 | 26.32796 | 64.72758 | 61.36926 | 0.9965516 | 68.24413
10568.505 | 1770216948.2 | 04/02/2026_15:55:48,199 | 1 | 2 | 2.523265721e-06 | 6.204704277e-06 | 3.593983722e-10 | 6.136911725e-12 | 1.441541873e-12 | 3.129352246e-12 | 1.604098104e-11 | 2.235942508e-11 | 1.529400304e-12 | 5.162568723e-12 | 7.99603439e-12 | 7.978716971e-14 | 4.999999912e-15 | 4.999999912e-15 | 4.999999912e-15 | 1.827959781e-14 | 7.926349854e-11 | 1.045886901e-12 | 1.523040185e-13 | 4.999999912e-15 | 4.313875442e-14 | 7.65087646e-11 | 9.970663184e-12 | 1 | 1 | 1 | 1 | 1 | 1 | 1 | 0 | 0 | 0 | 0 | 0 | 0 | 0 | 0 | 0 | 0 | 6.987723738e-09 | 26.01606187 | 0 | 0.2459763803 | 6.563889983 | 30.64355776 | 4.240716025 | 30.52634592 | 1.872538358 | 0.02236287727 | 0 | 0 | 0 | 0 | 48.99 | 0 | 71 | 79.98 | 33.28 | 179.99 | 866.85 | 180.3 | 787.32 | 856.98 | 77.87 | 0.34 | Catalyst_04 | 176.14175 | 78.21648 | 86.13007 | 50.65375 | 50.47759 | 3.107188 | 23.56848 | 26.33417 | 64.76096 | 61.40668 | 0.996175 | 68.27547
10574.241 | 1770216953.9 | 04/02/2026_15:55:53,935 | 1 | 2 | 2.529937774e-06 | 6.131409009e-06 | 3.591973663e-10 | 6.140823527e-12 | 1.435865858e-12 | 3.138478409e-12 | 1.606462012e-11 | 2.246285623e-11 | 1.537118631e-12 | 5.17771763e-12 | 8.011542818e-12 | 8.081310957e-14 | 4.999999912e-15 | 4.999999912e-15 | 4.999999912e-15 | 2.270106575e-14 | 7.923094819e-11 | 1.050979724e-12 | 1.464612936e-13 | 4.999999912e-15 | 4.350887055e-14 | 7.678468278e-11 | 1.001396969e-11 | 1 | 1 | 1 | 1 | 1 | 1 | 1 | 0 | 0 | 0 | 0 | 0 | 0 | 0 | 0 | 0 | 0 | 6.808829507e-09 | 26.07947369 | 0 | 0.2375850147 | 6.57974129 | 30.59755163 | 4.255769049 | 30.47414728 | 1.876140275 | 0.02497735774 | 0 | 0 | 0 | 0 | 49 | 0 | 70.98 | 79.98 | 33.3 | 179.96 | 864.19 | 180.3 | 787.09 | 856 | 77.87 | 0.34 | Catalyst_04 | 176.23735 | 78.16388 | 86.08083 | 50.56713 | 50.40181 | 3.113164 | 23.55263 | 26.31912 | 64.69374 | 61.35248 | 0.9959669 | 68.2506
10579.977 | 1770216959.7 | 04/02/2026_15:55:59,671 | 1 | 2 | 2.518639121e-06 | 6.105619377e-06 | 3.587617425e-10 | 6.141860458e-12 | 1.438592409e-12 | 3.171790521e-12 | 1.611122347e-11 | 2.253616564e-11 | 1.542726558e-12 | 5.203888102e-12 | 8.028287236e-12 | 7.466283722e-14 | 7.801961185e-15 | 4.999999912e-15 | 4.999999912e-15 | 1.782556951e-14 | 7.905633093e-11 | 1.060633244e-12 | 1.414131263e-13 | 1.701840132e-14 | 3.551725022e-14 | 7.690463544e-11 | 1.011792559e-11 | 1 | 1 | 1 | 1 | 1 | 1 | 1 | 0 | 0 | 0 | 0 | 0 | 0 | 0 | 0 | 0 | 0 | 8.561430268e-09 | 26.12046209 | 0 | 0.2395009136 | 6.600993284 | 30.52309909 | 4.299964849 | 30.43735304 | 1.885482188 | 0.02061138699 | 0 | 0 | 0 | 0 | 49 | 0 | 71 | 80.02 | 33.29 | 179.98 | 862.56 | 180.25 | 786.42 | 853.41 | 77.87 | 0.34 | Catalyst_04 | 176.33295 | 78.09335 | 85.93628 | 50.50608 | 50.27916 | 3.128666 | 23.53137 | 26.27492 | 64.67398 | 61.28362 | 0.9971908 | 68.23576
10585.713 | 1770216965.4 | 04/02/2026_15:56:05,407 | 1 | 2 | 2.542392167e-06 | 6.098598078e-06 | 3.579959107e-10 | 6.154162249e-12 | 1.450881732e-12 | 3.193863143e-12 | 1.621713007e-11 | 2.264274705e-11 | 1.546851189e-12 | 5.237181782e-12 | 8.064251523e-12 | 7.509892366e-14 | 1.692089767e-14 | 4.999999912e-15 | 6.885652801e-15 | 1.76388123e-14 | 7.905495703e-11 | 1.063217331e-12 | 1.438904063e-13 | 2.271076088e-14 | 3.603288322e-14 | 7.681243142e-11 | 1.018376442e-11 | 1 | 1 | 1 | 1 | 1 | 1 | 1 | 0 | 0 | 0 | 0 | 0 | 0 | 0 | 0 | 0 | 0 | 1.413235558e-08 | 26.09690914 | 0 | 0.2453874359 | 6.639999037 | 30.52205446 | 4.328407106 | 30.37977151 | 1.897527002 | 0.01982225985 | 0 | 0 | 0 | 0 | 49 | 0 | 71.02 | 80 | 33.3 | 180.01 | 860.16 | 180.2 | 786.19 | 852.28 | 77.87 | 0.34 | Catalyst_04 | 176.42855 | 77.9639 | 85.84326 | 50.41053 | 50.27744 | 3.148652 | 23.49237 | 26.24648 | 64.65881 | 61.36462 | 0.9953384 | 68.34515
10591.449 | 1770216971.1 | 04/02/2026_15:56:11,143 | 1 | 2 | 2.520741418e-06 | 6.089263479e-06 | 3.576114682e-10 | 6.165593643e-12 | 1.45505732e-12 | 3.210890104e-12 | 1.624948093e-11 | 2.272779187e-11 | 1.544615998e-12 | 5.248172556e-12 | 8.044988287e-12 | 7.914637912e-14 | 2.632360543e-14 | 4.999999912e-15 | 2.423584201e-14 | 1.2900593e-14 | 7.907183935e-11 | 1.065235248e-12 | 1.487372779e-13 | 2.690182061e-14 | 3.515198251e-14 | 7.706668637e-11 | 1.017286515e-11 | 1 | 1 | 1 | 1 | 1 | 1 | 1 | 0 | 0 | 0 | 0 | 0 | 0 | 0 | 0 | 0 | 0 | 1.958286311e-08 | 26.15946676 | 0 | 0.2405029183 | 6.657128536 | 30.50257701 | 4.321439019 | 30.32112049 | 1.899389189 | 0.02089154999 | 0 | 0 | 0 | 0 | 49 | 0 | 71.02 | 80.02 | 33.29 | 180.03 | 860.11 | 180.09 | 786.3 | 851.62 | 77.87 | 0.34 | Catalyst_04 | 176.52415 | 77.90705 | 85.86605 | 50.31321 | 50.24536 | 3.151742 | 23.47524 | 26.25345 | 64.58107 | 61.33799 | 0.9940511 | 68.3298
10597.185 | 1770216976.9 | 04/02/2026_15:56:16,879 | 1 | 2 | 2.527618108e-06 | 6.140814548e-06 | 3.578189967e-10 | 6.151225796e-12 | 1.460814976e-12 | 3.203974195e-12 | 1.619630124e-11 | 2.260244422e-11 | 1.539445546e-12 | 5.245218756e-12 | 8.024016347e-12 | 8.534226928e-14 | 2.89570783e-14 | 4.999999912e-15 | 3.15570832e-14 | 9.088385697e-15 | 7.915072764e-11 | 1.059961906e-12 | 1.540794131e-13 | 2.92442428e-14 | 3.433947801e-14 | 7.670426794e-11 | 1.004941963e-11 | 1 | 1 | 1 | 1 | 1 | 1 | 1 | 0 | 0 | 0 | 0 | 0 | 0 | 0 | 0 | 0 | 0 | 2.117822604e-08 | 26.07760079 | 0 | 0.2450303134 | 6.636925949 | 30.58298726 | 4.27454635 | 30.38604782 | 1.900993197 | 0.01881705797 | 0 | 0 | 0 | 0 | 49 | 0 | 71.02 | 80.03 | 33.31 | 180.05 | 862.48 | 180.03 | 786.62 | 852.33 | 77.87 | 0.34 | Catalyst_04 | 176.61975 | 77.9741 | 86.01942 | 50.42094 | 50.37781 | 3.154404 | 23.49544 | 26.30034 | 64.66371 | 61.41682 | 0.9935605 | 68.35173
10602.921 | 1770216982.6 | 04/02/2026_15:56:22,615 | 1 | 2 | 2.525153377e-06 | 6.124364972e-06 | 3.586737296e-10 | 6.143269921e-12 | 1.458683326e-12 | 3.17527905e-12 | 1.607745187e-11 | 2.246707334e-11 | 1.522593033e-12 | 5.224763764e-12 | 7.99763554e-12 | 9.037249302e-14 | 2.754550806e-14 | 4.999999912e-15 | 2.851177953e-14 | 8.941889655e-15 | 7.91235133e-11 | 1.060909715e-12 | 1.648917548e-13 | 2.658699541e-14 | 3.42201514e-14 | 7.678224029e-11 | 9.963669646e-12 | 1 | 1 | 1 | 1 | 1 | 1 | 1 | 0 | 0 | 0 | 0 | 0 | 0 | 0 | 0 | 0 | 0 | 2.052186677e-08 | 26.10258201 | 0 | 0.2525333709 | 6.591898679 | 30.57315877 | 4.238759094 | 30.45821908 | 1.892675734 | 0.01956592177 | 0 | 0 | 0 | 0 | 49 | 0 | 71 | 80 | 33.31 | 180.02 | 867.28 | 179.85 | 787.51 | 856.33 | 77.87 | 0.34 | Catalyst_04 | 176.71535 | 78.12353 | 86.13647 | 50.5407 | 50.36162 | 3.140602 | 23.54047 | 26.33613 | 64.69331 | 61.29761 | 0.9962405 | 68.20242
10608.657 | 1770216988.4 | 04/02/2026_15:56:28,351 | 1 | 2 | 2.523759349e-06 | 6.131409009e-06 | 3.592273978e-10 | 6.128456683e-12 | 1.463178645e-12 | 3.161596202e-12 | 1.602715009e-11 | 2.242120899e-11 | 1.518030927e-12 | 5.207367523e-12 | 8.011406642e-12 | 9.853099239e-14 | 1.79269475e-14 | 4.999999912e-15 | 2.904487496e-14 | 4.999999912e-15 | 7.908140809e-11 | 1.051211635e-12 | 1.700427451e-13 | 1.878067878e-14 | 4.080311189e-14 | 7.663437246e-11 | 9.950976675e-12 | 1 | 1 | 1 | 1 | 1 | 1 | 1 | 0 | 0 | 0 | 0 | 0 | 0 | 0 | 0 | 0 | 0 | 1.470964613e-08 | 26.06438575 | 0 | 0.2497544015 | 6.577364885 | 30.57295994 | 4.235238675 | 30.51827724 | 1.887210646 | 0.02385899259 | 0 | 0 | 0 | 0 | 49 | 0 | 71 | 80 | 33.29 | 180.01 | 867.72 | 179.79 | 787.53 | 857.61 | 77.87 | 0.34 | Catalyst_04 | 176.81095 | 78.17176 | 86.14798 | 50.64036 | 50.3613 | 3.131534 | 23.555 | 26.33965 | 64.78088 | 61.27503 | 0.9982114 | 68.17235
10614.393 | 1770216994.1 | 04/02/2026_15:56:34,087 | 1 | 2 | 2.519131613e-06 | 6.124364972e-06 | 3.595075071e-10 | 6.121016888e-12 | 1.466272524e-12 | 3.157585955e-12 | 1.601614154e-11 | 2.241410182e-11 | 1.512882484e-12 | 5.18879861e-12 | 7.990991549e-12 | 1.048903328e-13 | 8.849242038e-15 | 4.999999912e-15 | 2.391375265e-14 | 4.999999912e-15 | 7.911206412e-11 | 1.040750494e-12 | 1.802885369e-13 | 1.049461709e-14 | 4.223408258e-14 | 7.666227375e-11 | 9.929040229e-12 | 1 | 1 | 1 | 1 | 1 | 1 | 1 | 0 | 0 | 0 | 0 | 0 | 0 | 0 | 0 | 0 | 0 | 9.341838261e-09 | 26.06613215 | 0 | 0.2521625297 | 6.572639315 | 30.57797522 | 4.22478491 | 30.53392184 | 1.879937505 | 0.02497804241 | 0 | 0 | 0 | 0 | 49 | 0 | 70.98 | 80.02 | 33.32 | 179.98 | 866.76 | 179.78 | 787.45 | 857.48 | 77.87 | 0.34 | Catalyst_04 | 176.90655 | 78.18744 | 86.18217 | 50.66632 | 50.36956 | 3.119465 | 23.55973 | 26.3501 | 64.80109 | 61.26644 | 0.9985593 | 68.15561
10620.129 | 1770216999.8 | 04/02/2026_15:56:39,823 | 1 | 2 | 2.529599669e-06 | 6.159674285e-06 | 3.595335418e-10 | 6.111928672e-12 | 1.470575614e-12 | 3.142483019e-12 | 1.607066737e-11 | 2.247178658e-11 | 1.510980252e-12 | 5.187647187e-12 | 8.014687872e-12 | 1.035374518e-13 | 4.999999912e-15 | 7.306218212e-15 | 1.076771661e-14 | 6.06054276e-15 | 7.924857298e-11 | 1.033619479e-12 | 1.829035919e-13 | 4.999999912e-15 | 4.467644109e-14 | 7.662229184e-11 | 9.981101882e-12 | 1 | 1 | 1 | 1 | 1 | 1 | 1 | 0 | 0 | 0 | 0 | 0 | 0 | 0 | 0 | 0 | 0 | 7.216181845e-09 | 26.03305052 | 0 | 0.2551245414 | 6.585395249 | 30.60670168 | 4.242531558 | 30.51234832 | 1.87785858 | 0.02588167244 | 0 | 0 | 0 | 0 | 49 | 0 | 71 | 80.02 | 33.32 | 179.96 | 865.58 | 179.8 | 787.06 | 855.87 | 77.87 | 0.34 | Catalyst_04 | 177.00215 | 78.14511 | 86.12413 | 50.63052 | 50.41688 | 3.116016 | 23.54697 | 26.33235 | 64.79039 | 61.3615 | 0.9969172 | 68.25318
10625.865 | 1770217005.6 | 04/02/2026_15:56:45,559 | 1 | 2 | 2.534080068e-06 | 6.114984444e-06 | 3.589232522e-10 | 6.112716236e-12 | 1.474600607e-12 | 3.156038365e-12 | 1.612521748e-11 | 2.250292487e-11 | 1.522196323e-12 | 5.20282168e-12 | 8.007919848e-12 | 1.049955817e-13 | 4.999999912e-15 | 1.54545227e-14 | 4.999999912e-15 | 4.999999912e-15 | 7.909509853e-11 | 1.02930327e-12 | 1.777375176e-13 | 4.999999912e-15 | 5.778414043e-14 | 7.687808029e-11 | 1.004816716e-11 | 1 | 1 | 1 | 1 | 1 | 1 | 1 | 0 | 0 | 0 | 0 | 0 | 0 | 0 | 0 | 0 | 0 | 7.223741393e-09 | 26.11268083 | 0 | 0.2534218366 | 6.597988305 | 30.53751209 | 4.269046014 | 30.45331836 | 1.883500876 | 0.0316406516 | 0 | 0 | 0 | 0 | 49 | 0 | 71 | 80 | 33.3 | 179.98 | 862.32 | 179.87 | 786.71 | 854.6 | 77.87 | 0.34 | Catalyst_04 | 177.09775 | 78.10332 | 86.03741 | 50.53257 | 50.30291 | 3.125378 | 23.53438 | 26.30584 | 64.69964 | 61.27082 | 0.9972429 | 68.20362
10631.601 | 1770217011.3 | 04/02/2026_15:56:51,295 | 1 | 2 | 2.519750751e-06 | 6.122018476e-06 | 3.58185287e-10 | 6.1160816e-12 | 1.475669955e-12 | 3.155610538e-12 | 1.625677717e-11 | 2.26315789e-11 | 1.52959275e-12 | 5.229456191e-12 | 8.017291692e-12 | 9.777766162e-14 | 4.999999912e-15 | 1.485302089e-14 | 4.999999912e-15 | 5.132104865e-15 | 7.896917842e-11 | 1.023862635e-12 | 1.736473785e-13 | 4.999999912e-15 | 5.152472958e-14 | 7.689555936e-11 | 1.015397749e-11 | 1 | 1 | 1 | 1 | 1 | 1 | 1 | 0 | 0 | 0 | 0 | 0 | 0 | 0 | 0 | 0 | 0 | 7.215377753e-09 | 26.12345447 | 0 | 0.2519923259 | 6.64417645 | 30.48913785 | 4.313790385 | 30.39605359 | 1.893408622 | 0.02684325771 | 0 | 0 | 0 | 0 | 49 | 0 | 71 | 80 | 33.32 | 180 | 860.89 | 179.92 | 786.14 | 852.14 | 77.87 | 0.34 | Catalyst_04 | 177.19335 | 77.95004 | 85.89107 | 50.43755 | 50.22322 | 3.141819 | 23.48819 | 26.2611 | 64.70497 | 61.28558 | 0.996947 | 68.27373
10637.337 | 1770217017.0 | 04/02/2026_15:56:57,031 | 1 | 2 | 2.527217248e-06 | 6.228525308e-06 | 3.575632845e-10 | 6.12643096e-12 | 1.472536611e-12 | 3.161701586e-12 | 1.627580883e-11 | 2.268761047e-11 | 1.540528772e-12 | 5.226782982e-12 | 8.021001398e-12 | 9.493755337e-14 | 4.999999912e-15 | 1.008424233e-14 | 4.999999912e-15 | 1.435679172e-14 | 7.903441096e-11 | 1.030566799e-12 | 1.67735739e-13 | 4.999999912e-15 | 5.043088817e-14 | 7.688155668e-11 | 1.012667641e-11 | 1 | 1 | 1 | 1 | 1 | 1 | 1 | 0 | 0 | 0 | 0 | 0 | 0 | 0 | 0 | 0 | 0 | 7.062032039e-09 | 26.12510912 | 0 | 0.2479902959 | 6.660578822 | 30.52409584 | 4.304273768 | 30.35045787 | 1.893842784 | 0.02747097756 | 0 | 0 | 0 | 0 | 49 | 0 | 71.02 | 80.02 | 33.31 | 180.02 | 860.03 | 180.04 | 786.12 | 851.53 | 77.87 | 0.34 | Catalyst_04 | 177.28895 | 77.8956 | 85.92219 | 50.36189 | 50.28081 | 3.142539 | 23.47179 | 26.27061 | 64.65306 | 61.36434 | 0.9943114 | 68.34265
10643.073 | 1770217022.8 | 04/02/2026_15:57:02,767 | 1 | 2 | 2.523173862e-06 | 6.098598078e-06 | 3.578843888e-10 | 6.125667681e-12 | 1.464686228e-12 | 3.152866423e-12 | 1.623418934e-11 | 2.255768142e-11 | 1.546427483e-12 | 5.210971845e-12 | 7.998492493e-12 | 8.799708737e-14 | 4.999999912e-15 | 8.386476599e-15 | 4.999999912e-15 | 1.949276922e-14 | 7.905533173e-11 | 1.040089781e-12 | 1.577295965e-13 | 4.999999912e-15 | 5.063461654e-14 | 7.669524044e-11 | 1.005454227e-11 | 1 | 1 | 1 | 1 | 1 | 1 | 1 | 0 | 0 | 0 | 0 | 0 | 0 | 0 | 0 | 0 | 0 | 7.093434836e-09 | 26.08646906 | 0 | 0.253757228 | 6.63601241 | 30.5598154 | 4.276345835 | 30.40659852 | 1.890845843 | 0.02514175188 | 0 | 0 | 0 | 0 | 48.99 | 0 | 71.02 | 80 | 33.34 | 180.01 | 864.56 | 180.2 | 787.03 | 853.64 | 77.87 | 0.34 | Catalyst_04 | 177.38455 | 77.97713 | 86.01353 | 50.45504 | 50.33964 | 3.137566 | 23.49636 | 26.29854 | 64.70493 | 61.37138 | 0.9949863 | 68.31502
10648.809 | 1770217028.5 | 04/02/2026_15:57:08,503 | 1 | 2 | 2.526440312e-06 | 6.105619377e-06 | 3.585108044e-10 | 6.137988555e-12 | 1.444378905e-12 | 3.1415866e-12 | 1.610701503e-11 | 2.243248816e-11 | 1.538584364e-12 | 5.190132178e-12 | 8.003432118e-12 | 8.029795768e-14 | 4.999999912e-15 | 4.999999912e-15 | 4.999999912e-15 | 2.060068662e-14 | 7.911662298e-11 | 1.051946941e-12 | 1.486101688e-13 | 4.999999912e-15 | 4.446252123e-14 | 7.659291257e-11 | 9.982228585e-12 | 1 | 1 | 1 | 1 | 1 | 1 | 1 | 0 | 0 | 0 | 0 | 0 | 0 | 0 | 0 | 0 | 0 | 7.003684029e-09 | 26.06131881 | 0 | 0.2482062094 | 6.594011004 | 30.60278794 | 4.248464822 | 30.47048151 | 1.88385695 | 0.02293460051 | 0 | 0 | 0 | 0 | 49 | 0 | 70.99 | 80.02 | 33.31 | 179.99 | 866.23 | 180.23 | 787.5 | 856.38 | 77.87 | 0.34 | Catalyst_04 | 177.48015 | 78.11652 | 86.10472 | 50.56105 | 50.41043 | 3.125969 | 23.53836 | 26.32642 | 64.72517 | 61.37155 | 0.9956767 | 68.27069
10654.545 | 1770217034.2 | 04/02/2026_15:57:14,239 | 1 | 2 | 2.528988034e-06 | 6.138468052e-06 | 3.591554831e-10 | 6.140522552e-12 | 1.435025709e-12 | 3.145033279e-12 | 1.605360116e-11 | 2.238354467e-11 | 1.531885621e-12 | 5.182746593e-12 | 8.015249055e-12 | 7.352727775e-14 | 4.999999912e-15 | 4.999999912e-15 | 4.999999912e-15 | 1.848090535e-14 | 7.918531802e-11 | 1.058127978e-12 | 1.428232261e-13 | 7.227151074e-15 | 3.951766486e-14 | 7.676042441e-11 | 9.980885042e-12 | 1 | 1 | 1 | 1 | 1 | 1 | 1 | 0 | 0 | 0 | 0 | 0 | 0 | 0 | 0 | 0 | 0 | 6.966208152e-09 | 26.08809026 | 0 | 0.2450346385 | 6.56788197 | 30.59703323 | 4.243256459 | 30.49013797 | 1.878653281 | 0.02058271972 | 0 | 0 | 0 | 0 | 49 | 0 | 70.98 | 79.98 | 33.33 | 179.99 | 867.78 | 180.28 | 787.54 | 857.28 | 77.87 | 0.34 | Catalyst_04 | 177.57575 | 78.20323 | 86.12176 | 50.59366 | 50.40095 | 3.117334 | 23.56449 | 26.33163 | 64.69511 | 61.32147 | 0.9965064 | 68.20959
10660.281 | 1770217040.0 | 04/02/2026_15:57:19,975 | 1 | 2 | 2.531237214e-06 | 6.098598078e-06 | 3.592105779e-10 | 6.148679222e-12 | 1.434080285e-12 | 3.156093442e-12 | 1.603676046e-11 | 2.236200287e-11 | 1.528669877e-12 | 5.197607969e-12 | 8.027770289e-12 | 7.274679448e-14 | 1.393235028e-14 | 4.999999912e-15 | 5.084569376e-15 | 1.587653484e-14 | 7.918013467e-11 | 1.061383078e-12 | 1.483623202e-13 | 1.269831815e-14 | 4.037479105e-14 | 7.669333224e-11 | 1.001289589e-11 | 1 | 1 | 1 | 1 | 1 | 1 | 1 | 0 | 0 | 0 | 0 | 0 | 0 | 0 | 0 | 0 | 0 | 1.247990233e-08 | 26.06890137 | 0 | 0.2512118146 | 6.560955131 | 30.59357411 | 4.257384474 | 30.49837738 | 1.88368394 | 0.02080734509 | 0 | 0 | 0 | 0 | 49 | 0 | 71 | 80 | 33.32 | 180 | 867.55 | 180.28 | 787.44 | 857.5 | 77.87 | 0.34 | Catalyst_04 | 177.67135 | 78.22622 | 86.07555 | 50.60734 | 50.39525 | 3.125682 | 23.57141 | 26.3175 | 64.69357 | 61.32339 | 0.9968883 | 68.21576
10666.017 | 1770217045.7 | 04/02/2026_15:57:25,711 | 1 | 2 | 2.518089104e-06 | 6.100928204e-06 | 3.590081565e-10 | 6.153056797e-12 | 1.435508288e-12 | 3.163392508e-12 | 1.606220539e-11 | 2.243218805e-11 | 1.534669635e-12 | 5.212331868e-12 | 8.04002611e-12 | 7.478023599e-14 | 2.294117756e-14 | 4.999999912e-15 | 1.38256326e-14 | 1.551757753e-14 | 7.918019712e-11 | 1.063366192e-12 | 1.468372543e-13 | 2.491252477e-14 | 3.668627766e-14 | 7.677171399e-11 | 1.004070872e-11 | 1 | 1 | 1 | 1 | 1 | 1 | 1 | 0 | 0 | 0 | 0 | 0 | 0 | 0 | 0 | 0 | 0 | 1.771759804e-08 | 26.08397995 | 0 | 0.2453310035 | 6.575646535 | 30.57959494 | 4.268102282 | 30.46744092 | 1.888319457 | 0.0199786982 | 0 | 0 | 0 | 0 | 49 | 0 | 71 | 80.02 | 33.31 | 180.04 | 865.47 | 180.24 | 787.03 | 856.86 | 77.87 | 0.34 | Catalyst_04 | 177.76695 | 78.17746 | 86.0405 | 50.556 | 50.37223 | 3.133374 | 23.55672 | 26.30678 | 64.66826 | 61.32661 | 0.9963324 | 68.23459
10671.753 | 1770217051.4 | 04/02/2026_15:57:31,447 | 1 | 2 | 2.531328846e-06 | 6.09158451e-06 | 3.587493635e-10 | 6.147645327e-12 | 1.453167556e-12 | 3.183867449e-12 | 1.613847597e-11 | 2.255384941e-11 | 1.531344387e-12 | 5.238001873e-12 | 8.034465454e-12 | 8.072579064e-14 | 2.453077041e-14 | 4.999999912e-15 | 2.00176264e-14 | 1.288894969e-14 | 7.891223786e-11 | 1.055126147e-12 | 1.500683123e-13 | 2.78642042e-14 | 2.951734316e-14 | 7.68026337e-11 | 1.00852382e-11 | 1 | 1 | 1 | 1 | 1 | 1 | 1 | 0 | 0 | 0 | 0 | 0 | 0 | 0 | 0 | 0 | 0 | 1.85165575e-08 | 26.10876542 | 0 | 0.2392368667 | 6.616822111 | 30.49119093 | 4.290133972 | 30.46239069 | 1.897730028 | 0.01691589798 | 0 | 0 | 0 | 0 | 49 | 0 | 71 | 80.02 | 33.32 | 180.05 | 863.95 | 180.21 | 786.69 | 854.55 | 77.87 | 0.34 | Catalyst_04 | 177.86255 | 78.04082 | 85.96844 | 50.54762 | 50.2266 | 3.148989 | 23.51555 | 26.28475 | 64.77075 | 61.22693 | 0.9990555 | 68.19308
10677.489 | 1770217057.2 | 04/02/2026_15:57:37,183 | 1 | 2 | 2.519195732e-06 | 6.157315056e-06 | 3.57987251e-10 | 6.144943495e-12 | 1.465715461e-12 | 3.19110992e-12 | 1.624177355e-11 | 2.265652596e-11 | 1.541804445e-12 | 5.261037699e-12 | 8.020275416e-12 | 8.958909596e-14 | 2.154658017e-14 | 4.999999912e-15 | 2.738689267e-14 | 4.999999912e-15 | 7.899838422e-11 | 1.052270033e-12 | 1.56358772e-13 | 2.708032434e-14 | 2.994033786e-14 | 7.671793756e-11 | 1.017514632e-11 | 1 | 1 | 1 | 1 | 1 | 1 | 1 | 0 | 0 | 0 | 0 | 0 | 0 | 0 | 0 | 0 | 0 | 1.683225341e-08 | 26.07631203 | 0 | 0.2456524725 | 6.650733921 | 30.51206463 | 4.326440886 | 30.3936665 | 1.906122878 | 0.01598735224 | 0 | 0 | 0 | 0 | 49 | 0 | 71.01 | 80 | 33.34 | 180.04 | 860.92 | 180.1 | 786.13 | 853.21 | 77.87 | 0.34 | Catalyst_04 | 177.95815 | 77.92827 | 85.84969 | 50.43359 | 50.26099 | 3.162916 | 23.48163 | 26.24845 | 64.71796 | 61.35535 | 0.9961196 | 68.34313
10683.225 | 1770217062.9 | 04/02/2026_15:57:42,919 | 1 | 2 | 2.530100573e-06 | 6.056671282e-06 | 3.575261476e-10 | 6.135319683e-12 | 1.47766814e-12 | 3.209403663e-12 | 1.623215104e-11 | 2.274903876e-11 | 1.536191747e-12 | 5.265855026e-12 | 8.025673875e-12 | 9.906019825e-14 | 1.705138817e-14 | 4.999999912e-15 | 2.790931718e-14 | 7.637040482e-15 | 7.897665855e-11 | 1.044679968e-12 | 1.715945365e-13 | 1.972123941e-14 | 4.023022963e-14 | 7.688867598e-11 | 1.01470039e-11 | 1 | 1 | 1 | 1 | 1 | 1 | 1 | 0 | 0 | 0 | 0 | 0 | 0 | 0 | 0 | 0 | 0 | 1.404140186e-08 | 26.12604878 | 0 | 0.243050695 | 6.666282074 | 30.49620349 | 4.315333103 | 30.34530464 | 1.906655387 | 0.02541400332 | 0 | 0 | 0 | 0 | 49 | 0 | 71.01 | 80 | 33.33 | 180 | 861.11 | 179.94 | 786.67 | 851.66 | 77.87 | 0.34 | Catalyst_04 | 178.05375 | 77.87667 | 85.88602 | 50.35334 | 50.23486 | 3.1638 | 23.46609 | 26.25955 | 64.65779 | 61.32893 | 0.9950519 | 68.32432
10688.961 | 1770217068.7 | 04/02/2026_15:57:48,655 | 1 | 2 | 2.525085847e-06 | 6.136109732e-06 | 3.577279861e-10 | 6.13853586e-12 | 1.476082928e-12 | 3.179966273e-12 | 1.618459186e-11 | 2.264734927e-11 | 1.526860778e-12 | 5.254374193e-12 | 8.003830237e-12 | 1.085443923e-13 | 9.354204965e-15 | 4.999999912e-15 | 2.027811106e-14 | 4.999999912e-15 | 7.910922611e-11 | 1.040011827e-12 | 1.735018108e-13 | 9.164054539e-15 | 4.592113907e-14 | 7.662408902e-11 | 1.005596734e-11 | 1 | 1 | 1 | 1 | 1 | 1 | 1 | 0 | 0 | 0 | 0 | 0 | 0 | 0 | 0 | 0 | 0 | 9.568599776e-09 | 26.05854639 | 0 | 0.2450885334 | 6.644998107 | 30.58198745 | 4.279805611 | 30.38842576 | 1.903646261 | 0.02748539058 | 0 | 0 | 0 | 0 | 49.01 | 0 | 71.03 | 80.02 | 33.32 | 179.98 | 862.74 | 179.88 | 787.07 | 853.78 | 77.87 | 0.34 | Catalyst_04 | 178.14935 | 77.94731 | 86.00222 | 50.42489 | 50.37617 | 3.158806 | 23.48737 | 26.29508 | 64.69099 | 61.43126 | 0.9936707 | 68.37205
10694.697 | 1770217074.4 | 04/02/2026_15:57:54,391 | 1 | 2 | 2.521948545e-06 | 6.124364972e-06 | 3.585114983e-10 | 6.126381954e-12 | 1.470445402e-12 | 3.153354314e-12 | 1.60972121e-11 | 2.249236214e-11 | 1.521863256e-12 | 5.223202513e-12 | 7.984601695e-12 | 1.042980399e-13 | 4.999999912e-15 | 7.771891515e-15 | 1.426413986e-14 | 4.999999912e-15 | 7.909981004e-11 | 1.032418291e-12 | 1.779577191e-13 | 4.999999912e-15 | 4.849496049e-14 | 7.677054131e-11 | 9.969335253e-12 | 1 | 1 | 1 | 1 | 1 | 1 | 1 | 0 | 0 | 0 | 0 | 0 | 0 | 0 | 0 | 0 | 0 | 7.076594261e-09 | 26.10127847 | 0 | 0.2488740999 | 6.600004359 | 30.57502661 | 4.241183807 | 30.44807208 | 1.892279842 | 0.02765731933 | 0 | 0 | 0 | 0 | 48.99 | 0 | 70.99 | 80.02 | 33.32 | 179.99 | 866.37 | 179.81 | 787.53 | 855.23 | 77.87 | 0.34 | Catalyst_04 | 178.24495 | 78.09663 | 86.12854 | 50.52386 | 50.3647 | 3.139946 | 23.53236 | 26.3337 | 64.69404 | 61.3143 | 0.9958478 | 68.22284
10700.433 | 1770217080.1 | 04/02/2026_15:58:00,127 | 1 | 2 | 2.521606575e-06 | 6.147877684e-06 | 3.59055341e-10 | 6.112000663e-12 | 1.467326477e-12 | 3.130074325e-12 | 1.60557765e-11 | 2.236329177e-11 | 1.516505346e-12 | 5.2023468e-12 | 7.997030121e-12 | 1.056028976e-13 | 4.999999912e-15 | 1.240241904e-14 | 4.999999912e-15 | 4.999999912e-15 | 7.901797272e-11 | 1.028606562e-12 | 1.804713876e-13 | 4.999999912e-15 | 5.183712888e-14 | 7.669036933e-11 | 9.95960172e-12 | 1 | 1 | 1 | 1 | 1 | 1 | 1 | 0 | 0 | 0 | 0 | 0 | 0 | 0 | 0 | 0 | 0 | 7.347789628e-09 | 26.09076364 | 0 | 0.2592357057 | 6.571574316 | 30.55788358 | 4.237830056 | 30.5131961 | 1.885966646 | 0.02698762836 | 0 | 0 | 0 | 0 | 49 | 0 | 71 | 79.98 | 33.33 | 180 | 867.42 | 179.8 | 787.56 | 857.31 | 77.87 | 0.34 | Catalyst_04 | 178.34055 | 78.19098 | 86.13951 | 50.63193 | 50.33646 | 3.12947 | 23.56079 | 26.33706 | 64.75418 | 61.24088 | 0.9985376 | 68.14225
10706.169 | 1770217085.9 | 04/02/2026_15:58:05,863 | 1 | 2 | 2.525589252e-06 | 6.192814453e-06 | 3.591477671e-10 | 6.117740863e-12 | 1.456188143e-12 | 3.127262121e-12 | 1.603187375e-11 | 2.241399254e-11 | 1.525623811e-12 | 5.20185674e-12 | 7.984201841e-12 | 9.779803107e-14 | 4.999999912e-15 | 1.440190808e-14 | 4.999999912e-15 | 6.683381333e-15 | 7.899141757e-11 | 1.029668972e-12 | 1.732583261e-13 | 4.999999912e-15 | 5.255988854e-14 | 7.657659923e-11 | 1.002636862e-11 | 1 | 1 | 1 | 1 | 1 | 1 | 1 | 0 | 0 | 0 | 0 | 0 | 0 | 0 | 0 | 0 | 0 | 7.116640026e-09 | 26.05315466 | 0 | 0.2465365769 | 6.576096382 | 30.55328076 | 4.267942991 | 30.52226009 | 1.886650416 | 0.02986923813 | 0 | 0 | 0 | 0 | 49.01 | 0 | 71 | 79.98 | 33.34 | 180.03 | 867.49 | 179.8 | 787.45 | 857.47 | 77.87 | 0.34 | Catalyst_04 | 178.43615 | 78.17597 | 86.04102 | 50.64697 | 50.32888 | 3.130604 | 23.55627 | 26.30694 | 64.78585 | 61.27419 | 0.9989847 | 68.19172
10711.905 | 1770217091.6 | 04/02/2026_15:58:11,599 | 1 | 2 | 2.530983011e-06 | 6.058985946e-06 | 3.589352149e-10 | 6.124572204e-12 | 1.452150791e-12 | 3.124157833e-12 | 1.609134874e-11 | 2.241318069e-11 | 1.531132859e-12 | 5.200742181e-12 | 7.983153201e-12 | 9.08891018e-14 | 4.999999912e-15 | 1.028894648e-14 | 4.999999912e-15 | 1.534537403e-14 | 7.926688472e-11 | 1.031285734e-12 | 1.639045887e-13 | 4.999999912e-15 | 5.302991729e-14 | 7.64331376e-11 | 1.003568149e-11 | 1 | 1 | 1 | 1 | 1 | 1 | 1 | 0 | 0 | 0 | 0 | 0 | 0 | 0 | 0 | 0 | 0 | 7.060378839e-09 | 25.99194037 | 0 | 0.2490950056 | 6.581101813 | 30.64170714 | 4.267709696 | 30.48910001 | 1.885785695 | 0.02742254751 | 0 | 0 | 0 | 0 | 49 | 0 | 71 | 80.02 | 33.34 | 180.05 | 866.67 | 179.83 | 787.28 | 856.81 | 77.87 | 0.34 | Catalyst_04 | 178.53175 | 78.15936 | 86.04178 | 50.59194 | 50.47454 | 3.129169 | 23.55127 | 26.30718 | 64.72922 | 61.45741 | 0.9950196 | 68.34524
10717.641 | 1770217097.3 | 04/02/2026_15:58:17,335 | 1 | 2 | 2.526118124e-06 | 6.133765964e-06 | 3.586659303e-10 | 6.127035511e-12 | 1.454356167e-12 | 3.139772296e-12 | 1.614716347e-11 | 2.252674956e-11 | 1.538747537e-12 | 5.207884471e-12 | 8.006037673e-12 | 8.636140577e-14 | 4.999999912e-15 | 9.894093601e-15 | 4.999999912e-15 | 1.650665282e-14 | 7.917713013e-11 | 1.036989179e-12 | 1.58589152e-13 | 4.999999912e-15 | 4.680640031e-14 | 7.694918314e-11 | 1.013008948e-11 | 1 | 1 | 1 | 1 | 1 | 1 | 1 | 0 | 0 | 0 | 0 | 0 | 0 | 0 | 0 | 0 | 0 | 6.98813953e-09 | 26.11845398 | 0 | 0.2452026036 | 6.599062157 | 30.54715261 | 4.300592972 | 30.41031984 | 1.88532116 | 0.02512537352 | 0 | 0 | 0 | 0 | 49 | 0 | 71 | 79.97 | 33.34 | 180.03 | 862.15 | 179.97 | 786.32 | 853.12 | 77.87 | 0.34 | Catalyst_04 | 178.62735 | 78.09976 | 85.93423 | 50.46122 | 50.31879 | 3.128399 | 23.53331 | 26.27429 | 64.61124 | 61.33031 | 0.9955206 | 68.27324
10723.377 | 1770217103.1 | 04/02/2026_15:58:23,071 | 1 | 2 | 2.526972366e-06 | 6.145522093e-06 | 3.578904118e-10 | 6.203175994e-12 | 1.449296737e-12 | 3.162772344e-12 | 1.621515422e-11 | 2.262509798e-11 | 1.551696163e-12 | 5.229972271e-12 | 8.013658313e-12 | 8.326176662e-14 | 4.999999912e-15 | 6.635364729e-15 | 4.999999912e-15 | 1.96703141e-14 | 7.892714954e-11 | 1.044906457e-12 | 1.488711362e-13 | 4.999999912e-15 | 4.711006501e-14 | 7.685174719e-11 | 1.016919448e-11 | 1 | 1 | 1 | 1 | 1 | 1 | 1 | 0 | 0 | 0 | 0 | 0 | 0 | 0 | 0 | 0 | 0 | 6.806577309e-09 | 26.12115415 | 0 | 0.2338125095 | 6.639485626 | 30.49752233 | 4.325941185 | 30.38543987 | 1.896412573 | 0.02563439259 | 0 | 0 | 0 | 0 | 49 | 0 | 71.03 | 80 | 33.33 | 180.02 | 860.01 | 180.09 | 786.12 | 851.51 | 77.87 | 0.34 | Catalyst_04 | 178.72295 | 77.9656 | 85.85133 | 50.41993 | 50.23703 | 3.146803 | 23.49288 | 26.24894 | 64.66946 | 61.31163 | 0.9963249 | 68.29983
10729.113 | 1770217108.8 | 04/02/2026_15:58:28,807 | 1 | 2 | 2.526681101e-06 | 6.107952686e-06 | 3.573907281e-10 | 6.158698117e-12 | 1.451970814e-12 | 3.180819323e-12 | 1.627891572e-11 | 2.268930009e-11 | 1.555642984e-12 | 5.224661849e-12 | 8.028930819e-12 | 7.95873377e-14 | 4.999999912e-15 | 4.999999912e-15 | 4.999999912e-15 | 1.748601264e-14 | 7.89557239e-11 | 1.051257714e-12 | 1.460349311e-13 | 4.999999912e-15 | 4.011769622e-14 | 7.669129221e-11 | 1.017801728e-11 | 1 | 1 | 1 | 1 | 1 | 1 | 1 | 0 | 0 | 0 | 0 | 0 | 0 | 0 | 0 | 0 | 0 | 6.945161455e-09 | 26.08547859 | 0 | 0.2425970787 | 6.667370251 | 30.52244624 | 4.330824054 | 30.36385641 | 1.896167428 | 0.02133524256 | 0 | 0 | 0 | 0 | 49.01 | 0 | 71.02 | 80 | 33.34 | 179.98 | 860.1 | 180.15 | 786.31 | 851.64 | 77.87 | 0.34 | Catalyst_04 | 178.81855 | 77.87306 | 85.83536 | 50.38412 | 50.27809 | 3.146396 | 23.465 | 26.24406 | 64.70032 | 61.40218 | 0.9948042 | 68.39486
10734.849 | 1770217114.5 | 04/02/2026_15:58:34,543 | 1 | 2 | 2.528696541e-06 | 6.103266969e-06 | 3.576181573e-10 | 6.155769471e-12 | 1.447905814e-12 | 3.186998842e-12 | 1.62231964e-11 | 2.260256218e-11 | 1.546451986e-12 | 5.221803458e-12 | 8.039987079e-12 | 6.984699413e-14 | 1.72493042e-14 | 4.999999912e-15 | 4.999999912e-15 | 1.563108841e-14 | 7.907610677e-11 | 1.062328936e-12 | 1.438268721e-13 | 1.833198849e-14 | 2.940334947e-14 | 7.675428348e-11 | 1.004990969e-11 | 1 | 1 | 1 | 1 | 1 | 1 | 1 | 0 | 0 | 0 | 0 | 0 | 0 | 0 | 0 | 0 | 0 | 1.440407712e-08 | 26.10472982 | 0 | 0.2466534126 | 6.643771301 | 30.5713771 | 4.275976467 | 30.38051658 | 1.894304754 | 0.0151273119 | 0 | 0 | 0 | 0 | 49.01 | 0 | 70.98 | 79.98 | 33.34 | 179.98 | 862.88 | 180.25 | 787.08 | 853.79 | 77.87 | 0.34 | Catalyst_04 | 178.91415 | 77.95138 | 86.01474 | 50.41177 | 50.35869 | 3.143306 | 23.4886 | 26.29891 | 64.67078 | 61.40371 | 0.9937569 | 68.34624
10740.585 | 1770217120.3 | 04/02/2026_15:58:40,279 | 1 | 2 | 2.528672439e-06 | 6.147877684e-06 | 3.582097396e-10 | 6.150289913e-12 | 1.445405969e-12 | 3.178931077e-12 | 1.610841495e-11 | 2.249529556e-11 | 1.536305154e-12 | 5.21233794e-12 | 8.035246947e-12 | 7.478216722e-14 | 2.229310927e-14 | 4.999999912e-15 | 1.025548021e-14 | 1.886265971e-14 | 7.921568956e-11 | 1.064221736e-12 | 1.541580042e-13 | 2.689551022e-14 | 3.289492431e-14 | 7.686299514e-11 | 9.968038547e-12 | 1 | 1 | 1 | 1 | 1 | 1 | 1 | 0 | 0 | 0 | 0 | 0 | 0 | 0 | 0 | 0 | 0 | 1.742588763e-08 | 26.12243504 | 0 | 0.250979236 | 6.599983936 | 30.60304389 | 4.23894111 | 30.40892682 | 1.888965826 | 0.01843374903 | 0 | 0 | 0 | 0 | 49 | 0 | 71.02 | 80 | 33.33 | 180.01 | 864.8 | 180.28 | 787.39 | 855.26 | 77.87 | 0.34 | Catalyst_04 | 179.00975 | 78.0967 | 86.13587 | 50.45891 | 50.41085 | 3.134446 | 23.53238 | 26.33594 | 64.61081 | 61.3677 | 0.9936569 | 68.26527
10746.321 | 1770217126.0 | 04/02/2026_15:58:46,015 | 1 | 2 | 2.519409009e-06 | 6.159674285e-06 | 3.588029318e-10 | 6.154474066e-12 | 1.436664698e-12 | 3.173041257e-12 | 1.603361714e-11 | 2.244020421e-11 | 1.532193751e-12 | 5.212360491e-12 | 8.011991244e-12 | 7.553887935e-14 | 2.756297557e-14 | 4.999999912e-15 | 2.131908236e-14 | 1.418653132e-14 | 7.921958228e-11 | 1.0643848e-12 | 1.49881572e-13 | 2.70584963e-14 | 3.624777209e-14 | 7.679104574e-11 | 9.972990316e-12 | 1 | 1 | 1 | 1 | 1 | 1 | 1 | 0 | 0 | 0 | 0 | 0 | 0 | 0 | 0 | 0 | 0 | 2.0349374e-08 | 26.09450167 | 0 | 0.2407244286 | 6.575649767 | 30.60542145 | 4.241409446 | 30.45567958 | 1.888476043 | 0.0214211299 | 0 | 0 | 0 | 0 | 49.01 | 0 | 71.01 | 80 | 33.34 | 180.03 | 867.48 | 180.3 | 787.55 | 857.41 | 77.87 | 0.34 | Catalyst_04 | 179.10535 | 78.17745 | 86.1278 | 50.53649 | 50.41477 | 3.133634 | 23.55672 | 26.33348 | 64.6433 | 61.34556 | 0.9951073 | 68.23317
10752.057 | 1770217131.8 | 04/02/2026_15:58:51,751 | 1 | 2 | 2.517887424e-06 | 6.086917892e-06 | 3.588638275e-10 | 6.112113853e-12 | 1.449798614e-12 | 3.17257158e-12 | 1.603757231e-11 | 2.239103174e-11 | 1.528644941e-12 | 5.219405637e-12 | 8.028811123e-12 | 8.355039479e-14 | 3.033566508e-14 | 4.999999912e-15 | 2.663745316e-14 | 6.858009034e-15 | 7.914977007e-11 | 1.062337826e-12 | 1.608093812e-13 | 3.343238365e-14 | 3.548135635e-14 | 7.65052674e-11 | 1.003071758e-11 | 1 | 1 | 1 | 1 | 1 | 1 | 1 | 0 | 0 | 0 | 0 | 0 | 0 | 0 | 0 | 0 | 0 | 2.23110733e-08 | 26.0286171 | 0 | 0.2584784829 | 6.572772547 | 30.59733131 | 4.268191482 | 30.4958369 | 1.892767791 | 0.01901961812 | 0 | 0 | 0 | 0 | 49 | 0 | 71.02 | 79.97 | 33.35 | 180.05 | 867.85 | 180.29 | 787.54 | 857.73 | 77.87 | 0.34 | Catalyst_04 | 179.20095 | 78.187 | 86.0402 | 50.60312 | 50.40144 | 3.140755 | 23.55959 | 26.30669 | 64.72063 | 61.35875 | 0.9966829 | 68.25922
10757.793 | 1770217137.5 | 04/02/2026_15:58:57,487 | 1 | 2 | 2.517905841e-06 | 6.117315024e-06 | 3.588104536e-10 | 6.149981999e-12 | 1.455659811e-12 | 3.176253097e-12 | 1.60673367e-11 | 2.250432826e-11 | 1.527708949e-12 | 5.234746664e-12 | 8.015562172e-12 | 9.208529528e-14 | 2.363531937e-14 | 4.999999912e-15 | 2.999174937e-14 | 9.242153517e-15 | 7.893621173e-11 | 1.053210145e-12 | 1.663911115e-13 | 2.424069043e-14 | 3.143533068e-14 | 7.673947588e-11 | 1.003667635e-11 | 1 | 1 | 1 | 1 | 1 | 1 | 1 | 0 | 0 | 0 | 0 | 0 | 0 | 0 | 0 | 0 | 0 | 1.800972606e-08 | 26.09846151 | 0 | 0.2440957695 | 6.599015295 | 30.51232971 | 4.27263917 | 30.48109134 | 1.897210491 | 0.01949415723 | 0 | 0 | 0 | 0 | 49 | 0 | 71 | 80.02 | 33.35 | 180.03 | 865.42 | 180.18 | 787.04 | 855.77 | 77.87 | 0.34 | Catalyst_04 | 179.29655 | 78.09991 | 86.02566 | 50.57865 | 50.26142 | 3.148127 | 23.53335 | 26.30225 | 64.76147 | 61.22597 | 0.9989762 | 68.16975
10763.529 | 1770217143.2 | 04/02/2026_15:59:03,223 | 1 | 2 | 2.529741323e-06 | 6.100928204e-06 | 3.583789376e-10 | 6.140975749e-12 | 1.466622722e-12 | 3.173836194e-12 | 1.612042444e-11 | 2.258808592e-11 | 1.530922307e-12 | 5.2362897e-12 | 8.005375009e-12 | 9.954771653e-14 | 2.17376979e-14 | 4.999999912e-15 | 3.245981365e-14 | 4.999999912e-15 | 7.903272481e-11 | 1.045600238e-12 | 1.689290391e-13 | 2.264964407e-14 | 3.759385652e-14 | 7.67931066e-11 | 1.009775423e-11 | 1 | 1 | 1 | 1 | 1 | 1 | 1 | 0 | 0 | 0 | 0 | 0 | 0 | 0 | 0 | 0 | 0 | 1.682356085e-08 | 26.09807586 | 0 | 0.2407598661 | 6.617554386 | 30.52811694 | 4.295140067 | 30.42328935 | 1.896626196 | 0.02330424194 | 0 | 0 | 0 | 0 | 49 | 0 | 70.98 | 79.98 | 33.34 | 180.01 | 862.22 | 180.06 | 786.35 | 853.12 | 77.87 | 0.34 | Catalyst_04 | 179.39215 | 78.03839 | 85.95207 | 50.48274 | 50.28743 | 3.147158 | 23.51481 | 26.27975 | 64.68963 | 61.30814 | 0.9965662 | 68.26336
10769.265 | 1770217149.0 | 04/02/2026_15:59:08,959 | 1 | 2 | 2.520898761e-06 | 6.07294578e-06 | 3.57783525e-10 | 6.133058471e-12 | 1.47799958e-12 | 3.192583784e-12 | 1.620944004e-11 | 2.266009949e-11 | 1.537143893e-12 | 5.253451753e-12 | 8.013961023e-12 | 1.042927273e-13 | 1.305387801e-14 | 4.999999912e-15 | 2.450166806e-14 | 4.999999912e-15 | 7.896008153e-11 | 1.03747707e-12 | 1.76704788e-13 | 6.445211762e-15 | 4.61166275e-14 | 7.682080666e-11 | 1.020436513e-11 | 1 | 1 | 1 | 1 | 1 | 1 | 1 | 0 | 0 | 0 | 0 | 0 | 0 | 0 | 0 | 0 | 0 | 1.18366238e-08 | 26.10722086 | 0 | 0.2510314866 | 6.644069634 | 30.48843863 | 4.338764448 | 30.37234298 | 1.902898018 | 0.02635325316 | 0 | 0 | 0 | 0 | 49.01 | 0 | 71.01 | 79.97 | 33.32 | 180.01 | 859.99 | 180 | 786.12 | 852.04 | 77.87 | 0.34 | Catalyst_04 | 179.48775 | 77.95039 | 85.80938 | 50.3982 | 50.22207 | 3.157565 | 23.4883 | 26.23612 | 64.6542 | 61.31482 | 0.9961921 | 68.31354
10775.001 | 1770217154.7 | 04/02/2026_15:59:14,695 | 1 | 2 | 2.528144705e-06 | 6.131409009e-06 | 3.572890594e-10 | 6.120996071e-12 | 1.486979702e-12 | 3.188824422e-12 | 1.628327334e-11 | 2.271521859e-11 | 1.538754692e-12 | 5.270905674e-12 | 8.002219547e-12 | 1.108921711e-13 | 4.999999912e-15 | 9.794655321e-15 | 7.900921738e-15 | 4.999999912e-15 | 7.881382352e-11 | 1.029359649e-12 | 1.774697332e-13 | 4.999999912e-15 | 4.886458534e-14 | 7.664280322e-11 | 1.016820829e-11 | 1 | 1 | 1 | 1 | 1 | 1 | 1 | 0 | 0 | 0 | 0 | 0 | 0 | 0 | 0 | 0 | 0 | 7.197283402e-09 | 26.08455865 | 0 | 0.2532099391 | 6.67822522 | 30.48043572 | 4.329055187 | 30.37427476 | 1.911669967 | 0.02707683723 | 0 | 0 | 0 | 0 | 49 | 0 | 71 | 80.02 | 33.33 | 180.02 | 860.09 | 179.87 | 786.31 | 851.61 | 77.87 | 0.34 | Catalyst_04 | 179.58335 | 77.83704 | 85.84114 | 50.40141 | 50.20889 | 3.17212 | 23.45414 | 26.24583 | 64.75247 | 61.32888 | 0.9965171 | 68.34062
10780.737 | 1770217160.4 | 04/02/2026_15:59:20,431 | 1 | 2 | 2.522055865e-06 | 6.079924333e-06 | 3.573429608e-10 | 6.117102918e-12 | 1.480804737e-12 | 3.161725439e-12 | 1.619405131e-11 | 2.26504232e-11 | 1.5325974e-12 | 5.250563439e-12 | 8.001794539e-12 | 1.064304555e-13 | 4.999999912e-15 | 6.852189917e-15 | 4.999999912e-15 | 4.999999912e-15 | 7.918236899e-11 | 1.027635442e-12 | 1.770186374e-13 | 4.999999912e-15 | 5.25346639e-14 | 7.655270168e-11 | 1.00533401e-11 | 1 | 1 | 1 | 1 | 1 | 1 | 1 | 0 | 0 | 0 | 0 | 0 | 0 | 0 | 0 | 0 | 0 | 7.118244915e-09 | 26.04157343 | 0 | 0.245720829 | 6.648086391 | 30.62313903 | 4.278853497 | 30.36412064 | 1.90335549 | 0.03097361337 | 0 | 0 | 0 | 0 | 49 | 0 | 71.02 | 79.98 | 33.32 | 180.05 | 862.77 | 179.82 | 786.67 | 852.46 | 77.87 | 0.34 | Catalyst_04 | 179.67895 | 77.93706 | 86.00533 | 50.38456 | 50.44395 | 3.158324 | 23.48428 | 26.29603 | 64.64775 | 61.51657 | 0.9915417 | 68.44335
10786.473 | 1770217166.2 | 04/02/2026_15:59:26,167 | 1 | 2 | 2.535010708e-06 | 6.131409009e-06 | 3.580788999e-10 | 6.116435483e-12 | 1.465320595e-12 | 3.141284108e-12 | 1.612298142e-11 | 2.250644636e-11 | 1.53200304e-12 | 5.219354029e-12 | 7.986587086e-12 | 1.030441195e-13 | 4.999999912e-15 | 9.971710618e-15 | 4.999999912e-15 | 1.166365215e-14 | 7.918601885e-11 | 1.02653682e-12 | 1.719384184e-13 | 4.999999912e-15 | 5.064045429e-14 | 7.668429086e-11 | 9.979663797e-12 | 1 | 1 | 1 | 1 | 1 | 1 | 1 | 0 | 0 | 0 | 0 | 0 | 0 | 0 | 0 | 0 | 0 | 7.041007113e-09 | 26.07812304 | 0 | 0.2456987866 | 6.607509323 | 30.61771367 | 4.245576686 | 30.41810666 | 1.892240618 | 0.02826012974 | 0 | 0 | 0 | 0 | 49 | 0 | 71 | 80 | 33.31 | 180.06 | 864.69 | 179.76 | 787.4 | 855.26 | 77.87 | 0.34 | Catalyst_04 | 179.77455 | 78.07172 | 86.11417 | 50.47414 | 50.43502 | 3.13988 | 23.52486 | 26.32931 | 64.65099 | 61.41455 | 0.9934807 | 68.31276
10792.209 | 1770217171.9 | 04/02/2026_15:59:31,903 | 1 | 2 | 2.52478435e-06 | 6.093918728e-06 | 3.587500019e-10 | 6.123880916e-12 | 1.452660908e-12 | 3.123052815e-12 | 1.606733496e-11 | 2.238728647e-11 | 1.531961081e-12 | 5.195948706e-12 | 7.980402797e-12 | 9.614927127e-14 | 4.999999912e-15 | 1.102044244e-14 | 4.999999912e-15 | 1.285596961e-14 | 7.905965466e-11 | 1.0327622e-12 | 1.606604254e-13 | 4.999999912e-15 | 5.41339502e-14 | 7.657292855e-11 | 9.996611178e-12 | 1 | 1 | 1 | 1 | 1 | 1 | 1 | 0 | 0 | 0 | 0 | 0 | 0 | 0 | 0 | 0 | 0 | 7.025807582e-09 | 26.05748558 | 0 | 0.2454364018 | 6.57863225 | 30.58729839 | 4.254878883 | 30.49507173 | 1.885585818 | 0.02842381977 | 0 | 0 | 0 | 0 | 49 | 0 | 71 | 80.03 | 33.31 | 180.05 | 867.5 | 179.76 | 787.53 | 856.53 | 77.87 | 0.34 | Catalyst_04 | 179.87015 | 78.16756 | 86.08375 | 50.60185 | 50.38492 | 3.128838 | 23.55374 | 26.32001 | 64.73511 | 61.32946 | 0.9969848 | 68.23041
10797.945 | 1770217177.6 | 04/02/2026_15:59:37,639 | 1 | 2 | 2.525124501e-06 | 6.197562016e-06 | 3.587989073e-10 | 6.128680462e-12 | 1.448366709e-12 | 3.131844176e-12 | 1.60593535e-11 | 2.236869891e-11 | 1.537086972e-12 | 5.187277257e-12 | 7.999901089e-12 | 8.753190365e-14 | 4.999999912e-15 | 1.159234892e-14 | 4.999999912e-15 | 1.282638445e-14 | 7.906361676e-11 | 1.042177954e-12 | 1.549806968e-13 | 4.999999912e-15 | 4.813600825e-14 | 7.652455752e-11 | 9.995990147e-12 | 1 | 1 | 1 | 1 | 1 | 1 | 1 | 0 | 0 | 0 | 0 | 0 | 0 | 0 | 0 | 0 | 0 | 7.049880339e-09 | 26.04735741 | 0 | 0.24734951 | 6.575440141 | 30.5941143 | 4.255440543 | 30.5057422 | 1.883480426 | 0.02471398862 | 0 | 0 | 0 | 0 | 49 | 0 | 70.99 | 79.97 | 33.3 | 180 | 866.73 | 179.84 | 787.47 | 857.52 | 77.87 | 0.34 | Catalyst_04 | 179.96575 | 78.17815 | 86.08191 | 50.61956 | 50.39614 | 3.125344 | 23.55693 | 26.31945 | 64.74898 | 61.33989 | 0.9971115 | 68.23731
10803.681 | 1770217183.4 | 04/02/2026_15:59:43,375 | 1 | 2 | 2.525639729e-06 | 6.145522093e-06 | 3.586857478e-10 | 6.127988308e-12 | 1.437077996e-12 | 3.132036948e-12 | 1.606514054e-11 | 2.240228662e-11 | 1.539609369e-12 | 5.188866697e-12 | 8.00466117e-12 | 7.790994141e-14 | 4.999999912e-15 | 1.054652581e-14 | 4.999999912e-15 | 2.223102006e-14 | 7.906313104e-11 | 1.049875248e-12 | 1.553105246e-13 | 4.999999912e-15 | 4.873943791e-14 | 7.666141333e-11 | 1.005079787e-11 | 1 | 1 | 1 | 1 | 1 | 1 | 1 | 0 | 0 | 0 | 0 | 0 | 0 | 0 | 0 | 0 | 0 | 7.061306374e-09 | 26.07692832 | 0 | 0.2527294378 | 6.577011696 | 30.56549501 | 4.27631607 | 30.47660005 | 1.883015796 | 0.02583477424 | 0 | 0 | 0 | 0 | 49.01 | 0 | 71 | 80 | 33.31 | 179.99 | 865.38 | 179.94 | 787.05 | 855.8 | 77.87 | 0.34 | Catalyst_04 | 180.06135 | 78.17293 | 86.01363 | 50.5712 | 50.349 | 3.124573 | 23.55536 | 26.29857 | 64.69145 | 61.31011 | 0.9970917 | 68.22714
10809.417 | 1770217189.1 | 04/02/2026_15:59:49,111 | 1 | 2 | 2.521244596e-06 | 6.164396837e-06 | 3.584060826e-10 | 6.140572859e-12 | 1.441530597e-12 | 3.161555219e-12 | 1.611304146e-11 | 2.253530869e-11 | 1.544925104e-12 | 5.207710565e-12 | 8.015661919e-12 | 7.723033638e-14 | 4.999999912e-15 | 4.999999912e-15 | 4.999999912e-15 | 2.103725756e-14 | 7.900482352e-11 | 1.052325328e-12 | 1.455716786e-13 | 4.999999912e-15 | 3.896177407e-14 | 7.674783725e-11 | 1.00870215e-11 | 1 | 1 | 1 | 1 | 1 | 1 | 1 | 0 | 0 | 0 | 0 | 0 | 0 | 0 | 0 | 0 | 0 | 6.815033492e-09 | 26.09602976 | 0 | 0.2377987407 | 6.609110929 | 30.5386366 | 4.291794786 | 30.44063743 | 1.889048236 | 0.02267299951 | 0 | 0 | 0 | 0 | 49 | 0 | 70.99 | 80 | 33.31 | 179.99 | 862.2 | 180.01 | 786.69 | 854.45 | 77.87 | 0.34 | Catalyst_04 | 180.15695 | 78.06641 | 85.96301 | 50.51153 | 50.30476 | 3.134583 | 23.52326 | 26.28309 | 64.70328 | 61.31475 | 0.996791 | 68.26127
10815.153 | 1770217194.8 | 04/02/2026_15:59:54,847 | 1 | 2 | 2.523186822e-06 | 6.140814548e-06 | 3.575509888e-10 | 6.147709512e-12 | 1.446791905e-12 | 3.192047321e-12 | 1.623209379e-11 | 2.263166564e-11 | 1.552025869e-12 | 5.241802652e-12 | 8.017024544e-12 | 7.564027936e-14 | 1.672299689e-14 | 4.999999912e-15 | 4.999999912e-15 | 1.86865785e-14 | 7.90499749e-11 | 1.055714001e-12 | 1.444996331e-13 | 1.106506752e-14 | 4.166752934e-14 | 7.680996117e-11 | 1.018059161e-11 | 1 | 1 | 1 | 1 | 1 | 1 | 1 | 0 | 0 | 0 | 0 | 0 | 0 | 0 | 0 | 0 | 0 | 1.40160428e-08 | 26.10499082 | 0 | 0.2454940103 | 6.642827505 | 30.53234882 | 4.32795289 | 30.35412606 | 1.900302467 | 0.0219872817 | 0 | 0 | 0 | 0 | 49 | 0 | 71 | 80.02 | 33.32 | 180 | 860.82 | 180.15 | 786.16 | 852.07 | 77.87 | 0.34 | Catalyst_04 | 180.25255 | 77.95451 | 85.84475 | 50.36797 | 50.2944 | 3.153258 | 23.48954 | 26.24693 | 64.61201 | 61.38825 | 0.9941628 | 68.36601
10820.889 | 1770217200.6 | 04/02/2026_16:00:00,583 | 1 | 2 | 2.527642664e-06 | 6.015020517e-06 | 3.568673135e-10 | 6.153970129e-12 | 1.458016433e-12 | 3.208239664e-12 | 1.627608118e-11 | 2.271515961e-11 | 1.556314105e-12 | 5.270677124e-12 | 8.046453261e-12 | 7.942579835e-14 | 2.101688303e-14 | 4.999999912e-15 | 1.003476714e-14 | 1.970523896e-14 | 7.90325097e-11 | 1.060167037e-12 | 1.471831012e-13 | 2.276315326e-14 | 3.684975163e-14 | 7.674821889e-11 | 1.018569864e-11 | 1 | 1 | 1 | 1 | 1 | 1 | 1 | 0 | 0 | 0 | 0 | 0 | 0 | 0 | 0 | 0 | 0 | 1.654273176e-08 | 26.09790995 | 0 | 0.2460147775 | 6.670379299 | 30.53804855 | 4.333089747 | 30.31088342 | 1.911376774 | 0.02031888912 | 0 | 0 | 0 | 0 | 48.99 | 0 | 71.01 | 80 | 33.3 | 180.03 | 860.21 | 180.2 | 786.18 | 851.55 | 77.87 | 0.34 | Catalyst_04 | 180.34815 | 77.86308 | 85.82794 | 50.29622 | 50.30379 | 3.171634 | 23.46199 | 26.2418 | 64.59573 | 61.44009 | 0.9925612 | 68.42925
10826.625 | 1770217206.3 | 04/02/2026_16:00:06,319 | 1 | 2 | 2.515489541e-06 | 6.138468052e-06 | 3.570312102e-10 | 6.145498607e-12 | 1.454861839e-12 | 3.199430087e-12 | 1.624740793e-11 | 2.271119924e-11 | 1.544078992e-12 | 5.261532529e-12 | 8.01394541e-12 | 8.179927276e-14 | 2.766095865e-14 | 4.999999912e-15 | 2.022572038e-14 | 1.469586239e-14 | 7.902533489e-11 | 1.059321576e-12 | 1.500105921e-13 | 2.465349363e-14 | 3.453739912e-14 | 7.655989731e-11 | 1.009620512e-11 | 1 | 1 | 1 | 1 | 1 | 1 | 1 | 0 | 0 | 0 | 0 | 0 | 0 | 0 | 0 | 0 | 0 | 2.041148333e-08 | 26.05735288 | 0 | 0.2408762078 | 6.673140429 | 30.57006193 | 4.300019019 | 30.35256127 | 1.908968566 | 0.02059558059 | 0 | 0 | 0 | 0 | 49.01 | 0 | 71 | 79.98 | 33.31 | 180.04 | 861.25 | 180.29 | 786.74 | 852.58 | 77.87 | 0.34 | Catalyst_04 | 180.44375 | 77.85391 | 85.93611 | 50.36538 | 50.35652 | 3.167638 | 23.45923 | 26.27487 | 64.69216 | 61.46701 | 0.9928852 | 68.43206
10832.361 | 1770217212.1 | 04/02/2026_16:00:12,055 | 1 | 2 | 2.524709771e-06 | 6.164396837e-06 | 3.578455032e-10 | 6.14280805e-12 | 1.452420541e-12 | 3.179691319e-12 | 1.612800518e-11 | 2.251082654e-11 | 1.53063597e-12 | 5.241266188e-12 | 8.012557631e-12 | 8.913311441e-14 | 2.644584753e-14 | 4.999999912e-15 | 2.946107307e-14 | 4.999999912e-15 | 7.932205587e-11 | 1.05363396e-12 | 1.547347591e-13 | 2.933689804e-14 | 3.567391743e-14 | 7.654402112e-11 | 9.984904396e-12 | 1 | 1 | 1 | 1 | 1 | 1 | 1 | 0 | 0 | 0 | 0 | 0 | 0 | 0 | 0 | 0 | 0 | 1.96821403e-08 | 26.03349094 | 0 | 0.2419117366 | 6.610429168 | 30.66990595 | 4.248412912 | 30.40022017 | 1.899721546 | 0.01950826849 | 0 | 0 | 0 | 0 | 49 | 0 | 71 | 80 | 33.31 | 180.05 | 864.83 | 180.32 | 787.15 | 853.94 | 77.87 | 0.34 | Catalyst_04 | 180.53935 | 78.06203 | 86.10489 | 50.44446 | 50.52099 | 3.152294 | 23.52194 | 26.32647 | 64.62099 | 61.52635 | 0.9912068 | 68.40821
10838.097 | 1770217217.8 | 04/02/2026_16:00:17,791 | 1 | 2 | 2.519765303e-06 | 6.065954949e-06 | 3.586074493e-10 | 6.134525613e-12 | 1.457954525e-12 | 3.163446718e-12 | 1.605403484e-11 | 2.239530263e-11 | 1.528177975e-12 | 5.228238415e-12 | 7.991295993e-12 | 1.018794559e-13 | 2.197005598e-14 | 4.999999912e-15 | 2.854767678e-14 | 6.851217524e-15 | 7.913374123e-11 | 1.046847505e-12 | 1.696561592e-13 | 2.301005659e-14 | 3.535038134e-14 | 7.6459436e-11 | 9.97950507e-12 | 1 | 1 | 1 | 1 | 1 | 1 | 1 | 0 | 0 | 0 | 0 | 0 | 0 | 0 | 0 | 0 | 0 | 1.718164821e-08 | 26.02604683 | 0 | 0.2534055821 | 6.581341196 | 30.61414376 | 4.249470616 | 30.49048561 | 1.896752127 | 0.01863349227 | 0 | 0 | 0 | 0 | 49 | 0 | 71 | 80.03 | 33.31 | 180.03 | 867.83 | 180.24 | 787.61 | 857.42 | 77.87 | 0.34 | Catalyst_04 | 180.63495 | 78.15857 | 86.10143 | 50.59424 | 50.42914 | 3.147367 | 23.55103 | 26.32542 | 64.73282 | 61.37997 | 0.9959608 | 68.27019
10843.833 | 1770217223.5 | 04/02/2026_16:00:23,527 | 1 | 2 | 2.525112677e-06 | 6.129052963e-06 | 3.586864139e-10 | 6.124971624e-12 | 1.462840157e-12 | 3.15372793e-12 | 1.605021324e-11 | 2.242856074e-11 | 1.515071055e-12 | 5.210180377e-12 | 7.997630336e-12 | 1.028898985e-13 | 9.305216814e-15 | 4.999999912e-15 | 2.404374849e-14 | 4.999999912e-15 | 7.924801787e-11 | 1.0450113e-12 | 1.754435898e-13 | 1.193626547e-14 | 4.166557439e-14 | 7.671465546e-11 | 9.976042561e-12 | 1 | 1 | 1 | 1 | 1 | 1 | 1 | 0 | 0 | 0 | 0 | 0 | 0 | 0 | 0 | 0 | 0 | 9.661767805e-09 | 26.07611959 | 0 | 0.2547711878 | 6.57719652 | 30.61810023 | 4.242441161 | 30.45502968 | 1.886830146 | 0.02349041669 | 0 | 0 | 0 | 0 | 49 | 0 | 71 | 80.02 | 33.32 | 180.03 | 867.5 | 180.19 | 787.49 | 857.49 | 77.87 | 0.34 | Catalyst_04 | 180.73055 | 78.17232 | 86.12443 | 50.53541 | 50.43565 | 3.130903 | 23.55517 | 26.33244 | 64.64617 | 61.37415 | 0.994674 | 68.2583
10849.569 | 1770217229.3 | 04/02/2026_16:00:29,263 | 1 | 2 | 2.525555828e-06 | 6.157315056e-06 | 3.58642005e-10 | 6.113085298e-12 | 1.464059451e-12 | 3.15009672e-12 | 1.607163014e-11 | 2.240031598e-11 | 1.523762345e-12 | 5.210087136e-12 | 7.988267166e-12 | 1.073690765e-13 | 4.999999912e-15 | 4.999999912e-15 | 1.733321636e-14 | 4.999999912e-15 | 7.91495966e-11 | 1.030619166e-12 | 1.77072468e-13 | 4.999999912e-15 | 4.556848876e-14 | 7.675491492e-11 | 1.002731405e-11 | 1 | 1 | 1 | 1 | 1 | 1 | 1 | 0 | 0 | 0 | 0 | 0 | 0 | 0 | 0 | 0 | 0 | 7.147619346e-09 | 26.09328396 | 0 | 0.256192563 | 6.575112413 | 30.58162833 | 4.263188466 | 30.45586292 | 1.887835229 | 0.02360769119 | 0 | 0 | 0 | 0 | 48.99 | 0 | 71.01 | 79.98 | 33.31 | 180.03 | 865.38 | 180.07 | 787.33 | 856.79 | 77.87 | 0.34 | Catalyst_04 | 180.82615 | 78.17924 | 86.05657 | 50.53679 | 50.37558 | 3.13257 | 23.55726 | 26.3117 | 64.64221 | 61.32398 | 0.9958876 | 68.22896
10855.305 | 1770217235.0 | 04/02/2026_16:00:34,999 | 1 | 2 | 2.526485559e-06 | 6.152597507e-06 | 3.581250851e-10 | 6.113230581e-12 | 1.473502527e-12 | 3.145189838e-12 | 1.613361354e-11 | 2.249080436e-11 | 1.524656378e-12 | 5.238674078e-12 | 8.009847126e-12 | 1.06194689e-13 | 4.999999912e-15 | 8.03480546e-15 | 7.677787849e-15 | 5.947035263e-15 | 7.898793425e-11 | 1.021518699e-12 | 1.764394701e-13 | 4.999999912e-15 | 5.183906351e-14 | 7.679673564e-11 | 1.009291522e-11 | 1 | 1 | 1 | 1 | 1 | 1 | 1 | 0 | 0 | 0 | 0 | 0 | 0 | 0 | 0 | 0 | 0 | 7.155135939e-09 | 26.1151113 | 0 | 0.2507875496 | 6.603734134 | 30.52908939 | 4.292477835 | 30.42019959 | 1.898094531 | 0.02750296439 | 0 | 0 | 0 | 0 | 49 | 0 | 71 | 80 | 33.3 | 180.04 | 863.69 | 180 | 786.71 | 854.39 | 77.87 | 0.34 | Catalyst_04 | 180.92175 | 78.08425 | 85.96077 | 50.47761 | 50.28903 | 3.149594 | 23.52863 | 26.28241 | 64.64506 | 61.2898 | 0.9964332 | 68.23781
10861.041 | 1770217240.7 | 04/02/2026_16:00:40,735 | 1 | 2 | 2.528330697e-06 | 6.164396837e-06 | 3.57548241e-10 | 6.112884938e-12 | 1.474561142e-12 | 3.162223304e-12 | 1.622348957e-11 | 2.263376986e-11 | 1.539501165e-12 | 5.249507426e-12 | 7.994829625e-12 | 1.010989794e-13 | 4.999999912e-15 | 1.050238015e-14 | 4.999999912e-15 | 4.999999912e-15 | 7.891441667e-11 | 1.024948789e-12 | 1.766853807e-13 | 4.999999912e-15 | 5.354217232e-14 | 7.673806729e-11 | 1.0180661e-11 | 1 | 1 | 1 | 1 | 1 | 1 | 1 | 0 | 0 | 0 | 0 | 0 | 0 | 0 | 0 | 0 | 0 | 7.223402179e-09 | 26.09951798 | 0 | 0.2522469861 | 6.646236181 | 30.50117716 | 4.330847886 | 30.37663698 | 1.903277666 | 0.02934020161 | 0 | 0 | 0 | 0 | 49 | 0 | 71.02 | 80 | 33.3 | 180.05 | 860.7 | 179.88 | 786.37 | 853.05 | 77.87 | 0.34 | Catalyst_04 | 181.01735 | 77.9432 | 85.83528 | 50.40533 | 50.24305 | 3.158195 | 23.48613 | 26.24404 | 64.66931 | 61.33335 | 0.9959169 | 68.32505
10866.777 | 1770217246.5 | 04/02/2026_16:00:46,471 | 1 | 2 | 2.524705224e-06 | 6.100928204e-06 | 3.567618145e-10 | 6.117176644e-12 | 1.47543837e-12 | 3.16661454e-12 | 1.631018931e-11 | 2.271917376e-11 | 1.55137795e-12 | 5.253501193e-12 | 7.992987348e-12 | 9.663628133e-14 | 4.999999912e-15 | 1.218268684e-14 | 4.999999912e-15 | 8.694019015e-15 | 7.893327658e-11 | 1.026582465e-12 | 1.690716252e-13 | 4.999999912e-15 | 5.438426537e-14 | 7.678120639e-11 | 1.017208626e-11 | 1 | 1 | 1 | 1 | 1 | 1 | 1 | 0 | 0 | 0 | 0 | 0 | 0 | 0 | 0 | 0 | 0 | 7.126812289e-09 | 26.11760489 | 0 | 0.2490391007 | 6.678680283 | 30.51430491 | 4.327456271 | 30.31397908 | 1.905828334 | 0.02921020568 | 0 | 0 | 0 | 0 | 48.99 | 0 | 71 | 80 | 33.3 | 180.04 | 859.99 | 179.84 | 786.21 | 851.51 | 77.87 | 0.34 | Catalyst_04 | 181.11295 | 77.83553 | 85.84637 | 50.30136 | 50.26468 | 3.162427 | 23.45369 | 26.24743 | 64.62519 | 61.39561 | 0.993435 | 68.39453
10872.513 | 1770217252.2 | 04/02/2026_16:00:52,207 | 1 | 2 | 2.520033149e-06 | 6.114984444e-06 | 3.570160556e-10 | 6.122746407e-12 | 1.467317912e-12 | 3.158779878e-12 | 1.626189634e-11 | 2.262644412e-11 | 1.547851799e-12 | 5.233070487e-12 | 7.98245324e-12 | 9.220026137e-14 | 4.999999912e-15 | 1.171264623e-14 | 4.999999912e-15 | 1.407593253e-14 | 7.894535026e-11 | 1.031663578e-12 | 1.601942862e-13 | 4.999999912e-15 | 5.128316933e-14 | 7.664612001e-11 | 1.010703327e-11 | 1 | 1 | 1 | 1 | 1 | 1 | 1 | 0 | 0 | 0 | 0 | 0 | 0 | 0 | 0 | 0 | 0 | 7.029947071e-09 | 26.09200276 | 0 | 0.2472461613 | 6.659181427 | 30.5458854 | 4.302944118 | 30.35907968 | 1.900101368 | 0.02655892473 | 0 | 0 | 0 | 0 | 49 | 0 | 70.98 | 79.98 | 33.31 | 180 | 863.04 | 179.79 | 787.21 | 854.04 | 77.87 | 0.34 | Catalyst_04 | 181.20855 | 77.90024 | 85.92654 | 50.37619 | 50.3167 | 3.152924 | 23.47319 | 26.27194 | 64.66757 | 61.40478 | 0.9938844 | 68.37406
10878.249 | 1770217257.9 | 04/02/2026_16:00:57,943 | 1 | 2 | 2.520413545e-06 | 6.126711469e-06 | 3.576679786e-10 | 6.121376409e-12 | 1.447760857e-12 | 3.13672352e-12 | 1.611678672e-11 | 2.243367644e-11 | 1.541803469e-12 | 5.196858135e-12 | 7.986267897e-12 | 8.598888745e-14 | 4.999999912e-15 | 1.001051997e-14 | 4.999999912e-15 | 1.431799083e-14 | 7.913147915e-11 | 1.038170743e-12 | 1.569651391e-13 | 4.999999912e-15 | 4.82655162e-14 | 7.651950601e-11 | 9.980301308e-12 | 1 | 1 | 1 | 1 | 1 | 1 | 1 | 0 | 0 | 0 | 0 | 0 | 0 | 0 | 0 | 0 | 0 | 7.048536228e-09 | 26.05874136 | 0 | 0.248143447 | 6.601392143 | 30.63662822 | 4.250567356 | 30.4253799 | 1.888068869 | 0.02474206141 | 0 | 0 | 0 | 0 | 49 | 0 | 71 | 80 | 33.32 | 179.99 | 866.63 | 179.84 | 787.5 | 855.48 | 77.87 | 0.34 | Catalyst_04 | 181.30415 | 78.09202 | 86.09785 | 50.48621 | 50.46617 | 3.132958 | 23.53098 | 26.32432 | 64.64964 | 61.4511 | 0.9931047 | 68.34206
10883.985 | 1770217263.7 | 04/02/2026_16:01:03,679 | 1 | 2 | 2.521657052e-06 | 6.214215318e-06 | 3.582664443e-10 | 6.13186845e-12 | 1.43647995e-12 | 3.131508291e-12 | 1.605825022e-11 | 2.236828604e-11 | 1.539574024e-12 | 5.182044897e-12 | 7.999173372e-12 | 7.845079566e-14 | 4.999999912e-15 | 5.770960831e-15 | 4.999999912e-15 | 2.114979605e-14 | 7.903057375e-11 | 1.050866208e-12 | 1.526382509e-13 | 4.999999912e-15 | 4.818984906e-14 | 7.653649936e-11 | 9.969097596e-12 | 1 | 1 | 1 | 1 | 1 | 1 | 1 | 0 | 0 | 0 | 0 | 0 | 0 | 0 | 0 | 0 | 0 | 7.067095173e-09 | 26.06841423 | 0 | 0.251919081 | 6.580074083 | 30.59811767 | 4.247189856 | 30.48042379 | 1.883138228 | 0.02501963181 | 0 | 0 | 0 | 0 | 49 | 0 | 70.98 | 80 | 33.32 | 180 | 867.59 | 179.87 | 787.66 | 857.5 | 77.87 | 0.34 | Catalyst_04 | 181.39975 | 78.16277 | 86.10889 | 50.57755 | 50.40274 | 3.124776 | 23.55229 | 26.3277 | 64.70797 | 61.34347 | 0.9961536 | 68.23794
10889.721 | 1770217269.4 | 04/02/2026_16:01:09,415 | 1 | 2 | 2.53309895e-06 | 6.114984444e-06 | 3.585926833e-10 | 6.14078623e-12 | 1.438404625e-12 | 3.1515489e-12 | 1.605210236e-11 | 2.236208961e-11 | 1.532181391e-12 | 5.164948764e-12 | 7.999756239e-12 | 6.985138515e-14 | 4.999999912e-15 | 4.999999912e-15 | 4.999999912e-15 | 2.079277844e-14 | 7.915954003e-11 | 1.054696369e-12 | 1.473547982e-13 | 4.999999912e-15 | 4.45731234e-14 | 7.678709057e-11 | 9.944644934e-12 | 1 | 1 | 1 | 1 | 1 | 1 | 1 | 0 | 0 | 0 | 0 | 0 | 0 | 0 | 0 | 0 | 0 | 6.984567185e-09 | 26.11504078 | 0 | 0.2482276077 | 6.56919139 | 30.60752704 | 4.230667783 | 30.46391512 | 1.87394571 | 0.02285517455 | 0 | 0 | 0 | 0 | 49 | 0 | 70.99 | 80 | 33.32 | 180.05 | 867.5 | 179.99 | 787.54 | 857.76 | 77.87 | 0.34 | Catalyst_04 | 181.49535 | 78.19889 | 86.16293 | 50.55015 | 50.41824 | 3.109523 | 23.56318 | 26.34422 | 64.64306 | 61.32864 | 0.995308 | 68.2083
10895.457 | 1770217275.2 | 04/02/2026_16:01:15,151 | 1 | 2 | 2.524564479e-06 | 6.150246918e-06 | 3.585670927e-10 | 6.134612349e-12 | 1.43790947e-12 | 3.165879885e-12 | 1.605522312e-11 | 2.244915712e-11 | 1.534210584e-12 | 5.169857598e-12 | 8.024842076e-12 | 7.367912026e-14 | 1.351033814e-14 | 4.999999912e-15 | 4.999999912e-15 | 2.106198923e-14 | 7.902321159e-11 | 1.062367967e-12 | 1.465723701e-13 | 1.675064235e-14 | 3.875755104e-14 | 7.665711815e-11 | 9.956703864e-12 | 1 | 1 | 1 | 1 | 1 | 1 | 1 | 0 | 0 | 0 | 0 | 0 | 0 | 0 | 0 | 0 | 0 | 1.204859316e-08 | 26.09083059 | 0 | 0.2444039993 | 6.592274768 | 30.57772197 | 4.240709888 | 30.48363327 | 1.87708973 | 0.02255210762 | 0 | 0 | 0 | 0 | 49 | 0 | 71 | 79.98 | 33.3 | 180.07 | 866.62 | 180.05 | 787.37 | 856.77 | 77.87 | 0.34 | Catalyst_04 | 181.59095 | 78.12228 | 86.13009 | 50.58287 | 50.36914 | 3.11474 | 23.54009 | 26.33418 | 64.74833 | 61.30961 | 0.996923 | 68.21377
10901.193 | 1770217280.9 | 04/02/2026_16:01:20,887 | 1 | 2 | 2.52034738e-06 | 6.129052963e-06 | 3.582500685e-10 | 6.142353987e-12 | 1.441399192e-12 | 3.183908649e-12 | 1.612930449e-11 | 2.249257031e-11 | 1.532096715e-12 | 5.196181593e-12 | 8.026136179e-12 | 7.484815448e-14 | 2.11172937e-14 | 4.999999912e-15 | 1.383339989e-14 | 1.925848329e-14 | 7.893415782e-11 | 1.062739632e-12 | 1.486164707e-13 | 2.98447756e-14 | 3.256119671e-14 | 7.675499125e-11 | 1.003840327e-11 | 1 | 1 | 1 | 1 | 1 | 1 | 1 | 0 | 0 | 0 | 0 | 0 | 0 | 0 | 0 | 0 | 0 | 1.6649341e-08 | 26.11795673 | 0 | 0.2504360693 | 6.61050814 | 30.52495763 | 4.27341904 | 30.44980991 | 1.885411298 | 0.01713801031 | 0 | 0 | 0 | 0 | 49 | 0 | 71.01 | 79.95 | 33.32 | 180.08 | 863.65 | 180.17 | 786.75 | 855.67 | 77.87 | 0.34 | Catalyst_04 | 181.68655 | 78.06177 | 86.02311 | 50.52675 | 50.28222 | 3.128548 | 23.52186 | 26.30147 | 64.72662 | 61.2664 | 0.9975382 | 68.21077
10906.929 | 1770217286.6 | 04/02/2026_16:01:26,623 | 1 | 2 | 2.525682476e-06 | 6.124364972e-06 | 3.575301999e-10 | 6.138700659e-12 | 1.463132566e-12 | 3.204030357e-12 | 1.623171909e-11 | 2.267048702e-11 | 1.545152895e-12 | 5.227736646e-12 | 8.033605899e-12 | 7.784204325e-14 | 3.18685135e-14 | 4.999999912e-15 | 1.789833134e-14 | 1.570190714e-14 | 7.882895031e-11 | 1.056903046e-12 | 1.530811475e-13 | 3.287358246e-14 | 3.39485181e-14 | 7.684513442e-11 | 1.01453082e-11 | 1 | 1 | 1 | 1 | 1 | 1 | 1 | 0 | 0 | 0 | 0 | 0 | 0 | 0 | 0 | 0 | 0 | 2.303115269e-08 | 26.13980187 | 0 | 0.2457214719 | 6.658627199 | 30.46987141 | 4.317977111 | 30.37839142 | 1.896516231 | 0.01932967218 | 0 | 0 | 0 | 0 | 49 | 0 | 71 | 79.98 | 33.33 | 180.06 | 861.99 | 180.21 | 786.4 | 853.02 | 77.87 | 0.34 | Catalyst_04 | 181.78215 | 77.90208 | 85.87737 | 50.40824 | 50.19148 | 3.146975 | 23.47374 | 26.25691 | 64.70718 | 61.2698 | 0.9969977 | 68.27269
10912.665 | 1770217292.4 | 04/02/2026_16:01:32,359 | 1 | 2 | 2.527257948e-06 | 6.110293725e-06 | 3.568930707e-10 | 6.139678176e-12 | 1.472722335e-12 | 3.217292535e-12 | 1.631711433e-11 | 2.272467804e-11 | 1.539674421e-12 | 5.247754922e-12 | 8.034349228e-12 | 8.813242969e-14 | 2.731559113e-14 | 4.999999912e-15 | 3.266306767e-14 | 1.099764709e-14 | 7.886178516e-11 | 1.051727282e-12 | 1.588118336e-13 | 3.129320533e-14 | 3.200335775e-14 | 7.685303782e-11 | 1.013000534e-11 | 1 | 1 | 1 | 1 | 1 | 1 | 1 | 0 | 0 | 0 | 0 | 0 | 0 | 0 | 0 | 0 | 0 | 2.022679567e-08 | 26.14676259 | 0 | 0.249311612 | 6.685327454 | 30.48287637 | 4.311139407 | 30.32919005 | 1.903112103 | 0.01658941227 | 0 | 0 | 0 | 0 | 49 | 0 | 71.01 | 80.02 | 33.31 | 180 | 860.25 | 180.3 | 786.47 | 851.76 | 77.87 | 0.34 | Catalyst_04 | 181.87775 | 77.81347 | 85.89974 | 50.3266 | 50.21291 | 3.15792 | 23.44704 | 26.26375 | 64.67595 | 61.32045 | 0.9949583 | 68.32683
10918.401 | 1770217298.1 | 04/02/2026_16:01:38,095 | 1 | 2 | 2.52271775e-06 | 6.154955827e-06 | 3.570488349e-10 | 6.133725906e-12 | 1.476444401e-12 | 3.203740441e-12 | 1.627265857e-11 | 2.271093036e-11 | 1.532336974e-12 | 5.251054799e-12 | 8.015292423e-12 | 9.419634533e-14 | 2.081412198e-14 | 4.999999912e-15 | 2.878100048e-14 | 4.999999912e-15 | 7.88601337e-11 | 1.046584152e-12 | 1.6902411e-13 | 1.83965036e-14 | 3.869206523e-14 | 7.666350194e-11 | 1.005728834e-11 | 1 | 1 | 1 | 1 | 1 | 1 | 1 | 0 | 0 | 0 | 0 | 0 | 0 | 0 | 0 | 0 | 0 | 1.643745375e-08 | 26.10348928 | 0 | 0.2491962778 | 6.681975185 | 30.51477179 | 4.28488623 | 30.36713564 | 1.905181556 | 0.02212079194 | 0 | 0 | 0 | 0 | 49 | 0 | 71 | 80 | 33.32 | 180 | 863.14 | 180.28 | 787.26 | 852.71 | 77.87 | 0.34 | Catalyst_04 | 181.97335 | 77.82459 | 85.9856 | 50.38956 | 50.26545 | 3.161354 | 23.45039 | 26.29 | 64.74761 | 61.34807 | 0.9951618 | 68.3306
10924.137 | 1770217303.8 | 04/02/2026_16:01:43,831 | 1 | 2 | 2.519205054e-06 | 6.089263479e-06 | 3.577079188e-10 | 6.130225234e-12 | 1.470554581e-12 | 3.176546916e-12 | 1.614633253e-11 | 2.252674956e-11 | 1.525697862e-12 | 5.233831597e-12 | 7.985268696e-12 | 1.036679355e-13 | 1.002506946e-14 | 4.999999912e-15 | 2.977346221e-14 | 4.999999912e-15 | 7.914851413e-11 | 1.038945948e-12 | 1.726514981e-13 | 1.328089978e-14 | 4.129109774e-14 | 7.649025857e-11 | 9.974662589e-12 | 1 | 1 | 1 | 1 | 1 | 1 | 1 | 0 | 0 | 0 | 0 | 0 | 0 | 0 | 0 | 0 | 0 | 9.913876181e-09 | 26.03994135 | 0 | 0.249267938 | 6.623862633 | 30.6273364 | 4.248200429 | 30.41829573 | 1.898594442 | 0.02265628216 | 0 | 0 | 0 | 0 | 49 | 0 | 71 | 79.97 | 33.33 | 180.02 | 865.04 | 180.25 | 787.53 | 855.54 | 77.87 | 0.34 | Catalyst_04 | 182.06895 | 78.01745 | 86.10559 | 50.47445 | 50.45087 | 3.150424 | 23.5085 | 26.32669 | 64.69636 | 61.45725 | 0.9931747 | 68.35987
10929.873 | 1770217309.6 | 04/02/2026_16:01:49,567 | 1 | 2 | 2.517423582e-06 | 6.079924333e-06 | 3.582990293e-10 | 6.114722444e-12 | 1.468419895e-12 | 3.147646206e-12 | 1.60336501e-11 | 2.245439425e-11 | 1.52144432e-12 | 5.208319453e-12 | 7.981767157e-12 | 1.050761176e-13 | 4.999999912e-15 | 1.087249628e-14 | 1.756265557e-14 | 4.999999912e-15 | 7.910353622e-11 | 1.036252464e-12 | 1.781614813e-13 | 6.293383647e-15 | 4.619764112e-14 | 7.658335077e-11 | 9.952053938e-12 | 1 | 1 | 1 | 1 | 1 | 1 | 1 | 0 | 0 | 0 | 0 | 0 | 0 | 0 | 0 | 0 | 0 | 7.002610377e-09 | 26.06624256 | 0 | 0.2475851969 | 6.589384335 | 30.60990959 | 4.239039168 | 30.46280753 | 1.88925559 | 0.02784709532 | 0 | 0 | 0 | 0 | 48.99 | 0 | 70.99 | 79.98 | 33.31 | 180.04 | 867.62 | 180.16 | 787.66 | 856.74 | 77.87 | 0.34 | Catalyst_04 | 182.16455 | 78.13187 | 86.13555 | 50.54831 | 50.42216 | 3.134927 | 23.54298 | 26.33585 | 64.69615 | 61.36854 | 0.9951943 | 68.25928
10935.609 | 1770217315.3 | 04/02/2026_16:01:55,303 | 1 | 2 | 2.513586878e-06 | 6.114984444e-06 | 3.583869868e-10 | 6.089995262e-12 | 1.476480288e-12 | 3.137980761e-12 | 1.602877379e-11 | 2.240839285e-11 | 1.522259749e-12 | 5.206624194e-12 | 7.986387593e-12 | 1.080511006e-13 | 4.999999912e-15 | 1.492433428e-14 | 4.999999912e-15 | 4.999999912e-15 | 7.916772099e-11 | 1.028464423e-12 | 1.769667312e-13 | 4.999999912e-15 | 4.978380921e-14 | 7.657623147e-11 | 9.97810428e-12 | 1 | 1 | 1 | 1 | 1 | 1 | 1 | 0 | 0 | 0 | 0 | 0 | 0 | 0 | 0 | 0 | 0 | 7.155907985e-09 | 26.0573451 | 0 | 0.2507282775 | 6.576603468 | 30.62618197 | 4.247058978 | 30.46259043 | 1.88829837 | 0.02830691165 | 0 | 0 | 0 | 0 | 49 | 0 | 71 | 79.97 | 33.32 | 180.06 | 867.85 | 180.1 | 787.63 | 857.74 | 77.87 | 0.34 | Catalyst_04 | 182.26015 | 78.17429 | 86.10932 | 50.54795 | 50.44897 | 3.133339 | 23.55576 | 26.32783 | 64.66059 | 61.3953 | 0.9946584 | 68.27824
10941.345 | 1770217321.0 | 04/02/2026_16:02:01,039 | 1 | 2 | 2.515772167e-06 | 6.150246918e-06 | 3.585012565e-10 | 6.109666158e-12 | 1.469022278e-12 | 3.128716036e-12 | 1.607269873e-11 | 2.245401955e-11 | 1.52569873e-12 | 5.204405049e-12 | 7.978970783e-12 | 9.776407521e-14 | 4.999999912e-15 | 1.28486919e-14 | 4.999999912e-15 | 5.87136981e-15 | 7.903795674e-11 | 1.034247124e-12 | 1.766548333e-13 | 4.999999912e-15 | 5.002100893e-14 | 7.657699475e-11 | 1.001062167e-11 | 1 | 1 | 1 | 1 | 1 | 1 | 1 | 0 | 0 | 0 | 0 | 0 | 0 | 0 | 0 | 0 | 0 | 7.255553358e-09 | 26.06107382 | 0 | 0.2539193627 | 6.59309805 | 30.57724223 | 4.262104399 | 30.47668594 | 1.88805791 | 0.02825131736 | 0 | 0 | 0 | 0 | 49.01 | 0 | 71 | 79.98 | 33.33 | 180.05 | 866.54 | 179.99 | 787.35 | 857.46 | 77.87 | 0.34 | Catalyst_04 | 182.35575 | 78.11955 | 86.06011 | 50.57134 | 50.36835 | 3.13294 | 23.53927 | 26.31278 | 64.73584 | 61.33598 | 0.9967114 | 68.24958
10947.081 | 1770217326.8 | 04/02/2026_16:02:06,775 | 1 | 2 | 2.520447651e-06 | 6.079924333e-06 | 3.581720198e-10 | 6.115360388e-12 | 1.465088792e-12 | 3.136878561e-12 | 1.614070336e-11 | 2.250434734e-11 | 1.531522847e-12 | 5.224637563e-12 | 7.988431965e-12 | 9.255000466e-14 | 4.999999912e-15 | 1.075462487e-14 | 4.999999912e-15 | 1.149193994e-14 | 7.892595605e-11 | 1.02675507e-12 | 1.692637594e-13 | 4.999999912e-15 | 5.185410003e-14 | 7.685359987e-11 | 1.008676909e-11 | 1 | 1 | 1 | 1 | 1 | 1 | 1 | 0 | 0 | 0 | 0 | 0 | 0 | 0 | 0 | 0 | 0 | 7.092349042e-09 | 26.13439171 | 0 | 0.2482660318 | 6.607911739 | 30.50712159 | 4.290355627 | 30.42510206 | 1.893941734 | 0.02783331264 | 0 | 0 | 0 | 0 | 49.01 | 0 | 71.02 | 79.98 | 33.33 | 180.05 | 865.23 | 179.92 | 787.08 | 855.6 | 77.87 | 0.34 | Catalyst_04 | 182.45135 | 78.07039 | 85.96771 | 50.48575 | 50.25284 | 3.142703 | 23.52446 | 26.28453 | 64.66696 | 61.24823 | 0.9973115 | 68.20501
10952.817 | 1770217332.5 | 04/02/2026_16:02:12,511 | 1 | 2 | 2.523741159e-06 | 6.178592685e-06 | 3.575555407e-10 | 6.118802513e-12 | 1.466882605e-12 | 3.157732322e-12 | 1.62321892e-11 | 2.261706447e-11 | 1.546209992e-12 | 5.221865475e-12 | 7.994028182e-12 | 8.963666533e-14 | 4.999999912e-15 | 9.721414076e-15 | 4.999999912e-15 | 1.591485461e-14 | 7.887038245e-11 | 1.031991007e-12 | 1.632614129e-13 | 4.999999912e-15 | 5.130208189e-14 | 7.691298987e-11 | 1.016945382e-11 | 1 | 1 | 1 | 1 | 1 | 1 | 1 | 0 | 0 | 0 | 0 | 0 | 0 | 0 | 0 | 0 | 0 | 7.050308009e-09 | 26.15140544 | 0 | 0.2490151379 | 6.643088412 | 30.47514145 | 4.324669046 | 30.36904418 | 1.893918449 | 0.02723431467 | 0 | 0 | 0 | 0 | 49.01 | 0 | 71.02 | 80.02 | 33.37 | 180.01 | 860.64 | 179.81 | 786.23 | 851.98 | 77.87 | 0.34 | Catalyst_04 | 182.54695 | 77.95365 | 85.85549 | 50.39273 | 50.20017 | 3.142665 | 23.48928 | 26.25022 | 64.64448 | 61.2695 | 0.9965186 | 68.2668
10958.553 | 1770217338.2 | 04/02/2026_16:02:18,247 | 1 | 2 | 2.522348495e-06 | 6.079924333e-06 | 3.566797691e-10 | 6.125796918e-12 | 1.464724175e-12 | 3.176466902e-12 | 1.628641319e-11 | 2.268272722e-11 | 1.551607042e-12 | 5.245593022e-12 | 8.00986881e-12 | 8.316476441e-14 | 4.999999912e-15 | 1.328284203e-14 | 4.999999912e-15 | 2.206464923e-14 | 7.895328835e-11 | 1.039165282e-12 | 1.530602766e-13 | 4.999999912e-15 | 4.588379508e-14 | 7.677921493e-11 | 1.020793432e-11 | 1 | 1 | 1 | 1 | 1 | 1 | 1 | 0 | 0 | 0 | 0 | 0 | 0 | 0 | 0 | 0 | 0 | 6.90762347e-09 | 26.11852539 | 0 | 0.246422817 | 6.667304903 | 30.5185961 | 4.34267452 | 30.30812693 | 1.90326098 | 0.02394117887 | 0 | 0 | 0 | 0 | 49 | 0 | 71 | 80 | 33.34 | 180.01 | 860.33 | 179.79 | 786.51 | 851.57 | 77.87 | 0.34 | Catalyst_04 | 182.64255 | 77.87328 | 85.7966 | 50.29165 | 50.27175 | 3.158167 | 23.46506 | 26.23221 | 64.58139 | 61.40899 | 0.9931036 | 68.40793
10964.289 | 1770217344.0 | 04/02/2026_16:02:23,983 | 1 | 2 | 2.518815108e-06 | 6.031182693e-06 | 3.567911244e-10 | 6.133484779e-12 | 1.456650013e-12 | 3.175900298e-12 | 1.623061061e-11 | 2.265477736e-11 | 1.556854905e-12 | 5.230942415e-12 | 8.014958489e-12 | 7.728321834e-14 | 4.999999912e-15 | 4.999999912e-15 | 4.999999912e-15 | 2.177506053e-14 | 7.900475413e-11 | 1.050616408e-12 | 1.430400394e-13 | 4.999999912e-15 | 3.969956688e-14 | 7.665399565e-11 | 1.009792857e-11 | 1 | 1 | 1 | 1 | 1 | 1 | 1 | 0 | 0 | 0 | 0 | 0 | 0 | 0 | 0 | 0 | 0 | 6.80006653e-09 | 26.0942045 | 0 | 0.2385609933 | 6.659961819 | 30.57176009 | 4.300454428 | 30.33811416 | 1.90003548 | 0.02228595381 | 0 | 0 | 0 | 0 | 49 | 0 | 71.01 | 79.98 | 33.35 | 180.02 | 861.59 | 179.81 | 786.91 | 852.9 | 77.87 | 0.34 | Catalyst_04 | 182.73815 | 77.89765 | 85.93468 | 50.3414 | 50.35932 | 3.152815 | 23.47241 | 26.27443 | 64.62506 | 61.45468 | 0.9923575 | 68.41386
10970.025 | 1770217349.7 | 04/02/2026_16:02:29,719 | 1 | 2 | 2.524856427e-06 | 6.103266969e-06 | 3.574243401e-10 | 6.148504449e-12 | 1.44405733e-12 | 3.176069867e-12 | 1.616294598e-11 | 2.254207584e-11 | 1.546279923e-12 | 5.210202061e-12 | 8.015429466e-12 | 7.43727657e-14 | 9.031153375e-15 | 4.999999912e-15 | 4.999999912e-15 | 1.581833013e-14 | 7.909245481e-11 | 1.058779258e-12 | 1.444041013e-13 | 1.088220158e-14 | 4.2439278e-14 | 7.659466117e-11 | 9.979506804e-12 | 1 | 1 | 1 | 1 | 1 | 1 | 1 | 0 | 0 | 0 | 0 | 0 | 0 | 0 | 0 | 0 | 0 | 9.387254667e-09 | 26.07793325 | 0 | 0.2432465759 | 6.630038183 | 30.61644168 | 4.251003237 | 30.39635837 | 1.892407094 | 0.02314546104 | 0 | 0 | 0 | 0 | 49 | 0 | 71.01 | 80.02 | 33.34 | 180.02 | 865.34 | 179.88 | 787.54 | 854.27 | 77.87 | 0.34 | Catalyst_04 | 182.83375 | 77.99696 | 86.09642 | 50.43805 | 50.43292 | 3.140157 | 23.50233 | 26.32388 | 64.66669 | 61.44646 | 0.9928116 | 68.35671
10975.761 | 1770217355.5 | 04/02/2026_16:02:35,455 | 1 | 2 | 2.520727776e-06 | 6.133765964e-06 | 3.581474839e-10 | 6.139640879e-12 | 1.439893777e-12 | 3.169015614e-12 | 1.605003977e-11 | 2.236209655e-11 | 1.541538381e-12 | 5.204908986e-12 | 8.017588329e-12 | 7.450130465e-14 | 2.051629334e-14 | 4.999999912e-15 | 6.992378952e-15 | 1.692672695e-14 | 7.925892581e-11 | 1.061005233e-12 | 1.40941146e-13 | 2.19288292e-14 | 4.163065969e-14 | 7.666974694e-11 | 9.990336683e-12 | 1 | 1 | 1 | 1 | 1 | 1 | 1 | 0 | 0 | 0 | 0 | 0 | 0 | 0 | 0 | 0 | 0 | 1.629464611e-08 | 26.07859807 | 0 | 0.2468489971 | 6.568491482 | 30.64750622 | 4.249934114 | 30.4290024 | 1.888567696 | 0.020891939 | 0 | 0 | 0 | 0 | 49.01 | 0 | 71 | 80.03 | 33.34 | 180.02 | 866.77 | 179.93 | 787.63 | 856.83 | 77.87 | 0.34 | Catalyst_04 | 182.92935 | 78.20121 | 86.09992 | 50.49222 | 50.48409 | 3.133786 | 23.56388 | 26.32495 | 64.56706 | 61.4316 | 0.9928704 | 68.30474
10981.497 | 1770217361.2 | 04/02/2026_16:02:41,191 | 1 | 2 | 2.525541504e-06 | 6.197562016e-06 | 3.583597308e-10 | 6.149613804e-12 | 1.436910378e-12 | 3.172740933e-12 | 1.605432974e-11 | 2.241182413e-11 | 1.536870891e-12 | 5.210127035e-12 | 8.013366012e-12 | 8.073404412e-14 | 2.407334382e-14 | 4.999999912e-15 | 1.45309383e-14 | 1.47754225e-14 | 7.910441052e-11 | 1.066605571e-12 | 1.51442525e-13 | 3.120201038e-14 | 3.856351951e-14 | 7.644131161e-11 | 1.000144585e-11 | 1 | 1 | 1 | 1 | 1 | 1 | 1 | 0 | 0 | 0 | 0 | 0 | 0 | 0 | 0 | 0 | 0 | 1.85061829e-08 | 26.02827018 | 0 | 0.2521290036 | 6.586055935 | 30.61387265 | 4.260723755 | 30.47838652 | 1.89185982 | 0.02088175166 | 0 | 0 | 0 | 0 | 49 | 0 | 71.01 | 80.02 | 33.33 | 180.02 | 867.69 | 180.05 | 787.59 | 857.5 | 77.87 | 0.34 | Catalyst_04 | 183.02495 | 78.14292 | 86.06463 | 50.57417 | 50.42869 | 3.139249 | 23.54631 | 26.31416 | 64.72009 | 61.39908 | 0.9955744 | 68.29604
10987.233 | 1770217366.9 | 04/02/2026_16:02:46,927 | 1 | 2 | 2.522305522e-06 | 6.07294578e-06 | 3.582480423e-10 | 6.134058973e-12 | 1.446350309e-12 | 3.171084706e-12 | 1.609113363e-11 | 2.244995856e-11 | 1.534748348e-12 | 5.222068437e-12 | 8.005712412e-12 | 7.691407461e-14 | 3.173221234e-14 | 4.999999912e-15 | 2.371875211e-14 | 1.266679497e-14 | 7.900120835e-11 | 1.065868747e-12 | 1.567924528e-13 | 3.438265975e-14 | 3.746385729e-14 | 7.674332003e-11 | 1.003351742e-11 | 1 | 1 | 1 | 1 | 1 | 1 | 1 | 0 | 0 | 0 | 0 | 0 | 0 | 0 | 0 | 0 | 0 | 2.312683145e-08 | 26.10948794 | 0 | 0.2567662379 | 6.5940722 | 30.54189975 | 4.270487085 | 30.44514233 | 1.894239654 | 0.02005347756 | 0 | 0 | 0 | 0 | 49 | 0 | 71 | 80.02 | 33.35 | 180.02 | 867.17 | 180.11 | 787.47 | 857.22 | 77.87 | 0.34 | Catalyst_04 | 183.12055 | 78.11632 | 86.0327 | 50.519 | 50.31013 | 3.143198 | 23.5383 | 26.3044 | 64.67151 | 61.27658 | 0.996832 | 68.20677
10992.969 | 1770217372.7 | 04/02/2026_16:02:52,663 | 1 | 2 | 2.520523367e-06 | 6.070612471e-06 | 3.579673502e-10 | 6.132598769e-12 | 1.455071849e-12 | 3.179232485e-12 | 1.613928782e-11 | 2.255967115e-11 | 1.527315275e-12 | 5.235037664e-12 | 8.003310688e-12 | 9.415366842e-14 | 2.517204381e-14 | 4.999999912e-15 | 3.041085789e-14 | 7.294101406e-15 | 7.887149267e-11 | 1.056593832e-12 | 1.626482694e-13 | 2.456666598e-14 | 3.481534451e-14 | 7.662416535e-11 | 1.010660392e-11 | 1 | 1 | 1 | 1 | 1 | 1 | 1 | 0 | 0 | 0 | 0 | 0 | 0 | 0 | 0 | 0 | 0 | 1.90507015e-08 | 26.08318923 | 0 | 0.2503374058 | 6.626180838 | 30.50716532 | 4.304800535 | 30.43747704 | 1.898956669 | 0.02013065877 | 0 | 0 | 0 | 0 | 49 | 0 | 71 | 80.03 | 33.36 | 180.05 | 863.19 | 180.26 | 786.58 | 853.89 | 77.87 | 0.34 | Catalyst_04 | 183.21615 | 78.00976 | 85.92047 | 50.50628 | 50.25292 | 3.151025 | 23.50619 | 26.27009 | 64.74355 | 61.28857 | 0.9977157 | 68.25897
10998.705 | 1770217378.4 | 04/02/2026_16:02:58,399 | 1 | 2 | 2.520064754e-06 | 6.103266969e-06 | 3.572028784e-10 | 6.139361155e-12 | 1.473576903e-12 | 3.190578444e-12 | 1.62090931e-11 | 2.267110805e-11 | 1.538272656e-12 | 5.271935232e-12 | 8.001493565e-12 | 1.002874541e-13 | 1.784400603e-14 | 4.999999912e-15 | 3.326164214e-14 | 4.999999912e-15 | 7.883365488e-11 | 1.042243982e-12 | 1.713626528e-13 | 1.980371162e-14 | 3.652523976e-14 | 7.659037987e-11 | 1.019790329e-11 | 1 | 1 | 1 | 1 | 1 | 1 | 1 | 0 | 0 | 0 | 0 | 0 | 0 | 0 | 0 | 0 | 0 | 1.454730683e-08 | 26.07420211 | 0 | 0.2460922621 | 6.658601571 | 30.49278654 | 4.344310021 | 30.37530334 | 1.912582378 | 0.02157488162 | 0 | 0 | 0 | 0 | 49 | 0 | 71 | 80.02 | 33.36 | 180.05 | 860.41 | 180.33 | 786.17 | 851.83 | 77.87 | 0.34 | Catalyst_04 | 183.31175 | 77.90216 | 85.79125 | 50.40311 | 50.22923 | 3.173634 | 23.47377 | 26.23058 | 64.70053 | 61.34834 | 0.9961472 | 68.35377
11004.441 | 1770217384.1 | 04/02/2026_16:03:04,135 | 1 | 2 | 2.527443485e-06 | 6.103266969e-06 | 3.565757967e-10 | 6.134864318e-12 | 1.489337299e-12 | 3.202271781e-12 | 1.627118058e-11 | 2.273988463e-11 | 1.545708982e-12 | 5.284310316e-12 | 8.02001434e-12 | 1.06586662e-13 | 1.280794962e-14 | 4.999999912e-15 | 2.53927518e-14 | 5.87331121e-15 | 7.885027353e-11 | 1.035541227e-12 | 1.752946882e-13 | 1.271481835e-14 | 4.268472782e-14 | 7.663596147e-11 | 1.01489251e-11 | 1 | 1 | 1 | 1 | 1 | 1 | 1 | 0 | 0 | 0 | 0 | 0 | 0 | 0 | 0 | 0 | 0 | 1.158722299e-08 | 26.09437885 | 0 | 0.2466362554 | 6.68507331 | 30.50830456 | 4.324056778 | 30.32692443 | 1.917681229 | 0.02496169398 | 0 | 0 | 0 | 0 | 49 | 0 | 70.98 | 80.02 | 33.36 | 180.01 | 860.03 | 180.34 | 786.26 | 851.56 | 77.87 | 0.34 | Catalyst_04 | 183.40735 | 77.81431 | 85.85749 | 50.32284 | 50.25479 | 3.182095 | 23.44729 | 26.25083 | 64.67041 | 61.38724 | 0.9940547 | 68.38958
11010.177 | 1770217389.9 | 04/02/2026_16:03:09,871 | 1 | 2 | 2.524549927e-06 | 6.05434434e-06 | 3.565949758e-10 | 6.119915338e-12 | 1.490517995e-12 | 3.184713344e-12 | 1.625267108e-11 | 2.26868576e-11 | 1.540732928e-12 | 5.275636265e-12 | 7.994801869e-12 | 1.097522409e-13 | 4.999999912e-15 | 5.251443337e-15 | 1.370339728e-14 | 4.999999912e-15 | 7.886623993e-11 | 1.034007515e-12 | 1.741819173e-13 | 4.999999912e-15 | 4.115093073e-14 | 7.66795169e-11 | 1.010367658e-11 | 1 | 1 | 1 | 1 | 1 | 1 | 1 | 0 | 0 | 0 | 0 | 0 | 0 | 0 | 0 | 0 | 0 | 7.089568447e-09 | 26.11230279 | 0 | 0.2504461037 | 6.673258786 | 30.52307041 | 4.30463023 | 30.33335056 | 1.914625956 | 0.02333481561 | 0 | 0 | 0 | 0 | 49 | 0 | 71 | 80.03 | 33.38 | 180.01 | 861.84 | 180.34 | 786.92 | 853.09 | 77.87 | 0.34 | Catalyst_04 | 183.50295 | 77.85352 | 85.92103 | 50.3335 | 50.27912 | 3.177025 | 23.45911 | 26.27026 | 64.65154 | 61.37836 | 0.9937844 | 68.36244
11015.913 | 1770217395.6 | 04/02/2026_16:03:15,607 | 1 | 2 | 2.525255013e-06 | 6.082254458e-06 | 3.572923069e-10 | 6.109298397e-12 | 1.48010239e-12 | 3.151239035e-12 | 1.617620447e-11 | 2.257679287e-11 | 1.532024941e-12 | 5.240382347e-12 | 7.99142176e-12 | 1.051187945e-13 | 4.999999912e-15 | 9.15921798e-15 | 4.999999912e-15 | 4.999999912e-15 | 7.911123145e-11 | 1.022679988e-12 | 1.751579161e-13 | 4.999999912e-15 | 4.527211193e-14 | 7.659442525e-11 | 1.001422469e-11 | 1 | 1 | 1 | 1 | 1 | 1 | 1 | 0 | 0 | 0 | 0 | 0 | 0 | 0 | 0 | 0 | 0 | 7.10712745e-09 | 26.07079412 | 0 | 0.2459529175 | 6.635941967 | 30.61479559 | 4.263807531 | 30.37786713 | 1.901010017 | 0.02536619493 | 0 | 0 | 0 | 0 | 49 | 0 | 70.99 | 80.02 | 33.38 | 179.99 | 863.66 | 180.33 | 787.29 | 854.5 | 77.87 | 0.34 | Catalyst_04 | 183.59855 | 77.97736 | 86.05454 | 50.40737 | 50.43021 | 3.154432 | 23.49643 | 26.31108 | 64.64359 | 61.46623 | 0.992261 | 68.38482
11021.649 | 1770217401.3 | 04/02/2026_16:03:21,343 | 1 | 2 | 2.514990456e-06 | 6.114984444e-06 | 3.578544683e-10 | 6.109669628e-12 | 1.464802129e-12 | 3.133318258e-12 | 1.606779987e-11 | 2.245864952e-11 | 1.524268342e-12 | 5.220992909e-12 | 7.983645862e-12 | 1.085870963e-13 | 4.999999912e-15 | 1.142645582e-14 | 4.999999912e-15 | 6.598988053e-15 | 7.922237172e-11 | 1.027048672e-12 | 1.695262041e-13 | 4.999999912e-15 | 5.069040213e-14 | 7.671816654e-11 | 1.001495588e-11 | 1 | 1 | 1 | 1 | 1 | 1 | 1 | 0 | 0 | 0 | 0 | 0 | 0 | 0 | 0 | 0 | 0 | 7.030528766e-09 | 26.08928749 | 0 | 0.2426940371 | 6.58763235 | 30.63300617 | 4.260477529 | 30.39886297 | 1.892185066 | 0.02873576747 | 0 | 0 | 0 | 0 | 49.01 | 0 | 70.99 | 80 | 33.38 | 179.99 | 866.91 | 180.27 | 787.56 | 856.98 | 77.87 | 0.34 | Catalyst_04 | 183.69415 | 78.13769 | 86.06543 | 50.44221 | 50.46021 | 3.139788 | 23.54474 | 26.31441 | 64.55554 | 61.43909 | 0.9923565 | 68.32975
11027.385 | 1770217407.1 | 04/02/2026_16:03:27,079 | 1 | 2 | 2.51721076e-06 | 6.082254458e-06 | 3.581549224e-10 | 6.106610443e-12 | 1.454869753e-12 | 3.133781212e-12 | 1.605782868e-11 | 2.239879116e-11 | 1.536818307e-12 | 5.213262547e-12 | 7.979109561e-12 | 9.554049853e-14 | 4.999999912e-15 | 1.144198533e-14 | 4.999999912e-15 | 7.743764939e-15 | 7.89921531e-11 | 1.030368282e-12 | 1.672249849e-13 | 4.999999912e-15 | 5.178087234e-14 | 7.667874669e-11 | 1.004783496e-11 | 1 | 1 | 1 | 1 | 1 | 1 | 1 | 0 | 0 | 0 | 0 | 0 | 0 | 0 | 0 | 0 | 0 | 7.13200734e-09 | 26.09795358 | 0 | 0.2493419174 | 6.579720037 | 30.56191949 | 4.277250154 | 30.45020112 | 1.892265332 | 0.02770335813 | 0 | 0 | 0 | 0 | 49 | 0 | 71.02 | 80 | 33.39 | 180 | 867.71 | 180.24 | 787.55 | 857.6 | 77.87 | 0.34 | Catalyst_04 | 183.78975 | 78.16395 | 86.01058 | 50.5274 | 50.34311 | 3.139921 | 23.55265 | 26.29764 | 64.64284 | 61.30741 | 0.9963445 | 68.22725
11033.121 | 1770217412.8 | 04/02/2026_16:03:32,815 | 1 | 2 | 2.521765282e-06 | 6.114984444e-06 | 3.579728181e-10 | 6.12279151e-12 | 1.45223666e-12 | 3.130540965e-12 | 1.607817351e-11 | 2.243263041e-11 | 1.54374907e-12 | 5.206191381e-12 | 7.988257625e-12 | 8.832258519e-14 | 4.999999912e-15 | 7.854353561e-15 | 4.999999912e-15 | 1.659736666e-14 | 7.912735744e-11 | 1.036608516e-12 | 1.540347982e-13 | 4.999999912e-15 | 4.83407124e-14 | 7.667715074e-11 | 1.005066516e-11 | 1 | 1 | 1 | 1 | 1 | 1 | 1 | 0 | 0 | 0 | 0 | 0 | 0 | 0 | 0 | 0 | 0 | 6.90520888e-09 | 26.08532825 | 0 | 0.2412032174 | 6.586154349 | 30.60363539 | 4.276774672 | 30.42017551 | 1.889520339 | 0.02599039426 | 0 | 0 | 0 | 0 | 49 | 0 | 71.01 | 80.02 | 33.4 | 180.05 | 866.17 | 180.14 | 787.14 | 856.4 | 77.87 | 0.34 | Catalyst_04 | 183.88535 | 78.14259 | 86.01213 | 50.47757 | 50.41183 | 3.135367 | 23.54621 | 26.29811 | 64.59675 | 61.39844 | 0.9940053 | 68.30578
11038.857 | 1770217418.6 | 04/02/2026_16:03:38,551 | 1 | 2 | 2.52818154e-06 | 6.131409009e-06 | 3.576166308e-10 | 6.138147716e-12 | 1.44531945e-12 | 3.151654068e-12 | 1.613969375e-11 | 2.25324117e-11 | 1.548033294e-12 | 5.226695379e-12 | 8.008982366e-12 | 8.045464522e-14 | 4.999999912e-15 | 8.803172763e-15 | 4.999999912e-15 | 1.177571631e-14 | 7.890386955e-11 | 1.039216131e-12 | 1.502570312e-13 | 4.999999912e-15 | 4.707369003e-14 | 7.666476481e-11 | 1.0151463e-11 | 1 | 1 | 1 | 1 | 1 | 1 | 1 | 0 | 0 | 0 | 0 | 0 | 0 | 0 | 0 | 0 | 0 | 6.898781952e-09 | 26.0940624 | 0 | 0.2372671992 | 6.617931479 | 30.52922147 | 4.322489542 | 30.40417666 | 1.897690548 | 0.02579043419 | 0 | 0 | 0 | 0 | 49 | 0 | 71.02 | 80.03 | 33.4 | 180.05 | 863.01 | 180.08 | 786.44 | 853.81 | 77.87 | 0.34 | Catalyst_04 | 183.98095 | 78.03713 | 85.86261 | 50.45103 | 50.28925 | 3.148924 | 23.51444 | 26.2524 | 64.65002 | 61.34451 | 0.9959041 | 68.31085
11044.593 | 1770217424.3 | 04/02/2026_16:03:44,287 | 1 | 2 | 2.517137318e-06 | 6.131409009e-06 | 3.570389817e-10 | 6.139006404e-12 | 1.450529584e-12 | 3.176686345e-12 | 1.622946569e-11 | 2.267349329e-11 | 1.563152819e-12 | 5.242013421e-12 | 8.006378546e-12 | 7.854199062e-14 | 4.999999912e-15 | 4.999999912e-15 | 4.999999912e-15 | 2.100038961e-14 | 7.891833714e-11 | 1.050322915e-12 | 1.476574939e-13 | 4.999999912e-15 | 4.045385988e-14 | 7.681082853e-11 | 1.022692087e-11 | 1 | 1 | 1 | 1 | 1 | 1 | 1 | 0 | 0 | 0 | 0 | 0 | 0 | 0 | 0 | 0 | 0 | 6.889438347e-09 | 26.12274399 | 0 | 0.2422784862 | 6.654101791 | 30.50089596 | 4.35140635 | 30.33130175 | 1.902603913 | 0.02288757758 | 0 | 0 | 0 | 0 | 49 | 0 | 71.01 | 80 | 33.4 | 180.04 | 861.48 | 180.05 | 786.14 | 852.57 | 77.87 | 0.34 | Catalyst_04 | 184.07655 | 77.9171 | 85.76804 | 50.3301 | 50.24259 | 3.157077 | 23.47827 | 26.22348 | 64.59443 | 61.36786 | 0.9944397 | 68.37141
11050.329 | 1770217430.0 | 04/02/2026_16:03:50,023 | 1 | 2 | 2.523340981e-06 | 6.117315024e-06 | 3.565180651e-10 | 6.152199843e-12 | 1.457325796e-12 | 3.192236189e-12 | 1.627073476e-11 | 2.271964908e-11 | 1.563458239e-12 | 5.267124844e-12 | 8.033862638e-12 | 7.093505199e-14 | 1.491851686e-14 | 4.999999912e-15 | 4.999999912e-15 | 1.754180839e-14 | 7.888770887e-11 | 1.058281067e-12 | 1.453184768e-13 | 1.51241934e-14 | 3.670810739e-14 | 7.682512265e-11 | 1.022157359e-11 | 1 | 1 | 1 | 1 | 1 | 1 | 1 | 0 | 0 | 0 | 0 | 0 | 0 | 0 | 0 | 0 | 0 | 1.292555345e-08 | 26.13609452 | 0 | 0.2435517447 | 6.672868097 | 30.49849348 | 4.350762072 | 30.29596028 | 1.911707897 | 0.02064088466 | 0 | 0 | 0 | 0 | 49 | 0 | 71 | 79.98 | 33.38 | 180.02 | 859.99 | 180.02 | 786.14 | 851.54 | 77.87 | 0.34 | Catalyst_04 | 184.17215 | 77.85482 | 85.77014 | 50.27146 | 50.23863 | 3.172183 | 23.4595 | 26.22412 | 64.57077 | 61.38541 | 0.9933592 | 68.3973
11056.065 | 1770217435.8 | 04/02/2026_16:03:55,759 | 1 | 2 | 2.52198538e-06 | 6.147877684e-06 | 3.564586404e-10 | 6.152009024e-12 | 1.457840793e-12 | 3.201772614e-12 | 1.625388886e-11 | 2.270430718e-11 | 1.558821865e-12 | 5.257073422e-12 | 8.030763554e-12 | 7.571885014e-14 | 1.686949124e-14 | 4.999999912e-15 | 5.673948453e-15 | 1.592262021e-14 | 7.888073528e-11 | 1.05971796e-12 | 1.465825752e-13 | 2.033487243e-14 | 3.74134114e-14 | 7.668536639e-11 | 1.015651712e-11 | 1 | 1 | 1 | 1 | 1 | 1 | 1 | 0 | 0 | 0 | 0 | 0 | 0 | 0 | 0 | 0 | 0 | 1.409658004e-08 | 26.11122844 | 0 | 0.2433033881 | 6.674757968 | 30.52565069 | 4.327284092 | 30.31681526 | 1.909523075 | 0.02144655706 | 0 | 0 | 0 | 0 | 49 | 0 | 71 | 80.05 | 33.42 | 179.98 | 861.99 | 180.02 | 786.42 | 852.03 | 77.87 | 0.34 | Catalyst_04 | 184.26775 | 77.84854 | 85.84693 | 50.30606 | 50.28337 | 3.168558 | 23.45761 | 26.2476 | 64.62043 | 61.41338 | 0.9931587 | 68.40648
11061.801 | 1770217441.5 | 04/02/2026_16:04:01,495 | 1 | 2 | 2.529147196e-06 | 6.079924333e-06 | 3.571591911e-10 | 6.149692301e-12 | 1.450699912e-12 | 3.196795693e-12 | 1.61904639e-11 | 2.260982894e-11 | 1.543716218e-12 | 5.250470631e-12 | 8.020891243e-12 | 7.907510638e-14 | 2.532095729e-14 | 4.999999912e-15 | 2.167707576e-14 | 1.478900383e-14 | 7.907489247e-11 | 1.064453755e-12 | 1.491471606e-13 | 2.468842357e-14 | 3.420367152e-14 | 7.677893044e-11 | 1.00832476e-11 | 1 | 1 | 1 | 1 | 1 | 1 | 1 | 0 | 0 | 0 | 0 | 0 | 0 | 0 | 0 | 0 | 0 | 1.906449789e-08 | 26.1147466 | 0 | 0.2459161278 | 6.639540651 | 30.56683276 | 4.29118383 | 30.34412916 | 1.904034708 | 0.01923450295 | 0 | 0 | 0 | 0 | 49 | 0 | 71.02 | 80.02 | 33.41 | 179.97 | 863.82 | 180.04 | 787.18 | 854.64 | 77.87 | 0.34 | Catalyst_04 | 184.36335 | 77.96542 | 85.965 | 50.35139 | 50.3512 | 3.159451 | 23.49283 | 26.2837 | 64.58169 | 61.40812 | 0.9927142 | 68.35684
11067.537 | 1770217447.2 | 04/02/2026_16:04:07,231 | 1 | 2 | 2.523863486e-06 | 6.145522093e-06 | 3.580454822e-10 | 6.147352159e-12 | 1.451177394e-12 | 3.177531155e-12 | 1.609774467e-11 | 2.246734396e-11 | 1.534080697e-12 | 5.228463495e-12 | 8.012245381e-12 | 8.601555205e-14 | 2.453513602e-14 | 4.999999912e-15 | 2.890081837e-14 | 9.497800766e-15 | 7.91600327e-11 | 1.054042053e-12 | 1.583151199e-13 | 3.224590395e-14 | 3.288232723e-14 | 7.672260743e-11 | 1.004755567e-11 | 1 | 1 | 1 | 1 | 1 | 1 | 1 | 0 | 0 | 0 | 0 | 0 | 0 | 0 | 0 | 0 | 0 | 1.858483721e-08 | 26.08966749 | 0 | 0.2471561428 | 6.59483928 | 30.59375255 | 4.274435312 | 30.41261996 | 1.89540482 | 0.01752302187 | 0 | 0 | 0 | 0 | 49 | 0 | 71 | 80.02 | 33.41 | 180 | 867.69 | 180.1 | 787.44 | 857.59 | 77.87 | 0.34 | Catalyst_04 | 184.45895 | 78.11377 | 86.01978 | 50.46504 | 50.39555 | 3.145131 | 23.53753 | 26.30045 | 64.60453 | 61.38642 | 0.9940794 | 68.29996
11073.273 | 1770217453.0 | 04/02/2026_16:04:12,967 | 1 | 2 | 2.521470151e-06 | 6.122018476e-06 | 3.582869279e-10 | 6.142285899e-12 | 1.456197034e-12 | 3.174049565e-12 | 1.609167834e-11 | 2.246439146e-11 | 1.531587249e-12 | 5.238811121e-12 | 8.005157301e-12 | 9.126601113e-14 | 2.542768344e-14 | 4.999999912e-15 | 3.160172184e-14 | 6.564061496e-15 | 7.908999844e-11 | 1.054022646e-12 | 1.625100472e-13 | 2.981664395e-14 | 3.546680094e-14 | 7.671551588e-11 | 1.003106018e-11 | 1 | 1 | 1 | 1 | 1 | 1 | 1 | 0 | 0 | 0 | 0 | 0 | 0 | 0 | 0 | 0 | 0 | 1.916871912e-08 | 26.09022961 | 0 | 0.2492842318 | 6.594598578 | 30.56956037 | 4.26817528 | 30.43685353 | 1.898955245 | 0.01926792996 | 0 | 0 | 0 | 0 | 49 | 0 | 71.02 | 79.98 | 33.4 | 180.04 | 867.04 | 180.12 | 787.36 | 857.59 | 77.87 | 0.34 | Catalyst_04 | 184.55455 | 78.11457 | 86.04026 | 50.50525 | 50.3557 | 3.151022 | 23.53777 | 26.30671 | 64.65535 | 61.32988 | 0.9956589 | 68.2494
11079.009 | 1770217458.7 | 04/02/2026_16:04:18,703 | 1 | 2 | 2.522273007e-06 | 6.031182693e-06 | 3.582674157e-10 | 6.134944983e-12 | 1.466637684e-12 | 3.171596883e-12 | 1.610268516e-11 | 2.251580346e-11 | 1.529194848e-12 | 5.244094655e-12 | 8.003039204e-12 | 9.823169838e-14 | 1.488602129e-14 | 4.999999912e-15 | 2.79403711e-14 | 4.999999912e-15 | 7.897224541e-11 | 1.044891495e-12 | 1.721494854e-13 | 2.15839411e-14 | 4.017203847e-14 | 7.672907448e-11 | 1.005707757e-11 | 1 | 1 | 1 | 1 | 1 | 1 | 1 | 0 | 0 | 0 | 0 | 0 | 0 | 0 | 0 | 0 | 0 | 1.288329024e-08 | 26.09905379 | 0 | 0.249189738 | 6.607250069 | 30.52881903 | 4.280672899 | 30.44027504 | 1.900833212 | 0.02321644391 | 0 | 0 | 0 | 0 | 49 | 0 | 71.01 | 80 | 33.4 | 180.05 | 865.87 | 180.18 | 787.01 | 856.17 | 77.87 | 0.34 | Catalyst_04 | 184.65015 | 78.07258 | 85.99938 | 50.51092 | 50.28859 | 3.154139 | 23.52512 | 26.29421 | 64.69739 | 61.27906 | 0.9970997 | 68.22371
11084.745 | 1770217464.4 | 04/02/2026_16:04:24,439 | 1 | 2 | 2.520015869e-06 | 6.124364972e-06 | 3.579719576e-10 | 6.132249222e-12 | 1.470369941e-12 | 3.175974024e-12 | 1.613966426e-11 | 2.257087572e-11 | 1.529894375e-12 | 5.267354695e-12 | 8.01071362e-12 | 9.881864478e-14 | 1.188534101e-14 | 4.999999912e-15 | 2.464865199e-14 | 4.999999912e-15 | 7.907247773e-11 | 1.044496737e-12 | 1.742090901e-13 | 7.158765022e-15 | 3.789702317e-14 | 7.686339759e-11 | 1.014075889e-11 | 1 | 1 | 1 | 1 | 1 | 1 | 1 | 0 | 0 | 0 | 0 | 0 | 0 | 0 | 0 | 0 | 0 | 1.116731028e-08 | 26.11566813 | 0 | 0.2525048847 | 6.614393557 | 30.52860639 | 4.310894855 | 30.38162757 | 1.906679039 | 0.02188433516 | 0 | 0 | 0 | 0 | 49 | 0 | 70.98 | 80.02 | 33.38 | 180.03 | 862.81 | 180.2 | 786.71 | 854.95 | 77.87 | 0.34 | Catalyst_04 | 184.74575 | 78.04888 | 85.90054 | 50.41361 | 50.28824 | 3.163839 | 23.51797 | 26.26399 | 64.59236 | 61.32463 | 0.9951855 | 68.28491
11090.481 | 1770217470.2 | 04/02/2026_16:04:30,175 | 1 | 2 | 2.526957587e-06 | 6.143167866e-06 | 3.573637775e-10 | 6.121546846e-12 | 1.481491579e-12 | 3.172859545e-12 | 1.622619573e-11 | 2.265673933e-11 | 1.533780698e-12 | 5.271173255e-12 | 8.01002667e-12 | 1.064013515e-13 | 4.999999912e-15 | 4.999999912e-15 | 1.097727933e-14 | 4.999999912e-15 | 7.900878563e-11 | 1.025361436e-12 | 1.77703555e-13 | 4.999999912e-15 | 4.306210811e-14 | 7.691814546e-11 | 1.021391218e-11 | 1 | 1 | 1 | 1 | 1 | 1 | 1 | 0 | 0 | 0 | 0 | 0 | 0 | 0 | 0 | 0 | 0 | 7.124481947e-09 | 26.1339927 | 0 | 0.2502315584 | 6.643852574 | 30.50487591 | 4.340844513 | 30.32998006 | 1.908219962 | 0.02387122805 | 0 | 0 | 0 | 0 | 49 | 0 | 71 | 80.02 | 33.39 | 180 | 861.28 | 180.24 | 786.08 | 852.42 | 77.87 | 0.34 | Catalyst_04 | 184.84135 | 77.95111 | 85.80258 | 50.32791 | 50.24915 | 3.166396 | 23.48851 | 26.23404 | 64.56343 | 61.35018 | 0.9942666 | 68.34368
11096.217 | 1770217475.9 | 04/02/2026_16:04:35,911 | 1 | 2 | 2.53148346e-06 | 6.133765964e-06 | 3.566560935e-10 | 6.116862225e-12 | 1.484054307e-12 | 3.175236983e-12 | 1.631741443e-11 | 2.27923496e-11 | 1.542041993e-12 | 5.290127277e-12 | 8.018673399e-12 | 1.044333958e-13 | 4.999999912e-15 | 4.999999912e-15 | 5.117080194e-15 | 4.999999912e-15 | 7.900663457e-11 | 1.023329425e-12 | 1.778854977e-13 | 4.999999912e-15 | 4.725268842e-14 | 7.691042941e-11 | 1.020151671e-11 | 1 | 1 | 1 | 1 | 1 | 1 | 1 | 0 | 0 | 0 | 0 | 0 | 0 | 0 | 0 | 0 | 0 | 7.169411887e-09 | 26.13558642 | 0 | 0.2478950929 | 6.686854825 | 30.51306816 | 4.336675154 | 30.27447856 | 1.915549544 | 0.0272668477 | 0 | 0 | 0 | 0 | 49 | 0 | 71 | 80 | 33.36 | 179.94 | 860.05 | 180.25 | 786.02 | 851.68 | 77.87 | 0.34 | Catalyst_04 | 184.93695 | 77.8084 | 85.81622 | 50.23581 | 50.26264 | 3.178558 | 23.44551 | 26.23821 | 64.56348 | 61.41462 | 0.9921807 | 68.42115
11101.953 | 1770217481.6 | 04/02/2026_16:04:41,647 | 1 | 2 | 2.521803935e-06 | 6.077595117e-06 | 3.567450502e-10 | 6.111427336e-12 | 1.479170627e-12 | 3.169601734e-12 | 1.625775209e-11 | 2.267331288e-11 | 1.544791747e-12 | 5.274329584e-12 | 8.005119137e-12 | 9.994740766e-14 | 4.999999912e-15 | 1.370873867e-14 | 4.999999912e-15 | 4.999999912e-15 | 7.893621173e-11 | 1.018765909e-12 | 1.675456106e-13 | 4.999999912e-15 | 4.984493449e-14 | 7.665128254e-11 | 1.010868299e-11 | 1 | 1 | 1 | 1 | 1 | 1 | 1 | 0 | 0 | 0 | 0 | 0 | 0 | 0 | 0 | 0 | 0 | 6.964249892e-09 | 26.0939415 | 0 | 0.2391210738 | 6.668091947 | 30.54868582 | 4.304266438 | 30.33539677 | 1.913863985 | 0.02745333037 | 0 | 0 | 0 | 0 | 49 | 0 | 71.02 | 80.02 | 33.37 | 179.95 | 860.69 | 180.25 | 786.43 | 852.11 | 77.87 | 0.34 | Catalyst_04 | 185.03255 | 77.87067 | 85.92222 | 50.3369 | 50.32131 | 3.175761 | 23.46428 | 26.27062 | 64.64167 | 61.42304 | 0.9930181 | 68.39552
11107.689 | 1770217487.4 | 04/02/2026_16:04:47,383 | 1 | 2 | 2.521161832e-06 | 6.114984444e-06 | 3.573681906e-10 | 6.170175482e-12 | 1.466007437e-12 | 3.143089088e-12 | 1.617099336e-11 | 2.255045976e-11 | 1.540177599e-12 | 5.23882283e-12 | 7.996767311e-12 | 9.081440027e-14 | 4.999999912e-15 | 1.521247118e-14 | 4.999999912e-15 | 4.999999912e-15 | 7.903595139e-11 | 1.024010629e-12 | 1.648873909e-13 | 4.999999912e-15 | 5.148836137e-14 | 7.677361524e-11 | 1.004269064e-11 | 1 | 1 | 1 | 1 | 1 | 1 | 1 | 0 | 0 | 0 | 0 | 0 | 0 | 0 | 0 | 0 | 0 | 6.925707281e-09 | 26.11855323 | 0 | 0.2336649012 | 6.626047191 | 30.57848686 | 4.275200686 | 30.36933923 | 1.900265094 | 0.02790579522 | 0 | 0 | 0 | 0 | 49.01 | 0 | 70.99 | 80.03 | 33.37 | 180.01 | 866.61 | 180.19 | 787.35 | 855.62 | 77.87 | 0.34 | Catalyst_04 | 185.12815 | 78.0102 | 86.01728 | 50.39322 | 50.3704 | 3.153196 | 23.50632 | 26.29969 | 64.59824 | 61.39518 | 0.9931603 | 68.32748
11113.425 | 1770217493.1 | 04/02/2026_16:04:53,119 | 1 | 2 | 2.523053354e-06 | 6.098598078e-06 | 3.582270036e-10 | 6.116130172e-12 | 1.454869536e-12 | 3.130812233e-12 | 1.609834661e-11 | 2.250571084e-11 | 1.532835057e-12 | 5.203180768e-12 | 7.992229274e-12 | 8.567601381e-14 | 4.999999912e-15 | 9.061229821e-15 | 4.999999912e-15 | 8.917647572e-15 | 7.912654559e-11 | 1.03414033e-12 | 1.615845045e-13 | 4.999999912e-15 | 4.926429341e-14 | 7.664117257e-11 | 1.003363972e-11 | 1 | 1 | 1 | 1 | 1 | 1 | 1 | 0 | 0 | 0 | 0 | 0 | 0 | 0 | 0 | 0 | 0 | 6.986497216e-09 | 26.06760983 | 0 | 0.2399633707 | 6.602764051 | 30.60098354 | 4.269557982 | 30.43513025 | 1.887088422 | 0.02834687284 | 0 | 0 | 0 | 0 | 49 | 0 | 71.02 | 80.02 | 33.36 | 180.03 | 867.48 | 180.17 | 787.47 | 857.38 | 77.87 | 0.34 | Catalyst_04 | 185.22375 | 78.08747 | 86.03574 | 50.50239 | 50.40746 | 3.131331 | 23.5296 | 26.30533 | 64.67412 | 61.40469 | 0.9945801 | 68.31689
11119.161 | 1770217498.9 | 04/02/2026_16:04:58,855 | 1 | 2 | 2.519004056e-06 | 6.114984444e-06 | 3.584282315e-10 | 6.124419114e-12 | 1.445501054e-12 | 3.131477933e-12 | 1.611854226e-11 | 2.244929589e-11 | 1.543955827e-12 | 5.195984702e-12 | 7.994363851e-12 | 7.854441652e-14 | 4.999999912e-15 | 9.41921305e-15 | 4.999999912e-15 | 1.518191361e-14 | 7.91542526e-11 | 1.038790364e-12 | 1.539659107e-13 | 4.999999912e-15 | 4.684376463e-14 | 7.652739553e-11 | 1.00178546e-11 | 1 | 1 | 1 | 1 | 1 | 1 | 1 | 0 | 0 | 0 | 0 | 0 | 0 | 0 | 0 | 0 | 0 | 6.997397272e-09 | 26.03746139 | 0 | 0.2451114985 | 6.597447446 | 30.6169786 | 4.262696408 | 30.46171297 | 1.886195758 | 0.02424205704 | 0 | 0 | 0 | 0 | 49 | 0 | 71 | 80 | 33.35 | 180.04 | 867.56 | 180.11 | 787.38 | 857.54 | 77.87 | 0.34 | Catalyst_04 | 185.31935 | 78.10511 | 86.05818 | 50.5465 | 50.43381 | 3.12985 | 23.53492 | 26.31219 | 64.71599 | 61.42177 | 0.9949288 | 68.32317
11124.897 | 1770217504.6 | 04/02/2026_16:05:04,591 | 1 | 2 | 2.523721605e-06 | 6.114984444e-06 | 3.58421931e-10 | 6.141831401e-12 | 1.448684272e-12 | 3.147810788e-12 | 1.610329578e-11 | 2.249850306e-11 | 1.541808781e-12 | 5.21318275e-12 | 8.015250789e-12 | 8.036927786e-14 | 4.999999912e-15 | 4.999999912e-15 | 4.999999912e-15 | 1.89742292e-14 | 7.907764027e-11 | 1.049096248e-12 | 1.520401508e-13 | 4.999999912e-15 | 4.321636297e-14 | 7.652089379e-11 | 1.005433584e-11 | 1 | 1 | 1 | 1 | 1 | 1 | 1 | 0 | 0 | 0 | 0 | 0 | 0 | 0 | 0 | 0 | 0 | 6.928102672e-09 | 26.03667662 | 0 | 0.2425970245 | 6.604688797 | 30.58702424 | 4.280292112 | 30.46201195 | 1.891914436 | 0.02435042543 | 0 | 0 | 0 | 0 | 49 | 0 | 70.98 | 79.98 | 33.36 | 180.01 | 865.83 | 180.06 | 787.25 | 857.02 | 77.87 | 0.34 | Catalyst_04 | 185.41495 | 78.08108 | 86.00063 | 50.54699 | 50.38446 | 3.139339 | 23.52768 | 26.29459 | 64.73654 | 61.39227 | 0.9959129 | 68.31474
11130.633 | 1770217510.3 | 04/02/2026_16:05:10,327 | 1 | 2 | 2.52292557e-06 | 5.982838502e-06 | 3.581527852e-10 | 6.154088524e-12 | 1.444106336e-12 | 3.16711414e-12 | 1.617170634e-11 | 2.254021622e-11 | 1.550097399e-12 | 5.223637061e-12 | 8.02912424e-12 | 7.293936912e-14 | 4.999999912e-15 | 4.999999912e-15 | 4.999999912e-15 | 1.866524344e-14 | 7.913678046e-11 | 1.053364427e-12 | 1.417735287e-13 | 8.183729099e-15 | 3.891810783e-14 | 7.688679554e-11 | 1.011118099e-11 | 1 | 1 | 1 | 1 | 1 | 1 | 1 | 0 | 0 | 0 | 0 | 0 | 0 | 0 | 0 | 0 | 0 | 6.894984026e-09 | 26.11776441 | 0 | 0.2412921677 | 6.612431967 | 30.55775815 | 4.296339041 | 30.38951502 | 1.893048111 | 0.0201008408 | 0 | 0 | 0 | 0 | 49 | 0 | 70.99 | 80.02 | 33.34 | 179.96 | 864.61 | 180.04 | 786.77 | 855.1 | 77.87 | 0.34 | Catalyst_04 | 185.51055 | 78.05539 | 85.94814 | 50.4267 | 50.33626 | 3.14122 | 23.51994 | 26.27855 | 64.60374 | 61.36283 | 0.9944943 | 68.30572
11136.369 | 1770217516.1 | 04/02/2026_16:05:16,063 | 1 | 2 | 2.52076461e-06 | 6.052018762e-06 | 3.575812424e-10 | 6.15806104e-12 | 1.449976315e-12 | 3.187919546e-12 | 1.626632683e-11 | 2.267609017e-11 | 1.555169622e-12 | 5.247866811e-12 | 8.038827416e-12 | 7.265851332e-14 | 1.562721239e-14 | 4.999999912e-15 | 4.999999912e-15 | 1.976781437e-14 | 7.916482053e-11 | 1.05829321e-12 | 1.454606021e-13 | 1.358989486e-14 | 3.555410971e-14 | 7.68722308e-11 | 1.021582992e-11 | 1 | 1 | 1 | 1 | 1 | 1 | 1 | 0 | 0 | 0 | 0 | 0 | 0 | 0 | 0 | 0 | 0 | 1.339506816e-08 | 26.10206991 | 0 | 0.2474126676 | 6.649637006 | 30.54581807 | 4.33879755 | 30.32816494 | 1.900811051 | 0.01851167217 | 0 | 0 | 0 | 0 | 49 | 0 | 71 | 80.03 | 33.34 | 179.95 | 861.64 | 180.01 | 786.16 | 852.78 | 77.87 | 0.34 | Catalyst_04 | 185.60615 | 77.93191 | 85.80928 | 50.3249 | 50.31659 | 3.154102 | 23.48273 | 26.23609 | 64.57547 | 61.43714 | 0.9928745 | 68.41728
11142.105 | 1770217521.8 | 04/02/2026_16:05:21,799 | 1 | 2 | 2.524999218e-06 | 6.061314707e-06 | 3.568979556e-10 | 6.157381029e-12 | 1.459791164e-12 | 3.21670468e-12 | 1.632727634e-11 | 2.278570214e-11 | 1.559416116e-12 | 5.272075311e-12 | 8.044066281e-12 | 7.622965844e-14 | 2.108625503e-14 | 4.999999912e-15 | 1.705818307e-14 | 1.353460055e-14 | 7.889613268e-11 | 1.057659928e-12 | 1.428227518e-13 | 2.723701188e-14 | 3.442000374e-14 | 7.709281824e-11 | 1.021541445e-11 | 1 | 1 | 1 | 1 | 1 | 1 | 1 | 0 | 0 | 0 | 0 | 0 | 0 | 0 | 0 | 0 | 0 | 1.643831805e-08 | 26.18764433 | 0 | 0.2378283549 | 6.686287155 | 30.45720259 | 4.341708174 | 30.28309409 | 1.910139459 | 0.01915497569 | 0 | 0 | 0 | 0 | 49 | 0 | 70.98 | 80 | 33.35 | 179.96 | 859.97 | 179.99 | 786.04 | 851.9 | 77.87 | 0.34 | Catalyst_04 | 185.70175 | 77.81028 | 85.79976 | 50.25011 | 50.17062 | 3.169581 | 23.44608 | 26.23318 | 64.58029 | 61.30768 | 0.9942835 | 68.33648
11147.841 | 1770217527.5 | 04/02/2026_16:05:27,535 | 1 | 2 | 2.524410775e-06 | 6.133765964e-06 | 3.567756923e-10 | 6.156996354e-12 | 1.466242926e-12 | 3.217840057e-12 | 1.630548994e-11 | 2.279116826e-11 | 1.560795655e-12 | 5.279364185e-12 | 8.031656069e-12 | 8.322831898e-14 | 2.431297622e-14 | 4.999999912e-15 | 2.419655662e-14 | 1.480160937e-14 | 7.897736631e-11 | 1.055238254e-12 | 1.49974705e-13 | 2.967209269e-14 | 3.585388822e-14 | 7.694082177e-11 | 1.013306453e-11 | 1 | 1 | 1 | 1 | 1 | 1 | 1 | 0 | 0 | 0 | 0 | 0 | 0 | 0 | 0 | 0 | 0 | 1.825441261e-08 | 26.15036719 | 0 | 0.2358443187 | 6.689275877 | 30.50891412 | 4.31011581 | 30.28915806 | 1.913785926 | 0.02137556379 | 0 | 0 | 0 | 0 | 49 | 0 | 71.03 | 79.98 | 33.34 | 180 | 862.48 | 180.01 | 786.91 | 853.44 | 77.87 | 0.34 | Catalyst_04 | 185.79735 | 77.80036 | 85.90308 | 50.26017 | 50.2558 | 3.175632 | 23.44309 | 26.26477 | 64.60146 | 61.37644 | 0.992797 | 68.37454
11153.577 | 1770217533.3 | 04/02/2026_16:05:33,271 | 1 | 2 | 2.524242745e-06 | 6.056671282e-06 | 3.574559537e-10 | 6.143974218e-12 | 1.458505842e-12 | 3.198534536e-12 | 1.620127123e-11 | 2.26254987e-11 | 1.538518119e-12 | 5.267360766e-12 | 8.01687796e-12 | 8.337092545e-14 | 2.739902557e-14 | 4.999999912e-15 | 2.842350175e-14 | 6.952120323e-15 | 7.916992062e-11 | 1.057379336e-12 | 1.563903222e-13 | 2.304498823e-14 | 3.240887986e-14 | 7.655587275e-11 | 1.00504995e-11 | 1 | 1 | 1 | 1 | 1 | 1 | 1 | 0 | 0 | 0 | 0 | 0 | 0 | 0 | 0 | 0 | 0 | 2.030073547e-08 | 26.04335742 | 0 | 0.2447889808 | 6.646056557 | 30.61126092 | 4.277746421 | 30.37384129 | 1.90961905 | 0.01840742248 | 0 | 0 | 0 | 0 | 49 | 0 | 71 | 80 | 33.33 | 180.03 | 865.74 | 180.05 | 787.4 | 855.98 | 77.87 | 0.34 | Catalyst_04 | 185.89295 | 77.9438 | 86.00895 | 50.40069 | 50.42439 | 3.168717 | 23.48631 | 26.29714 | 64.66286 | 61.48883 | 0.992244 | 68.41862
11159.313 | 1770217539.0 | 04/02/2026_16:05:39,007 | 1 | 2 | 2.522496516e-06 | 6.129052963e-06 | 3.583115471e-10 | 6.136415594e-12 | 1.461805178e-12 | 3.176288876e-12 | 1.611671734e-11 | 2.254428068e-11 | 1.527338911e-12 | 5.248406744e-12 | 8.015893505e-12 | 9.776507132e-14 | 1.89305782e-14 | 4.999999912e-15 | 2.789477193e-14 | 4.999999912e-15 | 7.919221529e-11 | 1.04592474e-12 | 1.633453165e-13 | 1.865893135e-14 | 3.304045812e-14 | 7.673781749e-11 | 1.000445126e-11 | 1 | 1 | 1 | 1 | 1 | 1 | 1 | 0 | 0 | 0 | 0 | 0 | 0 | 0 | 0 | 0 | 0 | 1.515069635e-08 | 26.08078726 | 0 | 0.2399934287 | 6.610601348 | 30.59835614 | 4.254833357 | 30.41872617 | 1.900543599 | 0.019688128 | 0 | 0 | 0 | 0 | 49 | 0 | 71 | 79.98 | 33.33 | 180.03 | 867.7 | 180.07 | 787.48 | 856.97 | 77.87 | 0.34 | Catalyst_04 | 185.98855 | 78.06146 | 86.08389 | 50.47517 | 50.40313 | 3.153658 | 23.52177 | 26.32005 | 64.6608 | 61.39093 | 0.9941294 | 68.30121
11165.049 | 1770217544.7 | 04/02/2026_16:05:44,743 | 1 | 2 | 2.530154461e-06 | 6.131409009e-06 | 3.585686192e-10 | 6.137161959e-12 | 1.464703575e-12 | 3.160676365e-12 | 1.606171446e-11 | 2.250078769e-11 | 1.515401845e-12 | 5.250798494e-12 | 7.988030376e-12 | 9.942934198e-14 | 8.60380323e-15 | 4.999999912e-15 | 2.369935845e-14 | 4.999999912e-15 | 7.926213852e-11 | 1.041300618e-12 | 1.723012466e-13 | 1.405993377e-14 | 3.591161521e-14 | 7.675216712e-11 | 9.969804496e-12 | 1 | 1 | 1 | 1 | 1 | 1 | 1 | 0 | 0 | 0 | 0 | 0 | 0 | 0 | 0 | 0 | 0 | 9.025352009e-09 | 26.07816663 | 0 | 0.2418861034 | 6.591332194 | 30.6206773 | 4.23970852 | 30.43293654 | 1.899910681 | 0.02225077201 | 0 | 0 | 0 | 0 | 49 | 0 | 71.02 | 80.02 | 33.33 | 180.02 | 867.83 | 180.12 | 787.45 | 857.74 | 77.87 | 0.34 | Catalyst_04 | 186.08415 | 78.12541 | 86.13336 | 50.49875 | 50.4399 | 3.152608 | 23.54104 | 26.33518 | 64.63806 | 61.39335 | 0.9938688 | 68.28133
11170.785 | 1770217550.5 | 04/02/2026_16:05:50,479 | 1 | 2 | 2.53128519e-06 | 6.112635219e-06 | 3.58609642e-10 | 6.127079313e-12 | 1.473032959e-12 | 3.162559841e-12 | 1.611289574e-11 | 2.250795383e-11 | 1.520271539e-12 | 5.222405407e-12 | 7.995891275e-12 | 1.01572891e-13 | 4.999999912e-15 | 4.999999912e-15 | 2.070110407e-14 | 4.999999912e-15 | 7.913020933e-11 | 1.033273076e-12 | 1.743031853e-13 | 5.279581771e-15 | 4.486950362e-14 | 7.661735135e-11 | 9.997468998e-12 | 1 | 1 | 1 | 1 | 1 | 1 | 1 | 0 | 0 | 0 | 0 | 0 | 0 | 0 | 0 | 0 | 0 | 6.952690622e-09 | 26.05459985 | 0 | 0.246619597 | 6.606399613 | 30.58998754 | 4.253537397 | 30.46165481 | 1.892185519 | 0.0253155315 | 0 | 0 | 0 | 0 | 49 | 0 | 70.98 | 80 | 33.33 | 179.97 | 866.66 | 180.17 | 787.23 | 856.85 | 77.87 | 0.34 | Catalyst_04 | 186.17975 | 78.0754 | 86.08813 | 50.5464 | 50.38935 | 3.139789 | 23.52597 | 26.32135 | 64.74049 | 61.36737 | 0.9958047 | 68.27837
11176.521 | 1770217556.2 | 04/02/2026_16:05:56,215 | 1 | 2 | 2.521207989e-06 | 6.133765964e-06 | 3.585832742e-10 | 6.109770675e-12 | 1.468076312e-12 | 3.16891088e-12 | 1.615087404e-11 | 2.254233432e-11 | 1.516985647e-12 | 5.229161288e-12 | 7.988361708e-12 | 1.056717851e-13 | 4.999999912e-15 | 4.999999912e-15 | 9.234888516e-15 | 4.999999912e-15 | 7.898404847e-11 | 1.027014736e-12 | 1.745525111e-13 | 4.999999912e-15 | 4.553406534e-14 | 7.67796382e-11 | 1.00528379e-11 | 1 | 1 | 1 | 1 | 1 | 1 | 1 | 0 | 0 | 0 | 0 | 0 | 0 | 0 | 0 | 0 | 0 | 7.116681926e-09 | 26.10197773 | 0 | 0.249099417 | 6.616823595 | 30.52257273 | 4.27510349 | 30.45128999 | 1.893661912 | 0.02516115365 | 0 | 0 | 0 | 0 | 49 | 0 | 70.99 | 80.03 | 33.32 | 179.94 | 864.23 | 180.22 | 787 | 855.93 | 77.87 | 0.34 | Catalyst_04 | 186.27535 | 78.04081 | 86.0176 | 50.5292 | 50.2783 | 3.142239 | 23.51554 | 26.29978 | 64.74715 | 61.27145 | 0.9976646 | 68.22002
11182.257 | 1770217562.0 | 04/02/2026_16:06:01,951 | 1 | 2 | 2.52222344e-06 | 6.033494174e-06 | 3.578204677e-10 | 6.115310949e-12 | 1.4850328e-12 | 3.159049194e-12 | 1.625981294e-11 | 2.267412126e-11 | 1.527880795e-12 | 5.247814336e-12 | 8.002043472e-12 | 1.031518349e-13 | 4.999999912e-15 | 8.853130766e-15 | 4.999999912e-15 | 4.999999912e-15 | 7.894627313e-11 | 1.013916056e-12 | 1.718870272e-13 | 4.999999912e-15 | 4.256782034e-14 | 7.699352961e-11 | 1.015478413e-11 | 1 | 1 | 1 | 1 | 1 | 1 | 1 | 0 | 0 | 0 | 0 | 0 | 0 | 0 | 0 | 0 | 0 | 7.007669158e-09 | 26.15381514 | 0 | 0.2399411878 | 6.653209665 | 30.48539604 | 4.314604638 | 30.36254323 | 1.899336589 | 0.02313313927 | 0 | 0 | 0 | 0 | 49 | 0 | 71 | 80.02 | 33.32 | 179.95 | 862.69 | 180.24 | 786.38 | 853.58 | 77.87 | 0.34 | Catalyst_04 | 186.37095 | 77.92006 | 85.8884 | 50.38194 | 50.21706 | 3.151655 | 23.47916 | 26.26028 | 64.6585 | 61.29019 | 0.9959701 | 68.28378
11187.993 | 1770217567.7 | 04/02/2026_16:06:07,687 | 1 | 2 | 2.527703828e-06 | 6.098598078e-06 | 3.572199203e-10 | 6.114937983e-12 | 1.479340413e-12 | 3.177928407e-12 | 1.635806074e-11 | 2.277057883e-11 | 1.540622664e-12 | 5.254574553e-12 | 7.999184648e-12 | 9.6795388e-14 | 4.999999912e-15 | 1.026761141e-14 | 4.999999912e-15 | 6.976861309e-15 | 7.897292542e-11 | 1.018357382e-12 | 1.634564337e-13 | 4.999999912e-15 | 4.667544224e-14 | 7.676009828e-11 | 1.016920922e-11 | 1 | 1 | 1 | 1 | 1 | 1 | 1 | 0 | 0 | 0 | 0 | 0 | 0 | 0 | 0 | 0 | 0 | 6.965615685e-09 | 26.09463358 | 0 | 0.2396763739 | 6.693275715 | 30.51713682 | 4.323182441 | 30.33415743 | 1.904044626 | 0.02457982292 | 0 | 0 | 0 | 0 | 49.01 | 0 | 70.98 | 79.98 | 33.31 | 180 | 860.32 | 180.24 | 786.36 | 851.51 | 77.87 | 0.34 | Catalyst_04 | 186.46655 | 77.78709 | 85.86035 | 50.33484 | 50.26934 | 3.159467 | 23.43909 | 26.2517 | 64.70847 | 61.41406 | 0.994004 | 68.4162
11193.729 | 1770217573.4 | 04/02/2026_16:06:13,423 | 1 | 2 | 2.530499614e-06 | 6.122018476e-06 | 3.568336182e-10 | 6.126835584e-12 | 1.472457464e-12 | 3.170293021e-12 | 1.632836401e-11 | 2.273108611e-11 | 1.552601906e-12 | 5.235445757e-12 | 8.015431201e-12 | 8.798207117e-14 | 4.999999912e-15 | 1.049414191e-14 | 4.999999912e-15 | 1.100638e-14 | 7.90350424e-11 | 1.028471687e-12 | 1.52984152e-13 | 4.999999912e-15 | 4.991720673e-14 | 7.678221253e-11 | 1.011448997e-11 | 1 | 1 | 1 | 1 | 1 | 1 | 1 | 0 | 0 | 0 | 0 | 0 | 0 | 0 | 0 | 0 | 0 | 6.864387214e-09 | 26.11156287 | 0 | 0.2359975084 | 6.683825414 | 30.55671106 | 4.301872875 | 30.31171846 | 1.899235027 | 0.02645859667 | 0 | 0 | 0 | 0 | 49.01 | 0 | 71.01 | 79.98 | 33.33 | 180.01 | 861.41 | 180.23 | 786.72 | 852.73 | 77.87 | 0.34 | Catalyst_04 | 186.56215 | 77.81845 | 85.93004 | 50.29761 | 50.33453 | 3.151487 | 23.44854 | 26.27301 | 64.63455 | 61.45566 | 0.9919824 | 68.43072
11199.465 | 1770217579.2 | 04/02/2026_16:06:19,159 | 1 | 2 | 2.522493105e-06 | 6.152597507e-06 | 3.57551988e-10 | 6.127744579e-12 | 1.457608123e-12 | 3.16397299e-12 | 1.621591056e-11 | 2.261054538e-11 | 1.546578729e-12 | 5.215858995e-12 | 8.00312594e-12 | 7.975273951e-14 | 4.999999912e-15 | 7.387235219e-15 | 4.999999912e-15 | 1.890487075e-14 | 7.895191445e-11 | 1.038227121e-12 | 1.514993101e-13 | 4.999999912e-15 | 5.01088022e-14 | 7.674118285e-11 | 1.000277031e-11 | 1 | 1 | 1 | 1 | 1 | 1 | 1 | 0 | 0 | 0 | 0 | 0 | 0 | 0 | 0 | 0 | 0 | 6.828010144e-09 | 26.116028 | 0 | 0.23792826 | 6.649122709 | 30.54882361 | 4.258740414 | 30.39445255 | 1.893508331 | 0.02766441436 | 0 | 0 | 0 | 0 | 49 | 0 | 71.02 | 80 | 33.31 | 180 | 865.05 | 180.18 | 787.39 | 855.57 | 77.87 | 0.34 | Catalyst_04 | 186.65775 | 77.93362 | 86.07112 | 50.43489 | 50.32154 | 3.141984 | 23.48324 | 26.31615 | 64.71519 | 61.34377 | 0.9949467 | 68.28951
11205.201 | 1770217584.9 | 04/02/2026_16:06:24,895 | 1 | 2 | 2.522877139e-06 | 6.140814548e-06 | 3.583139618e-10 | 6.13420122e-12 | 1.444461521e-12 | 3.146612962e-12 | 1.612230315e-11 | 2.248062153e-11 | 1.540927325e-12 | 5.189943961e-12 | 8.007324838e-12 | 7.987207629e-14 | 4.999999912e-15 | 4.999999912e-15 | 4.999999912e-15 | 1.994389896e-14 | 7.907213773e-11 | 1.047566764e-12 | 1.481047408e-13 | 4.999999912e-15 | 4.494662766e-14 | 7.668413127e-11 | 1.000737427e-11 | 1 | 1 | 1 | 1 | 1 | 1 | 1 | 0 | 0 | 0 | 0 | 0 | 0 | 0 | 0 | 0 | 0 | 6.912060011e-09 | 26.08684457 | 0 | 0.242645371 | 6.604351851 | 30.58125748 | 4.258717937 | 30.44748449 | 1.883573672 | 0.02412641746 | 0 | 0 | 0 | 0 | 49 | 0 | 71 | 79.98 | 33.3 | 179.99 | 866.7 | 180.16 | 787.49 | 856.74 | 77.87 | 0.34 | Catalyst_04 | 186.75335 | 78.0822 | 86.07119 | 50.52289 | 50.37496 | 3.125499 | 23.52802 | 26.31617 | 64.70474 | 61.35371 | 0.9956257 | 68.26915
11210.937 | 1770217590.6 | 04/02/2026_16:06:30,631 | 1 | 2 | 2.525707714e-06 | 6.075266811e-06 | 3.585553798e-10 | 6.145298246e-12 | 1.443459176e-12 | 3.160029963e-12 | 1.612143058e-11 | 2.248270493e-11 | 1.546584367e-12 | 5.205460629e-12 | 8.01916606e-12 | 7.374557508e-14 | 4.999999912e-15 | 4.999999912e-15 | 4.999999912e-15 | 2.393412888e-14 | 7.921675121e-11 | 1.055344397e-12 | 1.495648223e-13 | 4.999999912e-15 | 4.092730386e-14 | 7.673563868e-11 | 1.002046189e-11 | 1 | 1 | 1 | 1 | 1 | 1 | 1 | 0 | 0 | 0 | 0 | 0 | 0 | 0 | 0 | 0 | 0 | 6.963173487e-09 | 26.07784915 | 0 | 0.2483445316 | 6.597298549 | 30.60112763 | 4.259918806 | 30.43683223 | 1.887420955 | 0.02176818455 | 0 | 0 | 0 | 0 | 49.01 | 0 | 71 | 80.05 | 33.3 | 179.98 | 867.81 | 180.1 | 787.47 | 857.72 | 77.87 | 0.34 | Catalyst_04 | 186.84895 | 78.10561 | 86.06726 | 50.50521 | 50.4077 | 3.131883 | 23.53507 | 26.31497 | 64.66272 | 61.38637 | 0.9946311 | 68.29224
11216.673 | 1770217596.4 | 04/02/2026_16:06:36,367 | 1 | 2 | 2.52546829e-06 | 6.082254458e-06 | 3.585892694e-10 | 6.15415531e-12 | 1.439998728e-12 | 3.178958615e-12 | 1.611348902e-11 | 2.250580278e-11 | 1.54921063e-12 | 5.22523691e-12 | 8.023034494e-12 | 7.404534342e-14 | 1.510478618e-14 | 4.999999912e-15 | 4.999999912e-15 | 1.750688014e-14 | 7.923415396e-11 | 1.06212684e-12 | 1.439369728e-13 | 1.925703317e-14 | 3.427886095e-14 | 7.66330957e-11 | 1.005427165e-11 | 1 | 1 | 1 | 1 | 1 | 1 | 1 | 0 | 0 | 0 | 0 | 0 | 0 | 0 | 0 | 0 | 0 | 1.30223087e-08 | 26.04432764 | 0 | 0.2433698293 | 6.600519701 | 30.61209886 | 4.275083955 | 30.44070166 | 1.894441926 | 0.01888711621 | 0 | 0 | 0 | 0 | 49 | 0 | 71 | 79.97 | 33.31 | 179.98 | 867.4 | 180.07 | 787.38 | 857.41 | 77.87 | 0.34 | Catalyst_04 | 186.94455 | 78.09492 | 86.01766 | 50.51163 | 50.42577 | 3.143533 | 23.53185 | 26.2998 | 64.67979 | 61.43104 | 0.994401 | 68.3406
11222.409 | 1770217602.1 | 04/02/2026_16:06:42,103 | 1 | 2 | 2.520651833e-06 | 6.056671282e-06 | 3.583511821e-10 | 6.154241613e-12 | 1.455008965e-12 | 3.189054272e-12 | 1.614983147e-11 | 2.259946223e-11 | 1.545634714e-12 | 5.240742302e-12 | 8.044829559e-12 | 8.003505898e-14 | 2.637018208e-14 | 4.999999912e-15 | 1.176746959e-14 | 1.722359505e-14 | 7.907550309e-11 | 1.060568842e-12 | 1.490399872e-13 | 2.424361439e-14 | 3.673528699e-14 | 7.677538466e-11 | 1.014349108e-11 | 1 | 1 | 1 | 1 | 1 | 1 | 1 | 0 | 0 | 0 | 0 | 0 | 0 | 0 | 0 | 0 | 0 | 1.970493861e-08 | 26.08470669 | 0 | 0.2413712175 | 6.621472931 | 30.53437957 | 4.312512347 | 30.41088101 | 1.898756217 | 0.02165163763 | 0 | 0 | 0 | 0 | 49.01 | 0 | 70.98 | 80 | 33.3 | 179.98 | 865.06 | 180.03 | 786.9 | 855.49 | 77.87 | 0.34 | Catalyst_04 | 187.04015 | 78.02538 | 85.89525 | 50.46215 | 50.29775 | 3.150692 | 23.51089 | 26.26237 | 64.67402 | 61.34695 | 0.9959554 | 68.30875
11228.145 | 1770217607.8 | 04/02/2026_16:06:47,839 | 1 | 2 | 2.523745934e-06 | 6.152597507e-06 | 3.578649321e-10 | 6.169354957e-12 | 1.460222026e-12 | 3.209457656e-12 | 1.628778189e-11 | 2.272361466e-11 | 1.552532083e-12 | 5.269699607e-12 | 8.042587429e-12 | 8.286936675e-14 | 2.884358266e-14 | 4.999999912e-15 | 2.502894945e-14 | 1.297191063e-14 | 7.900258919e-11 | 1.056932103e-12 | 1.48049948e-13 | 3.209164569e-14 | 3.603434689e-14 | 7.693551352e-11 | 1.019690148e-11 | 1 | 1 | 1 | 1 | 1 | 1 | 1 | 0 | 0 | 0 | 0 | 0 | 0 | 0 | 0 | 0 | 0 | 2.10685703e-08 | 26.12307664 | 0 | 0.2396953864 | 6.664409814 | 30.48320411 | 4.331922732 | 30.35162938 | 1.907949182 | 0.01954475458 | 0 | 0 | 0 | 0 | 49 | 0 | 71 | 80 | 33.31 | 179.98 | 860.57 | 180.01 | 786.07 | 851.92 | 77.87 | 0.34 | Catalyst_04 | 187.13575 | 77.88289 | 85.83176 | 50.36383 | 50.21345 | 3.165946 | 23.46796 | 26.24296 | 64.66611 | 61.32094 | 0.9956837 | 68.32715
11233.881 | 1770217613.6 | 04/02/2026_16:06:53,575 | 1 | 2 | 2.522840532e-06 | 6.157315056e-06 | 3.56943558e-10 | 6.152445307e-12 | 1.476516283e-12 | 3.225425786e-12 | 1.63894575e-11 | 2.280058434e-11 | 1.554671647e-12 | 5.297444341e-12 | 8.042522377e-12 | 9.393635365e-14 | 2.711816808e-14 | 4.999999912e-15 | 2.950086329e-14 | 8.320523225e-15 | 7.900926441e-11 | 1.052604835e-12 | 1.620662019e-13 | 2.671847017e-14 | 3.431669283e-14 | 7.68131253e-11 | 1.021814838e-11 | 1 | 1 | 1 | 1 | 1 | 1 | 1 | 0 | 0 | 0 | 0 | 0 | 0 | 0 | 0 | 0 | 0 | 2.027971232e-08 | 26.10157043 | 0 | 0.2549607265 | 6.7012186 | 30.49720166 | 4.342560825 | 30.29641313 | 1.918932196 | 0.016985381 | 0 | 0 | 0 | 0 | 49.01 | 0 | 70.99 | 80 | 33.32 | 179.98 | 860.22 | 180.01 | 786.12 | 851.52 | 77.87 | 0.34 | Catalyst_04 | 187.23135 | 77.76073 | 85.79697 | 50.27221 | 50.2365 | 3.184171 | 23.43115 | 26.23233 | 64.64987 | 61.40771 | 0.9934162 | 68.42837
11239.617 | 1770217619.3 | 04/02/2026_16:06:59,311 | 1 | 2 | 2.526825483e-06 | 6.114984444e-06 | 3.568438045e-10 | 6.151384957e-12 | 1.483461574e-12 | 3.214631469e-12 | 1.631968345e-11 | 2.279888778e-11 | 1.549146662e-12 | 5.289626809e-12 | 8.023650321e-12 | 9.696032226e-14 | 2.63177914e-14 | 4.999999912e-15 | 3.063691065e-14 | 7.155370961e-15 | 7.906348493e-11 | 1.044972594e-12 | 1.684527219e-13 | 2.534375772e-14 | 3.90461826e-14 | 7.682052217e-11 | 1.01414389e-11 | 1 | 1 | 1 | 1 | 1 | 1 | 1 | 0 | 0 | 0 | 0 | 0 | 0 | 0 | 0 | 0 | 0 | 1.961923432e-08 | 26.10791578 | 0 | 0.2441249975 | 6.691973651 | 30.53517357 | 4.312833175 | 30.29303185 | 1.916152161 | 0.0227787887 | 0 | 0 | 0 | 0 | 49 | 0 | 71.01 | 80.02 | 33.3 | 179.98 | 861.18 | 180.03 | 786.64 | 852.47 | 77.87 | 0.34 | Catalyst_04 | 187.32695 | 77.79141 | 85.8942 | 50.2666 | 50.29905 | 3.179558 | 23.44039 | 26.26205 | 64.61716 | 61.43596 | 0.9920701 | 68.42672
11245.353 | 1770217625.0 | 04/02/2026_16:07:05,047 | 1 | 2 | 2.521758006e-06 | 6.150246918e-06 | 3.572608875e-10 | 6.145608328e-12 | 1.478750499e-12 | 3.190936014e-12 | 1.621229886e-11 | 2.263528948e-11 | 1.535964281e-12 | 5.286586707e-12 | 8.008673585e-12 | 1.072225872e-13 | 1.399299276e-14 | 4.999999912e-15 | 2.645749593e-14 | 4.999999912e-15 | 7.909977534e-11 | 1.040197442e-12 | 1.710235821e-13 | 1.514553355e-14 | 4.069156443e-14 | 7.665427321e-11 | 1.004996347e-11 | 1 | 1 | 1 | 1 | 1 | 1 | 1 | 0 | 0 | 0 | 0 | 0 | 0 | 0 | 0 | 0 | 0 | 1.229172788e-08 | 26.0755174 | 0 | 0.24593773 | 6.649702342 | 30.58352875 | 4.277581494 | 30.35645769 | 1.915896321 | 0.02293992547 | 0 | 0 | 0 | 0 | 49.01 | 0 | 71 | 79.98 | 33.29 | 180 | 864.34 | 180.06 | 787.29 | 854.93 | 77.87 | 0.34 | Catalyst_04 | 187.42255 | 77.9317 | 86.00949 | 50.37184 | 50.37871 | 3.179133 | 23.48267 | 26.2973 | 64.63589 | 61.43742 | 0.9925754 | 68.37867
11251.089 | 1770217630.8 | 04/02/2026_16:07:10,783 | 1 | 2 | 2.524479896e-06 | 6.136109732e-06 | 3.580862551e-10 | 6.128246348e-12 | 1.476694201e-12 | 3.167923823e-12 | 1.613033145e-11 | 2.250732413e-11 | 1.529868246e-12 | 5.254916727e-12 | 7.999326028e-12 | 1.015069376e-13 | 4.999999912e-15 | 4.999999912e-15 | 1.63354268e-14 | 4.999999912e-15 | 7.916692996e-11 | 1.033278823e-12 | 1.826581421e-13 | 4.999999912e-15 | 4.19124845e-14 | 7.669123669e-11 | 1.001785894e-11 | 1 | 1 | 1 | 1 | 1 | 1 | 1 | 0 | 0 | 0 | 0 | 0 | 0 | 0 | 0 | 0 | 0 | 7.183205911e-09 | 26.07668441 | 0 | 0.2570378219 | 6.607867043 | 30.59458285 | 4.261122318 | 30.4139212 | 1.903880689 | 0.0228162386 | 0 | 0 | 0 | 0 | 49 | 0 | 71.02 | 80 | 33.29 | 180.01 | 867.12 | 180.11 | 787.46 | 856.14 | 77.87 | 0.34 | Catalyst_04 | 187.51815 | 78.07053 | 86.06333 | 50.46719 | 50.39691 | 3.159195 | 23.5245 | 26.31376 | 64.64308 | 61.38774 | 0.994095 | 68.30085
11256.825 | 1770217636.5 | 04/02/2026_16:07:16,519 | 1 | 2 | 2.529546464e-06 | 6.09158451e-06 | 3.583317809e-10 | 6.122341349e-12 | 1.473027538e-12 | 3.150221837e-12 | 1.609985062e-11 | 2.250308447e-11 | 1.529472729e-12 | 5.24449234e-12 | 7.984835883e-12 | 1.09144444e-13 | 4.999999912e-15 | 1.067798702e-14 | 1.010754421e-14 | 4.999999912e-15 | 7.922385664e-11 | 1.029323111e-12 | 1.788478762e-13 | 4.999999912e-15 | 5.118761724e-14 | 7.652801309e-11 | 1.001683805e-11 | 1 | 1 | 1 | 1 | 1 | 1 | 1 | 0 | 0 | 0 | 0 | 0 | 0 | 0 | 0 | 0 | 0 | 7.109016129e-09 | 26.02513519 | 0 | 0.2490975069 | 6.602023355 | 30.628477 | 4.261741036 | 30.43926409 | 1.900593948 | 0.02914582224 | 0 | 0 | 0 | 0 | 49 | 0 | 70.98 | 80.02 | 33.33 | 180 | 867.7 | 180.13 | 787.53 | 857.6 | 77.87 | 0.34 | Catalyst_04 | 187.61375 | 78.08993 | 86.0613 | 50.50925 | 50.45275 | 3.153741 | 23.53034 | 26.31314 | 64.68087 | 61.4493 | 0.9938223 | 68.34808
11262.561 | 1770217642.3 | 04/02/2026_16:07:22,255 | 1 | 2 | 2.520928774e-06 | 6.143167866e-06 | 3.584110508e-10 | 6.112789528e-12 | 1.477128641e-12 | 3.135782432e-12 | 1.611893778e-11 | 2.246754865e-11 | 1.536895394e-12 | 5.240443062e-12 | 8.002689657e-12 | 1.061340618e-13 | 4.999999912e-15 | 1.658135943e-14 | 4.999999912e-15 | 4.999999912e-15 | 7.909935207e-11 | 1.027558464e-12 | 1.776439239e-13 | 4.999999912e-15 | 5.141365984e-14 | 7.691119963e-11 | 1.004886712e-11 | 1 | 1 | 1 | 1 | 1 | 1 | 1 | 0 | 0 | 0 | 0 | 0 | 0 | 0 | 0 | 0 | 0 | 7.25723753e-09 | 26.13150083 | 0 | 0.2547710024 | 6.591653626 | 30.54780859 | 4.270103462 | 30.41901232 | 1.898174011 | 0.02723439589 | 0 | 0 | 0 | 0 | 49.01 | 0 | 71.02 | 80 | 33.29 | 179.94 | 865.31 | 180.2 | 787 | 856.74 | 77.87 | 0.34 | Catalyst_04 | 187.70935 | 78.12434 | 86.03395 | 50.47564 | 50.31987 | 3.149726 | 23.54071 | 26.30478 | 64.60937 | 61.28499 | 0.9957838 | 68.21189
11268.297 | 1770217648.0 | 04/02/2026_16:07:27,991 | 1 | 2 | 2.526523076e-06 | 6.070612471e-06 | 3.580126473e-10 | 6.121058955e-12 | 1.468605727e-12 | 3.141245727e-12 | 1.618573157e-11 | 2.254628775e-11 | 1.547535212e-12 | 5.24017418e-12 | 7.992107844e-12 | 9.150129656e-14 | 4.999999912e-15 | 1.611277233e-14 | 4.999999912e-15 | 9.1626095e-15 | 7.908754207e-11 | 1.03409436e-12 | 1.664415676e-13 | 4.999999912e-15 | 4.907074299e-14 | 7.671861063e-11 | 1.009071559e-11 | 1 | 1 | 1 | 1 | 1 | 1 | 1 | 0 | 0 | 0 | 0 | 0 | 0 | 0 | 0 | 0 | 0 | 7.155352508e-09 | 26.08255631 | 0 | 0.2511188094 | 6.62144023 | 30.56153958 | 4.290461147 | 30.40402451 | 1.900096343 | 0.02573768263 | 0 | 0 | 0 | 0 | 49 | 0 | 71 | 79.98 | 33.31 | 179.94 | 864 | 180.2 | 786.69 | 854.61 | 77.87 | 0.34 | Catalyst_04 | 187.80495 | 78.02549 | 85.96737 | 50.45077 | 50.34248 | 3.152916 | 23.51093 | 26.28442 | 64.65935 | 61.37428 | 0.994846 | 68.31711
11274.033 | 1770217653.7 | 04/02/2026_16:07:33,727 | 1 | 2 | 2.526808885e-06 | 6.124364972e-06 | 3.575713892e-10 | 6.125086549e-12 | 1.467482711e-12 | 3.161191578e-12 | 1.626723756e-11 | 2.269674726e-11 | 1.550603287e-12 | 5.232197488e-12 | 8.003455537e-12 | 9.197520133e-14 | 4.999999912e-15 | 1.087444953e-14 | 4.999999912e-15 | 1.612878125e-14 | 7.892120985e-11 | 1.036320335e-12 | 1.578504038e-13 | 4.999999912e-15 | 5.157422002e-14 | 7.683082642e-11 | 1.017081645e-11 | 1 | 1 | 1 | 1 | 1 | 1 | 1 | 0 | 0 | 0 | 0 | 0 | 0 | 0 | 0 | 0 | 0 | 6.94746249e-09 | 26.11792251 | 0 | 0.2427798472 | 6.66289367 | 30.49220336 | 4.325091989 | 30.36322929 | 1.897311142 | 0.02865120905 | 0 | 0 | 0 | 0 | 49 | 0 | 70.99 | 80.02 | 33.3 | 179.96 | 861.12 | 180.21 | 786.14 | 852.36 | 77.87 | 0.34 | Catalyst_04 | 187.90055 | 77.88792 | 85.8541 | 50.38308 | 50.22827 | 3.148294 | 23.46947 | 26.24979 | 64.68664 | 61.32875 | 0.9957703 | 68.32823
11279.769 | 1770217659.5 | 04/02/2026_16:07:39,463 | 1 | 2 | 2.53578105e-06 | 6.05434434e-06 | 3.567976192e-10 | 6.157578353e-12 | 1.465666455e-12 | 3.183803915e-12 | 1.634419509e-11 | 2.277964796e-11 | 1.565366868e-12 | 5.26376295e-12 | 8.025897655e-12 | 8.308861954e-14 | 4.999999912e-15 | 4.999999912e-15 | 4.999999912e-15 | 1.920998557e-14 | 7.89769361e-11 | 1.040996174e-12 | 1.560400978e-13 | 4.999999912e-15 | 4.958735855e-14 | 7.666489665e-11 | 1.02314858e-11 | 1 | 1 | 1 | 1 | 1 | 1 | 1 | 0 | 0 | 0 | 0 | 0 | 0 | 0 | 0 | 0 | 0 | 6.965320954e-09 | 26.07264647 | 0 | 0.2447057402 | 6.693349783 | 30.52150756 | 4.352725769 | 30.30900847 | 1.909980615 | 0.02679883937 | 0 | 0 | 0 | 0 | 49 | 0 | 71 | 80.02 | 33.29 | 179.99 | 859.97 | 180.2 | 786.19 | 851.52 | 77.87 | 0.34 | Catalyst_04 | 187.99615 | 77.78684 | 85.76372 | 50.29311 | 50.27654 | 3.169317 | 23.43902 | 26.22216 | 64.65503 | 61.45949 | 0.9930377 | 68.47219
11285.505 | 1770217665.2 | 04/02/2026_16:07:45,199 | 1 | 2 | 2.521248916e-06 | 6.112635219e-06 | 3.56689317e-10 | 6.195470352e-12 | 1.462487683e-12 | 3.195014349e-12 | 1.635085817e-11 | 2.275951129e-11 | 1.564681652e-12 | 5.259122565e-12 | 8.04520426e-12 | 7.253677097e-14 | 4.999999912e-15 | 4.999999912e-15 | 4.999999912e-15 | 1.941129481e-14 | 7.901657106e-11 | 1.050256995e-12 | 1.48817807e-13 | 4.999999912e-15 | 4.117371252e-14 | 7.684625852e-11 | 1.014174422e-11 | 1 | 1 | 1 | 1 | 1 | 1 | 1 | 0 | 0 | 0 | 0 | 0 | 0 | 0 | 0 | 0 | 0 | 6.918961455e-09 | 26.12647802 | 0 | 0.2413360656 | 6.691420923 | 30.53588459 | 4.314235866 | 30.29067729 | 1.907764762 | 0.02135273332 | 0 | 0 | 0 | 0 | 49 | 0 | 71 | 80.02 | 33.3 | 180.02 | 861.62 | 180.18 | 786.44 | 851.91 | 77.87 | 0.34 | Catalyst_04 | 188.09175 | 77.79325 | 85.88961 | 50.26269 | 50.30022 | 3.16564 | 23.44095 | 26.26065 | 64.61061 | 61.43844 | 0.9919699 | 68.42929
11291.241 | 1770217670.9 | 04/02/2026_16:07:50,935 | 1 | 2 | 2.530186521e-06 | 6.17622527e-06 | 3.570676255e-10 | 6.149181424e-12 | 1.446998337e-12 | 3.186408385e-12 | 1.622651492e-11 | 2.262698882e-11 | 1.556367557e-12 | 5.242495674e-12 | 8.029629912e-12 | 6.888512384e-14 | 1.463815234e-14 | 4.999999912e-15 | 4.999999912e-15 | 1.622531929e-14 | 7.918665723e-11 | 1.055967488e-12 | 1.421916784e-13 | 1.221664439e-14 | 3.254325656e-14 | 7.667902424e-11 | 1.003819597e-11 | 1 | 1 | 1 | 1 | 1 | 1 | 1 | 0 | 0 | 0 | 0 | 0 | 0 | 0 | 0 | 0 | 0 | 1.26946547e-08 | 26.08332106 | 0 | 0.2398884462 | 6.650024954 | 30.62435807 | 4.271700962 | 30.3386481 | 1.902510413 | 0.01756323915 | 0 | 0 | 0 | 0 | 48.99 | 0 | 71 | 79.98 | 33.32 | 180.04 | 863.27 | 180.15 | 787.14 | 854.06 | 77.87 | 0.34 | Catalyst_04 | 188.18735 | 77.93063 | 86.02873 | 50.34229 | 50.44596 | 3.156922 | 23.48234 | 26.30319 | 64.59885 | 61.51257 | 0.9906705 | 68.43677
11296.977 | 1770217676.7 | 04/02/2026_16:07:56,671 | 1 | 2 | 2.525546051e-06 | 6.117315024e-06 | 3.579757046e-10 | 6.144956072e-12 | 1.440390342e-12 | 3.183769654e-12 | 1.612915357e-11 | 2.253131536e-11 | 1.543391066e-12 | 5.228771843e-12 | 8.024047572e-12 | 7.649935373e-14 | 1.635385824e-14 | 4.999999912e-15 | 4.999999912e-15 | 1.780908456e-14 | 7.906413024e-11 | 1.066757902e-12 | 1.459874024e-13 | 1.867057466e-14 | 3.479061454e-14 | 7.669963276e-11 | 1.001817292e-11 | 1 | 1 | 1 | 1 | 1 | 1 | 1 | 0 | 0 | 0 | 0 | 0 | 0 | 0 | 0 | 0 | 0 | 1.385330554e-08 | 26.09279934 | 0 | 0.2476263674 | 6.616369927 | 30.57505443 | 4.26450026 | 30.41902288 | 1.897014596 | 0.01974697184 | 0 | 0 | 0 | 0 | 49.01 | 0 | 71 | 80 | 33.3 | 180.03 | 866.35 | 180.12 | 787.52 | 856.46 | 77.87 | 0.34 | Catalyst_04 | 188.28295 | 78.04232 | 86.05228 | 50.47566 | 50.36475 | 3.147802 | 23.516 | 26.31039 | 64.6773 | 61.36318 | 0.9948968 | 68.28826
11302.713 | 1770217682.4 | 04/02/2026_16:08:02,407 | 1 | 2 | 2.524136562e-06 | 6.114984444e-06 | 3.580185592e-10 | 6.152485205e-12 | 1.440007944e-12 | 3.178297686e-12 | 1.610724921e-11 | 2.251520324e-11 | 1.538709264e-12 | 5.23826555e-12 | 8.029541441e-12 | 7.656531388e-14 | 2.739029774e-14 | 4.999999912e-15 | 1.959027965e-14 | 1.065325027e-14 | 7.915781919e-11 | 1.056899143e-12 | 1.486863475e-13 | 2.818194151e-14 | 3.165507475e-14 | 7.681168895e-11 | 1.003239939e-11 | 1 | 1 | 1 | 1 | 1 | 1 | 1 | 0 | 0 | 0 | 0 | 0 | 0 | 0 | 0 | 0 | 0 | 2.02494951e-08 | 26.10973684 | 0 | 0.2378685372 | 6.60361416 | 30.59034807 | 4.267266888 | 30.39810809 | 1.898349525 | 0.01816848478 | 0 | 0 | 0 | 0 | 49 | 0 | 71.02 | 79.97 | 33.3 | 179.95 | 867.67 | 180.06 | 787.49 | 857.63 | 77.87 | 0.34 | Catalyst_04 | 188.37855 | 78.08465 | 86.04323 | 50.44096 | 50.38994 | 3.150017 | 23.52875 | 26.30762 | 64.59779 | 61.38157 | 0.9937157 | 68.29699
11308.449 | 1770217688.1 | 04/02/2026_16:08:08,143 | 1 | 2 | 2.521426495e-06 | 6.147877684e-06 | 3.582741326e-10 | 6.144648592e-12 | 1.455300941e-12 | 3.182509161e-12 | 1.614044315e-11 | 2.254073317e-11 | 1.536322068e-12 | 5.249826615e-12 | 8.015100736e-12 | 8.640022698e-14 | 1.935113853e-14 | 4.999999912e-15 | 2.877325182e-14 | 9.626344792e-15 | 7.925008566e-11 | 1.055398932e-12 | 1.574036447e-13 | 2.881593212e-14 | 3.240160893e-14 | 7.670045848e-11 | 1.003360676e-11 | 1 | 1 | 1 | 1 | 1 | 1 | 1 | 0 | 0 | 0 | 0 | 0 | 0 | 0 | 0 | 0 | 0 | 1.543204795e-08 | 26.06340702 | 0 | 0.2452584983 | 6.611708023 | 30.60892159 | 4.265660585 | 30.40998401 | 1.901441584 | 0.0180428585 | 0 | 0 | 0 | 0 | 49 | 0 | 71 | 79.97 | 33.29 | 179.93 | 866.12 | 180.04 | 787.18 | 856.43 | 77.87 | 0.34 | Catalyst_04 | 188.47415 | 78.05779 | 86.04848 | 50.46066 | 50.42053 | 3.155148 | 23.52066 | 26.30923 | 64.64526 | 61.42684 | 0.9935007 | 68.33828
11314.185 | 1770217693.9 | 04/02/2026_16:08:13,879 | 1 | 2 | 2.52071527e-06 | 6.084578672e-06 | 3.578368435e-10 | 6.138191518e-12 | 1.460786028e-12 | 3.187999994e-12 | 1.61678379e-11 | 2.262168924e-11 | 1.533126274e-12 | 5.257130235e-12 | 8.011051891e-12 | 9.648980562e-14 | 2.338114511e-14 | 4.999999912e-15 | 2.494114941e-14 | 8.324405177e-15 | 7.90282631e-11 | 1.056696831e-12 | 1.654306846e-13 | 2.940384074e-14 | 3.706027998e-14 | 7.685555664e-11 | 1.009106687e-11 | 1 | 1 | 1 | 1 | 1 | 1 | 1 | 0 | 0 | 0 | 0 | 0 | 0 | 0 | 0 | 0 | 0 | 1.801850799e-08 | 26.12209397 | 0 | 0.2498801941 | 6.633090049 | 30.52537136 | 4.292199722 | 30.38065135 | 1.904081668 | 0.02225616607 | 0 | 0 | 0 | 0 | 49 | 0 | 71.02 | 80 | 33.31 | 179.94 | 863.48 | 180.02 | 786.91 | 855.37 | 77.87 | 0.34 | Catalyst_04 | 188.56975 | 77.98683 | 85.96168 | 50.41199 | 50.28291 | 3.159529 | 23.49928 | 26.28269 | 64.64167 | 61.31813 | 0.995259 | 68.27959
11319.921 | 1770217699.6 | 04/02/2026_16:08:19,615 | 1 | 2 | 2.526307981e-06 | 6.129052963e-06 | 3.573656093e-10 | 6.129861375e-12 | 1.480215473e-12 | 3.194328916e-12 | 1.625226516e-11 | 2.269697971e-11 | 1.542580625e-12 | 5.281280621e-12 | 8.013109273e-12 | 9.737555136e-14 | 1.725852331e-14 | 4.999999912e-15 | 2.434838897e-14 | 4.999999912e-15 | 7.915026967e-11 | 1.043383587e-12 | 1.655577531e-13 | 1.984688659e-14 | 4.381738367e-14 | 7.683541303e-11 | 1.014678012e-11 | 1 | 1 | 1 | 1 | 1 | 1 | 1 | 0 | 0 | 0 | 0 | 0 | 0 | 0 | 0 | 0 | 0 | 1.427829031e-08 | 26.09987842 | 0 | 0.2463270054 | 6.65626089 | 30.55457566 | 4.311697328 | 30.32261357 | 1.911909827 | 0.02469362991 | 0 | 0 | 0 | 0 | 49 | 0 | 71 | 80.02 | 33.28 | 179.99 | 861.98 | 180.02 | 786.3 | 853.04 | 77.87 | 0.34 | Catalyst_04 | 188.66535 | 77.90993 | 85.89791 | 50.31568 | 50.33101 | 3.172518 | 23.47611 | 26.26319 | 64.58186 | 61.42945 | 0.9924083 | 68.39798
11325.657 | 1770217705.4 | 04/02/2026_16:08:25,351 | 1 | 2 | 2.525254558e-06 | 6.061314707e-06 | 3.566585915e-10 | 6.132161619e-12 | 1.491068987e-12 | 3.20616797e-12 | 1.630689507e-11 | 2.281078625e-11 | 1.545694345e-12 | 5.305120059e-12 | 8.015647174e-12 | 1.103673359e-13 | 5.649210009e-15 | 4.999999912e-15 | 2.295282935e-14 | 4.999999912e-15 | 7.906857807e-11 | 1.037709632e-12 | 1.790870241e-13 | 6.122645522e-15 | 4.313973359e-14 | 7.697130433e-11 | 1.020249336e-11 | 1 | 1 | 1 | 1 | 1 | 1 | 1 | 0 | 0 | 0 | 0 | 0 | 0 | 0 | 0 | 0 | 0 | 7.386583293e-09 | 26.14193703 | 0 | 0.2504151507 | 6.685856033 | 30.51348752 | 4.335738072 | 30.25835858 | 1.919934831 | 0.02581241521 | 0 | 0 | 0 | 0 | 48.99 | 0 | 71 | 79.98 | 33.28 | 180.02 | 859.99 | 180.03 | 786.15 | 851.52 | 77.87 | 0.34 | Catalyst_04 | 188.76095 | 77.81171 | 85.81928 | 50.20906 | 50.26333 | 3.185835 | 23.44651 | 26.23915 | 64.52636 | 61.41307 | 0.9916388 | 68.41865
11331.393 | 1770217711.1 | 04/02/2026_16:08:31,087 | 1 | 2 | 2.535066869e-06 | 6.077595117e-06 | 3.564071815e-10 | 6.126722393e-12 | 1.491864358e-12 | 3.192174606e-12 | 1.633385961e-11 | 2.276514047e-11 | 1.543437904e-12 | 5.292637856e-12 | 8.023862824e-12 | 1.131400271e-13 | 4.999999912e-15 | 5.930557084e-15 | 1.223653442e-14 | 4.999999912e-15 | 7.906924421e-11 | 1.026083298e-12 | 1.737880537e-13 | 4.999999912e-15 | 4.43640689e-14 | 7.685906772e-11 | 1.015726912e-11 | 1 | 1 | 1 | 1 | 1 | 1 | 1 | 0 | 0 | 0 | 0 | 0 | 0 | 0 | 0 | 0 | 0 | 7.058445471e-09 | 26.12715244 | 0 | 0.2480423007 | 6.688142187 | 30.54721345 | 4.318654345 | 30.2633578 | 1.917165074 | 0.0240220208 | 0 | 0 | 0 | 0 | 49 | 0 | 70.99 | 80.02 | 33.3 | 180.04 | 860.19 | 180.04 | 786.36 | 851.72 | 77.87 | 0.34 | Catalyst_04 | 188.85655 | 77.80413 | 85.87516 | 50.21736 | 50.31889 | 3.181239 | 23.44423 | 26.25623 | 64.54331 | 61.46264 | 0.9907076 | 68.44983
11337.129 | 1770217716.8 | 04/02/2026_16:08:36,823 | 1 | 2 | 2.5226459e-06 | 6.065954949e-06 | 3.569561036e-10 | 6.106830319e-12 | 1.480007848e-12 | 3.172059403e-12 | 1.626364668e-11 | 2.26467109e-11 | 1.536596696e-12 | 5.267355128e-12 | 8.004727957e-12 | 1.043198731e-13 | 4.999999912e-15 | 8.243883684e-15 | 4.999999912e-15 | 4.999999912e-15 | 7.905946037e-11 | 1.025617959e-12 | 1.760198568e-13 | 4.999999912e-15 | 4.985948652e-14 | 7.671160929e-11 | 1.006037614e-11 | 1 | 1 | 1 | 1 | 1 | 1 | 1 | 0 | 0 | 0 | 0 | 0 | 0 | 0 | 0 | 0 | 0 | 7.246866631e-09 | 26.09939165 | 0 | 0.2542921408 | 6.660614593 | 30.57291857 | 4.280499184 | 30.33618968 | 1.909701551 | 0.02649573961 | 0 | 0 | 0 | 0 | 49 | 0 | 70.98 | 80.02 | 33.31 | 180.04 | 862.97 | 180.09 | 787.13 | 853.99 | 77.87 | 0.34 | Catalyst_04 | 188.95215 | 77.89548 | 85.99995 | 50.33821 | 50.36123 | 3.168854 | 23.47175 | 26.29439 | 64.62276 | 61.43317 | 0.9922569 | 68.38397
11342.865 | 1770217722.6 | 04/02/2026_16:08:42,559 | 1 | 2 | 2.521440592e-06 | 6.143167866e-06 | 3.578066177e-10 | 6.107535918e-12 | 1.469012412e-12 | 3.140106881e-12 | 1.614760929e-11 | 2.253018432e-11 | 1.534439676e-12 | 5.241048914e-12 | 7.987312201e-12 | 1.019745405e-13 | 4.999999912e-15 | 8.696451694e-15 | 4.999999912e-15 | 5.914063659e-15 | 7.908252525e-11 | 1.027011701e-12 | 1.709813931e-13 | 4.999999912e-15 | 5.254340528e-14 | 7.667411844e-11 | 1.002436242e-11 | 1 | 1 | 1 | 1 | 1 | 1 | 1 | 0 | 0 | 0 | 0 | 0 | 0 | 0 | 0 | 0 | 0 | 7.13269365e-09 | 26.08402974 | 0 | 0.2472173309 | 6.617781947 | 30.58625064 | 4.265632792 | 30.40587396 | 1.900505662 | 0.02901966871 | 0 | 0 | 0 | 0 | 49 | 0 | 71 | 80 | 33.29 | 179.94 | 867.55 | 180.14 | 787.59 | 857.46 | 77.87 | 0.34 | Catalyst_04 | 189.04775 | 78.03763 | 86.04857 | 50.45384 | 50.38319 | 3.153595 | 23.51459 | 26.30925 | 64.65322 | 61.38879 | 0.9941027 | 68.31089
11348.601 | 1770217728.3 | 04/02/2026_16:08:48,295 | 1 | 2 | 2.522279374e-06 | 6.136109732e-06 | 3.580410413e-10 | 6.117386112e-12 | 1.45824932e-12 | 3.135053415e-12 | 1.614274513e-11 | 2.24795807e-11 | 1.535863342e-12 | 5.219720489e-12 | 7.985284309e-12 | 8.994031648e-14 | 4.999999912e-15 | 8.987009406e-15 | 4.999999912e-15 | 1.128045275e-14 | 7.913621147e-11 | 1.025315358e-12 | 1.641530065e-13 | 4.999999912e-15 | 5.369546835e-14 | 7.663405327e-11 | 1.004385984e-11 | 1 | 1 | 1 | 1 | 1 | 1 | 1 | 0 | 0 | 0 | 0 | 0 | 0 | 0 | 0 | 0 | 0 | 7.036651942e-09 | 26.0665939 | 0 | 0.2454448959 | 6.605153619 | 30.60128771 | 4.272344737 | 30.42122625 | 1.893102136 | 0.02795926455 | 0 | 0 | 0 | 0 | 49.01 | 0 | 71.01 | 80 | 33.29 | 179.92 | 867.84 | 180.15 | 787.56 | 857.74 | 77.87 | 0.34 | Catalyst_04 | 189.14335 | 78.07954 | 86.02662 | 50.47932 | 50.40796 | 3.14131 | 23.52721 | 26.30254 | 64.65114 | 61.41168 | 0.9941159 | 68.32591
11354.337 | 1770217734.0 | 04/02/2026_16:08:54,031 | 1 | 2 | 2.519540203e-06 | 6.122018476e-06 | 3.579065933e-10 | 6.122384284e-12 | 1.4522552e-12 | 3.135012432e-12 | 1.610106493e-11 | 2.248608418e-11 | 1.542100649e-12 | 5.21863542e-12 | 7.984336282e-12 | 8.505995658e-14 | 4.999999912e-15 | 5.585182788e-15 | 4.999999912e-15 | 1.742490768e-14 | 7.901949234e-11 | 1.037597092e-12 | 1.538048524e-13 | 4.999999912e-15 | 4.445331568e-14 | 7.6456938e-11 | 1.005504534e-11 | 1 | 1 | 1 | 1 | 1 | 1 | 1 | 0 | 0 | 0 | 0 | 0 | 0 | 0 | 0 | 0 | 0 | 6.877624476e-09 | 26.03756337 | 0 | 0.2394278883 | 6.607738192 | 30.5935872 | 4.283771255 | 30.44557501 | 1.895514107 | 0.02482241472 | 0 | 0 | 0 | 0 | 49 | 0 | 71 | 79.97 | 33.28 | 179.92 | 866.71 | 180.18 | 787.34 | 856.92 | 77.87 | 0.34 | Catalyst_04 | 189.23895 | 78.07096 | 85.98925 | 50.51972 | 50.39527 | 3.145312 | 23.52463 | 26.29111 | 64.71 | 61.41349 | 0.995162 | 68.33631
11360.073 | 1770217739.8 | 04/02/2026_16:08:59,767 | 1 | 2 | 2.516866061e-06 | 6.112635219e-06 | 3.577594887e-10 | 6.141095878e-12 | 1.452621552e-12 | 3.154445672e-12 | 1.613776647e-11 | 2.25030463e-11 | 1.547480785e-12 | 5.211664433e-12 | 8.006203339e-12 | 7.720901826e-14 | 4.999999912e-15 | 6.188127945e-15 | 4.999999912e-15 | 1.943263326e-14 | 7.894478127e-11 | 1.044742526e-12 | 1.482706509e-13 | 4.999999912e-15 | 4.391924446e-14 | 7.674432617e-11 | 1.012843021e-11 | 1 | 1 | 1 | 1 | 1 | 1 | 1 | 0 | 0 | 0 | 0 | 0 | 0 | 0 | 0 | 0 | 0 | 6.894101096e-09 | 26.11238685 | 0 | 0.2421961986 | 6.610385305 | 30.53101869 | 4.310860565 | 30.40653478 | 1.89191824 | 0.02313273894 | 0 | 0 | 0 | 0 | 49.01 | 0 | 71.02 | 79.98 | 33.29 | 179.98 | 864.3 | 180.18 | 786.81 | 854.87 | 77.87 | 0.34 | Catalyst_04 | 189.33455 | 78.06218 | 85.90065 | 50.45494 | 50.29221 | 3.139345 | 23.52198 | 26.26403 | 64.6343 | 61.3245 | 0.9959227 | 68.28223
11365.809 | 1770217745.5 | 04/02/2026_16:09:05,503 | 1 | 2 | 2.52369091e-06 | 6.119666068e-06 | 3.572093177e-10 | 6.142857056e-12 | 1.454231375e-12 | 3.175267774e-12 | 1.626035764e-11 | 2.263927587e-11 | 1.561297099e-12 | 5.238746069e-12 | 8.03290507e-12 | 7.576688029e-14 | 4.999999912e-15 | 4.999999912e-15 | 4.999999912e-15 | 2.08369258e-14 | 7.882581393e-11 | 1.049348434e-12 | 1.459515018e-13 | 5.780186713e-15 | 4.66623505e-14 | 7.664099216e-11 | 1.014364027e-11 | 1 | 1 | 1 | 1 | 1 | 1 | 1 | 0 | 0 | 0 | 0 | 0 | 0 | 0 | 0 | 0 | 0 | 6.945805001e-09 | 26.09502423 | 0 | 0.2455458167 | 6.662288398 | 30.50054003 | 4.319973152 | 30.37913356 | 1.90341606 | 0.02430691299 | 0 | 0 | 0 | 0 | 49.01 | 0 | 71.01 | 80.03 | 33.29 | 180.03 | 862.67 | 180.17 | 786.44 | 853.51 | 77.87 | 0.34 | Catalyst_04 | 189.43015 | 77.88993 | 85.87084 | 50.40947 | 50.242 | 3.158424 | 23.47008 | 26.25491 | 64.71886 | 61.33845 | 0.9960195 | 68.33253
11371.545 | 1770217751.2 | 04/02/2026_16:09:11,239 | 1 | 2 | 2.517717576e-06 | 6.084578672e-06 | 3.565102102e-10 | 6.147511319e-12 | 1.459267494e-12 | 3.203291798e-12 | 1.635079051e-11 | 2.278442712e-11 | 1.561302086e-12 | 5.266396694e-12 | 8.028172745e-12 | 7.554083769e-14 | 1.229474422e-14 | 4.999999912e-15 | 4.999999912e-15 | 1.886073017e-14 | 7.885628955e-11 | 1.054328174e-12 | 1.481158945e-13 | 9.135938127e-15 | 3.987032533e-14 | 7.687119691e-11 | 1.024286211e-11 | 1 | 1 | 1 | 1 | 1 | 1 | 1 | 0 | 0 | 0 | 0 | 0 | 0 | 0 | 0 | 0 | 0 | 1.140917184e-08 | 26.14253873 | 0 | 0.2482779989 | 6.696330614 | 30.47084864 | 4.357402555 | 30.28501844 | 1.910547347 | 0.02124834854 | 0 | 0 | 0 | 0 | 49 | 0 | 71 | 80.02 | 33.31 | 180.05 | 860.15 | 180.16 | 786.11 | 851.61 | 77.87 | 0.34 | Catalyst_04 | 189.52575 | 77.77695 | 85.74843 | 50.2533 | 50.19309 | 3.170258 | 23.43604 | 26.21748 | 64.61207 | 61.36695 | 0.9939014 | 68.40135
11377.281 | 1770217757.0 | 04/02/2026_16:09:16,975 | 1 | 2 | 2.522823934e-06 | 6.005807791e-06 | 3.560786666e-10 | 6.150671118e-12 | 1.464258294e-12 | 3.21797233e-12 | 1.63090496e-11 | 2.276906268e-11 | 1.565771167e-12 | 5.288766387e-12 | 8.049651223e-12 | 8.044448083e-14 | 1.757867465e-14 | 4.999999912e-15 | 4.999999912e-15 | 1.701987008e-14 | 7.904092658e-11 | 1.058702279e-12 | 1.531999625e-13 | 2.216943399e-14 | 3.894140124e-14 | 7.687597781e-11 | 1.015596374e-11 | 1 | 1 | 1 | 1 | 1 | 1 | 1 | 0 | 0 | 0 | 0 | 0 | 0 | 0 | 0 | 0 | 0 | 1.461054559e-08 | 26.1427808 | 0 | 0.2489734881 | 6.68783097 | 30.54551554 | 4.321068353 | 30.24599642 | 1.918435637 | 0.02209889567 | 0 | 0 | 0 | 0 | 49 | 0 | 70.99 | 80 | 33.28 | 180.04 | 859.97 | 180.14 | 786.27 | 851.54 | 77.87 | 0.34 | Catalyst_04 | 189.62135 | 77.80516 | 85.86726 | 50.18855 | 50.31609 | 3.183347 | 23.44454 | 26.25382 | 64.50543 | 61.46183 | 0.9901943 | 68.45049
11383.017 | 1770217762.7 | 04/02/2026_16:09:22,711 | 1 | 2 | 2.518823749e-06 | 6.070612471e-06 | 3.566081597e-10 | 6.159661756e-12 | 1.462099647e-12 | 3.212193098e-12 | 1.624476074e-11 | 2.265449807e-11 | 1.558257321e-12 | 5.264089512e-12 | 8.046038662e-12 | 7.812096103e-14 | 2.725787769e-14 | 4.999999912e-15 | 2.244204138e-14 | 2.06181626e-14 | 7.913309591e-11 | 1.063063049e-12 | 1.511694687e-13 | 3.109579244e-14 | 3.67769915e-14 | 7.673289781e-11 | 1.009687733e-11 | 1 | 1 | 1 | 1 | 1 | 1 | 1 | 0 | 0 | 0 | 0 | 0 | 0 | 0 | 0 | 0 | 0 | 2.019304864e-08 | 26.10263777 | 0 | 0.2488729063 | 6.657898944 | 30.58781041 | 4.296967396 | 30.30031096 | 1.910065498 | 0.01976090857 | 0 | 0 | 0 | 0 | 49 | 0 | 70.99 | 80 | 33.28 | 179.95 | 864.2 | 180.1 | 787.36 | 854.87 | 77.87 | 0.34 | Catalyst_04 | 189.71695 | 77.90449 | 85.94609 | 50.27868 | 50.38576 | 3.169458 | 23.47447 | 26.27792 | 64.53886 | 61.48009 | 0.9906008 | 68.43116
11388.753 | 1770217768.4 | 04/02/2026_16:09:28,447 | 1 | 2 | 2.518952215e-06 | 6.16676607e-06 | 3.574716079e-10 | 6.154889966e-12 | 1.457106354e-12 | 3.19657148e-12 | 1.615239886e-11 | 2.256704545e-11 | 1.539146523e-12 | 5.257589936e-12 | 8.010040548e-12 | 8.652148144e-14 | 2.90458609e-14 | 4.999999912e-15 | 2.866944963e-14 | 1.149388727e-14 | 7.920469836e-11 | 1.060141992e-12 | 1.569428046e-13 | 3.145183766e-14 | 3.057094373e-14 | 7.672180252e-11 | 1.000946201e-11 | 1 | 1 | 1 | 1 | 1 | 1 | 1 | 0 | 0 | 0 | 0 | 0 | 0 | 0 | 0 | 0 | 0 | 2.124765542e-08 | 26.09025285 | 0 | 0.2450375186 | 6.625188926 | 30.61540971 | 4.259431721 | 30.36492847 | 1.90575278 | 0.01750651976 | 0 | 0 | 0 | 0 | 49.01 | 0 | 71 | 80.02 | 33.3 | 179.93 | 867.23 | 180.08 | 787.59 | 857.23 | 77.87 | 0.34 | Catalyst_04 | 189.81255 | 78.01305 | 86.06885 | 50.3859 | 50.43122 | 3.162302 | 23.50718 | 26.31545 | 64.5865 | 61.4488 | 0.9918185 | 68.36091
11394.489 | 1770217774.2 | 04/02/2026_16:09:34,183 | 1 | 2 | 2.526955086e-06 | 6.114984444e-06 | 3.578748409e-10 | 6.136052604e-12 | 1.467590372e-12 | 3.185530182e-12 | 1.614168868e-11 | 2.253704341e-11 | 1.533847702e-12 | 5.256830561e-12 | 8.018310842e-12 | 9.458395438e-14 | 2.48261884e-14 | 4.999999912e-15 | 3.52378581e-14 | 4.999999912e-15 | 7.912871747e-11 | 1.052020233e-12 | 1.690294768e-13 | 2.685962652e-14 | 3.779905534e-14 | 7.661043328e-11 | 1.001148036e-11 | 1 | 1 | 1 | 1 | 1 | 1 | 1 | 0 | 0 | 0 | 0 | 0 | 0 | 0 | 0 | 0 | 0 | 1.881948937e-08 | 26.06338914 | 0 | 0.2517898081 | 6.619876832 | 30.59287194 | 4.261249654 | 30.41134169 | 1.905821975 | 0.02106977224 | 0 | 0 | 0 | 0 | 49 | 0 | 71.01 | 80.02 | 33.29 | 179.93 | 867.85 | 180.07 | 787.59 | 857.74 | 77.87 | 0.34 | Catalyst_04 | 189.90815 | 78.03068 | 86.06291 | 50.46291 | 50.3941 | 3.162417 | 23.51249 | 26.31364 | 64.67061 | 61.39926 | 0.9940663 | 68.31803
11400.225 | 1770217779.9 | 04/02/2026_16:09:39,919 | 1 | 2 | 2.519632517e-06 | 6.09158451e-06 | 3.578565499e-10 | 6.132791323e-12 | 1.474249433e-12 | 3.176043846e-12 | 1.61207471e-11 | 2.258624884e-11 | 1.529860223e-12 | 5.260652157e-12 | 7.992217131e-12 | 1.040972389e-13 | 1.605990731e-14 | 4.999999912e-15 | 2.745724384e-14 | 4.999999912e-15 | 7.90230173e-11 | 1.042371159e-12 | 1.753393166e-13 | 2.028976284e-14 | 4.242861555e-14 | 7.654649137e-11 | 1.00416845e-11 | 1 | 1 | 1 | 1 | 1 | 1 | 1 | 0 | 0 | 0 | 0 | 0 | 0 | 0 | 0 | 0 | 0 | 1.352460003e-08 | 26.05151236 | 0 | 0.2450971298 | 6.628046691 | 30.56930025 | 4.277428133 | 30.42203739 | 1.907536156 | 0.02621847685 | 0 | 0 | 0 | 0 | 49 | 0 | 71 | 80.02 | 33.29 | 179.95 | 867.05 | 180.06 | 787.39 | 857.13 | 77.87 | 0.34 | Catalyst_04 | 190.00375 | 78.00356 | 86.00999 | 50.48066 | 50.35527 | 3.165261 | 23.50432 | 26.29746 | 64.71584 | 61.38194 | 0.9951827 | 68.31931
11405.961 | 1770217785.7 | 04/02/2026_16:09:45,655 | 1 | 2 | 2.520082035e-06 | 6.171494078e-06 | 3.576050844e-10 | 6.123100291e-12 | 1.474076286e-12 | 3.168227182e-12 | 1.614153082e-11 | 2.254437435e-11 | 1.534213945e-12 | 5.264971618e-12 | 8.000670439e-12 | 1.072012352e-13 | 5.459547473e-15 | 4.999999912e-15 | 1.816852976e-14 | 4.999999912e-15 | 7.905196636e-11 | 1.038720867e-12 | 1.817379797e-13 | 7.756866845e-15 | 3.932171564e-14 | 7.678627872e-11 | 1.010854768e-11 | 1 | 1 | 1 | 1 | 1 | 1 | 1 | 0 | 0 | 0 | 0 | 0 | 0 | 0 | 0 | 0 | 0 | 7.494021434e-09 | 26.11154268 | 0 | 0.2596889634 | 6.615741674 | 30.54567405 | 4.300257231 | 30.37634586 | 1.907867227 | 0.02192486099 | 0 | 0 | 0 | 0 | 49 | 0 | 71.03 | 80 | 33.28 | 180 | 865.92 | 180.06 | 787.16 | 856.17 | 77.87 | 0.34 | Catalyst_04 | 190.09935 | 78.0444 | 85.93533 | 50.40484 | 50.31635 | 3.16581 | 23.51663 | 26.27463 | 64.58483059 | 61.34747 | 0.9944566 | 68.29772
11411.697 | 1770217791.4 | 04/02/2026_16:09:51,391 | 1 | 2 | 2.521069291e-06 | 6.126711469e-06 | 3.570561069e-10 | 6.121533402e-12 | 1.48598191e-12 | 3.170550628e-12 | 1.622858618e-11 | 2.268342458e-11 | 1.538785375e-12 | 5.286584538e-12 | 8.015677531e-12 | 1.068306346e-13 | 4.999999912e-15 | 9.547763852e-15 | 9.345978581e-15 | 4.999999912e-15 | 7.897504178e-11 | 1.022257474e-12 | 1.781736108e-13 | 4.999999912e-15 | 4.891261549e-14 | 7.676308894e-11 | 1.015650238e-11 | 1 | 1 | 1 | 1 | 1 | 1 | 1 | 0 | 0 | 0 | 0 | 0 | 0 | 0 | 0 | 0 | 0 | 7.040068031e-09 | 26.10640779 | 0 | 0.2446863672 | 6.657246605 | 30.5273446 | 4.32140654 | 30.3321848 | 1.915671079 | 0.02825425687 | 0 | 0 | 0 | 0 | 49 | 0 | 71 | 79.98 | 33.28 | 180 | 862.7 | 180.07 | 786.48 | 853.51 | 77.87 | 0.34 | Catalyst_04 | 190.19495 | 77.90666 | 85.86616 | 50.33157 | 50.28616 | 3.17876 | 23.47512 | 26.25348 | 64.60496 | 61.3879 | 0.993607 | 68.37074
11417.433 | 1770217797.1 | 04/02/2026_16:09:57,127 | 1 | 2 | 2.527871857e-06 | 6.138468052e-06 | 3.563931927e-10 | 6.11712677e-12 | 1.490555292e-12 | 3.178028153e-12 | 1.63122918e-11 | 2.27861445e-11 | 1.547992095e-12 | 5.292707678e-12 | 8.018877229e-12 | 1.029092921e-13 | 4.999999912e-15 | 1.586733606e-14 | 4.999999912e-15 | 6.394773491e-15 | 7.894153387e-11 | 1.023549735e-12 | 1.775236045e-13 | 4.999999912e-15 | 4.97721642e-14 | 7.684958919e-11 | 1.020385079e-11 | 1 | 1 | 1 | 1 | 1 | 1 | 1 | 0 | 0 | 0 | 0 | 0 | 0 | 0 | 0 | 0 | 0 | 7.104069298e-09 | 26.13235632 | 0 | 0.247031616 | 6.689531644 | 30.50677996 | 4.34063215 | 30.27209974 | 1.918209374 | 0.02866228899 | 0 | 0 | 0 | 0 | 49 | 0 | 71 | 80 | 33.27 | 180 | 861.18 | 180.07 | 786.22 | 852.34 | 77.87 | 0.34 | Catalyst_04 | 190.29055 | 77.79952 | 85.80328 | 50.23186 | 50.25228 | 3.182972 | 23.44284 | 26.23425 | 64.56578 | 61.41016 | 0.9923073 | 68.42171
11423.169 | 1770217802.9 | 04/02/2026_16:10:02,863 | 1 | 2 | 2.524011279e-06 | 6.093918728e-06 | 3.560551576e-10 | 6.113722376e-12 | 1.482756192e-12 | 3.177128048e-12 | 1.635016428e-11 | 2.277809191e-11 | 1.555191631e-12 | 5.277370554e-12 | 8.002914303e-12 | 9.95671102e-14 | 4.999999912e-15 | 1.344292617e-14 | 4.999999912e-15 | 7.51723953e-15 | 7.881250513e-11 | 1.026855033e-12 | 1.681393468e-13 | 4.999999912e-15 | 5.27379247e-14 | 7.675553942e-11 | 1.018346518e-11 | 1 | 1 | 1 | 1 | 1 | 1 | 1 | 0 | 0 | 0 | 0 | 0 | 0 | 0 | 0 | 0 | 0 | 7.106132086e-09 | 26.13136411 | 0 | 0.2477163185 | 6.703183195 | 30.49295563 | 4.336243045 | 30.27952454 | 1.91586401 | 0.02868224304 | 0 | 0 | 0 | 0 | 49 | 0 | 71.01 | 80 | 33.31 | 179.98 | 860.79 | 180.1 | 786.63 | 852.21 | 77.87 | 0.34 | Catalyst_04 | 190.38615 | 77.75421 | 85.81763 | 50.24418 | 50.22951 | 3.17908 | 23.42918 | 26.23864 | 64.61925 | 61.39378 | 0.9930006 | 68.4142
11428.905 | 1770217808.6 | 04/02/2026_16:10:08,599 | 1 | 2 | 2.521426268e-06 | 6.105619377e-06 | 3.564988027e-10 | 6.131766535e-12 | 1.475417444e-12 | 3.161617019e-12 | 1.628024278e-11 | 2.265030004e-11 | 1.553935799e-12 | 5.246824242e-12 | 7.992276112e-12 | 9.109915919e-14 | 4.999999912e-15 | 8.399592057e-15 | 4.999999912e-15 | 1.409243612e-14 | 7.886520603e-11 | 1.03262494e-12 | 1.636800233e-13 | 4.999999912e-15 | 5.174595426e-14 | 7.683691877e-11 | 1.012169341e-11 | 1 | 1 | 1 | 1 | 1 | 1 | 1 | 0 | 0 | 0 | 0 | 0 | 0 | 0 | 0 | 0 | 0 | 7.094024639e-09 | 26.15461572 | 0 | 0.2499091526 | 6.66648679 | 30.5100623 | 4.309257368 | 30.31278785 | 1.90515015 | 0.02684277848 | 0 | 0 | 0 | 0 | 49 | 0 | 71 | 79.98 | 33.3 | 179.97 | 864.18 | 180.13 | 787.38 | 854.91 | 77.87 | 0.34 | Catalyst_04 | 190.48175 | 77.87599 | 85.90589 | 50.29938 | 50.25769 | 3.161302 | 23.46588 | 26.26563 | 64.58907 | 61.34956 | 0.9935341 | 68.33748
11434.641 | 1770217814.3 | 04/02/2026_16:10:14,335 | 1 | 2 | 2.52643008e-06 | 6.052018762e-06 | 3.5733147e-10 | 6.131439974e-12 | 1.454313341e-12 | 3.150266072e-12 | 1.618907439e-11 | 2.252988768e-11 | 1.552009497e-12 | 5.22365701e-12 | 7.995351776e-12 | 8.400589523e-14 | 4.999999912e-15 | 5.357683291e-15 | 4.999999912e-15 | 1.239322365e-14 | 7.908322608e-11 | 1.042150524e-12 | 1.572270553e-13 | 4.999999912e-15 | 4.490880256e-14 | 7.668332636e-11 | 1.003303517e-11 | 1 | 1 | 1 | 1 | 1 | 1 | 1 | 0 | 0 | 0 | 0 | 0 | 0 | 0 | 0 | 0 | 0 | 7.127107857e-09 | 26.09712685 | 0 | 0.2501729107 | 6.62729391 | 30.5945767 | 4.270462997 | 30.37683325 | 1.896763736 | 0.022947293 | 0 | 0 | 0 | 0 | 49 | 0 | 71 | 79.98 | 33.31 | 179.96 | 866.05 | 180.14 | 787.56 | 856.23 | 77.87 | 0.34 | Catalyst_04 | 190.57735 | 78.00606 | 86.03278 | 50.40565 | 50.3969 | 3.147386 | 23.50507 | 26.30442 | 64.61761 | 61.42318 | 0.9928829 | 68.34823
11440.377 | 1770217820.1 | 04/02/2026_16:10:20,071 | 1 | 2 | 2.523504236e-06 | 6.082254458e-06 | 3.578054242e-10 | 6.144207972e-12 | 1.443816421e-12 | 3.157273054e-12 | 1.611884064e-11 | 2.246985584e-11 | 1.547597228e-12 | 5.215796545e-12 | 8.018322117e-12 | 7.691991575e-14 | 4.999999912e-15 | 5.384845944e-15 | 4.999999912e-15 | 1.79580065e-14 | 7.913964623e-11 | 1.047862751e-12 | 1.466291552e-13 | 4.999999912e-15 | 4.809477469e-14 | 7.673078145e-11 | 1.003104023e-11 | 1 | 1 | 1 | 1 | 1 | 1 | 1 | 0 | 0 | 0 | 0 | 0 | 0 | 0 | 0 | 0 | 0 | 6.902134206e-09 | 26.09880145 | 0 | 0.2417021208 | 6.599973618 | 30.60273323 | 4.267897851 | 30.39948524 | 1.892680497 | 0.02537896699 | 0 | 0 | 0 | 0 | 49 | 0 | 71 | 80 | 33.3 | 179.97 | 867.76 | 180.17 | 787.58 | 857.67 | 77.87 | 0.34 | Catalyst_04 | 190.67295 | 78.09673 | 86.04117 | 50.44324 | 50.41034 | 3.14061 | 23.53239 | 26.30699 | 64.59072 | 61.40271 | 0.9933585 | 68.31244
11446.113 | 1770217825.8 | 04/02/2026_16:10:25,807 | 1 | 2 | 2.521040187e-06 | 6.159674285e-06 | 3.577914076e-10 | 6.147760252e-12 | 1.445998052e-12 | 3.166708432e-12 | 1.611632702e-11 | 2.25071229e-11 | 1.549705351e-12 | 5.229112716e-12 | 8.018441813e-12 | 7.911343293e-14 | 5.081191408e-15 | 4.999999912e-15 | 4.999999912e-15 | 2.184153059e-14 | 7.904816385e-11 | 1.058083308e-12 | 1.496589446e-13 | 9.602094239e-15 | 4.216813598e-14 | 7.65336336e-11 | 1.004985244e-11 | 1 | 1 | 1 | 1 | 1 | 1 | 1 | 0 | 0 | 0 | 0 | 0 | 0 | 0 | 0 | 0 | 0 | 7.014174612e-09 | 26.05494102 | 0 | 0.2472178744 | 6.612771728 | 30.58801618 | 4.280749811 | 30.42464211 | 1.899026458 | 0.02348880925 | 0 | 0 | 0 | 0 | 49 | 0 | 71 | 80.02 | 33.3 | 179.99 | 866.91 | 180.18 | 787.51 | 857.59 | 77.87 | 0.34 | Catalyst_04 | 190.76855 | 78.05426 | 85.99913 | 50.48498 | 50.3861 | 3.15114 | 23.5196 | 26.29414 | 64.67935 | 61.40479 | 0.9946589 | 68.33045
11451.849 | 1770217831.5 | 04/02/2026_16:10:31,543 | 1 | 2 | 2.527810011e-06 | 6.084578672e-06 | 3.578149999e-10 | 6.149369208e-12 | 1.442367818e-12 | 3.176882368e-12 | 1.613879863e-11 | 2.258904348e-11 | 1.550504842e-12 | 5.224542153e-12 | 8.025310451e-12 | 7.434803234e-14 | 1.878942355e-14 | 4.999999912e-15 | 4.999999912e-15 | 1.994196773e-14 | 7.912399208e-11 | 1.058215256e-12 | 1.504272781e-13 | 1.695002035e-14 | 3.998916405e-14 | 7.671252522e-11 | 1.007367887e-11 | 1 | 1 | 1 | 1 | 1 | 1 | 1 | 0 | 0 | 0 | 0 | 0 | 0 | 0 | 0 | 0 | 0 | 1.520978336e-08 | 26.08379608 | 0 | 0.2417960152 | 6.623924733 | 30.58339124 | 4.286564535 | 30.38971777 | 1.895175819 | 0.02398770162 | 0 | 0 | 0 | 0 | 49 | 0 | 70.98 | 80 | 33.3 | 180 | 865.66 | 180.19 | 787.12 | 856.02 | 77.87 | 0.34 | Catalyst_04 | 190.86415 | 78.01724 | 85.98011 | 50.42703 | 50.37848 | 3.144751 | 23.50844 | 26.28832 | 64.63575 | 61.41642 | 0.9936674 | 68.35078
11457.585 | 1770217837.3 | 04/02/2026_16:10:37,279 | 1 | 2 | 2.52053951e-06 | 6.107952686e-06 | 3.571649088e-10 | 6.140855185e-12 | 1.456469168e-12 | 3.202007886e-12 | 1.623326126e-11 | 2.264939972e-11 | 1.550321612e-12 | 5.249715159e-12 | 8.03314186e-12 | 7.745736832e-14 | 2.341607675e-14 | 4.999999912e-15 | 1.336142975e-14 | 1.182082928e-14 | 7.888096426e-11 | 1.063703379e-12 | 1.451331731e-13 | 2.52865254e-14 | 3.914029135e-14 | 7.696766141e-11 | 1.012864445e-11 | 1 | 1 | 1 | 1 | 1 | 1 | 1 | 0 | 0 | 0 | 0 | 0 | 0 | 0 | 0 | 0 | 0 | 1.804185032e-08 | 26.17328824 | 0 | 0.2461932005 | 6.652726452 | 30.48466502 | 4.309128102 | 30.33839979 | 1.903905948 | 0.02145632992 | 0 | 0 | 0 | 0 | 49 | 0 | 71 | 80 | 33.31 | 180.01 | 861.09 | 180.17 | 786.21 | 852.26 | 77.87 | 0.34 | Catalyst_04 | 190.95975 | 77.92166 | 85.90632 | 50.34188 | 50.21585 | 3.159237 | 23.47964 | 26.26576 | 64.60576 | 61.28138 | 0.995202 | 68.27276
11463.321 | 1770217843.0 | 04/02/2026_16:10:43,015 | 1 | 2 | 2.520116823e-06 | 6.133765964e-06 | 3.566207607e-10 | 6.150426956e-12 | 1.465987162e-12 | 3.221711743e-12 | 1.634021737e-11 | 2.281305006e-11 | 1.555576631e-12 | 5.267043312e-12 | 8.042345435e-12 | 8.094506375e-14 | 2.619168513e-14 | 4.999999912e-15 | 2.179495394e-14 | 1.000956029e-14 | 7.878476344e-11 | 1.057136475e-12 | 1.531825204e-13 | 2.971527104e-14 | 3.258303661e-14 | 7.693610332e-11 | 1.019775844e-11 | 1 | 1 | 1 | 1 | 1 | 1 | 1 | 0 | 0 | 0 | 0 | 0 | 0 | 0 | 0 | 0 | 0 | 1.961163216e-08 | 26.16667178 | 0 | 0.2438524792 | 6.702979804 | 30.44731673 | 4.339935534 | 30.2964363 | 1.910391806 | 0.01875604286 | 0 | 0 | 0 | 0 | 49 | 0 | 71 | 79.98 | 33.31 | 179.98 | 860.11 | 180.16 | 786.18 | 851.63 | 77.87 | 0.34 | Catalyst_04 | 191.05535 | 77.75488 | 85.80555 | 50.27225 | 50.15433 | 3.17 | 23.42939 | 26.23495 | 64.65478 | 61.3062 | 0.9950445 | 68.34477
11469.057 | 1770217848.8 | 04/02/2026_16:10:48,751 | 1 | 2 | 2.522280283e-06 | 6.035806564e-06 | 3.563745965e-10 | 6.144776962e-12 | 1.473634366e-12 | 3.233192793e-12 | 1.635251136e-11 | 2.283291785e-11 | 1.545248955e-12 | 5.273591459e-12 | 8.018888505e-12 | 9.210228337e-14 | 2.499500037e-14 | 4.999999912e-15 | 2.899977892e-14 | 4.999999912e-15 | 7.880841119e-11 | 1.050685255e-12 | 1.600575277e-13 | 2.493290947e-14 | 3.224396932e-14 | 7.682236791e-11 | 1.013079724e-11 | 1 | 1 | 1 | 1 | 1 | 1 | 1 | 0 | 0 | 0 | 0 | 0 | 0 | 0 | 0 | 0 | 0 | 1.882273116e-08 | 26.14470564 | 0 | 0.2422570811 | 6.715389568 | 30.48005978 | 4.314548592 | 30.29528887 | 1.9129665 | 0.01897916347 | 0 | 0 | 0 | 0 | 49 | 0 | 71 | 80.02 | 33.32 | 179.97 | 860.95 | 180.12 | 786.68 | 852.38 | 77.87 | 0.34 | Catalyst_04 | 191.15095 | 77.7137 | 85.88859 | 50.27034 | 50.20827 | 3.174272 | 23.41698 | 26.26034 | 64.68659 | 61.35609 | 0.993938 | 68.37733
11474.793 | 1770217854.5 | 04/02/2026_16:10:54,487 | 1 | 2 | 2.519683449e-06 | 6.140814548e-06 | 3.567013906e-10 | 6.132574917e-12 | 1.482219837e-12 | 3.203016194e-12 | 1.629943229e-11 | 2.273407851e-11 | 1.540298813e-12 | 5.276676231e-12 | 8.007964084e-12 | 1.007400204e-13 | 2.18279391e-14 | 4.999999912e-15 | 2.657779833e-14 | 5.273276458e-15 | 7.900644028e-11 | 1.041184933e-12 | 1.630353703e-13 | 2.455211903e-14 | 4.019095441e-14 | 7.679361314e-11 | 1.003975982e-11 | 1 | 1 | 1 | 1 | 1 | 1 | 1 | 0 | 0 | 0 | 0 | 0 | 0 | 0 | 0 | 0 | 0 | 1.692371621e-08 | 26.12488609 | 0 | 0.2416804455 | 6.685307686 | 30.55213018 | 4.273255868 | 30.31172394 | 1.912961209 | 0.02256065868 | 0 | 0 | 0 | 0 | 49 | 0 | 70.99 | 80 | 33.31 | 179.96 | 864.54 | 180.1 | 787.1 | 853.64 | 77.87 | 0.34 | Catalyst_04 | 191.24655 | 77.81353 | 86.02364 | 50.29761 | 50.32698 | 3.174263 | 23.44706 | 26.30163 | 64.63865 | 61.41293 | 0.9921313 | 68.37847
11480.529 | 1770217860.2 | 04/02/2026_16:11:00,223 | 1 | 2 | 2.527134257e-06 | 6.145522093e-06 | 3.576537677e-10 | 6.092890949e-12 | 1.473888936e-12 | 3.181347113e-12 | 1.616075156e-11 | 2.259637963e-11 | 1.529100414e-12 | 5.238397389e-12 | 8.005651697e-12 | 1.017829348e-13 | 1.252710229e-14 | 4.999999912e-15 | 2.426204582e-14 | 4.999999912e-15 | 7.911921812e-11 | 1.039915116e-12 | 1.677163454e-13 | 1.312083343e-14 | 4.042475922e-14 | 7.660887202e-11 | 9.995397739e-12 | 1 | 1 | 1 | 1 | 1 | 1 | 1 | 0 | 0 | 0 | 0 | 0 | 0 | 0 | 0 | 0 | 0 | 1.139703469e-08 | 26.06732373 | 0 | 0.2455805625 | 6.636245182 | 30.601746 | 4.254723522 | 30.3982248 | 1.899433006 | 0.02396485783 | 0 | 0 | 0 | 0 | 49 | 0 | 71 | 80 | 33.31 | 179.97 | 866.19 | 180.07 | 787.56 | 856.34 | 77.87 | 0.34 | Catalyst_04 | 191.34215 | 77.97636 | 86.08425 | 50.44115 | 50.40871 | 3.151815 | 23.49612 | 26.32016 | 64.68775 | 61.4292 | 0.9933494 | 68.34886
11486.265 | 1770217866.0 | 04/02/2026_16:11:05,959 | 1 | 2 | 2.529594212e-06 | 6.164396837e-06 | 3.579979646e-10 | 6.112423501e-12 | 1.474316329e-12 | 3.164224742e-12 | 1.613437856e-11 | 2.254561988e-11 | 1.525320994e-12 | 5.243950673e-12 | 7.988677428e-12 | 1.048568716e-13 | 4.999999912e-15 | 7.13160237e-15 | 1.595221724e-14 | 4.999999912e-15 | 7.900909094e-11 | 1.034168411e-12 | 1.735998362e-13 | 4.999999912e-15 | 4.394689501e-14 | 7.66401248e-11 | 9.986254011e-12 | 1 | 1 | 1 | 1 | 1 | 1 | 1 | 0 | 0 | 0 | 0 | 0 | 0 | 0 | 0 | 0 | 0 | 7.013551833e-09 | 26.0822001 | 0 | 0.2473788806 | 6.623295379 | 30.56726638 | 4.252206586 | 30.43325292 | 1.901403021 | 0.02541293658 | 0 | 0 | 0 | 0 | 49 | 0 | 71 | 80.02 | 33.32 | 180.02 | 867.7 | 180.06 | 787.59 | 857.26 | 77.87 | 0.34 | Catalyst_04 | 191.43775 | 78.01933 | 86.09249 | 50.49927 | 50.35192 | 3.155084 | 23.50907 | 26.32268 | 64.72661 | 61.34094 | 0.9956158 | 68.26658
11492.001 | 1770217871.7 | 04/02/2026_16:11:11,695 | 1 | 2 | 2.524900765e-06 | 6.138468052e-06 | 3.5802597e-10 | 6.113029787e-12 | 1.475471871e-12 | 3.15453154e-12 | 1.614056805e-11 | 2.253305355e-11 | 1.526400859e-12 | 5.235474814e-12 | 7.983906938e-12 | 1.033327612e-13 | 4.999999912e-15 | 1.009347499e-14 | 4.999999912e-15 | 4.999999912e-15 | 7.907481614e-11 | 1.02485403e-12 | 1.741305261e-13 | 4.999999912e-15 | 5.156161956e-14 | 7.66459396e-11 | 1.004751664e-11 | 1 | 1 | 1 | 1 | 1 | 1 | 1 | 0 | 0 | 0 | 0 | 0 | 0 | 0 | 0 | 0 | 0 | 7.115099926e-09 | 26.07144596 | 0 | 0.2468152984 | 6.616352142 | 30.57851586 | 4.275226454 | 30.42102438 | 1.897698777 | 0.02863490721 | 0 | 0 | 0 | 0 | 49 | 0 | 71.01 | 80.03 | 33.34 | 180.03 | 867.43 | 180.05 | 787.48 | 857.45 | 77.87 | 0.34 | Catalyst_04 | 191.53335 | 78.04238 | 86.0172 | 50.47898 | 50.37045 | 3.148937 | 23.51602 | 26.29966 | 64.6815 | 61.38332 | 0.9948496 | 68.3116
11497.737 | 1770217877.4 | 04/02/2026_16:11:17,431 | 1 | 2 | 2.523514922e-06 | 6.126711469e-06 | 3.576403618e-10 | 6.110359614e-12 | 1.470484325e-12 | 3.149167342e-12 | 1.615617536e-11 | 2.26000052e-11 | 1.532005534e-12 | 5.246823809e-12 | 7.987647002e-12 | 1.058211746e-13 | 4.999999912e-15 | 1.558550279e-14 | 4.999999912e-15 | 1.093653536e-14 | 7.906423433e-11 | 1.023977886e-12 | 1.715702911e-13 | 4.999999912e-15 | 5.138795747e-14 | 7.675914071e-11 | 1.011360874e-11 | 1 | 1 | 1 | 1 | 1 | 1 | 1 | 0 | 0 | 0 | 0 | 0 | 0 | 0 | 0 | 0 | 0 | 6.952910662e-09 | 26.09729669 | 0 | 0.2411869994 | 6.627041765 | 30.55798302 | 4.301915585 | 30.37375324 | 1.901107588 | 0.029998358 | 0 | 0 | 0 | 0 | 49 | 0 | 71 | 79.98 | 33.3 | 180 | 863.88 | 180.06 | 786.73 | 854.5 | 77.87 | 0.34 | Catalyst_04 | 191.62895 | 78.0069 | 85.9299 | 50.40054 | 50.33663 | 3.154594 | 23.50533 | 26.27297 | 64.61036 | 61.38817 | 0.9939711 | 68.33935
11503.473 | 1770217883.2 | 04/02/2026_16:11:23,167 | 1 | 2 | 2.522958539e-06 | 6.150246918e-06 | 3.573059904e-10 | 6.113575791e-12 | 1.476820619e-12 | 3.161179001e-12 | 1.625191821e-11 | 2.26459216e-11 | 1.55138066e-12 | 5.2566714e-12 | 8.008601594e-12 | 1.011251833e-13 | 4.999999912e-15 | 1.117664378e-14 | 4.999999912e-15 | 7.288281442e-15 | 7.883881048e-11 | 1.025296926e-12 | 1.641636588e-13 | 4.999999912e-15 | 5.120896247e-14 | 7.689711368e-11 | 1.018805873e-11 | 1 | 1 | 1 | 1 | 1 | 1 | 1 | 0 | 0 | 0 | 0 | 0 | 0 | 0 | 0 | 0 | 0 | 7.050152826e-09 | 26.14916539 | 0 | 0.2444599105 | 6.652635896 | 30.46984528 | 4.332867282 | 30.3509169 | 1.906400512 | 0.02723362492 | 0 | 0 | 0 | 0 | 49 | 0 | 71.01 | 80 | 33.33 | 179.97 | 860.78 | 180.07 | 786.4 | 853.17 | 77.87 | 0.34 | Catalyst_04 | 191.72455 | 77.92196 | 85.82867 | 50.36265 | 50.19144 | 3.163377 | 23.47973 | 26.24202 | 64.63216 | 61.28072 | 0.9960968 | 68.28731
11509.209 | 1770217888.9 | 04/02/2026_16:11:28,903 | 1 | 2 | 2.519999043e-06 | 6.119666068e-06 | 3.563988826e-10 | 6.118479421e-12 | 1.474510835e-12 | 3.177507302e-12 | 1.635783523e-11 | 2.276292349e-11 | 1.559080772e-12 | 5.273085354e-12 | 8.018858147e-12 | 8.880523812e-14 | 4.999999912e-15 | 9.873737705e-15 | 4.999999912e-15 | 1.119702001e-14 | 7.902952598e-11 | 1.030798493e-12 | 1.570534203e-13 | 4.999999912e-15 | 5.11090363e-14 | 7.680529823e-11 | 1.022470216e-11 | 1 | 1 | 1 | 1 | 1 | 1 | 1 | 0 | 0 | 0 | 0 | 0 | 0 | 0 | 0 | 0 | 0 | 7.013927368e-09 | 26.11202261 | 0 | 0.2451244042 | 6.690166637 | 30.53361357 | 4.346507091 | 30.26625867 | 1.912063289 | 0.02653659526 | 0 | 0 | 0 | 0 | 49 | 0 | 71 | 80.02 | 33.34 | 179.95 | 860.06 | 180.1 | 786.19 | 851.57 | 77.87 | 0.34 | Catalyst_04 | 191.82015 | 77.79741 | 85.78406 | 50.22217 | 50.29648 | 3.172773 | 23.4422 | 26.22838 | 64.55507 | 61.47223 | 0.9912439 | 68.47664
11514.945 | 1770217894.6 | 04/02/2026_16:11:34,639 | 1 | 2 | 2.520611361e-06 | 6.145522093e-06 | 3.562211637e-10 | 6.126502083e-12 | 1.472304483e-12 | 3.185677199e-12 | 1.636574903e-11 | 2.28302429e-11 | 1.564614324e-12 | 5.268288843e-12 | 8.020468838e-12 | 8.508907419e-14 | 4.999999912e-15 | 8.873994882e-15 | 4.999999912e-15 | 1.552922762e-14 | 7.888371206e-11 | 1.040649121e-12 | 1.59596674e-13 | 4.999999912e-15 | 5.024511352e-14 | 7.666846324e-11 | 1.015166597e-11 | 1 | 1 | 1 | 1 | 1 | 1 | 1 | 0 | 0 | 0 | 0 | 0 | 0 | 0 | 0 | 0 | 0 | 7.008894917e-09 | 26.09869293 | 0 | 0.2456881548 | 6.715765242 | 30.51803613 | 4.323202614 | 30.28909884 | 1.913246398 | 0.02856173483 | 0 | 0 | 0 | 0 | 49 | 0 | 71.01 | 79.97 | 33.32 | 179.97 | 861.16 | 180.12 | 786.38 | 851.7 | 77.87 | 0.34 | Catalyst_04 | 191.91575 | 77.71245 | 85.86028 | 50.26007 | 50.27082 | 3.174736 | 23.4166 | 26.25168 | 64.67441 | 61.44371 | 0.9924983 | 68.45476
11520.681 | 1770217900.4 | 04/02/2026_16:11:40,375 | 1 | 2 | 2.519831014e-06 | 6.028872122e-06 | 3.566370255e-10 | 6.14629788e-12 | 1.458360342e-12 | 3.189412926e-12 | 1.628705157e-11 | 2.267276297e-11 | 1.56252138e-12 | 5.257198323e-12 | 8.02535035e-12 | 7.685344738e-14 | 4.999999912e-15 | 4.999999912e-15 | 4.999999912e-15 | 2.068558812e-14 | 7.902200422e-11 | 1.049018619e-12 | 1.408038725e-13 | 4.999999912e-15 | 3.820651206e-14 | 7.672969898e-11 | 1.009348161e-11 | 1 | 1 | 1 | 1 | 1 | 1 | 1 | 0 | 0 | 0 | 0 | 0 | 0 | 0 | 0 | 0 | 0 | 6.819121263e-09 | 26.11030872 | 0 | 0.2394763861 | 6.670960228 | 30.56698362 | 4.296169373 | 30.31370699 | 1.908735317 | 0.01962096313 | 0 | 0 | 0 | 0 | 48.99 | 0 | 71 | 79.98 | 33.32 | 179.98 | 862.82 | 180.15 | 787.16 | 853.9 | 77.87 | 0.34 | Catalyst_04 | 192.01135 | 77.86115 | 85.9487 | 50.3009 | 50.35145 | 3.167251 | 23.46141 | 26.27872 | 64.60334 | 61.45337 | 0.991714 | 68.41705
11526.417 | 1770217906.1 | 04/02/2026_16:11:46,111 | 1 | 2 | 2.518120027e-06 | 6.114984444e-06 | 3.574955054e-10 | 6.143670208e-12 | 1.444299541e-12 | 3.171372453e-12 | 1.616231975e-11 | 2.257602438e-11 | 1.548427727e-12 | 5.229646143e-12 | 8.023006738e-12 | 7.018706092e-14 | 1.396680419e-14 | 4.999999912e-15 | 4.999999912e-15 | 2.089755981e-14 | 7.903927512e-11 | 1.056118626e-12 | 1.434198897e-13 | 1.069933394e-14 | 3.604355922e-14 | 7.656735662e-11 | 1.004276003e-11 | 1 | 1 | 1 | 1 | 1 | 1 | 1 | 0 | 0 | 0 | 0 | 0 | 0 | 0 | 0 | 0 | 0 | 1.223745861e-08 | 26.06622802 | 0 | 0.2392026982 | 6.634525418 | 30.58982307 | 4.27784713 | 30.39915303 | 1.899017267 | 0.02058606206 | 0 | 0 | 0 | 0 | 49 | 0 | 71.03 | 80.03 | 33.33 | 180.01 | 866.43 | 180.18 | 787.45 | 855.29 | 77.87 | 0.34 | Catalyst_04 | 192.10695 | 77.98206 | 86.00862 | 50.44269 | 50.38907 | 3.151125 | 23.49784 | 26.29704 | 64.68499 | 61.43166 | 0.9937669 | 68.36448
11532.153 | 1770217911.8 | 04/02/2026_16:11:51,847 | 1 | 2 | 2.526358003e-06 | 6.180953733e-06 | 3.57829405e-10 | 6.13382305e-12 | 1.44188318e-12 | 3.182030811e-12 | 1.610653798e-11 | 2.252230694e-11 | 1.550208421e-12 | 5.233316818e-12 | 8.029558789e-12 | 7.498687814e-14 | 1.164765509e-14 | 4.999999912e-15 | 4.999999912e-15 | 1.856677586e-14 | 7.909681243e-11 | 1.057352231e-12 | 1.441567406e-13 | 1.687094475e-14 | 3.36817366e-14 | 7.681474901e-11 | 1.004045111e-11 | 1 | 1 | 1 | 1 | 1 | 1 | 1 | 0 | 0 | 0 | 0 | 0 | 0 | 0 | 0 | 0 | 0 | 1.085197871e-08 | 26.12002166 | 0 | 0.2398183758 | 6.607280525 | 30.57694229 | 4.271843952 | 30.39286251 | 1.898316001 | 0.01958411321 | 0 | 0 | 0 | 0 | 49 | 0 | 71 | 79.98 | 33.29 | 180.04 | 867.44 | 180.19 | 787.6 | 857.37 | 77.87 | 0.34 | Catalyst_04 | 192.20255 | 78.07248 | 86.02826 | 50.43225 | 50.36786 | 3.149962 | 23.52509 | 26.30304 | 64.59671 | 61.36482 | 0.9939798 | 68.28849
11537.889 | 1770217917.6 | 04/02/2026_16:11:57,583 | 1 | 2 | 2.524133834e-06 | 6.131409009e-06 | 3.57860297e-10 | 6.154542587e-12 | 1.441285567e-12 | 3.188752431e-12 | 1.616092156e-11 | 2.257009683e-11 | 1.542790635e-12 | 5.243743807e-12 | 8.021425538e-12 | 7.109852258e-14 | 2.328170683e-14 | 4.999999912e-15 | 1.670796205e-14 | 8.682872062e-15 | 7.911408334e-11 | 1.059063536e-12 | 1.472883501e-13 | 2.131036301e-14 | 3.281247751e-14 | 7.67645808e-11 | 1.005595607e-11 | 1 | 1 | 1 | 1 | 1 | 1 | 1 | 0 | 0 | 0 | 0 | 0 | 0 | 0 | 0 | 0 | 0 | 1.786707439e-08 | 26.09809515 | 0 | 0.2401250219 | 6.624231495 | 30.57728876 | 4.277745818 | 30.38992509 | 1.900834848 | 0.01838348005 | 0 | 0 | 0 | 0 | 49 | 0 | 71 | 79.97 | 33.32 | 180.01 | 866.6 | 180.19 | 787.3 | 856.77 | 77.87 | 0.34 | Catalyst_04 | 192.29815 | 78.01623 | 86.00896 | 50.42738 | 50.36843 | 3.154141 | 23.50814 | 26.29714 | 64.63704 | 61.39367 | 0.9938725 | 68.32671
11543.625 | 1770217923.3 | 04/02/2026_16:12:03,319 | 1 | 2 | 2.521253009e-06 | 6.045072041e-06 | 3.578179419e-10 | 6.150511957e-12 | 1.445843337e-12 | 3.193458735e-12 | 1.6197748e-11 | 2.260830238e-11 | 1.542575204e-12 | 5.263752108e-12 | 8.023098678e-12 | 8.284898375e-14 | 2.496588954e-14 | 4.999999912e-15 | 2.3727978e-14 | 1.166705807e-14 | 7.916144823e-11 | 1.052833168e-12 | 1.537398681e-13 | 2.760858152e-14 | 3.006112137e-14 | 7.659854695e-11 | 1.011837749e-11 | 1 | 1 | 1 | 1 | 1 | 1 | 1 | 0 | 0 | 0 | 0 | 0 | 0 | 0 | 0 | 0 | 0 | 1.881689061e-08 | 26.04272478 | 0 | 0.2433684123 | 6.636303449 | 30.58755583 | 4.303655009 | 30.38684848 | 1.907639241 | 0.01636041328 | 0 | 0 | 0 | 0 | 49 | 0 | 70.99 | 80 | 33.32 | 179.97 | 863.69 | 180.18 | 787.04 | 855.7 | 77.87 | 0.34 | Catalyst_04 | 192.39375 | 77.97616 | 85.92422 | 50.42227 | 50.38534 | 3.165432 | 23.49606 | 26.27123 | 64.6637 | 61.46116 | 0.9934383 | 68.40618
11549.361 | 1770217929.1 | 04/02/2026_16:12:09,055 | 1 | 2 | 2.519898317e-06 | 6.126711469e-06 | 3.574747443e-10 | 6.143125071e-12 | 1.473629161e-12 | 3.200940164e-12 | 1.625099361e-11 | 2.271215507e-11 | 1.544209313e-12 | 5.279101375e-12 | 8.023316386e-12 | 8.862962447e-14 | 2.428921017e-14 | 4.999999912e-15 | 2.984235309e-14 | 4.999999912e-15 | 7.902459243e-11 | 1.04799459e-12 | 1.628151417e-13 | 2.780115785e-14 | 3.581460622e-14 | 7.672867203e-11 | 1.022263003e-11 | 1 | 1 | 1 | 1 | 1 | 1 | 1 | 0 | 0 | 0 | 0 | 0 | 0 | 0 | 0 | 0 | 0 | 1.842696101e-08 | 26.07710845 | 0 | 0.2443966147 | 6.661208044 | 30.51615016 | 4.346639717 | 30.34673808 | 1.912241091 | 0.02052781022 | 0 | 0 | 0 | 0 | 49 | 0 | 71 | 80 | 33.35 | 179.95 | 862.06 | 180.17 | 786.35 | 853.07 | 77.87 | 0.34 | Catalyst_04 | 192.48935 | 77.89351 | 85.78363 | 50.35571 | 50.26772 | 3.173068 | 23.47116 | 26.22825 | 64.64687 | 61.40144 | 0.9944484 | 68.40039
11555.097 | 1770217934.8 | 04/02/2026_16:12:14,791 | 1 | 2 | 2.519020427e-06 | 6.084578672e-06 | 3.566424933e-10 | 6.136759503e-12 | 1.482745675e-12 | 3.218554112e-12 | 1.633980277e-11 | 2.281503632e-11 | 1.545448556e-12 | 5.321736541e-12 | 8.027123237e-12 | 1.022515202e-13 | 1.771255499e-14 | 4.999999912e-15 | 2.730928581e-14 | 4.999999912e-15 | 7.88734425e-11 | 1.048769795e-12 | 1.635243319e-13 | 2.125167209e-14 | 3.674303564e-14 | 7.694739984e-11 | 1.023350588e-11 | 1 | 1 | 1 | 1 | 1 | 1 | 1 | 0 | 0 | 0 | 0 | 0 | 0 | 0 | 0 | 0 | 0 | 1.454619904e-08 | 26.15155851 | 0 | 0.2476097808 | 6.697111536 | 30.45547382 | 4.351332087 | 30.27696346 | 1.926829429 | 0.02094956762 | 0 | 0 | 0 | 0 | 49 | 0 | 71 | 80.05 | 33.35 | 179.97 | 860.01 | 180.14 | 786.17 | 852.04 | 77.87 | 0.34 | Catalyst_04 | 192.58495 | 77.77436 | 85.76828 | 50.23993 | 50.16777 | 3.197275 | 23.43526 | 26.22355 | 64.59704 | 61.32945 | 0.9941386 | 68.36731
11560.833 | 1770217940.5 | 04/02/2026_16:12:20,527 | 1 | 2 | 2.529689027e-06 | 6.114984444e-06 | 3.562469209e-10 | 6.15977885e-12 | 1.495004858e-12 | 3.21166249e-12 | 1.63852213e-11 | 2.281720125e-11 | 1.547686024e-12 | 5.322774773e-12 | 8.011171587e-12 | 1.060860384e-13 | 4.999999912e-15 | 4.999999912e-15 | 2.224558564e-14 | 4.999999912e-15 | 7.909749938e-11 | 1.031734377e-12 | 1.751491747e-13 | 1.014974339e-14 | 3.885068401e-14 | 7.70480485e-11 | 1.019732822e-11 | 1 | 1 | 1 | 1 | 1 | 1 | 1 | 0 | 0 | 0 | 0 | 0 | 0 | 0 | 0 | 0 | 0 | 6.987925885e-09 | 26.1636745 | 0 | 0.2496008855 | 6.699656787 | 30.52167916 | 4.331714238 | 30.21889094 | 1.925787085 | 0.02027938511 | 0 | 0 | 0 | 0 | 49 | 0 | 71 | 80 | 33.35 | 179.98 | 860.14 | 180.13 | 786.39 | 851.7 | 77.87 | 0.34 | Catalyst_04 | 192.68055 | 77.76591 | 85.83244 | 50.14357 | 50.27682 | 3.195546 | 23.43271 | 26.24317 | 64.48014 | 61.44164 | 0.9900796 | 68.44825
11566.569 | 1770217946.3 | 04/02/2026_16:12:26,263 | 1 | 2 | 2.521515626e-06 | 6.122018476e-06 | 3.568026707e-10 | 6.120875942e-12 | 1.489703001e-12 | 3.187183156e-12 | 1.629623173e-11 | 2.275088277e-11 | 1.543756008e-12 | 5.286496935e-12 | 7.998569689e-12 | 1.051207596e-13 | 4.999999912e-15 | 1.094623219e-14 | 1.263817711e-14 | 4.999999912e-15 | 7.897017762e-11 | 1.030997987e-12 | 1.77022527e-13 | 4.999999912e-15 | 4.279823701e-14 | 7.673438968e-11 | 1.009353885e-11 | 1 | 1 | 1 | 1 | 1 | 1 | 1 | 0 | 0 | 0 | 0 | 0 | 0 | 0 | 0 | 0 | 0 | 7.078719133e-09 | 26.10516376 | 0 | 0.2491917243 | 6.686315988 | 30.53530858 | 4.296153528 | 30.32108775 | 1.916645495 | 0.02466053306 | 0 | 0 | 0 | 0 | 48.99 | 0 | 71.01 | 79.98 | 33.33 | 180.04 | 862.98 | 180.1 | 786.76 | 852.6 | 77.87 | 0.34 | Catalyst_04 | 192.77615 | 77.81019 | 85.94875 | 50.31315 | 50.29928 | 3.180377 | 23.44605 | 26.27873 | 64.66139 | 61.40863 | 0.9929845 | 68.39014
11572.305 | 1770217952.0 | 04/02/2026_16:12:31,999 | 1 | 2 | 2.520562248e-06 | 6.086917892e-06 | 3.576292318e-10 | 6.123534839e-12 | 1.480295378e-12 | 3.16270404e-12 | 1.618487115e-11 | 2.258745968e-11 | 1.536992972e-12 | 5.252161553e-12 | 7.99583403e-12 | 1.038857382e-13 | 4.999999912e-15 | 7.93391706e-15 | 4.999999912e-15 | 4.999999912e-15 | 7.909951166e-11 | 1.02203879e-12 | 1.786184319e-13 | 4.999999912e-15 | 5.046146606e-14 | 7.673627012e-11 | 1.000491183e-11 | 1 | 1 | 1 | 1 | 1 | 1 | 1 | 0 | 0 | 0 | 0 | 0 | 0 | 0 | 0 | 0 | 0 | 7.128144885e-09 | 26.0977781 | 0 | 0.246645708 | 6.634623069 | 30.58593603 | 4.256902666 | 30.38211372 | 1.903916942 | 0.02820600338 | 0 | 0 | 0 | 0 | 49 | 0 | 71.01 | 80 | 33.36 | 180.04 | 864.87 | 180.09 | 787.46 | 855.4 | 77.87 | 0.34 | Catalyst_04 | 192.87175 | 77.98174 | 86.07713 | 50.41442 | 50.38267 | 3.159255 | 23.49774 | 26.31798 | 64.649 | 61.39815 | 0.9933361 | 68.32373
11578.041 | 1770217957.7 | 04/02/2026_16:12:37,735 | 1 | 2 | 2.523036983e-06 | 6.147877684e-06 | 3.579070373e-10 | 6.122748142e-12 | 1.474882933e-12 | 3.146529912e-12 | 1.615694904e-11 | 2.255102875e-11 | 1.536520477e-12 | 5.249478803e-12 | 7.983404736e-12 | 9.874296747e-14 | 4.999999912e-15 | 1.582609572e-14 | 4.999999912e-15 | 1.070758066e-14 | 7.914616879e-11 | 1.026665298e-12 | 1.724783239e-13 | 4.999999912e-15 | 4.926914521e-14 | 7.679996222e-11 | 1.003941374e-11 | 1 | 1 | 1 | 1 | 1 | 1 | 1 | 0 | 0 | 0 | 0 | 0 | 0 | 0 | 0 | 0 | 0 | 7.037745565e-09 | 26.10292001 | 0 | 0.2456935248 | 6.617234314 | 30.58224945 | 4.26863542 | 30.38714428 | 1.901841593 | 0.02733072918 | 0 | 0 | 0 | 0 | 49 | 0 | 71 | 79.97 | 33.35 | 180.01 | 867.81 | 180.06 | 787.58 | 857.71 | 77.87 | 0.34 | Catalyst_04 | 192.96735 | 78.03945 | 86.03875 | 50.42276 | 50.3766 | 3.155812 | 23.51513 | 26.30625 | 64.61189 | 61.38378 | 0.9936203 | 68.30834
11583.777 | 1770217963.5 | 04/02/2026_16:12:43,471 | 1 | 2 | 2.523046987e-06 | 6.117315024e-06 | 3.580855057e-10 | 6.114009906e-12 | 1.463810952e-12 | 3.147708439e-12 | 1.61551432e-11 | 2.253646575e-11 | 1.544776134e-12 | 5.240570131e-12 | 7.989438972e-12 | 9.217457933e-14 | 4.999999912e-15 | 1.960337817e-14 | 4.999999912e-15 | 1.752724959e-14 | 7.907458716e-11 | 1.030213675e-12 | 1.672293218e-13 | 4.999999912e-15 | 5.574733112e-14 | 7.671766694e-11 | 1.008912138e-11 | 1 | 1 | 1 | 1 | 1 | 1 | 1 | 0 | 0 | 0 | 0 | 0 | 0 | 0 | 0 | 0 | 0 | 6.986115758e-09 | 26.08239181 | 0 | 0.2480604823 | 6.614499786 | 30.55540357 | 4.290208938 | 30.41040807 | 1.900033185 | 0.03037097201 | 0 | 0 | 0 | 0 | 49 | 0 | 71 | 80 | 33.35 | 179.96 | 866.57 | 180.05 | 787.31 | 857.46 | 77.87 | 0.34 | Catalyst_04 | 193.06295 | 78.04852 | 85.96819 | 50.46137 | 50.33238 | 3.152811 | 23.51787 | 26.28468 | 64.65384 | 61.3531 | 0.9952547 | 68.29515
11589.513 | 1770217969.2 | 04/02/2026_16:12:49,207 | 1 | 2 | 2.523391913e-06 | 6.145522093e-06 | 3.579166685e-10 | 6.13165161e-12 | 1.458486869e-12 | 3.155123732e-12 | 1.62066454e-11 | 2.256917396e-11 | 1.549880992e-12 | 5.239750474e-12 | 8.011938335e-12 | 8.844337209e-14 | 4.999999912e-15 | 1.307037906e-14 | 4.999999912e-15 | 1.530560753e-14 | 7.907180466e-11 | 1.038114581e-12 | 1.599046687e-13 | 4.999999912e-15 | 4.685879777e-14 | 7.681783681e-11 | 1.015129387e-11 | 1 | 1 | 1 | 1 | 1 | 1 | 1 | 0 | 0 | 0 | 0 | 0 | 0 | 0 | 0 | 0 | 0 | 7.071035026e-09 | 26.10405181 | 0 | 0.2500917524 | 6.625052958 | 30.53633818 | 4.314039616 | 30.38123813 | 1.899220151 | 0.02408803593 | 0 | 0 | 0 | 0 | 49 | 0 | 71.01 | 80 | 33.38 | 179.94 | 865.3 | 180.06 | 787.04 | 855.68 | 77.87 | 0.34 | Catalyst_04 | 193.15855 | 78.0135 | 85.89025 | 50.41296 | 50.30097 | 3.151462 | 23.50731 | 26.26085 | 64.62082 | 61.35718 | 0.9949208 | 68.32039
11595.249 | 1770217974.9 | 04/02/2026_16:12:54,943 | 1 | 2 | 2.523492867e-06 | 6.049706371e-06 | 3.576982321e-10 | 6.209129565e-12 | 1.461511684e-12 | 3.168331483e-12 | 1.625032747e-11 | 2.270134601e-11 | 1.566590932e-12 | 5.256626297e-12 | 8.0155136e-12 | 7.763199941e-14 | 4.999999912e-15 | 4.999999912e-15 | 4.999999912e-15 | 1.931815846e-14 | 7.89522267e-11 | 1.048374929e-12 | 1.523743967e-13 | 4.999999912e-15 | 4.522895052e-14 | 7.683807757e-11 | 1.017137416e-11 | 1 | 1 | 1 | 1 | 1 | 1 | 1 | 0 | 0 | 0 | 0 | 0 | 0 | 0 | 0 | 0 | 0 | 6.840679789e-09 | 26.11090765 | 0 | 0.234702025 | 6.65898033 | 30.50062292 | 4.326748246 | 30.36250741 | 1.906298176 | 0.02573619259 | 0 | 0 | 0 | 0 | 49 | 0 | 70.99 | 79.98 | 33.37 | 179.94 | 862.12 | 180.08 | 786.35 | 854.35 | 77.87 | 0.34 | Catalyst_04 | 193.25415 | 77.90091 | 85.84869 | 50.38188 | 50.24214 | 3.163207 | 23.47339 | 26.24814 | 64.67432 | 61.3429 | 0.9954717 | 68.33838
11600.985 | 1770217980.7 | 04/02/2026_16:13:00,679 | 1 | 2 | 2.522733212e-06 | 6.063638011e-06 | 3.56757901e-10 | 6.157304701e-12 | 1.461548656e-12 | 3.203237805e-12 | 1.638494201e-11 | 2.280575381e-11 | 1.567638597e-12 | 5.282736054e-12 | 8.032179956e-12 | 8.058123938e-14 | 5.239323989e-15 | 4.999999912e-15 | 4.999999912e-15 | 1.493307397e-14 | 7.898642157e-11 | 1.052164215e-12 | 1.486722936e-13 | 4.999999912e-15 | 4.002892717e-14 | 7.675800967e-11 | 1.025104914e-11 | 1 | 1 | 1 | 1 | 1 | 1 | 1 | 0 | 0 | 0 | 0 | 0 | 0 | 0 | 0 | 0 | 0 | 7.209129644e-09 | 26.09117136 | 0 | 0.2484915305 | 6.70206634 | 30.50734065 | 4.358161119 | 30.29055358 | 1.915655408 | 0.02050878737 | 0 | 0 | 0 | 0 | 49.01 | 0 | 71 | 80 | 33.37 | 179.96 | 860.77 | 180.1 | 786.16 | 852.02 | 77.87 | 0.34 | Catalyst_04 | 193.34975 | 77.75792 | 85.74594 | 50.26249 | 50.25321 | 3.178734 | 23.4303 | 26.21672 | 64.6397 | 61.44848 | 0.9928939 | 68.47216
11606.721 | 1770217986.4 | 04/02/2026_16:13:06,415 | 1 | 2 | 2.522019258e-06 | 6.065954949e-06 | 3.563626338e-10 | 6.16467901e-12 | 1.46202256e-12 | 3.215066451e-12 | 1.639397645e-11 | 2.284028175e-11 | 1.569885931e-12 | 5.279572352e-12 | 8.043163358e-12 | 7.656143108e-14 | 1.132071223e-14 | 4.999999912e-15 | 4.999999912e-15 | 1.714938311e-14 | 7.88937804e-11 | 1.056074499e-12 | 1.417982756e-13 | 1.001683376e-14 | 3.752643948e-14 | 7.684116538e-11 | 1.02222961e-11 | 1 | 1 | 1 | 1 | 1 | 1 | 1 | 0 | 0 | 0 | 0 | 0 | 0 | 0 | 0 | 0 | 0 | 1.071911757e-08 | 26.13020582 | 0 | 0.2412775055 | 6.714766629 | 30.48890884 | 4.348773145 | 30.26931072 | 1.915523529 | 0.0200348285 | 0 | 0 | 0 | 0 | 49 | 0 | 71 | 80 | 33.38 | 180.01 | 860.18 | 180.13 | 786.39 | 851.52 | 77.87 | 0.34 | Catalyst_04 | 193.44535 | 77.71577 | 85.77665 | 50.22724 | 50.22284 | 3.178515 | 23.4176 | 26.22611 | 64.6294 | 61.41545 | 0.9927974 | 68.44726
11612.457 | 1770217992.2 | 04/02/2026_16:13:12,151 | 1 | 2 | 2.521318493e-06 | 6.103266969e-06 | 3.567225126e-10 | 6.148065564e-12 | 1.457111883e-12 | 3.215162294e-12 | 1.629074133e-11 | 2.274229589e-11 | 1.561546465e-12 | 5.283972912e-12 | 8.048585236e-12 | 7.625292813e-14 | 2.001908838e-14 | 4.999999912e-15 | 8.924440776e-15 | 1.538952817e-14 | 7.907122179e-11 | 1.06255716e-12 | 1.460844249e-13 | 1.983281906e-14 | 3.859941677e-14 | 7.68131253e-11 | 1.014553892e-11 | 1 | 1 | 1 | 1 | 1 | 1 | 1 | 0 | 0 | 0 | 0 | 0 | 0 | 0 | 0 | 0 | 0 | 1.598590788e-08 | 26.11330014 | 0 | 0.2452228482 | 6.677480586 | 30.54976162 | 4.315062755 | 30.29102931 | 1.915855213 | 0.02176117899 | 0 | 0 | 0 | 0 | 48.99 | 0 | 71.02 | 80 | 33.4 | 180.03 | 861.25 | 180.14 | 786.75 | 852.63 | 77.87 | 0.34 | Catalyst_04 | 193.54095 | 77.83951 | 85.8869 | 50.26327 | 50.32308 | 3.179065 | 23.45489 | 26.25982 | 64.57296 | 61.45015 | 0.9915308 | 68.43055
11618.193 | 1770217997.9 | 04/02/2026_16:13:17,887 | 1 | 2 | 2.522094974e-06 | 6.114984444e-06 | 3.575674756e-10 | 6.151199775e-12 | 1.458174835e-12 | 3.197575451e-12 | 1.623607672e-11 | 2.263506917e-11 | 1.551381202e-12 | 5.25442927e-12 | 8.049494231e-12 | 8.117353225e-14 | 2.548491915e-14 | 4.999999912e-15 | 1.703296351e-14 | 1.967177608e-14 | 7.92453464e-11 | 1.060539026e-12 | 1.515133776e-13 | 3.061507753e-14 | 3.723927498e-14 | 7.664055501e-11 | 1.006986248e-11 | 1 | 1 | 1 | 1 | 1 | 1 | 1 | 0 | 0 | 0 | 0 | 0 | 0 | 0 | 0 | 0 | 0 | 1.921825105e-08 | 26.05231118 | 0 | 0.249579207 | 6.64745331 | 30.61222795 | 4.2818135 | 30.35933504 | 1.904782412 | 0.01985032563 | 0 | 0 | 0 | 0 | 49 | 0 | 71.01 | 79.98 | 33.36 | 180.05 | 866.51 | 180.18 | 787.53 | 856.64 | 77.87 | 0.34 | Catalyst_04 | 193.63655 | 77.93916 | 85.99565 | 50.37662 | 50.42598 | 3.160692 | 23.48491 | 26.29307 | 64.63582 | 61.49752 | 0.9917388 | 68.42921
11623.929 | 1770218003.6 | 04/02/2026_16:13:23,623 | 1 | 2 | 2.528352297e-06 | 6.131409009e-06 | 3.580584995e-10 | 6.150366241e-12 | 1.46030887e-12 | 3.18797766e-12 | 1.618765018e-11 | 2.258938696e-11 | 1.538043347e-12 | 5.255501329e-12 | 8.025542036e-12 | 8.11051462e-14 | 2.739757206e-14 | 4.999999912e-15 | 2.406025208e-14 | 9.236344565e-15 | 7.915617467e-11 | 1.058344168e-12 | 1.540314236e-13 | 2.86393664e-14 | 3.707968381e-14 | 7.673332109e-11 | 1.005033817e-11 | 1 | 1 | 1 | 1 | 1 | 1 | 1 | 0 | 0 | 0 | 0 | 0 | 0 | 0 | 0 | 0 | 0 | 2.034498432e-08 | 26.07899678 | 0 | 0.2454265515 | 6.630189641 | 30.57763963 | 4.273488106 | 30.39660706 | 1.903778028 | 0.02032766253 | 0 | 0 | 0 | 0 | 49 | 0 | 71 | 79.98 | 33.36 | 179.99 | 867.72 | 180.19 | 787.51 | 857.64 | 77.87 | 0.34 | Catalyst_04 | 193.73215 | 77.99645 | 86.02288 | 50.43846 | 50.36901 | 3.159025 | 23.50218 | 26.3014 | 64.66764 | 61.39647 | 0.9940796 | 68.33008
11629.665 | 1770218009.4 | 04/02/2026_16:13:29,359 | 1 | 2 | 2.522760269e-06 | 6.114984444e-06 | 3.579699315e-10 | 6.144457772e-12 | 1.461199542e-12 | 3.183808252e-12 | 1.619041012e-11 | 2.261832041e-11 | 1.536592034e-12 | 5.271941737e-12 | 8.014235109e-12 | 9.539546616e-14 | 2.070159026e-14 | 4.999999912e-15 | 2.878876946e-14 | 5.578875781e-15 | 7.902293403e-11 | 1.056619202e-12 | 1.642626058e-13 | 2.348010228e-14 | 3.999207446e-14 | 7.672436297e-11 | 1.008166987e-11 | 1 | 1 | 1 | 1 | 1 | 1 | 1 | 0 | 0 | 0 | 0 | 0 | 0 | 0 | 0 | 0 | 0 | 1.640784504e-08 | 26.08575375 | 0 | 0.2504455349 | 6.638256857 | 30.53249073 | 4.289063867 | 30.40094371 | 1.909984297 | 0.02289511033 | 0 | 0 | 0 | 0 | 49 | 0 | 70.99 | 80 | 33.37 | 179.97 | 867.3 | 180.19 | 787.41 | 857.34 | 77.87 | 0.34 | Catalyst_04 | 193.82775 | 77.96968 | 85.97194 | 50.44566 | 50.29463 | 3.169323 | 23.49411 | 26.28582 | 64.69907 | 61.33494 | 0.9956916 | 68.29466
11635.401 | 1770218015.1 | 04/02/2026_16:13:35,095 | 1 | 2 | 2.522274826e-06 | 6.154955827e-06 | 3.579944952e-10 | 6.139976548e-12 | 1.475267282e-12 | 3.187107479e-12 | 1.622370988e-11 | 2.263975292e-11 | 1.539652086e-12 | 5.277998958e-12 | 8.009233901e-12 | 1.034229871e-13 | 1.23180283e-14 | 4.999999912e-15 | 3.00252275e-14 | 4.999999912e-15 | 7.913011912e-11 | 1.038182886e-12 | 1.69884167e-13 | 1.474728746e-14 | 4.078615429e-14 | 7.678106761e-11 | 1.012028308e-11 | 1 | 1 | 1 | 1 | 1 | 1 | 1 | 0 | 0 | 0 | 0 | 0 | 0 | 0 | 0 | 0 | 0 | 1.124877542e-08 | 26.0818052 | 0 | 0.2462977847 | 6.641058743 | 30.54724243 | 4.300602147 | 30.37633208 | 1.910610642 | 0.02234675826 | 0 | 0 | 0 | 0 | 49.01 | 0 | 71 | 80.03 | 33.37 | 179.94 | 865.07 | 180.17 | 786.94 | 855.49 | 77.87 | 0.34 | Catalyst_04 | 193.92335 | 77.96038 | 85.9342 | 50.40482 | 50.31893 | 3.170363 | 23.49131 | 26.27428 | 64.65441 | 61.38225 | 0.994405 | 68.34258
11641.137 | 1770218020.8 | 04/02/2026_16:13:40,831 | 1 | 2 | 2.524194542e-06 | 6.126711469e-06 | 3.575297003e-10 | 6.118459038e-12 | 1.484915164e-12 | 3.193755807e-12 | 1.627545147e-11 | 2.272368231e-11 | 1.54354936e-12 | 5.291280001e-12 | 8.005428785e-12 | 1.053720167e-13 | 5.073908619e-15 | 4.999999912e-15 | 1.36733293e-14 | 4.999999912e-15 | 7.899950139e-11 | 1.029588415e-12 | 1.719535023e-13 | 5.543466416e-15 | 3.896322419e-14 | 7.691597359e-11 | 1.016247156e-11 | 1 | 1 | 1 | 1 | 1 | 1 | 1 | 0 | 0 | 0 | 0 | 0 | 0 | 0 | 0 | 0 | 0 | 7.053366735e-09 | 26.12763623 | 0 | 0.2462095261 | 6.665953005 | 30.49874898 | 4.318387905 | 30.33764325 | 1.915438216 | 0.02199883347 | 0 | 0 | 0 | 0 | 49 | 0 | 71 | 79.98 | 33.38 | 179.96 | 863.5 | 180.16 | 786.59 | 854.16 | 77.87 | 0.34 | Catalyst_04 | 194.01895 | 77.87777 | 85.87603 | 50.34062 | 50.23905 | 3.178373 | 23.46641 | 26.2565 | 64.64056 | 61.33741 | 0.9947176 | 68.333
11646.873 | 1770218026.6 | 04/02/2026_16:13:46,567 | 1 | 2 | 2.522522436e-06 | 6.119666068e-06 | 3.566340279e-10 | 6.132634331e-12 | 1.493798032e-12 | 3.196897825e-12 | 1.639550128e-11 | 2.283491625e-11 | 1.552020556e-12 | 5.316995108e-12 | 8.017437408e-12 | 1.102421783e-13 | 4.999999912e-15 | 9.501673401e-15 | 5.442564463e-15 | 4.999999912e-15 | 7.898252191e-11 | 1.026419835e-12 | 1.733524348e-13 | 4.999999912e-15 | 4.985220204e-14 | 7.702913307e-11 | 1.028942556e-11 | 1 | 1 | 1 | 1 | 1 | 1 | 1 | 0 | 0 | 0 | 0 | 0 | 0 | 0 | 0 | 0 | 0 | 7.198753598e-09 | 26.15235622 | 0 | 0.2515747472 | 6.700709685 | 30.46862316 | 4.368924206 | 30.24586283 | 1.923802781 | 0.02636897558 | 0 | 0 | 0 | 0 | 49 | 0 | 71 | 80.02 | 33.38 | 179.98 | 860.71 | 180.13 | 786.12 | 852.06 | 77.87 | 0.34 | Catalyst_04 | 194.11455 | 77.76242 | 85.71074 | 50.18833 | 50.18943 | 3.192253 | 23.43166 | 26.20596 | 64.5406 | 61.38212 | 0.9926889 | 68.42388
11652.609 | 1770218032.3 | 04/02/2026_16:13:52,303 | 1 | 2 | 2.520973567e-06 | 6.058985946e-06 | 3.563827289e-10 | 6.122039074e-12 | 1.486358671e-12 | 3.197352105e-12 | 1.642165917e-11 | 2.283146935e-11 | 1.555631492e-12 | 5.318077142e-12 | 8.014551696e-12 | 1.042505044e-13 | 4.999999912e-15 | 9.596754543e-15 | 4.999999912e-15 | 5.281518089e-15 | 7.884209952e-11 | 1.023387321e-12 | 1.774581187e-13 | 4.999999912e-15 | 5.387057716e-14 | 7.681600495e-11 | 1.014381201e-11 | 1 | 1 | 1 | 1 | 1 | 1 | 1 | 0 | 0 | 0 | 0 | 0 | 0 | 0 | 0 | 0 | 0 | 7.272949741e-09 | 26.13102299 | 0 | 0.2551117011 | 6.721511842 | 30.47828022 | 4.315560089 | 30.28301164 | 1.928176964 | 0.02827042946 | 0 | 0 | 0 | 0 | 49.01 | 0 | 71.01 | 80.02 | 33.36 | 180.03 | 861.22 | 180.07 | 786.68 | 852.56 | 77.87 | 0.34 | Catalyst_04 | 194.21015 | 77.69338 | 85.88528 | 50.24997 | 50.20534 | 3.199511 | 23.41086 | 26.25933 | 64.67729 | 61.36132 | 0.9935932 | 68.38615
11658.345 | 1770218038.0 | 04/02/2026_16:13:58,039 | 1 | 2 | 2.520554972e-06 | 6.100928204e-06 | 3.566996143e-10 | 6.1384192e-12 | 1.489981749e-12 | 3.174726107e-12 | 1.63471077e-11 | 2.275745738e-11 | 1.551642278e-12 | 5.272105235e-12 | 8.003339311e-12 | 9.70888612e-14 | 4.999999912e-15 | 1.527019478e-14 | 4.999999912e-15 | 8.308390326e-15 | 7.900138876e-11 | 1.025647774e-12 | 1.684803555e-13 | 4.999999912e-15 | 5.531415847e-14 | 7.675796804e-11 | 1.012504577e-11 | 1 | 1 | 1 | 1 | 1 | 1 | 1 | 0 | 0 | 0 | 0 | 0 | 0 | 0 | 0 | 0 | 0 | 7.047045921e-09 | 26.1048209 | 0 | 0.2446565902 | 6.692447975 | 30.54051397 | 4.307150236 | 30.30252083 | 1.911767354 | 0.02955781185 | 0 | 0 | 0 | 0 | 49 | 0 | 71 | 80.02 | 33.36 | 180.03 | 864.78 | 180.06 | 787.09 | 853.88 | 77.87 | 0.34 | Catalyst_04 | 194.30575 | 77.78984 | 85.91278 | 50.28234 | 50.30785 | 3.172282 | 23.43992 | 26.26774 | 64.63871 | 61.44026 | 0.9922073 | 68.42693
11664.081 | 1770218043.8 | 04/02/2026_16:14:03,775 | 1 | 2 | 2.525650643e-06 | 6.100928204e-06 | 3.574995855e-10 | 6.131404846e-12 | 1.467873999e-12 | 3.158424694e-12 | 1.621480207e-11 | 2.259811609e-11 | 1.552364357e-12 | 5.230973207e-12 | 8.005253578e-12 | 8.801066701e-14 | 4.999999912e-15 | 1.21642571e-14 | 4.999999912e-15 | 1.474485478e-14 | 7.909407851e-11 | 1.038795569e-12 | 1.564955712e-13 | 4.999999912e-15 | 5.009717074e-14 | 7.681664332e-11 | 1.009294124e-11 | 1 | 1 | 1 | 1 | 1 | 1 | 1 | 0 | 0 | 0 | 0 | 0 | 0 | 0 | 0 | 0 | 0 | 6.969543825e-09 | 26.11349527 | 0 | 0.2442539211 | 6.636294093 | 30.56385157 | 4.291540554 | 30.35748027 | 1.897145382 | 0.02675386053 | 0 | 0 | 0 | 0 | 48.99 | 0 | 71 | 80 | 33.37 | 180.01 | 866.37 | 180.04 | 787.53 | 856.54 | 77.87 | 0.34 | Catalyst_04 | 194.40135 | 77.97619 | 85.96384 | 50.37354 | 50.34629 | 3.148019 | 23.49607 | 26.28335 | 64.60118 | 61.39857 | 0.9932479 | 68.34716
11669.817 | 1770218049.5 | 04/02/2026_16:14:09,511 | 1 | 2 | 2.524919864e-06 | 6.199944437e-06 | 3.581134556e-10 | 6.124171482e-12 | 1.453218188e-12 | 3.159630543e-12 | 1.616973395e-11 | 2.254561815e-11 | 1.548925376e-12 | 5.226112945e-12 | 8.008739505e-12 | 8.245071563e-14 | 4.999999912e-15 | 4.999999912e-15 | 4.999999912e-15 | 1.535702921e-14 | 7.898326437e-11 | 1.044677691e-12 | 1.510753599e-13 | 4.999999912e-15 | 4.360782772e-14 | 7.683040315e-11 | 1.007768782e-11 | 1 | 1 | 1 | 1 | 1 | 1 | 1 | 0 | 0 | 0 | 0 | 0 | 0 | 0 | 0 | 0 | 0 | 6.981553686e-09 | 26.12205854 | 0 | 0.2444147917 | 6.620367459 | 30.52558537 | 4.285877062 | 30.41405844 | 1.895520883 | 0.02334885592 | 0 | 0 | 0 | 0 | 49 | 0 | 71 | 79.98 | 33.36 | 179.98 | 867.75 | 180.03 | 787.56 | 857.36 | 77.87 | 0.34 | Catalyst_04 | 194.49695 | 78.02905 | 85.98236 | 50.46742 | 50.28326 | 3.145324 | 23.512 | 26.28901 | 64.67774 | 61.29511 | 0.9963464 | 68.24857
11675.553 | 1770218055.2 | 04/02/2026_16:14:15,247 | 1 | 2 | 2.527534207e-06 | 6.145522093e-06 | 3.582625585e-10 | 6.14871435e-12 | 1.451037749e-12 | 3.169828332e-12 | 1.615388379e-11 | 2.2572548e-11 | 1.550474376e-12 | 5.228041958e-12 | 8.011336386e-12 | 7.156806343e-14 | 4.999999912e-15 | 4.999999912e-15 | 4.999999912e-15 | 1.75306445e-14 | 7.900741172e-11 | 1.05082902e-12 | 1.406350757e-13 | 4.999999912e-15 | 3.504769581e-14 | 7.680904524e-11 | 1.008790013e-11 | 1 | 1 | 1 | 1 | 1 | 1 | 1 | 0 | 0 | 0 | 0 | 0 | 0 | 0 | 0 | 0 | 0 | 6.749557968e-09 | 26.10867686 | 0 | 0.2324358532 | 6.621799356 | 30.5347546 | 4.290748975 | 30.4193006 | 1.895847042 | 0.0199627624 | 0 | 0 | 0 | 0 | 49.01 | 0 | 71 | 80 | 33.36 | 179.96 | 867.41 | 180.04 | 787.45 | 857.42 | 77.87 | 0.34 | Catalyst_04 | 194.59255 | 78.0243 | 85.96643 | 50.47612 | 50.29836 | 3.145865 | 23.51057 | 26.28414 | 64.69282 | 61.32129 | 0.9962189 | 68.27405
11681.289 | 1770218061.0 | 04/02/2026_16:14:20,983 | 1 | 2 | 2.525654509e-06 | 6.093918728e-06 | 3.580150343e-10 | 6.149020095e-12 | 1.445094044e-12 | 3.18402249e-12 | 1.619479377e-11 | 2.262566523e-11 | 1.54780984e-12 | 5.25555684e-12 | 8.03384876e-12 | 6.861443244e-14 | 9.078200973e-15 | 4.999999912e-15 | 4.999999912e-15 | 1.864777254e-14 | 7.904424337e-11 | 1.057949301e-12 | 1.408674067e-13 | 1.397552525e-14 | 3.142271667e-14 | 7.693570087e-11 | 1.00881907e-11 | 1 | 1 | 1 | 1 | 1 | 1 | 1 | 0 | 0 | 0 | 0 | 0 | 0 | 0 | 0 | 0 | 0 | 9.283512243e-09 | 26.13620573 | 0 | 0.2372060368 | 6.635118765 | 30.52730333 | 4.288284475 | 30.37993328 | 1.903797279 | 0.01807203736 | 0 | 0 | 0 | 0 | 49 | 0 | 71.01 | 79.97 | 33.38 | 179.97 | 865.3 | 180.05 | 787.28 | 856.71 | 77.87 | 0.34 | Catalyst_04 | 194.68815 | 77.98009 | 85.97449 | 50.4108 | 50.28609 | 3.159057 | 23.49725 | 26.2866 | 64.64572 | 61.31969 | 0.9951725 | 68.27966
11687.025 | 1770218066.7 | 04/02/2026_16:14:26,719 | 1 | 2 | 2.527155175e-06 | 6.131409009e-06 | 3.576171304e-10 | 6.151447841e-12 | 1.456145317e-12 | 3.203673871e-12 | 1.62798542e-11 | 2.27342728e-11 | 1.552951019e-12 | 5.277417826e-12 | 8.035251284e-12 | 7.551560966e-14 | 2.087669569e-14 | 4.999999912e-15 | 7.643833686e-15 | 1.303399391e-14 | 7.917928119e-11 | 1.056934054e-12 | 1.420544048e-13 | 2.384535643e-14 | 3.156776598e-14 | 7.694210546e-11 | 1.020597148e-11 | 1 | 1 | 1 | 1 | 1 | 1 | 1 | 0 | 0 | 0 | 0 | 0 | 0 | 0 | 0 | 0 | 0 | 1.642141375e-08 | 26.11125538 | 0 | 0.2381006686 | 6.660577635 | 30.54181271 | 4.332881835 | 30.3146617 | 1.909605385 | 0.01765903102 | 0 | 0 | 0 | 0 | 48.99 | 0 | 70.99 | 80 | 33.37 | 179.99 | 863.62 | 180.06 | 786.65 | 854.32 | 77.87 | 0.34 | Catalyst_04 | 194.78375 | 77.8956 | 85.82862 | 50.30249 | 50.30999 | 3.168695 | 23.47179 | 26.242 | 64.5768 | 61.43529 | 0.9925626 | 68.41896
11692.761 | 1770218072.5 | 04/02/2026_16:14:32,455 | 1 | 2 | 2.523662943e-06 | 6.145522093e-06 | 3.567624252e-10 | 6.148942466e-12 | 1.472426564e-12 | 3.226659391e-12 | 1.639567822e-11 | 2.28876449e-11 | 1.559266713e-12 | 5.30963858e-12 | 8.045990089e-12 | 8.146265509e-14 | 2.668790075e-14 | 4.999999912e-15 | 1.882579853e-14 | 9.151448994e-15 | 7.905950894e-11 | 1.052762369e-12 | 1.472641047e-13 | 2.760759896e-14 | 3.059954633e-14 | 7.697933263e-11 | 1.028861371e-11 | 1 | 1 | 1 | 1 | 1 | 1 | 1 | 0 | 0 | 0 | 0 | 0 | 0 | 0 | 0 | 0 | 0 | 1.983054748e-08 | 26.12839644 | 0 | 0.2380246998 | 6.710048171 | 30.49270931 | 4.368560296 | 30.2471351 | 1.921285898 | 0.01727239228 | 0 | 0 | 0 | 0 | 49 | 0 | 71.01 | 80.02 | 33.38 | 180.03 | 859.95 | 180.13 | 786.14 | 851.47 | 77.87 | 0.34 | Catalyst_04 | 194.87935 | 77.73143 | 85.71193 | 50.19044 | 50.2291 | 3.188077 | 23.42232 | 26.20633 | 64.56904 | 61.44175 | 0.9919465 | 68.47834
11698.497 | 1770218078.2 | 04/02/2026_16:14:38,191 | 1 | 2 | 2.527651986e-06 | 6.024246886e-06 | 3.563279949e-10 | 6.133244086e-12 | 1.479562349e-12 | 3.238075606e-12 | 1.641725471e-11 | 2.289761783e-11 | 1.554849999e-12 | 5.329974743e-12 | 8.046919034e-12 | 9.163903767e-14 | 2.473547287e-14 | 4.999999912e-15 | 2.610920784e-14 | 4.999999912e-15 | 7.900261695e-11 | 1.05110495e-12 | 1.601472454e-13 | 2.284173759e-14 | 3.550803789e-14 | 7.683687714e-11 | 1.019386572e-11 | 1 | 1 | 1 | 1 | 1 | 1 | 1 | 0 | 0 | 0 | 0 | 0 | 0 | 0 | 0 | 0 | 0 | 1.877895876e-08 | 26.113713 | 0 | 0.2476135662 | 6.726885539 | 30.50676942 | 4.333760692 | 30.24878445 | 1.930259261 | 0.01996263328 | 0 | 0 | 0 | 0 | 49 | 0 | 71 | 79.98 | 33.38 | 180.01 | 861.25 | 180.16 | 786.36 | 851.67 | 77.87 | 0.34 | Catalyst_04 | 194.97495 | 77.67555 | 85.82575 | 50.19318 | 50.25226 | 3.202966 | 23.40548 | 26.24113 | 64.61902 | 61.44784 | 0.9915434 | 68.47191
11704.233 | 1770218083.9 | 04/02/2026_16:14:43,927 | 1 | 2 | 2.529841822e-06 | 6.09158451e-06 | 3.564997741e-10 | 6.155637632e-12 | 1.481987059e-12 | 3.213864938e-12 | 1.628857119e-11 | 2.28060331e-11 | 1.553294819e-12 | 5.313333974e-12 | 8.031911074e-12 | 9.630448836e-14 | 2.039210475e-14 | 4.999999912e-15 | 2.986078114e-14 | 4.999999912e-15 | 7.903097621e-11 | 1.046063084e-12 | 1.671818066e-13 | 1.996912022e-14 | 3.249183488e-14 | 7.680210634e-11 | 1.009301323e-11 | 1 | 1 | 1 | 1 | 1 | 1 | 1 | 0 | 0 | 0 | 0 | 0 | 0 | 0 | 0 | 0 | 0 | 1.597212034e-08 | 26.1172968 | 0 | 0.2373097518 | 6.693782009 | 30.54878098 | 4.296263625 | 30.28155134 | 1.925725901 | 0.02090455763 | 0 | 0 | 0 | 0 | 49 | 0 | 71.02 | 80 | 33.37 | 180 | 862.98 | 180.18 | 787.14 | 853.97 | 77.87 | 0.34 | Catalyst_04 | 195.07055 | 77.78541 | 85.94839 | 50.24755 | 50.32147 | 3.195444 | 23.43859 | 26.27862 | 64.59765 | 61.44509 | 0.9912524 | 68.42482
11709.969 | 1770218089.7 | 04/02/2026_16:14:49,663 | 1 | 2 | 2.536979309e-06 | 6.052018762e-06 | 3.573420171e-10 | 6.131124688e-12 | 1.479914498e-12 | 3.192276088e-12 | 1.621252958e-11 | 2.266646593e-11 | 1.542727968e-12 | 5.284726216e-12 | 7.99989415e-12 | 1.037203228e-13 | 1.267552364e-14 | 4.999999912e-15 | 2.570659275e-14 | 4.999999912e-15 | 7.921192868e-11 | 1.040385768e-12 | 1.780688227e-13 | 1.296269153e-14 | 4.537738458e-14 | 7.672541075e-11 | 1.005299576e-11 | 1 | 1 | 1 | 1 | 1 | 1 | 1 | 0 | 0 | 0 | 0 | 0 | 0 | 0 | 0 | 0 | 0 | 1.159029041e-08 | 26.07743491 | 0 | 0.2506642031 | 6.649504132 | 30.59877095 | 4.27526413 | 30.33807325 | 1.914227702 | 0.02659274362 | 0 | 0 | 0 | 0 | 49 | 0 | 71 | 79.97 | 33.4 | 179.99 | 866.49 | 180.19 | 787.43 | 855.42 | 77.87 | 0.34 | Catalyst_04 | 195.16615 | 77.93235 | 86.01707 | 50.34134 | 50.40381 | 3.176365 | 23.48286 | 26.29962 | 64.5962 | 61.46493 | 0.9914801 | 68.39963
11715.705 | 1770218095.4 | 04/02/2026_16:14:55,399 | 1 | 2 | 2.52076461e-06 | 6.079924333e-06 | 3.58078317e-10 | 6.127202478e-12 | 1.478854365e-12 | 3.170695911e-12 | 1.616648655e-11 | 2.258882317e-11 | 1.537255457e-12 | 5.273615312e-12 | 8.015095532e-12 | 1.058789151e-13 | 4.999999912e-15 | 1.444411065e-14 | 1.357485494e-14 | 4.999999912e-15 | 7.911125921e-11 | 1.031773733e-12 | 1.826721825e-13 | 4.999999912e-15 | 4.90590946e-14 | 7.674938463e-11 | 1.005399583e-11 | 1 | 1 | 1 | 1 | 1 | 1 | 1 | 0 | 0 | 0 | 0 | 0 | 0 | 0 | 0 | 0 | 0 | 7.128502606e-09 | 26.08485081 | 0 | 0.2527213979 | 6.626009988 | 30.55997372 | 4.275193264 | 30.39933674 | 1.909956552 | 0.02799796276 | 0 | 0 | 0 | 0 | 48.99 | 0 | 71 | 80.02 | 33.41 | 179.99 | 867.55 | 180.19 | 787.58 | 857.46 | 77.87 | 0.34 | Catalyst_04 | 195.26175 | 78.01032 | 86.0173 | 50.44299 | 50.3399 | 3.169277 | 23.50636 | 26.29969 | 64.66195 | 61.35795 | 0.9947435 | 68.29691
11721.441 | 1770218101.1 | 04/02/2026_16:15:01,135 | 1 | 2 | 2.528101504e-06 | 6.195194601e-06 | 3.581283603e-10 | 6.120960509e-12 | 1.479507163e-12 | 3.162298765e-12 | 1.620445791e-11 | 2.25805763e-11 | 1.542958903e-12 | 5.260407995e-12 | 8.010068303e-12 | 1.120655828e-13 | 4.999999912e-15 | 1.823836932e-14 | 4.999999912e-15 | 4.999999912e-15 | 7.912241695e-11 | 1.031340161e-12 | 1.777874858e-13 | 4.999999912e-15 | 5.179784011e-14 | 7.670865332e-11 | 1.006233118e-11 | 1 | 1 | 1 | 1 | 1 | 1 | 1 | 0 | 0 | 0 | 0 | 0 | 0 | 0 | 0 | 0 | 0 | 7.27339589e-09 | 26.07231013 | 0 | 0.2562426399 | 6.630480064 | 30.56540849 | 4.277507103 | 30.40520209 | 1.906026817 | 0.02766226054 | 0 | 0 | 0 | 0 | 49 | 0 | 71 | 80.03 | 33.38 | 179.99 | 867.48 | 180.17 | 787.55 | 857.73 | 77.87 | 0.34 | Catalyst_04 | 195.35735 | 77.99549 | 86.00974 | 50.45273 | 50.34886 | 3.162756 | 23.50189 | 26.29738 | 64.68672 | 61.37723 | 0.9947586 | 68.31704
11727.177 | 1770218106.9 | 04/02/2026_16:15:06,871 | 1 | 2 | 2.520119097e-06 | 6.136109732e-06 | 3.578908836e-10 | 6.129827548e-12 | 1.479416416e-12 | 3.151616988e-12 | 1.620628805e-11 | 2.259789751e-11 | 1.550156054e-12 | 5.262059885e-12 | 8.003540539e-12 | 9.915529633e-14 | 4.999999912e-15 | 1.876855774e-14 | 4.999999912e-15 | 8.341375483e-15 | 7.911438171e-11 | 1.030261705e-12 | 1.736260333e-13 | 4.999999912e-15 | 5.696146137e-14 | 7.680176634e-11 | 1.014297674e-11 | 1 | 1 | 1 | 1 | 1 | 1 | 1 | 0 | 0 | 0 | 0 | 0 | 0 | 0 | 0 | 0 | 0 | 7.16549127e-09 | 26.09178563 | 0 | 0.2516030669 | 6.628771244 | 30.54661346 | 4.309945678 | 30.3714219 | 1.906351363 | 0.03071709675 | 0 | 0 | 0 | 0 | 49 | 0 | 71 | 79.98 | 33.38 | 180 | 866.61 | 180.15 | 787.3 | 856.77 | 77.87 | 0.34 | Catalyst_04 | 195.45295 | 78.00116 | 85.90364 | 50.39667 | 50.3179 | 3.163295 | 23.5036 | 26.26494 | 64.61016 | 61.37736 | 0.9942648 | 68.33669
11732.913 | 1770218112.6 | 04/02/2026_16:15:12,607 | 1 | 2 | 2.529816356e-06 | 6.100928204e-06 | 3.574532614e-10 | 6.132949617e-12 | 1.475315855e-12 | 3.166572039e-12 | 1.627129334e-11 | 2.271603218e-11 | 1.559101806e-12 | 5.270317602e-12 | 8.00243205e-12 | 9.729356535e-14 | 4.999999912e-15 | 1.677102366e-14 | 4.999999912e-15 | 1.23898135e-14 | 7.90136151e-11 | 1.036002122e-12 | 1.650120877e-13 | 4.999999912e-15 | 5.229794191e-14 | 7.67021377e-11 | 1.02205874e-11 | 1 | 1 | 1 | 1 | 1 | 1 | 1 | 0 | 0 | 0 | 0 | 0 | 0 | 0 | 0 | 0 | 0 | 7.037055268e-09 | 26.06987024 | 0 | 0.2464336102 | 6.664605023 | 30.51891972 | 4.345509474 | 30.3477717 | 1.910686539 | 0.02922647129 | 0 | 0 | 0 | 0 | 49 | 0 | 70.98 | 79.98 | 33.38 | 179.99 | 862 | 180.08 | 786.35 | 853.05 | 77.87 | 0.34 | Catalyst_04 | 195.54855 | 77.88224 | 85.78732 | 50.35743 | 50.27228 | 3.170489 | 23.46776 | 26.22938 | 64.65843 | 61.40981 | 0.9943921 | 68.40869
11738.649 | 1770218118.3 | 04/02/2026_16:15:18,343 | 1 | 2 | 2.530924803e-06 | 6.107952686e-06 | 3.567667273e-10 | 6.141549942e-12 | 1.477119208e-12 | 3.19251678e-12 | 1.638058265e-11 | 2.283575239e-11 | 1.576214203e-12 | 5.281095006e-12 | 8.027619368e-12 | 8.746300938e-14 | 4.999999912e-15 | 1.501213433e-14 | 4.999999912e-15 | 2.136080212e-14 | 7.901192201e-11 | 1.040529858e-12 | 1.565436013e-13 | 4.999999912e-15 | 5.093876574e-14 | 7.692381454e-11 | 1.022696164e-11 | 1 | 1 | 1 | 1 | 1 | 1 | 1 | 0 | 0 | 0 | 0 | 0 | 0 | 0 | 0 | 0 | 0 | 6.897884387e-09 | 26.12810532 | 0 | 0.2444597779 | 6.702520159 | 30.49615979 | 4.345185176 | 30.26952491 | 1.914442611 | 0.02793770686 | 0 | 0 | 0 | 0 | 49 | 0 | 71 | 80.02 | 33.41 | 180 | 859.98 | 180.04 | 786.19 | 851.99 | 77.87 | 0.34 | Catalyst_04 | 195.64415 | 77.75641 | 85.78838 | 50.22759 | 50.23479 | 3.176721 | 23.42985 | 26.2297 | 64.59608 | 61.41047 | 0.9925684 | 68.43312
11744.385 | 1770218124.1 | 04/02/2026_16:15:24,079 | 1 | 2 | 2.529466656e-06 | 6.084578672e-06 | 3.563122575e-10 | 6.142992365e-12 | 1.471744276e-12 | 3.210067412e-12 | 1.645753152e-11 | 2.287184678e-11 | 1.575566175e-12 | 5.269990607e-12 | 8.028779031e-12 | 8.151210826e-14 | 4.999999912e-15 | 5.735544689e-15 | 4.999999912e-15 | 2.081557718e-14 | 7.887442782e-11 | 1.046804787e-12 | 1.499232731e-13 | 4.999999912e-15 | 4.716099879e-14 | 7.696903531e-11 | 1.024101377e-11 | 1 | 1 | 1 | 1 | 1 | 1 | 1 | 0 | 0 | 0 | 0 | 0 | 0 | 0 | 0 | 0 | 0 | 7.020259508e-09 | 26.15956517 | 0 | 0.2503282455 | 6.72723302 | 30.45713598 | 4.352815748 | 30.24977483 | 1.911726744 | 0.02388261298 | 0 | 0 | 0 | 0 | 48.99 | 0 | 71 | 80 | 33.4 | 180 | 860.15 | 180.03 | 786.41 | 851.72 | 77.87 | 0.34 | Catalyst_04 | 195.73975 | 77.6744 | 85.76343 | 50.19482 | 50.17051 | 3.172215 | 23.40513 | 26.22207 | 64.62209 | 61.37185 | 0.9931917 | 68.42211
11750.121 | 1770218129.8 | 04/02/2026_16:15:29,815 | 1 | 2 | 2.523918283e-06 | 6.098598078e-06 | 3.566352214e-10 | 6.152234104e-12 | 1.469064562e-12 | 3.197647008e-12 | 1.635039326e-11 | 2.278159258e-11 | 1.563892787e-12 | 5.248336054e-12 | 8.051511714e-12 | 7.786967685e-14 | 8.449543284e-15 | 4.999999912e-15 | 4.999999912e-15 | 1.635821537e-14 | 7.908695226e-11 | 1.054887514e-12 | 1.44330877e-13 | 1.099522288e-14 | 3.947498456e-14 | 7.683329667e-11 | 1.008056746e-11 | 1 | 1 | 1 | 1 | 1 | 1 | 1 | 0 | 0 | 0 | 0 | 0 | 0 | 0 | 0 | 0 | 0 | 8.994981377e-09 | 26.12314291 | 0 | 0.241137603 | 6.697293976 | 30.56713805 | 4.287713172 | 30.28704188 | 1.904061753 | 0.02148826107 | 0 | 0 | 0 | 0 | 49 | 0 | 71.02 | 79.98 | 33.38 | 180 | 863.03 | 180.02 | 787.17 | 852.63 | 77.87 | 0.34 | Catalyst_04 | 195.83535 | 77.77375 | 85.97636 | 50.25666 | 50.35171 | 3.159496 | 23.43507 | 26.28717 | 64.61905 | 61.47578 | 0.9908367 | 68.44676
11755.857 | 1770218135.6 | 04/02/2026_16:15:35,551 | 1 | 2 | 2.526422804e-06 | 6.124364972e-06 | 3.575031937e-10 | 6.155945545e-12 | 1.457329049e-12 | 3.201447137e-12 | 1.622004614e-11 | 2.268120067e-11 | 1.548240052e-12 | 5.244095956e-12 | 8.028474587e-12 | 7.27079936e-14 | 1.210846812e-14 | 4.999999912e-15 | 5.558011665e-15 | 1.656728343e-14 | 7.891202275e-11 | 1.059939679e-12 | 1.510282784e-13 | 1.456489077e-14 | 3.591597912e-14 | 7.681097425e-11 | 1.003390773e-11 | 1 | 1 | 1 | 1 | 1 | 1 | 1 | 0 | 0 | 0 | 0 | 0 | 0 | 0 | 0 | 0 | 0 | 1.121343882e-08 | 26.13070921 | 0 | 0.2418655951 | 6.661905891 | 30.5190169 | 4.272579927 | 30.37913977 | 1.902543239 | 0.02173386069 | 0 | 0 | 0 | 0 | 49 | 0 | 71.01 | 79.98 | 33.38 | 180 | 864.9 | 180.02 | 787.45 | 855.45 | 77.87 | 0.34 | Catalyst_04 | 195.93095 | 77.8912 | 86.02585 | 50.40948 | 50.27244 | 3.156976 | 23.47046 | 26.30231 | 64.71781 | 61.3167 | 0.9954167 | 68.28427
11761.593 | 1770218141.3 | 04/02/2026_16:15:41,287 | 1 | 2 | 2.524752745e-06 | 6.178592685e-06 | 3.58106711e-10 | 6.144571397e-12 | 1.453415621e-12 | 3.1931029e-12 | 1.620748501e-11 | 2.259263956e-11 | 1.548130005e-12 | 5.234867227e-12 | 8.040926432e-12 | 8.192102189e-14 | 2.409226315e-14 | 4.999999912e-15 | 1.727404095e-14 | 1.480985609e-14 | 7.907158261e-11 | 1.063758456e-12 | 1.469541177e-13 | 2.800779831e-14 | 3.380153416e-14 | 7.686276615e-11 | 9.999004229e-12 | 1 | 1 | 1 | 1 | 1 | 1 | 1 | 0 | 0 | 0 | 0 | 0 | 0 | 0 | 0 | 0 | 0 | 1.838936935e-08 | 26.12499652 | 0 | 0.2467147387 | 6.636491684 | 30.54883619 | 4.251866187 | 30.40298366 | 1.897731252 | 0.01808495927 | 0 | 0 | 0 | 0 | 49 | 0 | 71.01 | 80 | 33.38 | 179.98 | 867.48 | 180.03 | 787.58 | 856.64 | 77.87 | 0.34 | Catalyst_04 | 196.02655 | 77.97554 | 86.0936 | 50.44905 | 50.32156 | 3.148991 | 23.49588 | 26.32302 | 64.69855 | 61.31978 | 0.9952256 | 68.2574
11767.329 | 1770218147.0 | 04/02/2026_16:15:47,023 | 1 | 2 | 2.522379646e-06 | 6.185699476e-06 | 3.57997354e-10 | 6.155369183e-12 | 1.459152894e-12 | 3.200855379e-12 | 1.618910214e-11 | 2.265656933e-11 | 1.539452376e-12 | 5.245474628e-12 | 8.04070352e-12 | 8.338159807e-14 | 2.605730166e-14 | 4.999999912e-15 | 1.998027056e-14 | 1.645668804e-14 | 7.910618688e-11 | 1.059293495e-12 | 1.509157518e-13 | 2.642983692e-14 | 3.474597251e-14 | 7.683360198e-11 | 1.007516813e-11 | 1 | 1 | 1 | 1 | 1 | 1 | 1 | 0 | 0 | 0 | 0 | 0 | 0 | 0 | 0 | 0 | 0 | 1.937431205e-08 | 26.1046507 | 0 | 0.2380513073 | 6.641441166 | 30.55044157 | 4.284136011 | 30.38135721 | 1.899815871 | 0.02114707771 | 0 | 0 | 0 | 0 | 48.99 | 0 | 71.02 | 80.02 | 33.39 | 179.98 | 867.73 | 180.04 | 787.54 | 857.64 | 77.87 | 0.34 | Catalyst_04 | 196.12215 | 77.95911 | 85.98806 | 50.41316 | 50.3242 | 3.15245 | 23.49093 | 26.29075 | 64.66615 | 61.36885 | 0.9944654 | 68.32136
11773.065 | 1770218152.8 | 04/02/2026_16:15:52,759 | 1 | 2 | 2.521928081e-06 | 6.122018476e-06 | 3.578161101e-10 | 6.146951004e-12 | 1.467139236e-12 | 3.201637306e-12 | 1.619583807e-11 | 2.267068304e-11 | 1.535973172e-12 | 5.276192677e-12 | 8.033530438e-12 | 9.402998806e-14 | 2.83895442e-14 | 4.999999912e-15 | 2.79859635e-14 | 9.972196815e-15 | 7.894288695e-11 | 1.057830473e-12 | 1.613507098e-13 | 2.271222456e-14 | 3.441223814e-14 | 7.670494795e-11 | 1.012990906e-11 | 1 | 1 | 1 | 1 | 1 | 1 | 1 | 0 | 0 | 0 | 0 | 0 | 0 | 0 | 0 | 0 | 0 | 2.088699317e-08 | 26.08493988 | 0 | 0.2450052681 | 6.65057445 | 30.50626987 | 4.311301509 | 30.39375951 | 1.911722676 | 0.02109539575 | 0 | 0 | 0 | 0 | 49 | 0 | 71 | 80.02 | 33.39 | 179.99 | 865.05 | 180.08 | 786.97 | 855.51 | 77.87 | 0.34 | Catalyst_04 | 196.21775 | 77.9288 | 85.89921 | 50.43374 | 50.25144 | 3.172208 | 23.48179 | 26.26358 | 64.71771 | 61.32483 | 0.9963119 | 68.30839
11778.801 | 1770218158.5 | 04/02/2026_16:15:58,495 | 1 | 2 | 2.524979436e-06 | 6.204704277e-06 | 3.573895901e-10 | 6.14103126e-12 | 1.480182296e-12 | 3.207138765e-12 | 1.627616444e-11 | 2.270581119e-11 | 1.537104862e-12 | 5.288681819e-12 | 8.020757669e-12 | 9.847762932e-14 | 1.743508224e-14 | 4.999999912e-15 | 2.974048213e-14 | 4.999999912e-15 | 7.88527646e-11 | 1.041482005e-12 | 1.726088212e-13 | 2.00234523e-14 | 3.892974945e-14 | 7.679939323e-11 | 1.017325026e-11 | 1 | 1 | 1 | 1 | 1 | 1 | 1 | 0 | 0 | 0 | 0 | 0 | 0 | 0 | 0 | 0 | 0 | 1.442278545e-08 | 26.1172432 | 0 | 0.251421836 | 6.670402696 | 30.46598847 | 4.328232364 | 30.35865273 | 1.916088126 | 0.02132868069 | 0 | 0 | 0 | 0 | 49 | 0 | 70.98 | 80.02 | 33.38 | 179.98 | 861.86 | 180.12 | 786.27 | 854.14 | 77.87 | 0.34 | Catalyst_04 | 196.31335 | 77.863 | 85.84383 | 50.37549 | 50.18509 | 3.179452 | 23.46196 | 26.24665 | 64.69759 | 61.28915 | 0.9964769 | 68.30259
11784.537 | 1770218164.2 | 04/02/2026_16:16:04,231 | 1 | 2 | 2.523446256e-06 | 6.131409009e-06 | 3.56688068e-10 | 6.19606276e-12 | 1.495768895e-12 | 3.210857361e-12 | 1.639103263e-11 | 2.284875761e-11 | 1.548436401e-12 | 5.320215189e-12 | 8.013834388e-12 | 1.102533253e-13 | 7.15730389e-15 | 4.999999912e-15 | 1.754568103e-14 | 4.999999912e-15 | 7.895402387e-11 | 1.035940539e-12 | 1.715629863e-13 | 1.038984759e-14 | 4.082542274e-14 | 7.693765069e-11 | 1.024283089e-11 | 1 | 1 | 1 | 1 | 1 | 1 | 1 | 0 | 0 | 0 | 0 | 0 | 0 | 0 | 0 | 0 | 0 | 8.278744124e-09 | 26.13406145 | 0 | 0.244167977 | 6.70818582 | 30.47814301 | 4.353972109 | 30.26490479 | 1.925506714 | 0.02204506012 | 0 | 0 | 0 | 0 | 49 | 0 | 71.01 | 80 | 33.37 | 179.98 | 860.56 | 180.14 | 786.1 | 851.86 | 77.87 | 0.34 | Catalyst_04 | 196.40895 | 77.73761 | 85.75965 | 50.21993 | 50.20511 | 3.19508 | 23.42418 | 26.22091 | 64.60184 | 61.39205 | 0.9930036 | 68.42724
11790.273 | 1770218170.0 | 04/02/2026_16:16:09,967 | 1 | 2 | 2.523778903e-06 | 6.065954949e-06 | 3.561298756e-10 | 6.132030647e-12 | 1.497993786e-12 | 3.211548649e-12 | 1.643494368e-11 | 2.293132351e-11 | 1.559982503e-12 | 5.321795955e-12 | 8.010908777e-12 | 1.132370226e-13 | 4.999999912e-15 | 6.132340661e-15 | 1.056398994e-14 | 4.999999912e-15 | 7.887084041e-11 | 1.026954455e-12 | 1.79323719e-13 | 4.999999912e-15 | 4.994825219e-14 | 7.70753808e-11 | 1.020500785e-11 | 1 | 1 | 1 | 1 | 1 | 1 | 1 | 0 | 0 | 0 | 0 | 0 | 0 | 0 | 0 | 0 | 0 | 7.125724978e-09 | 26.18532372 | 0 | 0.2492955691 | 6.733770598 | 30.45036417 | 4.337807303 | 30.22341783 | 1.927331472 | 0.02859064101 | 0 | 0 | 0 | 0 | 49.01 | 0 | 71 | 80 | 33.38 | 179.98 | 860.22 | 180.15 | 786.38 | 851.45 | 77.87 | 0.34 | Catalyst_04 | 196.50455 | 77.6527 | 85.81252 | 50.15108 | 50.15935 | 3.198108 | 23.3986 | 26.23708 | 64.58383 | 61.34774 | 0.992547 | 68.397
11796.009 | 1770218175.7 | 04/02/2026_16:16:15,703 | 1 | 2 | 2.526644494e-06 | 6.114984444e-06 | 3.563095929e-10 | 6.116178744e-12 | 1.493329006e-12 | 3.1932896e-12 | 1.639876603e-11 | 2.283995562e-11 | 1.542589407e-12 | 5.29574648e-12 | 7.998835101e-12 | 1.071148785e-13 | 4.999999912e-15 | 1.144246136e-14 | 4.999999912e-15 | 4.999999912e-15 | 7.890086501e-11 | 1.024530612e-12 | 1.770317562e-13 | 4.999999912e-15 | 5.24216426e-14 | 7.700094729e-11 | 1.015560292e-11 | 1 | 1 | 1 | 1 | 1 | 1 | 1 | 0 | 0 | 0 | 0 | 0 | 0 | 0 | 0 | 0 | 0 | 7.215102495e-09 | 26.17370243 | 0 | 0.2520399107 | 6.713911375 | 30.480115 | 4.317835209 | 30.2546681 | 1.918044739 | 0.02861272964 | 0 | 0 | 0 | 0 | 49 | 0 | 71 | 80 | 33.39 | 179.98 | 861.37 | 180.15 | 786.75 | 852.71 | 77.87 | 0.34 | Catalyst_04 | 196.60015 | 77.71861 | 85.87784 | 50.20294 | 50.20836 | 3.182698 | 23.41846 | 26.25705 | 64.59578 | 61.35844 | 0.9926035 | 68.3804
11801.745 | 1770218181.4 | 04/02/2026_16:16:21,439 | 1 | 2 | 2.527463266e-06 | 6.195194601e-06 | 3.57019081e-10 | 6.131378391e-12 | 1.481406252e-12 | 3.162562877e-12 | 1.627847336e-11 | 2.269313557e-11 | 1.542690671e-12 | 5.260171639e-12 | 7.996232149e-12 | 1.007143181e-13 | 4.999999912e-15 | 8.883693409e-15 | 4.999999912e-15 | 4.999999912e-15 | 7.908045746e-11 | 1.028017732e-12 | 1.742944574e-13 | 4.999999912e-15 | 5.597094104e-14 | 7.680233532e-11 | 1.006874792e-11 | 1 | 1 | 1 | 1 | 1 | 1 | 1 | 0 | 0 | 0 | 0 | 0 | 0 | 0 | 0 | 0 | 0 | 7.183800687e-09 | 26.11318484 | 0 | 0.2486148015 | 6.667362207 | 30.56640126 | 4.282635801 | 30.32234811 | 1.906534737 | 0.03084622202 | 0 | 0 | 0 | 0 | 49.01 | 0 | 71.03 | 80 | 33.37 | 179.99 | 865.01 | 180.15 | 787.43 | 855.52 | 77.87 | 0.34 | Catalyst_04 | 196.69575 | 77.87309 | 85.99296 | 50.31524 | 50.35049 | 3.163599 | 23.46501 | 26.29225 | 64.61185 | 61.43104 | 0.9920156 | 68.38787
11807.481 | 1770218187.2 | 04/02/2026_16:16:27,175 | 1 | 2 | 2.52090922e-06 | 6.147877684e-06 | 3.575656715e-10 | 6.112488987e-12 | 1.468450253e-12 | 3.144000251e-12 | 1.620601743e-11 | 2.256886171e-11 | 1.544087341e-12 | 5.242980095e-12 | 7.987288782e-12 | 9.533532004e-14 | 4.999999912e-15 | 8.448577666e-15 | 4.999999912e-15 | 1.236022325e-14 | 7.91084212e-11 | 1.029693691e-12 | 1.623242556e-13 | 4.999999912e-15 | 5.146508491e-14 | 7.672482094e-11 | 1.00683871e-11 | 1 | 1 | 1 | 1 | 1 | 1 | 1 | 0 | 0 | 0 | 0 | 0 | 0 | 0 | 0 | 0 | 0 | 7.045283861e-09 | 26.09104252 | 0 | 0.2466531946 | 6.631462573 | 30.58048292 | 4.281783056 | 30.37363855 | 1.901210027 | 0.02709375527 | 0 | 0 | 0 | 0 | 49.01 | 0 | 71 | 80.02 | 33.37 | 180 | 866.56 | 180.13 | 787.54 | 856.71 | 77.87 | 0.34 | Catalyst_04 | 196.79135 | 77.99223 | 85.99575 | 50.40035 | 50.37369 | 3.154764 | 23.5009 | 26.2931 | 64.62227 | 61.41398 | 0.9932361 | 68.35053
11813.217 | 1770218192.9 | 04/02/2026_16:16:32,911 | 1 | 2 | 2.526336402e-06 | 6.183329788e-06 | 3.576568763e-10 | 6.12403574e-12 | 1.465267144e-12 | 3.15201077e-12 | 1.620259482e-11 | 2.258187908e-11 | 1.546936624e-12 | 5.239546644e-12 | 7.99166202e-12 | 8.171730707e-14 | 4.999999912e-15 | 5.890290832e-15 | 4.999999912e-15 | 1.092343853e-14 | 7.904285559e-11 | 1.027614734e-12 | 1.587298408e-13 | 4.999999912e-15 | 4.974500494e-14 | 7.669347102e-11 | 1.010153419e-11 | 1 | 1 | 1 | 1 | 1 | 1 | 1 | 0 | 0 | 0 | 0 | 0 | 0 | 0 | 0 | 0 | 0 | 6.94698334e-09 | 26.08421337 | 0 | 0.2399345975 | 6.63414105 | 30.56222159 | 4.297043502 | 30.38551924 | 1.900539181 | 0.02651899919 | 0 | 0 | 0 | 0 | 49 | 0 | 71 | 80.02 | 33.37 | 179.98 | 867.35 | 180.09 | 787.42 | 857.38 | 77.87 | 0.34 | Catalyst_04 | 196.88695 | 77.98334 | 85.94584 | 50.42007 | 50.34361 | 3.153651 | 23.49823 | 26.27784 | 64.65492 | 61.39943 | 0.9942183 | 68.35
11818.953 | 1770218198.6 | 04/02/2026_16:16:38,647 | 1 | 2 | 2.524070851e-06 | 6.084578672e-06 | 3.575548191e-10 | 6.130504524e-12 | 1.453619668e-12 | 3.16383226e-12 | 1.621398502e-11 | 2.261304859e-11 | 1.552658609e-12 | 5.234829063e-12 | 8.011373683e-12 | 7.998268524e-14 | 4.999999912e-15 | 4.999999912e-15 | 4.999999912e-15 | 1.74855383e-14 | 7.893190962e-11 | 1.041895194e-12 | 1.477089393e-13 | 4.999999912e-15 | 4.925216729e-14 | 7.692239207e-11 | 1.01031258e-11 | 1 | 1 | 1 | 1 | 1 | 1 | 1 | 0 | 0 | 0 | 0 | 0 | 0 | 0 | 0 | 0 | 0 | 6.862339016e-09 | 26.15269623 | 0 | 0.2385905669 | 6.640425695 | 30.50687477 | 4.29701266 | 30.36607573 | 1.898723231 | 0.02688622746 | 0 | 0 | 0 | 0 | 49 | 0 | 71.01 | 80 | 33.37 | 179.98 | 865.13 | 180.06 | 786.97 | 855.55 | 77.87 | 0.34 | Catalyst_04 | 196.98255 | 77.96248 | 85.94594 | 50.3878 | 50.25244 | 3.150637 | 23.49194 | 26.27787 | 64.63083 | 61.29594 | 0.9953847 | 68.26913
11824.689 | 1770218204.4 | 04/02/2026_16:16:44,383 | 1 | 2 | 2.523223429e-06 | 6.124364972e-06 | 3.571381524e-10 | 6.143349718e-12 | 1.454923096e-12 | 3.182247001e-12 | 1.624996145e-11 | 2.269899373e-11 | 1.557724436e-12 | 5.234010274e-12 | 8.029550982e-12 | 7.310770506e-14 | 4.999999912e-15 | 8.833244127e-15 | 4.999999912e-15 | 1.932640009e-14 | 7.889898457e-11 | 1.049795559e-12 | 1.506441049e-13 | 4.999999912e-15 | 4.348316141e-14 | 7.689293646e-11 | 1.017729997e-11 | 1 | 1 | 1 | 1 | 1 | 1 | 1 | 0 | 0 | 0 | 0 | 0 | 0 | 0 | 0 | 0 | 0 | 6.903599166e-09 | 26.14595418 | 0 | 0.2421223065 | 6.662696501 | 30.49045035 | 4.329901885 | 30.33372475 | 1.899002195 | 0.02481081461 | 0 | 0 | 0 | 0 | 49.01 | 0 | 71 | 79.98 | 33.36 | 179.97 | 863.56 | 180.05 | 786.61 | 854.22 | 77.87 | 0.34 | Catalyst_04 | 197.07815 | 77.88857 | 85.83837 | 50.33412 | 50.22538 | 3.1511 | 23.46967 | 26.24498 | 64.62324 | 61.33091 | 0.9948598 | 68.33294
11830.425 | 1770218210.1 | 04/02/2026_16:16:50,119 | 1 | 2 | 2.518140946e-06 | 6.136109732e-06 | 3.563825346e-10 | 6.155204818e-12 | 1.465235377e-12 | 3.205909496e-12 | 1.637876466e-11 | 2.279891033e-11 | 1.564444754e-12 | 5.286161699e-12 | 8.034024834e-12 | 7.643094057e-14 | 4.999999912e-15 | 4.999999912e-15 | 4.999999912e-15 | 1.700337157e-14 | 7.891964166e-11 | 1.050177415e-12 | 1.442542104e-13 | 4.999999912e-15 | 3.819535156e-14 | 7.679680503e-11 | 1.02577417e-11 | 1 | 1 | 1 | 1 | 1 | 1 | 1 | 0 | 0 | 0 | 0 | 0 | 0 | 0 | 0 | 0 | 0 | 6.946136768e-09 | 26.11567018 | 0 | 0.243931592 | 6.702983849 | 30.49590569 | 4.362910031 | 30.27182178 | 1.917391498 | 0.01946552768 | 0 | 0 | 0 | 0 | 49 | 0 | 71.02 | 79.98 | 33.36 | 179.97 | 860.53 | 180.03 | 786.11 | 851.91 | 77.87 | 0.34 | Catalyst_04 | 197.17375 | 77.75487 | 85.73041 | 50.2314 | 50.23437 | 3.181614 | 23.42938 | 26.21198 | 64.60226 | 61.43245 | 0.992652 | 68.46266
11836.161 | 1770218215.9 | 04/02/2026_16:16:55,855 | 1 | 2 | 2.524706588e-06 | 6.077595117e-06 | 3.557145134e-10 | 6.16002865e-12 | 1.468747758e-12 | 3.228636976e-12 | 1.63869248e-11 | 2.28893883e-11 | 1.574610559e-12 | 5.300462326e-12 | 8.053264652e-12 | 8.032561839e-14 | 1.514310765e-14 | 4.999999912e-15 | 4.999999912e-15 | 1.580281079e-14 | 7.907787619e-11 | 1.059986192e-12 | 1.431099298e-13 | 2.16431199e-14 | 3.240403144e-14 | 7.661381252e-11 | 1.023022205e-11 | 1 | 1 | 1 | 1 | 1 | 1 | 1 | 0 | 0 | 0 | 0 | 0 | 0 | 0 | 0 | 0 | 0 | 1.298511804e-08 | 26.06448403 | 0 | 0.2395193331 | 6.725526077 | 30.57430038 | 4.354514085 | 30.22643632 | 1.923806673 | 0.01897537992 | 0 | 0 | 0 | 0 | 48.99 | 0 | 71 | 80.02 | 33.38 | 179.99 | 859.95 | 180.03 | 786.15 | 851.49 | 77.87 | 0.34 | Catalyst_04 | 197.26935 | 77.68006 | 85.75787 | 50.15609 | 50.3635 | 3.192259 | 23.40684 | 26.22037 | 64.56752 | 61.60793 | 0.9886223 | 68.6151
11841.897 | 1770218221.6 | 04/02/2026_16:17:01,591 | 1 | 2 | 2.528455752e-06 | 6.07294578e-06 | 3.558885964e-10 | 6.156328919e-12 | 1.46340069e-12 | 3.231115245e-12 | 1.640583676e-11 | 2.283611147e-11 | 1.558906324e-12 | 5.295781175e-12 | 8.047100312e-12 | 7.283847733e-14 | 2.644197151e-14 | 4.999999912e-15 | 1.578582947e-14 | 1.483508242e-14 | 7.8832392e-11 | 1.065675543e-12 | 1.46637883e-13 | 2.289509897e-14 | 3.960110777e-14 | 7.689315851e-11 | 1.015307716e-11 | 1 | 1 | 1 | 1 | 1 | 1 | 1 | 0 | 0 | 0 | 0 | 0 | 0 | 0 | 0 | 0 | 0 | 1.98894645e-08 | 26.16495059 | 0 | 0.2505455841 | 6.72258339 | 30.47932657 | 4.322071942 | 30.24885648 | 1.921357989 | 0.02091073888 | 0 | 0 | 0 | 0 | 49.01 | 0 | 71 | 80 | 33.36 | 180 | 861.37 | 180.04 | 786.76 | 852.73 | 77.87 | 0.34 | Catalyst_04 | 197.36495 | 77.68983 | 85.86398 | 50.1933 | 50.20706 | 3.188196 | 23.40978 | 26.25281 | 64.60729 | 61.3728 | 0.9924385 | 68.40036
11847.633 | 1770218227.3 | 04/02/2026_16:17:07,327 | 1 | 2 | 2.518208248e-06 | 6.05434434e-06 | 3.567542095e-10 | 6.177115677e-12 | 1.461327587e-12 | 3.216855168e-12 | 1.626402658e-11 | 2.271163639e-11 | 1.552485029e-12 | 5.28276858e-12 | 8.037963524e-12 | 7.991766699e-14 | 2.764981169e-14 | 4.999999912e-15 | 2.443279072e-14 | 1.342351557e-14 | 7.904653321e-11 | 1.060237943e-12 | 1.532999124e-13 | 2.328801214e-14 | 3.76578956e-14 | 7.662147999e-11 | 1.009610017e-11 | 1 | 1 | 1 | 1 | 1 | 1 | 1 | 0 | 0 | 0 | 0 | 0 | 0 | 0 | 0 | 0 | 0 | 2.038953736e-08 | 26.07382121 | 0 | 0.2419606612 | 6.6751754 | 30.571384 | 4.299563386 | 30.32313295 | 1.916559226 | 0.02145100219 | 0 | 0 | 0 | 0 | 49 | 0 | 71.01 | 80 | 33.35 | 180 | 866.64 | 180.07 | 787.54 | 856.73 | 77.87 | 0.34 | Catalyst_04 | 197.46055 | 77.84716 | 85.9376 | 50.31655 | 50.3587 | 3.180233 | 23.45719 | 26.27532 | 64.63504 | 61.47162 | 0.9918796 | 68.43683
11853.369 | 1770218233.1 | 04/02/2026_16:17:13,063 | 1 | 2 | 2.522878731e-06 | 6.138468052e-06 | 3.57316593e-10 | 6.147945434e-12 | 1.465014741e-12 | 3.198974072e-12 | 1.618786875e-11 | 2.262867324e-11 | 1.540346735e-12 | 5.281037326e-12 | 8.028822399e-12 | 8.652294511e-14 | 2.246774374e-14 | 4.999999912e-15 | 3.375254855e-14 | 6.184731343e-15 | 7.911909322e-11 | 1.054867673e-12 | 1.550718782e-13 | 3.124179382e-14 | 3.421822016e-14 | 7.670309526e-11 | 1.00611932e-11 | 1 | 1 | 1 | 1 | 1 | 1 | 1 | 0 | 0 | 0 | 0 | 0 | 0 | 0 | 0 | 0 | 0 | 1.716696832e-08 | 26.08572311 | 0 | 0.2386317514 | 6.642586044 | 30.58423576 | 4.28160841 | 30.3530719 | 1.913889618 | 0.0199970775 | 0 | 0 | 0 | 0 | 49 | 0 | 71 | 80 | 33.38 | 179.98 | 867.77 | 180.09 | 787.56 | 857.48 | 77.87 | 0.34 | Catalyst_04 | 197.55615 | 77.95531 | 85.99632 | 50.36622 | 50.37987 | 3.175804 | 23.48978 | 26.29328 | 64.6091 | 61.43503 | 0.9924417 | 68.37475
11859.105 | 1770218238.8 | 04/02/2026_16:17:18,799 | 1 | 2 | 2.522359864e-06 | 6.098598078e-06 | 3.575624519e-10 | 6.1400416e-12 | 1.469326505e-12 | 3.191045735e-12 | 1.618367419e-11 | 2.263850218e-11 | 1.541876327e-12 | 5.282769014e-12 | 8.016809439e-12 | 9.215612079e-14 | 2.643033158e-14 | 4.999999912e-15 | 3.152168061e-14 | 5.444018818e-15 | 7.908866617e-11 | 1.049303331e-12 | 1.65074619e-13 | 2.795541102e-14 | 3.84019971e-14 | 7.682281894e-11 | 1.007242467e-11 | 1 | 1 | 1 | 1 | 1 | 1 | 1 | 0 | 0 | 0 | 0 | 0 | 0 | 0 | 0 | 0 | 0 | 1.967418334e-08 | 26.11099944 | 0 | 0.2427268985 | 6.639502555 | 30.55282525 | 4.284123194 | 30.35696825 | 1.913535265 | 0.02288797022 | 0 | 0 | 0 | 0 | 49 | 0 | 70.99 | 80.02 | 33.39 | 179.97 | 867.37 | 180.12 | 787.43 | 857.38 | 77.87 | 0.34 | Catalyst_04 | 197.65175 | 77.96555 | 85.9881 | 50.37269 | 50.32813 | 3.175216 | 23.49286 | 26.29076 | 64.60891 | 61.37123 | 0.9935896 | 68.32207
11864.841 | 1770218244.5 | 04/02/2026_16:17:24,535 | 1 | 2 | 2.520074077e-06 | 6.143167866e-06 | 3.574349428e-10 | 6.124571336e-12 | 1.475092943e-12 | 3.194064154e-12 | 1.621278285e-11 | 2.262053565e-11 | 1.537011837e-12 | 5.291460412e-12 | 8.014346999e-12 | 1.017315233e-13 | 1.475164798e-14 | 4.999999912e-15 | 2.41776373e-14 | 4.999999912e-15 | 7.901866661e-11 | 1.045669302e-12 | 1.74450176e-13 | 1.648239718e-14 | 3.939348983e-14 | 7.689072989e-11 | 1.010894493e-11 | 1 | 1 | 1 | 1 | 1 | 1 | 1 | 0 | 0 | 0 | 0 | 0 | 0 | 0 | 0 | 0 | 0 | 1.297986278e-08 | 26.13533591 | 0 | 0.2580089485 | 6.64039841 | 30.51724196 | 4.298253311 | 30.34811898 | 1.916194696 | 0.02154083803 | 0 | 0 | 0 | 0 | 49 | 0 | 71 | 80.02 | 33.36 | 179.95 | 865.06 | 180.14 | 787.25 | 856.62 | 77.87 | 0.34 | Catalyst_04 | 197.74735 | 77.96257 | 85.94188 | 50.35801 | 50.26952 | 3.179629 | 23.49197 | 26.27663 | 64.59254 | 61.31826 | 0.9944581 | 68.2882
11870.577 | 1770218250.3 | 04/02/2026_16:17:30,271 | 1 | 2 | 2.519232567e-06 | 6.136109732e-06 | 3.571171692e-10 | 6.126765328e-12 | 1.485427992e-12 | 3.185101705e-12 | 1.626650897e-11 | 2.2734278e-11 | 1.537915086e-12 | 5.308193121e-12 | 8.016369686e-12 | 1.069906967e-13 | 4.999999912e-15 | 5.27230237e-15 | 2.01971076e-14 | 4.999999912e-15 | 7.882637598e-11 | 1.031513742e-12 | 1.761760768e-13 | 4.999999912e-15 | 4.54365583e-14 | 7.680552028e-11 | 1.017881873e-11 | 1 | 1 | 1 | 1 | 1 | 1 | 1 | 0 | 0 | 0 | 0 | 0 | 0 | 0 | 0 | 0 | 0 | 6.977061742e-09 | 26.12280676 | 0 | 0.247050123 | 6.67451424 | 30.46571722 | 4.331718889 | 30.33976584 | 1.923072386 | 0.02648191957 | 0 | 0 | 0 | 0 | 49 | 0 | 71 | 79.97 | 33.37 | 179.96 | 863.46 | 180.16 | 786.61 | 854.15 | 77.87 | 0.34 | Catalyst_04 | 197.84295 | 77.84935 | 85.83243 | 50.34415 | 50.18464 | 3.191041 | 23.45785 | 26.24317 | 64.66868 | 61.29797 | 0.9958658 | 68.31465
11876.313 | 1770218256.0 | 04/02/2026_16:17:36,007 | 1 | 2 | 2.526421213e-06 | 6.138468052e-06 | 3.563172535e-10 | 6.118377506e-12 | 1.495340527e-12 | 3.189322721e-12 | 1.638147777e-11 | 2.281394865e-11 | 1.548210019e-12 | 5.32005516e-12 | 8.004034067e-12 | 1.069029034e-13 | 4.999999912e-15 | 1.041750236e-14 | 9.579288724e-15 | 4.999999912e-15 | 7.891809428e-11 | 1.02155361e-12 | 1.761270708e-13 | 4.999999912e-15 | 4.972802701e-14 | 7.688761433e-11 | 1.028148053e-11 | 1 | 1 | 1 | 1 | 1 | 1 | 1 | 0 | 0 | 0 | 0 | 0 | 0 | 0 | 0 | 0 | 0 | 7.14674746e-09 | 26.13284358 | 0 | 0.2518098622 | 6.701840312 | 30.47523715 | 4.370005119 | 30.25195808 | 1.926637981 | 0.02632129376 | 0 | 0 | 0 | 0 | 49 | 0 | 71.03 | 79.97 | 33.38 | 179.98 | 860.53 | 180.17 | 786.28 | 852.84 | 77.87 | 0.34 | Catalyst_04 | 197.93855 | 77.75867 | 85.70721 | 50.19844 | 50.20032 | 3.196958 | 23.43053 | 26.20488 | 64.55672 | 61.39818 | 0.9926734 | 68.43842
11882.049 | 1770218261.7 | 04/02/2026_16:17:41,743 | 1 | 2 | 2.53017879e-06 | 6.003500403e-06 | 3.555368777e-10 | 6.112560111e-12 | 1.497888619e-12 | 3.194936069e-12 | 1.646704474e-11 | 2.289648852e-11 | 1.560199669e-12 | 5.318157373e-12 | 7.999356386e-12 | 1.04433389e-13 | 4.999999912e-15 | 1.442276711e-14 | 4.999999912e-15 | 4.999999912e-15 | 7.881965913e-11 | 1.020188166e-12 | 1.760421642e-13 | 4.999999912e-15 | 4.844403687e-14 | 7.688386039e-11 | 1.024021666e-11 | 1 | 1 | 1 | 1 | 1 | 1 | 1 | 0 | 0 | 0 | 0 | 0 | 0 | 0 | 0 | 0 | 0 | 7.225504979e-09 | 26.15533879 | 0 | 0.2534538995 | 6.740112018 | 30.46694891 | 4.35625744 | 30.21336137 | 1.928685123 | 0.02522811946 | 0 | 0 | 0 | 0 | 49 | 0 | 71 | 79.97 | 33.38 | 180 | 859.9 | 180.16 | 786.17 | 851.45 | 77.87 | 0.34 | Catalyst_04 | 198.03415 | 77.63165 | 85.75217 | 50.1344 | 50.18667 | 3.200354 | 23.39226 | 26.21863 | 64.57984 | 61.41182 | 0.9916766 | 68.46516
11887.785 | 1770218267.5 | 04/02/2026_16:17:47,479 | 1 | 2 | 2.524260253e-06 | 6.105619377e-06 | 3.55656643e-10 | 6.122605894e-12 | 1.487783529e-12 | 3.185496571e-12 | 1.63942037e-11 | 2.281620552e-11 | 1.557723785e-12 | 5.300569879e-12 | 7.998755304e-12 | 9.612888827e-14 | 4.999999912e-15 | 1.617098382e-14 | 4.999999912e-15 | 7.858727639e-15 | 7.87468285e-11 | 1.025900502e-12 | 1.67568921e-13 | 4.999999912e-15 | 5.535344047e-14 | 7.711533495e-11 | 1.014228371e-11 | 1 | 1 | 1 | 1 | 1 | 1 | 1 | 0 | 0 | 0 | 0 | 0 | 0 | 0 | 0 | 0 | 0 | 7.071209357e-09 | 26.23351376 | 0 | 0.2458678376 | 6.714763628 | 30.44821775 | 4.315865227 | 30.22371082 | 1.922561994 | 0.02977777391 | 0 | 0 | 0 | 0 | 49 | 0 | 71.01 | 80 | 33.38 | 180.01 | 863.15 | 180.12 | 787.17 | 854.08 | 77.87 | 0.34 | Catalyst_04 | 198.12975 | 77.71578 | 85.88428 | 50.15157 | 50.15581 | 3.190194 | 23.4176 | 26.25902 | 64.53203 | 61.29285 | 0.9926266 | 68.32601
11893.521 | 1770218273.2 | 04/02/2026_16:17:53,215 | 1 | 2 | 2.523664762e-06 | 6.164396837e-06 | 3.565299167e-10 | 6.123724357e-12 | 1.473421862e-12 | 3.158400408e-12 | 1.629446751e-11 | 2.266300515e-11 | 1.55581689e-12 | 5.260454832e-12 | 8.006545947e-12 | 9.261550402e-14 | 4.999999912e-15 | 1.160787503e-14 | 4.999999912e-15 | 1.058727487e-14 | 7.922293377e-11 | 1.029971464e-12 | 1.588865216e-13 | 4.999999912e-15 | 4.924586197e-14 | 7.673960772e-11 | 1.010573483e-11 | 1 | 1 | 1 | 1 | 1 | 1 | 1 | 0 | 0 | 0 | 0 | 0 | 0 | 0 | 0 | 0 | 0 | 7.020510354e-09 | 26.09302104 | 0 | 0.244924504 | 6.662853363 | 30.62077862 | 4.296549786 | 30.28145645 | 1.907816392 | 0.02512828643 | 0 | 0 | 0 | 0 | 49.01 | 0 | 71 | 80 | 33.37 | 179.98 | 866.56 | 180.1 | 787.45 | 855.51 | 77.87 | 0.34 | Catalyst_04 | 198.22535 | 77.88805 | 85.94745 | 50.24739 | 50.44007 | 3.165726 | 23.46951 | 26.27834 | 64.51232 | 61.55196 | 0.9889186 | 68.49294
11899.257 | 1770218279.0 | 04/02/2026_16:17:58,951 | 1 | 2 | 2.522552904e-06 | 6.026562005e-06 | 3.571150042e-10 | 6.132502058e-12 | 1.4537321e-12 | 3.153916147e-12 | 1.619535409e-11 | 2.25410246e-11 | 1.555118772e-12 | 5.235825662e-12 | 7.997904422e-12 | 8.110999123e-14 | 4.999999912e-15 | 1.243104876e-14 | 4.999999912e-15 | 1.459254809e-14 | 7.916079597e-11 | 1.034698585e-12 | 1.537471593e-13 | 4.999999912e-15 | 4.550156977e-14 | 7.676213137e-11 | 1.007732699e-11 | 1 | 1 | 1 | 1 | 1 | 1 | 1 | 0 | 0 | 0 | 0 | 0 | 0 | 0 | 0 | 0 | 0 | 6.93791357e-09 | 26.10725251 | 0 | 0.2427163953 | 6.625063826 | 30.60642302 | 4.286179451 | 30.33915186 | 1.8999774 | 0.02306548585 | 0 | 0 | 0 | 0 | 49 | 0 | 71 | 80 | 33.38 | 179.97 | 867.53 | 180.06 | 787.56 | 857.45 | 77.87 | 0.34 | Catalyst_04 | 198.32095 | 78.01346 | 85.98137 | 50.34313 | 50.41642 | 3.152718 | 23.5073 | 26.28871 | 64.53133 | 61.4636 | 0.9912675 | 68.38996
11904.993 | 1770218284.7 | 04/02/2026_16:18:04,687 | 1 | 2 | 2.518055453e-06 | 5.964513093e-06 | 3.571588025e-10 | 6.141711272e-12 | 1.454182261e-12 | 3.164479529e-12 | 1.618320929e-11 | 2.255780805e-11 | 1.558644381e-12 | 5.238050878e-12 | 7.999275721e-12 | 7.803266632e-14 | 4.999999912e-15 | 4.999999912e-15 | 4.999999912e-15 | 2.014957381e-14 | 7.897174581e-11 | 1.048835823e-12 | 1.450545955e-13 | 4.999999912e-15 | 4.435290161e-14 | 7.686786624e-11 | 1.00921372e-11 | 1 | 1 | 1 | 1 | 1 | 1 | 1 | 0 | 0 | 0 | 0 | 0 | 0 | 0 | 0 | 0 | 0 | 6.879615249e-09 | 26.14922529 | 0 | 0.241675385 | 6.62866837 | 30.53838198 | 4.294804225 | 30.35017806 | 1.90149239 | 0.02350570527 | 0 | 0 | 0 | 0 | 49.01 | 0 | 71 | 80.03 | 33.37 | 179.96 | 867.32 | 180.04 | 787.53 | 857.66 | 77.87 | 0.34 | Catalyst_04 | 198.41655 | 78.0015 | 85.95316 | 50.36142 | 50.30434 | 3.155232 | 23.5037 | 26.28008 | 64.56468 | 61.34203 | 0.9938371 | 68.29802
11910.729 | 1770218290.4 | 04/02/2026_16:18:10,423 | 1 | 2 | 2.515196911e-06 | 6.114984444e-06 | 3.572311058e-10 | 6.138871963e-12 | 1.447281097e-12 | 3.177574957e-12 | 1.620618396e-11 | 2.260727022e-11 | 1.559607261e-12 | 5.251796394e-12 | 8.022017078e-12 | 7.789927557e-14 | 4.999999912e-15 | 4.999999912e-15 | 4.999999912e-15 | 1.935647484e-14 | 7.904563115e-11 | 1.048919632e-12 | 1.451656856e-13 | 4.999999912e-15 | 4.249652388e-14 | 7.694525572e-11 | 1.011459753e-11 | 1 | 1 | 1 | 1 | 1 | 1 | 1 | 0 | 0 | 0 | 0 | 0 | 0 | 0 | 0 | 0 | 0 | 6.865588265e-09 | 26.1530557 | 0 | 0.2405730388 | 6.635761413 | 30.54005419 | 4.300626288 | 30.32968456 | 1.904555138 | 0.02304489802 | 0 | 0 | 0 | 0 | 49 | 0 | 71 | 80.02 | 33.39 | 179.96 | 866.4 | 180.01 | 787.24 | 856.57 | 77.87 | 0.34 | Catalyst_04 | 198.51215 | 77.97796 | 85.93412 | 50.32742 | 50.30709 | 3.160314 | 23.49661 | 26.27426 | 64.54056 | 61.36131 | 0.9931117 | 68.32205
11916.465 | 1770218296.2 | 04/02/2026_16:18:16,159 | 1 | 2 | 2.519577947e-06 | 6.126711469e-06 | 3.569564089e-10 | 6.149099892e-12 | 1.453528812e-12 | 3.200778618e-12 | 1.62631679e-11 | 2.269690512e-11 | 1.560585211e-12 | 5.269704378e-12 | 8.04639428e-12 | 7.484913026e-14 | 1.587556922e-14 | 4.999999912e-15 | 4.999999912e-15 | 1.763736387e-14 | 7.897341114e-11 | 1.06224014e-12 | 1.462386798e-13 | 1.709407694e-14 | 3.867023889e-14 | 7.686740827e-11 | 1.018976396e-11 | 1 | 1 | 1 | 1 | 1 | 1 | 1 | 0 | 0 | 0 | 0 | 0 | 0 | 0 | 0 | 0 | 0 | 1.357256668e-08 | 26.13281975 | 0 | 0.2481479472 | 6.663103969 | 30.50954865 | 4.33386914 | 30.31245661 | 1.911047049 | 0.02130877722 | 0 | 0 | 0 | 0 | 49 | 0 | 71.02 | 79.98 | 33.38 | 179.98 | 863.36 | 180 | 786.97 | 855.44 | 77.87 | 0.34 | Catalyst_04 | 198.60775 | 77.88722 | 85.8254 | 50.29883 | 50.25684 | 3.171087 | 23.46926 | 26.24102 | 64.57905 | 61.37473 | 0.99354 | 68.3716
11922.201 | 1770218301.9 | 04/02/2026_16:18:21,895 | 1 | 2 | 2.517695066e-06 | 6.068280072e-06 | 3.563302708e-10 | 6.159068915e-12 | 1.467664532e-12 | 3.217630155e-12 | 1.638583887e-11 | 2.283389623e-11 | 1.566509292e-12 | 5.299022072e-12 | 8.047572157e-12 | 7.940737369e-14 | 2.36198085e-14 | 4.999999912e-15 | 9.117981028e-15 | 1.415112873e-14 | 7.880727321e-11 | 1.060222439e-12 | 1.468852438e-13 | 2.101590725e-14 | 3.684877924e-14 | 7.705711763e-11 | 1.029635925e-11 | 1 | 1 | 1 | 1 | 1 | 1 | 1 | 0 | 0 | 0 | 0 | 0 | 0 | 0 | 0 | 0 | 0 | 1.823937573e-08 | 26.18646735 | 0 | 0.2483399828 | 6.706309072 | 30.42625064 | 4.377172826 | 30.24744218 | 1.920664317 | 0.01949979399 | 0 | 0 | 0 | 0 | 49 | 0 | 71 | 80 | 33.39 | 179.98 | 861.78 | 179.99 | 786.29 | 852.83 | 77.87 | 0.34 | Catalyst_04 | 198.70335 | 77.74384 | 85.68376 | 50.19095 | 50.11963 | 3.187045 | 23.42606 | 26.19771 | 64.55939 | 61.31386 | 0.9941232 | 68.37689
11927.937 | 1770218307.6 | 04/02/2026_16:18:27,631 | 1 | 2 | 2.517473149e-06 | 6.02194541e-06 | 3.555187811e-10 | 6.151024134e-12 | 1.470348908e-12 | 3.227179374e-12 | 1.648278389e-11 | 2.292820447e-11 | 1.57404634e-12 | 5.32601914e-12 | 8.042601307e-12 | 8.351400626e-14 | 2.212867815e-14 | 4.999999912e-15 | 1.998269646e-14 | 1.889613615e-14 | 7.898987714e-11 | 1.052349614e-12 | 1.467717549e-13 | 3.067377014e-14 | 3.297496553e-14 | 7.686217635e-11 | 1.025484905e-11 | 1 | 1 | 1 | 1 | 1 | 1 | 1 | 0 | 0 | 0 | 0 | 0 | 0 | 0 | 0 | 0 | 0 | 1.709285537e-08 | 26.12997171 | 0 | 0.2450565662 | 6.744086436 | 30.50782346 | 4.360143905 | 30.18914591 | 1.931092458 | 0.0166906041 | 0 | 0 | 0 | 0 | 49 | 0 | 70.98 | 80 | 33.37 | 179.99 | 860.3 | 180.01 | 786.44 | 851.81 | 77.87 | 0.34 | Catalyst_04 | 198.79895 | 77.61846 | 85.73946 | 50.09422 | 50.254 | 3.204349 | 23.38828 | 26.21474 | 64.53904 | 61.50396 | 0.9895542 | 68.54544
11933.673 | 1770218313.4 | 04/02/2026_16:18:33,367 | 1 | 2 | 2.524233878e-06 | 6.096261131e-06 | 3.555821471e-10 | 6.15853462e-12 | 1.477408148e-12 | 3.2286463e-12 | 1.641601612e-11 | 2.286599729e-11 | 1.567020927e-12 | 5.323325114e-12 | 8.032985735e-12 | 8.639585629e-14 | 2.78782802e-14 | 4.999999912e-15 | 2.340781987e-14 | 1.461437444e-14 | 7.878033642e-11 | 1.058836504e-12 | 1.580123971e-13 | 2.964007485e-14 | 3.842964426e-14 | 7.659766571e-11 | 1.013414873e-11 | 1 | 1 | 1 | 1 | 1 | 1 | 1 | 0 | 0 | 0 | 0 | 0 | 0 | 0 | 0 | 0 | 0 | 2.069538254e-08 | 26.09994042 | 0 | 0.2515250173 | 6.740003565 | 30.49830318 | 4.320573955 | 30.26337094 | 1.934025102 | 0.02104021438 | 0 | 0 | 0 | 0 | 48.99 | 0 | 71.02 | 80.02 | 33.37 | 179.99 | 863.28 | 180.04 | 786.82 | 852.83 | 77.87 | 0.34 | Catalyst_04 | 198.89455 | 77.63201 | 85.86888 | 50.21738 | 50.23832 | 3.209215 | 23.39236 | 26.25431 | 64.68643 | 61.43071 | 0.9922969 | 68.45785
11939.409 | 1770218319.1 | 04/02/2026_16:18:39,103 | 1 | 2 | 2.51889719e-06 | 6.003500403e-06 | 3.564408491e-10 | 6.135416394e-12 | 1.477947213e-12 | 3.20851787e-12 | 1.629933341e-11 | 2.27223778e-11 | 1.547543669e-12 | 5.305522081e-12 | 8.019579792e-12 | 9.566031642e-14 | 2.244107068e-14 | 4.999999912e-15 | 3.102108075e-14 | 4.999999912e-15 | 7.909250338e-11 | 1.042079617e-12 | 1.636407481e-13 | 1.864583791e-14 | 3.273630892e-14 | 7.680660968e-11 | 1.009183535e-11 | 1 | 1 | 1 | 1 | 1 | 1 | 1 | 0 | 0 | 0 | 0 | 0 | 0 | 0 | 0 | 0 | 0 | 1.728248195e-08 | 26.12000598 | 0 | 0.2442989165 | 6.679100498 | 30.56870399 | 4.293151404 | 30.27841921 | 1.922729698 | 0.01768759321 | 0 | 0 | 0 | 0 | 49.01 | 0 | 71 | 80 | 33.37 | 179.98 | 865.13 | 180.06 | 787.46 | 855.6 | 77.87 | 0.34 | Catalyst_04 | 198.99015 | 77.83413 | 85.95857 | 50.24235 | 50.35429 | 3.190472 | 23.45327 | 26.28173 | 64.55054 | 61.46316 | 0.9905039 | 68.42832
11945.145 | 1770218324.8 | 04/02/2026_16:18:44,839 | 1 | 2 | 2.52298787e-06 | 6.133765964e-06 | 3.572228069e-10 | 6.134296196e-12 | 1.47778274e-12 | 3.187207442e-12 | 1.620198767e-11 | 2.263798524e-11 | 1.537289827e-12 | 5.283430811e-12 | 8.015610745e-12 | 9.765543138e-14 | 1.741422829e-14 | 4.999999912e-15 | 2.67897751e-14 | 4.999999912e-15 | 7.905932159e-11 | 1.044348527e-12 | 1.735096306e-13 | 1.392556385e-14 | 4.532741302e-14 | 7.670049318e-11 | 1.005801605e-11 | 1 | 1 | 1 | 1 | 1 | 1 | 1 | 0 | 0 | 0 | 0 | 0 | 0 | 0 | 0 | 0 | 0 | 1.443419198e-08 | 26.0915437 | 0 | 0.2504064601 | 6.648141209 | 30.56440945 | 4.281080364 | 30.35353543 | 1.914955248 | 0.02611862874 | 0 | 0 | 0 | 0 | 48.99 | 0 | 71 | 80 | 33.37 | 179.98 | 867.51 | 180.1 | 787.55 | 856.74 | 77.87 | 0.34 | Catalyst_04 | 199.08575 | 77.93688 | 85.99805 | 50.36699 | 50.34721 | 3.177572 | 23.48423 | 26.29381 | 64.62537 | 61.4014 | 0.9931007 | 68.35037
11950.881 | 1770218330.6 | 04/02/2026_16:18:50,575 | 1 | 2 | 2.530264737e-06 | 6.157315056e-06 | 3.57468527e-10 | 6.119394054e-12 | 1.481842318e-12 | 3.175980095e-12 | 1.61669983e-11 | 2.263076705e-11 | 1.529760043e-12 | 5.275731241e-12 | 7.984737871e-12 | 1.132016166e-13 | 4.999999912e-15 | 4.999999912e-15 | 1.870113561e-14 | 4.999999912e-15 | 7.913957684e-11 | 1.033766388e-12 | 1.754601103e-13 | 4.999999912e-15 | 4.455760237e-14 | 7.655878709e-11 | 1.006668013e-11 | 1 | 1 | 1 | 1 | 1 | 1 | 1 | 0 | 0 | 0 | 0 | 0 | 0 | 0 | 0 | 0 | 0 | 6.936267314e-09 | 26.04358822 | 0 | 0.244857592 | 6.640327304 | 30.6021327 | 4.284997568 | 30.37529397 | 1.911761734 | 0.02684248591 | 0 | 0 | 0 | 0 | 49.01 | 0 | 71 | 80 | 33.37 | 179.99 | 867.64 | 180.12 | 787.5 | 857.58 | 77.87 | 0.34 | Catalyst_04 | 199.18135 | 77.96281 | 85.98524 | 50.4031 | 50.40935 | 3.172273 | 23.49204 | 26.28989 | 64.65018 | 61.47237 | 0.9925875 | 68.40609
11956.617 | 1770218336.3 | 04/02/2026_16:18:56,311 | 1 | 2 | 2.530694474e-06 | 6.086917892e-06 | 3.573439322e-10 | 6.117925177e-12 | 1.48008049e-12 | 3.169308782e-12 | 1.619538358e-11 | 2.265425347e-11 | 1.539737088e-12 | 5.27557208e-12 | 7.989030444e-12 | 1.077435463e-13 | 4.999999912e-15 | 7.202905603e-15 | 4.999999912e-15 | 4.999999912e-15 | 7.905418681e-11 | 1.025925655e-12 | 1.771947389e-13 | 4.999999912e-15 | 4.670744992e-14 | 7.670147156e-11 | 1.011607638e-11 | 1 | 1 | 1 | 1 | 1 | 1 | 1 | 0 | 0 | 0 | 0 | 0 | 0 | 0 | 0 | 0 | 0 | 7.109230007e-09 | 26.08381669 | 0 | 0.2455737322 | 6.646420268 | 30.56039163 | 4.304276285 | 30.3555116 | 1.911954325 | 0.02754119319 | 0 | 0 | 0 | 0 | 49.01 | 0 | 71.02 | 80.02 | 33.37 | 179.98 | 866.19 | 180.14 | 787.38 | 857.21 | 77.87 | 0.34 | Catalyst_04 | 199.27695 | 77.94259 | 85.92218 | 50.37027 | 50.34059 | 3.172592 | 23.48595 | 26.27061 | 64.62484 | 61.41983 | 0.9932959 | 68.37912
11962.353 | 1770218342.0 | 04/02/2026_16:19:02,047 | 1 | 2 | 2.523233434e-06 | 6.105619377e-06 | 3.568456641e-10 | 6.11334941e-12 | 1.480204197e-12 | 3.17367378e-12 | 1.627448176e-11 | 2.270781826e-11 | 1.543929481e-12 | 5.277887068e-12 | 8.007424585e-12 | 1.094194925e-13 | 4.999999912e-15 | 1.133332116e-14 | 4.999999912e-15 | 4.999999912e-15 | 7.88724086e-11 | 1.025154787e-12 | 1.743924558e-13 | 4.999999912e-15 | 5.131131116e-14 | 7.67543043e-11 | 1.021727841e-11 | 1 | 1 | 1 | 1 | 1 | 1 | 1 | 0 | 0 | 0 | 0 | 0 | 0 | 0 | 0 | 0 | 0 | 7.174562128e-09 | 26.11175877 | 0 | 0.2499819496 | 6.670542596 | 30.49137744 | 4.347599608 | 30.32432765 | 1.913739771 | 0.02837039989 | 0 | 0 | 0 | 0 | 49 | 0 | 71.02 | 80.02 | 33.37 | 179.97 | 864.74 | 180.15 | 786.89 | 855.22 | 77.87 | 0.34 | Catalyst_04 | 199.37255 | 77.86253 | 85.78049 | 50.31853 | 50.22691 | 3.175555 | 23.46182 | 26.22729 | 64.62483 | 61.3643 | 0.9945214 | 68.37654
11968.089 | 1770218347.8 | 04/02/2026_16:19:07,783 | 1 | 2 | 2.522546993e-06 | 6.082254458e-06 | 3.561972939e-10 | 6.116122366e-12 | 1.486415591e-12 | 3.179230533e-12 | 1.642551893e-11 | 2.285809736e-11 | 1.557151109e-12 | 5.297256123e-12 | 8.016681069e-12 | 9.610950816e-14 | 4.999999912e-15 | 1.236216804e-14 | 4.999999912e-15 | 1.114366032e-14 | 7.883600717e-11 | 1.023180022e-12 | 1.729047271e-13 | 4.999999912e-15 | 5.070254519e-14 | 7.681105058e-11 | 1.037372445e-11 | 1 | 1 | 1 | 1 | 1 | 1 | 1 | 0 | 0 | 0 | 0 | 0 | 0 | 0 | 0 | 0 | 0 | 7.204594905e-09 | 26.11493216 | 0 | 0.2552245145 | 6.717166968 | 30.44449729 | 4.409854653 | 30.25043879 | 1.9201383 | 0.02635357337 | 0 | 0 | 0 | 0 | 49 | 0 | 71.02 | 80 | 33.37 | 179.96 | 860.39 | 180.15 | 786.11 | 851.77 | 77.87 | 0.34 | Catalyst_04 | 199.46815 | 77.7078 | 85.57687 | 50.19592 | 50.14969 | 3.186172 | 23.4152 | 26.16503 | 64.59573 | 61.40451 | 0.9936258 | 68.47867
11973.825 | 1770218353.5 | 04/02/2026_16:19:13,519 | 1 | 2 | 2.51802453e-06 | 6.117315024e-06 | 3.554475603e-10 | 6.125519363e-12 | 1.487443415e-12 | 3.19156832e-12 | 1.645320859e-11 | 2.292424583e-11 | 1.56378274e-12 | 5.30676024e-12 | 8.002131076e-12 | 9.312094552e-14 | 4.999999912e-15 | 1.75985596e-14 | 4.999999912e-15 | 1.771885522e-14 | 7.88996854e-11 | 1.032510666e-12 | 1.595937602e-13 | 4.999999912e-15 | 4.910130394e-14 | 7.688907844e-11 | 1.025685266e-11 | 1 | 1 | 1 | 1 | 1 | 1 | 1 | 0 | 0 | 0 | 0 | 0 | 0 | 0 | 0 | 0 | 0 | 6.913948437e-09 | 26.14761086 | 0 | 0.2435838842 | 6.739926257 | 30.48912865 | 4.362803984 | 30.19456665 | 1.924391258 | 0.0270127652 | 0 | 0 | 0 | 0 | 49 | 0 | 70.99 | 80 | 33.38 | 179.97 | 860.41 | 180.13 | 786.2 | 851.48 | 77.87 | 0.34 | Catalyst_04 | 199.56375 | 77.63227 | 85.73076 | 50.10321 | 50.22321 | 3.193229 | 23.39244 | 26.21208 | 64.53915 | 61.46441 | 0.9903388 | 68.51217
11979.561 | 1770218359.3 | 04/02/2026_16:19:19,255 | 1 | 2 | 2.526865956e-06 | 6.070612471e-06 | 3.556248629e-10 | 6.194705339e-12 | 1.481556306e-12 | 3.194894219e-12 | 1.637521715e-11 | 2.281830801e-11 | 1.572732829e-12 | 5.293556826e-12 | 8.02065532e-12 | 8.537089221e-14 | 4.999999912e-15 | 7.952829611e-15 | 4.999999912e-15 | 2.238867661e-14 | 7.890359199e-11 | 1.04063405e-12 | 1.558038502e-13 | 4.999999912e-15 | 4.801231773e-14 | 7.692866483e-11 | 1.017763044e-11 | 1 | 1 | 1 | 1 | 1 | 1 | 1 | 0 | 0 | 0 | 0 | 0 | 0 | 0 | 0 | 0 | 0 | 6.825363481e-09 | 26.16938078 | 0 | 0.2384373917 | 6.710648969 | 30.50883172 | 4.332769714 | 30.21864942 | 1.921323944 | 0.02608864687 | 0 | 0 | 0 | 0 | 49 | 0 | 71.02 | 80.03 | 33.37 | 179.97 | 861.69 | 180.11 | 786.86 | 852.99 | 77.87 | 0.34 | Catalyst_04 | 199.65935 | 77.72943 | 85.82899 | 50.14317 | 50.25566 | 3.18814 | 23.42172 | 26.24212 | 64.50989 | 61.43068 | 0.9904886 | 68.44693
11985.297 | 1770218365.0 | 04/02/2026_16:19:24,991 | 1 | 2 | 2.524420324e-06 | 6.131409009e-06 | 3.564364082e-10 | 6.147628413e-12 | 1.458749354e-12 | 3.183325999e-12 | 1.630179498e-11 | 2.270801776e-11 | 1.565939219e-12 | 5.261363827e-12 | 8.033566867e-12 | 7.651680938e-14 | 4.999999912e-15 | 4.999999912e-15 | 4.999999912e-15 | 2.065938431e-14 | 7.911245964e-11 | 1.04800283e-12 | 1.484825988e-13 | 4.999999912e-15 | 4.154867368e-14 | 7.6826559e-11 | 1.009243644e-11 | 1 | 1 | 1 | 1 | 1 | 1 | 1 | 0 | 0 | 0 | 0 | 0 | 0 | 0 | 0 | 0 | 0 | 6.908725884e-09 | 26.12666116 | 0 | 0.2432776982 | 6.675378827 | 30.58137468 | 4.293286147 | 30.27752267 | 1.909215446 | 0.02213042274 | 0 | 0 | 0 | 0 | 49.01 | 0 | 71.03 | 80.02 | 33.38 | 179.98 | 865.47 | 180.08 | 787.24 | 854.41 | 77.87 | 0.34 | Catalyst_04 | 199.75495 | 77.84648 | 85.95813 | 50.24086 | 50.37516 | 3.168048 | 23.45699 | 26.2816 | 64.53838 | 61.4842 | 0.9900641 | 68.44329
11991.033 | 1770218370.7 | 04/02/2026_16:19:30,727 | 1 | 2 | 2.522599516e-06 | 6.093918728e-06 | 3.57285701e-10 | 6.200666716e-12 | 1.448631905e-12 | 3.18569433e-12 | 1.621977205e-11 | 2.259771363e-11 | 1.558835309e-12 | 5.248811368e-12 | 8.031299584e-12 | 7.56470624e-14 | 4.999999912e-15 | 4.999999912e-15 | 4.999999912e-15 | 2.183084273e-14 | 7.890873371e-11 | 1.05378629e-12 | 1.511656062e-13 | 4.999999912e-15 | 4.36437182e-14 | 7.664459345e-11 | 1.005862234e-11 | 1 | 1 | 1 | 1 | 1 | 1 | 1 | 0 | 0 | 0 | 0 | 0 | 0 | 0 | 0 | 0 | 0 | 6.936900097e-09 | 26.09570571 | 0 | 0.2436911297 | 6.649611969 | 30.54017408 | 4.286015524 | 30.38506421 | 1.906644983 | 0.02302312548 | 0 | 0 | 0 | 0 | 49 | 0 | 70.98 | 80.02 | 33.39 | 180.01 | 866.84 | 180.05 | 787.54 | 856.88 | 77.87 | 0.34 | Catalyst_04 | 199.85055 | 77.932 | 85.98191 | 50.41931 | 50.30729 | 3.163782 | 23.48276 | 26.28887 | 64.69655 | 61.36061 | 0.9949211 | 68.321
11996.769 | 1770218376.5 | 04/02/2026_16:19:36,463 | 1 | 2 | 2.526684511e-06 | 6.124364972e-06 | 3.573328022e-10 | 6.151969125e-12 | 1.449004979e-12 | 3.186989301e-12 | 1.619975855e-11 | 2.260868576e-11 | 1.558271307e-12 | 5.251571313e-12 | 8.021711767e-12 | 8.182545624e-14 | 1.422146296e-14 | 4.999999912e-15 | 4.999999912e-15 | 2.41169999e-14 | 7.909468219e-11 | 1.065290976e-12 | 1.467111073e-13 | 2.071371977e-14 | 4.27904748e-14 | 7.681143915e-11 | 1.007705031e-11 | 1 | 1 | 1 | 1 | 1 | 1 | 1 | 0 | 0 | 0 | 0 | 0 | 0 | 0 | 0 | 0 | 0 | 1.253949056e-08 | 26.11614825 | 0 | 0.2497297209 | 6.637927387 | 30.56407703 | 4.286797298 | 30.34783391 | 1.904957533 | 0.02366747291 | 0 | 0 | 0 | 0 | 49 | 0 | 71.01 | 79.95 | 33.39 | 180.03 | 867.63 | 180.02 | 787.49 | 857.5 | 77.87 | 0.34 | Catalyst_04 | 199.94615 | 77.97077 | 85.97935 | 50.35753 | 50.34666 | 3.160982 | 23.49444 | 26.28809 | 64.58514 | 61.39519 | 0.9929249 | 68.34241
12002.505 | 1770218382.2 | 04/02/2026_16:19:42,199 | 1 | 2 | 2.515485221e-06 | 6.126711469e-06 | 3.573098206e-10 | 6.155768603e-12 | 1.454645432e-12 | 3.202705896e-12 | 1.623325259e-11 | 2.263060225e-11 | 1.559134657e-12 | 5.271832883e-12 | 8.03551236e-12 | 7.388189317e-14 | 2.737283531e-14 | 4.999999912e-15 | 1.172623095e-14 | 1.526922238e-14 | 7.900440718e-11 | 1.06122988e-12 | 1.466470988e-13 | 2.620088391e-14 | 4.190181188e-14 | 7.66461547e-11 | 1.009537939e-11 | 1 | 1 | 1 | 1 | 1 | 1 | 1 | 0 | 0 | 0 | 0 | 0 | 0 | 0 | 0 | 0 | 0 | 2.040798689e-08 | 26.07903325 | 0 | 0.2463422052 | 6.652938559 | 30.55107708 | 4.297238056 | 30.36692287 | 1.913238921 | 0.02238336483 | 0 | 0 | 0 | 0 | 49 | 0 | 71 | 79.97 | 33.4 | 179.99 | 864.59 | 179.98 | 786.86 | 856.3 | 77.87 | 0.34 | Catalyst_04 | 200.04175 | 77.92096 | 85.9452 | 50.38921 | 50.32525 | 3.174724 | 23.47943 | 26.27765 | 64.66708 | 61.40047 | 0.9939723 | 68.36292
12008.241 | 1770218387.9 | 04/02/2026_16:19:47,935 | 1 | 2 | 2.525310492e-06 | 6.162035334e-06 | 3.569477491e-10 | 6.156670659e-12 | 1.465390634e-12 | 3.219055014e-12 | 1.627587475e-11 | 2.271499829e-11 | 1.552273284e-12 | 5.286841277e-12 | 8.039762432e-12 | 8.191617008e-14 | 2.90313021e-14 | 4.999999912e-15 | 2.512353085e-14 | 1.605844194e-14 | 7.89894955e-11 | 1.06065135e-12 | 1.522133385e-13 | 2.763040617e-14 | 3.551579332e-14 | 7.676680819e-11 | 1.019672454e-11 | 1 | 1 | 1 | 1 | 1 | 1 | 1 | 0 | 0 | 0 | 0 | 0 | 0 | 0 | 0 | 0 | 0 | 2.125190406e-08 | 26.10260536 | 0 | 0.2470724389 | 6.670259248 | 30.51431453 | 4.337657806 | 30.31608633 | 1.916444367 | 0.01948174615 | 0 | 0 | 0 | 0 | 49 | 0 | 71 | 80 | 33.41 | 179.97 | 862.97 | 179.97 | 786.5 | 853.78 | 77.87 | 0.34 | Catalyst_04 | 200.13735 | 77.86347 | 85.813 | 50.30485 | 50.26469 | 3.180043 | 23.46211 | 26.23723 | 64.60648 | 61.39783 | 0.9935038 | 68.39748
12013.977 | 1770218393.7 | 04/02/2026_16:19:53,671 | 1 | 2 | 2.535746262e-06 | 6.138468052e-06 | 3.565094053e-10 | 6.156449048e-12 | 1.477973885e-12 | 3.234597052e-12 | 1.638673225e-11 | 2.286334837e-11 | 1.560477442e-12 | 5.321642432e-12 | 8.043735816e-12 | 8.781324057e-14 | 3.066357864e-14 | 4.999999912e-15 | 3.420657854e-14 | 1.527310518e-14 | 7.904210619e-11 | 1.053784881e-12 | 1.584266708e-13 | 3.363611879e-14 | 3.586747463e-14 | 7.700586002e-11 | 1.02785766e-11 | 1 | 1 | 1 | 1 | 1 | 1 | 1 | 0 | 0 | 0 | 0 | 0 | 0 | 0 | 0 | 0 | 0 | 2.21336074e-08 | 26.14320929 | 0 | 0.2465336972 | 6.70566319 | 30.48127955 | 4.365406403 | 30.23254162 | 1.925934175 | 0.01977515122 | 0 | 0 | 0 | 0 | 49 | 0 | 71 | 79.98 | 33.41 | 179.96 | 860.31 | 179.97 | 786.12 | 852.55 | 77.87 | 0.34 | Catalyst_04 | 200.23295 | 77.74598 | 85.72225 | 50.16622 | 50.21028 | 3.19579 | 23.4267 | 26.20948 | 64.52581 | 61.40939 | 0.9918396 | 68.44709
12019.713 | 1770218399.4 | 04/02/2026_16:19:59,407 | 1 | 2 | 2.538668014e-06 | 6.089263479e-06 | 3.557432682e-10 | 6.150012357e-12 | 1.488352193e-12 | 3.239918316e-12 | 1.645921247e-11 | 2.29410848e-11 | 1.563796727e-12 | 5.335168939e-12 | 8.040893472e-12 | 9.750068862e-14 | 2.64972709e-14 | 4.999999912e-15 | 3.703698996e-14 | 6.966189541e-15 | 7.87948734e-11 | 1.047455308e-12 | 1.650387319e-13 | 2.893428972e-14 | 3.479399589e-14 | 7.700826782e-11 | 1.027384514e-11 | 1 | 1 | 1 | 1 | 1 | 1 | 1 | 0 | 0 | 0 | 0 | 0 | 0 | 0 | 0 | 0 | 0 | 1.972045225e-08 | 26.17825694 | 0 | 0.2480704886 | 6.743174582 | 30.42539316 | 4.369297562 | 30.2072349 | 1.933274518 | 0.01908118643 | 0 | 0 | 0 | 0 | 49 | 0 | 71 | 79.98 | 33.42 | 179.97 | 859.95 | 179.97 | 786.22 | 851.51 | 77.87 | 0.34 | Catalyst_04 | 200.32855 | 77.62149 | 85.70952 | 50.12423 | 50.11822 | 3.20797 | 23.38919 | 26.20559 | 64.5752 | 61.34797 | 0.9928297 | 68.42323
12025.449 | 1770218405.1 | 04/02/2026_16:20:05,143 | 1 | 2 | 2.520373755e-06 | 6.052018762e-06 | 3.557085182e-10 | 6.143974652e-12 | 1.49302337e-12 | 3.227634956e-12 | 1.638354383e-11 | 2.286655414e-11 | 1.555303195e-12 | 5.331016011e-12 | 8.031801786e-12 | 1.00384951e-13 | 1.818986314e-14 | 4.999999912e-15 | 2.578809087e-14 | 4.999999912e-15 | 7.899562254e-11 | 1.040375902e-12 | 1.70825661e-13 | 2.105374929e-14 | 4.037527555e-14 | 7.682601777e-11 | 1.015037967e-11 | 1 | 1 | 1 | 1 | 1 | 1 | 1 | 0 | 0 | 0 | 0 | 0 | 0 | 0 | 0 | 0 | 0 | 1.482110421e-08 | 26.13085773 | 0 | 0.2461787251 | 6.721636312 | 30.53290869 | 4.319664582 | 30.22080505 | 1.932258674 | 0.02318865086 | 0 | 0 | 0 | 0 | 49 | 0 | 71.01 | 80 | 33.42 | 180 | 861.91 | 180 | 786.91 | 851.99 | 77.87 | 0.34 | Catalyst_04 | 200.42415 | 77.69297 | 85.87185 | 50.14675 | 50.29532 | 3.206284 | 23.41073 | 26.25522 | 64.54477 | 61.47654 | 0.9897781 | 68.4831
12031.185 | 1770218410.9 | 04/02/2026_16:20:10,879 | 1 | 2 | 2.521315537e-06 | 6.001213478e-06 | 3.566512918e-10 | 6.130287684e-12 | 1.484259438e-12 | 3.201944135e-12 | 1.624238244e-11 | 2.27700428e-11 | 1.540004344e-12 | 5.298778777e-12 | 8.011633891e-12 | 1.021161915e-13 | 9.56376261e-15 | 5.776295444e-15 | 2.319244989e-14 | 4.999999912e-15 | 7.893465048e-11 | 1.035907905e-12 | 1.736745513e-13 | 1.210168169e-14 | 4.456294207e-14 | 7.692110143e-11 | 1.005067817e-11 | 1 | 1 | 1 | 1 | 1 | 1 | 1 | 0 | 0 | 0 | 0 | 0 | 0 | 0 | 0 | 0 | 0 | 9.511282878e-09 | 26.16047734 | 0 | 0.2369894273 | 6.68076281 | 30.51928657 | 4.279020426 | 30.29880282 | 1.919938602 | 0.02863463937 | 0 | 0 | 0 | 0 | 49 | 0 | 71.01 | 80 | 33.42 | 180.01 | 863.75 | 180.01 | 787.28 | 854.52 | 77.87 | 0.34 | Catalyst_04 | 200.51975 | 77.82862 | 86.00479 | 50.27617 | 50.27288 | 3.185841 | 23.4516 | 26.29587 | 64.59857 | 61.34842 | 0.9927756 | 68.32638
12036.921 | 1770218416.6 | 04/02/2026_16:20:16,615 | 1 | 2 | 2.532064855e-06 | 6.112635219e-06 | 3.575561791e-10 | 6.121331306e-12 | 1.485068579e-12 | 3.177120459e-12 | 1.624465493e-11 | 2.268194139e-11 | 1.530205758e-12 | 5.260853819e-12 | 8.016620354e-12 | 1.080438229e-13 | 4.999999912e-15 | 4.999999912e-15 | 1.431556493e-14 | 4.999999912e-15 | 7.910634647e-11 | 1.029349782e-12 | 1.786650119e-13 | 4.999999912e-15 | 4.590756621e-14 | 7.679677033e-11 | 1.001358718e-11 | 1 | 1 | 1 | 1 | 1 | 1 | 1 | 0 | 0 | 0 | 0 | 0 | 0 | 0 | 0 | 0 | 0 | 7.06458545e-09 | 26.10567221 | 0 | 0.2483591359 | 6.659962238 | 30.56887843 | 4.258804875 | 30.36059332 | 1.905255763 | 0.02642531537 | 0 | 0 | 0 | 0 | 49 | 0 | 71.01 | 80 | 33.43 | 180.03 | 866.87 | 180.05 | 787.57 | 856.93 | 77.87 | 0.34 | Catalyst_04 | 200.61535 | 77.89765 | 86.07091 | 50.37871 | 50.35457 | 3.161477 | 23.47241 | 26.31608 | 64.67295 | 61.39748 | 0.9931864 | 68.34051
12042.657 | 1770218422.4 | 04/02/2026_16:20:22,351 | 1 | 2 | 2.52057157e-06 | 6.190442036e-06 | 3.576118013e-10 | 6.106900576e-12 | 1.479988441e-12 | 3.16475882e-12 | 1.622687922e-11 | 2.265302355e-11 | 1.530162607e-12 | 5.252573983e-12 | 8.002311487e-12 | 1.003364397e-13 | 4.999999912e-15 | 8.478654112e-15 | 4.999999912e-15 | 4.999999912e-15 | 7.896438364e-11 | 1.028974865e-12 | 1.795745085e-13 | 4.999999912e-15 | 5.021842859e-14 | 7.681939806e-11 | 1.002475013e-11 | 1 | 1 | 1 | 1 | 1 | 1 | 1 | 0 | 0 | 0 | 0 | 0 | 0 | 0 | 0 | 0 | 0 | 7.246403441e-09 | 26.1262487 | 0 | 0.2527091995 | 6.654416219 | 30.52809051 | 4.265412694 | 30.38100183 | 1.903432605 | 0.02872573278 | 0 | 0 | 0 | 0 | 49.02 | 0 | 70.99 | 80.03 | 33.43 | 180 | 867 | 180.09 | 787.39 | 857.08 | 77.87 | 0.34 | Catalyst_04 | 200.71095 | 77.91605 | 86.04929 | 50.41257 | 50.28739 | 3.158452 | 23.47795 | 26.30947 | 64.70113 | 61.31687 | 0.9951819 | 68.27507
12048.393 | 1770218428.1 | 04/02/2026_16:20:28,087 | 1 | 2 | 2.524514457e-06 | 6.079924333e-06 | 3.574437413e-10 | 6.109483579e-12 | 1.477797702e-12 | 3.161957458e-12 | 1.624899694e-11 | 2.266702104e-11 | 1.543537108e-12 | 5.249210355e-12 | 7.996167097e-12 | 1.010601786e-13 | 4.999999912e-15 | 1.234179351e-14 | 4.999999912e-15 | 5.065658518e-15 | 7.910056637e-11 | 1.022364159e-12 | 1.758568876e-13 | 4.999999912e-15 | 4.828396119e-14 | 7.69224337e-11 | 1.006893527e-11 | 1 | 1 | 1 | 1 | 1 | 1 | 1 | 0 | 0 | 0 | 0 | 0 | 0 | 0 | 0 | 0 | 0 | 7.132220113e-09 | 26.13625585 | 0 | 0.2471730068 | 6.652984288 | 30.55359841 | 4.279372827 | 30.3382331 | 1.901634838 | 0.02687859714 | 0 | 0 | 0 | 0 | 49.01 | 0 | 70.99 | 80.02 | 33.42 | 179.95 | 865.94 | 180.11 | 787.17 | 856.2 | 77.87 | 0.34 | Catalyst_04 | 200.80655 | 77.9208 | 86.00363 | 50.3416 | 50.3294 | 3.155469 | 23.47938 | 26.29551 | 64.60611 | 61.38355 | 0.9929512 | 68.33772
12054.129 | 1770218433.8 | 04/02/2026_16:20:33,823 | 1 | 2 | 2.523119974e-06 | 6.122018476e-06 | 3.571203055e-10 | 6.122064661e-12 | 1.475662366e-12 | 3.172583724e-12 | 1.630323133e-11 | 2.272208116e-11 | 1.551840687e-12 | 5.24887165e-12 | 7.995277183e-12 | 9.503067278e-14 | 4.999999912e-15 | 1.559471004e-14 | 4.999999912e-15 | 1.076724227e-14 | 7.891375053e-11 | 1.024088149e-12 | 1.634438028e-13 | 4.999999912e-15 | 5.339956247e-14 | 7.692684684e-11 | 1.017254857e-11 | 1 | 1 | 1 | 1 | 1 | 1 | 1 | 0 | 0 | 0 | 0 | 0 | 0 | 0 | 0 | 0 | 0 | 6.940132559e-09 | 26.14777079 | 0 | 0.2406987561 | 6.673685788 | 30.48859027 | 4.324880654 | 30.32235536 | 1.902908435 | 0.02893947898 | 0 | 0 | 0 | 0 | 48.99 | 0 | 70.99 | 80 | 33.44 | 179.95 | 862.78 | 180.11 | 786.49 | 853.6 | 77.87 | 0.34 | Catalyst_04 | 200.90215 | 77.8521 | 85.85479 | 50.31526 | 50.22232 | 3.157582 | 23.45868 | 26.25001 | 64.62928 | 61.33453 | 0.9945476 | 68.3397
12059.865 | 1770218439.6 | 04/02/2026_16:20:39,559 | 1 | 2 | 2.516976338e-06 | 6.114984444e-06 | 3.5648412e-10 | 6.129010494e-12 | 1.481804046e-12 | 3.189029553e-12 | 1.644413078e-11 | 2.28461694e-11 | 1.564466764e-12 | 5.275445445e-12 | 8.026204701e-12 | 9.048115718e-14 | 4.999999912e-15 | 9.745181821e-15 | 4.999999912e-15 | 1.390907382e-14 | 7.871232832e-11 | 1.032728807e-12 | 1.593735587e-13 | 4.999999912e-15 | 5.009182766e-14 | 7.706763699e-11 | 1.025091904e-11 | 1 | 1 | 1 | 1 | 1 | 1 | 1 | 0 | 0 | 0 | 0 | 0 | 0 | 0 | 0 | 0 | 0 | 7.091655721e-09 | 26.19747264 | 0 | 0.2499068792 | 6.721047257 | 30.40056336 | 4.35755874 | 30.26994956 | 1.913008593 | 0.02534134765 | 0 | 0 | 0 | 0 | 48.99 | 0 | 70.99 | 80 | 33.42 | 179.98 | 861.25 | 180.11 | 786.22 | 852.39 | 77.87 | 0.34 | Catalyst_04 | 200.99775 | 77.69492 | 85.74792 | 50.2283 | 50.07732 | 3.174342 | 23.41132 | 26.21733 | 64.6481 | 61.25608 | 0.9957036 | 68.32655
12065.601 | 1770218445.3 | 04/02/2026_16:20:45,295 | 1 | 2 | 2.520647513e-06 | 6.075266811e-06 | 3.555439276e-10 | 6.190538967e-12 | 1.478294375e-12 | 3.203891145e-12 | 1.647972384e-11 | 2.293020461e-11 | 1.572848839e-12 | 5.287166104e-12 | 8.023663331e-12 | 8.387636695e-14 | 4.999999912e-15 | 1.079294802e-14 | 4.999999912e-15 | 1.710281154e-14 | 7.879842612e-11 | 1.04248847e-12 | 1.550272633e-13 | 4.999999912e-15 | 4.864048075e-14 | 7.692350229e-11 | 1.025538248e-11 | 1 | 1 | 1 | 1 | 1 | 1 | 1 | 0 | 0 | 0 | 0 | 0 | 0 | 0 | 0 | 0 | 0 | 6.959417651e-09 | 26.16454705 | 0 | 0.2423297878 | 6.747637095 | 30.45873221 | 4.364592863 | 30.20815333 | 1.918805923 | 0.02575400261 | 0 | 0 | 0 | 0 | 49 | 0 | 71 | 80 | 33.43 | 180 | 859.89 | 180.1 | 786.25 | 851.44 | 77.87 | 0.34 | Catalyst_04 | 201.09335 | 77.60668 | 85.72491 | 50.12575 | 50.17313 | 3.183961 | 23.38473 | 26.21029 | 64.58948 | 61.4149 | 0.9917732 | 68.47775
12071.337 | 1770218451.0 | 04/02/2026_16:20:51,031 | 1 | 2 | 2.526004437e-06 | 6.017331998e-06 | 3.556433759e-10 | 6.144611729e-12 | 1.467366159e-12 | 3.211493354e-12 | 1.646989316e-11 | 2.290431039e-11 | 1.579193915e-12 | 5.284103016e-12 | 8.048390947e-12 | 7.606665542e-14 | 4.999999912e-15 | 4.999999912e-15 | 4.999999912e-15 | 1.997639962e-14 | 7.899540744e-11 | 1.051128694e-12 | 1.484050242e-13 | 4.999999912e-15 | 4.503345532e-14 | 7.680180103e-11 | 1.019819385e-11 | 1 | 1 | 1 | 1 | 1 | 1 | 1 | 0 | 0 | 0 | 0 | 0 | 0 | 0 | 0 | 0 | 0 | 7.019497472e-09 | 26.12123507 | 0 | 0.2493060977 | 6.740786935 | 30.52866945 | 4.337915922 | 30.21303784 | 1.918094773 | 0.02347898995 | 0 | 0 | 0 | 0 | 49 | 0 | 71 | 80.02 | 33.42 | 180.04 | 860.53 | 180.09 | 786.55 | 852.02 | 77.87 | 0.34 | Catalyst_04 | 201.18895 | 77.62941 | 85.81216 | 50.13386 | 50.28834 | 3.182781 | 23.39158 | 26.23697 | 64.58101 | 61.51433 | 0.9896611 | 68.53773
12077.073 | 1770218456.8 | 04/02/2026_16:20:56,767 | 1 | 2 | 2.519453801e-06 | 6.110293725e-06 | 3.564355755e-10 | 6.164047571e-12 | 1.461557546e-12 | 3.203102497e-12 | 1.630003424e-11 | 2.27895567e-11 | 1.56562545e-12 | 5.265154198e-12 | 8.040597702e-12 | 7.753400786e-14 | 9.677757998e-15 | 4.999999912e-15 | 4.999999912e-15 | 2.24449467e-14 | 7.896410609e-11 | 1.055684945e-12 | 1.469269584e-13 | 1.10088059e-14 | 4.091662447e-14 | 7.687283449e-11 | 1.009702218e-11 | 1 | 1 | 1 | 1 | 1 | 1 | 1 | 0 | 0 | 0 | 0 | 0 | 0 | 0 | 0 | 0 | 0 | 9.596578109e-09 | 26.14663526 | 0 | 0.2362107133 | 6.693285459 | 30.53223738 | 4.298507084 | 30.28221482 | 1.910735828 | 0.02464104419 | 0 | 0 | 0 | 0 | 49 | 0 | 71 | 79.98 | 33.42 | 180.04 | 863.84 | 180.05 | 787.34 | 854.65 | 77.87 | 0.34 | Catalyst_04 | 201.28455 | 77.78706 | 85.94105 | 50.24865 | 50.29422 | 3.17057 | 23.43908 | 26.27638 | 64.5977 | 61.41397 | 0.9918112 | 68.40044
12082.809 | 1770218462.5 | 04/02/2026_16:21:02,503 | 1 | 2 | 2.528517598e-06 | 6.169122571e-06 | 3.570923279e-10 | 6.157472535e-12 | 1.453155847e-12 | 3.200706627e-12 | 1.621567117e-11 | 2.264909094e-11 | 1.557728447e-12 | 5.254962264e-12 | 8.025476117e-12 | 7.385713948e-14 | 2.142240514e-14 | 4.999999912e-15 | 4.999999912e-15 | 1.900091412e-14 | 7.909868593e-11 | 1.058921397e-12 | 1.445016117e-13 | 2.283883057e-14 | 3.973498302e-14 | 7.672061597e-11 | 1.011428268e-11 | 1 | 1 | 1 | 1 | 1 | 1 | 1 | 0 | 0 | 0 | 0 | 0 | 0 | 0 | 0 | 0 | 0 | 1.675968213e-08 | 26.09176977 | 0 | 0.2408298948 | 6.649738017 | 30.57761945 | 4.303876967 | 30.33442294 | 1.906481231 | 0.02238890237 | 0 | 0 | 0 | 0 | 49.01 | 0 | 71 | 80 | 33.42 | 179.99 | 867.66 | 180.01 | 787.57 | 857.58 | 77.87 | 0.34 | Catalyst_04 | 201.38015 | 77.93158 | 85.92349 | 50.33528 | 50.36897 | 3.163511 | 23.48263 | 26.27101 | 64.58907 | 61.45806 | 0.9920466 | 68.41231
12088.545 | 1770218468.2 | 04/02/2026_16:21:08,239 | 1 | 2 | 2.530314532e-06 | 6.107952686e-06 | 3.573621954e-10 | 6.174996278e-12 | 1.456529125e-12 | 3.202269613e-12 | 1.623740031e-11 | 2.263974772e-11 | 1.551518462e-12 | 5.279496024e-12 | 8.035418685e-12 | 8.110707066e-14 | 2.790786706e-14 | 4.999999912e-15 | 2.324338198e-14 | 1.204395809e-14 | 7.903740856e-11 | 1.066070301e-12 | 1.508958838e-13 | 2.854040246e-14 | 3.928191865e-14 | 7.690027781e-11 | 1.009930421e-11 | 1 | 1 | 1 | 1 | 1 | 1 | 1 | 0 | 0 | 0 | 0 | 0 | 0 | 0 | 0 | 0 | 0 | 2.069173969e-08 | 26.13631109 | 0 | 0.2479748297 | 6.648034138 | 30.52791385 | 4.294917862 | 30.33846113 | 1.913120104 | 0.02101540034 | 0 | 0 | 0 | 0 | 49.01 | 0 | 71 | 80.02 | 33.42 | 179.95 | 867.61 | 179.99 | 787.51 | 857.57 | 77.87 | 0.34 | Catalyst_04 | 201.47575 | 77.93723 | 85.95279 | 50.34198 | 50.28709 | 3.174527 | 23.48433 | 26.27997 | 64.59298 | 61.34501 | 0.9937941 | 68.31287
12094.281 | 1770218474.0 | 04/02/2026_16:21:13,975 | 1 | 2 | 2.51479014e-06 | 6.183329788e-06 | 3.57364055e-10 | 6.12933055e-12 | 1.459811005e-12 | 3.208985595e-12 | 1.623540191e-11 | 2.267698529e-11 | 1.553481302e-12 | 5.282348343e-12 | 8.035432562e-12 | 8.617805363e-14 | 3.26121305e-14 | 4.999999912e-15 | 3.16924289e-14 | 1.325179488e-14 | 7.904967653e-11 | 1.057994079e-12 | 1.570805796e-13 | 3.20455671e-14 | 3.509571919e-14 | 7.678302438e-11 | 1.014777238e-11 | 1 | 1 | 1 | 1 | 1 | 1 | 1 | 0 | 0 | 0 | 0 | 0 | 0 | 0 | 0 | 0 | 0 | 2.339021532e-08 | 26.09992847 | 0 | 0.2485789298 | 6.654638314 | 30.52836903 | 4.315159587 | 30.34213226 | 1.914469238 | 0.01991309776 | 0 | 0 | 0 | 0 | 49 | 0 | 71.02 | 80.02 | 33.43 | 179.95 | 865.79 | 179.98 | 787.16 | 856.13 | 77.87 | 0.34 | Catalyst_04 | 201.57135 | 77.91532 | 85.88659 | 50.34807 | 50.28784 | 3.176765 | 23.47773 | 26.25973 | 64.61897 | 61.37903 | 0.9938996 | 68.35784
12100.017 | 1770218479.7 | 04/02/2026_16:21:19,711 | 1 | 2 | 2.518993369e-06 | 6.098598078e-06 | 3.569030071e-10 | 6.140290967e-12 | 1.471440374e-12 | 3.213417596e-12 | 1.629378577e-11 | 2.273713509e-11 | 1.556716561e-12 | 5.306982284e-12 | 8.028612497e-12 | 9.216486894e-14 | 2.94892115e-14 | 4.999999912e-15 | 3.253549435e-14 | 9.542908659e-15 | 7.911701155e-11 | 1.053588423e-12 | 1.635408118e-13 | 2.74635356e-14 | 3.771221752e-14 | 7.689607978e-11 | 1.01780754e-11 | 1 | 1 | 1 | 1 | 1 | 1 | 1 | 0 | 0 | 0 | 0 | 0 | 0 | 0 | 0 | 0 | 0 | 2.159269383e-08 | 26.12059445 | 0 | 0.251150577 | 6.670828569 | 30.53265981 | 4.324949533 | 30.28312275 | 1.921821615 | 0.02081249059 | 0 | 0 | 0 | 0 | 49 | 0 | 71.01 | 80 | 33.43 | 179.97 | 864.34 | 179.98 | 786.83 | 854.91 | 77.87 | 0.34 | Catalyst_04 | 201.66695 | 77.86158 | 85.85457 | 50.25016 | 50.29491 | 3.188966 | 23.46154 | 26.24994 | 64.5378 | 61.41974 | 0.9918272 | 68.4077
12105.753 | 1770218485.4 | 04/02/2026_16:21:25,447 | 1 | 2 | 2.523415105e-06 | 5.980533388e-06 | 3.564211981e-10 | 6.159651348e-12 | 1.493240536e-12 | 3.222594934e-12 | 1.639628711e-11 | 2.286866356e-11 | 1.561733382e-12 | 5.337773192e-12 | 8.043969137e-12 | 1.015956999e-13 | 2.032225842e-14 | 4.999999912e-15 | 2.965510799e-14 | 4.999999912e-15 | 7.892306947e-11 | 1.044592256e-12 | 1.710022504e-13 | 2.091598785e-14 | 3.643063973e-14 | 7.695197951e-11 | 1.026331537e-11 | 1 | 1 | 1 | 1 | 1 | 1 | 1 | 0 | 0 | 0 | 0 | 0 | 0 | 0 | 0 | 0 | 0 | 1.615426168e-08 | 26.14344024 | 0 | 0.2502458111 | 6.713687463 | 30.45980493 | 4.362381859 | 30.24639968 | 1.932881261 | 0.02007277873 | 0 | 0 | 0 | 0 | 49 | 0 | 71 | 80.03 | 33.43 | 179.98 | 861.21 | 179.98 | 786.22 | 852.34 | 77.87 | 0.34 | Catalyst_04 | 201.76255 | 77.71935 | 85.73214 | 50.18922 | 50.1749 | 3.207317 | 23.41868 | 26.2125 | 64.57751 | 61.37231 | 0.9929939 | 68.41995
12111.489 | 1770218491.2 | 04/02/2026_16:21:31,183 | 1 | 2 | 2.52888276e-06 | 6.070612471e-06 | 3.555860884e-10 | 6.139697691e-12 | 1.501761064e-12 | 3.229625335e-12 | 1.648147764e-11 | 2.29705456e-11 | 1.559353232e-12 | 5.351156584e-12 | 8.020761139e-12 | 1.102654616e-13 | 1.056496233e-14 | 4.999999912e-15 | 2.947126457e-14 | 4.999999912e-15 | 7.8895869e-11 | 1.035384018e-12 | 1.795381199e-13 | 8.807048786e-15 | 4.411278471e-14 | 7.677130459e-11 | 1.029844959e-11 | 1 | 1 | 1 | 1 | 1 | 1 | 1 | 0 | 0 | 0 | 0 | 0 | 0 | 0 | 0 | 0 | 0 | 1.035882701e-08 | 26.10560464 | 0 | 0.2554570016 | 6.752998809 | 30.47125017 | 4.380468238 | 30.20297859 | 1.938898473 | 0.02430145888 | 0 | 0 | 0 | 0 | 49 | 0 | 71.02 | 80 | 33.42 | 180.03 | 860.15 | 180 | 786.15 | 851.62 | 77.87 | 0.34 | Catalyst_04 | 201.85815 | 77.58889 | 85.67299 | 50.11717 | 50.19376 | 3.217302 | 23.37937 | 26.19442 | 64.59323 | 61.46646 | 0.9911959 | 68.53335
12117.225 | 1770218496.9 | 04/02/2026_16:21:36,919 | 1 | 2 | 2.524636784e-06 | 6.082254458e-06 | 3.556414885e-10 | 6.126368943e-12 | 1.506291186e-12 | 3.214892545e-12 | 1.646949244e-11 | 2.293596736e-11 | 1.5580021e-12 | 5.336868968e-12 | 8.029542309e-12 | 1.137284169e-13 | 4.999999912e-15 | 6.419991356e-15 | 1.446836628e-14 | 4.999999912e-15 | 7.89090876e-11 | 1.028965108e-12 | 1.779911938e-13 | 5.826258529e-15 | 4.748066903e-14 | 7.688232689e-11 | 1.012265358e-11 | 1 | 1 | 1 | 1 | 1 | 1 | 1 | 0 | 0 | 0 | 0 | 0 | 0 | 0 | 0 | 0 | 0 | 7.109319941e-09 | 26.1499227 | 0 | 0.2517159291 | 6.750159238 | 30.50054361 | 4.30701366 | 30.21542465 | 1.934414711 | 0.02631448372 | 0 | 0 | 0 | 0 | 49 | 0 | 71.02 | 80.02 | 33.42 | 180.04 | 860.7 | 180.02 | 786.6 | 852.15 | 77.87 | 0.34 | Catalyst_04 | 201.95375 | 77.59831 | 85.91323 | 50.13782 | 50.24201 | 3.209862 | 23.38221 | 26.26787 | 64.612 | 61.43101 | 0.990652 | 68.45593
12122.961 | 1770218502.7 | 04/02/2026_16:21:42,655 | 1 | 2 | 2.521225724e-06 | 6.098598078e-06 | 3.564865902e-10 | 6.121587612e-12 | 1.497177816e-12 | 3.185683488e-12 | 1.633469922e-11 | 2.280379011e-11 | 1.554124017e-12 | 5.302799432e-12 | 8.001952399e-12 | 1.048830619e-13 | 4.999999912e-15 | 1.078226863e-14 | 4.999999912e-15 | 6.335103408e-15 | 7.910098965e-11 | 1.021726323e-12 | 1.795555756e-13 | 4.999999912e-15 | 5.266951494e-14 | 7.688984865e-11 | 1.010639662e-11 | 1 | 1 | 1 | 1 | 1 | 1 | 1 | 0 | 0 | 0 | 0 | 0 | 0 | 0 | 0 | 0 | 0 | 7.097798219e-09 | 26.12900594 | 0 | 0.2462354491 | 6.694681049 | 30.5562347 | 4.296621728 | 30.26107182 | 1.9209463 | 0.03021402458 | 0 | 0 | 0 | 0 | 49 | 0 | 71.02 | 79.98 | 33.44 | 180.01 | 865.87 | 180.07 | 787.53 | 856.08 | 77.87 | 0.34 | Catalyst_04 | 202.04935 | 77.78243 | 85.94722 | 50.21356 | 50.33375 | 3.187513 | 23.43769 | 26.27826 | 64.55644 | 61.46163 | 0.9903403 | 68.43917
12128.697 | 1770218508.4 | 04/02/2026_16:21:48,391 | 1 | 2 | 2.521021997e-06 | 5.871519534e-06 | 3.573074892e-10 | 6.14063661e-12 | 1.477947105e-12 | 3.168302426e-12 | 1.625953538e-11 | 2.265098005e-11 | 1.552483728e-12 | 5.27829256e-12 | 8.00521021e-12 | 1.019876322e-13 | 4.999999912e-15 | 1.292388302e-14 | 4.999999912e-15 | 8.922977103e-15 | 7.913333183e-11 | 1.030034239e-12 | 1.730376232e-13 | 4.999999912e-15 | 5.718994343e-14 | 7.681393022e-11 | 1.010213007e-11 | 1 | 1 | 1 | 1 | 1 | 1 | 1 | 0 | 0 | 0 | 0 | 0 | 0 | 0 | 0 | 0 | 0 | 7.160405282e-09 | 26.10280301 | 0 | 0.2509473728 | 6.65123515 | 30.56512994 | 4.293963395 | 30.32989962 | 1.912524699 | 0.03057419081 | 0 | 0 | 0 | 0 | 48.99 | 0 | 70.99 | 80.03 | 33.44 | 179.97 | 867.06 | 180.08 | 787.57 | 857.05 | 77.87 | 0.34 | Catalyst_04 | 202.14495 | 77.92661 | 85.95591 | 50.32777 | 50.3484 | 3.173539 | 23.48113 | 26.28092 | 64.58355 | 61.42256 | 0.992304 | 68.37787
12134.433 | 1770218514.1 | 04/02/2026_16:21:54,127 | 1 | 2 | 2.530357051e-06 | 6.068280072e-06 | 3.575125751e-10 | 6.124651133e-12 | 1.469539984e-12 | 3.159791439e-12 | 1.623677408e-11 | 2.262763761e-11 | 1.554612667e-12 | 5.269139292e-12 | 7.993150412e-12 | 9.601731709e-14 | 4.999999912e-15 | 1.419089862e-14 | 4.999999912e-15 | 1.263477712e-14 | 7.904308458e-11 | 1.034192371e-12 | 1.623232798e-13 | 4.999999912e-15 | 4.833245891e-14 | 7.674470087e-11 | 1.012891767e-11 | 1 | 1 | 1 | 1 | 1 | 1 | 1 | 0 | 0 | 0 | 0 | 0 | 0 | 0 | 0 | 0 | 0 | 7.037776365e-09 | 26.09157999 | 0 | 0.2469617605 | 6.645697427 | 30.54371616 | 4.307065537 | 30.36174334 | 1.910524801 | 0.02579678467 | 0 | 0 | 0 | 0 | 49.01 | 0 | 71 | 80 | 33.44 | 179.96 | 867.48 | 180.11 | 787.49 | 857.46 | 77.87 | 0.34 | Catalyst_04 | 202.24055 | 77.94499 | 85.91306 | 50.38061 | 50.31312 | 3.17022 | 23.48667 | 26.26782 | 64.63612 | 61.38886 | 0.9940422 | 68.35506
12140.169 | 1770218519.9 | 04/02/2026_16:21:59,863 | 1 | 2 | 2.524757292e-06 | 6.124364972e-06 | 3.573573659e-10 | 6.133058471e-12 | 1.46498742e-12 | 3.160110411e-12 | 1.629542681e-11 | 2.268213568e-11 | 1.559984672e-12 | 5.268284073e-12 | 7.997721409e-12 | 8.415384817e-14 | 4.999999912e-15 | 9.362942957e-15 | 4.999999912e-15 | 1.837759274e-14 | 7.89498189e-11 | 1.034519692e-12 | 1.579202399e-13 | 4.999999912e-15 | 4.907316212e-14 | 7.675195202e-11 | 1.012864705e-11 | 1 | 1 | 1 | 1 | 1 | 1 | 1 | 0 | 0 | 0 | 0 | 0 | 0 | 0 | 0 | 0 | 0 | 6.978769078e-09 | 26.10091535 | 0 | 0.245571672 | 6.668236465 | 30.51501405 | 4.308151461 | 30.35638399 | 1.911125458 | 0.02576907472 | 0 | 0 | 0 | 0 | 49 | 0 | 71 | 80 | 33.44 | 179.95 | 865.56 | 180.12 | 787.34 | 856.88 | 77.87 | 0.34 | Catalyst_04 | 202.33615 | 77.87019 | 85.90951 | 50.37172 | 50.26585 | 3.171217 | 23.46413 | 26.26673 | 64.68679 | 61.36031 | 0.9948016 | 68.3467
12145.905 | 1770218525.6 | 04/02/2026_16:22:05,599 | 1 | 2 | 2.52287191e-06 | 6.122018476e-06 | 3.570984064e-10 | 6.140875568e-12 | 1.464644486e-12 | 3.184884865e-12 | 1.631682983e-11 | 2.275000674e-11 | 1.564837778e-12 | 5.263554783e-12 | 8.019958829e-12 | 8.509343132e-14 | 4.999999912e-15 | 4.999999912e-15 | 4.999999912e-15 | 2.183375483e-14 | 7.906317268e-11 | 1.040928845e-12 | 1.55400283e-13 | 4.999999912e-15 | 5.03367862e-14 | 7.687604719e-11 | 1.022689919e-11 | 1 | 1 | 1 | 1 | 1 | 1 | 1 | 0 | 0 | 0 | 0 | 0 | 0 | 0 | 0 | 0 | 0 | 6.935657599e-09 | 26.11287221 | 0 | 0.2457412225 | 6.674837444 | 30.5172245 | 4.345059538 | 30.29893141 | 1.907653942 | 0.0272690348 | 0 | 0 | 0 | 0 | 49 | 0 | 71 | 80.03 | 33.45 | 179.97 | 864.08 | 180.13 | 786.78 | 854.66 | 77.87 | 0.34 | Catalyst_04 | 202.43175 | 77.84828 | 85.7888 | 50.27639 | 50.26949 | 3.165456 | 23.45753 | 26.22983 | 64.58253 | 61.41849 | 0.9928469 | 68.42201
12151.641 | 1770218531.3 | 04/02/2026_16:22:11,335 | 1 | 2 | 2.521618853e-06 | 6.178592685e-06 | 3.56403046e-10 | 6.153046388e-12 | 1.467743461e-12 | 3.209558053e-12 | 1.640186945e-11 | 2.288686254e-11 | 1.572638287e-12 | 5.299280112e-12 | 8.048525388e-12 | 7.846196972e-14 | 4.999999912e-15 | 4.999999912e-15 | 4.999999912e-15 | 1.920512868e-14 | 7.873212499e-11 | 1.047770811e-12 | 1.451481893e-13 | 4.999999912e-15 | 4.296994753e-14 | 7.71260486e-11 | 1.033521619e-11 | 1 | 1 | 1 | 1 | 1 | 1 | 1 | 0 | 0 | 0 | 0 | 0 | 0 | 0 | 0 | 0 | 0 | 6.845625753e-09 | 26.2008609 | 0 | 0.2385995576 | 6.716097817 | 30.3905157 | 4.392636542 | 30.24334432 | 1.920593836 | 0.0239791736 | 0 | 0 | 0 | 0 | 49 | 0 | 71 | 79.97 | 33.44 | 180 | 860.98 | 180.12 | 786.41 | 853.32 | 77.87 | 0.34 | Catalyst_04 | 202.52735 | 77.71135 | 85.63319 | 50.18415 | 50.06077 | 3.186928 | 23.41627 | 26.18225 | 64.57763 | 61.27303 | 0.9951573 | 68.35962
12157.377 | 1770218537.1 | 04/02/2026_16:22:17,071 | 1 | 2 | 2.527520792e-06 | 6.09158451e-06 | 3.555407357e-10 | 6.162476779e-12 | 1.469821118e-12 | 3.23226103e-12 | 1.649248273e-11 | 2.297073122e-11 | 1.575858584e-12 | 5.321676693e-12 | 8.052283666e-12 | 7.573729512e-14 | 1.278418696e-14 | 4.999999912e-15 | 4.999999912e-15 | 1.772807771e-14 | 7.898490889e-11 | 1.05461191e-12 | 1.437293481e-13 | 1.428210035e-14 | 3.857855943e-14 | 7.699955951e-11 | 1.033971259e-11 | 1 | 1 | 1 | 1 | 1 | 1 | 1 | 0 | 0 | 0 | 0 | 0 | 0 | 0 | 0 | 0 | 0 | 1.163357333e-08 | 26.15348463 | 0 | 0.2440582339 | 6.745848928 | 30.48054966 | 4.392773631 | 30.16451766 | 1.928045089 | 0.02042979817 | 0 | 0 | 0 | 0 | 49.01 | 0 | 71.02 | 79.98 | 33.47 | 180.01 | 860.02 | 180.09 | 786.13 | 851.52 | 77.87 | 0.34 | Catalyst_04 | 202.62295 | 77.61262 | 85.63274 | 50.05335 | 50.20907 | 3.199292 | 23.38652 | 26.18211 | 64.49125 | 61.49161 | 0.9896317 | 68.55717
12163.113 | 1770218542.8 | 04/02/2026_16:22:22,807 | 1 | 2 | 2.531749942e-06 | 6.105619377e-06 | 3.55547175e-10 | 6.164604851e-12 | 1.470547642e-12 | 3.240848345e-12 | 1.64423284e-11 | 2.292226305e-11 | 1.575712217e-12 | 5.325697782e-12 | 8.054728759e-12 | 7.763199941e-14 | 1.700724929e-14 | 4.999999912e-15 | 4.999999912e-15 | 1.53424704e-14 | 7.877502123e-11 | 1.058579006e-12 | 1.447431449e-13 | 2.395741551e-14 | 3.554102474e-14 | 7.703943039e-11 | 1.02275818e-11 | 1 | 1 | 1 | 1 | 1 | 1 | 1 | 0 | 0 | 0 | 0 | 0 | 0 | 0 | 0 | 0 | 0 | 1.417755695e-08 | 26.19877449 | 0 | 0.2425073974 | 6.740409452 | 30.44294232 | 4.351924513 | 30.20172394 | 1.931788374 | 0.01970812856 | 0 | 0 | 0 | 0 | 49.01 | 0 | 71 | 79.97 | 33.47 | 180.02 | 862.34 | 180.04 | 787.04 | 853.45 | 77.87 | 0.34 | Catalyst_04 | 202.71855 | 77.63067 | 85.76634 | 50.11509 | 50.14713 | 3.205504 | 23.39196 | 26.22296 | 64.55578 | 61.35844 | 0.9920764 | 68.41897
12168.849 | 1770218548.5 | 04/02/2026_16:22:28,543 | 1 | 2 | 2.531999598e-06 | 6.154955827e-06 | 3.563564444e-10 | 6.154678763e-12 | 1.473015503e-12 | 3.224396011e-12 | 1.634996132e-11 | 2.282066723e-11 | 1.562026767e-12 | 5.302948185e-12 | 8.043626529e-12 | 8.204569836e-14 | 2.56178237e-14 | 4.999999912e-15 | 2.539275349e-14 | 1.180287557e-14 | 7.90892421e-11 | 1.055225677e-12 | 1.535730093e-13 | 2.976618789e-14 | 3.727904148e-14 | 7.677881247e-11 | 1.013100801e-11 | 1 | 1 | 1 | 1 | 1 | 1 | 1 | 0 | 0 | 0 | 0 | 0 | 0 | 0 | 0 | 0 | 0 | 1.914692175e-08 | 26.10345452 | 0 | 0.2413927249 | 6.704025433 | 30.55821469 | 4.30956345 | 30.26200303 | 1.922426762 | 0.02128457379 | 0 | 0 | 0 | 0 | 49 | 0 | 71.01 | 80 | 33.46 | 179.99 | 866.07 | 180.02 | 787.37 | 854.92 | 77.87 | 0.34 | Catalyst_04 | 202.81415 | 77.75141 | 85.90489 | 50.21511 | 50.33701 | 3.18997 | 23.42834 | 26.26532 | 64.58418 | 61.49318 | 0.9903066 | 68.47914
12174.585 | 1770218554.3 | 04/02/2026_16:22:34,279 | 1 | 2 | 2.536383363e-06 | 6.075266811e-06 | 3.571026808e-10 | 6.15573174e-12 | 1.465273432e-12 | 3.215360053e-12 | 1.626494946e-11 | 2.26963448e-11 | 1.551320053e-12 | 5.298513798e-12 | 8.018113951e-12 | 8.730198503e-14 | 2.449439035e-14 | 4.999999912e-15 | 2.541021592e-14 | 1.059018443e-14 | 7.902797861e-11 | 1.058718109e-12 | 1.564970348e-13 | 2.738932196e-14 | 3.110305999e-14 | 7.684044373e-11 | 1.012000206e-11 | 1 | 1 | 1 | 1 | 1 | 1 | 1 | 0 | 0 | 0 | 0 | 0 | 0 | 0 | 0 | 0 | 0 | 1.85944065e-08 | 26.12103885 | 0 | 0.2475397586 | 6.665221463 | 30.5284884 | 4.304389651 | 30.32269804 | 1.919938024 | 0.01717295623 | 0 | 0 | 0 | 0 | 48.99 | 0 | 71.02 | 80.02 | 33.46 | 179.98 | 867.22 | 179.98 | 787.58 | 857.18 | 77.87 | 0.34 | Catalyst_04 | 202.90975 | 77.88019 | 85.92181 | 50.31582 | 50.28804 | 3.18584 | 23.46715 | 26.2705 | 64.6067 | 61.37904 | 0.9932591 | 68.35773
12180.321 | 1770218560.0 | 04/02/2026_16:22:40,015 | 1 | 2 | 2.527064908e-06 | 6.136109732e-06 | 3.574386065e-10 | 6.15302774e-12 | 1.467966373e-12 | 3.206232372e-12 | 1.622963049e-11 | 2.268069586e-11 | 1.550935704e-12 | 5.296010592e-12 | 8.027582939e-12 | 9.376464991e-14 | 2.143017243e-14 | 4.999999912e-15 | 3.456214264e-14 | 4.999999912e-15 | 7.910051086e-11 | 1.051583191e-12 | 1.651231371e-13 | 2.269524663e-14 | 3.465915163e-14 | 7.700903804e-11 | 1.01292889e-11 | 1 | 1 | 1 | 1 | 1 | 1 | 1 | 0 | 0 | 0 | 0 | 0 | 0 | 0 | 0 | 0 | 0 | 1.667808863e-08 | 26.14916296 | 0 | 0.2452981795 | 6.648055295 | 30.52305049 | 4.303905954 | 30.31764681 | 1.916959986 | 0.02000341851 | 0 | 0 | 0 | 0 | 48.98 | 0 | 71.01 | 80 | 33.46 | 179.97 | 867.51 | 179.96 | 787.56 | 857.6 | 77.87 | 0.34 | Catalyst_04 | 203.00535 | 77.93716 | 85.92339 | 50.30744 | 50.27908 | 3.180898 | 23.48431 | 26.27098 | 64.54872 | 61.34634 | 0.9932705 | 68.3197
12186.057 | 1770218565.8 | 04/02/2026_16:22:45,751 | 1 | 2 | 2.523898956e-06 | 6.192814453e-06 | 3.573163987e-10 | 6.150758288e-12 | 1.477195102e-12 | 3.190653904e-12 | 1.625733922e-11 | 2.270565506e-11 | 1.543078165e-12 | 5.307664464e-12 | 8.018599673e-12 | 1.047050291e-13 | 1.720904811e-14 | 4.999999912e-15 | 2.791562927e-14 | 4.999999912e-15 | 7.900015364e-11 | 1.044053732e-12 | 1.730541166e-13 | 1.177619573e-14 | 3.859117344e-14 | 7.685498071e-11 | 1.012144275e-11 | 1 | 1 | 1 | 1 | 1 | 1 | 1 | 0 | 0 | 0 | 0 | 0 | 0 | 0 | 0 | 0 | 0 | 1.429631273e-08 | 26.1208675 | 0 | 0.249011873 | 6.663705729 | 30.51230364 | 4.30460395 | 30.33499005 | 1.921979162 | 0.0221469741 | 0 | 0 | 0 | 0 | 49 | 0 | 71.01 | 80 | 33.46 | 179.98 | 866.77 | 179.93 | 787.33 | 856.88 | 77.87 | 0.34 | Catalyst_04 | 203.10095 | 77.88522 | 85.92111 | 50.33622 | 50.26138 | 3.189227 | 23.46866 | 26.27028 | 64.62872 | 61.3449 | 0.9941888 | 68.32892
12191.793 | 1770218571.5 | 04/02/2026_16:22:51,487 | 1 | 2 | 2.532581675e-06 | 6.096261131e-06 | 3.570318485e-10 | 6.143088642e-12 | 1.493071617e-12 | 3.189572087e-12 | 1.63015261e-11 | 2.274341826e-11 | 1.549976727e-12 | 5.312317426e-12 | 8.032371643e-12 | 1.051813937e-13 | 9.889255349e-15 | 6.198798866e-15 | 2.03086754e-14 | 4.999999912e-15 | 7.895632759e-11 | 1.032698124e-12 | 1.75457183e-13 | 7.541486695e-15 | 4.254841989e-14 | 7.687533943e-11 | 1.020701319e-11 | 1 | 1 | 1 | 1 | 1 | 1 | 1 | 0 | 0 | 0 | 0 | 0 | 0 | 0 | 0 | 0 | 0 | 9.953727357e-09 | 26.12496715 | 0 | 0.2492560826 | 6.675634071 | 30.48826258 | 4.339354382 | 30.30716799 | 1.923883704 | 0.02342874246 | 0 | 0 | 0 | 0 | 49 | 0 | 71 | 80.02 | 33.46 | 180 | 864 | 179.92 | 787.09 | 855.88 | 77.87 | 0.34 | Catalyst_04 | 203.19655 | 77.84564 | 85.80746 | 50.29005 | 50.22178 | 3.192387 | 23.45673 | 26.23553 | 64.60228 | 61.35414 | 0.9940602 | 68.36621
12197.529 | 1770218577.2 | 04/02/2026_16:22:57,223 | 1 | 2 | 2.539420393e-06 | 6.133765964e-06 | 3.564561979e-10 | 6.134921564e-12 | 1.500168913e-12 | 3.205728868e-12 | 1.640870946e-11 | 2.289557433e-11 | 1.552277621e-12 | 5.34222059e-12 | 8.020016075e-12 | 1.096765568e-13 | 4.999999912e-15 | 7.529360571e-15 | 1.024966448e-14 | 4.999999912e-15 | 7.893065368e-11 | 1.026077443e-12 | 1.755711733e-13 | 4.999999912e-15 | 5.154705737e-14 | 7.699918481e-11 | 1.031206804e-11 | 1 | 1 | 1 | 1 | 1 | 1 | 1 | 0 | 0 | 0 | 0 | 0 | 0 | 0 | 0 | 0 | 0 | 7.088317252e-09 | 26.14501678 | 0 | 0.2480175879 | 6.715340905 | 30.45112419 | 4.37996416 | 30.2337911 | 1.93257071 | 0.02876210714 | 0 | 0 | 0 | 0 | 49 | 0 | 71.01 | 80.02 | 33.46 | 180.02 | 860.05 | 179.93 | 786.17 | 852.14 | 77.87 | 0.34 | Catalyst_04 | 203.29215 | 77.71386 | 85.67463 | 50.1683 | 50.1606 | 3.206802 | 23.41703 | 26.19492 | 64.55515 | 61.37861 | 0.9928629 | 68.43734
12203.265 | 1770218583.0 | 04/02/2026_16:23:02,959 | 1 | 2 | 2.528069672e-06 | 6.049706371e-06 | 3.558116857e-10 | 6.138740991e-12 | 1.505648904e-12 | 3.206014447e-12 | 1.651414075e-11 | 2.297554161e-11 | 1.569511882e-12 | 5.34892703e-12 | 8.0232921e-12 | 1.09479144e-13 | 4.999999912e-15 | 1.336239028e-14 | 4.999999912e-15 | 4.999999912e-15 | 7.892201476e-11 | 1.027637827e-12 | 1.786276476e-13 | 4.999999912e-15 | 5.883919111e-14 | 7.708839123e-11 | 1.030275084e-11 | 1 | 1 | 1 | 1 | 1 | 1 | 1 | 0 | 0 | 0 | 0 | 0 | 0 | 0 | 0 | 0 | 0 | 7.30734142e-09 | 26.17380211 | 0 | 0.256713965 | 6.748208985 | 30.44295626 | 4.374943629 | 30.17771858 | 1.936133993 | 0.0313399342 | 0 | 0 | 0 | 0 | 49 | 0 | 71 | 80 | 33.46 | 180.01 | 860.03 | 179.97 | 786.33 | 851.56 | 77.87 | 0.34 | Catalyst_04 | 203.38775 | 77.60478 | 85.69105 | 50.07525 | 50.14715 | 3.212715 | 23.38416 | 26.19994 | 64.52599 | 61.39661 | 0.9912874 | 68.46976
12209.001 | 1770218588.7 | 04/02/2026_16:23:08,695 | 1 | 2 | 2.525190894e-06 | 6.07294578e-06 | 3.554440076e-10 | 6.127333016e-12 | 1.489548068e-12 | 3.199064928e-12 | 1.64658686e-11 | 2.292363695e-11 | 1.568526233e-12 | 5.32657642e-12 | 8.01628295e-12 | 1.002957076e-13 | 4.999999912e-15 | 1.379508012e-14 | 4.999999912e-15 | 9.600149451e-15 | 7.892562298e-11 | 1.029766441e-12 | 1.706336217e-13 | 4.999999912e-15 | 5.560083169e-14 | 7.698833931e-11 | 1.021957866e-11 | 1 | 1 | 1 | 1 | 1 | 1 | 1 | 0 | 0 | 0 | 0 | 0 | 0 | 0 | 0 | 0 | 0 | 7.1500748e-09 | 26.17079764 | 0 | 0.2510086133 | 6.739950013 | 30.4869541 | 4.345058738 | 30.18204916 | 1.930761524 | 0.03020278195 | 0 | 0 | 0 | 0 | 49 | 0 | 71 | 80 | 33.48 | 179.99 | 862.49 | 180.02 | 786.66 | 852.3 | 77.87 | 0.34 | Catalyst_04 | 203.48335 | 77.63219 | 85.7888 | 50.08244 | 50.21962 | 3.2038 | 23.39242 | 26.22983 | 64.51246 | 61.43808 | 0.9899988 | 68.4794
12214.737 | 1770218594.4 | 04/02/2026_16:23:14,431 | 1 | 2 | 2.522727073e-06 | 6.075266811e-06 | 3.563224715e-10 | 6.197433625e-12 | 1.482713041e-12 | 3.18135557e-12 | 1.636751672e-11 | 2.281119217e-11 | 1.574390466e-12 | 5.287914637e-12 | 8.005652564e-12 | 8.840408332e-14 | 4.999999912e-15 | 1.243735576e-14 | 4.999999912e-15 | 1.529347971e-14 | 7.903120519e-11 | 1.031918691e-12 | 1.62824371e-13 | 4.999999912e-15 | 5.172071267e-14 | 7.679768627e-11 | 1.016109245e-11 | 1 | 1 | 1 | 1 | 1 | 1 | 1 | 0 | 0 | 0 | 0 | 0 | 0 | 0 | 0 | 0 | 0 | 6.873529094e-09 | 26.11014627 | 0 | 0.23637475 | 6.703697398 | 30.5464375 | 4.323281362 | 30.2609846 | 1.91847478 | 0.02825679483 | 0 | 0 | 0 | 0 | 49 | 0 | 71 | 80 | 33.49 | 179.98 | 864.41 | 180.04 | 787.38 | 855.06 | 77.87 | 0.34 | Catalyst_04 | 203.57895 | 77.7525 | 85.86002 | 50.21342 | 50.31761 | 3.183412 | 23.42867 | 26.2516 | 64.5811 | 61.48605 | 0.9906551 | 68.48179
12220.473 | 1770218600.2 | 04/02/2026_16:23:20,167 | 1 | 2 | 2.522939212e-06 | 6.129052963e-06 | 3.571550555e-10 | 6.134341299e-12 | 1.466385932e-12 | 3.174562176e-12 | 1.623999893e-11 | 2.268570401e-11 | 1.553773169e-12 | 5.270062598e-12 | 8.008076841e-12 | 8.204813782e-14 | 4.999999912e-15 | 1.196828586e-14 | 4.999999912e-15 | 1.357098062e-14 | 7.908981109e-11 | 1.042757569e-12 | 1.535404968e-13 | 4.999999912e-15 | 4.874089142e-14 | 7.679143432e-11 | 1.009768571e-11 | 1 | 1 | 1 | 1 | 1 | 1 | 1 | 0 | 0 | 0 | 0 | 0 | 0 | 0 | 0 | 0 | 0 | 6.878535295e-09 | 26.10477083 | 0 | 0.2381826076 | 6.65794209 | 30.56594039 | 4.294739444 | 30.32780141 | 1.910508028 | 0.02791789897 | 0 | 0 | 0 | 0 | 49 | 0 | 71 | 80 | 33.47 | 180 | 867.25 | 180.09 | 787.53 | 856.32 | 77.87 | 0.34 | Catalyst_04 | 203.67455 | 77.90435 | 85.95338 | 50.32429 | 50.34973 | 3.170192 | 23.47443 | 26.28015 | 64.59754 | 61.43343 | 0.992209 | 68.39153
12226.209 | 1770218605.9 | 04/02/2026_16:23:25,903 | 1 | 2 | 2.525165883e-06 | 6.162035334e-06 | 3.574155416e-10 | 6.151528505e-12 | 1.46159777e-12 | 3.178612755e-12 | 1.623910902e-11 | 2.265440266e-11 | 1.564553825e-12 | 5.256124095e-12 | 8.040960259e-12 | 7.342591839e-14 | 4.999999912e-15 | 6.435036355e-15 | 4.999999912e-15 | 1.648580056e-14 | 7.896951842e-11 | 1.052960345e-12 | 1.503860648e-13 | 4.999999912e-15 | 4.274196692e-14 | 7.671061009e-11 | 1.013700322e-11 | 1 | 1 | 1 | 1 | 1 | 1 | 1 | 0 | 0 | 0 | 0 | 0 | 0 | 0 | 0 | 0 | 0 | 6.99121578e-09 | 26.0924048 | 0 | 0.2452111797 | 6.654854953 | 30.52831934 | 4.313664634 | 30.36602998 | 1.90770696 | 0.0234079316 | 0 | 0 | 0 | 0 | 49 | 0 | 71 | 80 | 33.49 | 180 | 867.64 | 180.1 | 787.53 | 857.56 | 77.87 | 0.34 | Catalyst_04 | 203.77015 | 77.9146 | 85.89148 | 50.38773 | 50.28776 | 3.165544 | 23.47751 | 26.26122 | 64.67046 | 61.37736 | 0.994684 | 68.35565
12231.945 | 1770218611.6 | 04/02/2026_16:23:31,639 | 1 | 2 | 2.519928785e-06 | 6.098598078e-06 | 3.572338259e-10 | 6.156455987e-12 | 1.453729715e-12 | 3.196250773e-12 | 1.626769899e-11 | 2.269402027e-11 | 1.560913942e-12 | 5.270520131e-12 | 8.02917368e-12 | 7.582025014e-14 | 7.874734868e-15 | 4.999999912e-15 | 4.999999912e-15 | 2.115028903e-14 | 7.900635007e-11 | 1.055346891e-12 | 1.412433674e-13 | 9.411452534e-15 | 3.926882013e-14 | 7.678929714e-11 | 1.015248389e-11 | 1 | 1 | 1 | 1 | 1 | 1 | 1 | 0 | 0 | 0 | 0 | 0 | 0 | 0 | 0 | 0 | 0 | 8.556587813e-09 | 26.10605754 | 0 | 0.2393519952 | 6.664218752 | 30.52931882 | 4.318197336 | 30.3360155 | 1.911356078 | 0.02145791178 | 0 | 0 | 0 | 0 | 49 | 0 | 71 | 79.98 | 33.46 | 180.01 | 866.61 | 180.14 | 787.45 | 857.39 | 77.87 | 0.34 | Catalyst_04 | 203.86575 | 77.88352 | 85.87665 | 50.33792 | 50.28941 | 3.1716 | 23.46815 | 26.25669 | 64.63231 | 61.39652 | 0.9936683 | 68.38019
12237.681 | 1770218617.4 | 04/02/2026_16:23:37,375 | 1 | 2 | 2.522840987e-06 | 6.138468052e-06 | 3.570639895e-10 | 6.161135404e-12 | 1.460912771e-12 | 3.209103773e-12 | 1.630456013e-11 | 2.271770966e-11 | 1.566467225e-12 | 5.29140837e-12 | 8.047827162e-12 | 7.939816475e-14 | 1.560490323e-14 | 4.999999912e-15 | 6.695031424e-15 | 2.166251695e-14 | 7.897626997e-11 | 1.059955184e-12 | 1.479936508e-13 | 1.925266756e-14 | 3.992853005e-14 | 7.687574882e-11 | 1.023584429e-11 | 1 | 1 | 1 | 1 | 1 | 1 | 1 | 0 | 0 | 0 | 0 | 0 | 0 | 0 | 0 | 0 | 0 | 1.339189898e-08 | 26.12343149 | 0 | 0.2511555812 | 6.670000767 | 30.49010474 | 4.350841952 | 30.3073811 | 1.918024499 | 0.02072278734 | 0 | 0 | 0 | 0 | 49 | 0 | 71 | 79.98 | 33.48 | 179.98 | 862.13 | 180.14 | 786.69 | 854.43 | 77.87 | 0.34 | Catalyst_04 | 203.96135 | 77.86433 | 85.76988 | 50.29041 | 50.22481 | 3.182665 | 23.46237 | 26.22404 | 64.58722 | 61.36508 | 0.9940071 | 68.37889
12243.417 | 1770218623.1 | 04/02/2026_16:23:43,111 | 1 | 2 | 2.528561481e-06 | 6.026562005e-06 | 3.563588036e-10 | 6.201367978e-12 | 1.476290986e-12 | 3.235705757e-12 | 1.641068011e-11 | 2.294105184e-11 | 1.568866673e-12 | 5.326223403e-12 | 8.054878813e-12 | 7.726139878e-14 | 2.171830593e-14 | 4.999999912e-15 | 1.528814679e-14 | 1.267261578e-14 | 7.89296406e-11 | 1.060692007e-12 | 1.466175e-13 | 2.369353256e-14 | 3.476101243e-14 | 7.710308086e-11 | 1.02750395e-11 | 1 | 1 | 1 | 1 | 1 | 1 | 1 | 0 | 0 | 0 | 0 | 0 | 0 | 0 | 0 | 0 | 0 | 1.680596493e-08 | 26.1754666 | 0 | 0.233705023 | 6.725549123 | 30.45359692 | 4.366397147 | 30.21890224 | 1.928094819 | 0.02082643344 | 0 | 0 | 0 | 0 | 49 | 0 | 71 | 79.98 | 33.49 | 179.98 | 860.77 | 180.12 | 786.14 | 852.05 | 77.87 | 0.34 | Catalyst_04 | 204.05695 | 77.67998 | 85.71901 | 50.14359 | 50.16468 | 3.199375 | 23.40682 | 26.20849 | 64.55149 | 61.37944 | 0.9922934 | 68.43588
12249.153 | 1770218628.8 | 04/02/2026_16:23:48,847 | 1 | 2 | 2.525039463e-06 | 6.084578672e-06 | 3.556498707e-10 | 6.14126458e-12 | 1.48373913e-12 | 3.248341049e-12 | 1.652771323e-11 | 2.303848258e-11 | 1.567736717e-12 | 5.339002677e-12 | 8.043893676e-12 | 8.061327078e-14 | 2.914869409e-14 | 4.999999912e-15 | 2.319583971e-14 | 1.267165185e-14 | 7.891671344e-11 | 1.055784041e-12 | 1.537587738e-13 | 2.896242816e-14 | 3.860960488e-14 | 7.70175243e-11 | 1.028518503e-11 | 1 | 1 | 1 | 1 | 1 | 1 | 1 | 0 | 0 | 0 | 0 | 0 | 0 | 0 | 0 | 0 | 0 | 2.139179179e-08 | 26.16041304 | 0 | 0.2472315668 | 6.767415729 | 30.45086913 | 4.370186353 | 30.17505303 | 1.933274799 | 0.02163552994 | 0 | 0 | 0 | 0 | 49 | 0 | 71.01 | 79.97 | 33.44 | 179.99 | 860.09 | 180.08 | 786.15 | 851.51 | 77.87 | 0.34 | Catalyst_04 | 204.15255 | 77.54104 | 85.70661 | 50.07083 | 50.16018 | 3.20797 | 23.36495 | 26.2047 | 64.57333 | 61.43047 | 0.9909423 | 68.50659
12254.889 | 1770218634.6 | 04/02/2026_16:23:54,583 | 1 | 2 | 2.524894626e-06 | 6.126711469e-06 | 3.555389039e-10 | 6.144530197e-12 | 1.487907128e-12 | 3.241248632e-12 | 1.645210357e-11 | 2.293737249e-11 | 1.56086255e-12 | 5.355573623e-12 | 8.043863318e-12 | 9.468675708e-14 | 2.473111234e-14 | 4.999999912e-15 | 3.011738808e-14 | 7.450782172e-15 | 7.88422036e-11 | 1.051325585e-12 | 1.606667409e-13 | 2.797918554e-14 | 3.828606201e-14 | 7.716730033e-11 | 1.022946138e-11 | 1 | 1 | 1 | 1 | 1 | 1 | 1 | 0 | 0 | 0 | 0 | 0 | 0 | 0 | 0 | 0 | 0 | 1.871011058e-08 | 26.21977863 | 0 | 0.2472855016 | 6.739032636 | 30.43453986 | 4.348486518 | 30.17597546 | 1.93908929 | 0.02134666131 | 0 | 0 | 0 | 0 | 49 | 0 | 70.99 | 80 | 33.46 | 180 | 861.15 | 180.05 | 786.7 | 852.47 | 77.87 | 0.34 | Catalyst_04 | 204.24815 | 77.63524 | 85.77759 | 50.07236 | 50.13328 | 3.217619 | 23.39333 | 26.2264 | 64.49695 | 61.33556 | 0.9915042 | 68.3972
12260.625 | 1770218640.3 | 04/02/2026_16:24:00,319 | 1 | 2 | 2.518699375e-06 | 6.024246886e-06 | 3.562523887e-10 | 6.141536064e-12 | 1.490623163e-12 | 3.220908349e-12 | 1.63575091e-11 | 2.28092753e-11 | 1.555072152e-12 | 5.326333992e-12 | 8.030162472e-12 | 1.027560063e-13 | 1.567717378e-14 | 4.999999912e-15 | 2.353928108e-14 | 4.999999912e-15 | 7.911200167e-11 | 1.044541949e-12 | 1.686466993e-13 | 2.327539643e-14 | 3.890647976e-14 | 7.674257757e-11 | 1.014868745e-11 | 1 | 1 | 1 | 1 | 1 | 1 | 1 | 0 | 0 | 0 | 0 | 0 | 0 | 0 | 0 | 0 | 0 | 1.340250973e-08 | 26.09179295 | 0 | 0.250574846 | 6.702616272 | 30.5636605 | 4.316292501 | 30.25440555 | 1.929882886 | 0.02141597745 | 0 | 0 | 0 | 0 | 49.01 | 0 | 71.01 | 80 | 33.46 | 180.03 | 864.67 | 180 | 787.09 | 853.82 | 77.87 | 0.34 | Catalyst_04 | 204.34375 | 77.75609 | 85.88288 | 50.2025 | 50.34598 | 3.202342 | 23.42975 | 26.25859 | 64.56408 | 61.51072 | 0.9898816 | 68.49687
12266.361 | 1770218646.1 | 04/02/2026_16:24:06,055 | 1 | 2 | 2.532373856e-06 | 6.075266811e-06 | 3.570394536e-10 | 6.128305328e-12 | 1.488750421e-12 | 3.193256206e-12 | 1.625739474e-11 | 2.273775439e-11 | 1.548662891e-12 | 5.307270682e-12 | 8.027123237e-12 | 1.033026746e-13 | 7.517718951e-15 | 4.999999912e-15 | 1.831743985e-14 | 4.999999912e-15 | 7.915829797e-11 | 1.033435056e-12 | 1.728314621e-13 | 7.001598059e-15 | 4.086763886e-14 | 7.68014749e-11 | 1.013918203e-11 | 1 | 1 | 1 | 1 | 1 | 1 | 1 | 0 | 0 | 0 | 0 | 0 | 0 | 0 | 0 | 0 | 0 | 8.427367332e-09 | 26.09392092 | 0 | 0.2433274499 | 6.666722573 | 30.5680375 | 4.310041485 | 30.30077357 | 1.921629132 | 0.0242888142 | 0 | 0 | 0 | 0 | 49.01 | 0 | 71 | 79.98 | 33.45 | 180.04 | 866.24 | 179.97 | 787.51 | 856.44 | 77.87 | 0.34 | Catalyst_04 | 204.43935 | 77.87521 | 85.90333 | 50.27944 | 50.35319 | 3.188646 | 23.46564 | 26.26484 | 64.56412 | 61.4674 | 0.9912568 | 68.43466
12272.097 | 1770218651.8 | 04/02/2026_16:24:11,791 | 1 | 2 | 2.523180001e-06 | 6.098598078e-06 | 3.571642426e-10 | 6.133314776e-12 | 1.491724821e-12 | 3.181518634e-12 | 1.62387933e-11 | 2.271221232e-11 | 1.541635201e-12 | 5.296059598e-12 | 8.013282746e-12 | 1.048103119e-13 | 4.999999912e-15 | 9.071902436e-15 | 1.31465341e-14 | 4.999999912e-15 | 7.915556405e-11 | 1.027788748e-12 | 1.753131467e-13 | 4.999999912e-15 | 4.49131597e-14 | 7.699300919e-11 | 1.009059503e-11 | 1 | 1 | 1 | 1 | 1 | 1 | 1 | 0 | 0 | 0 | 0 | 0 | 0 | 0 | 0 | 0 | 0 | 6.925264015e-09 | 26.14562209 | 0 | 0.2405773779 | 6.65644311 | 30.55867839 | 4.287793559 | 30.29711927 | 1.916325971 | 0.02665444778 | 0 | 0 | 0 | 0 | 49 | 0 | 70.99 | 80.02 | 33.45 | 180.03 | 867.58 | 179.93 | 787.49 | 857.23 | 77.87 | 0.34 | Catalyst_04 | 204.53495 | 77.90933 | 85.97609 | 50.27338 | 50.33777 | 3.179846 | 23.47592 | 26.28709 | 64.52806 | 61.40841 | 0.9914408 | 68.36566
12277.833 | 1770218657.5 | 04/02/2026_16:24:17,527 | 1 | 2 | 2.518366273e-06 | 6.033494174e-06 | 3.571567486e-10 | 6.159427569e-12 | 1.484553366e-12 | 3.172976205e-12 | 1.627738049e-11 | 2.273361707e-11 | 1.544526117e-12 | 5.300237246e-12 | 7.998003301e-12 | 1.032173072e-13 | 4.999999912e-15 | 1.037772231e-14 | 4.999999912e-15 | 4.999999912e-15 | 7.913442818e-11 | 1.023663793e-12 | 1.77695803e-13 | 4.999999912e-15 | 5.339034675e-14 | 7.683138847e-11 | 1.012663564e-11 | 1 | 1 | 1 | 1 | 1 | 1 | 1 | 0 | 0 | 0 | 0 | 0 | 0 | 0 | 0 | 0 | 0 | 7.074641411e-09 | 26.10021546 | 0 | 0.2420683515 | 6.668059942 | 30.56253432 | 4.304748158 | 30.30750316 | 1.91866225 | 0.03040735315 | 0 | 0 | 0 | 0 | 49 | 0 | 71 | 80.02 | 33.47 | 179.96 | 865.1 | 179.92 | 786.94 | 856.55 | 77.87 | 0.34 | Catalyst_04 | 204.63055 | 77.87077 | 85.92064 | 50.29061 | 50.34412 | 3.183723 | 23.46431 | 26.27014 | 64.58214 | 61.45144 | 0.9916554 | 68.41908
12283.569 | 1770218663.3 | 04/02/2026_16:24:23,263 | 1 | 2 | 2.523606781e-06 | 6.107952686e-06 | 3.568568496e-10 | 6.121778865e-12 | 1.484410034e-12 | 3.167478215e-12 | 1.632737695e-11 | 2.276829246e-11 | 1.552891279e-12 | 5.299636598e-12 | 8.008635421e-12 | 1.022185131e-13 | 4.999999912e-15 | 1.200418142e-14 | 4.999999912e-15 | 1.022298294e-14 | 7.890194748e-11 | 1.024141601e-12 | 1.744579145e-13 | 4.999999912e-15 | 5.49081417e-14 | 7.69265554e-11 | 1.020589949e-11 | 1 | 1 | 1 | 1 | 1 | 1 | 1 | 0 | 0 | 0 | 0 | 0 | 0 | 0 | 0 | 0 | 0 | 7.122064971e-09 | 26.14424171 | 0 | 0.2489908901 | 6.684635256 | 30.47331284 | 4.338701226 | 30.29560673 | 1.919990658 | 0.03034804691 | 0 | 0 | 0 | 0 | 49.01 | 0 | 71 | 80.02 | 33.46 | 179.95 | 863.54 | 179.92 | 786.59 | 854.16 | 77.87 | 0.34 | Catalyst_04 | 204.72615 | 77.81576 | 85.80959 | 50.27087 | 50.19715 | 3.185927 | 23.44773 | 26.23618 | 64.60242 | 61.33436 | 0.9941685 | 68.35534
12289.305 | 1770218669.0 | 04/02/2026_16:24:28,999 | 1 | 2 | 2.51946949e-06 | 5.996609616e-06 | 3.562734552e-10 | 6.126803925e-12 | 1.486435866e-12 | 3.192672038e-12 | 1.644080531e-11 | 2.289141966e-11 | 1.567988794e-12 | 5.318348192e-12 | 8.016052232e-12 | 9.299630293e-14 | 4.999999912e-15 | 1.392508274e-14 | 4.999999912e-15 | 1.263283572e-14 | 7.890883086e-11 | 1.026021607e-12 | 1.656838729e-13 | 4.999999912e-15 | 5.190454254e-14 | 7.695626081e-11 | 1.030047922e-11 | 1 | 1 | 1 | 1 | 1 | 1 | 1 | 0 | 0 | 0 | 0 | 0 | 0 | 0 | 0 | 0 | 0 | 7.030131626e-09 | 26.14278681 | 0 | 0.2466596397 | 6.722977805 | 30.45739282 | 4.376029723 | 30.2325219 | 1.926678968 | 0.02767989339 | 0 | 0 | 0 | 0 | 49.01 | 0 | 71 | 80 | 33.44 | 179.96 | 860.55 | 179.96 | 786.09 | 852.88 | 77.87 | 0.34 | Catalyst_04 | 204.82175 | 77.68852 | 85.6875 | 50.16619 | 50.17093 | 3.197026 | 23.40939 | 26.19886 | 64.57349 | 61.39583 | 0.9926169 | 68.45376
12295.041 | 1770218674.7 | 04/02/2026_16:24:34,735 | 1 | 2 | 2.51932147e-06 | 6.05434434e-06 | 3.552973749e-10 | 6.156331087e-12 | 1.483628866e-12 | 3.213361868e-12 | 1.652587268e-11 | 2.29758261e-11 | 1.572541359e-12 | 5.31973467e-12 | 8.032453175e-12 | 8.653166616e-14 | 4.999999912e-15 | 9.701525743e-15 | 4.999999912e-15 | 1.658183885e-14 | 7.886018921e-11 | 1.032815109e-12 | 1.562971622e-13 | 4.999999912e-15 | 4.893444523e-14 | 7.706578431e-11 | 1.032942135e-11 | 1 | 1 | 1 | 1 | 1 | 1 | 1 | 0 | 0 | 0 | 0 | 0 | 0 | 0 | 0 | 0 | 0 | 6.953306801e-09 | 26.18619151 | 0 | 0.2438407713 | 6.755403003 | 30.44539305 | 4.389679791 | 30.15661833 | 1.927893749 | 0.02519772661 | 0 | 0 | 0 | 0 | 49.01 | 0 | 71 | 80.03 | 33.47 | 179.99 | 859.94 | 179.98 | 786.14 | 851.47 | 77.87 | 0.34 | Catalyst_04 | 204.91735 | 77.58091 | 85.64286 | 50.04024 | 50.15116 | 3.199041 | 23.37696 | 26.18521 | 64.50071 | 61.42869 | 0.990515 | 68.5099
12300.777 | 1770218680.5 | 04/02/2026_16:24:40,471 | 1 | 2 | 2.525644049e-06 | 6.063638011e-06 | 3.553421446e-10 | 6.148303654e-12 | 1.483545383e-12 | 3.208318593e-12 | 1.652045688e-11 | 2.29652946e-11 | 1.575979473e-12 | 5.311222382e-12 | 8.034970259e-12 | 7.817090887e-14 | 4.999999912e-15 | 4.999999912e-15 | 4.999999912e-15 | 2.168289826e-14 | 7.888850684e-11 | 1.041905494e-12 | 1.516656809e-13 | 4.999999912e-15 | 4.637905863e-14 | 7.69109984e-11 | 1.025117751e-11 | 1 | 1 | 1 | 1 | 1 | 1 | 1 | 0 | 0 | 0 | 0 | 0 | 0 | 0 | 0 | 0 | 0 | 6.956337646e-09 | 26.15286051 | 0 | 0.246534073 | 6.759090683 | 30.47956558 | 4.359663046 | 30.1819674 | 1.926665515 | 0.02406444617 | 0 | 0 | 0 | 0 | 49 | 0 | 71.02 | 80.02 | 33.47 | 180.03 | 861.39 | 180.04 | 786.74 | 851.75 | 77.87 | 0.34 | Catalyst_04 | 205.01295 | 77.56867 | 85.74103 | 50.0823 | 50.20745 | 3.197003 | 23.37328 | 26.21522 | 64.56512 | 61.46499 | 0.9902361 | 68.52282
12306.513 | 1770218686.2 | 04/02/2026_16:24:46,207 | 1 | 2 | 2.527425522e-06 | 6.068280072e-06 | 3.558534023e-10 | 6.157381029e-12 | 1.465510981e-12 | 3.20390047e-12 | 1.636342103e-11 | 2.280603137e-11 | 1.571484154e-12 | 5.292973525e-12 | 8.03830353e-12 | 7.794049558e-14 | 4.999999912e-15 | 6.122155937e-15 | 4.999999912e-15 | 2.056576853e-14 | 7.892691362e-11 | 1.054355062e-12 | 1.476109409e-13 | 7.26693113e-15 | 3.903744461e-14 | 7.693564535e-11 | 1.017753416e-11 | 1 | 1 | 1 | 1 | 1 | 1 | 1 | 0 | 0 | 0 | 0 | 0 | 0 | 0 | 0 | 0 | 0 | 6.939249207e-09 | 26.16737863 | 0 | 0.2449284394 | 6.705022358 | 30.50743657 | 4.330765643 | 30.23244429 | 1.920670116 | 0.02123010461 | 0 | 0 | 0 | 0 | 49.01 | 0 | 71.01 | 80 | 33.47 | 180.04 | 863.13 | 180.06 | 787.15 | 854.04 | 77.87 | 0.34 | Catalyst_04 | 205.10855 | 77.74811 | 85.83555 | 50.16606 | 50.25336 | 3.187055 | 23.42735 | 26.24412 | 64.52384 | 61.41843 | 0.9909861 | 68.43206
12312.249 | 1770218691.9 | 04/02/2026_16:24:51,943 | 1 | 2 | 2.533078487e-06 | 6.061314707e-06 | 3.568660645e-10 | 6.157219266e-12 | 1.459623329e-12 | 3.196618751e-12 | 1.629317861e-11 | 2.270335656e-11 | 1.567645861e-12 | 5.276001858e-12 | 8.039334823e-12 | 7.396432642e-14 | 1.444362276e-14 | 4.999999912e-15 | 4.999999912e-15 | 2.01403564e-14 | 7.910250233e-11 | 1.055997737e-12 | 1.44740719e-13 | 1.891796249e-14 | 4.001680443e-14 | 7.676174973e-11 | 1.010220293e-11 | 1 | 1 | 1 | 1 | 1 | 1 | 1 | 0 | 0 | 0 | 0 | 0 | 0 | 0 | 0 | 0 | 0 | 1.259892916e-08 | 26.10049847 | 0 | 0.2434834168 | 6.672099627 | 30.57145005 | 4.297026585 | 30.30876491 | 1.914030331 | 0.0213219587 | 0 | 0 | 0 | 0 | 49.01 | 0 | 71.02 | 80.02 | 33.46 | 180.04 | 866.47 | 180.11 | 787.52 | 855.45 | 77.87 | 0.34 | Catalyst_04 | 205.20415 | 77.85737 | 85.9459 | 50.2927 | 50.35881 | 3.176037 | 23.46027 | 26.27786 | 64.59595 | 61.46482 | 0.9914075 | 68.4277
12317.985 | 1770218697.7 | 04/02/2026_16:24:57,679 | 1 | 2 | 2.51984352e-06 | 6.02194541e-06 | 3.570651552e-10 | 6.161769445e-12 | 1.458114879e-12 | 3.205516364e-12 | 1.628274598e-11 | 2.269398038e-11 | 1.558127759e-12 | 5.280092769e-12 | 8.036831617e-12 | 7.634605432e-14 | 2.025192419e-14 | 4.999999912e-15 | 1.150891618e-14 | 1.825729373e-14 | 7.903069865e-11 | 1.061414086e-12 | 1.462163452e-13 | 2.538208088e-14 | 3.696569011e-14 | 7.689183318e-11 | 1.009561705e-11 | 1 | 1 | 1 | 1 | 1 | 1 | 1 | 0 | 0 | 0 | 0 | 0 | 0 | 0 | 0 | 0 | 0 | 1.608653209e-08 | 26.13731335 | 0 | 0.2455843179 | 6.667497215 | 30.53268811 | 4.29352957 | 30.3176579 | 1.914112796 | 0.01976409939 | 0 | 0 | 0 | 0 | 49 | 0 | 71 | 80.02 | 33.47 | 179.98 | 867.15 | 180.13 | 787.39 | 857.53 | 77.87 | 0.34 | Catalyst_04 | 205.29975 | 77.87264 | 85.95733 | 50.30746 | 50.29496 | 3.176174 | 23.46487 | 26.28136 | 64.60223 | 61.37689 | 0.9929574 | 68.35051
12323.721 | 1770218703.4 | 04/02/2026_16:25:03,415 | 1 | 2 | 2.525003993e-06 | 6.117315024e-06 | 3.571555829e-10 | 6.145048879e-12 | 1.458623478e-12 | 3.21756467e-12 | 1.628511215e-11 | 2.270792408e-11 | 1.55688201e-12 | 5.274759796e-12 | 8.050763181e-12 | 8.08980026e-14 | 2.607282439e-14 | 4.999999912e-15 | 2.351938936e-14 | 1.304175951e-14 | 7.896164278e-11 | 1.062271798e-12 | 1.511835091e-13 | 2.881253721e-14 | 3.415612248e-14 | 7.660353601e-11 | 1.014629439e-11 | 1 | 1 | 1 | 1 | 1 | 1 | 1 | 0 | 0 | 0 | 0 | 0 | 0 | 0 | 0 | 0 | 0 | 1.956674929e-08 | 26.06659862 | 0 | 0.249620882 | 6.67649992 | 30.52767629 | 4.318932674 | 30.35546417 | 1.914081072 | 0.0184105272 | 0 | 0 | 0 | 0 | 49 | 0 | 71 | 80 | 33.44 | 179.99 | 866.22 | 180.12 | 787.21 | 856.42 | 77.87 | 0.34 | Catalyst_04 | 205.39535 | 77.84276 | 85.87425 | 50.37019 | 50.2867 | 3.176121 | 23.45587 | 26.25595 | 64.70761 | 61.40929 | 0.9943588 | 68.39893
12329.457 | 1770218709.2 | 04/02/2026_16:25:09,151 | 1 | 2 | 2.523806188e-06 | 6.031182693e-06 | 3.568981499e-10 | 6.153816606e-12 | 1.471985077e-12 | 3.225099441e-12 | 1.636989676e-11 | 2.281079665e-11 | 1.552561898e-12 | 5.300521307e-12 | 8.035082148e-12 | 8.94867405e-14 | 2.808007224e-14 | 4.999999912e-15 | 2.512692575e-14 | 1.277496616e-14 | 7.892084208e-11 | 1.056958232e-12 | 1.613245128e-13 | 3.066455103e-14 | 3.450635367e-14 | 7.694404836e-11 | 1.013488252e-11 | 1 | 1 | 1 | 1 | 1 | 1 | 1 | 0 | 0 | 0 | 0 | 0 | 0 | 0 | 0 | 0 | 0 | 2.083728135e-08 | 26.15061225 | 0 | 0.2525845638 | 6.70378472 | 30.47507159 | 4.309560465 | 30.29860231 | 1.920180341 | 0.01872915943 | 0 | 0 | 0 | 0 | 49 | 0 | 71.01 | 80.03 | 33.47 | 179.99 | 863.19 | 180.11 | 786.56 | 853.95 | 77.87 | 0.34 | Catalyst_04 | 205.49095 | 77.75221 | 85.9049 | 50.27584 | 50.20005 | 3.186242 | 23.42858 | 26.26533 | 64.66162 | 61.32557 | 0.9942094 | 68.34178
12335.193 | 1770218714.9 | 04/02/2026_16:25:14,887 | 1 | 2 | 2.524047886e-06 | 5.241775852e-06 | 3.563816742e-10 | 6.138491625e-12 | 1.490915356e-12 | 3.238316082e-12 | 1.646574717e-11 | 2.296804934e-11 | 1.561371366e-12 | 5.326656217e-12 | 8.04383643e-12 | 9.552352399e-14 | 2.736652491e-14 | 4.999999912e-15 | 3.336594239e-14 | 7.249470392e-15 | 7.894129794e-11 | 1.051440727e-12 | 1.637581401e-13 | 2.922533363e-14 | 4.115430869e-14 | 7.699599985e-11 | 1.026705457e-11 | 1 | 1 | 1 | 1 | 1 | 1 | 1 | 0 | 0 | 0 | 0 | 0 | 0 | 0 | 0 | 0 | 0 | 2.030319121e-08 | 26.14517638 | 0 | 0.2494101617 | 6.741333528 | 30.44920137 | 4.3613128 | 30.22788887 | 1.928004934 | 0.02325289575 | 0 | 0 | 0 | 0 | 49 | 0 | 71 | 80.02 | 33.46 | 179.99 | 861.58 | 180.08 | 786.24 | 852.71 | 77.87 | 0.34 | Catalyst_04 | 205.58655 | 77.6276 | 85.73564 | 50.1585 | 50.15744 | 3.199226 | 23.39103 | 26.21357 | 64.61426 | 61.38382 | 0.9927317 | 68.44627
12340.929 | 1770218720.6 | 04/02/2026_16:25:20,623 | 1 | 2 | 2.525218179e-06 | 5.225737368e-06 | 3.554052053e-10 | 6.153628822e-12 | 1.502656831e-12 | 3.248904401e-12 | 1.651300624e-11 | 2.303803502e-11 | 1.562758061e-12 | 5.349045425e-12 | 8.05003373e-12 | 1.016771912e-13 | 2.055509761e-14 | 4.999999912e-15 | 3.198347281e-14 | 4.999999912e-15 | 7.880954223e-11 | 1.045352932e-12 | 1.735809033e-13 | 2.443181494e-14 | 3.906169347e-14 | 7.708583077e-11 | 1.026791846e-11 | 1 | 1 | 1 | 1 | 1 | 1 | 1 | 0 | 0 | 0 | 0 | 0 | 0 | 0 | 0 | 0 | 0 | 1.627469599e-08 | 26.19485858 | 0 | 0.250593335 | 6.768871594 | 30.42102186 | 4.365928062 | 30.16731229 | 1.937108737 | 0.02258962198 | 0 | 0 | 0 | 0 | 49 | 0 | 70.99 | 79.98 | 33.46 | 180 | 859.86 | 180.03 | 786.18 | 851.41 | 77.87 | 0.34 | Catalyst_04 | 205.68215 | 77.53621 | 85.72054 | 50.05799 | 50.11102 | 3.214332 | 23.3635 | 26.20896 | 64.56078 | 61.36679 | 0.9916601 | 68.45281
12346.665 | 1770218726.4 | 04/02/2026_16:25:26,359 | 1 | 2 | 2.520437647e-06 | 5.26392796e-06 | 3.552018679e-10 | 6.134892074e-12 | 1.506189813e-12 | 3.23163718e-12 | 1.646281896e-11 | 2.298499412e-11 | 1.557015909e-12 | 5.337081471e-12 | 8.023882773e-12 | 1.068573263e-13 | 9.236827374e-15 | 6.516520078e-15 | 1.94428146e-14 | 4.999999912e-15 | 7.882080405e-11 | 1.032106041e-12 | 1.760737145e-13 | 9.256232899e-15 | 4.228793354e-14 | 7.694460347e-11 | 1.01936827e-11 | 1 | 1 | 1 | 1 | 1 | 1 | 1 | 0 | 0 | 0 | 0 | 0 | 0 | 0 | 0 | 0 | 0 | 9.495656641e-09 | 26.17479402 | 0 | 0.2457549145 | 6.758885556 | 30.46900737 | 4.339101018 | 30.18269608 | 1.93468098 | 0.02503011405 | 0 | 0 | 0 | 0 | 49 | 0 | 71 | 80 | 33.47 | 180.02 | 860.22 | 180.01 | 786.44 | 851.74 | 77.87 | 0.34 | Catalyst_04 | 205.77775 | 77.56935 | 85.80828 | 50.08351 | 50.19006 | 3.210304 | 23.37348 | 26.23579 | 64.56611 | 61.41798 | 0.9906032 | 68.47121
12352.401 | 1770218732.1 | 04/02/2026_16:25:32,095 | 1 | 2 | 2.524207503e-06 | 5.304436399e-06 | 3.558172923e-10 | 6.122690896e-12 | 1.501198796e-12 | 3.202314065e-12 | 1.638988945e-11 | 2.281894639e-11 | 1.548909005e-12 | 5.309678478e-12 | 8.004888419e-12 | 1.086923655e-13 | 4.999999912e-15 | 4.999999912e-15 | 1.400560508e-14 | 4.999999912e-15 | 7.884752573e-11 | 1.02923193e-12 | 1.78562609e-13 | 4.999999912e-15 | 4.990895663e-14 | 7.693889276e-11 | 1.008414185e-11 | 1 | 1 | 1 | 1 | 1 | 1 | 1 | 0 | 0 | 0 | 0 | 0 | 0 | 0 | 0 | 0 | 0 | 7.156094358e-09 | 26.18144224 | 0 | 0.2540522541 | 6.718153144 | 30.49253345 | 4.292659191 | 30.24569089 | 1.925437687 | 0.02715765766 | 0 | 0 | 0 | 0 | 48.99 | 0 | 71 | 79.98 | 33.46 | 180.02 | 863.21 | 179.96 | 787.21 | 854.14 | 77.87 | 0.34 | Catalyst_04 | 205.87335 | 77.70453 | 85.96018 | 50.18804 | 50.22881 | 3.194966 | 23.41421 | 26.28223 | 64.58831 | 61.35758 | 0.9919048 | 68.36637
12358.137 | 1770218737.8 | 04/02/2026_16:25:37,831 | 1 | 2 | 2.518218935e-06 | 5.265939762e-06 | 3.56786406e-10 | 6.120751475e-12 | 1.489082945e-12 | 3.174231711e-12 | 1.628435407e-11 | 2.271013586e-11 | 1.545353689e-12 | 5.288651461e-12 | 8.002265517e-12 | 1.07523826e-13 | 4.999999912e-15 | 1.260615927e-14 | 4.999999912e-15 | 5.06226361e-15 | 7.893311005e-11 | 1.02212802e-12 | 1.809797836e-13 | 4.999999912e-15 | 4.989100631e-14 | 7.674908625e-11 | 1.006226612e-11 | 1 | 1 | 1 | 1 | 1 | 1 | 1 | 0 | 0 | 0 | 0 | 0 | 0 | 0 | 0 | 0 | 0 | 7.179448046e-09 | 26.11776382 | 0 | 0.2498176025 | 6.678704497 | 30.53331421 | 4.283800103 | 30.32849958 | 1.918099475 | 0.02790250587 | 0 | 0 | 0 | 0 | 49 | 0 | 71.01 | 80 | 33.46 | 180.04 | 867.53 | 179.91 | 787.57 | 857.47 | 77.87 | 0.34 | Catalyst_04 | 205.96895 | 77.83545 | 85.98915 | 50.32545 | 50.29599 | 3.182789 | 23.45366 | 26.29109 | 64.65621 | 61.37997 | 0.9932921 | 68.35397
12363.873 | 1770218743.6 | 04/02/2026_16:25:43,567 | 1 | 2 | 2.518760084e-06 | 5.310537745e-06 | 3.569406437e-10 | 6.115718609e-12 | 1.481097796e-12 | 3.170976502e-12 | 1.625367896e-11 | 2.268722883e-11 | 1.55151521e-12 | 5.273174692e-12 | 8.012596663e-12 | 9.682401094e-14 | 4.999999912e-15 | 1.431265791e-14 | 4.999999912e-15 | 7.370257291e-15 | 7.90130808e-11 | 1.024144962e-12 | 1.64713268e-13 | 4.999999912e-15 | 5.677424337e-14 | 7.68899111e-11 | 1.011435206e-11 | 1 | 1 | 1 | 1 | 1 | 1 | 1 | 0 | 0 | 0 | 0 | 0 | 0 | 0 | 0 | 0 | 0 | 6.922139207e-09 | 26.13894376 | 0 | 0.2380688225 | 6.660448019 | 30.53677709 | 4.301107653 | 30.31063597 | 1.911433302 | 0.03183485252 | 0 | 0 | 0 | 0 | 49 | 0 | 71.02 | 80.02 | 33.45 | 180 | 867.7 | 179.91 | 787.53 | 857.62 | 77.87 | 0.34 | Catalyst_04 | 206.06455 | 77.89603 | 85.93255 | 50.29581 | 50.30169 | 3.171728 | 23.47192 | 26.27378 | 64.56787 | 61.38576 | 0.9925945 | 68.35811
12369.609 | 1770218749.3 | 04/02/2026_16:25:49,303 | 1 | 2 | 2.522342129e-06 | 5.316645911e-06 | 3.568753904e-10 | 6.169939993e-12 | 1.471230798e-12 | 3.167361122e-12 | 1.630033955e-11 | 2.270302349e-11 | 1.561571402e-12 | 5.266382816e-12 | 7.999701596e-12 | 9.290993268e-14 | 4.999999912e-15 | 1.294037645e-14 | 4.999999912e-15 | 1.244754218e-14 | 7.899362414e-11 | 1.030433009e-12 | 1.629412886e-13 | 4.999999912e-15 | 5.46374774e-14 | 7.67208172e-11 | 1.015108483e-11 | 1 | 1 | 1 | 1 | 1 | 1 | 1 | 0 | 0 | 0 | 0 | 0 | 0 | 0 | 0 | 0 | 0 | 6.968825988e-09 | 26.09466875 | 0 | 0.2409046617 | 6.67372049 | 30.541704 | 4.319562311 | 30.32029092 | 1.910905411 | 0.02910287766 | 0 | 0 | 0 | 0 | 49 | 0 | 71 | 80 | 33.44 | 179.99 | 866.23 | 179.92 | 787.25 | 856.5 | 77.87 | 0.34 | Catalyst_04 | 206.16015 | 77.85199 | 85.87219 | 50.31183 | 50.30981 | 3.170852 | 23.45865 | 26.25532 | 64.62498 | 61.43485 | 0.9927505 | 68.41849
12375.345 | 1770218755.0 | 04/02/2026_16:25:55,039 | 1 | 2 | 2.524152706e-06 | 5.351392247e-06 | 3.566946183e-10 | 6.134638804e-12 | 1.469919022e-12 | 3.183102436e-12 | 1.627015536e-11 | 2.275120196e-11 | 1.563852997e-12 | 5.265907502e-12 | 8.009684929e-12 | 8.624886558e-14 | 4.999999912e-15 | 1.134544729e-14 | 4.999999912e-15 | 2.028248514e-14 | 7.895457899e-11 | 1.039393289e-12 | 1.556457193e-13 | 4.999999912e-15 | 5.452881663e-14 | 7.688750331e-11 | 1.020874271e-11 | 1 | 1 | 1 | 1 | 1 | 1 | 1 | 0 | 0 | 0 | 0 | 0 | 0 | 0 | 0 | 0 | 0 | 6.801205074e-09 | 26.13697488 | 0 | 0.2380987359 | 6.673457343 | 30.50448887 | 4.342154154 | 30.28845234 | 1.909894663 | 0.03172272822 | 0 | 0 | 0 | 0 | 49 | 0 | 71 | 80.02 | 33.42 | 179.96 | 863.28 | 179.93 | 786.97 | 855.36 | 77.87 | 0.34 | Catalyst_04 | 206.25575 | 77.85286 | 85.7983 | 50.259 | 50.24851 | 3.169175 | 23.45891 | 26.23273 | 64.55639 | 61.38756 | 0.9929179 | 68.39397
12381.081 | 1770218760.8 | 04/02/2026_16:26:00,775 | 1 | 2 | 2.519013378e-06 | 5.239773145e-06 | 3.557687478e-10 | 6.140517348e-12 | 1.47098154e-12 | 3.201743558e-12 | 1.641504294e-11 | 2.284022624e-11 | 1.579483289e-12 | 5.294549087e-12 | 8.008278068e-12 | 8.213446741e-14 | 4.999999912e-15 | 8.368051938e-15 | 4.999999912e-15 | 2.03047926e-14 | 7.88145868e-11 | 1.044887267e-12 | 1.478117623e-13 | 4.999999912e-15 | 4.67472232e-14 | 7.704976934e-11 | 1.032009374e-11 | 1 | 1 | 1 | 1 | 1 | 1 | 1 | 0 | 0 | 0 | 0 | 0 | 0 | 0 | 0 | 0 | 0 | 6.952771576e-09 | 26.19116453 | 0 | 0.2468335008 | 6.713259619 | 30.4373868 | 4.387288851 | 30.2094614 | 1.920853948 | 0.02400693091 | 0 | 0 | 0 | 0 | 49 | 0 | 71.02 | 80.03 | 33.44 | 179.96 | 861.66 | 179.98 | 786.27 | 852.69 | 77.87 | 0.34 | Catalyst_04 | 206.35135 | 77.72077 | 85.65068 | 50.12793 | 50.13797 | 3.18736 | 23.41911 | 26.1876 | 64.49746 | 61.3574 | 0.9925117 | 68.42335
12386.817 | 1770218766.5 | 04/02/2026_16:26:06,511 | 1 | 2 | 2.517024086e-06 | 5.26191161e-06 | 3.550222893e-10 | 6.148463683e-12 | 1.475753547e-12 | 3.232609059e-12 | 1.650719318e-11 | 2.299338844e-11 | 1.583642072e-12 | 5.320013093e-12 | 8.055728827e-12 | 8.271365499e-14 | 4.999999912e-15 | 4.999999912e-15 | 4.999999912e-15 | 2.056188065e-14 | 7.869963708e-11 | 1.055098066e-12 | 1.446849639e-13 | 4.999999912e-15 | 4.349625315e-14 | 7.707583877e-11 | 1.035739116e-11 | 1 | 1 | 1 | 1 | 1 | 1 | 1 | 0 | 0 | 0 | 0 | 0 | 0 | 0 | 0 | 0 | 0 | 6.964247531e-09 | 26.20908622 | 0 | 0.2470488085 | 6.760997527 | 30.39931031 | 4.405527562 | 30.15487512 | 1.930319915 | 0.023507817 | 0 | 0 | 0 | 0 | 49 | 0 | 71 | 80 | 33.44 | 179.99 | 860.33 | 180.01 | 786.12 | 851.75 | 77.87 | 0.34 | Catalyst_04 | 206.44695 | 77.56234 | 85.59103 | 50.03735 | 50.07525 | 3.203067 | 23.37137 | 26.16936 | 64.51243 | 61.36226 | 0.9919592 | 68.46931
12392.553 | 1770218772.2 | 04/02/2026_16:26:12,247 | 1 | 2 | 2.52400082e-06 | 5.302404588e-06 | 3.547223348e-10 | 6.154023038e-12 | 1.475573786e-12 | 3.235771677e-12 | 1.648871144e-11 | 2.296275149e-11 | 1.578448526e-12 | 5.327400413e-12 | 8.055620407e-12 | 7.89596524e-14 | 2.125893964e-14 | 4.999999912e-15 | 4.999999912e-15 | 2.178670215e-14 | 7.882765968e-11 | 1.059210011e-12 | 1.469633605e-13 | 1.550011848e-14 | 3.574523083e-14 | 7.682469244e-11 | 1.024352825e-11 | 1 | 1 | 1 | 1 | 1 | 1 | 1 | 0 | 0 | 0 | 0 | 0 | 0 | 0 | 0 | 0 | 0 | 1.677956051e-08 | 26.1533159 | 0 | 0.2490535292 | 6.762134128 | 30.48782077 | 4.36235288 | 30.16261869 | 1.934543837 | 0.0193354777 | 0 | 0 | 0 | 0 | 49 | 0 | 71.01 | 79.98 | 33.43 | 180.03 | 863.21 | 180.09 | 786.84 | 852.74 | 77.87 | 0.34 | Catalyst_04 | 206.54255 | 77.55857 | 85.73224 | 50.0502 | 50.22105 | 3.210076 | 23.37023 | 26.21253 | 64.53213 | 61.48874 | 0.9893334 | 68.54586
12398.289 | 1770218778.0 | 04/02/2026_16:26:17,983 | 1 | 2 | 2.52312725e-06 | 5.245794e-06 | 3.553516092e-10 | 6.158991719e-12 | 1.46800161e-12 | 3.233386649e-12 | 1.638417874e-11 | 2.286994032e-11 | 1.567335671e-12 | 5.313601989e-12 | 8.045570286e-12 | 8.087377068e-14 | 2.460498913e-14 | 4.999999912e-15 | 1.224914674e-14 | 1.649840271e-14 | 7.883371733e-11 | 1.05933708e-12 | 1.483089503e-13 | 2.165573222e-14 | 3.862949999e-14 | 7.685522357e-11 | 1.014852612e-11 | 1 | 1 | 1 | 1 | 1 | 1 | 1 | 0 | 0 | 0 | 0 | 0 | 0 | 0 | 0 | 0 | 0 | 1.864688015e-08 | 26.16380947 | 0 | 0.2417040391 | 6.728998585 | 30.50012925 | 4.323465611 | 30.21665378 | 1.929015938 | 0.02241816307 | 0 | 0 | 0 | 0 | 49 | 0 | 71 | 80.02 | 33.44 | 180.04 | 865.12 | 180.14 | 787.49 | 855.58 | 77.87 | 0.34 | Catalyst_04 | 206.63815 | 77.66854 | 85.85942 | 50.13986 | 50.24133 | 3.200903 | 23.40337 | 26.25142 | 64.55621 | 61.42435 | 0.9907058 | 68.44749
12404.025 | 1770218783.7 | 04/02/2026_16:26:23,719 | 1 | 2 | 2.531634436e-06 | 5.365771358e-06 | 3.563498385e-10 | 6.15549018e-12 | 1.471358408e-12 | 3.211046012e-12 | 1.626290075e-11 | 2.270045089e-11 | 1.562154919e-12 | 5.293939332e-12 | 8.038250621e-12 | 8.811884328e-14 | 3.07091795e-14 | 4.999999912e-15 | 2.225722048e-14 | 1.66070601e-14 | 7.889734005e-11 | 1.061256118e-12 | 1.527600068e-13 | 3.768262557e-14 | 3.920382899e-14 | 7.648272293e-11 | 1.011988236e-11 | 1 | 1 | 1 | 1 | 1 | 1 | 1 | 0 | 0 | 0 | 0 | 0 | 0 | 0 | 0 | 0 | 0 | 2.228611471e-08 | 26.06103757 | 0 | 0.2466520976 | 6.681311941 | 30.54719926 | 4.31464954 | 30.32831283 | 1.923716676 | 0.0220429324 | 0 | 0 | 0 | 0 | 49 | 0 | 71 | 79.98 | 33.44 | 180.01 | 867.57 | 180.16 | 787.59 | 856.75 | 77.87 | 0.34 | Catalyst_04 | 206.73375 | 77.82679 | 85.88826 | 50.32514 | 50.31886 | 3.19211 | 23.45106 | 26.26024 | 64.663 | 61.44922 | 0.9928345 | 68.43196
12409.761 | 1770218789.5 | 04/02/2026_16:26:29,455 | 1 | 2 | 2.519265308e-06 | 5.328889529e-06 | 3.566347495e-10 | 6.149144995e-12 | 1.469589858e-12 | 3.214273465e-12 | 1.623512262e-11 | 2.268175925e-11 | 1.555312303e-12 | 5.299751957e-12 | 8.030046246e-12 | 9.416967396e-14 | 2.541311955e-14 | 4.999999912e-15 | 3.065193363e-14 | 6.852195847e-15 | 7.91256019e-11 | 1.056247321e-12 | 1.651692157e-13 | 3.115641968e-14 | 4.229375774e-14 | 7.701851656e-11 | 1.013406373e-11 | 1 | 1 | 1 | 1 | 1 | 1 | 1 | 0 | 0 | 0 | 0 | 0 | 0 | 0 | 0 | 0 | 0 | 1.918084838e-08 | 26.16509501 | 0 | 0.2506312044 | 6.652083134 | 30.5443094 | 4.307653081 | 30.26416771 | 1.919535971 | 0.02400506109 | 0 | 0 | 0 | 0 | 49 | 0 | 71 | 79.97 | 33.44 | 180 | 867.74 | 180.16 | 787.58 | 857.66 | 77.87 | 0.34 | Catalyst_04 | 206.82935 | 77.9238 | 85.91114 | 50.2187 | 50.3141 | 3.185173 | 23.48028 | 26.26723 | 64.44591 | 61.39866 | 0.9908284 | 68.36752
12415.497 | 1770218795.2 | 04/02/2026_16:26:35,191 | 1 | 2 | 2.519851023e-06 | 5.304436399e-06 | 3.566839879e-10 | 6.140103183e-12 | 1.477353287e-12 | 3.207624921e-12 | 1.625659676e-11 | 2.271869498e-11 | 1.55292825e-12 | 5.303860649e-12 | 8.019056773e-12 | 9.71970307e-14 | 2.598406042e-14 | 4.999999912e-15 | 3.238317072e-14 | 4.999999912e-15 | 7.886182679e-11 | 1.049937806e-12 | 1.685904563e-13 | 2.592972834e-14 | 3.800617183e-14 | 7.680443781e-11 | 1.014932235e-11 | 1 | 1 | 1 | 1 | 1 | 1 | 1 | 0 | 0 | 0 | 0 | 0 | 0 | 0 | 0 | 0 | 0 | 1.950013648e-08 | 26.13316813 | 0 | 0.2486282858 | 6.673946723 | 30.48866269 | 4.321321789 | 30.31524686 | 1.923674484 | 0.02220135776 | 0 | 0 | 0 | 0 | 49 | 0 | 71 | 80 | 33.44 | 179.99 | 866.25 | 180.16 | 787.46 | 857.31 | 77.87 | 0.34 | Catalyst_04 | 206.92495 | 77.85124 | 85.86643 | 50.30346 | 50.22244 | 3.19204 | 23.45842 | 26.25356 | 64.61485 | 61.33061 | 0.9943121 | 68.33439
12421.233 | 1770218800.9 | 04/02/2026_16:26:40,927 | 1 | 2 | 2.524513548e-06 | 5.328889529e-06 | 3.564636086e-10 | 6.142586439e-12 | 1.489749513e-12 | 3.204355618e-12 | 1.625988233e-11 | 2.279366973e-11 | 1.549712615e-12 | 5.314769892e-12 | 8.016018405e-12 | 1.043892281e-13 | 1.63189266e-14 | 4.999999912e-15 | 2.773178077e-14 | 5.561891923e-15 | 7.908602939e-11 | 1.038842731e-12 | 1.76118343e-13 | 1.719594451e-14 | 4.245092301e-14 | 7.688320119e-11 | 1.016585687e-11 | 1 | 1 | 1 | 1 | 1 | 1 | 1 | 0 | 0 | 0 | 0 | 0 | 0 | 0 | 0 | 0 | 0 | 1.359770085e-08 | 26.12655078 | 0 | 0.2412334193 | 6.679343583 | 30.54349246 | 4.323880079 | 30.25819519 | 1.924645688 | 0.02689710113 | 0 | 0 | 0 | 0 | 49.01 | 0 | 71 | 80 | 33.44 | 179.99 | 864.9 | 180.13 | 786.99 | 855.37 | 77.87 | 0.34 | Catalyst_04 | 207.02055 | 77.83333 | 85.85807 | 50.20879 | 50.31276 | 3.193652 | 23.45302 | 26.25101 | 64.50809 | 61.45074 | 0.9906593 | 68.43781
12426.969 | 1770218806.7 | 04/02/2026_16:26:46,663 | 1 | 2 | 2.520929229e-06 | 5.247810805e-06 | 3.557266148e-10 | 6.122967584e-12 | 1.498185365e-12 | 3.217578547e-12 | 1.646342264e-11 | 2.287273843e-11 | 1.556107348e-12 | 5.341694535e-12 | 8.01192012e-12 | 1.143948895e-13 | 4.999999912e-15 | 6.991409947e-15 | 1.666963551e-14 | 4.999999912e-15 | 7.881294922e-11 | 1.028740895e-12 | 1.819213047e-13 | 6.432601983e-15 | 4.620491544e-14 | 7.693725518e-11 | 1.034303632e-11 | 1 | 1 | 1 | 1 | 1 | 1 | 1 | 0 | 0 | 0 | 0 | 0 | 0 | 0 | 0 | 0 | 0 | 7.315941093e-09 | 26.15663861 | 0 | 0.2660768726 | 6.728252764 | 30.42722631 | 4.396445091 | 30.209792 | 1.93512527 | 0.02272970032 | 0 | 0 | 0 | 0 | 48.99 | 0 | 71 | 80 | 33.44 | 180.01 | 861.68 | 180.1 | 786.62 | 854.02 | 77.87 | 0.34 | Catalyst_04 | 207.11615 | 77.67101 | 85.62073 | 50.12847 | 50.12124 | 3.211041 | 23.40411 | 26.17844 | 64.53949 | 61.3668 | 0.992854 | 68.44639
12432.705 | 1770218812.4 | 04/02/2026_16:26:52,399 | 1 | 2 | 2.530484153e-06 | 5.205745765e-06 | 3.549401884e-10 | 6.120130878e-12 | 1.503860621e-12 | 3.21509399e-12 | 1.653248025e-11 | 2.298995543e-11 | 1.56373612e-12 | 5.357105818e-12 | 8.014909916e-12 | 1.099744075e-13 | 4.999999912e-15 | 1.351228293e-14 | 6.100327898e-15 | 4.999999912e-15 | 7.85806073e-11 | 1.021361598e-12 | 1.713442214e-13 | 4.999999912e-15 | 5.262101044e-14 | 7.689836268e-11 | 1.036131944e-11 | 1 | 1 | 1 | 1 | 1 | 1 | 1 | 0 | 0 | 0 | 0 | 0 | 0 | 0 | 0 | 0 | 0 | 7.157421253e-09 | 26.17380263 | 0 | 0.2506898257 | 6.771050107 | 30.38298069 | 4.410217695 | 30.1777109 | 1.943170064 | 0.02757842445 | 0 | 0 | 0 | 0 | 49 | 0 | 71 | 80 | 33.44 | 180.03 | 860.23 | 180.01 | 786.22 | 851.41 | 77.87 | 0.34 | Catalyst_04 | 207.21175 | 77.52898 | 85.57569 | 50.07524 | 50.04835 | 3.22439 | 23.36132 | 26.16467 | 64.58906 | 61.34755 | 0.9932439 | 68.46669
12438.441 | 1770218818.1 | 04/02/2026_16:26:58,135 | 1 | 2 | 2.526064463e-06 | 5.304436399e-06 | 3.546762328e-10 | 6.118289469e-12 | 1.504965965e-12 | 3.201069184e-12 | 1.649754465e-11 | 2.295954399e-11 | 1.564868677e-12 | 5.34057347e-12 | 8.01542166e-12 | 1.028530017e-13 | 4.999999912e-15 | 1.678897059e-14 | 4.999999912e-15 | 5.511929685e-15 | 7.882133835e-11 | 1.026976356e-12 | 1.724613426e-13 | 4.999999912e-15 | 5.18463446e-14 | 7.706027483e-11 | 1.028263152e-11 | 1 | 1 | 1 | 1 | 1 | 1 | 1 | 0 | 0 | 0 | 0 | 0 | 0 | 0 | 0 | 0 | 0 | 7.197692038e-09 | 26.20711553 | 0 | 0.252344663 | 6.754465831 | 30.45639002 | 4.373374893 | 30.13082782 | 1.936083488 | 0.02781954414 | 0 | 0 | 0 | 0 | 49.01 | 0 | 71 | 80 | 33.44 | 180.02 | 861.47 | 179.96 | 786.84 | 852.76 | 77.87 | 0.34 | Catalyst_04 | 207.30735 | 77.58402 | 85.69619 | 49.99745 | 50.16928 | 3.212631 | 23.3779 | 26.20151 | 64.44297 | 61.42951 | 0.9893105 | 68.49961
12444.177 | 1770218823.9 | 04/02/2026_16:27:03,871 | 1 | 2 | 2.525985337e-06 | 5.294277344e-06 | 3.552584893e-10 | 6.176707583e-12 | 1.487550643e-12 | 3.18465935e-12 | 1.64187882e-11 | 2.283387368e-11 | 1.56579155e-12 | 5.297782612e-12 | 8.016496321e-12 | 9.286531776e-14 | 4.999999912e-15 | 1.185380427e-14 | 4.999999912e-15 | 1.03054416e-14 | 7.894637027e-11 | 1.024798193e-12 | 1.670624901e-13 | 4.999999912e-15 | 5.415627799e-14 | 7.680633907e-11 | 1.015185852e-11 | 1 | 1 | 1 | 1 | 1 | 1 | 1 | 0 | 0 | 0 | 0 | 0 | 0 | 0 | 0 | 0 | 0 | 6.998863229e-09 | 26.14231849 | 0 | 0.241225149 | 6.724668096 | 30.54514886 | 4.32286385 | 30.20409748 | 1.923190143 | 0.02843393458 | 0 | 0 | 0 | 0 | 49 | 0 | 71 | 80 | 33.45 | 180.01 | 865.13 | 179.94 | 787.24 | 854.17 | 77.87 | 0.34 | Catalyst_04 | 207.40295 | 77.68291 | 85.86139 | 50.11902 | 50.31548 | 3.191236 | 23.4077 | 26.25202 | 64.51744 | 61.5089 | 0.9888345 | 68.51353
12449.913 | 1770218829.6 | 04/02/2026_16:27:09,607 | 1 | 2 | 2.522841669e-06 | 5.280089681e-06 | 3.5639941e-10 | 6.132199783e-12 | 1.467578338e-12 | 3.167778756e-12 | 1.629837237e-11 | 2.270298012e-11 | 1.558609361e-12 | 5.266504247e-12 | 8.006764522e-12 | 8.764881453e-14 | 4.999999912e-15 | 9.807757227e-15 | 4.999999912e-15 | 1.348656701e-14 | 7.897730386e-11 | 1.031986237e-12 | 1.61386109e-13 | 4.999999912e-15 | 4.904455951e-14 | 7.68166919e-11 | 1.011134405e-11 | 1 | 1 | 1 | 1 | 1 | 1 | 1 | 0 | 0 | 0 | 0 | 0 | 0 | 0 | 0 | 0 | 0 | 7.001070099e-09 | 26.1359251 | 0 | 0.2441752703 | 6.676707059 | 30.54417659 | 4.303280936 | 30.28999881 | 1.911329786 | 0.02637721085 | 0 | 0 | 0 | 0 | 48.98 | 0 | 71 | 80.02 | 33.46 | 180 | 866.73 | 179.93 | 787.59 | 856.77 | 77.87 | 0.34 | Catalyst_04 | 207.49855 | 77.84208 | 85.92544 | 50.26156 | 50.31388 | 3.171556 | 23.45566 | 26.27161 | 64.56863 | 61.4234 | 0.9916784 | 68.40066
12455.649 | 1770218835.3 | 04/02/2026_16:27:15,343 | 1 | 2 | 2.517763505e-06 | 5.274017894e-06 | 3.567253992e-10 | 6.125830745e-12 | 1.459176638e-12 | 3.168090356e-12 | 1.626446894e-11 | 2.263637888e-11 | 1.560043327e-12 | 5.26465373e-12 | 7.999696391e-12 | 8.291448311e-14 | 4.999999912e-15 | 4.999999912e-15 | 4.999999912e-15 | 1.600120115e-14 | 7.893282555e-11 | 1.036945594e-12 | 1.566789233e-13 | 4.999999912e-15 | 4.907948437e-14 | 7.672420338e-11 | 1.013868677e-11 | 1 | 1 | 1 | 1 | 1 | 1 | 1 | 0 | 0 | 0 | 0 | 0 | 0 | 0 | 0 | 0 | 0 | 7.043065753e-09 | 26.11328921 | 0 | 0.248423888 | 6.659553114 | 30.53179271 | 4.315540778 | 30.3278853 | 1.911519654 | 0.02540123575 | 0 | 0 | 0 | 0 | 49 | 0 | 71.01 | 80 | 33.46 | 179.98 | 867.73 | 179.94 | 787.61 | 857.48 | 77.87 | 0.34 | Catalyst_04 | 207.59415 | 77.899 | 85.88534 | 50.32443 | 50.29348 | 3.171871 | 23.47281 | 26.25935 | 64.60215 | 61.39245 | 0.9933215 | 68.3722
12461.385 | 1770218841.1 | 04/02/2026_16:27:21,079 | 1 | 2 | 2.522082696e-06 | 5.335018614e-06 | 3.565633899e-10 | 6.133005128e-12 | 1.461303409e-12 | 3.177846007e-12 | 1.626656101e-11 | 2.266211871e-11 | 1.560959153e-12 | 5.262361727e-12 | 8.011181128e-12 | 7.530265203e-14 | 4.999999912e-15 | 4.999999912e-15 | 4.999999912e-15 | 1.945688551e-14 | 7.890472997e-11 | 1.046140713e-12 | 1.481609974e-13 | 4.999999912e-15 | 4.821215652e-14 | 7.671235175e-11 | 1.014474876e-11 | 1 | 1 | 1 | 1 | 1 | 1 | 1 | 0 | 0 | 0 | 0 | 0 | 0 | 0 | 0 | 0 | 0 | 6.931372783e-09 | 26.11464055 | 0 | 0.2446397597 | 6.666567343 | 30.52760806 | 4.319629894 | 30.31984144 | 1.911162959 | 0.02564136393 | 0 | 0 | 0 | 0 | 49.01 | 0 | 71.02 | 80 | 33.45 | 179.98 | 867.26 | 179.97 | 787.44 | 857.29 | 77.87 | 0.34 | Catalyst_04 | 207.68975 | 77.87573 | 85.87197 | 50.31108 | 50.28659 | 3.171279 | 23.4658 | 26.25526 | 64.60432 | 61.39775 | 0.9931941 | 68.3836
12467.121 | 1770218846.8 | 04/02/2026_16:27:26,815 | 1 | 2 | 2.517590929e-06 | 5.247810805e-06 | 3.564720463e-10 | 6.147564662e-12 | 1.454914314e-12 | 3.199352025e-12 | 1.630902011e-11 | 2.273155622e-11 | 1.56909132e-12 | 5.277384866e-12 | 8.022229582e-12 | 7.401866527e-14 | 8.013465312e-15 | 4.999999912e-15 | 4.999999912e-15 | 2.298872322e-14 | 7.891423626e-11 | 1.055093729e-12 | 1.465568796e-13 | 8.576156075e-15 | 3.964815536e-14 | 7.664701512e-11 | 1.021171862e-11 | 1 | 1 | 1 | 1 | 1 | 1 | 1 | 0 | 0 | 0 | 0 | 0 | 0 | 0 | 0 | 0 | 0 | 8.768085024e-09 | 26.08766972 | 0 | 0.2479006462 | 6.684809122 | 30.51869659 | 4.347659792 | 30.30593007 | 1.916543594 | 0.02114213181 | 0 | 0 | 0 | 0 | 49.01 | 0 | 71 | 80.03 | 33.47 | 180 | 864.86 | 180.01 | 787.24 | 856.5 | 77.87 | 0.34 | Catalyst_04 | 207.78535 | 77.81519 | 85.78029 | 50.288 | 50.27191 | 3.180207 | 23.44756 | 26.22723 | 64.62492 | 61.437 | 0.9930283 | 68.44514
12472.857 | 1770218852.6 | 04/02/2026_16:27:32,551 | 1 | 2 | 2.526748176e-06 | 5.276044703e-06 | 3.558048023e-10 | 6.148691365e-12 | 1.466964462e-12 | 3.219187287e-12 | 1.639878858e-11 | 2.28697096e-11 | 1.575968739e-12 | 5.310821661e-12 | 8.03828358e-12 | 7.891114791e-14 | 1.210847489e-14 | 4.999999912e-15 | 4.999999912e-15 | 1.85269958e-14 | 7.88003135e-11 | 1.058088621e-12 | 1.498446956e-13 | 1.432818233e-14 | 4.108106745e-14 | 7.693669313e-11 | 1.030976953e-11 | 1 | 1 | 1 | 1 | 1 | 1 | 1 | 0 | 0 | 0 | 0 | 0 | 0 | 0 | 0 | 0 | 0 | 1.134053483e-08 | 26.1632557 | 0 | 0.2507585748 | 6.719488806 | 30.44172541 | 4.385877533 | 30.2232009 | 1.926768202 | 0.0225748255 | 0 | 0 | 0 | 0 | 49 | 0 | 71 | 79.98 | 33.45 | 180.03 | 860.36 | 180.08 | 786.28 | 852.71 | 77.87 | 0.34 | Catalyst_04 | 207.88095 | 77.7001 | 85.65529 | 50.15072 | 50.14512 | 3.197174 | 23.41288 | 26.18901 | 64.54397 | 61.37211 | 0.9928215 | 68.43843
12478.593 | 1770218858.3 | 04/02/2026_16:27:38,287 | 1 | 2 | 2.520183671e-06 | 5.255860287e-06 | 3.550877925e-10 | 6.163334166e-12 | 1.484854665e-12 | 3.249833562e-12 | 1.653673379e-11 | 2.30144636e-11 | 1.578986399e-12 | 5.34245391e-12 | 8.056020261e-12 | 7.80249075e-14 | 2.455406213e-14 | 4.999999912e-15 | 1.452658116e-14 | 1.803076324e-14 | 7.875242819e-11 | 1.05452268e-12 | 1.476526692e-13 | 2.853944023e-14 | 3.881916422e-14 | 7.698008203e-11 | 1.041374972e-11 | 1 | 1 | 1 | 1 | 1 | 1 | 1 | 0 | 0 | 0 | 0 | 0 | 0 | 0 | 0 | 0 | 0 | 1.866195735e-08 | 26.16976119 | 0 | 0.2477380228 | 6.767260137 | 30.405662 | 4.4278913 | 30.15222349 | 1.937026842 | 0.01997088764 | 0 | 0 | 0 | 0 | 49 | 0 | 71.02 | 80 | 33.44 | 180.04 | 859.91 | 180.1 | 786.22 | 851.46 | 77.87 | 0.34 | Catalyst_04 | 207.97655 | 77.54156 | 85.51788 | 50.03295 | 50.08572 | 3.214196 | 23.36511 | 26.14699 | 64.52404 | 61.41057 | 0.9916648 | 68.52692
12484.329 | 1770218864.0 | 04/02/2026_16:27:44,023 | 1 | 2 | 2.52265022e-06 | 5.247810805e-06 | 3.547238336e-10 | 6.159937144e-12 | 1.485611872e-12 | 3.253094625e-12 | 1.650185891e-11 | 2.298295929e-11 | 1.582330079e-12 | 5.348287351e-12 | 8.053493636e-12 | 8.158002675e-14 | 3.180545698e-14 | 4.999999912e-15 | 2.099797217e-14 | 1.800991099e-14 | 7.886678116e-11 | 1.056314107e-12 | 1.505946382e-13 | 3.229440505e-14 | 3.135917903e-14 | 7.690523912e-11 | 1.032645931e-11 | 1 | 1 | 1 | 1 | 1 | 1 | 1 | 0 | 0 | 0 | 0 | 0 | 0 | 0 | 0 | 0 | 0 | 2.29414654e-08 | 26.1585389 | 0 | 0.2473148853 | 6.761071046 | 30.46967266 | 4.393594566 | 30.13746506 | 1.940374516 | 0.01648448639 | 0 | 0 | 0 | 0 | 48.99 | 0 | 71.01 | 80 | 33.45 | 180.01 | 861.58 | 180.14 | 786.48 | 851.84 | 77.87 | 0.34 | Catalyst_04 | 208.07215 | 77.5621 | 85.63005 | 50.00846 | 50.19116 | 3.219751 | 23.3713 | 26.18129 | 64.47538 | 61.48957 | 0.9890971 | 68.56568
12490.065 | 1770218869.8 | 04/02/2026_16:27:49,759 | 1 | 2 | 2.529654012e-06 | 5.312566827e-06 | 3.551536842e-10 | 6.162362721e-12 | 1.483665729e-12 | 3.238010771e-12 | 1.640669892e-11 | 2.2860892e-11 | 1.56644489e-12 | 5.333876136e-12 | 8.039579419e-12 | 9.136110922e-14 | 2.853604533e-14 | 4.999999912e-15 | 3.624680986e-14 | 1.227631278e-14 | 7.889226772e-11 | 1.055409883e-12 | 1.56363163e-13 | 2.96652961e-14 | 3.942891613e-14 | 7.686046938e-11 | 1.012619762e-11 | 1 | 1 | 1 | 1 | 1 | 1 | 1 | 0 | 0 | 0 | 0 | 0 | 0 | 0 | 0 | 0 | 0 | 2.082126059e-08 | 26.16325976 | 0 | 0.2440639835 | 6.731069835 | 30.51375596 | 4.312946359 | 30.19727514 | 1.935698015 | 0.02161881347 | 0 | 0 | 0 | 0 | 49 | 0 | 71.02 | 79.98 | 33.45 | 179.99 | 863.79 | 180.15 | 787.31 | 854.54 | 77.87 | 0.34 | Catalyst_04 | 208.16775 | 77.66166 | 85.89383 | 50.1077 | 50.26377 | 3.211991 | 23.4013 | 26.26194 | 64.52051 | 61.44133 | 0.9896283 | 68.45602
12495.801 | 1770218875.5 | 04/02/2026_16:27:55,495 | 1 | 2 | 2.525163836e-06 | 5.219727882e-06 | 3.563541406e-10 | 6.145515954e-12 | 1.477184043e-12 | 3.216988525e-12 | 1.629401995e-11 | 2.270409902e-11 | 1.556167955e-12 | 5.319964955e-12 | 8.017655984e-12 | 1.01141182e-13 | 2.41965634e-14 | 4.999999912e-15 | 2.994373616e-14 | 6.066375429e-15 | 7.913902172e-11 | 1.049050603e-12 | 1.693466873e-13 | 2.462730676e-14 | 4.077450251e-14 | 7.663861212e-11 | 1.010750251e-11 | 1 | 1 | 1 | 1 | 1 | 1 | 1 | 0 | 0 | 0 | 0 | 0 | 0 | 0 | 0 | 0 | 0 | 1.852530788e-08 | 26.07317949 | 0 | 0.2548273034 | 6.67636416 | 30.59125626 | 4.301310352 | 30.28253473 | 1.92913784 | 0.0216326047 | 0 | 0 | 0 | 0 | 49 | 0 | 70.97 | 80.02 | 33.47 | 179.97 | 866.9 | 180.15 | 787.52 | 855.89 | 77.87 | 0.34 | Catalyst_04 | 208.26335 | 77.84321 | 85.93188 | 50.24918 | 50.39144 | 3.201106 | 23.456 | 26.27358 | 64.55178 | 61.51521 | 0.9899082 | 68.47441
12501.537 | 1770218881.2 | 04/02/2026_16:28:01,231 | 1 | 2 | 2.524152251e-06 | 5.267963843e-06 | 3.56601304e-10 | 6.13196386e-12 | 1.482228836e-12 | 3.197133096e-12 | 1.62767768e-11 | 2.271683709e-11 | 1.548511644e-12 | 5.304536758e-12 | 8.008086382e-12 | 1.046279017e-13 | 1.212205961e-14 | 4.999999912e-15 | 2.966238908e-14 | 4.999999912e-15 | 7.889794373e-11 | 1.040608355e-12 | 1.72288182e-13 | 1.370922656e-14 | 3.949971453e-14 | 7.67593003e-11 | 1.009311731e-11 | 1 | 1 | 1 | 1 | 1 | 1 | 1 | 0 | 0 | 0 | 0 | 0 | 0 | 0 | 0 | 0 | 0 | 1.118560363e-08 | 26.12443893 | 0 | 0.2489447632 | 6.679743643 | 30.51460866 | 4.298007141 | 30.31616487 | 1.924017186 | 0.02243433469 | 0 | 0 | 0 | 0 | 49 | 0 | 70.99 | 80 | 33.48 | 179.98 | 867.57 | 180.14 | 787.58 | 857.51 | 77.87 | 0.34 | Catalyst_04 | 208.35895 | 77.832 | 85.94269 | 50.30498 | 50.26518 | 3.192609 | 23.45262 | 26.27688 | 64.63278 | 61.36118 | 0.9934968 | 68.34827
12507.273 | 1770218887.0 | 04/02/2026_16:28:06,967 | 1 | 2 | 2.525052196e-06 | 5.269982921e-06 | 3.565895079e-10 | 6.126665581e-12 | 1.493704032e-12 | 3.187015105e-12 | 1.627131936e-11 | 2.271146639e-11 | 1.549284247e-12 | 5.307914698e-12 | 8.005814761e-12 | 1.100263205e-13 | 4.999999912e-15 | 8.141045414e-15 | 1.499030968e-14 | 4.999999912e-15 | 7.899463028e-11 | 1.031186638e-12 | 1.835288377e-13 | 4.999999912e-15 | 4.866619667e-14 | 7.664464202e-11 | 1.010111786e-11 | 1 | 1 | 1 | 1 | 1 | 1 | 1 | 0 | 0 | 0 | 0 | 0 | 0 | 0 | 0 | 0 | 0 | 7.160892041e-09 | 26.08520334 | 0 | 0.25518297 | 6.676496977 | 30.55204672 | 4.300938865 | 30.31468628 | 1.92520768 | 0.02753776043 | 0 | 0 | 0 | 0 | 49 | 0 | 71 | 80.02 | 33.46 | 179.99 | 866.92 | 180.12 | 787.52 | 857.52 | 77.87 | 0.34 | Catalyst_04 | 208.45455 | 77.84277 | 85.9331 | 50.30253 | 50.32685 | 3.194584 | 23.45587 | 26.27395 | 64.62068 | 61.43607 | 0.9922309 | 68.40942
12513.009 | 1770218892.7 | 04/02/2026_16:28:12,703 | 1 | 2 | 2.516528411e-06 | 5.371955467e-06 | 3.563421225e-10 | 6.117833237e-12 | 1.486395967e-12 | 3.181802695e-12 | 1.632597182e-11 | 2.273044079e-11 | 1.552166273e-12 | 5.31214699e-12 | 8.001535198e-12 | 1.089479933e-13 | 4.999999912e-15 | 1.129646337e-14 | 4.999999912e-15 | 6.554364663e-15 | 7.8827396e-11 | 1.03118718e-12 | 1.776113978e-13 | 4.999999912e-15 | 5.300131807e-14 | 7.681459635e-11 | 1.021645702e-11 | 1 | 1 | 1 | 1 | 1 | 1 | 1 | 0 | 0 | 0 | 0 | 0 | 0 | 0 | 0 | 0 | 0 | 7.347265543e-09 | 26.13663063 | 0 | 0.2606504594 | 6.685066541 | 30.47208536 | 4.347433364 | 30.28712457 | 1.926448795 | 0.0280018573 | 0 | 0 | 0 | 0 | 49 | 0 | 71.02 | 80.02 | 33.46 | 180 | 862.79 | 180.05 | 786.85 | 854.95 | 77.87 | 0.34 | Catalyst_04 | 208.55015 | 77.81433 | 85.78103 | 50.2568 | 50.19513 | 3.196644 | 23.4473 | 26.22745 | 64.58552 | 61.3432 | 0.9939302 | 68.36841
12518.745 | 1770218898.4 | 04/02/2026_16:28:18,439 | 1 | 2 | 2.530705615e-06 | 5.257880275e-06 | 3.558144057e-10 | 6.125005017e-12 | 1.491805594e-12 | 3.185843082e-12 | 1.642959727e-11 | 2.28553166e-11 | 1.564211976e-12 | 5.320734305e-12 | 8.009916515e-12 | 1.016820363e-13 | 4.999999912e-15 | 1.488068668e-14 | 4.999999912e-15 | 4.999999912e-15 | 7.882822173e-11 | 1.023533363e-12 | 1.735314637e-13 | 4.999999912e-15 | 5.140493879e-14 | 7.695753756e-11 | 1.031931051e-11 | 1 | 1 | 1 | 1 | 1 | 1 | 1 | 0 | 0 | 0 | 0 | 0 | 0 | 0 | 0 | 0 | 0 | 7.235145024e-09 | 26.16279428 | 0 | 0.2534074202 | 6.718755611 | 30.44593215 | 4.386930229 | 30.216505 | 1.928654112 | 0.02663155093 | 0 | 0 | 0 | 0 | 49 | 0 | 71.02 | 80 | 33.48 | 180 | 861.27 | 179.99 | 786.23 | 852.41 | 77.87 | 0.34 | Catalyst_04 | 208.64575 | 77.70253 | 85.65185 | 50.13961 | 50.15205 | 3.200303 | 23.41361 | 26.18796 | 64.52765 | 61.38099 | 0.9924644 | 68.44589
12524.481 | 1770218904.2 | 04/02/2026_16:28:24,175 | 1 | 2 | 2.521403758e-06 | 5.191795481e-06 | 3.551229866e-10 | 6.134795363e-12 | 1.495745043e-12 | 3.205098947e-12 | 1.653212463e-11 | 2.299402335e-11 | 1.577577262e-12 | 5.324777078e-12 | 8.005299548e-12 | 9.923385356e-14 | 4.999999912e-15 | 8.388919442e-15 | 4.999999912e-15 | 9.533694635e-15 | 7.871652635e-11 | 1.018913686e-12 | 1.677323645e-13 | 4.999999912e-15 | 5.136661563e-14 | 7.696573934e-11 | 1.030358091e-11 | 1 | 1 | 1 | 1 | 1 | 1 | 1 | 0 | 0 | 0 | 0 | 0 | 0 | 0 | 0 | 0 | 0 | 7.033532115e-09 | 26.17952216 | 0 | 0.2438104042 | 6.768290055 | 30.42467835 | 4.383445637 | 30.17396248 | 1.932082806 | 0.02722026079 | 0 | 0 | 0 | 0 | 49 | 0 | 71 | 79.98 | 33.45 | 179.98 | 859.93 | 179.96 | 786.14 | 851.63 | 77.87 | 0.34 | Catalyst_04 | 208.74135 | 77.53814 | 85.66325 | 50.06902 | 50.11704 | 3.205992 | 23.36408 | 26.19144 | 64.57341 | 61.39514 | 0.9917595 | 68.48673
12530.217 | 1770218909.9 | 04/02/2026_16:28:29,911 | 1 | 2 | 2.515562755e-06 | 5.278072422e-06 | 3.546989646e-10 | 6.154181331e-12 | 1.487834487e-12 | 3.205041918e-12 | 1.652819548e-11 | 2.299081411e-11 | 1.57980096e-12 | 5.324815242e-12 | 8.018828657e-12 | 9.241952093e-14 | 4.999999912e-15 | 1.470654178e-14 | 4.999999912e-15 | 1.180385474e-14 | 7.87335197e-11 | 1.031549195e-12 | 1.549690552e-13 | 4.999999912e-15 | 5.561976118e-14 | 7.692019938e-11 | 1.025004821e-11 | 1 | 1 | 1 | 1 | 1 | 1 | 1 | 0 | 0 | 0 | 0 | 0 | 0 | 0 | 0 | 0 | 0 | 6.904752666e-09 | 26.17997315 | 0 | 0.2379816312 | 6.77224648 | 30.45566699 | 4.364119739 | 30.155568 | 1.933420956 | 0.02984809927 | 0 | 0 | 0 | 0 | 49 | 0 | 71 | 79.97 | 33.47 | 179.98 | 860.58 | 179.92 | 786.57 | 852.04 | 77.87 | 0.34 | Catalyst_04 | 208.83695 | 77.52501 | 85.72646 | 50.0385 | 50.16809 | 3.208213 | 23.36012 | 26.21077 | 64.54497 | 61.43862 | 0.9901464 | 68.51246
12535.953 | 1770218915.6 | 04/02/2026_16:28:35,647 | 1 | 2 | 2.520784165e-06 | 5.310537745e-06 | 3.553339845e-10 | 6.140175174e-12 | 1.474997425e-12 | 3.19570607e-12 | 1.638898045e-11 | 2.282288421e-11 | 1.578097462e-12 | 5.297320742e-12 | 8.038097965e-12 | 8.274517817e-14 | 4.999999912e-15 | 8.928326963e-15 | 4.999999912e-15 | 1.6677889e-14 | 7.89583815e-11 | 1.038020039e-12 | 1.505548615e-13 | 4.999999912e-15 | 4.788570663e-14 | 7.673648522e-11 | 1.012827669e-11 | 1 | 1 | 1 | 1 | 1 | 1 | 1 | 0 | 0 | 0 | 0 | 0 | 0 | 0 | 0 | 0 | 0 | 6.84405366e-09 | 26.1268745 | 0 | 0.2383913845 | 6.720335691 | 30.55814525 | 4.313523503 | 30.2190153 | 1.924653078 | 0.025915834 | 0 | 0 | 0 | 0 | 49 | 0 | 70.99 | 80.02 | 33.47 | 179.97 | 863.85 | 179.91 | 786.96 | 853.19 | 77.87 | 0.34 | Catalyst_04 | 208.93255 | 77.69729 | 85.89194 | 50.14378 | 50.33689 | 3.193664 | 23.41203 | 26.26136 | 64.53736 | 61.51813 | 0.9889021 | 68.51241
12541.689 | 1770218921.4 | 04/02/2026_16:28:41,383 | 1 | 2 | 2.51882966e-06 | 5.233753654e-06 | 3.562690698e-10 | 6.139148218e-12 | 1.456452905e-12 | 3.187601008e-12 | 1.63167084e-11 | 2.271585524e-11 | 1.570608552e-12 | 5.272858105e-12 | 8.022637242e-12 | 7.944375545e-14 | 4.999999912e-15 | 4.999999912e-15 | 4.999999912e-15 | 1.832035195e-14 | 7.892099474e-11 | 1.049633796e-12 | 1.419214952e-13 | 4.999999912e-15 | 4.364517509e-14 | 7.685983794e-11 | 1.011978522e-11 | 1 | 1 | 1 | 1 | 1 | 1 | 1 | 0 | 0 | 0 | 0 | 0 | 0 | 0 | 0 | 0 | 0 | 6.889837981e-09 | 26.15305608 | 0 | 0.2412196571 | 6.683507248 | 30.52442553 | 4.307208077 | 30.28128787 | 1.914661981 | 0.02293178833 | 0 | 0 | 0 | 0 | 48.99 | 0 | 71 | 79.98 | 33.46 | 179.98 | 865.63 | 179.91 | 787.53 | 855.97 | 77.87 | 0.34 | Catalyst_04 | 209.02815 | 77.81951 | 85.91259 | 50.24711 | 50.28135 | 3.177085 | 23.44886 | 26.26768 | 64.56878 | 61.39692 | 0.9920347 | 68.3858
12547.425 | 1770218927.1 | 04/02/2026_16:28:47,119 | 1 | 2 | 2.523709327e-06 | 5.269982921e-06 | 3.566751339e-10 | 6.143415637e-12 | 1.456074085e-12 | 3.191124448e-12 | 1.623516946e-11 | 2.26798736e-11 | 1.569156697e-12 | 5.2712292e-12 | 8.028955105e-12 | 7.417340803e-14 | 1.005806563e-14 | 4.999999912e-15 | 4.999999912e-15 | 2.527003536e-14 | 7.890865739e-11 | 1.056319528e-12 | 1.467892106e-13 | 1.328672822e-14 | 3.989215506e-14 | 7.666765833e-11 | 1.010712087e-11 | 1 | 1 | 1 | 1 | 1 | 1 | 1 | 0 | 0 | 0 | 0 | 0 | 0 | 0 | 0 | 0 | 0 | 9.88824582e-09 | 26.1037455 | 0 | 0.2427420739 | 6.667270744 | 30.53521071 | 4.305997405 | 30.33348795 | 1.915159961 | 0.02304529449 | 0 | 0 | 0 | 0 | 49 | 0 | 71 | 80.02 | 33.46 | 179.99 | 867.62 | 179.94 | 787.59 | 856.99 | 77.87 | 0.34 | Catalyst_04 | 209.12375 | 77.87339 | 85.91655 | 50.33373 | 50.29911 | 3.177912 | 23.4651 | 26.26889 | 64.63534 | 61.39707 | 0.9933938 | 68.37483
12553.161 | 1770218932.9 | 04/02/2026_16:28:52,855 | 1 | 2 | 2.518485871e-06 | 5.233753654e-06 | 3.567928175e-10 | 6.157257863e-12 | 1.456154099e-12 | 3.210866252e-12 | 1.630007587e-11 | 2.272636766e-11 | 1.568204442e-12 | 5.282966339e-12 | 8.023218374e-12 | 7.506837627e-14 | 2.062737154e-14 | 4.999999912e-15 | 4.999999912e-15 | 2.398409535e-14 | 7.900670396e-11 | 1.056378075e-12 | 1.427655059e-13 | 2.006080814e-14 | 3.705785407e-14 | 7.698858218e-11 | 1.019018116e-11 | 1 | 1 | 1 | 1 | 1 | 1 | 1 | 0 | 0 | 0 | 0 | 0 | 0 | 0 | 0 | 0 | 0 | 1.62568262e-08 | 26.1580358 | 0 | 0.2427264134 | 6.671590515 | 30.5063616 | 4.331358414 | 30.28129914 | 1.915099821 | 0.01976465142 | 0 | 0 | 0 | 0 | 49 | 0 | 71.03 | 79.95 | 33.46 | 180.01 | 865.86 | 180 | 787.39 | 857.05 | 77.87 | 0.34 | Catalyst_04 | 209.21935 | 77.85906 | 85.83361 | 50.24713 | 50.25159 | 3.177812 | 23.46078 | 26.24353 | 64.53601 | 61.37569 | 0.9926224 | 68.3762
12558.897 | 1770218938.6 | 04/02/2026_16:28:58,591 | 1 | 2 | 2.525076297e-06 | 5.324806807e-06 | 3.56673191e-10 | 6.202536314e-12 | 1.463214641e-12 | 3.226395496e-12 | 1.633037976e-11 | 2.277525911e-11 | 1.561246249e-12 | 5.301684872e-12 | 8.05075364e-12 | 8.011656388e-14 | 2.571242542e-14 | 4.999999912e-15 | 1.76679299e-14 | 1.478852271e-14 | 7.896278076e-11 | 1.061395329e-12 | 1.483065244e-13 | 2.566197275e-14 | 3.530527514e-14 | 7.689555243e-11 | 1.022771624e-11 | 1 | 1 | 1 | 1 | 1 | 1 | 1 | 0 | 0 | 0 | 0 | 0 | 0 | 0 | 0 | 0 | 0 | 1.928905589e-08 | 26.13332381 | 0 | 0.2416744703 | 6.68750616 | 30.49490895 | 4.34977647 | 30.27775073 | 1.921260973 | 0.01893227885 | 0 | 0 | 0 | 0 | 49 | 0 | 70.99 | 79.98 | 33.46 | 180 | 864.44 | 180.02 | 786.85 | 854.92 | 77.87 | 0.34 | Catalyst_04 | 209.31495 | 77.80624 | 85.77337 | 50.24124 | 50.23273 | 3.188035 | 23.44486 | 26.22511 | 64.57225 | 61.39506 | 0.9928789 | 68.41389
12564.633 | 1770218944.3 | 04/02/2026_16:29:04,327 | 1 | 2 | 2.526233857e-06 | 5.369897281e-06 | 3.560555462e-10 | 6.138411394e-12 | 1.481180413e-12 | 3.234381946e-12 | 1.639832541e-11 | 2.285986678e-11 | 1.567940764e-12 | 5.331227213e-12 | 8.039997487e-12 | 8.617661028e-14 | 2.55770865e-14 | 4.999999912e-15 | 2.813052491e-14 | 1.326781058e-14 | 7.885961328e-11 | 1.058091548e-12 | 1.542152772e-13 | 3.039679375e-14 | 3.789412631e-14 | 7.680912156e-11 | 1.030514736e-11 | 1 | 1 | 1 | 1 | 1 | 1 | 1 | 0 | 0 | 0 | 0 | 0 | 0 | 0 | 0 | 0 | 0 | 1.922843455e-08 | 26.11963106 | 0 | 0.2513789327 | 6.717828149 | 30.45703304 | 4.383132965 | 30.24355226 | 1.932992306 | 0.020355157 | 0 | 0 | 0 | 0 | 49 | 0 | 70.98 | 80 | 33.45 | 179.98 | 861.14 | 180.07 | 786.48 | 853.56 | 77.87 | 0.34 | Catalyst_04 | 209.41055 | 77.70561 | 85.66427 | 50.18449 | 50.17034 | 3.207502 | 23.41454 | 26.19175 | 64.58285 | 61.39752 | 0.9929908 | 68.45639
12570.369 | 1770218950.1 | 04/02/2026_16:29:10,063 | 1 | 2 | 2.518674137e-06 | 5.296306426e-06 | 3.551966499e-10 | 6.150202309e-12 | 1.492015604e-12 | 3.253847278e-12 | 1.652363489e-11 | 2.303714684e-11 | 1.572664525e-12 | 5.370203848e-12 | 8.043436577e-12 | 9.550266665e-14 | 2.766582231e-14 | 4.999999912e-15 | 2.73088047e-14 | 6.202200551e-15 | 7.884963515e-11 | 1.049721941e-12 | 1.63764442e-13 | 3.023090404e-14 | 3.506613402e-14 | 7.69402389e-11 | 1.031644041e-11 | 1 | 1 | 1 | 1 | 1 | 1 | 1 | 0 | 0 | 0 | 0 | 0 | 0 | 0 | 0 | 0 | 0 | 2.056021297e-08 | 26.15307502 | 0 | 0.2493506834 | 6.77111082 | 30.44424266 | 4.386944922 | 30.15816288 | 1.945721101 | 0.01963262493 | 0 | 0 | 0 | 0 | 49 | 0 | 71.02 | 80.02 | 33.46 | 179.97 | 860.11 | 180.08 | 786.12 | 851.57 | 77.87 | 0.34 | Catalyst_04 | 209.50615 | 77.52878 | 85.6518 | 50.0428 | 50.14927 | 3.228623 | 23.36126 | 26.18794 | 64.54739 | 61.44245 | 0.9906032 | 68.52937
12576.105 | 1770218955.8 | 04/02/2026_16:29:15,799 | 1 | 2 | 2.523428748e-06 | 5.280089681e-06 | 3.548613625e-10 | 6.135127996e-12 | 1.50263016e-12 | 3.247454389e-12 | 1.652187588e-11 | 2.302661707e-11 | 1.562071219e-12 | 5.365347056e-12 | 8.030276097e-12 | 1.032241106e-13 | 1.6449905e-14 | 4.999999912e-15 | 2.603888039e-14 | 4.999999912e-15 | 7.894321308e-11 | 1.036445344e-12 | 1.716217094e-13 | 1.828155276e-14 | 3.523202712e-14 | 7.703737648e-11 | 1.027906319e-11 | 1 | 1 | 1 | 1 | 1 | 1 | 1 | 0 | 0 | 0 | 0 | 0 | 0 | 0 | 0 | 0 | 0 | 1.381237823e-08 | 26.179783 | 0 | 0.2491986409 | 6.767832673 | 30.47679526 | 4.369510911 | 30.12329565 | 1.942749399 | 0.01956437078 | 0 | 0 | 0 | 0 | 49 | 0 | 71.02 | 80.02 | 33.45 | 179.98 | 860.49 | 180.1 | 786.25 | 851.42 | 77.87 | 0.34 | Catalyst_04 | 209.60175 | 77.53966 | 85.70882 | 49.98495 | 50.20289 | 3.223692 | 23.36453 | 26.20538 | 64.46372 | 61.48245 | 0.988401 | 68.54887
12581.841 | 1770218961.5 | 04/02/2026_16:29:21,535 | 1 | 2 | 2.525558784e-06 | 5.278072422e-06 | 3.553352057e-10 | 6.143970315e-12 | 1.504938643e-12 | 3.220946296e-12 | 1.646463001e-11 | 2.291977025e-11 | 1.552924564e-12 | 5.345239876e-12 | 8.027333138e-12 | 1.051154132e-13 | 4.999999912e-15 | 5.612829944e-15 | 1.933853129e-14 | 4.999999912e-15 | 7.87705734e-11 | 1.031392528e-12 | 1.752786826e-13 | 7.560895608e-15 | 4.419767774e-14 | 7.693041343e-11 | 1.019195318e-11 | 1 | 1 | 1 | 1 | 1 | 1 | 1 | 0 | 0 | 0 | 0 | 0 | 0 | 0 | 0 | 0 | 0 | 7.042857526e-09 | 26.17723122 | 0 | 0.250928959 | 6.748118448 | 30.45479801 | 4.338514713 | 30.20227487 | 1.937678085 | 0.02382189755 | 0 | 0 | 0 | 0 | 49 | 0 | 71 | 80 | 33.47 | 179.97 | 861.91 | 180.1 | 786.95 | 853.16 | 77.87 | 0.34 | Catalyst_04 | 209.69735 | 77.60508 | 85.8102 | 50.116 | 50.16665 | 3.215277 | 23.38425 | 26.23637 | 64.57824 | 61.37529 | 0.9917083 | 68.42911
12587.577 | 1770218967.3 | 04/02/2026_16:29:27,271 | 1 | 2 | 2.529359335e-06 | 5.276044703e-06 | 3.562813933e-10 | 6.130916955e-12 | 1.490386482e-12 | 3.1852201e-12 | 1.632696756e-11 | 2.275738799e-11 | 1.550924211e-12 | 5.315621641e-12 | 8.003051347e-12 | 1.051290064e-13 | 4.999999912e-15 | 7.60552408e-15 | 1.400851548e-14 | 4.999999912e-15 | 7.902005439e-11 | 1.025298011e-12 | 1.779213712e-13 | 4.999999912e-15 | 4.462260368e-14 | 7.687964154e-11 | 1.013844304e-11 | 1 | 1 | 1 | 1 | 1 | 1 | 1 | 0 | 0 | 0 | 0 | 0 | 0 | 0 | 0 | 0 | 0 | 7.078585342e-09 | 26.13968223 | 0 | 0.249488524 | 6.687541691 | 30.53523092 | 4.312090276 | 30.25994023 | 1.926112826 | 0.02436136806 | 0 | 0 | 0 | 0 | 49 | 0 | 70.99 | 79.98 | 33.48 | 179.99 | 867.03 | 180.08 | 787.61 | 857.02 | 77.87 | 0.34 | Catalyst_04 | 209.79295 | 77.80612 | 85.89663 | 50.21169 | 50.29915 | 3.196086 | 23.44483 | 26.2628 | 64.53437 | 61.42968 | 0.9909845 | 68.41829
12593.313 | 1770218973.0 | 04/02/2026_16:29:33,007 | 1 | 2 | 2.514626203e-06 | 5.284137842e-06 | 3.567392215e-10 | 6.110638905e-12 | 1.487271027e-12 | 3.172329153e-12 | 1.628743841e-11 | 2.270519536e-11 | 1.552812241e-12 | 5.300488781e-12 | 8.008055156e-12 | 1.067496514e-13 | 4.999999912e-15 | 7.664213299e-15 | 4.999999912e-15 | 7.163623603e-15 | 7.908445426e-11 | 1.023449337e-12 | 1.758670791e-13 | 4.999999912e-15 | 5.200787717e-14 | 7.676776576e-11 | 1.012462336e-11 | 1 | 1 | 1 | 1 | 1 | 1 | 1 | 0 | 0 | 0 | 0 | 0 | 0 | 0 | 0 | 0 | 0 | 7.165878253e-09 | 26.10175638 | 0 | 0.2508086547 | 6.670066133 | 30.56141435 | 4.305372496 | 30.29838083 | 1.92113411 | 0.02840116539 | 0 | 0 | 0 | 0 | 49.01 | 0 | 71 | 80 | 33.49 | 179.98 | 867.67 | 180.04 | 787.56 | 857.59 | 77.87 | 0.34 | Catalyst_04 | 209.88855 | 77.86412 | 85.9186 | 50.27547 | 50.34228 | 3.187825 | 23.4623 | 26.26951 | 64.56822 | 61.45244 | 0.9913933 | 68.42157
12599.049 | 1770218978.7 | 04/02/2026_16:29:38,743 | 1 | 2 | 2.51973438e-06 | 5.339109066e-06 | 3.569054496e-10 | 6.124470722e-12 | 1.484217263e-12 | 3.167360471e-12 | 1.628179709e-11 | 2.273303941e-11 | 1.550911309e-12 | 5.288004843e-12 | 7.995196519e-12 | 1.015947241e-13 | 4.999999912e-15 | 1.448292e-14 | 4.999999912e-15 | 9.360522137e-15 | 7.888296266e-11 | 1.02736721e-12 | 1.68013227e-13 | 4.999999912e-15 | 5.569494383e-14 | 7.668923135e-11 | 1.011771569e-11 | 1 | 1 | 1 | 1 | 1 | 1 | 1 | 0 | 0 | 0 | 0 | 0 | 0 | 0 | 0 | 0 | 0 | 6.977180242e-09 | 26.09738315 | 0 | 0.2409707649 | 6.681243939 | 30.51508702 | 4.307802382 | 30.33853794 | 1.918348986 | 0.03182959367 | 0 | 0 | 0 | 0 | 49.01 | 0 | 71 | 80 | 33.48 | 179.98 | 867.07 | 180.02 | 787.43 | 857.13 | 77.87 | 0.34 | Catalyst_04 | 209.98415 | 77.82702 | 85.91065 | 50.34211 | 50.26597 | 3.183203 | 23.45112 | 26.26708 | 64.68462 | 61.37608 | 0.9942144 | 68.36767
12604.785 | 1770218984.5 | 04/02/2026_16:29:44,479 | 1 | 2 | 2.524411229e-06 | 5.304436399e-06 | 3.568521867e-10 | 6.128480969e-12 | 1.474549974e-12 | 3.176652951e-12 | 1.636652966e-11 | 2.275933261e-11 | 1.558376908e-12 | 5.274637064e-12 | 8.019358615e-12 | 8.825274225e-14 | 4.999999912e-15 | 1.915662927e-14 | 4.999999912e-15 | 1.926140047e-14 | 7.900594762e-11 | 1.029225533e-12 | 1.599236151e-13 | 4.999999912e-15 | 5.476505412e-14 | 7.697597421e-11 | 1.017411589e-11 | 1 | 1 | 1 | 1 | 1 | 1 | 1 | 0 | 0 | 0 | 0 | 0 | 0 | 0 | 0 | 0 | 0 | 6.929894236e-09 | 26.15040356 | 0 | 0.2457943185 | 6.68733344 | 30.50159485 | 4.322241514 | 30.28259984 | 1.911130585 | 0.02832018027 | 0 | 0 | 0 | 0 | 49 | 0 | 71 | 80.02 | 33.48 | 180 | 864.47 | 179.99 | 786.91 | 856.24 | 77.87 | 0.34 | Catalyst_04 | 210.07975 | 77.80681 | 85.86343 | 50.24929 | 50.24374 | 3.171225 | 23.44503 | 26.25264 | 64.58212 | 61.37428 | 0.9928202 | 68.37926
12610.521 | 1770218990.2 | 04/02/2026_16:29:50,215 | 1 | 2 | 2.519926966e-06 | 5.138340839e-06 | 3.565844842e-10 | 6.137835466e-12 | 1.473452545e-12 | 3.190132837e-12 | 1.642777581e-11 | 2.283960694e-11 | 1.561840826e-12 | 5.280642243e-12 | 8.032871243e-12 | 8.621202303e-14 | 4.999999912e-15 | 9.735007261e-15 | 4.999999912e-15 | 1.973532557e-14 | 7.878216135e-11 | 1.037404429e-12 | 1.55709755e-13 | 4.999999912e-15 | 4.842462965e-14 | 7.693234244e-11 | 1.026430763e-11 | 1 | 1 | 1 | 1 | 1 | 1 | 1 | 0 | 0 | 0 | 0 | 0 | 0 | 0 | 0 | 0 | 0 | 7.011784677e-09 | 26.15396051 | 0 | 0.2488684894 | 6.716850013 | 30.42863459 | 4.363893235 | 30.28053875 | 1.914702875 | 0.02476703944 | 0 | 0 | 0 | 0 | 49.01 | 0 | 70.98 | 80 | 33.5 | 180 | 862.82 | 179.98 | 786.54 | 853.65 | 77.87 | 0.34 | Catalyst_04 | 210.17535 | 77.70885 | 85.7272 | 50.24587 | 50.12356 | 3.177153 | 23.41552 | 26.21099 | 64.65913 | 61.31528 | 0.995133 | 68.37631
12616.257 | 1770218996.0 | 04/02/2026_16:29:55,951 | 1 | 2 | 2.530138318e-06 | 5.267963843e-06 | 3.555342132e-10 | 6.148478428e-12 | 1.482232414e-12 | 3.219573046e-12 | 1.653052348e-11 | 2.298088109e-11 | 1.578566488e-12 | 5.302112048e-12 | 8.036756156e-12 | 8.037365532e-14 | 4.999999912e-15 | 6.519920915e-15 | 4.999999912e-15 | 2.238771099e-14 | 7.887673847e-11 | 1.040184974e-12 | 1.465224155e-13 | 4.999999912e-15 | 4.633493161e-14 | 7.706028871e-11 | 1.030856737e-11 | 1 | 1 | 1 | 1 | 1 | 1 | 1 | 0 | 0 | 0 | 0 | 0 | 0 | 0 | 0 | 0 | 0 | 6.847263444e-09 | 26.18103349 | 0 | 0.2420033485 | 6.757031281 | 30.44796841 | 4.380030941 | 30.17269767 | 1.922142195 | 0.02378755278 | 0 | 0 | 0 | 0 | 49 | 0 | 71.01 | 80 | 33.5 | 180.01 | 860.18 | 179.97 | 786.16 | 852.42 | 77.87 | 0.34 | Catalyst_04 | 210.27095 | 77.5755 | 85.67442 | 50.06692 | 50.1554 | 3.189497 | 23.37534 | 26.19486 | 64.5396 | 61.42395 | 0.9909593 | 68.50093
12621.993 | 1770219001.7 | 04/02/2026_16:30:01,687 | 1 | 2 | 2.517230087e-06 | 5.308497293e-06 | 3.553338179e-10 | 6.15477851e-12 | 1.475887446e-12 | 3.234424013e-12 | 1.656329587e-11 | 2.300414546e-11 | 1.581115881e-12 | 5.312836109e-12 | 8.04179813e-12 | 7.700723468e-14 | 5.297530399e-15 | 4.999999912e-15 | 4.999999912e-15 | 2.101785881e-14 | 7.896308607e-11 | 1.047338757e-12 | 1.461110692e-13 | 4.999999912e-15 | 4.73516388e-14 | 7.714748979e-11 | 1.028857294e-11 | 1 | 1 | 1 | 1 | 1 | 1 | 1 | 0 | 0 | 0 | 0 | 0 | 0 | 0 | 0 | 0 | 0 | 7.139720539e-09 | 26.19693495 | 0 | 0.2473314926 | 6.763909633 | 30.46430899 | 4.369002028 | 30.14010337 | 1.924985549 | 0.02378841949 | 0 | 0 | 0 | 0 | 48.99 | 0 | 71 | 80 | 33.5 | 180 | 859.85 | 179.97 | 786.28 | 851.42 | 77.87 | 0.34 | Catalyst_04 | 210.36655 | 77.55268 | 85.71049 | 50.01284 | 50.18232 | 3.194216 | 23.36846 | 26.20588 | 64.48886 | 61.45177 | 0.9893579 | 68.52101
12627.729 | 1770219007.4 | 04/02/2026_16:30:07,423 | 1 | 2 | 2.528000095e-06 | 5.310537745e-06 | 3.55532298e-10 | 6.156699716e-12 | 1.471337158e-12 | 3.239277553e-12 | 1.647707491e-11 | 2.294534007e-11 | 1.573561702e-12 | 5.311405395e-12 | 8.063150841e-12 | 7.231896831e-14 | 1.077257858e-14 | 4.999999912e-15 | 4.999999912e-15 | 1.747050516e-14 | 7.882163672e-11 | 1.060938121e-12 | 1.435920881e-13 | 1.358601545e-14 | 4.221711143e-14 | 7.70547931e-11 | 1.01525845e-11 | 1 | 1 | 1 | 1 | 1 | 1 | 1 | 0 | 0 | 0 | 0 | 0 | 0 | 0 | 0 | 0 | 0 | 1.044564018e-08 | 26.20321009 | 0 | 0.2450054912 | 6.751947236 | 30.46188785 | 4.319549025 | 30.19931482 | 1.92661897 | 0.02315780217 | 0 | 0 | 0 | 0 | 49 | 0 | 71.01 | 80 | 33.49 | 179.96 | 863.77 | 180 | 787.34 | 854.54 | 77.87 | 0.34 | Catalyst_04 | 210.46215 | 77.59238 | 85.87223 | 50.11109 | 50.17833 | 3.196926 | 23.38042 | 26.25534 | 64.58249 | 61.37085 | 0.9913803 | 68.41585
12633.465 | 1770219013.2 | 04/02/2026_16:30:13,159 | 1 | 2 | 2.527218157e-06 | 5.247810805e-06 | 3.564824547e-10 | 6.153459686e-12 | 1.466128976e-12 | 3.219454651e-12 | 1.637320314e-11 | 2.283075291e-11 | 1.561655644e-12 | 5.288493168e-12 | 8.055499844e-12 | 7.591774025e-14 | 1.716151262e-14 | 4.999999912e-15 | 1.481373719e-14 | 1.573732836e-14 | 7.90272639e-11 | 1.058531409e-12 | 1.476662353e-13 | 2.515166928e-14 | 3.633557891e-14 | 7.676752983e-11 | 1.012619589e-11 | 1 | 1 | 1 | 1 | 1 | 1 | 1 | 0 | 0 | 0 | 0 | 0 | 0 | 0 | 0 | 0 | 0 | 1.417002775e-08 | 26.10524924 | 0 | 0.2432327724 | 6.711381066 | 30.54153444 | 4.308126972 | 30.27881153 | 1.917830187 | 0.02027531151 | 0 | 0 | 0 | 0 | 49 | 0 | 71 | 80.02 | 33.51 | 179.97 | 866.9 | 180.02 | 787.6 | 856.94 | 77.87 | 0.34 | Catalyst_04 | 210.55775 | 77.727 | 85.90959 | 50.243 | 50.30953 | 3.182342 | 23.42099 | 26.26676 | 64.64034 | 61.46694 | 0.9913978 | 68.46141
12639.201 | 1770219018.9 | 04/02/2026_16:30:18,895 | 1 | 2 | 2.526212029e-06 | 5.304436399e-06 | 3.568079721e-10 | 6.15152547e-12 | 1.464106397e-12 | 3.219481105e-12 | 1.631566063e-11 | 2.274775507e-11 | 1.557848468e-12 | 5.292192032e-12 | 8.05185172e-12 | 7.835427457e-14 | 2.576432482e-14 | 4.999999912e-15 | 2.26210296e-14 | 1.456101983e-14 | 7.905929383e-11 | 1.059687386e-12 | 1.493635266e-13 | 3.266404345e-14 | 3.199269192e-14 | 7.662127877e-11 | 1.013566748e-11 | 1 | 1 | 1 | 1 | 1 | 1 | 1 | 0 | 0 | 0 | 0 | 0 | 0 | 0 | 0 | 0 | 0 | 1.929998308e-08 | 26.06479602 | 0 | 0.2454890218 | 6.687532722 | 30.56001012 | 4.31318402 | 30.3167927 | 1.919499795 | 0.01726926617 | 0 | 0 | 0 | 0 | 49 | 0 | 71 | 80.02 | 33.52 | 179.98 | 867.59 | 180.04 | 787.59 | 857.5 | 77.87 | 0.34 | Catalyst_04 | 210.65335 | 77.80615 | 85.89305 | 50.30603 | 50.33996 | 3.185113 | 23.44483 | 26.2617 | 64.65559 | 61.48087 | 0.9920413 | 68.46089
12644.937 | 1770219024.6 | 04/02/2026_16:30:24,631 | 1 | 2 | 2.521032684e-06 | 5.247810805e-06 | 3.568610962e-10 | 6.148808025e-12 | 1.474820808e-12 | 3.215225395e-12 | 1.627164202e-11 | 2.277813702e-11 | 1.556666905e-12 | 5.301465864e-12 | 8.035060464e-12 | 8.990294539e-14 | 2.464671398e-14 | 4.999999912e-15 | 3.021537624e-14 | 9.17085706e-15 | 7.899690624e-11 | 1.051448967e-12 | 1.635510033e-13 | 2.37308884e-14 | 3.724314761e-14 | 7.670019481e-11 | 1.015814342e-11 | 1 | 1 | 1 | 1 | 1 | 1 | 1 | 0 | 0 | 0 | 0 | 0 | 0 | 0 | 0 | 0 | 0 | 1.854645233e-08 | 26.08460172 | 0 | 0.2414478163 | 6.684044008 | 30.52916045 | 4.323501987 | 30.31401376 | 1.922108752 | 0.02303168228 | 0 | 0 | 0 | 0 | 49 | 0 | 71 | 80.02 | 33.52 | 179.98 | 866.96 | 180.06 | 787.4 | 857.06 | 77.87 | 0.34 | Catalyst_04 | 210.74895 | 77.81773 | 85.8593 | 50.30141 | 50.28915 | 3.189442 | 23.44832 | 26.25138 | 64.64005 | 61.42724 | 0.9929527 | 68.42132
12650.673 | 1770219030.4 | 04/02/2026_16:30:30,367 | 1 | 2 | 2.526262506e-06 | 5.267963843e-06 | 3.567663664e-10 | 6.141518284e-12 | 1.482847048e-12 | 3.216584551e-12 | 1.633444768e-11 | 2.285176215e-11 | 1.551698657e-12 | 5.324501257e-12 | 8.033446304e-12 | 9.796976869e-14 | 2.001423319e-14 | 4.999999912e-15 | 2.652201104e-14 | 4.999999912e-15 | 7.896520243e-11 | 1.045830631e-12 | 1.648985446e-13 | 1.866766426e-14 | 3.623904765e-14 | 7.679308578e-11 | 1.020107002e-11 | 1 | 1 | 1 | 1 | 1 | 1 | 1 | 0 | 0 | 0 | 0 | 0 | 0 | 0 | 0 | 0 | 0 | 1.583749109e-08 | 26.10115162 | 0 | 0.2410559602 | 6.704280655 | 30.4997024 | 4.338829997 | 30.28897202 | 1.928385145 | 0.02225957877 | 0 | 0 | 0 | 0 | 49 | 0 | 71.01 | 80 | 33.51 | 179.99 | 865.88 | 180.07 | 787.19 | 856.16 | 77.87 | 0.34 | Catalyst_04 | 210.84455 | 77.75057 | 85.80917 | 50.25986 | 50.24062 | 3.199857 | 23.42809 | 26.23606 | 64.64244 | 61.41192 | 0.9930907 | 68.43138
12656.409 | 1770219036.1 | 04/02/2026_16:30:36,103 | 1 | 2 | 2.51838992e-06 | 5.308497293e-06 | 3.564215034e-10 | 6.135742955e-12 | 1.493037031e-12 | 3.219195743e-12 | 1.644940954e-11 | 2.292362307e-11 | 1.557002791e-12 | 5.336612229e-12 | 8.024188952e-12 | 1.030741993e-13 | 1.194209645e-14 | 5.418799259e-15 | 2.762749746e-14 | 4.999999912e-15 | 7.862929752e-11 | 1.037902186e-12 | 1.79522128e-13 | 1.244657402e-14 | 4.255618888e-14 | 7.713259892e-11 | 1.031704496e-11 | 1 | 1 | 1 | 1 | 1 | 1 | 1 | 0 | 0 | 0 | 0 | 0 | 0 | 0 | 0 | 0 | 0 | 1.12848005e-08 | 26.20809633 | 0 | 0.2583627493 | 6.733726329 | 30.34204953 | 4.385405788 | 30.25173166 | 1.932357292 | 0.02328944662 | 0 | 0 | 0 | 0 | 49 | 0 | 70.99 | 80.02 | 33.53 | 180 | 862.83 | 180.07 | 786.52 | 853.61 | 77.87 | 0.34 | Catalyst_04 | 210.94015 | 77.65285 | 85.65684 | 50.19807 | 49.98093 | 3.206448 | 23.39864 | 26.18948 | 64.64421 | 61.18814 | 0.9970233 | 68.29692
12662.145 | 1770219041.8 | 04/02/2026_16:30:41,839 | 1 | 2 | 2.523944659e-06 | 5.247810805e-06 | 3.555309103e-10 | 6.143560487e-12 | 1.513614754e-12 | 3.227210166e-12 | 1.651781489e-11 | 2.304042547e-11 | 1.563420617e-12 | 5.367572272e-12 | 8.028949033e-12 | 1.079938683e-13 | 4.999999912e-15 | 8.607684335e-15 | 1.422680096e-14 | 4.999999912e-15 | 7.893864729e-11 | 1.02665901e-12 | 1.770472603e-13 | 4.999999912e-15 | 4.44528244e-14 | 7.692398107e-11 | 1.033045698e-11 | 1 | 1 | 1 | 1 | 1 | 1 | 1 | 0 | 0 | 0 | 0 | 0 | 0 | 0 | 0 | 0 | 0 | 7.024655716e-09 | 26.130426 | 0 | 0.2472014363 | 6.764976945 | 30.46480742 | 4.389861998 | 30.16730607 | 1.942794168 | 0.02516280054 | 0 | 0 | 0 | 0 | 49 | 0 | 71 | 79.98 | 33.51 | 180.01 | 861.31 | 180.06 | 786.25 | 852.41 | 77.87 | 0.34 | Catalyst_04 | 211.03575 | 77.54914 | 85.64226 | 50.05798 | 50.18314 | 3.223766 | 23.36739 | 26.18502 | 64.55001 | 61.47997 | 0.9902346 | 68.55795
12667.881 | 1770219047.6 | 04/02/2026_16:30:47,575 | 1 | 2 | 2.524147931e-06 | 5.29224917e-06 | 3.548509542e-10 | 6.091114158e-12 | 1.507958255e-12 | 3.226740056e-12 | 1.657015497e-11 | 2.304792468e-11 | 1.570952027e-12 | 5.37029839e-12 | 8.01960668e-12 | 1.101315762e-13 | 4.999999912e-15 | 7.369288285e-15 | 4.999999912e-15 | 4.999999912e-15 | 7.882381553e-11 | 1.021215881e-12 | 1.749066115e-13 | 4.999999912e-15 | 5.2741323e-14 | 7.721429746e-11 | 1.031454089e-11 | 1 | 1 | 1 | 1 | 1 | 1 | 1 | 0 | 0 | 0 | 0 | 0 | 0 | 0 | 0 | 0 | 0 | 7.243311196e-09 | 26.22832063 | 0 | 0.2552294045 | 6.775644155 | 30.41704586 | 4.380674001 | 30.11033358 | 1.944376319 | 0.02814347049 | 0 | 0 | 0 | 0 | 49 | 0 | 70.99 | 80.02 | 33.51 | 180.02 | 862.04 | 180.04 | 786.59 | 852.05 | 77.87 | 0.34 | Catalyst_04 | 211.13135 | 77.51373 | 85.67231 | 49.96344 | 50.10447 | 3.226392 | 23.35672 | 26.19421 | 64.45753 | 61.38541 | 0.9899164 | 68.48171
12673.617 | 1770219053.3 | 04/02/2026_16:30:53,311 | 1 | 2 | 2.526528533e-06 | 5.288188731e-06 | 3.550969796e-10 | 6.121740701e-12 | 1.500494499e-12 | 3.206974833e-12 | 1.65018936e-11 | 2.293370008e-11 | 1.565446015e-12 | 5.349656482e-12 | 8.029152863e-12 | 1.032905586e-13 | 4.999999912e-15 | 1.847800172e-14 | 4.999999912e-15 | 4.999999912e-15 | 7.903695753e-11 | 1.030004315e-12 | 1.722973977e-13 | 4.999999912e-15 | 5.328702567e-14 | 7.700377141e-11 | 1.020084971e-11 | 1 | 1 | 1 | 1 | 1 | 1 | 1 | 0 | 0 | 0 | 0 | 0 | 0 | 0 | 0 | 0 | 0 | 7.246969524e-09 | 26.17006043 | 0 | 0.255421889 | 6.746669337 | 30.52190611 | 4.334967672 | 30.14532591 | 1.937873911 | 0.02772862919 | 0 | 0 | 0 | 0 | 49.01 | 0 | 71.02 | 79.98 | 33.53 | 180 | 863.88 | 180.03 | 787.36 | 854.64 | 77.87 | 0.34 | Catalyst_04 | 211.22695 | 77.60989 | 85.8218 | 50.0215 | 50.2772 | 3.215602 | 23.3857 | 26.23992 | 64.45248 | 61.50434 | 0.987662 | 68.53142
12679.353 | 1770219059.0 | 04/02/2026_16:30:59,047 | 1 | 2 | 2.526458502e-06 | 5.304436399e-06 | 3.562817819e-10 | 6.148593353e-12 | 1.484456221e-12 | 3.178429091e-12 | 1.632417639e-11 | 2.277760619e-11 | 1.565363182e-12 | 5.299659583e-12 | 8.002816292e-12 | 9.65213288e-14 | 4.999999912e-15 | 1.079683082e-14 | 4.999999912e-15 | 1.302041767e-14 | 7.906529598e-11 | 1.030144394e-12 | 1.671851947e-13 | 4.999999912e-15 | 5.413153446e-14 | 7.672239233e-11 | 1.01602303e-11 | 1 | 1 | 1 | 1 | 1 | 1 | 1 | 0 | 0 | 0 | 0 | 0 | 0 | 0 | 0 | 0 | 0 | 6.96962735e-09 | 26.09201409 | 0 | 0.242251371 | 6.691265642 | 30.56366584 | 4.322993746 | 30.26605162 | 1.922288097 | 0.03033905452 | 0 | 0 | 0 | 0 | 49.01 | 0 | 70.99 | 80.02 | 33.52 | 179.96 | 866.96 | 180.02 | 787.54 | 855.96 | 77.87 | 0.34 | Catalyst_04 | 211.32255 | 77.79376 | 85.86097 | 50.22183 | 50.34599 | 3.18974 | 23.4411 | 26.25189 | 64.55766 | 61.50498 | 0.9902625 | 68.48922
12685.089 | 1770219064.8 | 04/02/2026_16:31:04,783 | 1 | 2 | 2.517763505e-06 | 5.23575909e-06 | 3.567973417e-10 | 6.143221348e-12 | 1.470662893e-12 | 3.176362168e-12 | 1.632097582e-11 | 2.275464366e-11 | 1.565735714e-12 | 5.284863693e-12 | 7.996130667e-12 | 9.03026704e-14 | 4.999999912e-15 | 1.07366864e-14 | 4.999999912e-15 | 1.520714334e-14 | 7.917388967e-11 | 1.037468939e-12 | 1.615621834e-13 | 4.999999912e-15 | 5.199914257e-14 | 7.674900993e-11 | 1.014552678e-11 | 1 | 1 | 1 | 1 | 1 | 1 | 1 | 0 | 0 | 0 | 0 | 0 | 0 | 0 | 0 | 0 | 0 | 7.000979798e-09 | 26.08083751 | 0 | 0.2452764328 | 6.680847452 | 30.5810319 | 4.312736857 | 30.2867189 | 1.91582414 | 0.02853313253 | 0 | 0 | 0 | 0 | 49 | 0 | 71.01 | 80.02 | 33.52 | 179.96 | 867.52 | 180.02 | 787.57 | 857.44 | 77.87 | 0.34 | Catalyst_04 | 211.41815 | 77.82834 | 85.89451 | 50.25612 | 50.37459 | 3.179014 | 23.45152 | 26.26215 | 64.57304 | 61.51433 | 0.990376 | 68.48377
12690.825 | 1770219070.5 | 04/02/2026_16:31:10,519 | 1 | 2 | 2.534317446e-06 | 5.288188731e-06 | 3.568836615e-10 | 6.163778255e-12 | 1.472019663e-12 | 3.180163598e-12 | 1.63329246e-11 | 2.275799341e-11 | 1.572682414e-12 | 5.285234056e-12 | 8.012603601e-12 | 8.195208428e-14 | 4.999999912e-15 | 7.199998586e-15 | 4.999999912e-15 | 1.670747925e-14 | 7.902917903e-11 | 1.041932166e-12 | 1.531126435e-13 | 4.999999912e-15 | 4.674724014e-14 | 7.691284415e-11 | 1.017535362e-11 | 1 | 1 | 1 | 1 | 1 | 1 | 1 | 0 | 0 | 0 | 0 | 0 | 0 | 0 | 0 | 0 | 0 | 6.920786972e-09 | 26.13149282 | 0 | 0.2407488926 | 6.682477878 | 30.51987873 | 4.325067534 | 30.28821213 | 1.916170191 | 0.02508160283 | 0 | 0 | 0 | 0 | 49 | 0 | 71.01 | 80.03 | 33.54 | 179.98 | 866.78 | 180.01 | 787.5 | 857.41 | 77.87 | 0.34 | Catalyst_04 | 211.51375 | 77.82292 | 85.85418 | 50.2586 | 50.27386 | 3.179588 | 23.44989 | 26.24982 | 64.58071 | 61.40857 | 0.9924093 | 68.40603
12696.561 | 1770219076.3 | 04/02/2026_16:31:16,255 | 1 | 2 | 2.528023742e-06 | 5.369897281e-06 | 3.568219331e-10 | 6.164940086e-12 | 1.462886669e-12 | 3.197303533e-12 | 1.636384604e-11 | 2.282122928e-11 | 1.572837346e-12 | 5.290546213e-12 | 8.038686904e-12 | 7.451878741e-14 | 4.999999912e-15 | 7.298950669e-15 | 4.999999912e-15 | 1.803270464e-14 | 7.903628446e-11 | 1.054258894e-12 | 1.470492429e-13 | 4.999999912e-15 | 4.576737887e-14 | 7.695780124e-11 | 1.022914045e-11 | 1 | 1 | 1 | 1 | 1 | 1 | 1 | 0 | 0 | 0 | 0 | 0 | 0 | 0 | 0 | 0 | 0 | 6.941429596e-09 | 26.13394618 | 0 | 0.2427523647 | 6.695390087 | 30.50230044 | 4.345881152 | 30.26734765 | 1.916954848 | 0.0251725144 | 0 | 0 | 0 | 0 | 48.99 | 0 | 71.01 | 80.02 | 33.52 | 179.99 | 865.67 | 180.02 | 787.13 | 855.94 | 77.87 | 0.34 | Catalyst_04 | 211.60935 | 77.78007 | 85.78611 | 50.22398 | 50.2449 | 3.18089 | 23.43698 | 26.229 | 64.57178 | 61.41487 | 0.9922972 | 68.43263
12702.297 | 1770219082.0 | 04/02/2026_16:31:21,991 | 1 | 2 | 2.524937827e-06 | 5.320721812e-06 | 3.562670436e-10 | 6.163217939e-12 | 1.465700608e-12 | 3.223280367e-12 | 1.647071195e-11 | 2.288246675e-11 | 1.576998189e-12 | 5.31956857e-12 | 8.040746888e-12 | 7.840569285e-14 | 9.959589577e-15 | 4.999999912e-15 | 4.999999912e-15 | 1.813214292e-14 | 7.900219368e-11 | 1.060365554e-12 | 1.47272846e-13 | 8.981679875e-15 | 3.802023935e-14 | 7.697933263e-11 | 1.035455142e-11 | 1 | 1 | 1 | 1 | 1 | 1 | 1 | 0 | 0 | 0 | 0 | 0 | 0 | 0 | 0 | 0 | 0 | 1.017227449e-08 | 26.1364737 | 0 | 0.2577501189 | 6.721500601 | 30.46626313 | 4.396076597 | 30.21487308 | 1.926764078 | 0.01795286678 | 0 | 0 | 0 | 0 | 49.01 | 0 | 70.99 | 80 | 33.52 | 180.01 | 862.49 | 180.01 | 786.8 | 854.71 | 77.87 | 0.34 | Catalyst_04 | 211.70495 | 77.69342 | 85.62194 | 50.13691 | 50.18554 | 3.197167 | 23.41087 | 26.17881 | 64.53173 | 61.4367 | 0.9917486 | 68.49897
12708.033 | 1770219087.7 | 04/02/2026_16:31:27,727 | 1 | 2 | 2.520533371e-06 | 5.298330052e-06 | 3.553411732e-10 | 6.158075785e-12 | 1.475688278e-12 | 3.244237778e-12 | 1.656138768e-11 | 2.309686123e-11 | 1.584973797e-12 | 5.348702817e-12 | 8.070049837e-12 | 7.985607753e-14 | 2.292371852e-14 | 4.999999912e-15 | 4.999999912e-15 | 2.229894702e-14 | 7.89196139e-11 | 1.059793963e-12 | 1.475570967e-13 | 1.736669788e-14 | 3.686673633e-14 | 7.704672317e-11 | 1.037667868e-11 | 1 | 1 | 1 | 1 | 1 | 1 | 1 | 0 | 0 | 0 | 0 | 0 | 0 | 0 | 0 | 0 | 0 | 1.777008969e-08 | 26.16109039 | 0 | 0.2476540828 | 6.779291326 | 30.43899389 | 4.407731649 | 30.13743623 | 1.93727428 | 0.02092387498 | 0 | 0 | 0 | 0 | 48.99 | 0 | 71.02 | 80 | 33.53 | 180 | 859.98 | 180.02 | 786.16 | 851.54 | 77.87 | 0.34 | Catalyst_04 | 211.80055 | 77.50163 | 85.58382 | 50.00841 | 50.14062 | 3.214607 | 23.35308 | 26.16715 | 64.52562 | 61.4678 | 0.990093 | 68.56844
12713.769 | 1770219093.5 | 04/02/2026_16:31:33,463 | 1 | 2 | 2.53200983e-06 | 5.247810805e-06 | 3.550356953e-10 | 6.167175277e-12 | 1.48434444e-12 | 3.261242188e-12 | 1.660383636e-11 | 2.308890405e-11 | 1.582876516e-12 | 5.360712742e-12 | 8.08306113e-12 | 8.018253081e-14 | 2.793406579e-14 | 4.999999912e-15 | 1.7421506e-14 | 1.613703135e-14 | 7.897154458e-11 | 1.053702156e-12 | 1.460325188e-13 | 2.916422529e-14 | 3.498513396e-14 | 7.68214381e-11 | 1.02887603e-11 | 1 | 1 | 1 | 1 | 1 | 1 | 1 | 0 | 0 | 0 | 0 | 0 | 0 | 0 | 0 | 0 | 0 | 2.060399606e-08 | 26.1126961 | 0 | 0.2429200633 | 6.79472638 | 30.49605969 | 4.374200221 | 30.14253636 | 1.943165056 | 0.01802682293 | 0 | 0 | 0 | 0 | 48.99 | 0 | 71.01 | 80.02 | 33.54 | 179.99 | 860.77 | 180.03 | 786.65 | 852.19 | 77.87 | 0.34 | Catalyst_04 | 211.89615 | 77.45041 | 85.69349 | 50.01687 | 50.23462 | 3.224382 | 23.33764 | 26.20069 | 64.57923 | 61.56054 | 0.9884076 | 68.63263
12719.505 | 1770219099.2 | 04/02/2026_16:31:39,199 | 1 | 2 | 2.531206746e-06 | 5.286168744e-06 | 3.553873862e-10 | 6.202011127e-12 | 1.480529783e-12 | 3.252374065e-12 | 1.650313913e-11 | 2.299006818e-11 | 1.572878655e-12 | 5.353737852e-12 | 8.066573451e-12 | 8.590835156e-14 | 2.813197673e-14 | 4.999999912e-15 | 2.835705032e-14 | 1.167432985e-14 | 7.889363468e-11 | 1.055760839e-12 | 1.503186546e-13 | 2.795347301e-14 | 3.548960645e-14 | 7.70066233e-11 | 1.019057148e-11 | 1 | 1 | 1 | 1 | 1 | 1 | 1 | 0 | 0 | 0 | 0 | 0 | 0 | 0 | 0 | 0 | 0 | 2.056890486e-08 | 26.17601931 | 0 | 0.2362388798 | 6.761793206 | 30.47633453 | 4.335161372 | 30.17407015 | 1.940142378 | 0.01946991409 | 0 | 0 | 0 | 0 | 49 | 0 | 71 | 80 | 33.54 | 179.97 | 864.18 | 180.04 | 787.04 | 853.43 | 77.87 | 0.34 | Catalyst_04 | 211.99175 | 77.5597 | 85.82117 | 50.0692 | 50.20213 | 3.219366 | 23.37057 | 26.23972 | 64.55569 | 61.43147 | 0.990082 | 68.48158
12725.241 | 1770219104.9 | 04/02/2026_16:31:44,935 | 1 | 2 | 2.538442232e-06 | 5.347304977e-06 | 3.563704332e-10 | 6.148481464e-12 | 1.476482673e-12 | 3.228914748e-12 | 1.636032282e-11 | 2.285296258e-11 | 1.55802953e-12 | 5.328890107e-12 | 8.041699251e-12 | 8.914720904e-14 | 2.489215363e-14 | 4.999999912e-15 | 2.684797981e-14 | 7.161676275e-15 | 7.906139632e-11 | 1.050947307e-12 | 1.613419684e-13 | 2.825664643e-14 | 3.609157922e-14 | 7.687796233e-11 | 1.014358389e-11 | 1 | 1 | 1 | 1 | 1 | 1 | 1 | 0 | 0 | 0 | 0 | 0 | 0 | 0 | 0 | 0 | 0 | 1.877734628e-08 | 26.12522314 | 0 | 0.2430121055 | 6.708998883 | 30.5328887 | 4.3132503 | 30.24985076 | 1.930054837 | 0.02128167899 | 0 | 0 | 0 | 0 | 49.02 | 0 | 70.99 | 80 | 33.53 | 179.98 | 865.98 | 180.05 | 787.55 | 856.15 | 77.87 | 0.34 | Catalyst_04 | 212.08735 | 77.73491 | 85.89283 | 50.19495 | 50.29529 | 3.202627 | 23.42337 | 26.26164 | 64.57195 | 61.45293 | 0.9907301 | 68.45168
12730.977 | 1770219110.7 | 04/02/2026_16:31:50,671 | 1 | 2 | 2.518312613e-06 | 5.247810805e-06 | 3.567746099e-10 | 6.143519287e-12 | 1.487660364e-12 | 3.210809656e-12 | 1.635031693e-11 | 2.276567303e-11 | 1.551612679e-12 | 5.332632773e-12 | 8.045786259e-12 | 1.051251168e-13 | 1.736330128e-14 | 4.999999912e-15 | 2.729376648e-14 | 4.999999912e-15 | 7.90471022e-11 | 1.041728444e-12 | 1.718792887e-13 | 2.031644099e-14 | 3.849319206e-14 | 7.701599775e-11 | 1.017460682e-11 | 1 | 1 | 1 | 1 | 1 | 1 | 1 | 0 | 0 | 0 | 0 | 0 | 0 | 0 | 0 | 0 | 0 | 1.445843095e-08 | 26.15568661 | 0 | 0.2544315855 | 6.684792625 | 30.49974103 | 4.321939815 | 30.26561405 | 1.929652115 | 0.01993443701 | 0 | 0 | 0 | 0 | 49 | 0 | 71.02 | 80.02 | 33.53 | 179.96 | 867.62 | 180.06 | 787.6 | 857.09 | 77.87 | 0.34 | Catalyst_04 | 212.18295 | 77.81524 | 85.86441 | 50.2211 | 50.24069 | 3.201959 | 23.44757 | 26.25295 | 64.5389 | 61.36704 | 0.9923236 | 68.37152
12736.713 | 1770219116.4 | 04/02/2026_16:31:56,407 | 1 | 2 | 2.517602525e-06 | 5.298330052e-06 | 3.565757134e-10 | 6.177071007e-12 | 1.493844111e-12 | 3.197367067e-12 | 1.631523215e-11 | 2.277743792e-11 | 1.547976591e-12 | 5.322729237e-12 | 8.022474178e-12 | 1.080355626e-13 | 6.206559382e-15 | 4.999999912e-15 | 2.045225934e-14 | 4.999999912e-15 | 7.908673022e-11 | 1.033243369e-12 | 1.764001678e-13 | 8.655223212e-15 | 4.268423993e-14 | 7.689399811e-11 | 1.017934261e-11 | 1 | 1 | 1 | 1 | 1 | 1 | 1 | 0 | 0 | 0 | 0 | 0 | 0 | 0 | 0 | 0 | 0 | 7.670476522e-09 | 26.12450772 | 0 | 0.2444916936 | 6.683471692 | 30.53778463 | 4.32781417 | 30.26097966 | 1.926759769 | 0.02404657101 | 0 | 0 | 0 | 0 | 49 | 0 | 71.02 | 80.05 | 33.52 | 179.97 | 867.46 | 180.07 | 787.51 | 857.44 | 77.87 | 0.34 | Catalyst_04 | 212.27855 | 77.81963 | 85.8452 | 50.21341 | 50.30335 | 3.19716 | 23.4489 | 26.24707 | 64.52538 | 61.44922 | 0.9909357 | 68.44169
12742.449 | 1770219122.1 | 04/02/2026_16:32:02,143 | 1 | 2 | 2.52805944e-06 | 5.347304977e-06 | 3.565408246e-10 | 6.121702537e-12 | 1.488112801e-12 | 3.194025123e-12 | 1.635324341e-11 | 2.279526568e-11 | 1.552125507e-12 | 5.336167706e-12 | 8.017589197e-12 | 1.110706714e-13 | 4.999999912e-15 | 4.999999912e-15 | 8.96227435e-15 | 4.999999912e-15 | 7.896348853e-11 | 1.020387659e-12 | 1.763424476e-13 | 4.999999912e-15 | 4.932443614e-14 | 7.699191285e-11 | 1.02316159e-11 | 1 | 1 | 1 | 1 | 1 | 1 | 1 | 0 | 0 | 0 | 0 | 0 | 0 | 0 | 0 | 0 | 0 | 7.111697238e-09 | 26.15417573 | 0 | 0.248585091 | 6.691078647 | 30.48179509 | 4.34709424 | 30.25449208 | 1.931439951 | 0.02675970895 | 0 | 0 | 0 | 0 | 49.01 | 0 | 70.99 | 79.98 | 33.54 | 179.98 | 865.59 | 180.08 | 787.36 | 856.86 | 77.87 | 0.34 | Catalyst_04 | 212.37415 | 77.79438 | 85.78214 | 50.20265 | 50.21113 | 3.204926 | 23.44129 | 26.22779 | 64.53248 | 61.36976 | 0.992543 | 68.39375
12748.185 | 1770219127.9 | 04/02/2026_16:32:07,879 | 1 | 2 | 2.519897635e-06 | 5.288188731e-06 | 3.562145301e-10 | 6.11447698e-12 | 1.496998706e-12 | 3.201848942e-12 | 1.646918366e-11 | 2.290115146e-11 | 1.566050024e-12 | 5.336291305e-12 | 8.013418921e-12 | 1.086540254e-13 | 4.999999912e-15 | 1.756654514e-14 | 4.999999912e-15 | 4.999999912e-15 | 7.885302827e-11 | 1.029119823e-12 | 1.69408785e-13 | 4.999999912e-15 | 5.26821425e-14 | 7.694560961e-11 | 1.032931813e-11 | 1 | 1 | 1 | 1 | 1 | 1 | 1 | 0 | 0 | 0 | 0 | 0 | 0 | 0 | 0 | 0 | 0 | 7.238169292e-09 | 26.14213044 | 0 | 0.2551599502 | 6.730041485 | 30.43337548 | 4.387824099 | 30.23110266 | 1.932831719 | 0.02715506736 | 0 | 0 | 0 | 0 | 49 | 0 | 71 | 80.02 | 33.52 | 179.97 | 860.89 | 180.08 | 786.42 | 853.24 | 77.87 | 0.34 | Catalyst_04 | 212.46975 | 77.66508 | 85.64893 | 50.16384 | 50.13137 | 3.207235 | 23.40233 | 26.18706 | 64.58995 | 61.37074 | 0.9933536 | 68.44527
12753.921 | 1770219133.6 | 04/02/2026_16:32:13,615 | 1 | 2 | 2.519889904e-06 | 5.201751719e-06 | 3.551097194e-10 | 6.123556523e-12 | 1.498585219e-12 | 3.207227886e-12 | 1.656785299e-11 | 2.306932943e-11 | 1.572755056e-12 | 5.348874989e-12 | 8.018756666e-12 | 9.93614506e-14 | 4.999999912e-15 | 8.76678931e-15 | 4.999999912e-15 | 9.744705788e-15 | 7.8838297e-11 | 1.02303051e-12 | 1.696372535e-13 | 4.999999912e-15 | 5.464717085e-14 | 7.716109696e-11 | 1.036683846e-11 | 1 | 1 | 1 | 1 | 1 | 1 | 1 | 0 | 0 | 0 | 0 | 0 | 0 | 0 | 0 | 0 | 0 | 7.100041064e-09 | 26.20276296 | 0 | 0.247496901 | 6.77551316 | 30.4164272 | 4.402826673 | 30.12344347 | 1.936660191 | 0.02986160041 | 0 | 0 | 0 | 0 | 49.01 | 0 | 71 | 79.98 | 33.54 | 179.97 | 859.94 | 180.07 | 786.15 | 851.45 | 77.87 | 0.34 | Catalyst_04 | 212.56535 | 77.51417 | 85.59986 | 49.98519 | 50.10345 | 3.213588 | 23.35685 | 26.17206 | 64.48523 | 61.41146 | 0.9903676 | 68.51696
12759.657 | 1770219139.4 | 04/02/2026_16:32:19,351 | 1 | 2 | 2.525010814e-06 | 5.318683634e-06 | 3.548634442e-10 | 6.159936276e-12 | 1.49414617e-12 | 3.217589823e-12 | 1.658035341e-11 | 2.305757321e-11 | 1.583004236e-12 | 5.351227707e-12 | 8.027574265e-12 | 9.605566397e-14 | 4.999999912e-15 | 1.062414452e-14 | 4.999999912e-15 | 1.440385287e-14 | 7.875190083e-11 | 1.022877854e-12 | 1.615427627e-13 | 4.999999912e-15 | 5.098242859e-14 | 7.693466697e-11 | 1.033137725e-11 | 1 | 1 | 1 | 1 | 1 | 1 | 1 | 0 | 0 | 0 | 0 | 0 | 0 | 0 | 0 | 0 | 0 | 6.901480342e-09 | 26.16348865 | 0 | 0.2392369691 | 6.786724407 | 30.43174062 | 4.394791977 | 30.14461773 | 1.941048709 | 0.02696123296 | 0 | 0 | 0 | 0 | 49 | 0 | 71.02 | 79.98 | 33.52 | 179.98 | 860.76 | 180.04 | 786.31 | 851.46 | 77.87 | 0.34 | Catalyst_04 | 212.66095 | 77.47696 | 85.62614 | 50.02033 | 50.12867 | 3.22087 | 23.34564 | 26.18009 | 64.56155 | 61.44632 | 0.990565 | 68.54742
12765.393 | 1770219145.1 | 04/02/2026_16:32:25,087 | 1 | 2 | 2.527155402e-06 | 5.253846666e-06 | 3.551560712e-10 | 6.141241161e-12 | 1.486128495e-12 | 3.205223847e-12 | 1.651601425e-11 | 2.297062367e-11 | 1.577963129e-12 | 5.332991861e-12 | 8.023788231e-12 | 8.224990784e-14 | 4.999999912e-15 | 6.461716199e-15 | 4.999999912e-15 | 1.632232828e-14 | 7.895614718e-11 | 1.040297406e-12 | 1.52298733e-13 | 4.999999912e-15 | 4.690537441e-14 | 7.677106173e-11 | 1.025841391e-11 | 1 | 1 | 1 | 1 | 1 | 1 | 1 | 0 | 0 | 0 | 0 | 0 | 0 | 0 | 0 | 0 | 0 | 6.981678358e-09 | 26.11223499 | 0 | 0.2451515843 | 6.760624206 | 30.51604662 | 4.36369538 | 30.17409069 | 1.934769844 | 0.02467087848 | 0 | 0 | 0 | 0 | 49 | 0 | 71 | 80 | 33.53 | 179.99 | 862.34 | 180.02 | 787.06 | 853.48 | 77.87 | 0.34 | Catalyst_04 | 212.75655 | 77.56358 | 85.72784 | 50.06923 | 50.26755 | 3.210451 | 23.37174 | 26.21119 | 64.5525 | 61.54546 | 0.9887942 | 68.59208
12771.129 | 1770219150.8 | 04/02/2026_16:32:30,823 | 1 | 2 | 2.526187018e-06 | 5.324806807e-06 | 3.559489092e-10 | 6.150409609e-12 | 1.469438937e-12 | 3.199047797e-12 | 1.635826197e-11 | 2.279851828e-11 | 1.57430644e-12 | 5.296784279e-12 | 8.032437562e-12 | 7.688013908e-14 | 4.999999912e-15 | 7.145669893e-15 | 4.999999912e-15 | 1.906688613e-14 | 7.902068583e-11 | 1.049353746e-12 | 1.438264113e-13 | 4.999999912e-15 | 4.224961039e-14 | 7.691879078e-11 | 1.014063312e-11 | 1 | 1 | 1 | 1 | 1 | 1 | 1 | 0 | 0 | 0 | 0 | 0 | 0 | 0 | 0 | 0 | 0 | 6.822769975e-09 | 26.15418764 | 0 | 0.2382231457 | 6.70134382 | 30.54190177 | 4.313571027 | 30.23203161 | 1.921679314 | 0.02304743524 | 0 | 0 | 0 | 0 | 49 | 0 | 71 | 80.03 | 33.53 | 180 | 865.99 | 180 | 787.4 | 854.95 | 77.87 | 0.34 | Catalyst_04 | 212.85215 | 77.76031 | 85.89178 | 50.16538 | 50.31014 | 3.188729 | 23.43102 | 26.26132 | 64.51283 | 61.46199 | 0.9898543 | 68.45445
12776.865 | 1770219156.6 | 04/02/2026_16:32:36,559 | 1 | 2 | 2.527546258e-06 | 5.269982921e-06 | 3.566830442e-10 | 6.157541924e-12 | 1.457154493e-12 | 3.200717903e-12 | 1.629656306e-11 | 2.272825678e-11 | 1.567278317e-12 | 5.295223461e-12 | 8.025033763e-12 | 7.051738344e-14 | 8.683841068e-15 | 4.999999912e-15 | 4.999999912e-15 | 2.156356657e-14 | 7.906042487e-11 | 1.052479067e-12 | 1.437870819e-13 | 9.568624579e-15 | 4.066002092e-14 | 7.667450008e-11 | 1.019029566e-11 | 1 | 1 | 1 | 1 | 1 | 1 | 1 | 0 | 0 | 0 | 0 | 0 | 0 | 0 | 0 | 0 | 0 | 9.056885999e-09 | 26.07534126 | 0 | 0.2407351417 | 6.676669425 | 30.55692091 | 4.33523488 | 30.29861938 | 1.920889385 | 0.02201247209 | 0 | 0 | 0 | 0 | 49.01 | 0 | 70.98 | 80 | 33.53 | 180 | 867.27 | 179.99 | 787.61 | 857.21 | 77.87 | 0.34 | Catalyst_04 | 212.94775 | 77.8422 | 85.82093 | 50.27587 | 50.33488 | 3.187419 | 23.4557 | 26.23965 | 64.58691 | 61.48849 | 0.9915469 | 68.47423
12782.601 | 1770219162.3 | 04/02/2026_16:32:42,295 | 1 | 2 | 2.525935315e-06 | 5.378134119e-06 | 3.568123852e-10 | 6.159187743e-12 | 1.459183577e-12 | 3.2156272e-12 | 1.630242469e-11 | 2.274931632e-11 | 1.570130094e-12 | 5.297103034e-12 | 8.04211385e-12 | 7.414916256e-14 | 1.393769845e-14 | 4.999999912e-15 | 6.902159779e-15 | 1.662307749e-14 | 7.891702569e-11 | 1.055755852e-12 | 1.433946549e-13 | 1.885054375e-14 | 3.764819538e-14 | 7.689964637e-11 | 1.014957996e-11 | 1 | 1 | 1 | 1 | 1 | 1 | 1 | 0 | 0 | 0 | 0 | 0 | 0 | 0 | 0 | 0 | 0 | 1.221686479e-08 | 26.14539093 | 0 | 0.2384648464 | 6.68239467 | 30.49753667 | 4.317764032 | 30.30228661 | 1.921289344 | 0.02099340478 | 0 | 0 | 0 | 0 | 49 | 0 | 71.02 | 80.02 | 33.54 | 179.96 | 866.87 | 179.97 | 787.41 | 856.99 | 77.87 | 0.34 | Catalyst_04 | 213.04335 | 77.8232 | 85.87807 | 50.28195 | 50.23706 | 3.188082 | 23.44997 | 26.25712 | 64.61049 | 61.35449 | 0.9935978 | 68.35706
12788.337 | 1770219168.0 | 04/02/2026_16:32:48,031 | 1 | 2 | 2.538014314e-06 | 5.282118764e-06 | 3.564646078e-10 | 6.163678509e-12 | 1.463854211e-12 | 3.221457606e-12 | 1.632415036e-11 | 2.280455859e-11 | 1.569707363e-12 | 5.31778831e-12 | 8.03282614e-12 | 7.296410926e-14 | 2.623387923e-14 | 4.999999912e-15 | 1.271773383e-14 | 1.483654609e-14 | 7.887564213e-11 | 1.053090449e-12 | 1.48684396e-13 | 2.440611088e-14 | 3.546196268e-14 | 7.705425881e-11 | 1.022338724e-11 | 1 | 1 | 1 | 1 | 1 | 1 | 1 | 0 | 0 | 0 | 0 | 0 | 0 | 0 | 0 | 0 | 0 | 1.956904905e-08 | 26.18310071 | 0 | 0.2374348927 | 6.691724896 | 30.46032071 | 4.347212366 | 30.25648931 | 1.927235596 | 0.02046140888 | 0 | 0 | 0 | 0 | 49 | 0 | 71.02 | 79.98 | 33.52 | 179.95 | 864.09 | 179.99 | 787.17 | 855.98 | 77.87 | 0.34 | Catalyst_04 | 213.13895 | 77.79224 | 85.78175 | 50.20596 | 50.17575 | 3.197949 | 23.44064 | 26.22767 | 64.53852 | 61.32747 | 0.9933083 | 68.35964
12794.073 | 1770219173.8 | 04/02/2026_16:32:53,767 | 1 | 2 | 2.52188056e-06 | 5.247810805e-06 | 3.560424455e-10 | 6.159886837e-12 | 1.474564719e-12 | 3.235011e-12 | 1.640562339e-11 | 2.289786243e-11 | 1.574884103e-12 | 5.334233923e-12 | 8.065595067e-12 | 7.914980113e-14 | 3.038612114e-14 | 4.999999912e-15 | 2.456134153e-14 | 1.30941485e-14 | 7.894791765e-11 | 1.060025006e-12 | 1.518975375e-13 | 2.993598072e-14 | 3.5756886e-14 | 7.692298187e-11 | 1.029152805e-11 | 1 | 1 | 1 | 1 | 1 | 1 | 1 | 0 | 0 | 0 | 0 | 0 | 0 | 0 | 0 | 0 | 0 | 2.208771108e-08 | 26.13774406 | 0 | 0.2453033694 | 6.721198526 | 30.47395694 | 4.374982896 | 30.21809439 | 1.933030868 | 0.02014651198 | 0 | 0 | 0 | 0 | 49 | 0 | 70.98 | 79.98 | 33.53 | 179.95 | 862.44 | 179.99 | 786.47 | 853.35 | 77.87 | 0.34 | Catalyst_04 | 213.23455 | 77.69442 | 85.69093 | 50.14225 | 50.19821 | 3.207566 | 23.41117 | 26.1999 | 64.53777 | 61.42572 | 0.9916039 | 68.47639
12799.809 | 1770219179.5 | 04/02/2026_16:32:59,503 | 1 | 2 | 2.527077186e-06 | 5.286168744e-06 | 3.552862449e-10 | 6.162558745e-12 | 1.490100361e-12 | 3.25736443e-12 | 1.651785653e-11 | 2.304541107e-11 | 1.573575905e-12 | 5.381756239e-12 | 8.055760052e-12 | 9.438263837e-14 | 2.404861385e-14 | 4.999999912e-15 | 3.213967246e-14 | 7.843209148e-15 | 7.876886643e-11 | 1.050037878e-12 | 1.59146066e-13 | 2.383129908e-14 | 3.795670172e-14 | 7.695492854e-11 | 1.037681399e-11 | 1 | 1 | 1 | 1 | 1 | 1 | 1 | 0 | 0 | 0 | 0 | 0 | 0 | 0 | 0 | 0 | 0 | 1.82080888e-08 | 26.15546998 | 0 | 0.2435915343 | 6.769852691 | 30.4077782 | 4.412592477 | 30.16229623 | 1.949520768 | 0.02147342879 | 0 | 0 | 0 | 0 | 49 | 0 | 71.01 | 80.02 | 33.53 | 179.97 | 860.02 | 180.01 | 786.18 | 852.18 | 77.87 | 0.34 | Catalyst_04 | 213.33015 | 77.53295 | 85.56792 | 50.04966 | 50.0892 | 3.234928 | 23.36251 | 26.16229 | 64.55276 | 61.39908 | 0.991927 | 68.50948
12805.545 | 1770219185.2 | 04/02/2026_16:33:05,239 | 1 | 2 | 2.518591373e-06 | 5.20773483e-06 | 3.547586391e-10 | 6.153461421e-12 | 1.507324647e-12 | 3.249531937e-12 | 1.652757271e-11 | 2.307689803e-11 | 1.57513618e-12 | 5.388663474e-12 | 8.045099309e-12 | 1.034908988e-13 | 1.324937576e-14 | 4.999999912e-15 | 3.331210836e-14 | 4.999999912e-15 | 7.89327631e-11 | 1.039467449e-12 | 1.7329134e-13 | 2.217864632e-14 | 3.917957335e-14 | 7.713377159e-11 | 1.036020488e-11 | 1 | 1 | 1 | 1 | 1 | 1 | 1 | 0 | 0 | 0 | 0 | 0 | 0 | 0 | 0 | 0 | 0 | 1.177404091e-08 | 26.19341885 | 0 | 0.2465439816 | 6.771587016 | 30.44611934 | 4.401784897 | 30.09238144 | 1.950356502 | 0.02286293658 | 0 | 0 | 0 | 0 | 49 | 0 | 71 | 80.02 | 33.52 | 179.99 | 859.89 | 180.01 | 786.33 | 851.45 | 77.87 | 0.34 | Catalyst_04 | 213.42575 | 77.5272 | 85.60327 | 49.93365 | 50.15236 | 3.236315 | 23.36078 | 26.1731 | 64.40791 | 61.46524 | 0.9883815 | 68.55769
12811.281 | 1770219191.0 | 04/02/2026_16:33:10,975 | 1 | 2 | 2.518189604e-06 | 5.255860287e-06 | 3.550114924e-10 | 6.149967688e-12 | 1.508903137e-12 | 3.236856096e-12 | 1.650215728e-11 | 2.300419577e-11 | 1.565187758e-12 | 5.382142648e-12 | 8.036408344e-12 | 1.091691841e-13 | 1.059407401e-14 | 4.999999912e-15 | 2.568186617e-14 | 4.999999912e-15 | 7.890749165e-11 | 1.036102085e-12 | 1.757176896e-13 | 1.284870122e-14 | 4.42272663e-14 | 7.690195009e-11 | 1.020885026e-11 | 1 | 1 | 1 | 1 | 1 | 1 | 1 | 0 | 0 | 0 | 0 | 0 | 0 | 0 | 0 | 0 | 0 | 1.030825072e-08 | 26.15173831 | 0 | 0.249049316 | 6.766194852 | 30.48805643 | 4.343598759 | 30.15604056 | 1.950053254 | 0.02497964972 | 0 | 0 | 0 | 0 | 49 | 0 | 71.01 | 80 | 33.52 | 180 | 862.29 | 180.04 | 787.06 | 852.13 | 77.87 | 0.34 | Catalyst_04 | 213.52135 | 77.54509 | 85.79357 | 50.03928 | 50.22144 | 3.235812 | 23.36617 | 26.23129 | 64.52927 | 61.471 | 0.98911 | 68.52204
12817.017 | 1770219196.7 | 04/02/2026_16:33:16,711 | 1 | 2 | 2.517918801e-06 | 5.29224917e-06 | 3.557338313e-10 | 6.155906514e-12 | 1.497776512e-12 | 3.203768847e-12 | 1.638676174e-11 | 2.285130071e-11 | 1.553831933e-12 | 5.344164781e-12 | 8.020631902e-12 | 1.055088227e-13 | 4.999999912e-15 | 8.097875533e-15 | 1.147399639e-14 | 4.999999912e-15 | 7.898742771e-11 | 1.036203892e-12 | 1.783904513e-13 | 4.999999912e-15 | 5.190602654e-14 | 7.692297493e-11 | 1.014159503e-11 | 1 | 1 | 1 | 1 | 1 | 1 | 1 | 0 | 0 | 0 | 0 | 0 | 0 | 0 | 0 | 0 | 0 | 7.179617533e-09 | 26.1545185 | 0 | 0.2525959594 | 6.716188833 | 30.52163728 | 4.314619248 | 30.21312435 | 1.935989135 | 0.02911594442 | 0 | 0 | 0 | 0 | 49 | 0 | 71 | 80.02 | 33.53 | 179.99 | 864.19 | 180.04 | 787.41 | 854.84 | 77.87 | 0.34 | Catalyst_04 | 213.61695 | 77.71105 | 85.88836 | 50.134 | 50.27676 | 3.212474 | 23.41618 | 26.26027 | 64.51335 | 61.44086 | 0.989892 | 68.44725
12822.753 | 1770219202.4 | 04/02/2026_16:33:22,447 | 1 | 2 | 2.520846238e-06 | 5.339109066e-06 | 3.565446827e-10 | 6.157198015e-12 | 1.487750895e-12 | 3.185470984e-12 | 1.634252629e-11 | 2.276669651e-11 | 1.553127527e-12 | 5.318496945e-12 | 7.999751903e-12 | 1.053535853e-13 | 4.999999912e-15 | 1.461340712e-14 | 4.999999912e-15 | 4.999999912e-15 | 7.901409388e-11 | 1.025805742e-12 | 1.770710179e-13 | 4.999999912e-15 | 5.188273991e-14 | 7.69588282e-11 | 1.017984308e-11 | 1 | 1 | 1 | 1 | 1 | 1 | 1 | 0 | 0 | 0 | 0 | 0 | 0 | 0 | 0 | 0 | 0 | 7.177141875e-09 | 26.14788614 | 0 | 0.2490882678 | 6.686025937 | 30.51277606 | 4.326987404 | 30.26110741 | 1.925921145 | 0.02782002884 | 0 | 0 | 0 | 0 | 49 | 0 | 70.99 | 80 | 33.52 | 180 | 867.69 | 180.06 | 787.61 | 857.59 | 77.87 | 0.34 | Catalyst_04 | 213.71255 | 77.81115 | 85.8479 | 50.21362 | 50.26216 | 3.195768 | 23.44634 | 26.2479 | 64.53268 | 61.40103 | 0.991752 | 68.40334
12828.489 | 1770219208.2 | 04/02/2026_16:33:28,183 | 1 | 2 | 2.529715402e-06 | 5.267963843e-06 | 3.565244766e-10 | 6.126292616e-12 | 1.487719128e-12 | 3.171959874e-12 | 1.638124705e-11 | 2.277748649e-11 | 1.558691435e-12 | 5.300785852e-12 | 8.008600727e-12 | 1.065206747e-13 | 4.999999912e-15 | 1.370825586e-14 | 4.999999912e-15 | 6.971531777e-15 | 7.906523353e-11 | 1.027454055e-12 | 1.69105127e-13 | 4.999999912e-15 | 5.112116242e-14 | 7.697843057e-11 | 1.019647387e-11 | 1 | 1 | 1 | 1 | 1 | 1 | 1 | 0 | 0 | 0 | 0 | 0 | 0 | 0 | 0 | 0 | 0 | 7.188024687e-09 | 26.14722123 | 0 | 0.2516260953 | 6.691581431 | 30.51996943 | 4.330873517 | 30.25067284 | 1.919784594 | 0.02620330732 | 0 | 0 | 0 | 0 | 48.99 | 0 | 71.03 | 79.98 | 33.55 | 179.99 | 866.81 | 180.06 | 787.39 | 857.5 | 77.87 | 0.34 | Catalyst_04 | 213.80815 | 77.79271 | 85.83519 | 50.19631 | 50.27401 | 3.185585 | 23.44079 | 26.24401 | 64.52572 | 61.42718 | 0.9911764 | 68.43074
12834.225 | 1770219213.9 | 04/02/2026_16:33:33,919 | 1 | 2 | 2.518154361e-06 | 5.349354069e-06 | 3.564454287e-10 | 6.119409666e-12 | 1.482923051e-12 | 3.17944217e-12 | 1.635883269e-11 | 2.275724401e-11 | 1.570374364e-12 | 5.296148936e-12 | 8.010052691e-12 | 9.714950198e-14 | 4.999999912e-15 | 6.463650822e-15 | 4.999999912e-15 | 1.514068683e-14 | 7.891043374e-11 | 1.027089655e-12 | 1.656790482e-13 | 4.999999912e-15 | 5.530493259e-14 | 7.686641601e-11 | 1.020751626e-11 | 1 | 1 | 1 | 1 | 1 | 1 | 1 | 0 | 0 | 0 | 0 | 0 | 0 | 0 | 0 | 0 | 0 | 7.077623607e-09 | 26.1372198 | 0 | 0.2505689337 | 6.691371545 | 30.48899051 | 4.340310679 | 30.27591891 | 1.921257736 | 0.02878721262 | 0 | 0 | 0 | 0 | 48.99 | 0 | 71.01 | 79.98 | 33.53 | 179.98 | 865.65 | 180.05 | 787.16 | 855.98 | 77.87 | 0.34 | Catalyst_04 | 213.90375 | 77.79341 | 85.80433 | 50.2382 | 50.22298 | 3.18803 | 23.441 | 26.23458 | 64.57899 | 61.37623 | 0.9930115 | 68.39491
12839.961 | 1770219219.7 | 04/02/2026_16:33:39,655 | 1 | 2 | 2.529106723e-06 | 5.294277344e-06 | 3.56049773e-10 | 6.186915997e-12 | 1.477048952e-12 | 3.190431643e-12 | 1.649628351e-11 | 2.287007042e-11 | 1.57479921e-12 | 5.319294918e-12 | 8.015624622e-12 | 8.90070217e-14 | 4.999999912e-15 | 1.455374382e-14 | 4.999999912e-15 | 1.387464023e-14 | 7.880452541e-11 | 1.039706515e-12 | 1.523695449e-13 | 4.999999912e-15 | 5.648755999e-14 | 7.711711131e-11 | 1.029322721e-11 | 1 | 1 | 1 | 1 | 1 | 1 | 1 | 0 | 0 | 0 | 0 | 0 | 0 | 0 | 0 | 0 | 0 | 7.07136336e-09 | 26.19729485 | 0 | 0.2472664026 | 6.728668899 | 30.41882167 | 4.373219132 | 30.21403587 | 1.92759842 | 0.02718743531 | 0 | 0 | 0 | 0 | 48.99 | 0 | 71 | 80.03 | 33.52 | 179.96 | 862.41 | 180.02 | 786.46 | 854.68 | 77.87 | 0.34 | Catalyst_04 | 213.99935 | 77.66963 | 85.6967 | 50.13552 | 50.10739 | 3.198551 | 23.4037 | 26.20167 | 64.5497 | 61.32164 | 0.9932678 | 68.39497
12845.697 | 1770219225.4 | 04/02/2026_16:33:45,391 | 1 | 2 | 2.52073437e-06 | 5.26191161e-06 | 3.550953975e-10 | 6.186639308e-12 | 1.48518036e-12 | 3.207916354e-12 | 1.653078716e-11 | 2.302753821e-11 | 1.584659595e-12 | 5.327188777e-12 | 8.030595286e-12 | 7.964263878e-14 | 4.999999912e-15 | 6.078018744e-15 | 4.999999912e-15 | 1.797594496e-14 | 7.884062153e-11 | 1.0474655e-12 | 1.516918644e-13 | 4.999999912e-15 | 4.878018698e-14 | 7.693080201e-11 | 1.03721233e-11 | 1 | 1 | 1 | 1 | 1 | 1 | 1 | 0 | 0 | 0 | 0 | 0 | 0 | 0 | 0 | 0 | 0 | 6.966556516e-09 | 26.15045019 | 0 | 0.2427302819 | 6.767737004 | 30.44914118 | 4.41121915 | 30.15070841 | 1.932162818 | 0.02655567511 | 0 | 0 | 0 | 0 | 49 | 0 | 71 | 80.03 | 33.54 | 179.95 | 860.95 | 180.01 | 786.22 | 852.18 | 77.87 | 0.34 | Catalyst_04 | 214.09495 | 77.53998 | 85.57241 | 50.03043 | 50.15734 | 3.206125 | 23.36463 | 26.16367 | 64.52212 | 61.47827 | 0.990199 | 68.57187
12851.433 | 1770219231.1 | 04/02/2026_16:33:51,127 | 1 | 2 | 2.522512659e-06 | 5.227734164e-06 | 3.546227478e-10 | 6.218947232e-12 | 1.479996247e-12 | 3.240109136e-12 | 1.655295345e-11 | 2.307649037e-11 | 1.594132487e-12 | 5.334246933e-12 | 8.044742823e-12 | 8.245073596e-14 | 4.999999912e-15 | 4.999999912e-15 | 4.999999912e-15 | 1.847897073e-14 | 7.885798264e-11 | 1.052091574e-12 | 1.428232668e-13 | 4.999999912e-15 | 4.128916311e-14 | 7.697881915e-11 | 1.033753985e-11 | 1 | 1 | 1 | 1 | 1 | 1 | 1 | 0 | 0 | 0 | 0 | 0 | 0 | 0 | 0 | 0 | 0 | 6.76618334e-09 | 26.16966888 | 0 | 0.2320148295 | 6.783853477 | 30.46803229 | 4.398477612 | 30.11348211 | 1.935528057 | 0.02303191793 | 0 | 0 | 0 | 0 | 49.01 | 0 | 71 | 80 | 33.54 | 179.96 | 859.92 | 179.99 | 786.36 | 851.5 | 77.87 | 0.34 | Catalyst_04 | 214.19055 | 77.48649 | 85.61408 | 49.96866 | 50.18845 | 3.211709 | 23.34851 | 26.17641 | 64.48694 | 61.52061 | 0.9883632 | 68.60855
12857.169 | 1770219236.9 | 04/02/2026_16:33:56,863 | 1 | 2 | 2.525611308e-06 | 5.269982921e-06 | 3.54847679e-10 | 6.162845841e-12 | 1.478898276e-12 | 3.235757582e-12 | 1.653148972e-11 | 2.29866317e-11 | 1.583443663e-12 | 5.335086973e-12 | 8.061508926e-12 | 7.582121237e-14 | 1.426706552e-14 | 4.999999912e-15 | 4.999999912e-15 | 2.115125464e-14 | 7.89089627e-11 | 1.057313417e-12 | 1.471176154e-13 | 1.419721579e-14 | 4.011576499e-14 | 7.704022836e-11 | 1.024651978e-11 | 1 | 1 | 1 | 1 | 1 | 1 | 1 | 0 | 0 | 0 | 0 | 0 | 0 | 0 | 0 | 0 | 0 | 1.260055526e-08 | 26.19167946 | 0 | 0.2501226697 | 6.764560223 | 30.47919688 | 4.357314186 | 30.13362554 | 1.935016286 | 0.02071993535 | 0 | 0 | 0 | 0 | 49 | 0 | 70.99 | 80 | 33.54 | 179.99 | 860.8 | 180 | 786.67 | 852.2 | 77.87 | 0.34 | Catalyst_04 | 214.28615 | 77.55052 | 85.74871 | 50.00209 | 50.20685 | 3.21086 | 23.36781 | 26.21757 | 64.47679 | 61.46811 | 0.9886621 | 68.52735
12862.905 | 1770219242.6 | 04/02/2026_16:34:02,599 | 1 | 2 | 2.522367595e-06 | 5.302404588e-06 | 3.555675199e-10 | 6.163881038e-12 | 1.466596376e-12 | 3.225444434e-12 | 1.638768808e-11 | 2.282511853e-11 | 1.573600191e-12 | 5.322688471e-12 | 8.055156368e-12 | 7.968387235e-14 | 2.053182114e-14 | 4.999999912e-15 | 1.17150823e-14 | 1.791628843e-14 | 7.890902515e-11 | 1.058067804e-12 | 1.427495004e-13 | 2.690376879e-14 | 4.026469032e-14 | 7.698627846e-11 | 1.016626974e-11 | 1 | 1 | 1 | 1 | 1 | 1 | 1 | 0 | 0 | 0 | 0 | 0 | 0 | 0 | 0 | 0 | 0 | 1.617653976e-08 | 26.18430567 | 0 | 0.2416623779 | 6.713659064 | 30.50042733 | 4.325842419 | 30.2073327 | 1.930915226 | 0.02146697542 | 0 | 0 | 0 | 0 | 49 | 0 | 71 | 80.02 | 33.53 | 180.01 | 865.95 | 180.01 | 787.58 | 856.23 | 77.87 | 0.34 | Catalyst_04 | 214.38175 | 77.71944 | 85.85165 | 50.12439 | 50.24182 | 3.204055 | 23.41871 | 26.24904 | 64.49402 | 61.40891 | 0.9903905 | 68.42663
12868.641 | 1770219248.3 | 04/02/2026_16:34:08,335 | 1 | 2 | 2.519079771e-06 | 5.369897281e-06 | 3.564077644e-10 | 6.156801197e-12 | 1.469743923e-12 | 3.225071035e-12 | 1.63049782e-11 | 2.277683077e-11 | 1.568169639e-12 | 5.313642755e-12 | 8.044264907e-12 | 7.807778946e-14 | 2.929858504e-14 | 4.999999912e-15 | 2.440902298e-14 | 1.447079727e-14 | 7.889976866e-11 | 1.058341782e-12 | 1.534662967e-13 | 2.593021961e-14 | 3.303948573e-14 | 7.686880299e-11 | 1.013471512e-11 | 1 | 1 | 1 | 1 | 1 | 1 | 1 | 0 | 0 | 0 | 0 | 0 | 0 | 0 | 0 | 0 | 0 | 2.136109118e-08 | 26.14705419 | 0 | 0.2420400836 | 6.692147948 | 30.49821437 | 4.314062358 | 30.28174265 | 1.927625676 | 0.0193609484 | 0 | 0 | 0 | 0 | 49 | 0 | 71 | 80 | 33.52 | 180 | 867.63 | 180.03 | 787.61 | 857.54 | 77.87 | 0.34 | Catalyst_04 | 214.47735 | 77.79083 | 85.89018 | 50.24786 | 50.23817 | 3.198596 | 23.44022 | 26.26082 | 64.59356 | 61.36333 | 0.9929022 | 68.36815
12874.377 | 1770219254.1 | 04/02/2026_16:34:14,071 | 1 | 2 | 2.520888984e-06 | 5.274017894e-06 | 3.563380979e-10 | 6.19401145e-12 | 1.470651509e-12 | 3.220862379e-12 | 1.632610193e-11 | 2.280489513e-11 | 1.558229132e-12 | 5.32210994e-12 | 8.027539571e-12 | 9.054569431e-14 | 2.679511987e-14 | 4.999999912e-15 | 3.175840938e-14 | 5.521638377e-15 | 7.8998523e-11 | 1.052231327e-12 | 1.579013477e-13 | 3.058646815e-14 | 3.337273898e-14 | 7.697555093e-11 | 1.017381058e-11 | 1 | 1 | 1 | 1 | 1 | 1 | 1 | 0 | 0 | 0 | 0 | 0 | 0 | 0 | 0 | 0 | 0 | 1.979492326e-08 | 26.15760508 | 0 | 0.2358940471 | 6.693407429 | 30.51184298 | 4.327345326 | 30.24703552 | 1.927806621 | 0.01932602668 | 0 | 0 | 0 | 0 | 49 | 0 | 71 | 80.02 | 33.52 | 179.97 | 867.43 | 180.04 | 787.52 | 857.4 | 77.87 | 0.34 | Catalyst_04 | 214.57295 | 77.78665 | 85.84673 | 50.19027 | 50.26062 | 3.198897 | 23.43896 | 26.24754 | 64.52299 | 61.40872 | 0.9913212 | 68.41455
12880.113 | 1770219259.8 | 04/02/2026_16:34:19,807 | 1 | 2 | 2.514937023e-06 | 5.249827609e-06 | 3.562722894e-10 | 6.140198159e-12 | 1.485357518e-12 | 3.215687265e-12 | 1.634911997e-11 | 2.282819593e-11 | 1.553978517e-12 | 5.341227894e-12 | 8.031518159e-12 | 1.014603711e-13 | 2.299842344e-14 | 4.999999912e-15 | 3.082949206e-14 | 7.033619292e-15 | 7.90487259e-11 | 1.046478767e-12 | 1.668718332e-13 | 2.116289626e-14 | 3.921158781e-14 | 7.686172532e-11 | 1.013733195e-11 | 1 | 1 | 1 | 1 | 1 | 1 | 1 | 0 | 0 | 0 | 0 | 0 | 0 | 0 | 0 | 0 | 0 | 1.764360128e-08 | 26.12569037 | 0 | 0.245809346 | 6.703687848 | 30.53249029 | 4.311276959 | 30.24876592 | 1.934397574 | 0.02274371343 | 0 | 0 | 0 | 0 | 49 | 0 | 70.99 | 80 | 33.54 | 179.97 | 865.5 | 180.07 | 787.14 | 855.82 | 77.87 | 0.34 | Catalyst_04 | 214.66855 | 77.75254 | 85.89929 | 50.19315 | 50.29463 | 3.209833 | 23.42868 | 26.26361 | 64.555 | 61.44312 | 0.9907075 | 68.43903
12885.849 | 1770219265.5 | 04/02/2026_16:34:25,543 | 1 | 2 | 2.517135499e-06 | 5.310537745e-06 | 3.557104611e-10 | 6.128355202e-12 | 1.492768149e-12 | 3.21636771e-12 | 1.639725682e-11 | 2.287403426e-11 | 1.556237344e-12 | 5.350456189e-12 | 8.027224718e-12 | 1.077416083e-13 | 6.875001362e-15 | 4.999999912e-15 | 2.149323742e-14 | 4.999999912e-15 | 7.889230241e-11 | 1.029229978e-12 | 1.733296395e-13 | 1.126396356e-14 | 4.802493852e-14 | 7.701567856e-11 | 1.02720445e-11 | 1 | 1 | 1 | 1 | 1 | 1 | 1 | 0 | 0 | 0 | 0 | 0 | 0 | 0 | 0 | 0 | 0 | 8.072369817e-09 | 26.17442864 | 0 | 0.2474656534 | 6.716820724 | 30.46233812 | 4.366864129 | 30.19774387 | 1.937478421 | 0.02672075061 | 0 | 0 | 0 | 0 | 49 | 0 | 71 | 80.02 | 33.53 | 179.97 | 864.01 | 180.08 | 786.81 | 854.54 | 77.87 | 0.34 | Catalyst_04 | 214.76415 | 77.70895 | 85.71748 | 50.10848 | 50.17907 | 3.214946 | 23.41555 | 26.20802 | 64.48225 | 61.38683 | 0.9913141 | 68.43667
12891.585 | 1770219271.3 | 04/02/2026_16:34:31,279 | 1 | 2 | 2.527111292e-06 | 5.355507255e-06 | 3.551234862e-10 | 6.126715021e-12 | 1.510921162e-12 | 3.230970396e-12 | 1.652578768e-11 | 2.302566297e-11 | 1.561545598e-12 | 5.342511589e-12 | 8.043220603e-12 | 1.122717235e-13 | 4.999999912e-15 | 9.25526474e-15 | 1.491706335e-14 | 4.999999912e-15 | 7.868796587e-11 | 1.029438904e-12 | 1.769187417e-13 | 6.717347354e-15 | 4.591145579e-14 | 7.695918208e-11 | 1.03680068e-11 | 1 | 1 | 1 | 1 | 1 | 1 | 1 | 0 | 0 | 0 | 0 | 0 | 0 | 0 | 0 | 0 | 0 | 7.127535757e-09 | 26.17404169 | 0 | 0.2541731306 | 6.7714624 | 30.39553619 | 4.410397683 | 30.16888921 | 1.936415617 | 0.02518451622 | 0 | 0 | 0 | 0 | 49.02 | 0 | 71 | 80.02 | 33.54 | 179.97 | 860.84 | 180.1 | 786.24 | 852.12 | 77.87 | 0.34 | Catalyst_04 | 214.85975 | 77.52761 | 85.5751 | 50.0606 | 50.06904 | 3.213182 | 23.36091 | 26.16449 | 64.57132 | 61.37364 | 0.9925434 | 68.48835
12897.321 | 1770219277.0 | 04/02/2026_16:34:37,015 | 1 | 2 | 2.517215762e-06 | 5.185824648e-06 | 3.546267169e-10 | 6.126047152e-12 | 1.512637563e-12 | 3.226976629e-12 | 1.660405494e-11 | 2.312902127e-11 | 1.565402105e-12 | 5.352460229e-12 | 8.02835836e-12 | 1.105574643e-13 | 4.999999912e-15 | 1.491027862e-14 | 5.115635156e-15 | 4.999999912e-15 | 7.879481789e-11 | 1.026731434e-12 | 1.793916307e-13 | 4.999999912e-15 | 5.555184269e-14 | 7.689864023e-11 | 1.030600952e-11 | 1 | 1 | 1 | 1 | 1 | 1 | 1 | 0 | 0 | 0 | 0 | 0 | 0 | 0 | 0 | 0 | 0 | 7.243658071e-09 | 26.15333682 | 0 | 0.2538168987 | 6.805559714 | 30.44470325 | 4.384341642 | 30.12692614 | 1.940050385 | 0.03120949046 | 0 | 0 | 0 | 0 | 49.01 | 0 | 71 | 80 | 33.51 | 179.99 | 860.01 | 180.11 | 786.22 | 851.5 | 77.87 | 0.34 | Catalyst_04 | 214.95535 | 77.41445 | 85.66032 | 49.99097 | 50.15003 | 3.219213 | 23.32681 | 26.19054 | 64.57576 | 61.4829 | 0.9895622 | 68.58259
12903.057 | 1770219282.8 | 04/02/2026_16:34:42,751 | 1 | 2 | 2.513918389e-06 | 5.288188731e-06 | 3.547115379e-10 | 6.120059754e-12 | 1.504081039e-12 | 3.210718583e-12 | 1.6542899e-11 | 2.299185321e-11 | 1.565629462e-12 | 5.32437679e-12 | 8.02459401e-12 | 1.008913751e-13 | 4.999999912e-15 | 1.65056855e-14 | 4.999999912e-15 | 7.328059803e-15 | 7.867967389e-11 | 1.020765287e-12 | 1.760198703e-13 | 4.999999912e-15 | 6.002278752e-14 | 7.710219269e-11 | 1.020801239e-11 | 1 | 1 | 1 | 1 | 1 | 1 | 1 | 0 | 0 | 0 | 0 | 0 | 0 | 0 | 0 | 0 | 0 | 7.180835817e-09 | 26.23481371 | 0 | 0.2521238554 | 6.774376209 | 30.41983675 | 4.344123876 | 30.14909118 | 1.931551859 | 0.0320163787 | 0 | 0 | 0 | 0 | 49 | 0 | 71.02 | 80.02 | 33.53 | 179.99 | 862.43 | 180.11 | 787.15 | 853.57 | 77.87 | 0.34 | Catalyst_04 | 215.05095 | 77.51794 | 85.79186 | 50.02775 | 50.10906 | 3.205111 | 23.35799 | 26.23076 | 64.53699 | 61.34423 | 0.9910997 | 68.42401
12908.793 | 1770219288.5 | 04/02/2026_16:34:48,487 | 1 | 2 | 2.513656455e-06 | 5.304436399e-06 | 3.555323258e-10 | 6.187713102e-12 | 1.485235329e-12 | 3.18637239e-12 | 1.642687202e-11 | 2.279034426e-11 | 1.563887149e-12 | 5.284784329e-12 | 8.007197336e-12 | 9.516165118e-14 | 4.999999912e-15 | 1.532986486e-14 | 4.999999912e-15 | 1.611762922e-14 | 7.892440868e-11 | 1.030529069e-12 | 1.630004454e-13 | 4.999999912e-15 | 5.050754465e-14 | 7.68671099e-11 | 1.012944936e-11 | 1 | 1 | 1 | 1 | 1 | 1 | 1 | 0 | 0 | 0 | 0 | 0 | 0 | 0 | 0 | 0 | 0 | 7.007987704e-09 | 26.15971892 | 0 | 0.2459350632 | 6.717576967 | 30.5295286 | 4.312271469 | 30.22416273 | 1.918403161 | 0.02463722394 | 0 | 0 | 0 | 0 | 49 | 0 | 71.01 | 80.02 | 33.52 | 179.98 | 866.11 | 180.1 | 787.62 | 856.27 | 77.87 | 0.34 | Catalyst_04 | 215.14655 | 77.70644 | 85.89603 | 50.15232 | 50.28975 | 3.183293 | 23.41479 | 26.26261 | 64.54075 | 61.45556 | 0.9899977 | 68.45867
12914.529 | 1770219294.2 | 04/02/2026_16:34:54,223 | 1 | 2 | 2.514291737e-06 | 5.253846666e-06 | 3.561161366e-10 | 6.12262064e-12 | 1.47276039e-12 | 3.179175239e-12 | 1.632362995e-11 | 2.276592456e-11 | 1.562289794e-12 | 5.268831378e-12 | 8.017579656e-12 | 8.846520521e-14 | 4.999999912e-15 | 1.060086467e-14 | 4.999999912e-15 | 1.151668347e-14 | 7.889638248e-11 | 1.032233977e-12 | 1.584188916e-13 | 4.999999912e-15 | 5.255019849e-14 | 7.683254727e-11 | 1.011004735e-11 | 1 | 1 | 1 | 1 | 1 | 1 | 1 | 0 | 0 | 0 | 0 | 0 | 0 | 0 | 0 | 0 | 0 | 6.921886246e-09 | 26.14893867 | 0 | 0.2391587653 | 6.69581361 | 30.52425795 | 4.304445179 | 30.27437094 | 1.912924316 | 0.02947589368 | 0 | 0 | 0 | 0 | 49 | 0 | 70.99 | 80.02 | 33.53 | 179.96 | 867.61 | 180.08 | 787.65 | 857.15 | 77.87 | 0.34 | Catalyst_04 | 215.24215 | 77.77867 | 85.92163 | 50.23563 | 50.28107 | 3.174202 | 23.43655 | 26.27044 | 64.58793 | 61.40838 | 0.9918135 | 68.40124
12920.265 | 1770219300.0 | 04/02/2026_16:34:59,959 | 1 | 2 | 2.523048579e-06 | 5.328889529e-06 | 3.564027684e-10 | 6.138167231e-12 | 1.467205697e-12 | 3.188051169e-12 | 1.636148855e-11 | 2.275429845e-11 | 1.570916791e-12 | 5.270622046e-12 | 8.013888164e-12 | 8.132342998e-14 | 4.999999912e-15 | 6.986566612e-15 | 4.999999912e-15 | 1.594300491e-14 | 7.898941223e-11 | 1.039114649e-12 | 1.518883354e-13 | 4.999999912e-15 | 4.689471196e-14 | 7.67880759e-11 | 1.016208992e-11 | 1 | 1 | 1 | 1 | 1 | 1 | 1 | 0 | 0 | 0 | 0 | 0 | 0 | 0 | 0 | 0 | 0 | 6.974321658e-09 | 26.11770714 | 0 | 0.2449692551 | 6.694301536 | 30.53433397 | 4.322598311 | 30.28006533 | 1.913086793 | 0.02397864458 | 0 | 0 | 0 | 0 | 49 | 0 | 71.01 | 79.98 | 33.52 | 179.97 | 867.37 | 180.06 | 787.53 | 857.36 | 77.87 | 0.34 | Catalyst_04 | 215.33775 | 77.78369 | 85.86226 | 50.24508 | 50.29767 | 3.174471 | 23.43807 | 26.25229 | 64.59591 | 61.44922 | 0.9916727 | 68.44525
12926.001 | 1770219305.7 | 04/02/2026_16:35:05,695 | 1 | 2 | 2.518886731e-06 | 5.310537745e-06 | 3.561154982e-10 | 6.145204137e-12 | 1.466502917e-12 | 3.202839686e-12 | 1.633888164e-11 | 2.275644256e-11 | 1.57410467e-12 | 5.286149556e-12 | 8.031168612e-12 | 7.799968625e-14 | 4.999999912e-15 | 4.999999912e-15 | 4.999999912e-15 | 2.124584959e-14 | 7.886789832e-11 | 1.052196308e-12 | 1.426350357e-13 | 4.999999912e-15 | 3.930229826e-14 | 7.703150617e-11 | 1.01834435e-11 | 1 | 1 | 1 | 1 | 1 | 1 | 1 | 0 | 0 | 0 | 0 | 0 | 0 | 0 | 0 | 0 | 0 | 6.875154891e-09 | 26.19510993 | 0 | 0.2428892533 | 6.690243136 | 30.47907419 | 4.331807956 | 30.24968168 | 1.918290418 | 0.02063716875 | 0 | 0 | 0 | 0 | 49.01 | 0 | 71 | 79.98 | 33.52 | 179.98 | 865.29 | 180.03 | 787.37 | 856.72 | 77.87 | 0.34 | Catalyst_04 | 215.43335 | 77.79715 | 85.83214 | 50.19466 | 50.20664 | 3.183106 | 23.44212 | 26.24308 | 64.51992 | 61.34437 | 0.9924738 | 68.36271
12931.737 | 1770219311.4 | 04/02/2026_16:35:11,431 | 1 | 2 | 2.518824658e-06 | 5.247810805e-06 | 3.555810091e-10 | 6.156834157e-12 | 1.46785817e-12 | 3.217740093e-12 | 1.639332073e-11 | 2.286187906e-11 | 1.577483261e-12 | 5.305829127e-12 | 8.052858727e-12 | 7.442420432e-14 | 1.35064655e-14 | 4.999999912e-15 | 4.999999912e-15 | 2.057304793e-14 | 7.893630194e-11 | 1.056032865e-12 | 1.451094019e-13 | 1.247810652e-14 | 4.254503176e-14 | 7.706450061e-11 | 1.035168045e-11 | 1 | 1 | 1 | 1 | 1 | 1 | 1 | 0 | 0 | 0 | 0 | 0 | 0 | 0 | 0 | 0 | 0 | 1.20640257e-08 | 26.1833452 | 0 | 0.2458592093 | 6.7094288 | 30.46794967 | 4.399365891 | 30.1771523 | 1.923487123 | 0.02299054566 | 0 | 0 | 0 | 0 | 49.02 | 0 | 71 | 79.97 | 33.53 | 179.99 | 863.79 | 179.99 | 786.77 | 854.42 | 77.87 | 0.34 | Catalyst_04 | 215.52895 | 77.73348 | 85.61118 | 50.07431 | 50.18832 | 3.191729 | 23.42294 | 26.17552 | 64.41795 | 61.42923 | 0.9904556 | 68.48728
12937.473 | 1770219317.2 | 04/02/2026_16:35:17,167 | 1 | 2 | 2.521591114e-06 | 5.341149517e-06 | 3.550098548e-10 | 6.157492051e-12 | 1.479587611e-12 | 3.250946821e-12 | 1.655985245e-11 | 2.299781025e-11 | 1.579850942e-12 | 5.334507575e-12 | 8.059746447e-12 | 7.541229875e-14 | 1.662501889e-14 | 4.999999912e-15 | 6.240523709e-15 | 1.79560668e-14 | 7.864481982e-11 | 1.054560519e-12 | 1.459500381e-13 | 2.422323647e-14 | 3.874834888e-14 | 7.701057847e-11 | 1.036907105e-11 | 1 | 1 | 1 | 1 | 1 | 1 | 1 | 0 | 0 | 0 | 0 | 0 | 0 | 0 | 0 | 0 | 0 | 1.406191663e-08 | 26.19566995 | 0 | 0.2524902392 | 6.773407525 | 30.38337925 | 4.410871074 | 30.16356847 | 1.93553166 | 0.01869403954 | 0 | 0 | 0 | 0 | 49 | 0 | 71 | 80 | 33.53 | 180 | 860.78 | 179.98 | 786.44 | 853.1 | 77.87 | 0.34 | Catalyst_04 | 215.62455 | 77.52116 | 85.57355 | 50.05177 | 50.04901 | 3.211715 | 23.35896 | 26.16401 | 64.56531 | 61.35209 | 0.9927654 | 68.47231
12943.209 | 1770219322.9 | 04/02/2026_16:35:22,903 | 1 | 2 | 2.534723308e-06 | 5.259889804e-06 | 3.545328753e-10 | 6.167559952e-12 | 1.48536153e-12 | 3.264218973e-12 | 1.660849583e-11 | 2.314660269e-11 | 1.580723616e-12 | 5.358367396e-12 | 8.075286967e-12 | 8.41257199e-14 | 2.824888591e-14 | 4.999999912e-15 | 1.655661929e-14 | 2.252111021e-14 | 7.874043084e-11 | 1.059261511e-12 | 1.50707192e-13 | 2.947903694e-14 | 3.890890567e-14 | 7.685233699e-11 | 1.034703573e-11 | 1 | 1 | 1 | 1 | 1 | 1 | 1 | 0 | 0 | 0 | 0 | 0 | 0 | 0 | 0 | 0 | 0 | 2.082726852e-08 | 26.14556635 | 0 | 0.247101376 | 6.811951883 | 30.4248742 | 4.404177374 | 30.12604158 | 1.943836049 | 0.0219966009 | 0 | 0 | 0 | 0 | 49 | 0 | 71 | 80.02 | 33.51 | 179.99 | 861.05 | 179.95 | 786.43 | 851.59 | 77.87 | 0.34 | Catalyst_04 | 215.72015 | 77.39324 | 85.59544 | 49.9895 | 50.11736 | 3.225495 | 23.32042 | 26.17071 | 64.59156 | 61.47542 | 0.990178 | 68.59313
12948.945 | 1770219328.6 | 04/02/2026_16:35:28,639 | 1 | 2 | 2.52285281e-06 | 5.265939762e-06 | 3.546083704e-10 | 6.153768901e-12 | 1.487453281e-12 | 3.256915354e-12 | 1.648491586e-11 | 2.301358062e-11 | 1.576117275e-12 | 5.353168429e-12 | 8.047880938e-12 | 8.944989796e-14 | 3.096724672e-14 | 4.999999912e-15 | 3.138246905e-14 | 1.173108953e-14 | 7.893572601e-11 | 1.050289521e-12 | 1.546983705e-13 | 3.28027739e-14 | 3.519322285e-14 | 7.676672492e-11 | 1.025062674e-11 | 1 | 1 | 1 | 1 | 1 | 1 | 1 | 0 | 0 | 0 | 0 | 0 | 0 | 0 | 0 | 0 | 0 | 2.222387121e-08 | 26.12322865 | 0 | 0.2379824334 | 6.769047911 | 30.51895256 | 4.364472633 | 30.14084743 | 1.942349006 | 0.02066612574 | 0 | 0 | 0 | 0 | 49 | 0 | 70.99 | 79.97 | 33.53 | 179.96 | 862.7 | 179.96 | 787.19 | 853.69 | 77.87 | 0.34 | Catalyst_04 | 215.81575 | 77.53563 | 85.7253 | 50.01407 | 50.27233 | 3.223028 | 23.36332 | 26.21041 | 64.50463 | 61.56275 | 0.9876108 | 68.61202
12954.681 | 1770219334.4 | 04/02/2026_16:35:34,375 | 1 | 2 | 2.517927896e-06 | 5.219727882e-06 | 3.552202421e-10 | 6.149713551e-12 | 1.489682509e-12 | 3.239293165e-12 | 1.639398339e-11 | 2.286943725e-11 | 1.562857374e-12 | 5.335947829e-12 | 8.062485575e-12 | 9.560260298e-14 | 2.380558654e-14 | 4.999999912e-15 | 2.828380908e-14 | 1.231900239e-14 | 7.899439436e-11 | 1.051492552e-12 | 1.654418383e-13 | 2.981276792e-14 | 3.566471866e-14 | 7.670900026e-11 | 1.017842668e-11 | 1 | 1 | 1 | 1 | 1 | 1 | 1 | 0 | 0 | 0 | 0 | 0 | 0 | 0 | 0 | 0 | 0 | 1.81627703e-08 | 26.11049996 | 0 | 0.2506906901 | 6.728235012 | 30.54606698 | 4.334391402 | 30.20021331 | 1.93592384 | 0.02008365927 | 0 | 0 | 0 | 0 | 49 | 0 | 71 | 79.98 | 33.53 | 179.95 | 866.19 | 179.97 | 787.49 | 855.13 | 77.87 | 0.34 | Catalyst_04 | 215.91135 | 77.67107 | 85.82369 | 50.11258 | 50.317 | 3.212366 | 23.40413 | 26.24049 | 64.51898 | 61.52945 | 0.9886776 | 68.5399
12960.417 | 1770219340.1 | 04/02/2026_16:35:40,111 | 1 | 2 | 2.523982175e-06 | 5.318683634e-06 | 3.557828754e-10 | 6.143534466e-12 | 1.485440785e-12 | 3.222959876e-12 | 1.628507919e-11 | 2.281548908e-11 | 1.556302396e-12 | 5.33235435e-12 | 8.02274306e-12 | 1.043819775e-13 | 1.63873279e-14 | 4.999999912e-15 | 3.041183706e-14 | 5.564327143e-15 | 7.902632021e-11 | 1.047364994e-12 | 1.674049354e-13 | 2.401660109e-14 | 3.856886598e-14 | 7.682180586e-11 | 1.01460099e-11 | 1 | 1 | 1 | 1 | 1 | 1 | 1 | 0 | 0 | 0 | 0 | 0 | 0 | 0 | 0 | 0 | 0 | 1.35670573e-08 | 26.13080804 | 0 | 0.2398595784 | 6.695530222 | 30.54975849 | 4.319560426 | 30.22895875 | 1.933002907 | 0.02449789039 | 0 | 0 | 0 | 0 | 49 | 0 | 71.01 | 80.02 | 33.52 | 179.95 | 867.25 | 180 | 787.65 | 857.22 | 77.87 | 0.34 | Catalyst_04 | 216.00695 | 77.77961 | 85.87219 | 50.16028 | 50.32308 | 3.207519 | 23.43684 | 26.25533 | 64.49027 | 61.47802 | 0.9894991 | 68.46768
12966.153 | 1770219345.8 | 04/02/2026_16:35:45,847 | 1 | 2 | 2.517638677e-06 | 5.217728358e-06 | 3.556791528e-10 | 6.129466292e-12 | 1.487437777e-12 | 3.208026293e-12 | 1.634436683e-11 | 2.28182126e-11 | 1.552365766e-12 | 5.331888143e-12 | 8.012028541e-12 | 1.085094945e-13 | 1.25304972e-14 | 5.168991456e-15 | 2.617469873e-14 | 4.999999912e-15 | 7.897097559e-11 | 1.032326243e-12 | 1.764453113e-13 | 1.470363646e-14 | 4.282250281e-14 | 7.671941554e-11 | 1.003589312e-11 | 1 | 1 | 1 | 1 | 1 | 1 | 1 | 0 | 0 | 0 | 0 | 0 | 0 | 0 | 0 | 0 | 0 | 1.139756419e-08 | 26.12109519 | 0 | 0.2447947193 | 6.714944269 | 30.56184403 | 4.275756779 | 30.2493064 | 1.934327386 | 0.02520216778 | 0 | 0 | 0 | 0 | 49 | 0 | 71.01 | 80 | 33.53 | 179.98 | 867.33 | 180.02 | 787.61 | 857.55 | 77.87 | 0.34 | Catalyst_04 | 216.10255 | 77.71518 | 86.01546 | 50.19404 | 50.34299 | 3.209717 | 23.41742 | 26.29913 | 64.58718 | 61.47217 | 0.9897736 | 68.44741
12971.889 | 1770219351.6 | 04/02/2026_16:35:51,583 | 1 | 2 | 2.51376332e-06 | 5.269982921e-06 | 3.558839889e-10 | 6.129858773e-12 | 1.490132778e-12 | 3.198890155e-12 | 1.63498156e-11 | 2.282791317e-11 | 1.554197634e-12 | 5.334975517e-12 | 7.995969338e-12 | 1.074791907e-13 | 4.999999912e-15 | 1.020601348e-14 | 1.467258932e-14 | 4.999999912e-15 | 7.895400306e-11 | 1.02647025e-12 | 1.805140781e-13 | 4.999999912e-15 | 4.648190199e-14 | 7.699466759e-11 | 1.008193615e-11 | 1 | 1 | 1 | 1 | 1 | 1 | 1 | 0 | 0 | 0 | 0 | 0 | 0 | 0 | 0 | 0 | 0 | 7.021188491e-09 | 26.18105527 | 0 | 0.2464426828 | 6.707960374 | 30.51740465 | 4.289905502 | 30.22947481 | 1.933148033 | 0.02717217173 | 0 | 0 | 0 | 0 | 49.01 | 0 | 71.03 | 80.03 | 33.51 | 180 | 866.5 | 180.05 | 787.36 | 856.69 | 77.87 | 0.34 | Catalyst_04 | 216.19815 | 77.73836 | 85.96919 | 50.16113 | 50.26978 | 3.20776 | 23.42441 | 26.28498 | 64.52559 | 61.39163 | 0.9905651 | 68.38601
12977.625 | 1770219357.3 | 04/02/2026_16:35:57,319 | 1 | 2 | 2.525530817e-06 | 5.239773145e-06 | 3.555546968e-10 | 6.115848279e-12 | 1.500184417e-12 | 3.196523775e-12 | 1.645405513e-11 | 2.288312248e-11 | 1.564315517e-12 | 5.338797113e-12 | 8.011633024e-12 | 1.064537252e-13 | 4.999999912e-15 | 1.47220662e-14 | 4.999999912e-15 | 4.999999912e-15 | 7.874162433e-11 | 1.023756709e-12 | 1.779286354e-13 | 4.999999912e-15 | 5.481646224e-14 | 7.686944831e-11 | 1.031300045e-11 | 1 | 1 | 1 | 1 | 1 | 1 | 1 | 0 | 0 | 0 | 0 | 0 | 0 | 0 | 0 | 0 | 0 | 7.310023251e-09 | 26.15179519 | 0 | 0.2583833633 | 6.733761291 | 30.43027665 | 4.387260591 | 30.21598041 | 1.936170142 | 0.0285610396 | 0 | 0 | 0 | 0 | 49 | 0 | 71.02 | 80 | 33.52 | 180.03 | 862.09 | 180.09 | 786.41 | 853.02 | 77.87 | 0.34 | Catalyst_04 | 216.29375 | 77.65273 | 85.65077 | 50.13874 | 50.12626 | 3.212775 | 23.39861 | 26.18763 | 64.56791 | 61.3684 | 0.9929578 | 68.44536
12983.361 | 1770219363.1 | 04/02/2026_16:36:03,055 | 1 | 2 | 2.518247584e-06 | 5.18185152e-06 | 3.546967442e-10 | 6.116733422e-12 | 1.499850266e-12 | 3.205270251e-12 | 1.65441081e-11 | 2.300864707e-11 | 1.571848879e-12 | 5.356190318e-12 | 8.001150957e-12 | 1.006284696e-13 | 4.999999912e-15 | 1.42539653e-14 | 4.999999912e-15 | 6.64022331e-15 | 7.87089352e-11 | 1.025040838e-12 | 1.733044318e-13 | 4.999999912e-15 | 4.986627295e-14 | 7.697332355e-11 | 1.037028883e-11 | 1 | 1 | 1 | 1 | 1 | 1 | 1 | 0 | 0 | 0 | 0 | 0 | 0 | 0 | 0 | 0 | 0 | 7.24871981e-09 | 26.18287182 | 0 | 0.2553166309 | 6.771464773 | 30.41189594 | 4.411093279 | 30.13891798 | 1.942371097 | 0.02620842648 | 0 | 0 | 0 | 0 | 48.99 | 0 | 71.02 | 80 | 33.53 | 180.01 | 859.94 | 180.1 | 786.22 | 851.98 | 77.87 | 0.34 | Catalyst_04 | 216.38935 | 77.5276 | 85.57282 | 50.01087 | 50.09598 | 3.223064 | 23.3609 | 26.16379 | 64.50718 | 61.40754 | 0.991024 | 68.51645
12989.097 | 1770219368.8 | 04/02/2026_16:36:08,791 | 1 | 2 | 2.52832865e-06 | 5.276044703e-06 | 3.542064975e-10 | 6.137825925e-12 | 1.494403884e-12 | 3.223270826e-12 | 1.657402861e-11 | 2.312407904e-11 | 1.576569712e-12 | 5.353034422e-12 | 8.023403122e-12 | 9.726591142e-14 | 4.999999912e-15 | 1.285112797e-14 | 4.999999912e-15 | 9.800975881e-15 | 7.874243618e-11 | 1.021792785e-12 | 1.661446859e-13 | 4.999999912e-15 | 5.460254915e-14 | 7.684965858e-11 | 1.032837878e-11 | 1 | 1 | 1 | 1 | 1 | 1 | 1 | 0 | 0 | 0 | 0 | 0 | 0 | 0 | 0 | 0 | 0 | 6.894070222e-09 | 26.15348152 | 0 | 0.2364173309 | 6.803640131 | 30.45278017 | 4.397620524 | 30.11040178 | 1.942470244 | 0.03164548811 | 0 | 0 | 0 | 0 | 49 | 0 | 71 | 80 | 33.54 | 180 | 860.1 | 180.11 | 786.46 | 851.64 | 77.87 | 0.34 | Catalyst_04 | 216.48495 | 77.42082 | 85.61689 | 49.96355 | 50.16333 | 3.223229 | 23.32873 | 26.17727 | 64.53503 | 61.51332 | 0.9887571 | 68.6146
12994.833 | 1770219374.5 | 04/02/2026_16:36:14,527 | 1 | 2 | 2.517565918e-06 | 5.282118764e-06 | 3.545395644e-10 | 6.172377713e-12 | 1.492086836e-12 | 3.209645223e-12 | 1.654308288e-11 | 2.298420308e-11 | 1.579722356e-12 | 5.325349103e-12 | 8.026915937e-12 | 9.351289139e-14 | 4.999999912e-15 | 1.328527132e-14 | 4.999999912e-15 | 1.65643798e-14 | 7.885478381e-11 | 1.036816032e-12 | 1.630261681e-13 | 4.999999912e-15 | 5.205639522e-14 | 7.689932024e-11 | 1.024897441e-11 | 1 | 1 | 1 | 1 | 1 | 1 | 1 | 0 | 0 | 0 | 0 | 0 | 0 | 0 | 0 | 0 | 0 | 7.068419386e-09 | 26.16715554 | 0 | 0.2495745284 | 6.77151998 | 30.48823623 | 4.362495799 | 30.13514203 | 1.933147936 | 0.02694268573 | 0 | 0 | 0 | 0 | 49.01 | 0 | 71 | 80 | 33.54 | 179.98 | 862.8 | 180.1 | 786.82 | 852.49 | 77.87 | 0.34 | Catalyst_04 | 216.58055 | 77.52742 | 85.73177 | 50.0046 | 50.22174 | 3.20776 | 23.36085 | 26.21239 | 64.49925 | 61.5014 | 0.9884187 | 68.56224
13000.569 | 1770219380.3 | 04/02/2026_16:36:20,263 | 1 | 2 | 2.52376617e-06 | 5.280089681e-06 | 3.552130257e-10 | 6.141865662e-12 | 1.475649138e-12 | 3.19959532e-12 | 1.639038558e-11 | 2.279642794e-11 | 1.57986894e-12 | 5.304857682e-12 | 8.021144512e-12 | 8.269667367e-14 | 4.999999912e-15 | 4.999999912e-15 | 4.999999912e-15 | 2.00346145e-14 | 7.893085491e-11 | 1.050971376e-12 | 1.498291779e-13 | 4.999999912e-15 | 4.413317449e-14 | 7.675912683e-11 | 1.022604484e-11 | 1 | 1 | 1 | 1 | 1 | 1 | 1 | 0 | 0 | 0 | 0 | 0 | 0 | 0 | 0 | 0 | 0 | 7.050468207e-09 | 26.13122523 | 0 | 0.2521503123 | 6.712211393 | 30.52913216 | 4.353655987 | 30.20565711 | 1.927199239 | 0.02244769036 | 0 | 0 | 0 | 0 | 49 | 0 | 71 | 80.02 | 33.52 | 179.98 | 864.8 | 180.09 | 787.51 | 855.24 | 77.87 | 0.34 | Catalyst_04 | 216.67615 | 77.72425 | 85.76068 | 50.12161 | 50.2891 | 3.197889 | 23.42016 | 26.22123 | 64.48646 | 61.49935 | 0.9894044 | 68.51735
13006.305 | 1770219386.0 | 04/02/2026_16:36:25,999 | 1 | 2 | 2.52738073e-06 | 5.223723747e-06 | 3.556696049e-10 | 6.150992909e-12 | 1.460548913e-12 | 3.207192975e-12 | 1.635891075e-11 | 2.277844059e-11 | 1.570515636e-12 | 5.290380113e-12 | 8.025025089e-12 | 7.481807464e-14 | 8.680937439e-15 | 4.999999912e-15 | 4.999999912e-15 | 1.782363828e-14 | 7.897785897e-11 | 1.049785042e-12 | 1.448901491e-13 | 8.52959298e-15 | 4.506547316e-14 | 7.680448638e-11 | 1.011402854e-11 | 1 | 1 | 1 | 1 | 1 | 1 | 1 | 0 | 0 | 0 | 0 | 0 | 0 | 0 | 0 | 0 | 0 | 9.108539982e-09 | 26.14018915 | 0 | 0.2412852597 | 6.704731953 | 30.55398326 | 4.306134801 | 30.23694102 | 1.92099561 | 0.02403252095 | 0 | 0 | 0 | 0 | 49 | 0 | 70.98 | 80 | 33.53 | 179.96 | 867.29 | 180.06 | 787.61 | 856.43 | 77.87 | 0.34 | Catalyst_04 | 216.77175 | 77.74907 | 85.91611 | 50.17352 | 50.33004 | 3.187595 | 23.42764 | 26.26875 | 64.53263 | 61.4813 | 0.9896235 | 68.46768
13012.041 | 1770219391.7 | 04/02/2026_16:36:31,735 | 1 | 2 | 2.517412668e-06 | 5.308497293e-06 | 3.557692474e-10 | 6.15417179e-12 | 1.46231085e-12 | 3.21487433e-12 | 1.637143893e-11 | 2.280589953e-11 | 1.573433875e-12 | 5.300110611e-12 | 8.049975617e-12 | 7.462598112e-14 | 1.94011067e-14 | 4.999999912e-15 | 4.999999912e-15 | 1.556706627e-14 | 7.88552626e-11 | 1.055443059e-12 | 1.480547998e-13 | 1.404587303e-14 | 4.26886174e-14 | 7.69406136e-11 | 1.017305511e-11 | 1 | 1 | 1 | 1 | 1 | 1 | 1 | 0 | 0 | 0 | 0 | 0 | 0 | 0 | 0 | 0 | 0 | 1.569245483e-08 | 26.17717487 | 0 | 0.2464178078 | 6.708867362 | 30.48873249 | 4.329950904 | 30.23428151 | 1.923836635 | 0.02293777965 | 0 | 0 | 0 | 0 | 49 | 0 | 71.01 | 80.02 | 33.52 | 179.97 | 867.57 | 180.05 | 787.58 | 857.49 | 77.87 | 0.34 | Catalyst_04 | 216.86735 | 77.73535 | 85.83821 | 50.16911 | 50.22255 | 3.192309 | 23.4235 | 26.24494 | 64.53835 | 61.38452 | 0.9916543 | 68.40624
13017.777 | 1770219397.5 | 04/02/2026_16:36:37,471 | 1 | 2 | 2.520627277e-06 | 5.304436399e-06 | 3.557008854e-10 | 6.163658559e-12 | 1.466136674e-12 | 3.228912363e-12 | 1.636846041e-11 | 2.285279084e-11 | 1.571448483e-12 | 5.316865438e-12 | 8.042826821e-12 | 7.403177057e-14 | 2.352569806e-14 | 4.999999912e-15 | 8.569855844e-15 | 1.753405126e-14 | 7.879129987e-11 | 1.057440919e-12 | 1.453165388e-13 | 2.483735229e-14 | 3.952155443e-14 | 7.698375271e-11 | 1.021989871e-11 | 1 | 1 | 1 | 1 | 1 | 1 | 1 | 0 | 0 | 0 | 0 | 0 | 0 | 0 | 0 | 0 | 0 | 1.798679284e-08 | 26.18689462 | 0 | 0.2393989689 | 6.716032029 | 30.45840957 | 4.350309073 | 30.22308656 | 1.929022041 | 0.02263873285 | 0 | 0 | 0 | 0 | 49.01 | 0 | 71 | 80.02 | 33.54 | 180.05 | 864.97 | 180.01 | 787.02 | 855.39 | 77.87 | 0.34 | Catalyst_04 | 216.96295 | 77.71157 | 85.77163 | 50.15053 | 50.1726 | 3.200914 | 23.41634 | 26.22458 | 64.53419 | 61.35747 | 0.992274 | 68.40163
13023.513 | 1770219403.2 | 04/02/2026_16:36:43,207 | 1 | 2 | 2.519954933e-06 | 5.219727882e-06 | 3.554287975e-10 | 6.16355968e-12 | 1.482311452e-12 | 3.236356929e-12 | 1.644617775e-11 | 2.290864547e-11 | 1.57414587e-12 | 5.33742538e-12 | 8.047116792e-12 | 8.415674841e-14 | 2.629499605e-14 | 4.999999912e-15 | 2.03809578e-14 | 1.32173613e-14 | 7.882274694e-11 | 1.054381625e-12 | 1.504860012e-13 | 3.19412804e-14 | 3.139023126e-14 | 7.694771209e-11 | 1.033353871e-11 | 1 | 1 | 1 | 1 | 1 | 1 | 1 | 0 | 0 | 0 | 0 | 0 | 0 | 0 | 0 | 0 | 0 | 1.966618332e-08 | 26.164643 | 0 | 0.2457332032 | 6.734721199 | 30.44576669 | 4.395335193 | 30.18814976 | 1.935447461 | 0.01625822685 | 0 | 0 | 0 | 0 | 49.01 | 0 | 71.01 | 80 | 33.53 | 180.05 | 861.83 | 180 | 786.37 | 854.09 | 77.87 | 0.34 | Catalyst_04 | 217.05855 | 77.64955 | 85.62436 | 50.09256 | 50.15178 | 3.211575 | 23.39765 | 26.17955 | 64.51108 | 61.41083 | 0.9915385 | 68.48576
13029.249 | 1770219408.9 | 04/02/2026_16:36:48,943 | 1 | 2 | 2.52531504e-06 | 5.26392796e-06 | 3.548174532e-10 | 6.151642563e-12 | 1.488559276e-12 | 3.258038154e-12 | 1.654071671e-11 | 2.304092507e-11 | 1.571794236e-12 | 5.360379241e-12 | 8.062355471e-12 | 9.314616678e-14 | 3.071112768e-14 | 4.999999912e-15 | 3.047052628e-14 | 1.154870216e-14 | 7.87218693e-11 | 1.049278719e-12 | 1.608413923e-13 | 2.666753808e-14 | 3.967920082e-14 | 7.693234938e-11 | 1.035883792e-11 | 1 | 1 | 1 | 1 | 1 | 1 | 1 | 0 | 0 | 0 | 0 | 0 | 0 | 0 | 0 | 0 | 0 | 2.229667034e-08 | 26.16862103 | 0 | 0.2494953737 | 6.778617307 | 30.40938024 | 4.407607229 | 30.1461969 | 1.943594807 | 0.02150655025 | 0 | 0 | 0 | 0 | 49 | 0 | 71 | 79.98 | 33.53 | 180.03 | 860.55 | 179.99 | 786.19 | 851.85 | 77.87 | 0.34 | Catalyst_04 | 217.15415 | 77.50387 | 85.58422 | 50.02295 | 50.09184 | 3.225095 | 23.35375 | 26.16728 | 64.54252 | 61.407 | 0.9913453 | 68.51834
13034.985 | 1770219414.7 | 04/02/2026_16:36:54,679 | 1 | 2 | 2.523498779e-06 | 5.231742307e-06 | 3.540455151e-10 | 6.11420593e-12 | 1.505500802e-12 | 3.254155626e-12 | 1.65749723e-11 | 2.312692919e-11 | 1.573504564e-12 | 5.390710014e-12 | 8.04898162e-12 | 9.769521482e-14 | 2.564790862e-14 | 4.999999912e-15 | 3.222553111e-14 | 4.999999912e-15 | 7.878536712e-11 | 1.043858251e-12 | 1.64920852e-13 | 2.194580882e-14 | 4.205122172e-14 | 7.715171557e-11 | 1.036844915e-11 | 1 | 1 | 1 | 1 | 1 | 1 | 1 | 0 | 0 | 0 | 0 | 0 | 0 | 0 | 0 | 0 | 0 | 1.925512495e-08 | 26.22352966 | 0 | 0.2478256179 | 6.795754333 | 30.41365752 | 4.408158345 | 30.05935379 | 1.952643926 | 0.02439451815 | 0 | 0 | 0 | 0 | 49 | 0 | 70.99 | 80 | 33.54 | 179.97 | 860.21 | 180 | 786.46 | 851.44 | 77.87 | 0.34 | Catalyst_04 | 217.24975 | 77.447 | 85.58242 | 49.87885 | 50.09889 | 3.24011 | 23.33661 | 26.16673 | 64.40385 | 61.43759 | 0.9883505 | 68.55453
13040.721 | 1770219420.4 | 04/02/2026_16:37:00,415 | 1 | 2 | 2.523246394e-06 | 5.257880275e-06 | 3.542683924e-10 | 6.136645879e-12 | 1.508032414e-12 | 3.246669426e-12 | 1.652354989e-11 | 2.304384288e-11 | 1.570500674e-12 | 5.381535061e-12 | 8.027676614e-12 | 1.050057868e-13 | 1.446352126e-14 | 4.999999912e-15 | 2.282622503e-14 | 4.999999912e-15 | 7.885670589e-11 | 1.036467244e-12 | 1.768862292e-13 | 1.746711194e-14 | 4.482149379e-14 | 7.686494496e-11 | 1.025662107e-11 | 1 | 1 | 1 | 1 | 1 | 1 | 1 | 0 | 0 | 0 | 0 | 0 | 0 | 0 | 0 | 0 | 0 | 1.271044469e-08 | 26.15680987 | 0 | 0.2520663343 | 6.781239221 | 30.48471713 | 4.366551079 | 30.11346015 | 1.951599127 | 0.02563581086 | 0 | 0 | 0 | 0 | 49 | 0 | 71 | 80 | 33.56 | 179.96 | 861.36 | 180 | 786.84 | 852.68 | 77.87 | 0.34 | Catalyst_04 | 217.34535 | 77.49517 | 85.7185 | 49.96863 | 50.21594 | 3.238377 | 23.35113 | 26.20833 | 64.47967 | 61.51139 | 0.9878215 | 68.57913
13046.457 | 1770219426.2 | 04/02/2026_16:37:06,151 | 1 | 2 | 2.518148676e-06 | 5.288188731e-06 | 3.550349181e-10 | 6.140469209e-12 | 1.503501425e-12 | 3.211241602e-12 | 1.640614727e-11 | 2.288179021e-11 | 1.561477618e-12 | 5.354389675e-12 | 8.017862416e-12 | 1.109271095e-13 | 4.999999912e-15 | 7.214062721e-15 | 2.270543644e-14 | 4.999999912e-15 | 7.910040678e-11 | 1.026877802e-12 | 1.763482887e-13 | 6.717347354e-15 | 5.189922656e-14 | 7.692614601e-11 | 1.015945574e-11 | 1 | 1 | 1 | 1 | 1 | 1 | 1 | 0 | 0 | 0 | 0 | 0 | 0 | 0 | 0 | 0 | 0 | 6.879496127e-09 | 26.15368695 | 0 | 0.2446177658 | 6.724385738 | 30.5633668 | 4.321141268 | 30.15153655 | 1.939971933 | 0.02914339542 | 0 | 0 | 0 | 0 | 49 | 0 | 71 | 80.02 | 33.56 | 179.97 | 864.97 | 180.01 | 787.53 | 854.03 | 77.87 | 0.34 | Catalyst_04 | 217.44095 | 77.68385 | 85.86702 | 50.03181 | 50.34549 | 3.219083 | 23.40798 | 26.25374 | 64.40439 | 61.5431 | 0.9865254 | 68.54023
13052.193 | 1770219431.9 | 04/02/2026_16:37:11,887 | 1 | 2 | 2.520096132e-06 | 5.29224917e-06 | 3.559136041e-10 | 6.117877038e-12 | 1.494414401e-12 | 3.191797738e-12 | 1.634762638e-11 | 2.278913516e-11 | 1.555419422e-12 | 5.323305165e-12 | 8.015367016e-12 | 1.082043729e-13 | 4.999999912e-15 | 1.186642507e-14 | 7.132090261e-15 | 4.999999912e-15 | 7.900548271e-11 | 1.027418602e-12 | 1.767513544e-13 | 4.999999912e-15 | 4.674918493e-14 | 7.689050091e-11 | 1.013580712e-11 | 1 | 1 | 1 | 1 | 1 | 1 | 1 | 0 | 0 | 0 | 0 | 0 | 0 | 0 | 0 | 0 | 0 | 7.168051921e-09 | 26.14916043 | 0 | 0.2514897138 | 6.698817333 | 30.53601739 | 4.311621824 | 30.23502672 | 1.929490154 | 0.02581320393 | 0 | 0 | 0 | 0 | 49 | 0 | 71 | 79.98 | 33.54 | 179.99 | 866.5 | 180.02 | 787.63 | 856.64 | 77.87 | 0.34 | Catalyst_04 | 217.53655 | 77.7687 | 85.89816 | 50.17035 | 50.30044 | 3.20169 | 23.43355 | 26.26326 | 64.51226 | 61.44462 | 0.9901431 | 68.43738
13057.929 | 1770219437.6 | 04/02/2026_16:37:17,623 | 1 | 2 | 2.518786232e-06 | 5.314608643e-06 | 3.559477713e-10 | 6.119944829e-12 | 1.487055271e-12 | 3.184032031e-12 | 1.637585206e-11 | 2.276130499e-11 | 1.55589929e-12 | 5.310642984e-12 | 8.00092978e-12 | 1.033308096e-13 | 4.999999912e-15 | 1.502766214e-14 | 4.999999912e-15 | 4.999999912e-15 | 7.893575377e-11 | 1.024733683e-12 | 1.700131735e-13 | 4.999999912e-15 | 5.66820828e-14 | 7.70725983e-11 | 1.012691233e-11 | 1 | 1 | 1 | 1 | 1 | 1 | 1 | 0 | 0 | 0 | 0 | 0 | 0 | 0 | 0 | 0 | 0 | 7.172165421e-09 | 26.20204988 | 0 | 0.2504889887 | 6.696042671 | 30.50089829 | 4.30540136 | 30.22872871 | 1.924627606 | 0.02929352493 | 0 | 0 | 0 | 0 | 49 | 0 | 71 | 80 | 33.56 | 180.03 | 867.26 | 180.07 | 787.51 | 857.28 | 77.87 | 0.34 | Catalyst_04 | 217.63215 | 77.77791 | 85.9185 | 50.1599 | 50.24259 | 3.193622 | 23.43632 | 26.26948 | 64.49119 | 61.36284 | 0.9910767 | 68.36472
13063.665 | 1770219443.4 | 04/02/2026_16:37:23,359 | 1 | 2 | 2.520736189e-06 | 5.341149517e-06 | 3.556321626e-10 | 6.123134985e-12 | 1.484315492e-12 | 3.183990398e-12 | 1.637166618e-11 | 2.278780116e-11 | 1.563928349e-12 | 5.302046562e-12 | 7.99507769e-12 | 9.594603757e-14 | 4.999999912e-15 | 1.129257888e-14 | 4.999999912e-15 | 8.250188998e-15 | 7.900651661e-11 | 1.025313948e-12 | 1.648772129e-13 | 4.999999912e-15 | 5.298580381e-14 | 7.693343879e-11 | 1.019370352e-11 | 1 | 1 | 1 | 1 | 1 | 1 | 1 | 0 | 0 | 0 | 0 | 0 | 0 | 0 | 0 | 0 | 0 | 7.047931193e-09 | 26.16038875 | 0 | 0.245323254 | 6.700026572 | 30.53401957 | 4.334869132 | 30.20807501 | 1.922771079 | 0.02797494859 | 0 | 0 | 0 | 0 | 49 | 0 | 71 | 80 | 33.57 | 180.03 | 865.02 | 180.09 | 787.05 | 855.41 | 77.87 | 0.34 | Catalyst_04 | 217.72775 | 77.76469 | 85.82212 | 50.12562 | 50.29715 | 3.190541 | 23.43234 | 26.24002 | 64.45808 | 61.47085 | 0.9893252 | 68.47438
13069.401 | 1770219449.1 | 04/02/2026_16:37:29,095 | 1 | 2 | 2.532825192e-06 | 5.274017894e-06 | 3.552721728e-10 | 6.129566906e-12 | 1.486689136e-12 | 3.194258226e-12 | 1.650384863e-11 | 2.290590113e-11 | 1.576018721e-12 | 5.318162143e-12 | 7.99650797e-12 | 9.804980314e-14 | 4.999999912e-15 | 7.744256218e-15 | 4.999999912e-15 | 1.89824793e-14 | 7.885699732e-11 | 1.022910272e-12 | 1.650658776e-13 | 4.999999912e-15 | 5.287567937e-14 | 7.707544325e-11 | 1.024967177e-11 | 1 | 1 | 1 | 1 | 1 | 1 | 1 | 0 | 0 | 0 | 0 | 0 | 0 | 0 | 0 | 0 | 0 | 7.046797296e-09 | 26.20112833 | 0 | 0.2507245587 | 6.742729132 | 30.45767228 | 4.356771595 | 30.16929536 | 1.928647643 | 0.02640563748 | 0 | 0 | 0 | 0 | 49 | 0 | 71.01 | 80.03 | 33.54 | 179.99 | 863.47 | 180.09 | 786.69 | 854.08 | 77.87 | 0.34 | Catalyst_04 | 217.82335 | 77.62297 | 85.75049 | 50.06128 | 50.17139 | 3.200292 | 23.38964 | 26.21811 | 64.49286 | 61.397 | 0.9905319 | 68.45504
13075.137 | 1770219454.8 | 04/02/2026_16:37:34,831 | 1 | 2 | 2.518012707e-06 | 5.330926342e-06 | 3.548099869e-10 | 6.135723873e-12 | 1.484155572e-12 | 3.214735119e-12 | 1.654535883e-11 | 2.303816513e-11 | 1.588045342e-12 | 5.335479888e-12 | 8.020507002e-12 | 8.355428437e-14 | 4.999999912e-15 | 8.421902905e-15 | 4.999999912e-15 | 1.816610217e-14 | 7.872896085e-11 | 1.035173574e-12 | 1.486242498e-13 | 4.999999912e-15 | 5.191184735e-14 | 7.714939104e-11 | 1.036812303e-11 | 1 | 1 | 1 | 1 | 1 | 1 | 1 | 0 | 0 | 0 | 0 | 0 | 0 | 0 | 0 | 0 | 0 | 6.834044142e-09 | 26.22055045 | 0 | 0.2383271651 | 6.772062045 | 30.40194598 | 4.407442242 | 30.12278533 | 1.935031891 | 0.0281611799 | 0 | 0 | 0 | 0 | 48.99 | 0 | 71.01 | 80 | 33.53 | 179.97 | 860.42 | 180.09 | 786.19 | 851.81 | 77.87 | 0.34 | Catalyst_04 | 217.91895 | 77.52562 | 85.58476 | 49.9841 | 50.07959 | 3.210886 | 23.36031 | 26.16744 | 64.4743 | 61.38366 | 0.9908177 | 68.49503
13080.873 | 1770219460.6 | 04/02/2026_16:37:40,567 | 1 | 2 | 2.520192083e-06 | 5.251828497e-06 | 3.543740024e-10 | 6.147166543e-12 | 1.485277504e-12 | 3.234812375e-12 | 1.661060525e-11 | 2.31122621e-11 | 1.592483198e-12 | 5.353487618e-12 | 8.039876924e-12 | 8.157953886e-14 | 4.999999912e-15 | 4.999999912e-15 | 4.999999912e-15 | 1.314896847e-14 | 7.866689938e-11 | 1.040597187e-12 | 1.465991093e-13 | 4.999999912e-15 | 4.449649064e-14 | 7.694337528e-11 | 1.037170263e-11 | 1 | 1 | 1 | 1 | 1 | 1 | 1 | 0 | 0 | 0 | 0 | 0 | 0 | 0 | 0 | 0 | 0 | 6.918034951e-09 | 26.17811307 | 0 | 0.2394921385 | 6.805220582 | 30.40935822 | 4.413700757 | 30.11605232 | 1.943424785 | 0.02385204421 | 0 | 0 | 0 | 0 | 49 | 0 | 71 | 80 | 33.57 | 179.95 | 859.83 | 180.09 | 786.23 | 851.36 | 77.87 | 0.34 | Catalyst_04 | 218.01455 | 77.41558 | 85.56429 | 49.97293 | 50.0918 | 3.224813 | 23.32715 | 26.16119 | 64.55151 | 61.44753 | 0.9903547 | 68.57217
13086.609 | 1770219466.3 | 04/02/2026_16:37:46,303 | 1 | 2 | 2.524066076e-06 | 5.324806807e-06 | 3.543876859e-10 | 6.185662659e-12 | 1.479920461e-12 | 3.240435698e-12 | 1.653865066e-11 | 2.304609108e-11 | 1.587919574e-12 | 5.33912671e-12 | 8.046281523e-12 | 7.854685598e-14 | 4.999999912e-15 | 4.999999912e-15 | 4.999999912e-15 | 2.296883658e-14 | 7.860311707e-11 | 1.053967785e-12 | 1.437332512e-13 | 5.281040362e-15 | 3.962826703e-14 | 7.690854203e-11 | 1.029147254e-11 | 1 | 1 | 1 | 1 | 1 | 1 | 1 | 0 | 0 | 0 | 0 | 0 | 0 | 0 | 0 | 0 | 0 | 6.813140184e-09 | 26.19035583 | 0 | 0.2385234529 | 6.789137407 | 30.41530757 | 4.385897755 | 30.14452883 | 1.93995941 | 0.02214516594 | 0 | 0 | 0 | 0 | 49 | 0 | 70.99 | 80.03 | 33.57 | 179.97 | 861.24 | 180.07 | 786.83 | 852.57 | 77.87 | 0.34 | Catalyst_04 | 218.11015 | 77.46895 | 85.65523 | 50.02018 | 50.1016 | 3.219062 | 23.34323 | 26.18899 | 64.56803 | 61.4051 | 0.9910973 | 68.50968
13092.345 | 1770219472.0 | 04/02/2026_16:37:52,039 | 1 | 2 | 2.523326202e-06 | 5.231742307e-06 | 3.551288708e-10 | 6.163336768e-12 | 1.465492441e-12 | 3.228867044e-12 | 1.64341353e-11 | 2.286516289e-11 | 1.579780035e-12 | 5.319570305e-12 | 8.043792195e-12 | 7.781729634e-14 | 1.636792745e-14 | 4.999999912e-15 | 4.999999912e-15 | 2.116047375e-14 | 7.891576281e-11 | 1.05565784e-12 | 1.466165514e-13 | 2.088883367e-14 | 4.004737893e-14 | 7.681097425e-11 | 1.018966161e-11 | 1 | 1 | 1 | 1 | 1 | 1 | 1 | 0 | 0 | 0 | 0 | 0 | 0 | 0 | 0 | 0 | 0 | 1.381558815e-08 | 26.14417901 | 0 | 0.2477464137 | 6.733550314 | 30.52180785 | 4.338470597 | 30.19240122 | 1.931760789 | 0.02075534347 | 0 | 0 | 0 | 0 | 49 | 0 | 71.02 | 80.03 | 33.53 | 179.98 | 863 | 180.06 | 787.24 | 853.95 | 77.87 | 0.34 | Catalyst_04 | 218.20575 | 77.65343 | 85.81035 | 50.09962 | 50.27704 | 3.205458 | 23.39882 | 26.23642 | 64.51694 | 61.49222 | 0.9892075 | 68.51542
13098.081 | 1770219477.8 | 04/02/2026_16:37:57,775 | 1 | 2 | 2.523804142e-06 | 5.272008366e-06 | 3.556666628e-10 | 6.159426268e-12 | 1.464327357e-12 | 3.22578921e-12 | 1.636665629e-11 | 2.279718601e-11 | 1.569371477e-12 | 5.322458186e-12 | 8.044994358e-12 | 7.795409554e-14 | 2.429697069e-14 | 4.999999912e-15 | 1.509218233e-14 | 1.648531436e-14 | 7.914168626e-11 | 1.060759987e-12 | 1.489245332e-13 | 3.2454003e-14 | 3.417311396e-14 | 7.694476306e-11 | 1.014840208e-11 | 1 | 1 | 1 | 1 | 1 | 1 | 1 | 0 | 0 | 0 | 0 | 0 | 0 | 0 | 0 | 0 | 0 | 1.853428246e-08 | 26.1533011 | 0 | 0.248296959 | 6.69993082 | 30.56821236 | 4.31494252 | 30.19651545 | 1.929270452 | 0.01794846049 | 0 | 0 | 0 | 0 | 49 | 0 | 71.02 | 80 | 33.56 | 180.04 | 867.69 | 180.03 | 787.64 | 857.35 | 77.87 | 0.34 | Catalyst_04 | 218.30135 | 77.765 | 85.8873 | 50.10644 | 50.35348 | 3.201326 | 23.43244 | 26.25994 | 64.43315 | 61.51489 | 0.9878404 | 68.49772
13103.817 | 1770219483.5 | 04/02/2026_16:38:03,511 | 1 | 2 | 2.523560397e-06 | 5.243790383e-06 | 3.56094515e-10 | 6.161435077e-12 | 1.466425722e-12 | 3.230939604e-12 | 1.635276983e-11 | 2.27955068e-11 | 1.56581562e-12 | 5.32550436e-12 | 8.030418344e-12 | 8.429791153e-14 | 2.828526598e-14 | 4.999999912e-15 | 2.392734584e-14 | 1.065955982e-14 | 7.883942804e-11 | 1.053857305e-12 | 1.47982497e-13 | 3.213094125e-14 | 3.362109582e-14 | 7.693663068e-11 | 1.013295784e-11 | 1 | 1 | 1 | 1 | 1 | 1 | 1 | 0 | 0 | 0 | 0 | 0 | 0 | 0 | 0 | 0 | 0 | 2.072135231e-08 | 26.1730273 | 0 | 0.2379405759 | 6.705202805 | 30.48260092 | 4.313277767 | 30.25923983 | 1.931698318 | 0.01832781197 | 0 | 0 | 0 | 0 | 49 | 0 | 71 | 80 | 33.57 | 180.04 | 867.3 | 180.01 | 787.51 | 857.33 | 77.87 | 0.34 | Catalyst_04 | 218.39695 | 77.74751 | 85.89274 | 50.21053 | 50.21245 | 3.205354 | 23.42716 | 26.26161 | 64.58152 | 61.34706 | 0.9926725 | 68.36264
13109.553 | 1770219489.2 | 04/02/2026_16:38:09,247 | 1 | 2 | 2.520166845e-06 | 5.267963843e-06 | 3.56142088e-10 | 6.156836325e-12 | 1.47786232e-12 | 3.234441361e-12 | 1.638689358e-11 | 2.284124972e-11 | 1.559750809e-12 | 5.321787715e-12 | 8.033356966e-12 | 8.795586059e-14 | 2.626589538e-14 | 4.999999912e-15 | 3.359635568e-14 | 6.436008749e-15 | 7.88233645e-11 | 1.048855664e-12 | 1.629970573e-13 | 2.640560161e-14 | 3.611875203e-14 | 7.701842636e-11 | 1.02052377e-11 | 1 | 1 | 1 | 1 | 1 | 1 | 1 | 0 | 0 | 0 | 0 | 0 | 0 | 0 | 0 | 0 | 0 | 1.960315439e-08 | 26.18435861 | 0 | 0.2467377316 | 6.713780095 | 30.44597976 | 4.340910027 | 30.24448306 | 1.928669793 | 0.01961339225 | 0 | 0 | 0 | 0 | 49 | 0 | 71 | 79.98 | 33.57 | 180.02 | 865.1 | 180 | 787.33 | 856.6 | 77.87 | 0.34 | Catalyst_04 | 218.49255 | 77.71904 | 85.80237 | 50.18604 | 50.15213 | 3.200329 | 23.41859 | 26.23398 | 64.57367 | 61.31804 | 0.9933818 | 68.36196
13115.289 | 1770219495.0 | 04/02/2026_16:38:14,983 | 1 | 2 | 2.520360795e-06 | 5.314608643e-06 | 3.555765127e-10 | 6.137045299e-12 | 1.489923744e-12 | 3.23242366e-12 | 1.643589605e-11 | 2.295067261e-11 | 1.563763875e-12 | 5.349924496e-12 | 8.03485143e-12 | 1.021632526e-13 | 2.061816091e-14 | 4.999999912e-15 | 2.558921431e-14 | 4.999999912e-15 | 7.896651388e-11 | 1.046035003e-12 | 1.695712798e-13 | 2.343160456e-14 | 3.574475649e-14 | 7.694701126e-11 | 1.029682416e-11 | 1 | 1 | 1 | 1 | 1 | 1 | 1 | 0 | 0 | 0 | 0 | 0 | 0 | 0 | 0 | 0 | 0 | 1.637565677e-08 | 26.14629678 | 0 | 0.2508528254 | 6.736630625 | 30.48087878 | 4.377131112 | 30.18030419 | 1.937488618 | 0.02077531858 | 0 | 0 | 0 | 0 | 49 | 0 | 71.01 | 80 | 33.56 | 180 | 863.53 | 179.98 | 786.69 | 854.15 | 77.87 | 0.34 | Catalyst_04 | 218.58815 | 77.64321 | 85.6839 | 50.07954 | 50.20962 | 3.214962 | 23.39574 | 26.19775 | 64.49958 | 61.46145 | 0.9901389 | 68.51676
13121.025 | 1770219500.7 | 04/02/2026_16:38:20,719 | 1 | 2 | 2.519312602e-06 | 5.26191161e-06 | 3.548359107e-10 | 6.146330406e-12 | 1.504377894e-12 | 3.242828532e-12 | 1.649978071e-11 | 2.304926909e-11 | 1.576370761e-12 | 5.384567358e-12 | 8.034663213e-12 | 1.022922862e-13 | 1.696166197e-14 | 4.999999912e-15 | 2.896049015e-14 | 4.999999912e-15 | 7.881640479e-11 | 1.043513474e-12 | 1.711322598e-13 | 1.953450083e-14 | 3.995812538e-14 | 7.705948379e-11 | 1.036843007e-11 | 1 | 1 | 1 | 1 | 1 | 1 | 1 | 0 | 0 | 0 | 0 | 0 | 0 | 0 | 0 | 0 | 0 | 1.409233896e-08 | 26.18711649 | 0 | 0.248217022 | 6.766450949 | 30.42242194 | 4.408630685 | 30.12083922 | 1.950512742 | 0.02359254851 | 0 | 0 | 0 | 0 | 49.01 | 0 | 71 | 79.98 | 33.57 | 179.97 | 860.53 | 179.98 | 786.37 | 852.84 | 77.87 | 0.34 | Catalyst_04 | 218.68375 | 77.54424 | 85.58088 | 49.98087 | 50.11332 | 3.236574 | 23.36592 | 26.16626 | 64.45465 | 61.41952 | 0.9900868 | 68.52147
13126.761 | 1770219506.5 | 04/02/2026_16:38:26,455 | 1 | 2 | 2.526682692e-06 | 5.302404588e-06 | 3.542847404e-10 | 6.133339496e-12 | 1.516127935e-12 | 3.245309186e-12 | 1.657059212e-11 | 2.315083021e-11 | 1.575456671e-12 | 5.40272601e-12 | 8.030644726e-12 | 1.02573142e-13 | 8.029965514e-15 | 4.999999912e-15 | 2.338940199e-14 | 4.999999912e-15 | 7.88533891e-11 | 1.02611615e-12 | 1.76211476e-13 | 9.042800078e-15 | 4.352585864e-14 | 7.718276712e-11 | 1.035145754e-11 | 1 | 1 | 1 | 1 | 1 | 1 | 1 | 0 | 0 | 0 | 0 | 0 | 0 | 0 | 0 | 0 | 0 | 8.651233437e-09 | 26.21687857 | 0 | 0.2416181407 | 6.795564774 | 30.42989049 | 4.399346718 | 30.060731 | 1.955663885 | 0.0262105421 | 0 | 0 | 0 | 0 | 49.01 | 0 | 71 | 80 | 33.57 | 179.97 | 859.93 | 179.98 | 786.26 | 851.45 | 77.87 | 0.34 | Catalyst_04 | 218.77935 | 77.44762 | 85.61124 | 49.88113 | 50.12563 | 3.245122 | 23.3368 | 26.17554 | 64.40628 | 61.4592 | 0.9878685 | 68.56644
13132.497 | 1770219512.2 | 04/02/2026_16:38:32,191 | 1 | 2 | 2.51778215e-06 | 5.26191161e-06 | 3.54306473e-10 | 6.136407354e-12 | 1.511863443e-12 | 3.228949443e-12 | 1.65516368e-11 | 2.305429112e-11 | 1.567736501e-12 | 5.377245958e-12 | 8.015154512e-12 | 1.070983986e-13 | 4.999999912e-15 | 5.853429652e-15 | 7.766572148e-15 | 4.999999912e-15 | 7.90142049e-11 | 1.025837184e-12 | 1.757598651e-13 | 4.999999912e-15 | 4.69800895e-14 | 7.691464132e-11 | 1.025914683e-11 | 1 | 1 | 1 | 1 | 1 | 1 | 1 | 0 | 0 | 0 | 0 | 0 | 0 | 0 | 0 | 0 | 0 | 7.135517142e-09 | 26.1507778 | 0 | 0.2494139463 | 6.781009904 | 30.52694366 | 4.362992577 | 30.09100773 | 1.948213808 | 0.02596672839 | 0 | 0 | 0 | 0 | 49 | 0 | 70.98 | 80.02 | 33.57 | 180.01 | 861.3 | 179.99 | 786.49 | 851.73 | 77.87 | 0.34 | Catalyst_04 | 218.87495 | 77.49593 | 85.73014 | 49.93137 | 50.2855 | 3.232759 | 23.35136 | 26.21189 | 64.43096 | 61.59189 | 0.9857196 | 68.64245
13138.233 | 1770219517.9 | 04/02/2026_16:38:37,927 | 1 | 2 | 2.522538352e-06 | 5.318683634e-06 | 3.550773009e-10 | 6.128745081e-12 | 1.502377216e-12 | 3.204725114e-12 | 1.647254902e-11 | 2.291976331e-11 | 1.561356621e-12 | 5.338922447e-12 | 8.023102148e-12 | 1.056000041e-13 | 4.999999912e-15 | 1.068817852e-14 | 4.999999912e-15 | 4.999999912e-15 | 7.893205534e-11 | 1.026205596e-12 | 1.751249157e-13 | 4.999999912e-15 | 5.297512781e-14 | 7.686265513e-11 | 1.015422989e-11 | 1 | 1 | 1 | 1 | 1 | 1 | 1 | 0 | 0 | 0 | 0 | 0 | 0 | 0 | 0 | 0 | 0 | 7.205475067e-09 | 26.15244803 | 0 | 0.2515532282 | 6.748526846 | 30.52185098 | 4.321349113 | 30.17833613 | 1.936107736 | 0.0285690715 | 0 | 0 | 0 | 0 | 49 | 0 | 71.02 | 79.98 | 33.56 | 180.05 | 866.51 | 180.02 | 787.52 | 855.44 | 77.87 | 0.34 | Catalyst_04 | 218.97055 | 77.60373 | 85.86634 | 50.07628 | 50.27711 | 3.212671 | 23.38384 | 26.25354 | 64.52819 | 61.48965 | 0.9887453 | 68.51196
13143.969 | 1770219523.7 | 04/02/2026_16:38:43,663 | 1 | 2 | 2.519486088e-06 | 5.259889804e-06 | 3.559428585e-10 | 6.123331876e-12 | 1.486287222e-12 | 3.179820556e-12 | 1.637734913e-11 | 2.281273608e-11 | 1.562022972e-12 | 5.325916791e-12 | 8.02051394e-12 | 9.502634953e-14 | 4.999999912e-15 | 1.204348036e-14 | 4.999999912e-15 | 9.602575354e-15 | 7.886605952e-11 | 1.022950821e-12 | 1.659967736e-13 | 4.999999912e-15 | 5.188952634e-14 | 7.699477861e-11 | 1.019069031e-11 | 1 | 1 | 1 | 1 | 1 | 1 | 1 | 0 | 0 | 0 | 0 | 0 | 0 | 0 | 0 | 0 | 0 | 6.996346588e-09 | 26.17993034 | 0 | 0.2424067532 | 6.705980171 | 30.47844205 | 4.334029352 | 30.23222 | 1.93058978 | 0.02813324427 | 0 | 0 | 0 | 0 | 49.01 | 0 | 71 | 79.98 | 33.56 | 180.04 | 867.4 | 180.06 | 787.63 | 857.33 | 77.87 | 0.34 | Catalyst_04 | 219.06615 | 77.74493 | 85.82487 | 50.16569 | 50.2056 | 3.203515 | 23.42639 | 26.24086 | 64.526 | 61.36528 | 0.9919214 | 68.39125
13149.705 | 1770219529.4 | 04/02/2026_16:38:49,399 | 1 | 2 | 2.523706826e-06 | 5.355507255e-06 | 3.563193074e-10 | 6.128301859e-12 | 1.473118177e-12 | 3.189315565e-12 | 1.637991479e-11 | 2.283538809e-11 | 1.569906423e-12 | 5.304366755e-12 | 8.012952281e-12 | 9.272900644e-14 | 4.999999912e-15 | 1.151765586e-14 | 4.999999912e-15 | 1.095496849e-14 | 7.891341747e-11 | 1.033176149e-12 | 1.574497368e-13 | 4.999999912e-15 | 5.326520271e-14 | 7.696071558e-11 | 1.018184582e-11 | 1 | 1 | 1 | 1 | 1 | 1 | 1 | 0 | 0 | 0 | 0 | 0 | 0 | 0 | 0 | 0 | 0 | 6.940967022e-09 | 26.15864655 | 0 | 0.2397878961 | 6.708533488 | 30.48786805 | 4.329176671 | 30.25309277 | 1.923195669 | 0.02955065093 | 0 | 0 | 0 | 0 | 48.99 | 0 | 71.01 | 80 | 33.58 | 180.02 | 867.2 | 180.07 | 787.58 | 857.53 | 77.87 | 0.34 | Catalyst_04 | 219.16175 | 77.73645 | 85.84074 | 50.20032 | 50.22113 | 3.191246 | 23.42383 | 26.24571 | 64.57759 | 61.38141 | 0.9922994 | 68.40299
13155.441 | 1770219535.1 | 04/02/2026_16:38:55,135 | 1 | 2 | 2.520785529e-06 | 5.351392247e-06 | 3.562906914e-10 | 6.239086504e-12 | 1.471036834e-12 | 3.186713914e-12 | 1.639132059e-11 | 2.281551163e-11 | 1.574976803e-12 | 5.300884731e-12 | 8.019449688e-12 | 8.102946889e-14 | 4.999999912e-15 | 1.175291418e-14 | 4.999999912e-15 | 1.105052736e-14 | 7.897833776e-11 | 1.036015241e-12 | 1.570970459e-13 | 4.999999912e-15 | 4.759806102e-14 | 7.691780546e-11 | 1.022149726e-11 | 1 | 1 | 1 | 1 | 1 | 1 | 1 | 0 | 0 | 0 | 0 | 0 | 0 | 0 | 0 | 0 | 0 | 6.895734966e-09 | 26.13897077 | 0 | 0.2332323956 | 6.704341028 | 30.51319494 | 4.347425222 | 30.24434821 | 1.922051226 | 0.02476515457 | 0 | 0 | 0 | 0 | 49 | 0 | 71 | 80.02 | 33.58 | 180.01 | 866.19 | 180.09 | 787.29 | 856.45 | 77.87 | 0.34 | Catalyst_04 | 219.25735 | 77.75037 | 85.78106 | 50.18581 | 50.26285 | 3.189347 | 23.42803 | 26.22746 | 64.54737 | 61.44979 | 0.9911892 | 68.46787
13161.177 | 1770219540.9 | 04/02/2026_16:39:00,871 | 1 | 2 | 2.518868314e-06 | 4.979358891e-06 | 3.557426853e-10 | 6.151136892e-12 | 1.475619106e-12 | 3.20626338e-12 | 1.646737781e-11 | 2.292391103e-11 | 1.581798603e-12 | 5.313859162e-12 | 8.025265348e-12 | 8.122884011e-14 | 4.999999912e-15 | 7.04331782e-15 | 4.999999912e-15 | 2.659768327e-14 | 7.885823244e-11 | 1.04076448e-12 | 1.56974382e-13 | 4.999999912e-15 | 4.695533919e-14 | 7.68436495e-11 | 1.035372309e-11 | 1 | 1 | 1 | 1 | 1 | 1 | 1 | 0 | 0 | 0 | 0 | 0 | 0 | 0 | 0 | 0 | 0 | 6.964739431e-09 | 26.1248473 | 0 | 0.2503417454 | 6.738018472 | 30.45228852 | 4.402512819 | 30.21017718 | 1.927752003 | 0.02472606864 | 0 | 0 | 0 | 0 | 49 | 0 | 71 | 80 | 33.57 | 180 | 863.29 | 180.1 | 787 | 855.28 | 77.87 | 0.34 | Catalyst_04 | 219.35295 | 77.6386 | 85.60089 | 50.12911 | 50.16252 | 3.198806 | 23.39435 | 26.17237 | 64.56725 | 61.43696 | 0.9920495 | 68.51376
13166.913 | 1770219546.6 | 04/02/2026_16:39:06,607 | 1 | 2 | 2.521778015e-06 | 5.209730716e-06 | 3.552518557e-10 | 6.175582615e-12 | 1.472450092e-12 | 3.240605917e-12 | 1.652266692e-11 | 2.305422693e-11 | 1.587535442e-12 | 5.345839223e-12 | 8.041659352e-12 | 8.067729969e-14 | 4.999999912e-15 | 4.999999912e-15 | 4.999999912e-15 | 1.868464557e-14 | 7.872116153e-11 | 1.053148888e-12 | 1.434674184e-13 | 8.432087629e-15 | 3.843303917e-14 | 7.717380207e-11 | 1.038037364e-11 | 1 | 1 | 1 | 1 | 1 | 1 | 1 | 0 | 0 | 0 | 0 | 0 | 0 | 0 | 0 | 0 | 0 | 6.838303882e-09 | 26.21677277 | 0 | 0.2373902013 | 6.768893202 | 30.38544404 | 4.412640583 | 30.14573539 | 1.93758401 | 0.02192592301 | 0 | 0 | 0 | 0 | 49 | 0 | 71.01 | 80.02 | 33.58 | 179.99 | 861.58 | 180.1 | 786.34 | 852.69 | 77.87 | 0.34 | Catalyst_04 | 219.44855 | 77.53614 | 85.56776 | 50.02218 | 50.05241 | 3.215121 | 23.36347 | 26.16225 | 64.51467 | 61.35286 | 0.9921111 | 68.47119
13172.649 | 1770219552.3 | 04/02/2026_16:39:12,343 | 1 | 2 | 2.524450338e-06 | 5.322761353e-06 | 3.544281812e-10 | 6.211745094e-12 | 1.482143184e-12 | 3.260751044e-12 | 1.660466556e-11 | 2.31514443e-11 | 1.588743243e-12 | 5.374365883e-12 | 8.057866874e-12 | 7.916485122e-14 | 1.730412417e-14 | 4.999999912e-15 | 4.999999912e-15 | 1.39124755e-14 | 7.890072623e-11 | 1.053955317e-12 | 1.408412368e-13 | 1.739725714e-14 | 3.872506225e-14 | 7.689091031e-11 | 1.040209759e-11 | 1 | 1 | 1 | 1 | 1 | 1 | 1 | 0 | 0 | 0 | 0 | 0 | 0 | 0 | 0 | 0 | 0 | 1.420568508e-08 | 26.13312876 | 0 | 0.2318887391 | 6.803950215 | 30.47333475 | 4.424122406 | 30.08849247 | 1.948133607 | 0.02165928272 | 0 | 0 | 0 | 0 | 49.01 | 0 | 71 | 80 | 33.57 | 180.01 | 860.3 | 180.08 | 786.53 | 851.81 | 77.87 | 0.34 | Catalyst_04 | 219.54415 | 77.4198 | 85.53021 | 49.9272 | 50.19719 | 3.232626 | 23.32842 | 26.15076 | 64.48893 | 61.5882 | 0.9873712 | 68.69263
13178.385 | 1770219558.1 | 04/02/2026_16:39:18,079 | 1 | 2 | 2.519212103e-06 | 5.308497293e-06 | 3.546061778e-10 | 6.188077394e-12 | 1.481398554e-12 | 3.255279076e-12 | 1.660182582e-11 | 2.307239469e-11 | 1.583155807e-12 | 5.369337787e-12 | 8.067359281e-12 | 8.018980174e-14 | 2.353297407e-14 | 4.999999912e-15 | 1.35093793e-14 | 9.112649803e-15 | 7.894795234e-11 | 1.057203804e-12 | 1.473223263e-13 | 2.668402134e-14 | 3.234971291e-14 | 7.710123512e-11 | 1.030169873e-11 | 1 | 1 | 1 | 1 | 1 | 1 | 1 | 0 | 0 | 0 | 0 | 0 | 0 | 0 | 0 | 0 | 0 | 1.814758602e-08 | 26.19345892 | 0 | 0.2454446146 | 6.787461317 | 30.47399992 | 4.377896423 | 30.09133577 | 1.945182878 | 0.01602016861 | 0 | 0 | 0 | 0 | 49 | 0 | 71 | 80 | 33.57 | 180.02 | 863.43 | 180.06 | 786.91 | 852.83 | 77.87 | 0.34 | Catalyst_04 | 219.63975 | 77.47452 | 85.6814 | 49.93191 | 50.19828 | 3.22773 | 23.34491 | 26.19699 | 64.44947 | 61.51157 | 0.9874429 | 68.59042
13184.121 | 1770219563.8 | 04/02/2026_16:39:23,815 | 1 | 2 | 2.527395509e-06 | 5.243790383e-06 | 3.552931005e-10 | 6.16563571e-12 | 1.478046526e-12 | 3.233183469e-12 | 1.648844776e-11 | 2.299557419e-11 | 1.565942471e-12 | 5.34510023e-12 | 8.05381456e-12 | 8.863108137e-14 | 2.497365345e-14 | 4.999999912e-15 | 2.455842435e-14 | 9.66078854e-15 | 7.89823415e-11 | 1.049171817e-12 | 1.529947772e-13 | 2.621544779e-14 | 3.133784736e-14 | 7.70155606e-11 | 1.014172513e-11 | 1 | 1 | 1 | 1 | 1 | 1 | 1 | 0 | 0 | 0 | 0 | 0 | 0 | 0 | 0 | 0 | 0 | 1.871126722e-08 | 26.17744474 | 0 | 0.2350643017 | 6.760499908 | 30.51441171 | 4.313773531 | 30.16473097 | 1.936518512 | 0.01833201011 | 0 | 0 | 0 | 0 | 49 | 0 | 71 | 80 | 33.58 | 180.03 | 865.28 | 180.04 | 787.56 | 855.66 | 77.87 | 0.34 | Catalyst_04 | 219.73535 | 77.56399 | 85.89112 | 50.0537 | 50.26485 | 3.213353 | 23.37187 | 26.26111 | 64.53214 | 61.48011 | 0.9885405 | 68.50695
13189.857 | 1770219569.6 | 04/02/2026_16:39:29,551 | 1 | 2 | 2.520801672e-06 | 5.197767223e-06 | 3.563441764e-10 | 6.150351062e-12 | 1.482122801e-12 | 3.223881231e-12 | 1.636776652e-11 | 2.28491167e-11 | 1.563213751e-12 | 5.343590587e-12 | 8.037637396e-12 | 9.897436332e-14 | 1.499225277e-14 | 4.999999912e-15 | 2.787585599e-14 | 4.999999912e-15 | 7.899719767e-11 | 1.0448349e-12 | 1.635456636e-13 | 2.168629486e-14 | 3.296333069e-14 | 7.690859061e-11 | 1.01645992e-11 | 1 | 1 | 1 | 1 | 1 | 1 | 1 | 0 | 0 | 0 | 0 | 0 | 0 | 0 | 0 | 0 | 0 | 1.281061019e-08 | 26.13699271 | 0 | 0.2421039332 | 6.709678731 | 30.50949355 | 4.322269903 | 30.24946615 | 1.93562751 | 0.01903896345 | 0 | 0 | 0 | 0 | 49 | 0 | 71 | 80 | 33.58 | 180.02 | 867.52 | 180.03 | 787.64 | 856.78 | 77.87 | 0.34 | Catalyst_04 | 219.83095 | 77.73265 | 85.86333 | 50.19431 | 50.25675 | 3.211874 | 23.42269 | 26.25262 | 64.573 | 61.41783 | 0.9914772 | 68.42912
13195.593 | 1770219575.3 | 04/02/2026_16:39:35,287 | 1 | 2 | 2.523515604e-06 | 5.239773145e-06 | 3.563840334e-10 | 6.129128888e-12 | 1.490564399e-12 | 3.207287517e-12 | 1.634974447e-11 | 2.28204209e-11 | 1.555554839e-12 | 5.349498188e-12 | 8.037171623e-12 | 1.065332853e-13 | 9.31249791e-15 | 4.999999912e-15 | 1.893251452e-14 | 4.999999912e-15 | 7.898694893e-11 | 1.034556663e-12 | 1.719932654e-13 | 1.469490016e-14 | 4.102479397e-14 | 7.690022924e-11 | 1.019111445e-11 | 1 | 1 | 1 | 1 | 1 | 1 | 1 | 0 | 0 | 0 | 0 | 0 | 0 | 0 | 0 | 0 | 0 | 9.579106295e-09 | 26.13441844 | 0 | 0.247584551 | 6.699718286 | 30.503115 | 4.332685885 | 30.25323635 | 1.937034228 | 0.02327958198 | 0 | 0 | 0 | 0 | 49 | 0 | 71 | 80.02 | 33.57 | 180.02 | 867.62 | 180.02 | 787.6 | 857.57 | 77.87 | 0.34 | Catalyst_04 | 219.92655 | 77.76571 | 85.82927 | 50.20056 | 50.24624 | 3.214208 | 23.43265 | 26.2422 | 64.5536 | 61.40555 | 0.9918081 | 68.41937
13201.329 | 1770219581.0 | 04/02/2026_16:39:41,023 | 1 | 2 | 2.522175919e-06 | 5.241775852e-06 | 3.562939666e-10 | 6.137272548e-12 | 1.493282711e-12 | 3.205010909e-12 | 1.638840973e-11 | 2.286105853e-11 | 1.555834563e-12 | 5.344783643e-12 | 8.028399993e-12 | 1.088810709e-13 | 4.999999912e-15 | 6.132347437e-15 | 1.805744139e-14 | 4.999999912e-15 | 7.907709904e-11 | 1.032602714e-12 | 1.762619591e-13 | 4.999999912e-15 | 5.002198132e-14 | 7.700833027e-11 | 1.020207963e-11 | 1 | 1 | 1 | 1 | 1 | 1 | 1 | 0 | 0 | 0 | 0 | 0 | 0 | 0 | 0 | 0 | 0 | 7.050890764e-09 | 26.14861019 | 0 | 0.2502458575 | 6.707480139 | 30.51135865 | 4.333561912 | 30.2203055 | 1.93379062 | 0.02799931211 | 0 | 0 | 0 | 0 | 49 | 0 | 70.99 | 80.03 | 33.57 | 180 | 866.11 | 180 | 787.5 | 857.18 | 77.87 | 0.34 | Catalyst_04 | 220.02215 | 77.73995 | 85.8264 | 50.14592 | 50.25982 | 3.208826 | 23.42489 | 26.24132 | 64.5047 | 61.43283 | 0.9904608 | 68.44718
13207.065 | 1770219586.8 | 04/02/2026_16:39:46,759 | 1 | 2 | 2.519038389e-06 | 5.276044703e-06 | 3.557614758e-10 | 6.100193267e-12 | 1.503597919e-12 | 3.206403242e-12 | 1.648955278e-11 | 2.294573732e-11 | 1.558720384e-12 | 5.326535654e-12 | 8.037902809e-12 | 1.110507899e-13 | 4.999999912e-15 | 8.771639421e-15 | 4.999999912e-15 | 1.002119428e-14 | 7.89313892e-11 | 1.025724753e-12 | 1.84264225e-13 | 4.999999912e-15 | 5.12332215e-14 | 7.70208966e-11 | 1.023105819e-11 | 1 | 1 | 1 | 1 | 1 | 1 | 1 | 0 | 0 | 0 | 0 | 0 | 0 | 0 | 0 | 0 | 0 | 7.364795831e-09 | 26.17054177 | 0 | 0.2639290567 | 6.745008389 | 30.46543649 | 4.34696682 | 30.19537469 | 1.929005668 | 0.02755714748 | 0 | 0 | 0 | 0 | 49 | 0 | 71 | 80.02 | 33.59 | 180 | 864.74 | 180 | 787 | 855.2 | 77.87 | 0.34 | Catalyst_04 | 220.11775 | 77.61541 | 85.78256 | 50.10455 | 50.18418 | 3.200886 | 23.38736 | 26.22792 | 64.5549 | 61.40334 | 0.9911355 | 68.45543
13212.801 | 1770219592.5 | 04/02/2026_16:39:52,495 | 1 | 2 | 2.525953732e-06 | 5.23575909e-06 | 3.552878547e-10 | 6.124874479e-12 | 1.508123704e-12 | 3.221496854e-12 | 1.657948431e-11 | 2.308082718e-11 | 1.574381034e-12 | 5.344841323e-12 | 8.046187848e-12 | 1.077823608e-13 | 4.999999912e-15 | 1.452949326e-14 | 4.999999912e-15 | 8.611568828e-15 | 7.883410591e-11 | 1.028193806e-12 | 1.727747448e-13 | 4.999999912e-15 | 5.73985236e-14 | 7.710422578e-11 | 1.034908791e-11 | 1 | 1 | 1 | 1 | 1 | 1 | 1 | 0 | 0 | 0 | 0 | 0 | 0 | 0 | 0 | 0 | 0 | 7.176547323e-09 | 26.18636849 | 0 | 0.2526178721 | 6.781010821 | 30.41426501 | 4.395680326 | 30.14073072 | 1.935547662 | 0.03130926813 | 0 | 0 | 0 | 0 | 49 | 0 | 71 | 80 | 33.56 | 180.02 | 860.28 | 180.01 | 786.21 | 851.69 | 77.87 | 0.34 | Catalyst_04 | 220.21335 | 77.49592 | 85.62323 | 50.01388 | 50.09989 | 3.211742 | 23.35136 | 26.17921 | 64.53743 | 61.40505 | 0.9910064 | 68.51069
13218.537 | 1770219598.2 | 04/02/2026_16:39:58,231 | 1 | 2 | 2.537807859e-06 | 5.259889804e-06 | 3.544991245e-10 | 6.154284547e-12 | 1.517086478e-12 | 3.231003789e-12 | 1.66495602e-11 | 2.319834082e-11 | 1.580175335e-12 | 5.349725437e-12 | 8.038656546e-12 | 1.033570202e-13 | 4.999999912e-15 | 1.488893508e-14 | 4.999999912e-15 | 1.542057023e-14 | 7.868312946e-11 | 1.022420104e-12 | 1.682387953e-13 | 4.999999912e-15 | 5.541408464e-14 | 7.699649252e-11 | 1.029989635e-11 | 1 | 1 | 1 | 1 | 1 | 1 | 1 | 0 | 0 | 0 | 0 | 0 | 0 | 0 | 0 | 0 | 0 | 6.86099099e-09 | 26.18532746 | 0 | 0.2378496215 | 6.827558527 | 30.40739528 | 4.382889316 | 30.11441867 | 1.940221453 | 0.03161331058 | 0 | 0 | 0 | 0 | 49.01 | 0 | 71 | 80 | 33.57 | 180.05 | 860.36 | 180.02 | 786.31 | 851.43 | 77.87 | 0.34 | Catalyst_04 | 220.30895 | 77.34145 | 85.66507 | 49.97022 | 50.08857 | 3.219497 | 23.30481 | 26.192 | 64.60988 | 61.43305 | 0.990365 | 68.55498
13224.273 | 1770219604.0 | 04/02/2026_16:40:03,967 | 1 | 2 | 2.523098829e-06 | 5.274017894e-06 | 3.543670912e-10 | 6.195000242e-12 | 1.497661478e-12 | 3.220209906e-12 | 1.659030552e-11 | 2.307148049e-11 | 1.581795025e-12 | 5.328688879e-12 | 8.032689097e-12 | 9.444279804e-14 | 4.999999912e-15 | 1.150650213e-14 | 4.999999912e-15 | 1.290739298e-14 | 7.892838466e-11 | 1.034709319e-12 | 1.595030802e-13 | 4.999999912e-15 | 5.248956109e-14 | 7.719733186e-11 | 1.023176509e-11 | 1 | 1 | 1 | 1 | 1 | 1 | 1 | 0 | 0 | 0 | 0 | 0 | 0 | 0 | 0 | 0 | 0 | 6.934822463e-09 | 26.230946 | 0 | 0.2385787558 | 6.787685639 | 30.4841312 | 4.350260571 | 30.0782095 | 1.931678214 | 0.02811924795 | 0 | 0 | 0 | 0 | 49.01 | 0 | 71 | 79.98 | 33.58 | 180.04 | 861.65 | 180.02 | 786.97 | 852.96 | 77.87 | 0.34 | Catalyst_04 | 220.40455 | 77.47377 | 85.77178 | 49.91013 | 50.21497 | 3.205321 | 23.34468 | 26.22463 | 64.42197 | 61.498 | 0.9866842 | 68.56195
13230.009 | 1770219609.7 | 04/02/2026_16:40:09,703 | 1 | 2 | 2.522301656e-06 | 5.241775852e-06 | 3.55285662e-10 | 6.141369965e-12 | 1.484993985e-12 | 3.207412851e-12 | 1.647987996e-11 | 2.29384272e-11 | 1.579426477e-12 | 5.301078587e-12 | 8.028007946e-12 | 8.634056198e-14 | 4.999999912e-15 | 9.0001147e-15 | 4.999999912e-15 | 1.900431581e-14 | 7.899526866e-11 | 1.040206875e-12 | 1.535875512e-13 | 4.999999912e-15 | 4.989004408e-14 | 7.689500425e-11 | 1.017641613e-11 | 1 | 1 | 1 | 1 | 1 | 1 | 1 | 0 | 0 | 0 | 0 | 0 | 0 | 0 | 0 | 0 | 0 | 6.907473843e-09 | 26.14878495 | 0 | 0.243086227 | 6.748930809 | 30.5298129 | 4.328611125 | 30.17891407 | 1.923644931 | 0.02701692107 | 0 | 0 | 0 | 0 | 49 | 0 | 71 | 79.98 | 33.59 | 180.02 | 865.44 | 180.04 | 787.58 | 854.38 | 77.87 | 0.34 | Catalyst_04 | 220.50015 | 77.60239 | 85.84259 | 50.07724 | 50.29022 | 3.191991 | 23.38344 | 26.24627 | 64.53054 | 61.51519 | 0.9885064 | 68.5377
13235.745 | 1770219615.4 | 04/02/2026_16:40:15,439 | 1 | 2 | 2.523002195e-06 | 5.183843314e-06 | 3.563629947e-10 | 6.153867346e-12 | 1.474221244e-12 | 3.203336251e-12 | 1.638507732e-11 | 2.280937418e-11 | 1.575120785e-12 | 5.282271148e-12 | 8.027778095e-12 | 8.18914435e-14 | 4.999999912e-15 | 4.999999912e-15 | 4.999999912e-15 | 2.03838682e-14 | 7.905615745e-11 | 1.047052093e-12 | 1.531432316e-13 | 4.999999912e-15 | 4.771108571e-14 | 7.72214237e-11 | 1.014144844e-11 | 1 | 1 | 1 | 1 | 1 | 1 | 1 | 0 | 0 | 0 | 0 | 0 | 0 | 0 | 0 | 0 | 0 | 6.969162853e-09 | 26.21591744 | 0 | 0.2465769562 | 6.6974205 | 30.50350184 | 4.306921147 | 30.22113513 | 1.913858138 | 0.02529897491 | 0 | 0 | 0 | 0 | 49 | 0 | 71 | 80.02 | 33.57 | 180.01 | 866.82 | 180.05 | 787.66 | 856.86 | 77.87 | 0.34 | Catalyst_04 | 220.59575 | 77.77333 | 85.91353 | 50.1473 | 50.24688 | 3.175751 | 23.43495 | 26.26796 | 64.47878 | 61.37166 | 0.9907431 | 68.37378
13241.481 | 1770219621.2 | 04/02/2026_16:40:21,175 | 1 | 2 | 2.518785777e-06 | 5.282118764e-06 | 3.563887518e-10 | 6.153490911e-12 | 1.474335628e-12 | 3.216484804e-12 | 1.637796843e-11 | 2.282582109e-11 | 1.577647084e-12 | 5.289932121e-12 | 8.047744762e-12 | 7.598515729e-14 | 6.045035281e-15 | 4.999999912e-15 | 4.999999912e-15 | 2.413640881e-14 | 7.902403731e-11 | 1.056361595e-12 | 1.491791716e-13 | 9.335785386e-15 | 4.288361793e-14 | 7.693114201e-11 | 1.018404111e-11 | 1 | 1 | 1 | 1 | 1 | 1 | 1 | 0 | 0 | 0 | 0 | 0 | 0 | 0 | 0 | 0 | 0 | 7.572760086e-09 | 26.14223659 | 0 | 0.2484052734 | 6.704889304 | 30.51325841 | 4.329174477 | 30.25023995 | 1.918387144 | 0.02327638406 | 0 | 0 | 0 | 0 | 49 | 0 | 71 | 80 | 33.56 | 180 | 867.65 | 180.06 | 787.61 | 857.49 | 77.87 | 0.34 | Catalyst_04 | 220.69135 | 77.74855 | 85.84075 | 50.19559 | 50.26295 | 3.183267 | 23.42748 | 26.24571 | 64.56145 | 61.42802 | 0.9913802 | 68.43881
13247.217 | 1770219626.9 | 04/02/2026_16:40:26,911 | 1 | 2 | 2.517864687e-06 | 5.225737368e-06 | 3.563767337e-10 | 6.161971107e-12 | 1.468681296e-12 | 3.229514312e-12 | 1.640387132e-11 | 2.285909136e-11 | 1.578634359e-12 | 5.321836721e-12 | 8.069828659e-12 | 7.408318208e-14 | 2.09460643e-14 | 4.999999912e-15 | 7.39111463e-15 | 1.664247963e-14 | 7.876428676e-11 | 1.062969916e-12 | 1.431579464e-13 | 1.873412585e-14 | 4.468372558e-14 | 7.693222448e-11 | 1.022240712e-11 | 1 | 1 | 1 | 1 | 1 | 1 | 1 | 0 | 0 | 0 | 0 | 0 | 0 | 0 | 0 | 0 | 0 | 1.656582528e-08 | 26.15997387 | 0 | 0.2455646673 | 6.720350222 | 30.43214073 | 4.348829294 | 30.26851346 | 1.9305446 | 0.02427857594 | 0 | 0 | 0 | 0 | 49.01 | 0 | 71.01 | 79.98 | 33.57 | 179.99 | 867.13 | 180.07 | 787.49 | 857.16 | 77.87 | 0.34 | Catalyst_04 | 220.78695 | 77.69724 | 85.77647 | 50.22591 | 50.12933 | 3.20344 | 23.41202 | 26.22606 | 64.64311 | 61.30806 | 0.9946232 | 68.36303
13252.953 | 1770219632.6 | 04/02/2026_16:40:32,647 | 1 | 2 | 2.529780886e-06 | 5.193779089e-06 | 3.55926788e-10 | 6.169978591e-12 | 1.476922317e-12 | 3.243235541e-12 | 1.646944386e-11 | 2.294364004e-11 | 1.575962993e-12 | 5.340896562e-12 | 8.067980312e-12 | 7.944084165e-14 | 2.491834728e-14 | 4.999999912e-15 | 1.888013061e-14 | 1.732400573e-14 | 7.901100607e-11 | 1.061340469e-12 | 1.521905432e-13 | 2.963716783e-14 | 3.541927222e-14 | 7.696862592e-11 | 1.030775899e-11 | 1 | 1 | 1 | 1 | 1 | 1 | 1 | 0 | 0 | 0 | 0 | 0 | 0 | 0 | 0 | 0 | 0 | 1.891109572e-08 | 26.13887425 | 0 | 0.2508966136 | 6.736601206 | 30.47828924 | 4.378855769 | 30.19181581 | 1.934278808 | 0.0187622943 | 0 | 0 | 0 | 0 | 49 | 0 | 70.99 | 80.02 | 33.59 | 180 | 863.01 | 180.09 | 786.61 | 853.78 | 77.87 | 0.34 | Catalyst_04 | 220.88255 | 77.64331 | 85.67826 | 50.09865 | 50.20535 | 3.209636 | 23.39577 | 26.19603 | 64.5241 | 61.45833 | 0.9906007 | 68.51528
13258.689 | 1770219638.4 | 04/02/2026_16:40:38,383 | 1 | 2 | 2.522393743e-06 | 5.195775429e-06 | 3.551254291e-10 | 6.12197619e-12 | 1.489312037e-12 | 3.266120664e-12 | 1.655579666e-11 | 2.313777815e-11 | 1.582312731e-12 | 5.366372277e-12 | 8.075789169e-12 | 8.458556392e-14 | 3.000290988e-14 | 4.999999912e-15 | 2.720887853e-14 | 1.097631033e-14 | 7.879129293e-11 | 1.05343078e-12 | 1.519082169e-13 | 3.022022465e-14 | 3.616530496e-14 | 7.714651834e-11 | 1.037930939e-11 | 1 | 1 | 1 | 1 | 1 | 1 | 1 | 0 | 0 | 0 | 0 | 0 | 0 | 0 | 0 | 0 | 0 | 2.174014747e-08 | 26.19929019 | 0 | 0.2405214902 | 6.788779079 | 30.39263487 | 4.409674974 | 30.12412953 | 1.943371301 | 0.0221405571 | 0 | 0 | 0 | 0 | 49 | 0 | 71 | 80 | 33.57 | 180.02 | 860.28 | 180.1 | 786.19 | 852.54 | 77.87 | 0.34 | Catalyst_04 | 220.97815 | 77.47014 | 85.57746 | 49.98633 | 50.06426 | 3.224724 | 23.34359 | 26.16521 | 64.52335 | 61.38835 | 0.9911654 | 68.51091
13264.425 | 1770219644.1 | 04/02/2026_16:40:44,119 | 1 | 2 | 2.526609705e-06 | 5.217728358e-06 | 3.54505425e-10 | 6.139133039e-12 | 1.503365683e-12 | 3.277424122e-12 | 1.662757605e-11 | 2.319975635e-11 | 1.588659434e-12 | 5.399863716e-12 | 8.058654438e-12 | 9.178601482e-14 | 2.512693253e-14 | 4.999999912e-15 | 2.67955976e-14 | 4.999999912e-15 | 7.873515034e-11 | 1.049371852e-12 | 1.641825646e-13 | 2.686932674e-14 | 3.434725377e-14 | 7.713563122e-11 | 1.037996685e-11 | 1 | 1 | 1 | 1 | 1 | 1 | 1 | 0 | 0 | 0 | 0 | 0 | 0 | 0 | 0 | 0 | 0 | 1.902333587e-08 | 26.20702754 | 0 | 0.2482854646 | 6.816611631 | 30.38219194 | 4.412082752 | 30.08535621 | 1.956141926 | 0.02028905714 | 0 | 0 | 0 | 0 | 49 | 0 | 71.03 | 80.02 | 33.57 | 180.03 | 859.85 | 180.1 | 786.29 | 851.41 | 77.87 | 0.34 | Catalyst_04 | 221.07375 | 77.37778 | 85.56959 | 49.92199 | 50.04705 | 3.245915 | 23.31576 | 26.1628 | 64.51722 | 61.40476 | 0.9902299 | 68.54352
13270.161 | 1770219649.9 | 04/02/2026_16:40:49,855 | 1 | 2 | 2.524490583e-06 | 5.201751719e-06 | 3.544226856e-10 | 6.15237028e-12 | 1.508249471e-12 | 3.258574834e-12 | 1.657981565e-11 | 2.315256667e-11 | 1.573039984e-12 | 5.404463335e-12 | 8.053040006e-12 | 1.009500711e-13 | 1.770139787e-14 | 4.999999912e-15 | 2.937037278e-14 | 4.999999912e-15 | 7.885034986e-11 | 1.042623561e-12 | 1.676809462e-13 | 1.902856297e-14 | 4.210263323e-14 | 7.709772404e-11 | 1.031727741e-11 | 1 | 1 | 1 | 1 | 1 | 1 | 1 | 0 | 0 | 0 | 0 | 0 | 0 | 0 | 0 | 0 | 0 | 1.443253076e-08 | 26.19592124 | 0 | 0.2423956339 | 6.800487002 | 30.43675666 | 4.386577162 | 30.08037679 | 1.956557786 | 0.02518571715 | 0 | 0 | 0 | 0 | 49 | 0 | 70.99 | 80 | 33.58 | 180.03 | 861.73 | 180.08 | 786.93 | 852.91 | 77.87 | 0.34 | Catalyst_04 | 221.16935 | 77.43129 | 85.65301 | 49.91373 | 50.13694 | 3.246605 | 23.33188 | 26.18831 | 64.46196 | 61.46333 | 0.9882911 | 68.56482
13275.897 | 1770219655.6 | 04/02/2026_16:40:55,591 | 1 | 2 | 2.533213546e-06 | 5.269982921e-06 | 3.550676142e-10 | 6.140255405e-12 | 1.506534697e-12 | 3.23159121e-12 | 1.649031953e-11 | 2.299018614e-11 | 1.569175237e-12 | 5.372622919e-12 | 8.033262423e-12 | 1.074020565e-13 | 1.169276637e-14 | 4.999999912e-15 | 2.444831176e-14 | 4.999999912e-15 | 7.915729183e-11 | 1.03176777e-12 | 1.776273762e-13 | 1.193336269e-14 | 4.658328505e-14 | 7.698017918e-11 | 1.014930241e-11 | 1 | 1 | 1 | 1 | 1 | 1 | 1 | 0 | 0 | 0 | 0 | 0 | 0 | 0 | 0 | 0 | 0 | 1.095665176e-08 | 26.15159008 | 0 | 0.2478439343 | 6.754959715 | 30.55928235 | 4.313423588 | 30.13039394 | 1.945197638 | 0.02642182671 | 0 | 0 | 0 | 0 | 49 | 0 | 71 | 79.97 | 33.56 | 180.03 | 863.56 | 180.07 | 787.31 | 854.34 | 77.87 | 0.34 | Catalyst_04 | 221.26495 | 77.58238 | 85.89227 | 49.99673 | 50.33877 | 3.227754 | 23.37741 | 26.26146 | 64.4434 | 61.56321 | 0.9859654 | 68.57116
13281.633 | 1770219661.3 | 04/02/2026_16:41:01,327 | 1 | 2 | 2.523374178e-06 | 5.239773145e-06 | 3.562168616e-10 | 6.165358155e-12 | 1.5017023e-12 | 3.203694254e-12 | 1.640157801e-11 | 2.283363776e-11 | 1.555023688e-12 | 5.344520833e-12 | 8.003789471e-12 | 1.062563056e-13 | 4.999999912e-15 | 1.17073184e-14 | 1.260373506e-14 | 4.999999912e-15 | 7.90532223e-11 | 1.029108764e-12 | 1.799140806e-13 | 4.999999912e-15 | 4.672977093e-14 | 7.686162817e-11 | 1.014845152e-11 | 1 | 1 | 1 | 1 | 1 | 1 | 1 | 0 | 0 | 0 | 0 | 0 | 0 | 0 | 0 | 0 | 0 | 7.132086208e-09 | 26.12211148 | 0 | 0.2514918023 | 6.712159577 | 30.53401607 | 4.314993898 | 30.24113827 | 1.93538513 | 0.02486191919 | 0 | 0 | 0 | 0 | 48.99 | 0 | 71 | 80 | 33.58 | 180.01 | 866.8 | 180.04 | 787.63 | 856.84 | 77.87 | 0.34 | Catalyst_04 | 221.36055 | 77.72442 | 85.88713 | 50.18049 | 50.29715 | 3.211472 | 23.42021 | 26.25989 | 64.56206 | 61.46126 | 0.9904081 | 68.46162
13287.369 | 1770219667.1 | 04/02/2026_16:41:07,063 | 1 | 2 | 2.521887154e-06 | 5.29224917e-06 | 3.564143425e-10 | 6.128749418e-12 | 1.496214611e-12 | 3.195408998e-12 | 1.639942869e-11 | 2.28451251e-11 | 1.565867553e-12 | 5.336934453e-12 | 8.01460287e-12 | 1.078934373e-13 | 4.999999912e-15 | 1.719982731e-14 | 4.999999912e-15 | 6.98219931e-15 | 7.897558302e-11 | 1.023620967e-12 | 1.758369925e-13 | 4.999999912e-15 | 5.608735725e-14 | 7.684740344e-11 | 1.021163275e-11 | 1 | 1 | 1 | 1 | 1 | 1 | 1 | 0 | 0 | 0 | 0 | 0 | 0 | 0 | 0 | 0 | 0 | 7.13405151e-09 | 26.11570314 | 0 | 0.2497758685 | 6.711578783 | 30.4990744 | 4.340446138 | 30.25562743 | 1.933582421 | 0.03042471515 | 0 | 0 | 0 | 0 | 49 | 0 | 71.01 | 80 | 33.6 | 180 | 867.56 | 180.03 | 787.64 | 857.48 | 77.87 | 0.34 | Catalyst_04 | 221.45615 | 77.72635 | 85.80388 | 50.20453 | 50.23959 | 3.208481 | 23.42079 | 26.23444 | 64.59139 | 61.42168 | 0.9920179 | 68.44503
13293.105 | 1770219672.8 | 04/02/2026_16:41:12,799 | 1 | 2 | 2.531922974e-06 | 5.219727882e-06 | 3.562536099e-10 | 6.129174859e-12 | 1.495405579e-12 | 3.194653743e-12 | 1.64155408e-11 | 2.283563789e-11 | 1.572088054e-12 | 5.331985287e-12 | 8.0260373e-12 | 1.018649208e-13 | 4.999999912e-15 | 1.628401021e-14 | 4.999999912e-15 | 8.542203606e-15 | 7.890764431e-11 | 1.030233624e-12 | 1.701402826e-13 | 4.999999912e-15 | 5.502408696e-14 | 7.709045902e-11 | 1.021974779e-11 | 1 | 1 | 1 | 1 | 1 | 1 | 1 | 0 | 0 | 0 | 0 | 0 | 0 | 0 | 0 | 0 | 0 | 7.172169214e-09 | 26.1868977 | 0 | 0.2526714754 | 6.709655116 | 30.45683287 | 4.341555945 | 30.22934667 | 1.931616738 | 0.02883939638 | 0 | 0 | 0 | 0 | 49 | 0 | 71 | 80 | 33.58 | 180.01 | 866.04 | 179.98 | 787.27 | 856.32 | 77.87 | 0.34 | Catalyst_04 | 221.55175 | 77.73273 | 85.80025 | 50.16092 | 50.17001 | 3.205219 | 23.42271 | 26.23333 | 64.52999 | 61.3356 | 0.9925309 | 68.37411
13298.841 | 1770219678.5 | 04/02/2026_16:41:18,535 | 1 | 2 | 2.524839147e-06 | 5.183843314e-06 | 3.556784589e-10 | 6.117997168e-12 | 1.484769881e-12 | 3.20027815e-12 | 1.648523852e-11 | 2.292431869e-11 | 1.573554329e-12 | 5.333459802e-12 | 8.020330927e-12 | 9.196841151e-14 | 4.999999912e-15 | 1.11315325e-14 | 4.999999912e-15 | 7.600180996e-15 | 7.880489317e-11 | 1.023466793e-12 | 1.689013783e-13 | 4.999999912e-15 | 5.421012895e-14 | 7.687783743e-11 | 1.030558538e-11 | 1 | 1 | 1 | 1 | 1 | 1 | 1 | 0 | 0 | 0 | 0 | 0 | 0 | 0 | 0 | 0 | 0 | 7.164492849e-09 | 26.14197196 | 0 | 0.2509473636 | 6.743703579 | 30.44480061 | 4.381905054 | 30.21148935 | 1.934144851 | 0.02834002884 | 0 | 0 | 0 | 0 | 49 | 0 | 71.02 | 80 | 33.57 | 180.01 | 863.06 | 179.95 | 786.61 | 853.8 | 77.87 | 0.34 | Catalyst_04 | 221.64735 | 77.61974 | 85.66829 | 50.13129 | 50.15019 | 3.209414 | 23.38866 | 26.19298 | 64.58575 | 61.40337 | 0.9923366 | 68.47684
13304.577 | 1770219684.3 | 04/02/2026_16:41:24,271 | 1 | 2 | 2.526906655e-06 | 5.280089681e-06 | 3.550985894e-10 | 6.138814717e-12 | 1.494413534e-12 | 3.215317986e-12 | 1.653620123e-11 | 2.307634986e-11 | 1.588347509e-12 | 5.342977363e-12 | 8.019425402e-12 | 9.237636291e-14 | 4.999999912e-15 | 7.882014269e-15 | 4.999999912e-15 | 1.717993898e-14 | 7.894877807e-11 | 1.028554737e-12 | 1.617130366e-13 | 4.999999912e-15 | 5.090239076e-14 | 7.702711385e-11 | 1.037945337e-11 | 1 | 1 | 1 | 1 | 1 | 1 | 1 | 0 | 0 | 0 | 0 | 0 | 0 | 0 | 0 | 0 | 0 | 6.869906e-09 | 26.15770301 | 0 | 0.2394527646 | 6.771290863 | 30.4622245 | 4.409254824 | 30.12236119 | 1.935996671 | 0.02910307006 | 0 | 0 | 0 | 0 | 48.99 | 0 | 71 | 79.98 | 33.58 | 180.02 | 860.32 | 179.95 | 786.33 | 852.56 | 77.87 | 0.34 | Catalyst_04 | 221.74295 | 77.52818 | 85.57883 | 49.9834 | 50.17889 | 3.212487 | 23.36108 | 26.16563 | 64.47126 | 61.50666 | 0.9888431 | 68.59604
13310.313 | 1770219690.0 | 04/02/2026_16:41:30,007 | 1 | 2 | 2.521700708e-06 | 5.209730716e-06 | 3.544241012e-10 | 6.123961581e-12 | 1.487746016e-12 | 3.227119526e-12 | 1.663042794e-11 | 2.313963778e-11 | 1.592270153e-12 | 5.362567161e-12 | 8.050993899e-12 | 8.043525833e-14 | 4.999999912e-15 | 5.580327595e-15 | 4.999999912e-15 | 1.636064466e-14 | 7.878923208e-11 | 1.042654353e-12 | 1.526377766e-13 | 4.999999912e-15 | 4.561263612e-14 | 7.703514215e-11 | 1.041202888e-11 | 1 | 1 | 1 | 1 | 1 | 1 | 1 | 0 | 0 | 0 | 0 | 0 | 0 | 0 | 0 | 0 | 0 | 7.057996471e-09 | 26.18174691 | 0 | 0.249508374 | 6.804637816 | 30.41516339 | 4.425100899 | 30.08861656 | 1.944433246 | 0.02449928947 | 0 | 0 | 0 | 0 | 49 | 0 | 71 | 80.02 | 33.59 | 180.02 | 859.89 | 179.94 | 786.29 | 851.43 | 77.87 | 0.34 | Catalyst_04 | 221.83855 | 77.41751 | 85.52701 | 49.9274 | 50.10137 | 3.226486 | 23.32773 | 26.14979 | 64.49109 | 61.4727 | 0.9892637 | 68.59955
13316.049 | 1770219695.7 | 04/02/2026_16:41:35,743 | 1 | 2 | 2.526968956e-06 | 5.175892511e-06 | 3.541500149e-10 | 6.158737582e-12 | 1.484175304e-12 | 3.242340424e-12 | 1.659558255e-11 | 2.310315828e-11 | 1.589665574e-12 | 5.354238754e-12 | 8.065493586e-12 | 7.248292e-14 | 4.999999912e-15 | 4.999999912e-15 | 4.999999912e-15 | 2.096013521e-14 | 7.886675341e-11 | 1.054836665e-12 | 1.380748272e-13 | 4.999999912e-15 | 4.43601861e-14 | 7.719691553e-11 | 1.033034075e-11 | 1 | 1 | 1 | 1 | 1 | 1 | 1 | 0 | 0 | 0 | 0 | 0 | 0 | 0 | 0 | 0 | 0 | 6.827826709e-09 | 26.23077121 | 0 | 0.2395746822 | 6.792699981 | 30.44867655 | 4.390812387 | 30.05850064 | 1.940966527 | 0.02406404935 | 0 | 0 | 0 | 0 | 49 | 0 | 71 | 79.97 | 33.59 | 180.02 | 861.71 | 179.94 | 786.56 | 851.87 | 77.87 | 0.34 | Catalyst_04 | 221.93415 | 77.45713 | 85.63915 | 49.87743 | 50.15657 | 3.220734 | 23.33967 | 26.18407 | 64.39359 | 61.48299 | 0.9871858 | 68.57861
13321.785 | 1770219701.5 | 04/02/2026_16:41:41,479 | 1 | 2 | 2.521619763e-06 | 5.209730716e-06 | 3.546210547e-10 | 6.224837052e-12 | 1.476285348e-12 | 3.231129773e-12 | 1.649234395e-11 | 2.297334545e-11 | 1.582635065e-12 | 5.340937328e-12 | 8.054690595e-12 | 7.370677419e-14 | 1.029380167e-14 | 4.999999912e-15 | 4.999999912e-15 | 1.659202696e-14 | 7.89595403e-11 | 1.057251942e-12 | 1.448440705e-13 | 8.605742936e-15 | 4.033357104e-14 | 7.694381937e-11 | 1.017673446e-11 | 1 | 1 | 1 | 1 | 1 | 1 | 1 | 0 | 0 | 0 | 0 | 0 | 0 | 0 | 0 | 0 | 0 | 1.004513103e-08 | 26.17340612 | 0 | 0.2354182239 | 6.761016736 | 30.53316529 | 4.332978636 | 30.13088205 | 1.93803018 | 0.02213269547 | 0 | 0 | 0 | 0 | 49 | 0 | 71.02 | 80 | 33.59 | 180.01 | 863.55 | 179.97 | 787.35 | 854.36 | 77.87 | 0.34 | Catalyst_04 | 222.02975 | 77.56228 | 85.82831 | 49.99754 | 50.29574 | 3.215861 | 23.37135 | 26.24191 | 64.46115 | 61.54235 | 0.9868247 | 68.57032
13327.521 | 1770219707.2 | 04/02/2026_16:41:47,215 | 1 | 2 | 2.524100182e-06 | 5.257880275e-06 | 3.555202244e-10 | 6.16450337e-12 | 1.469285522e-12 | 3.221541523e-12 | 1.640087545e-11 | 2.283487982e-11 | 1.573860183e-12 | 5.320939002e-12 | 8.050992165e-12 | 7.809865358e-14 | 1.946270124e-14 | 4.999999912e-15 | 8.84149084e-15 | 1.637374488e-14 | 7.91483129e-11 | 1.056845366e-12 | 1.435527722e-13 | 2.025822442e-14 | 3.365407589e-14 | 7.71087777e-11 | 1.012316706e-11 | 1 | 1 | 1 | 1 | 1 | 1 | 1 | 0 | 0 | 0 | 0 | 0 | 0 | 0 | 0 | 0 | 0 | 1.557896781e-08 | 26.19537653 | 0 | 0.2414127652 | 6.710349268 | 30.56322458 | 4.302196042 | 30.16872564 | 1.928115405 | 0.01762566802 | 0 | 0 | 0 | 0 | 49 | 0 | 71.01 | 80 | 33.58 | 180 | 867.57 | 180.04 | 787.66 | 857.47 | 77.87 | 0.34 | Catalyst_04 | 222.12535 | 77.73043 | 85.92899 | 50.06033 | 50.34526 | 3.199409 | 23.42202 | 26.27269 | 64.40249 | 61.50197 | 0.9870924 | 68.48567
13333.257 | 1770219713.0 | 04/02/2026_16:41:52,951 | 1 | 2 | 2.526784101e-06 | 5.243790383e-06 | 3.560124973e-10 | 6.164925341e-12 | 1.467575844e-12 | 3.230643834e-12 | 1.637716351e-11 | 2.286192589e-11 | 1.568560928e-12 | 5.326528281e-12 | 8.051918507e-12 | 7.834650219e-14 | 2.694402318e-14 | 4.999999912e-15 | 1.621415201e-14 | 1.371116287e-14 | 7.895500226e-11 | 1.05616568e-12 | 1.454169359e-13 | 2.448372112e-14 | 3.051029955e-14 | 7.696280419e-11 | 1.023586164e-11 | 1 | 1 | 1 | 1 | 1 | 1 | 1 | 0 | 0 | 0 | 0 | 0 | 0 | 0 | 0 | 0 | 0 | 1.995650702e-08 | 26.15639558 | 0 | 0.2371449082 | 6.712453853 | 30.49417111 | 4.352705606 | 30.2220974 | 1.930312918 | 0.01736647794 | 0 | 0 | 0 | 0 | 48.99 | 0 | 71.02 | 80 | 33.58 | 179.98 | 867.07 | 180.07 | 787.61 | 857.56 | 77.87 | 0.34 | Catalyst_04 | 222.22095 | 77.72344 | 85.76379 | 50.14889 | 50.23151 | 3.203056 | 23.41991 | 26.22218 | 64.52222 | 61.42805 | 0.9910778 | 68.45859
13338.993 | 1770219718.7 | 04/02/2026_16:41:58,687 | 1 | 2 | 2.526551498e-06 | 5.225737368e-06 | 3.558358053e-10 | 6.158169894e-12 | 1.474333242e-12 | 3.23244426e-12 | 1.638597764e-11 | 2.288959473e-11 | 1.560661214e-12 | 5.337806586e-12 | 8.034795052e-12 | 8.407768297e-14 | 2.593264721e-14 | 4.999999912e-15 | 2.492756808e-14 | 4.999999912e-15 | 7.895352427e-11 | 1.051198083e-12 | 1.570757278e-13 | 2.750428635e-14 | 3.601833458e-14 | 7.69223088e-11 | 1.023656333e-11 | 1 | 1 | 1 | 1 | 1 | 1 | 1 | 0 | 0 | 0 | 0 | 0 | 0 | 0 | 0 | 0 | 0 | 1.940384114e-08 | 26.14655793 | 0 | 0.2401547701 | 6.72028384 | 30.49668815 | 4.353901671 | 30.2121345 | 1.933781754 | 0.02105807941 | 0 | 0 | 0 | 0 | 49 | 0 | 71.01 | 80.03 | 33.59 | 179.97 | 866.05 | 180.11 | 787.28 | 856.3 | 77.87 | 0.34 | Catalyst_04 | 222.31655 | 77.69746 | 85.75988 | 50.13236 | 50.23566 | 3.208812 | 23.41208 | 26.22098 | 64.52252 | 61.44429 | 0.9906694 | 68.47761
13344.729 | 1770219724.4 | 04/02/2026_16:42:04,423 | 1 | 2 | 2.517213488e-06 | 5.217728358e-06 | 3.556229755e-10 | 6.161545232e-12 | 1.487260185e-12 | 3.243407496e-12 | 1.644279851e-11 | 2.292235325e-11 | 1.56786422e-12 | 5.359589508e-12 | 8.045537327e-12 | 9.244088649e-14 | 2.179446436e-14 | 4.999999912e-15 | 3.421628215e-14 | 4.999999912e-15 | 7.892458909e-11 | 1.046962972e-12 | 1.670532473e-13 | 2.270252434e-14 | 3.687449516e-14 | 7.693103793e-11 | 1.033591702e-11 | 1 | 1 | 1 | 1 | 1 | 1 | 1 | 0 | 0 | 0 | 0 | 0 | 0 | 0 | 0 | 0 | 0 | 1.696875253e-08 | 26.14240818 | 0 | 0.2500971905 | 6.73203688 | 30.46171831 | 4.393669599 | 30.18551605 | 1.941234233 | 0.01983976749 | 0 | 0 | 0 | 0 | 49 | 0 | 70.99 | 80 | 33.58 | 179.99 | 862.93 | 180.12 | 786.99 | 855.11 | 77.87 | 0.34 | Catalyst_04 | 222.41215 | 77.65845 | 85.62981 | 50.08819 | 50.17805 | 3.221178 | 23.40033 | 26.18122 | 64.49805 | 61.43761 | 0.9909328 | 68.50487
13350.465 | 1770219730.2 | 04/02/2026_16:42:10,159 | 1 | 2 | 2.524376669e-06 | 5.215728834e-06 | 3.550211236e-10 | 6.151976931e-12 | 1.500668079e-12 | 3.246302316e-12 | 1.653854657e-11 | 2.307720508e-11 | 1.568076289e-12 | 5.397627224e-12 | 8.046852247e-12 | 1.053928741e-13 | 1.434612588e-14 | 4.999999912e-15 | 2.355092439e-14 | 6.28999128e-15 | 7.891774734e-11 | 1.036287917e-12 | 1.720208719e-13 | 1.751657697e-14 | 4.34661767e-14 | 7.699527127e-11 | 1.03697979e-11 | 1 | 1 | 1 | 1 | 1 | 1 | 1 | 0 | 0 | 0 | 0 | 0 | 0 | 0 | 0 | 0 | 0 | 1.254415028e-08 | 26.15260817 | 0 | 0.2471550999 | 6.774433277 | 30.44870813 | 4.406464473 | 30.12127118 | 1.953227992 | 0.02480819283 | 0 | 0 | 0 | 0 | 49 | 0 | 71.01 | 80 | 33.59 | 180 | 861.39 | 180.12 | 786.34 | 852.53 | 77.87 | 0.34 | Catalyst_04 | 222.50775 | 77.51775 | 85.58796 | 49.98159 | 50.15662 | 3.24108 | 23.35793 | 26.16842 | 64.4776 | 61.47981 | 0.9892463 | 68.57435
13356.201 | 1770219735.9 | 04/02/2026_16:42:15,895 | 1 | 2 | 2.52232212e-06 | 5.189800504e-06 | 3.54256513e-10 | 6.14740767e-12 | 1.515853849e-12 | 3.251688632e-12 | 1.661989643e-11 | 2.314853517e-11 | 1.571746205e-12 | 5.409403394e-12 | 8.036752687e-12 | 1.070430975e-13 | 4.999999912e-15 | 4.999999912e-15 | 1.82975549e-14 | 4.999999912e-15 | 7.874392804e-11 | 1.03011859e-12 | 1.759665276e-13 | 1.076530256e-14 | 4.184894347e-14 | 7.715007799e-11 | 1.035536934e-11 | 1 | 1 | 1 | 1 | 1 | 1 | 1 | 0 | 0 | 0 | 0 | 0 | 0 | 0 | 0 | 0 | 0 | 7.041028624e-09 | 26.21924645 | 0 | 0.2502036093 | 6.80723375 | 30.39859252 | 4.402550992 | 30.07354536 | 1.95858068 | 0.02318824718 | 0 | 0 | 0 | 0 | 49 | 0 | 71.01 | 80.02 | 33.6 | 180.03 | 859.88 | 180.12 | 786.23 | 851.66 | 77.87 | 0.34 | Catalyst_04 | 222.60335 | 77.4089 | 85.60076 | 49.90239 | 50.07407 | 3.249961 | 23.32513 | 26.17234 | 64.46597 | 61.41444 | 0.9893072 | 68.53938
13361.937 | 1770219741.6 | 04/02/2026_16:42:21,631 | 1 | 2 | 2.525258196e-06 | 5.282118764e-06 | 3.541762994e-10 | 6.157452152e-12 | 1.513122527e-12 | 3.240261358e-12 | 1.660255093e-11 | 2.315960965e-11 | 1.563562431e-12 | 5.389004781e-12 | 8.026385112e-12 | 1.103459771e-13 | 4.999999912e-15 | 5.843239846e-15 | 1.342206037e-14 | 4.999999912e-15 | 7.864115609e-11 | 1.022266581e-12 | 1.801599912e-13 | 4.999999912e-15 | 4.797107739e-14 | 7.688407549e-11 | 1.028800656e-11 | 1 | 1 | 1 | 1 | 1 | 1 | 1 | 0 | 0 | 0 | 0 | 0 | 0 | 0 | 0 | 0 | 0 | 7.000410845e-09 | 26.17149075 | 0 | 0.2432489704 | 6.819260877 | 30.41797911 | 4.382658559 | 30.11515344 | 1.954064556 | 0.0281544082 | 0 | 0 | 0 | 0 | 49 | 0 | 71.01 | 80 | 33.6 | 180.02 | 860.39 | 180.09 | 786.6 | 851.92 | 77.87 | 0.34 | Catalyst_04 | 222.69895 | 77.36898 | 85.66582 | 49.97144 | 50.106 | 3.242468 | 23.31311 | 26.19223 | 64.58846 | 61.44384 | 0.9900445 | 68.55836
13367.673 | 1770219747.4 | 04/02/2026_16:42:27,367 | 1 | 2 | 2.520882617e-06 | 5.267963843e-06 | 3.547211969e-10 | 6.118722282e-12 | 1.500379682e-12 | 3.215415564e-12 | 1.651861287e-11 | 2.298153508e-11 | 1.567717744e-12 | 5.360716211e-12 | 8.016829388e-12 | 1.089363652e-13 | 4.999999912e-15 | 1.05455585e-14 | 4.999999912e-15 | 4.999999912e-15 | 7.897564547e-11 | 1.024982182e-12 | 1.751957141e-13 | 4.999999912e-15 | 4.789250322e-14 | 7.67626171e-11 | 1.019391342e-11 | 1 | 1 | 1 | 1 | 1 | 1 | 1 | 0 | 0 | 0 | 0 | 0 | 0 | 0 | 0 | 0 | 0 | 7.212588718e-09 | 26.12091581 | 0 | 0.2526215847 | 6.768057248 | 30.53850201 | 4.338091215 | 30.15081509 | 1.944212406 | 0.02577392948 | 0 | 0 | 0 | 0 | 49 | 0 | 71.02 | 79.95 | 33.57 | 180.01 | 865.49 | 180.01 | 787.6 | 855.83 | 77.87 | 0.34 | Catalyst_04 | 222.79455 | 77.53891 | 85.81159 | 50.03061 | 50.30454 | 3.22612 | 23.36431 | 26.23679 | 64.52323 | 61.56819 | 0.987305 | 68.59913
13373.409 | 1770219753.1 | 04/02/2026_16:42:33,103 | 1 | 2 | 2.51970846e-06 | 5.197767223e-06 | 3.555148675e-10 | 6.143439923e-12 | 1.482755758e-12 | 3.18346456e-12 | 1.640254425e-11 | 2.284808627e-11 | 1.565187541e-12 | 5.322807299e-12 | 8.015181401e-12 | 9.801632162e-14 | 4.999999912e-15 | 7.345996573e-15 | 4.999999912e-15 | 4.999999912e-15 | 7.892869691e-11 | 1.023884103e-12 | 1.744370707e-13 | 4.999999912e-15 | 5.078548666e-14 | 7.687851744e-11 | 1.017887163e-11 | 1 | 1 | 1 | 1 | 1 | 1 | 1 | 0 | 0 | 0 | 0 | 0 | 0 | 0 | 0 | 0 | 0 | 7.170422926e-09 | 26.15258306 | 0 | 0.2471979943 | 6.720257408 | 30.51764927 | 4.331696997 | 30.20977939 | 1.930650419 | 0.02773996616 | 0 | 0 | 0 | 0 | 49 | 0 | 70.99 | 80 | 33.59 | 179.99 | 867.57 | 179.96 | 787.67 | 856.89 | 77.87 | 0.34 | Catalyst_04 | 222.89015 | 77.69755 | 85.8325 | 50.12845 | 50.27019 | 3.203616 | 23.41211 | 26.24319 | 64.51742 | 61.459 | 0.9899117 | 68.47551
13379.145 | 1770219758.8 | 04/02/2026_16:42:38,839 | 1 | 2 | 2.521278475e-06 | 5.18185152e-06 | 3.557559802e-10 | 6.120842982e-12 | 1.483546901e-12 | 3.181193156e-12 | 1.640564247e-11 | 2.281311598e-11 | 1.564356717e-12 | 5.31167341e-12 | 8.005577971e-12 | 9.491717715e-14 | 4.999999912e-15 | 1.034522335e-14 | 4.999999912e-15 | 6.476268225e-15 | 7.882960951e-11 | 1.025709357e-12 | 1.628762771e-13 | 4.999999912e-15 | 5.197245764e-14 | 7.669553881e-11 | 1.019542263e-11 | 1 | 1 | 1 | 1 | 1 | 1 | 1 | 0 | 0 | 0 | 0 | 0 | 0 | 0 | 0 | 0 | 0 | 7.087898167e-09 | 26.11325809 | 0 | 0.2457865306 | 6.719670936 | 30.50324579 | 4.341012048 | 30.25643546 | 1.928469124 | 0.02706155753 | 0 | 0 | 0 | 0 | 49 | 0 | 71.02 | 80.02 | 33.58 | 179.98 | 867.61 | 179.95 | 787.6 | 857.54 | 77.87 | 0.34 | Catalyst_04 | 222.98575 | 77.69949 | 85.80203 | 50.20587 | 50.24646 | 3.199996 | 23.4127 | 26.23387 | 64.61544 | 61.44079 | 0.9919087 | 68.46617
13384.881 | 1770219764.6 | 04/02/2026_16:42:44,575 | 1 | 2 | 2.52312816e-06 | 5.249827609e-06 | 3.554648242e-10 | 6.128408978e-12 | 1.476467711e-12 | 3.188605846e-12 | 1.638659694e-11 | 2.282377586e-11 | 1.564399977e-12 | 5.30708073e-12 | 8.010363206e-12 | 8.511962836e-14 | 4.999999912e-15 | 8.097387642e-15 | 4.999999912e-15 | 1.284336407e-14 | 7.894362941e-11 | 1.035999628e-12 | 1.552557453e-13 | 4.999999912e-15 | 5.258851487e-14 | 7.69303718e-11 | 1.021256777e-11 | 1 | 1 | 1 | 1 | 1 | 1 | 1 | 0 | 0 | 0 | 0 | 0 | 0 | 0 | 0 | 0 | 0 | 6.977501187e-09 | 26.1650109 | 0 | 0.2432854432 | 6.710703417 | 30.51481091 | 4.344301742 | 30.19979436 | 1.924881174 | 0.02835571274 | 0 | 0 | 0 | 0 | 49.01 | 0 | 71.01 | 80.03 | 33.58 | 179.99 | 865.95 | 179.92 | 787.48 | 857.09 | 77.87 | 0.34 | Catalyst_04 | 223.08135 | 77.72925 | 85.79127 | 50.11188 | 50.26551 | 3.194042 | 23.42166 | 26.23058 | 64.46979 | 61.45706 | 0.9896766 | 68.47586
13390.617 | 1770219770.3 | 04/02/2026_16:42:50,311 | 1 | 2 | 2.523040621e-06 | 5.183843314e-06 | 3.552105554e-10 | 6.139048471e-12 | 1.474243796e-12 | 3.203337335e-12 | 1.64703997e-11 | 2.293746096e-11 | 1.577788247e-12 | 5.306520848e-12 | 8.028476321e-12 | 8.192394246e-14 | 4.999999912e-15 | 4.999999912e-15 | 4.999999912e-15 | 1.384262239e-14 | 7.886630932e-11 | 1.042670616e-12 | 1.459287064e-13 | 4.999999912e-15 | 4.841104663e-14 | 7.68124106e-11 | 1.027987851e-11 | 1 | 1 | 1 | 1 | 1 | 1 | 1 | 0 | 0 | 0 | 0 | 0 | 0 | 0 | 0 | 0 | 0 | 6.915735916e-09 | 26.13391863 | 0 | 0.2396370973 | 6.748153249 | 30.49286493 | 4.374563535 | 30.1874758 | 1.926326558 | 0.02619943808 | 0 | 0 | 0 | 0 | 49 | 0 | 71 | 80.02 | 33.57 | 180 | 864.54 | 179.92 | 786.96 | 855.03 | 77.87 | 0.34 | Catalyst_04 | 223.17695 | 77.60497 | 85.6923 | 50.09144 | 50.22936 | 3.196441 | 23.38421 | 26.20032 | 64.5467 | 61.49672 | 0.9899849 | 68.55125
13396.353 | 1770219776.0 | 04/02/2026_16:42:56,047 | 1 | 2 | 2.518888323e-06 | 5.253846666e-06 | 3.547644956e-10 | 6.145593149e-12 | 1.475256874e-12 | 3.22616738e-12 | 1.65294254e-11 | 2.302988009e-11 | 1.587621636e-12 | 5.342438731e-12 | 8.044180773e-12 | 7.831693058e-14 | 4.999999912e-15 | 4.999999912e-15 | 4.999999912e-15 | 1.626606158e-14 | 7.874244312e-11 | 1.044740683e-12 | 1.445704721e-13 | 4.999999912e-15 | 4.392700667e-14 | 7.702810612e-11 | 1.03941751e-11 | 1 | 1 | 1 | 1 | 1 | 1 | 1 | 0 | 0 | 0 | 0 | 0 | 0 | 0 | 0 | 0 | 0 | 6.887344897e-09 | 26.18972163 | 0 | 0.2398553537 | 6.769860904 | 30.41669805 | 4.420420986 | 30.12957819 | 1.938065755 | 0.02391347718 | 0 | 0 | 0 | 0 | 49 | 0 | 71.03 | 80.02 | 33.58 | 180.02 | 861.17 | 179.92 | 786.56 | 853.57 | 77.87 | 0.34 | Catalyst_04 | 223.27255 | 77.53293 | 85.54231 | 49.99537 | 50.10389 | 3.21592 | 23.36251 | 26.15447 | 64.48276 | 61.42681 | 0.9905605 | 68.53708
13402.089 | 1770219781.8 | 04/02/2026_16:43:01,783 | 1 | 2 | 2.523797093e-06 | 5.243790383e-06 | 3.540508997e-10 | 6.214662899e-12 | 1.483630059e-12 | 3.256766168e-12 | 1.662365384e-11 | 2.31476522e-11 | 1.592364695e-12 | 5.368465221e-12 | 8.034997147e-12 | 7.854490441e-14 | 1.178881313e-14 | 4.999999912e-15 | 4.999999912e-15 | 1.996136309e-14 | 7.862618889e-11 | 1.057933797e-12 | 1.405705522e-13 | 1.78813551e-14 | 3.79518533e-14 | 7.702734978e-11 | 1.038749989e-11 | 1 | 1 | 1 | 1 | 1 | 1 | 1 | 0 | 0 | 0 | 0 | 0 | 0 | 0 | 0 | 0 | 0 | 1.092487086e-08 | 26.20448497 | 0 | 0.2370985422 | 6.814568756 | 30.39203321 | 4.422619883 | 30.08652833 | 1.948366099 | 0.02062623025 | 0 | 0 | 0 | 0 | 48.99 | 0 | 71 | 79.98 | 33.58 | 180.03 | 860.16 | 179.94 | 786.22 | 851.61 | 77.87 | 0.34 | Catalyst_04 | 223.36815 | 77.38456 | 85.53512 | 49.92394 | 50.06327 | 3.233012 | 23.3178 | 26.15227 | 64.51408 | 61.4352 | 0.9899479 | 68.57372
13407.825 | 1770219787.5 | 04/02/2026_16:43:07,519 | 1 | 2 | 2.5260656e-06 | 5.211733423e-06 | 3.539951388e-10 | 6.165606654e-12 | 1.487229502e-12 | 3.265318788e-12 | 1.661242671e-11 | 2.311860078e-11 | 1.592054396e-12 | 5.371871351e-12 | 8.056074037e-12 | 8.108670121e-14 | 1.973046529e-14 | 4.999999912e-15 | 6.703279831e-15 | 2.157763409e-14 | 7.88467347e-11 | 1.061449539e-12 | 1.477904442e-13 | 2.860541394e-14 | 3.806244192e-14 | 7.694719861e-11 | 1.030781276e-11 | 1 | 1 | 1 | 1 | 1 | 1 | 1 | 0 | 0 | 0 | 0 | 0 | 0 | 0 | 0 | 0 | 0 | 1.586768587e-08 | 26.17411758 | 0 | 0.2508237858 | 6.807059517 | 30.46627489 | 4.386211826 | 30.07722572 | 1.94922068 | 0.02046388721 | 0 | 0 | 0 | 0 | 49.01 | 0 | 71.02 | 80 | 33.55 | 180.01 | 862.14 | 180 | 787.08 | 853.28 | 77.87 | 0.34 | Catalyst_04 | 223.46375 | 77.40948 | 85.6542 | 49.9085 | 50.18556 | 3.23443 | 23.32531 | 26.18867 | 64.47337 | 61.53065 | 0.9872302 | 68.62367
13413.561 | 1770219793.3 | 04/02/2026_16:43:13,255 | 1 | 2 | 2.525019909e-06 | 5.191795481e-06 | 3.545696237e-10 | 6.167055148e-12 | 1.475818708e-12 | 3.253032826e-12 | 1.650993925e-11 | 2.305702504e-11 | 1.579471688e-12 | 5.353437312e-12 | 8.061653775e-12 | 7.9462668e-14 | 3.077854811e-14 | 4.999999912e-15 | 1.888837563e-14 | 1.39561265e-14 | 7.888605047e-11 | 1.054885671e-12 | 1.476933945e-13 | 2.99597383e-14 | 3.362303383e-14 | 7.682438713e-11 | 1.020630889e-11 | 1 | 1 | 1 | 1 | 1 | 1 | 1 | 0 | 0 | 0 | 0 | 0 | 0 | 0 | 0 | 0 | 0 | 2.218415081e-08 | 26.14408681 | 0 | 0.233671019 | 6.783245869 | 30.51011144 | 4.34685626 | 30.13873134 | 1.942760449 | 0.02054072679 | 0 | 0 | 0 | 0 | 49 | 0 | 71 | 80 | 33.58 | 179.97 | 865.74 | 180.03 | 787.42 | 854.71 | 77.87 | 0.34 | Catalyst_04 | 223.55935 | 77.48851 | 85.78292 | 50.01056 | 50.25777 | 3.22371 | 23.34912 | 26.22803 | 64.53933 | 61.54067 | 0.9878276 | 68.59183
13419.297 | 1770219799.0 | 04/02/2026_16:43:18,991 | 1 | 2 | 2.520321459e-06 | 5.231742307e-06 | 3.551954841e-10 | 6.194365333e-12 | 1.479217139e-12 | 3.232765184e-12 | 1.637816271e-11 | 2.287593379e-11 | 1.567021794e-12 | 5.341120341e-12 | 8.047986756e-12 | 8.723454088e-14 | 2.608010887e-14 | 4.999999912e-15 | 3.24559444e-14 | 1.274635e-14 | 7.907983296e-11 | 1.056906515e-12 | 1.540061617e-13 | 2.974339931e-14 | 3.115205576e-14 | 7.688761433e-11 | 1.022510809e-11 | 1 | 1 | 1 | 1 | 1 | 1 | 1 | 0 | 0 | 0 | 0 | 0 | 0 | 0 | 0 | 0 | 0 | 1.927939866e-08 | 26.14112948 | 0 | 0.2371870624 | 6.7179601 | 30.5520151 | 4.350855344 | 30.16439693 | 1.935899945 | 0.01808562579 | 0 | 0 | 0 | 0 | 49.01 | 0 | 71 | 80 | 33.57 | 179.96 | 866.98 | 180.07 | 787.65 | 857 | 77.87 | 0.34 | Catalyst_04 | 223.65495 | 77.70517 | 85.76984 | 50.05315 | 50.3268 | 3.212326 | 23.41441 | 26.22403 | 64.41418 | 61.54911 | 0.9873128 | 68.5599
13425.033 | 1770219804.7 | 04/02/2026_16:43:24,727 | 1 | 2 | 2.524133151e-06 | 5.231742307e-06 | 3.555550576e-10 | 6.152855569e-12 | 1.484159367e-12 | 3.227131236e-12 | 1.637404448e-11 | 2.288060887e-11 | 1.565772577e-12 | 5.337627909e-12 | 8.033761156e-12 | 9.294922823e-14 | 2.51667075e-14 | 4.999999912e-15 | 3.171328963e-14 | 4.999999912e-15 | 7.904795568e-11 | 1.045622139e-12 | 1.636266806e-13 | 2.806939793e-14 | 3.571031275e-14 | 7.703188087e-11 | 1.018289186e-11 | 1 | 1 | 1 | 1 | 1 | 1 | 1 | 0 | 0 | 0 | 0 | 0 | 0 | 0 | 0 | 0 | 0 | 1.884979214e-08 | 26.17591621 | 0 | 0.2393924405 | 6.715634789 | 30.52607105 | 4.329965441 | 30.17961967 | 1.933613706 | 0.02126399061 | 0 | 0 | 0 | 0 | 49.01 | 0 | 70.99 | 79.98 | 33.57 | 179.99 | 867.45 | 180.1 | 787.63 | 857.49 | 77.87 | 0.34 | Catalyst_04 | 223.75055 | 77.71289 | 85.83816 | 50.07841 | 50.28406 | 3.208533 | 23.41673 | 26.24492 | 64.44029 | 61.46809 | 0.9886506 | 68.47892
13430.769 | 1770219810.5 | 04/02/2026_16:43:30,463 | 1 | 2 | 2.515804681e-06 | 5.306469575e-06 | 3.556558659e-10 | 6.141249401e-12 | 1.493115419e-12 | 3.225602944e-12 | 1.638605224e-11 | 2.286360684e-11 | 1.562052571e-12 | 5.352879164e-12 | 8.026308784e-12 | 9.899859524e-14 | 2.166979974e-14 | 4.999999912e-15 | 2.860832095e-14 | 4.999999912e-15 | 7.891463871e-11 | 1.050332564e-12 | 1.666065154e-13 | 1.919009724e-14 | 4.143760056e-14 | 7.686852543e-11 | 1.021603375e-11 | 1 | 1 | 1 | 1 | 1 | 1 | 1 | 0 | 0 | 0 | 0 | 0 | 0 | 0 | 0 | 0 | 0 | 1.697253102e-08 | 26.14307043 | 0 | 0.2509857794 | 6.719404918 | 30.49126702 | 4.346857461 | 30.21412735 | 1.940159329 | 0.02336897699 | 0 | 0 | 0 | 0 | 49 | 0 | 71.01 | 80.02 | 33.56 | 180 | 866.76 | 180.12 | 787.42 | 856.89 | 77.87 | 0.34 | Catalyst_04 | 223.84615 | 77.70038 | 85.78292 | 50.13567 | 50.22673 | 3.219394 | 23.41296 | 26.22803 | 64.52436 | 61.42357 | 0.9909109 | 68.45562
13436.505 | 1770219816.2 | 04/02/2026_16:43:36,199 | 1 | 2 | 2.515950428e-06 | 5.306469575e-06 | 3.552491357e-10 | 6.131693677e-12 | 1.497354541e-12 | 3.222726556e-12 | 1.646352325e-11 | 2.29672184e-11 | 1.560274804e-12 | 5.366743942e-12 | 8.033565133e-12 | 1.119185988e-13 | 1.28564592e-14 | 5.820923916e-15 | 2.02567726e-14 | 4.999999912e-15 | 7.884200931e-11 | 1.036237719e-12 | 1.722891578e-13 | 1.098212944e-14 | 4.312905759e-14 | 7.713413241e-11 | 1.028612959e-11 | 1 | 1 | 1 | 1 | 1 | 1 | 1 | 0 | 0 | 0 | 0 | 0 | 0 | 0 | 0 | 0 | 0 | 1.17438599e-08 | 26.20945182 | 0 | 0.2496189946 | 6.744936826 | 30.43530255 | 4.372448934 | 30.15281093 | 1.942915783 | 0.02448338507 | 0 | 0 | 0 | 0 | 49 | 0 | 70.99 | 79.98 | 33.56 | 180.02 | 864.16 | 180.12 | 787.19 | 855.95 | 77.87 | 0.34 | Catalyst_04 | 223.94175 | 77.61564 | 85.69921 | 50.03392 | 50.13454 | 3.223968 | 23.38743 | 26.20244 | 64.46371 | 61.37403 | 0.9907183 | 68.44765
13442.241 | 1770219821.9 | 04/02/2026_16:43:41,935 | 1 | 2 | 2.518067049e-06 | 5.156091447e-06 | 3.546795357e-10 | 6.165613593e-12 | 1.508666022e-12 | 3.229801843e-12 | 1.650428405e-11 | 2.307184652e-11 | 1.564503952e-12 | 5.375513836e-12 | 8.039898608e-12 | 1.055675051e-13 | 4.999999912e-15 | 1.138328425e-14 | 1.486030706e-14 | 4.999999912e-15 | 7.873644792e-11 | 1.025224176e-12 | 1.806261439e-13 | 4.999999912e-15 | 4.44072337e-14 | 7.696984716e-11 | 1.03706271e-11 | 1 | 1 | 1 | 1 | 1 | 1 | 1 | 0 | 0 | 0 | 0 | 0 | 0 | 0 | 0 | 0 | 0 | 6.95285108e-09 | 26.17488995 | 0 | 0.242250995 | 6.776176254 | 30.42077818 | 4.41370787 | 30.12805667 | 1.947716672 | 0.02672953247 | 0 | 0 | 0 | 0 | 49 | 0 | 71 | 80 | 33.56 | 180.02 | 862.54 | 180.11 | 786.52 | 853.37 | 77.87 | 0.34 | Catalyst_04 | 224.03735 | 77.51197 | 85.56427 | 49.99285 | 50.11062 | 3.231934 | 23.35619 | 26.16118 | 64.49694 | 61.43456 | 0.9903776 | 68.54315
13447.977 | 1770219827.7 | 04/02/2026_16:43:47,671 | 1 | 2 | 2.518997462e-06 | 5.247810805e-06 | 3.539589455e-10 | 6.170850723e-12 | 1.513077099e-12 | 3.233236378e-12 | 1.665309037e-11 | 2.315840054e-11 | 1.578795146e-12 | 5.402404652e-12 | 8.03086677e-12 | 1.070334007e-13 | 4.999999912e-15 | 1.018320797e-14 | 4.999999912e-15 | 4.999999912e-15 | 7.878377811e-11 | 1.021604459e-12 | 1.719966671e-13 | 4.999999912e-15 | 5.440270359e-14 | 7.705822092e-11 | 1.038646946e-11 | 1 | 1 | 1 | 1 | 1 | 1 | 1 | 0 | 0 | 0 | 0 | 0 | 0 | 0 | 0 | 0 | 0 | 7.105892357e-09 | 26.19306016 | 0 | 0.2446391832 | 6.814269549 | 30.42690829 | 4.416338025 | 30.05395536 | 1.957148433 | 0.02899312691 | 0 | 0 | 0 | 0 | 49 | 0 | 70.99 | 79.97 | 33.55 | 179.99 | 860.01 | 180.06 | 786.4 | 851.56 | 77.87 | 0.34 | Catalyst_04 | 224.13295 | 77.38555 | 85.55567 | 49.86989 | 50.12071 | 3.247585 | 23.3181 | 26.15855 | 64.44341 | 61.49752 | 0.9877427 | 68.62033
13453.713 | 1770219833.4 | 04/02/2026_16:43:53,407 | 1 | 2 | 2.520790076e-06 | 5.197767223e-06 | 3.538741522e-10 | 6.136142809e-12 | 1.506853995e-12 | 3.216303309e-12 | 1.661836641e-11 | 2.314821251e-11 | 1.580020836e-12 | 5.371329249e-12 | 8.016215296e-12 | 1.019100033e-13 | 4.999999912e-15 | 1.217880573e-14 | 4.999999912e-15 | 6.862379724e-15 | 7.867849428e-11 | 1.021291125e-12 | 1.675000199e-13 | 4.999999912e-15 | 5.128366739e-14 | 7.705289878e-11 | 1.031212268e-11 | 1 | 1 | 1 | 1 | 1 | 1 | 1 | 0 | 0 | 0 | 0 | 0 | 0 | 0 | 0 | 0 | 0 | 6.990173047e-09 | 26.21543304 | 0 | 0.2393671243 | 6.814845336 | 30.42032658 | 4.389229695 | 30.07495671 | 1.948504749 | 0.02894484065 | 0 | 0 | 0 | 0 | 49 | 0 | 71 | 80 | 33.56 | 179.97 | 862.32 | 180.01 | 787.11 | 852.23 | 77.87 | 0.34 | Catalyst_04 | 224.22855 | 77.38364 | 85.64433 | 49.90474 | 50.10987 | 3.233242 | 23.31752 | 26.18566 | 64.49004 | 61.45126 | 0.9886467 | 68.56578
13459.449 | 1770219839.1 | 04/02/2026_16:43:59,143 | 1 | 2 | 2.521346005e-06 | 5.249827609e-06 | 3.545853056e-10 | 6.130628557e-12 | 1.491203753e-12 | 3.209340129e-12 | 1.652065637e-11 | 2.291917871e-11 | 1.580816641e-12 | 5.337125707e-12 | 8.019591935e-12 | 9.205377888e-14 | 4.999999912e-15 | 1.191929009e-14 | 4.999999912e-15 | 1.205511351e-14 | 7.889020687e-11 | 1.029867814e-12 | 1.610916804e-13 | 4.999999912e-15 | 5.087668839e-14 | 7.708417932e-11 | 1.021929156e-11 | 1 | 1 | 1 | 1 | 1 | 1 | 1 | 0 | 0 | 0 | 0 | 0 | 0 | 0 | 0 | 0 | 0 | 7.099016635e-09 | 26.21556865 | 0 | 0.2508880125 | 6.752118522 | 30.48631392 | 4.345530818 | 30.1233668 | 1.936301686 | 0.02506912563 | 0 | 0 | 0 | 0 | 49 | 0 | 71.02 | 80 | 33.54 | 179.98 | 864.17 | 179.98 | 787.46 | 854.88 | 77.87 | 0.34 | Catalyst_04 | 224.32415 | 77.59181 | 85.78725 | 49.98506 | 50.21857 | 3.212993 | 23.38025 | 26.22936 | 64.42054 | 61.45244 | 0.9880948 | 68.49917
13465.185 | 1770219844.9 | 04/02/2026_16:44:04,879 | 1 | 2 | 2.51757092e-06 | 5.227734164e-06 | 3.552942662e-10 | 6.13357325e-12 | 1.483321278e-12 | 3.196048461e-12 | 1.642415023e-11 | 2.279183613e-11 | 1.57524124e-12 | 5.314539607e-12 | 8.01054275e-12 | 9.250295029e-14 | 4.999999912e-15 | 1.10296734e-14 | 4.999999912e-15 | 1.525564275e-14 | 7.894254694e-11 | 1.034277156e-12 | 1.580153109e-13 | 4.999999912e-15 | 4.631600211e-14 | 7.689578835e-11 | 1.014681308e-11 | 1 | 1 | 1 | 1 | 1 | 1 | 1 | 0 | 0 | 0 | 0 | 0 | 0 | 0 | 0 | 0 | 0 | 7.059083785e-09 | 26.16741786 | 0 | 0.2506618721 | 6.716515562 | 30.52838608 | 4.317553639 | 30.20155891 | 1.929385036 | 0.02243674411 | 0 | 0 | 0 | 0 | 49.01 | 0 | 71.02 | 79.98 | 33.55 | 179.99 | 867.08 | 179.93 | 787.64 | 856.14 | 77.87 | 0.34 | Catalyst_04 | 224.41975 | 77.70996 | 85.87876 | 50.11481 | 50.28787 | 3.201516 | 23.41585 | 26.25733 | 64.48956 | 61.45848 | 0.9892943 | 68.46374
13470.921 | 1770219850.6 | 04/02/2026_16:44:10,615 | 1 | 2 | 2.515743518e-06 | 5.156091447e-06 | 3.554530836e-10 | 6.139616159e-12 | 1.47305757e-12 | 3.199614185e-12 | 1.639152702e-11 | 2.280112384e-11 | 1.581171066e-12 | 5.305172968e-12 | 8.021258137e-12 | 8.098387141e-14 | 4.999999912e-15 | 4.999999912e-15 | 4.999999912e-15 | 2.048912221e-14 | 7.886093861e-11 | 1.042500504e-12 | 1.507183321e-13 | 4.999999912e-15 | 4.656678146e-14 | 7.681658087e-11 | 1.022985689e-11 | 1 | 1 | 1 | 1 | 1 | 1 | 1 | 0 | 0 | 0 | 0 | 0 | 0 | 0 | 0 | 0 | 0 | 6.959588756e-09 | 26.14597104 | 0 | 0.2472797951 | 6.712306364 | 30.4988069 | 4.354606813 | 30.22067879 | 1.927073877 | 0.02392186131 | 0 | 0 | 0 | 0 | 49 | 0 | 70.99 | 80.03 | 33.57 | 180 | 867.54 | 179.91 | 787.62 | 857.46 | 77.87 | 0.34 | Catalyst_04 | 224.51535 | 77.72393 | 85.75757 | 50.14654 | 50.23915 | 3.197681 | 23.42006 | 26.22028 | 64.51879 | 61.43956 | 0.9908807 | 68.46912
13476.657 | 1770219856.4 | 04/02/2026_16:44:16,351 | 1 | 2 | 2.519470627e-06 | 5.185824648e-06 | 3.552473593e-10 | 6.150410476e-12 | 1.473440835e-12 | 3.215710901e-12 | 1.640712566e-11 | 2.286567116e-11 | 1.576189483e-12 | 5.316266524e-12 | 8.042032318e-12 | 8.232170913e-14 | 4.999999912e-15 | 5.225735887e-15 | 4.999999912e-15 | 1.987113883e-14 | 7.879042557e-11 | 1.052502053e-12 | 1.50009169e-13 | 4.999999912e-15 | 4.120282674e-14 | 7.683201991e-11 | 1.023226295e-11 | 1 | 1 | 1 | 1 | 1 | 1 | 1 | 0 | 0 | 0 | 0 | 0 | 0 | 0 | 0 | 0 | 0 | 6.975290099e-09 | 26.15678439 | 0 | 0.2471487427 | 6.729621597 | 30.47752547 | 4.357930637 | 30.20891212 | 1.930751686 | 0.02251566786 | 0 | 0 | 0 | 0 | 49.01 | 0 | 71.01 | 80 | 33.57 | 180 | 866.61 | 179.89 | 787.38 | 857.35 | 77.87 | 0.34 | Catalyst_04 | 224.61095 | 77.66647 | 85.7467 | 50.12701 | 50.20409 | 3.203784 | 23.40275 | 26.21696 | 64.54138 | 61.42223 | 0.9911865 | 68.46806
13482.393 | 1770219862.1 | 04/02/2026_16:44:22,087 | 1 | 2 | 2.522524483e-06 | 5.225737368e-06 | 3.549452399e-10 | 6.198813164e-12 | 1.472530106e-12 | 3.231071877e-12 | 1.644655766e-11 | 2.29017881e-11 | 1.582956747e-12 | 5.322955618e-12 | 8.043163358e-12 | 7.418940679e-14 | 1.150989026e-14 | 6.236147937e-15 | 4.999999912e-15 | 2.234065661e-14 | 7.882453718e-11 | 1.052095802e-12 | 1.43099264e-13 | 1.306989117e-14 | 3.989651559e-14 | 7.698467558e-11 | 1.031770069e-11 | 1 | 1 | 1 | 1 | 1 | 1 | 1 | 0 | 0 | 0 | 0 | 0 | 0 | 0 | 0 | 0 | 0 | 1.073082698e-08 | 26.18538191 | 0 | 0.2389294521 | 6.735736945 | 30.46501724 | 4.390973619 | 30.15676763 | 1.931891487 | 0.02074818313 | 0 | 0 | 0 | 0 | 49 | 0 | 71 | 79.98 | 33.55 | 180 | 865.34 | 179.89 | 787.12 | 855.72 | 77.87 | 0.34 | Catalyst_04 | 224.70655 | 77.64617 | 85.63863 | 50.04049 | 50.18349 | 3.205675 | 23.39663 | 26.18391 | 64.44682 | 61.44551 | 0.9898819 | 68.51196
13488.129 | 1770219867.8 | 04/02/2026_16:44:27,823 | 1 | 2 | 2.519562031e-06 | 5.241775852e-06 | 3.543725591e-10 | 6.166192123e-12 | 1.47810052e-12 | 3.262371493e-12 | 1.654813266e-11 | 2.306688868e-11 | 1.589367201e-12 | 5.363086711e-12 | 8.055466016e-12 | 8.110610165e-14 | 2.532629359e-14 | 4.999999912e-15 | 1.306358416e-14 | 1.723912117e-14 | 7.873360991e-11 | 1.054055064e-12 | 1.449109929e-13 | 2.199673921e-14 | 3.790721128e-14 | 7.694653248e-11 | 1.038529159e-11 | 1 | 1 | 1 | 1 | 1 | 1 | 1 | 0 | 0 | 0 | 0 | 0 | 0 | 0 | 0 | 0 | 0 | 1.902610577e-08 | 26.17553108 | 0 | 0.2405246564 | 6.78507337 | 30.42517885 | 4.419772648 | 30.11109418 | 1.946182893 | 0.0208988236 | 0 | 0 | 0 | 0 | 49 | 0 | 71 | 80 | 33.58 | 179.99 | 860.83 | 179.93 | 786.23 | 852.06 | 77.87 | 0.34 | Catalyst_04 | 224.80215 | 77.48244 | 85.54443 | 49.9647 | 50.11786 | 3.229389 | 23.34729 | 26.15511 | 64.48519 | 61.46202 | 0.9896768 | 68.57504
13493.865 | 1770219873.6 | 04/02/2026_16:44:33,559 | 1 | 2 | 2.521299166e-06 | 5.203745786e-06 | 3.536171078e-10 | 6.18014754e-12 | 1.484258029e-12 | 3.277345626e-12 | 1.662533132e-11 | 2.317197823e-11 | 1.591081216e-12 | 5.38309371e-12 | 8.069486919e-12 | 8.742664118e-14 | 2.845309708e-14 | 4.999999912e-15 | 1.964800494e-14 | 1.493694491e-14 | 7.861390011e-11 | 1.05465376e-12 | 1.50767826e-13 | 2.433965606e-14 | 3.649758582e-14 | 7.708545607e-11 | 1.037871612e-11 | 1 | 1 | 1 | 1 | 1 | 1 | 1 | 0 | 0 | 0 | 0 | 0 | 0 | 0 | 0 | 0 | 0 | 2.089894046e-08 | 26.22911217 | 0 | 0.2413783549 | 6.821343452 | 30.3846614 | 4.419043319 | 30.05416447 | 1.95352594 | 0.02063697486 | 0 | 0 | 0 | 0 | 49 | 0 | 71 | 80 | 33.57 | 179.98 | 860.05 | 179.98 | 786.43 | 851.49 | 77.87 | 0.34 | Catalyst_04 | 224.89775 | 77.36207 | 85.54682 | 49.87023 | 50.05112 | 3.241574 | 23.31102 | 26.15584 | 64.46342 | 61.42427 | 0.9891229 | 68.56684
13499.601 | 1770219879.3 | 04/02/2026_16:44:39,295 | 1 | 2 | 2.519444479e-06 | 5.189800504e-06 | 3.536199666e-10 | 6.163634707e-12 | 1.495976953e-12 | 3.269964161e-12 | 1.660935625e-11 | 2.313585087e-11 | 1.585638305e-12 | 5.388373341e-12 | 8.054246506e-12 | 9.057719039e-14 | 3.212171875e-14 | 4.999999912e-15 | 2.545483931e-14 | 1.617631674e-14 | 7.884163461e-11 | 1.053995433e-12 | 1.587749572e-13 | 3.082560249e-14 | 3.644471064e-14 | 7.703006982e-11 | 1.03667179e-11 | 1 | 1 | 1 | 1 | 1 | 1 | 1 | 0 | 0 | 0 | 0 | 0 | 0 | 0 | 0 | 0 | 0 | 2.316333331e-08 | 26.19594125 | 0 | 0.2500427656 | 6.807076656 | 30.44994278 | 4.410326721 | 30.03835035 | 1.953846902 | 0.0199975001 | 0 | 0 | 0 | 0 | 49 | 0 | 71 | 80.02 | 33.56 | 179.99 | 860.98 | 180.02 | 786.76 | 852.36 | 77.87 | 0.34 | Catalyst_04 | 224.99335 | 77.40942 | 85.57533 | 49.84399 | 50.15866 | 3.242107 | 23.32529 | 26.16456 | 64.39009 | 61.52765 | 0.986483 | 68.63652
13505.337 | 1770219885.0 | 04/02/2026_16:44:45,031 | 1 | 2 | 2.516400855e-06 | 5.205745765e-06 | 3.543205451e-10 | 6.158799165e-12 | 1.490041814e-12 | 3.257692076e-12 | 1.648966207e-11 | 2.29983723e-11 | 1.569235627e-12 | 5.379550971e-12 | 8.034998882e-12 | 1.001550324e-13 | 2.657100004e-14 | 4.999999912e-15 | 3.028474146e-14 | 7.78111401e-15 | 7.875065877e-11 | 1.050169717e-12 | 1.640064901e-13 | 3.17554922e-14 | 4.286954025e-14 | 7.719901801e-11 | 1.020651012e-11 | 1 | 1 | 1 | 1 | 1 | 1 | 1 | 0 | 0 | 0 | 0 | 0 | 0 | 0 | 0 | 0 | 0 | 1.979257813e-08 | 26.25756676 | 0 | 0.2457855475 | 6.765646357 | 30.43295172 | 4.344345645 | 30.10397298 | 1.949955758 | 0.02454636591 | 0 | 0 | 0 | 0 | 49 | 0 | 70.98 | 80.02 | 33.59 | 180 | 864.47 | 180.08 | 787.49 | 853.65 | 77.87 | 0.34 | Catalyst_04 | 225.08895 | 77.54691 | 85.79113 | 49.95288 | 50.13067 | 3.23565 | 23.36672 | 26.23054 | 64.41634 | 61.36015 | 0.98919 | 68.4316
13511.073 | 1770219890.8 | 04/02/2026_16:44:50,767 | 1 | 2 | 2.520078397e-06 | 5.201751719e-06 | 3.550917338e-10 | 6.145957007e-12 | 1.490623163e-12 | 3.227895598e-12 | 1.640033769e-11 | 2.289557086e-11 | 1.558964546e-12 | 5.355654722e-12 | 8.03036717e-12 | 1.021661393e-13 | 2.153882982e-14 | 4.999999912e-15 | 3.400333129e-14 | 4.999999912e-15 | 7.902716676e-11 | 1.040610957e-12 | 1.674631435e-13 | 2.210927601e-14 | 3.758125267e-14 | 7.683307462e-11 | 1.017773105e-11 | 1 | 1 | 1 | 1 | 1 | 1 | 1 | 0 | 0 | 0 | 0 | 0 | 0 | 0 | 0 | 0 | 0 | 1.666883644e-08 | 26.13604819 | 0 | 0.2417191331 | 6.730128286 | 30.5475414 | 4.331786436 | 30.17162509 | 1.941168776 | 0.02180925281 | 0 | 0 | 0 | 0 | 49 | 0 | 71 | 79.97 | 33.58 | 180 | 866.22 | 180.1 | 787.63 | 856.34 | 77.87 | 0.34 | Catalyst_04 | 225.18455 | 77.66479 | 85.83221 | 50.06514 | 50.31943 | 3.221069 | 23.40224 | 26.2431 | 64.46312 | 61.53154 | 0.9876941 | 68.54116
13516.809 | 1770219896.5 | 04/02/2026_16:44:56,503 | 1 | 2 | 2.522381237e-06 | 5.282118764e-06 | 3.552579064e-10 | 6.142546975e-12 | 1.4982708e-12 | 3.211508316e-12 | 1.63786016e-11 | 2.285539639e-11 | 1.555154876e-12 | 5.344397667e-12 | 8.009869677e-12 | 1.085371349e-13 | 6.589768946e-15 | 5.627380276e-15 | 2.165815135e-14 | 4.999999912e-15 | 7.881089531e-11 | 1.036162584e-12 | 1.755900926e-13 | 1.19411249e-14 | 3.958655235e-14 | 7.692880361e-11 | 1.012635375e-11 | 1 | 1 | 1 | 1 | 1 | 1 | 1 | 0 | 0 | 0 | 0 | 0 | 0 | 0 | 0 | 0 | 0 | 7.934267905e-09 | 26.18680443 | 0 | 0.2481294638 | 6.725287029 | 30.48804153 | 4.313586944 | 30.20798256 | 1.938448289 | 0.02291243724 | 0 | 0 | 0 | 0 | 49.01 | 0 | 71 | 80.02 | 33.59 | 180.01 | 867.63 | 180.13 | 787.65 | 857.19 | 77.87 | 0.34 | Catalyst_04 | 225.28015 | 77.68085 | 85.89173 | 50.12547 | 50.22141 | 3.216555 | 23.40708 | 26.2613 | 64.52745 | 61.3832 | 0.9908141 | 68.4052
13522.545 | 1770219902.2 | 04/02/2026_16:45:02,239 | 1 | 2 | 2.513967729e-06 | 5.249827609e-06 | 3.553038141e-10 | 6.153276673e-12 | 1.499069315e-12 | 3.207947796e-12 | 1.64168245e-11 | 2.287823056e-11 | 1.557336616e-12 | 5.334534897e-12 | 8.022035293e-12 | 1.063358589e-13 | 4.999999912e-15 | 9.049100309e-15 | 1.431508212e-14 | 4.999999912e-15 | 7.89149579e-11 | 1.026252325e-12 | 1.766271997e-13 | 4.999999912e-15 | 5.025336701e-14 | 7.701823207e-11 | 1.015917905e-11 | 1 | 1 | 1 | 1 | 1 | 1 | 1 | 0 | 0 | 0 | 0 | 0 | 0 | 0 | 0 | 0 | 0 | 7.013269849e-09 | 26.19161463 | 0 | 0.2457220918 | 6.727918933 | 30.50103904 | 4.322619316 | 30.18226247 | 1.933341077 | 0.02779296406 | 0 | 0 | 0 | 0 | 49 | 0 | 71 | 80 | 33.57 | 180 | 865.32 | 180.11 | 787.15 | 855.63 | 77.87 | 0.34 | Catalyst_04 | 225.37575 | 77.67212 | 85.86219 | 50.08279 | 50.24282 | 3.20808 | 23.40445 | 26.25227 | 64.47976 | 61.4238 | 0.9895487 | 68.44582
13528.281 | 1770219908.0 | 04/02/2026_16:45:07,975 | 1 | 2 | 2.520627731e-06 | 5.247810805e-06 | 3.55276919e-10 | 6.12383538e-12 | 1.508024283e-12 | 3.206933634e-12 | 1.64735673e-11 | 2.295117221e-11 | 1.555748043e-12 | 5.332077228e-12 | 8.008927722e-12 | 1.051061771e-13 | 4.999999912e-15 | 9.307645258e-15 | 4.999999912e-15 | 4.999999912e-15 | 7.876918562e-11 | 1.021062575e-12 | 1.746543719e-13 | 4.999999912e-15 | 5.161787949e-14 | 7.69695141e-11 | 1.024036324e-11 | 1 | 1 | 1 | 1 | 1 | 1 | 1 | 0 | 0 | 0 | 0 | 0 | 0 | 0 | 0 | 0 | 0 | 7.118849609e-09 | 26.1817939 | 0 | 0.246765253 | 6.751871863 | 30.44868959 | 4.357266924 | 30.18810209 | 1.932817112 | 0.02853407301 | 0 | 0 | 0 | 0 | 49 | 0 | 71.02 | 80.02 | 33.58 | 180 | 863.66 | 180.09 | 786.8 | 854.37 | 77.87 | 0.34 | Catalyst_04 | 225.47135 | 77.59263 | 85.74887 | 50.09248 | 50.15659 | 3.207211 | 23.3805 | 26.21762 | 64.5583 | 61.39082 | 0.9914417 | 68.45612
13534.017 | 1770219913.7 | 04/02/2026_16:45:13,711 | 1 | 2 | 2.514878588e-06 | 5.195775429e-06 | 3.547031557e-10 | 6.115598479e-12 | 1.505804379e-12 | 3.21746991e-12 | 1.659395364e-11 | 2.310517749e-11 | 1.566082116e-12 | 5.342977363e-12 | 8.021822789e-12 | 1.049955885e-13 | 4.999999912e-15 | 1.403227984e-14 | 4.999999912e-15 | 4.999999912e-15 | 7.86381793e-11 | 1.023526966e-12 | 1.731641902e-13 | 4.999999912e-15 | 5.694400572e-14 | 7.691205312e-11 | 1.036733026e-11 | 1 | 1 | 1 | 1 | 1 | 1 | 1 | 0 | 0 | 0 | 0 | 0 | 0 | 0 | 0 | 0 | 0 | 7.182212852e-09 | 26.16777736 | 0 | 0.2503457375 | 6.800551508 | 30.39362182 | 4.41150986 | 30.14506096 | 1.93764629 | 0.03145068041 | 0 | 0 | 0 | 0 | 49.01 | 0 | 70.99 | 80.03 | 33.57 | 180 | 860.68 | 180.03 | 786.26 | 851.95 | 77.87 | 0.34 | Catalyst_04 | 225.56695 | 77.43107 | 85.57146 | 50.02106 | 50.06588 | 3.215224 | 23.33182 | 26.16338 | 64.60076 | 61.40722 | 0.9918219 | 68.53495
13539.753 | 1770219919.4 | 04/02/2026_16:45:19,447 | 1 | 2 | 2.519285772e-06 | 5.175892511e-06 | 3.54069829e-10 | 6.12136947e-12 | 1.505451363e-12 | 3.22777742e-12 | 1.666717285e-11 | 2.320944652e-11 | 1.579639089e-12 | 5.345781977e-12 | 8.013688671e-12 | 9.827437529e-14 | 4.999999912e-15 | 1.101316981e-14 | 4.999999912e-15 | 1.155258072e-14 | 7.858066975e-11 | 1.018947622e-12 | 1.672909451e-13 | 4.999999912e-15 | 5.314102091e-14 | 7.70496375e-11 | 1.035752387e-11 | 1 | 1 | 1 | 1 | 1 | 1 | 1 | 0 | 0 | 0 | 0 | 0 | 0 | 0 | 0 | 0 | 0 | 6.958256907e-09 | 26.21304879 | 0 | 0.2410284253 | 6.834042621 | 30.37486057 | 4.407825875 | 30.09018713 | 1.939604612 | 0.02994735527 | 0 | 0 | 0 | 0 | 49 | 0 | 71.01 | 79.98 | 33.6 | 179.99 | 859.93 | 180 | 786.28 | 851.43 | 77.87 | 0.34 | Catalyst_04 | 225.66255 | 77.31993 | 85.58351 | 49.93001 | 50.03498 | 3.218474 | 23.29832 | 26.16706 | 64.57586 | 61.4063 | 0.990628 | 68.55314
13545.489 | 1770219925.2 | 04/02/2026_16:45:25,183 | 1 | 2 | 2.51923575e-06 | 5.164011782e-06 | 3.538630222e-10 | 6.129120649e-12 | 1.495415011e-12 | 3.220465995e-12 | 1.664879519e-11 | 2.314887171e-11 | 1.584181354e-12 | 5.336388883e-12 | 8.024064919e-12 | 9.250635197e-14 | 4.999999912e-15 | 6.453943825e-15 | 4.999999912e-15 | 1.171604453e-14 | 7.887401149e-11 | 1.024342286e-12 | 1.600928862e-13 | 4.999999912e-15 | 4.73283454e-14 | 7.692610438e-11 | 1.031742053e-11 | 1 | 1 | 1 | 1 | 1 | 1 | 1 | 0 | 0 | 0 | 0 | 0 | 0 | 0 | 0 | 0 | 0 | 6.972789485e-09 | 26.16696491 | 0 | 0.2417250981 | 6.817619015 | 30.48676829 | 4.388965441 | 30.06711005 | 1.936478771 | 0.02537093687 | 0 | 0 | 0 | 0 | 49 | 0 | 71.01 | 80.03 | 33.57 | 179.98 | 861.09 | 179.94 | 786.84 | 852.41 | 77.87 | 0.34 | Catalyst_04 | 225.75815 | 77.37443 | 85.64519 | 49.89172 | 50.21932 | 3.213287 | 23.31475 | 26.18592 | 64.48088 | 61.5886 | 0.9862347 | 68.67936
13551.225 | 1770219930.9 | 04/02/2026_16:45:30,919 | 1 | 2 | 2.523331204e-06 | 5.185824648e-06 | 3.543928206e-10 | 6.137821154e-12 | 1.483211232e-12 | 3.222320414e-12 | 1.653706685e-11 | 2.3000735e-11 | 1.580872477e-12 | 5.324712025e-12 | 8.016356676e-12 | 8.483729534e-14 | 4.999999912e-15 | 1.112133931e-14 | 4.999999912e-15 | 1.976344706e-14 | 7.88778487e-11 | 1.037385997e-12 | 1.527265185e-13 | 4.999999912e-15 | 5.037365924e-14 | 7.688936293e-11 | 1.016961862e-11 | 1 | 1 | 1 | 1 | 1 | 1 | 1 | 0 | 0 | 0 | 0 | 0 | 0 | 0 | 0 | 0 | 0 | 6.864178069e-09 | 26.171538 | 0 | 0.2417999263 | 6.778184212 | 30.51348621 | 4.329840354 | 30.13186726 | 1.933611934 | 0.02716323742 | 0 | 0 | 0 | 0 | 49 | 0 | 71.01 | 80.02 | 33.58 | 179.99 | 862.77 | 179.91 | 787.25 | 853.75 | 77.87 | 0.34 | Catalyst_04 | 225.85375 | 77.5053 | 85.83857 | 49.99917 | 50.26333 | 3.20853 | 23.35418 | 26.24505 | 64.51064 | 61.52008 | 0.9874934 | 68.56102
13556.961 | 1770219936.7 | 04/02/2026_16:45:36,655 | 1 | 2 | 2.517558869e-06 | 5.195775429e-06 | 3.553522199e-10 | 6.146044611e-12 | 1.473221935e-12 | 3.205039316e-12 | 1.647253167e-11 | 2.287139748e-11 | 1.57595703e-12 | 5.289270757e-12 | 8.028645457e-12 | 7.642560765e-14 | 4.999999912e-15 | 8.716824531e-15 | 4.999999912e-15 | 1.694758598e-14 | 7.895101239e-11 | 1.048445185e-12 | 1.492063444e-13 | 4.999999912e-15 | 4.524883208e-14 | 7.674934299e-11 | 1.018308354e-11 | 1 | 1 | 1 | 1 | 1 | 1 | 1 | 0 | 0 | 0 | 0 | 0 | 0 | 0 | 0 | 0 | 0 | 7.066407569e-09 | 26.12178148 | 0 | 0.2507512655 | 6.740134177 | 30.53388812 | 4.334068217 | 30.210117 | 1.920982444 | 0.02245163813 | 0 | 0 | 0 | 0 | 49 | 0 | 71.01 | 80.03 | 33.58 | 179.99 | 866.26 | 179.88 | 787.68 | 856.43 | 77.87 | 0.34 | Catalyst_04 | 225.94935 | 77.63158 | 85.82474 | 50.12901 | 50.29694 | 3.187573 | 23.39223 | 26.24082 | 64.57296 | 61.51926 | 0.9893963 | 68.53891
13562.697 | 1770219942.4 | 04/02/2026_16:45:42,391 | 1 | 2 | 2.518687779e-06 | 5.199753105e-06 | 3.554397887e-10 | 6.144037102e-12 | 1.465055724e-12 | 3.216896367e-12 | 1.639528444e-11 | 2.285911564e-11 | 1.573448837e-12 | 5.309765214e-12 | 8.048393549e-12 | 7.295877634e-14 | 9.607901497e-15 | 4.999999912e-15 | 4.999999912e-15 | 2.223539752e-14 | 7.886676034e-11 | 1.053832043e-12 | 1.54253563e-13 | 9.759252732e-15 | 4.388528522e-14 | 7.700235588e-11 | 1.025398082e-11 | 1 | 1 | 1 | 1 | 1 | 1 | 1 | 0 | 0 | 0 | 0 | 0 | 0 | 0 | 0 | 0 | 0 | 9.820490464e-09 | 26.18677453 | 0 | 0.2522905916 | 6.718088237 | 30.46995558 | 4.362254801 | 30.19344396 | 1.926276691 | 0.02416929509 | 0 | 0 | 0 | 0 | 49 | 0 | 71.02 | 80.02 | 33.58 | 180 | 867.35 | 179.89 | 787.58 | 857.36 | 77.87 | 0.34 | Catalyst_04 | 226.04495 | 77.70474 | 85.73256 | 50.10135 | 50.19162 | 3.196358 | 23.41428 | 26.21263 | 64.47656 | 61.39805 | 0.9909251 | 68.44371
13568.433 | 1770219948.1 | 04/02/2026_16:45:48,127 | 1 | 2 | 2.519092959e-06 | 5.229743692e-06 | 3.554049832e-10 | 6.167360459e-12 | 1.472288654e-12 | 3.2261715e-12 | 1.640863313e-11 | 2.288057591e-11 | 1.575656381e-12 | 5.31899004e-12 | 8.039657481e-12 | 7.875590371e-14 | 1.979788573e-14 | 4.999999912e-15 | 7.554575048e-15 | 2.389968343e-14 | 7.900308185e-11 | 1.057463795e-12 | 1.497030446e-13 | 2.0193711e-14 | 3.947643129e-14 | 7.687787906e-11 | 1.021908946e-11 | 1 | 1 | 1 | 1 | 1 | 1 | 1 | 0 | 0 | 0 | 0 | 0 | 0 | 0 | 0 | 0 | 0 | 1.580351059e-08 | 26.14283153 | 0 | 0.2462928061 | 6.725067567 | 30.5261756 | 4.347830731 | 30.18839264 | 1.929461917 | 0.02183893668 | 0 | 0 | 0 | 0 | 49 | 0 | 71 | 80 | 33.58 | 180 | 866.5 | 179.9 | 787.41 | 856.66 | 77.87 | 0.34 | Catalyst_04 | 226.14055 | 77.68158 | 85.77973 | 50.09297 | 50.28423 | 3.201643 | 23.4073 | 26.22706 | 64.485 | 61.50211 | 0.9889346 | 68.52406
13574.169 | 1770219953.9 | 04/02/2026_16:45:53,863 | 1 | 2 | 2.518065685e-06 | 5.197767223e-06 | 3.549505134e-10 | 6.165578464e-12 | 1.473681203e-12 | 3.24523004e-12 | 1.647049858e-11 | 2.297352759e-11 | 1.579365653e-12 | 5.341362769e-12 | 8.053444196e-12 | 8.075975327e-14 | 2.763428389e-14 | 4.999999912e-15 | 1.763784838e-14 | 1.824321944e-14 | 7.893743298e-11 | 1.054215092e-12 | 1.521085504e-13 | 2.920204362e-14 | 4.251639866e-14 | 7.694790638e-11 | 1.03103099e-11 | 1 | 1 | 1 | 1 | 1 | 1 | 1 | 0 | 0 | 0 | 0 | 0 | 0 | 0 | 0 | 0 | 0 | 2.042982695e-08 | 26.15884481 | 0 | 0.2441864897 | 6.749822651 | 30.48560065 | 4.385114489 | 30.14052055 | 1.93673913 | 0.02374196356 | 0 | 0 | 0 | 0 | 49 | 0 | 70.98 | 79.98 | 33.59 | 179.98 | 863.59 | 179.95 | 786.78 | 854.29 | 77.87 | 0.34 | Catalyst_04 | 226.23615 | 77.59943 | 85.65779 | 50.01353 | 50.21739 | 3.213719 | 23.38254 | 26.18977 | 64.4509 | 61.49723 | 0.9886806 | 68.55941
13579.905 | 1770219959.6 | 04/02/2026_16:45:59,599 | 1 | 2 | 2.519744385e-06 | 5.195775429e-06 | 3.544790295e-10 | 6.167102853e-12 | 1.487303336e-12 | 3.264401987e-12 | 1.657981218e-11 | 2.31317257e-11 | 1.58472584e-12 | 5.365113302e-12 | 8.054674115e-12 | 8.541356912e-14 | 3.26121305e-14 | 4.999999912e-15 | 2.41174861e-14 | 1.484284294e-14 | 7.878171726e-11 | 1.054268652e-12 | 1.519756407e-13 | 2.807958096e-14 | 3.65393005e-14 | 7.715925815e-11 | 1.040467885e-11 | 1 | 1 | 1 | 1 | 1 | 1 | 1 | 0 | 0 | 0 | 0 | 0 | 0 | 0 | 0 | 0 | 0 | 2.334889258e-08 | 26.2143441 | 0 | 0.2414064237 | 6.793970062 | 30.4017334 | 4.422900656 | 30.08244562 | 1.943990686 | 0.02097156157 | 0 | 0 | 0 | 0 | 49.01 | 0 | 71 | 80.02 | 33.59 | 179.97 | 861.97 | 179.99 | 786.44 | 852.96 | 77.87 | 0.34 | Catalyst_04 | 226.33175 | 77.45292 | 85.5342 | 49.91716 | 50.07924 | 3.225752 | 23.3384 | 26.15199 | 64.4484 | 61.42958 | 0.9894977 | 68.55623
13585.641 | 1770219965.3 | 04/02/2026_16:46:05,335 | 1 | 2 | 2.524005367e-06 | 5.294277344e-06 | 3.539407101e-10 | 6.164989526e-12 | 1.501146429e-12 | 3.281040153e-12 | 1.666478761e-11 | 2.323247497e-11 | 1.592005065e-12 | 5.402698254e-12 | 8.057840853e-12 | 9.284203452e-14 | 2.634398166e-14 | 4.999999912e-15 | 2.913025249e-14 | 8.062452615e-15 | 7.861325479e-11 | 1.050561656e-12 | 1.659351503e-13 | 3.439236336e-14 | 3.61890761e-14 | 7.711490474e-11 | 1.039448735e-11 | 1 | 1 | 1 | 1 | 1 | 1 | 1 | 0 | 0 | 0 | 0 | 0 | 0 | 0 | 0 | 0 | 0 | 1.974174058e-08 | 26.22146356 | 0 | 0.249405703 | 6.834973843 | 30.35725786 | 4.422608198 | 30.06200125 | 1.958957753 | 0.02091008019 | 0 | 0 | 0 | 0 | 49 | 0 | 71 | 79.97 | 33.57 | 179.98 | 859.91 | 180.05 | 786.28 | 851.43 | 77.87 | 0.34 | Catalyst_04 | 226.42735 | 77.31684 | 85.53516 | 49.88324 | 50.00598 | 3.250587 | 23.29739 | 26.15228 | 64.51795 | 61.39021 | 0.9902739 | 68.55003
13591.377 | 1770219971.1 | 04/02/2026_16:46:11,071 | 1 | 2 | 2.528159712e-06 | 5.197767223e-06 | 3.538525029e-10 | 6.137349309e-12 | 1.51052738e-12 | 3.273109214e-12 | 1.660858603e-11 | 2.318872178e-11 | 1.583119811e-12 | 5.420986576e-12 | 8.04678546e-12 | 1.053467819e-13 | 1.995601831e-14 | 4.999999912e-15 | 3.240887986e-14 | 9.129138993e-15 | 7.882550168e-11 | 1.045805586e-12 | 1.66850488e-13 | 2.687125967e-14 | 4.116740043e-14 | 7.724564044e-11 | 1.034569218e-11 | 1 | 1 | 1 | 1 | 1 | 1 | 1 | 0 | 0 | 0 | 0 | 0 | 0 | 0 | 0 | 0 | 0 | 1.575359748e-08 | 26.24070735 | 0 | 0.2460755441 | 6.810817708 | 30.4143402 | 4.397273875 | 30.02649597 | 1.962660914 | 0.02459040699 | 0 | 0 | 0 | 0 | 49 | 0 | 71 | 79.98 | 33.59 | 179.99 | 861.18 | 180.08 | 786.5 | 851.63 | 77.87 | 0.34 | Catalyst_04 | 226.52295 | 77.397 | 85.61802 | 49.82432 | 50.10001 | 3.256732 | 23.32155 | 26.17761 | 64.375 | 61.44415 | 0.987248 | 68.56253
13597.113 | 1770219976.8 | 04/02/2026_16:46:16,807 | 1 | 2 | 2.524288448e-06 | 5.225737368e-06 | 3.54420937e-10 | 6.147764155e-12 | 1.502360411e-12 | 3.249881917e-12 | 1.651600037e-11 | 2.30521123e-11 | 1.573381616e-12 | 5.40099172e-12 | 8.047220876e-12 | 1.021569236e-13 | 1.948840869e-14 | 4.999999912e-15 | 2.679170633e-14 | 4.999999912e-15 | 7.881373332e-11 | 1.042283881e-12 | 1.762318454e-13 | 2.030721511e-14 | 4.357920139e-14 | 7.691824261e-11 | 1.022058219e-11 | 1 | 1 | 1 | 1 | 1 | 1 | 1 | 0 | 0 | 0 | 0 | 0 | 0 | 0 | 0 | 0 | 0 | 1.568609705e-08 | 26.17238485 | 0 | 0.2505243869 | 6.782026899 | 30.46661774 | 4.351779903 | 30.12293942 | 1.958258746 | 0.02572813428 | 0 | 0 | 0 | 0 | 49 | 0 | 71 | 80.02 | 33.56 | 180 | 862.9 | 180.13 | 787.26 | 853.84 | 77.87 | 0.34 | Catalyst_04 | 226.61855 | 77.49255 | 85.76682 | 49.98436 | 50.18612 | 3.249427 | 23.35034 | 26.22311 | 64.50214 | 61.45753 | 0.9887195 | 68.52628
13602.849 | 1770219982.5 | 04/02/2026_16:46:22,543 | 1 | 2 | 2.518936526e-06 | 5.223723747e-06 | 3.550524319e-10 | 6.139206764e-12 | 1.498841741e-12 | 3.218689421e-12 | 1.644081052e-11 | 2.290036043e-11 | 1.560015572e-12 | 5.36742352e-12 | 8.017086127e-12 | 1.124143367e-13 | 9.196075772e-15 | 1.165637784e-14 | 2.038773915e-14 | 4.999999912e-15 | 7.891564485e-11 | 1.038010281e-12 | 1.780819551e-13 | 6.662039491e-15 | 4.541764236e-14 | 7.683929881e-11 | 1.021700866e-11 | 1 | 1 | 1 | 1 | 1 | 1 | 1 | 0 | 0 | 0 | 0 | 0 | 0 | 0 | 0 | 0 | 0 | 9.657859326e-09 | 26.14371405 | 0 | 0.2573563238 | 6.738113074 | 30.50276181 | 4.34841831 | 30.17540824 | 1.945701634 | 0.02468347809 | 0 | 0 | 0 | 0 | 49 | 0 | 71.02 | 80 | 33.58 | 180 | 867.36 | 180.15 | 787.71 | 857.31 | 77.87 | 0.34 | Catalyst_04 | 226.71415 | 77.63829 | 85.77781 | 50.07142 | 50.24566 | 3.228591 | 23.39425 | 26.22647 | 64.4932 | 61.47182 | 0.9892681 | 68.50795
13608.585 | 1770219988.3 | 04/02/2026_16:46:28,279 | 1 | 2 | 2.523385547e-06 | 5.177882485e-06 | 3.553089212e-10 | 6.13686402e-12 | 1.495780388e-12 | 3.201029719e-12 | 1.650186758e-11 | 2.284862403e-11 | 1.558023567e-12 | 5.343613572e-12 | 8.030865903e-12 | 1.082819679e-13 | 4.999999912e-15 | 1.261925948e-14 | 8.482530135e-15 | 4.999999912e-15 | 7.878873942e-11 | 1.028571108e-12 | 1.805873566e-13 | 4.999999912e-15 | 4.938022173e-14 | 7.69003472e-11 | 1.01963377e-11 | 1 | 1 | 1 | 1 | 1 | 1 | 1 | 0 | 0 | 0 | 0 | 0 | 0 | 0 | 0 | 0 | 0 | 7.469060084e-09 | 26.17262789 | 0 | 0.2684464515 | 6.740542577 | 30.45998397 | 4.338575247 | 30.20649493 | 1.937988136 | 0.02284988658 | 0 | 0 | 0 | 0 | 49 | 0 | 70.98 | 80 | 33.59 | 179.98 | 867.38 | 180.13 | 787.68 | 857.61 | 77.87 | 0.34 | Catalyst_04 | 226.80975 | 77.63023 | 85.81 | 50.123 | 50.1752 | 3.215791 | 23.39182 | 26.23631 | 64.56635 | 61.37644 | 0.991678 | 68.42527
13614.321 | 1770219994.0 | 04/02/2026_16:46:34,015 | 1 | 2 | 2.522398972e-06 | 5.197767223e-06 | 3.554729289e-10 | 6.152674724e-12 | 1.491745529e-12 | 3.196406898e-12 | 1.643263477e-11 | 2.287567705e-11 | 1.56499e-12 | 5.345803661e-12 | 8.011411846e-12 | 1.046351861e-13 | 4.999999912e-15 | 1.183827985e-14 | 4.999999912e-15 | 5.695281825e-15 | 7.882963032e-11 | 1.023647638e-12 | 1.742648723e-13 | 4.999999912e-15 | 5.293388747e-14 | 7.684234499e-11 | 1.021190077e-11 | 1 | 1 | 1 | 1 | 1 | 1 | 1 | 0 | 0 | 0 | 0 | 0 | 0 | 0 | 0 | 0 | 0 | 7.141714145e-09 | 26.14638821 | 0 | 0.2472087239 | 6.732218257 | 30.48338047 | 4.346822609 | 30.21326281 | 1.9389035 | 0.02845149501 | 0 | 0 | 0 | 0 | 49 | 0 | 71 | 80 | 33.58 | 179.97 | 866.47 | 180.1 | 787.42 | 856.68 | 77.87 | 0.34 | Catalyst_04 | 226.90535 | 77.65785 | 85.78303 | 50.13423 | 50.21374 | 3.21731 | 23.40015 | 26.22806 | 64.55784 | 61.42349 | 0.9911389 | 68.46368
13620.057 | 1770219999.8 | 04/02/2026_16:46:39,751 | 1 | 2 | 2.525127002e-06 | 5.259889804e-06 | 3.551844374e-10 | 6.136541796e-12 | 1.495134203e-12 | 3.200241938e-12 | 1.648533393e-11 | 2.290088778e-11 | 1.577958142e-12 | 5.334038333e-12 | 8.025158663e-12 | 1.008797402e-13 | 4.999999912e-15 | 1.349821202e-14 | 4.999999912e-15 | 1.258626585e-14 | 7.890083031e-11 | 1.024758403e-12 | 1.639143058e-13 | 4.999999912e-15 | 5.283977872e-14 | 7.700232812e-11 | 1.028069643e-11 | 1 | 1 | 1 | 1 | 1 | 1 | 1 | 0 | 0 | 0 | 0 | 0 | 0 | 0 | 0 | 0 | 0 | 7.036756695e-09 | 26.1775117 | 0 | 0.2476755998 | 6.738032161 | 30.47672122 | 4.370215878 | 30.16194067 | 1.9342489 | 0.02669669103 | 0 | 0 | 0 | 0 | 48.99 | 0 | 71.01 | 79.97 | 33.59 | 179.97 | 863.64 | 180.07 | 787.14 | 855.6 | 77.87 | 0.34 | Catalyst_04 | 227.00095 | 77.63856 | 85.70652 | 50.04907 | 50.20277 | 3.209587 | 23.39434 | 26.20467 | 64.4642 | 61.44623 | 0.9896714 | 68.50082
13625.793 | 1770220005.5 | 04/02/2026_16:46:45,487 | 1 | 2 | 2.519245754e-06 | 5.237759979e-06 | 3.546466731e-10 | 6.131931768e-12 | 1.493329332e-12 | 3.219802463e-12 | 1.656297495e-11 | 2.303556304e-11 | 1.586471731e-12 | 5.349077084e-12 | 8.03099167e-12 | 9.436174715e-14 | 4.999999912e-15 | 1.226369199e-14 | 4.999999912e-15 | 1.355204943e-14 | 7.867845958e-11 | 1.031382336e-12 | 1.57924116e-13 | 4.999999912e-15 | 5.206705428e-14 | 7.704059612e-11 | 1.039427051e-11 | 1 | 1 | 1 | 1 | 1 | 1 | 1 | 0 | 0 | 0 | 0 | 0 | 0 | 0 | 0 | 0 | 0 | 7.006471396e-09 | 26.19925263 | 0 | 0.2462842884 | 6.777995778 | 30.39391639 | 4.420425331 | 30.12623542 | 1.940637099 | 0.0273377155 | 0 | 0 | 0 | 0 | 49 | 0 | 70.97 | 79.97 | 33.59 | 179.98 | 862.02 | 180 | 786.44 | 852.97 | 77.87 | 0.34 | Catalyst_04 | 227.09655 | 77.50593 | 85.5423 | 49.98982 | 50.06637 | 3.220187 | 23.35437 | 26.15446 | 64.49806 | 61.3909 | 0.9911929 | 68.51296
13631.529 | 1770220011.2 | 04/02/2026_16:46:51,223 | 1 | 2 | 2.527071047e-06 | 5.23575909e-06 | 3.538888627e-10 | 6.175685831e-12 | 1.491271516e-12 | 3.233609561e-12 | 1.665505928e-11 | 2.318481518e-11 | 1.597124668e-12 | 5.371964158e-12 | 8.040425964e-12 | 8.448076223e-14 | 4.999999912e-15 | 8.04838848e-15 | 4.999999912e-15 | 1.869287873e-14 | 7.870275265e-11 | 1.037122536e-12 | 1.479247768e-13 | 4.999999912e-15 | 4.773920042e-14 | 7.718935907e-11 | 1.040517412e-11 | 1 | 1 | 1 | 1 | 1 | 1 | 1 | 0 | 0 | 0 | 0 | 0 | 0 | 0 | 0 | 0 | 0 | 6.784481568e-09 | 26.23459812 | 0 | 0.23417764 | 6.819014989 | 30.39364976 | 4.424491413 | 30.04452212 | 1.948106533 | 0.02610632607 | 0 | 0 | 0 | 0 | 49.02 | 0 | 71.02 | 80 | 33.58 | 180 | 859.87 | 179.96 | 786.24 | 851.92 | 77.87 | 0.34 | Catalyst_04 | 227.19215 | 77.3698 | 85.529 | 49.85423 | 50.06593 | 3.232581 | 23.31335 | 26.15039 | 64.4363 | 61.44631 | 0.9885131 | 68.58679
13637.265 | 1770220017.0 | 04/02/2026_16:46:56,959 | 1 | 2 | 2.534725354e-06 | 5.225737368e-06 | 3.535921833e-10 | 6.156810738e-12 | 1.489404303e-12 | 3.246441961e-12 | 1.662914598e-11 | 2.321351618e-11 | 1.597867129e-12 | 5.351467533e-12 | 8.045304006e-12 | 8.034890163e-14 | 4.999999912e-15 | 7.942639805e-15 | 4.999999912e-15 | 2.107460833e-14 | 7.888777132e-11 | 1.043511198e-12 | 1.476424641e-13 | 4.999999912e-15 | 4.314747886e-14 | 7.695909188e-11 | 1.037702996e-11 | 1 | 1 | 1 | 1 | 1 | 1 | 1 | 0 | 0 | 0 | 0 | 0 | 0 | 0 | 0 | 0 | 0 | 6.730324813e-09 | 26.16915031 | 0 | 0.2340249127 | 6.823770876 | 30.4803255 | 4.414992848 | 30.03296366 | 1.942059469 | 0.02564403433 | 0 | 0 | 0 | 0 | 49 | 0 | 70.99 | 79.98 | 33.57 | 180.01 | 860.05 | 179.89 | 786.46 | 851.58 | 77.87 | 0.34 | Catalyst_04 | 227.28775 | 77.35402 | 85.56007 | 49.83505 | 50.2087 | 3.222547 | 23.3086 | 26.15989 | 64.42465 | 61.61564 | 0.9853229 | 68.72175
13643.001 | 1770220022.7 | 04/02/2026_16:47:02,695 | 1 | 2 | 2.520907401e-06 | 5.104966476e-06 | 3.541195115e-10 | 6.202215391e-12 | 1.4824022e-12 | 3.239086733e-12 | 1.655555554e-11 | 2.305888466e-11 | 1.588358134e-12 | 5.354040128e-12 | 8.053112864e-12 | 7.996131968e-14 | 9.258646096e-15 | 4.999999912e-15 | 4.999999912e-15 | 1.902613538e-14 | 7.883815129e-11 | 1.049472033e-12 | 1.489545927e-13 | 9.301336556e-15 | 4.274826546e-14 | 7.715369316e-11 | 1.02648029e-11 | 1 | 1 | 1 | 1 | 1 | 1 | 1 | 0 | 0 | 0 | 0 | 0 | 0 | 0 | 0 | 0 | 0 | 9.421234809e-09 | 26.23270181 | 0 | 0.2376738671 | 6.783655717 | 30.46432607 | 4.367754891 | 30.07526153 | 1.942075616 | 0.02353628951 | 0 | 0 | 0 | 0 | 48.99 | 0 | 71.02 | 80 | 33.59 | 180.01 | 864.69 | 179.84 | 787.54 | 855.25 | 77.87 | 0.34 | Catalyst_04 | 227.38335 | 77.48715 | 85.71457 | 49.90524 | 50.18235 | 3.222574 | 23.34871 | 26.20713 | 64.40454 | 61.47474 | 0.9872288 | 68.55151
13648.737 | 1770220028.4 | 04/02/2026_16:47:08,431 | 1 | 2 | 2.519988811e-06 | 5.213725217e-06 | 3.550374161e-10 | 6.197656971e-12 | 1.471531555e-12 | 3.237367839e-12 | 1.647619194e-11 | 2.286646913e-11 | 1.587685604e-12 | 5.332851348e-12 | 8.038319142e-12 | 7.818303839e-14 | 1.724978193e-14 | 4.999999912e-15 | 8.200214054e-15 | 2.113814427e-14 | 7.902924148e-11 | 1.055185344e-12 | 1.473780814e-13 | 1.830918636e-14 | 3.710296027e-14 | 7.691127596e-11 | 1.014496039e-11 | 1 | 1 | 1 | 1 | 1 | 1 | 1 | 0 | 0 | 0 | 0 | 0 | 0 | 0 | 0 | 0 | 0 | 1.432165652e-08 | 26.16081454 | 0 | 0.2478587766 | 6.737690682 | 30.5486661 | 4.316605305 | 30.16501672 | 1.935690839 | 0.01739276486 | 0 | 0 | 0 | 0 | 49 | 0 | 71 | 80 | 33.59 | 180 | 867.41 | 179.85 | 787.67 | 856.47 | 77.87 | 0.34 | Catalyst_04 | 227.47895 | 77.63969 | 85.88186 | 50.05418 | 50.32128 | 3.211979 | 23.39468 | 26.25828 | 64.46983 | 61.52436 | 0.9874414 | 68.53046
13654.473 | 1770220034.2 | 04/02/2026_16:47:14,167 | 1 | 2 | 2.531057135e-06 | 5.201751719e-06 | 3.554139205e-10 | 6.162496295e-12 | 1.468705149e-12 | 3.232333888e-12 | 1.642696396e-11 | 2.288616172e-11 | 1.574986994e-12 | 5.337322164e-12 | 8.048900088e-12 | 7.957664475e-14 | 2.470296713e-14 | 4.999999912e-15 | 1.260712827e-14 | 1.541280463e-14 | 7.898860732e-11 | 1.058234013e-12 | 1.521264668e-13 | 2.593312324e-14 | 3.693463111e-14 | 7.702954941e-11 | 1.022389291e-11 | 1 | 1 | 1 | 1 | 1 | 1 | 1 | 0 | 0 | 0 | 0 | 0 | 0 | 0 | 0 | 0 | 0 | 1.884863283e-08 | 26.17974928 | 0 | 0.2492013295 | 6.725573246 | 30.50227175 | 4.346960257 | 30.17254153 | 1.934577984 | 0.01983123476 | 0 | 0 | 0 | 0 | 49 | 0 | 71 | 79.98 | 33.61 | 179.98 | 867.73 | 179.87 | 787.66 | 857.64 | 77.87 | 0.34 | Catalyst_04 | 227.57455 | 77.6799 | 85.78258 | 50.06666 | 50.24486 | 3.210133 | 23.40679 | 26.22793 | 64.45253 | 61.4535 | 0.98919 | 68.48408
13660.209 | 1770220039.9 | 04/02/2026_16:47:19,903 | 1 | 2 | 2.5199422e-06 | 5.18781826e-06 | 3.55370261e-10 | 6.166393784e-12 | 1.47522489e-12 | 3.239160459e-12 | 1.645847174e-11 | 2.29393466e-11 | 1.57547662e-12 | 5.353751296e-12 | 8.049391882e-12 | 8.667090483e-14 | 2.765466011e-14 | 4.999999912e-15 | 2.538450339e-14 | 9.334320019e-15 | 7.908130401e-11 | 1.056381545e-12 | 1.530020549e-13 | 3.345616495e-14 | 3.4635865e-14 | 7.702790489e-11 | 1.025109945e-11 | 1 | 1 | 1 | 1 | 1 | 1 | 1 | 0 | 0 | 0 | 0 | 0 | 0 | 0 | 0 | 0 | 0 | 2.04620793e-08 | 26.1626099 | 0 | 0.2443504896 | 6.736260494 | 30.51868286 | 4.355801834 | 30.14962414 | 1.938946302 | 0.01884499745 | 0 | 0 | 0 | 0 | 49.01 | 0 | 71 | 80 | 33.59 | 179.96 | 866.57 | 179.93 | 787.57 | 857.42 | 77.87 | 0.34 | Catalyst_04 | 227.67015 | 77.64444 | 85.75366 | 50.02863 | 50.27189 | 3.217381 | 23.39611 | 26.21908 | 64.43299 | 61.51076 | 0.9879071 | 68.54328
13665.945 | 1770220045.6 | 04/02/2026_16:47:25,639 | 1 | 2 | 2.524055844e-06 | 5.29224917e-06 | 3.552295125e-10 | 6.203783147e-12 | 1.489232349e-12 | 3.245838711e-12 | 1.645963747e-11 | 2.291422434e-11 | 1.573292061e-12 | 5.376663524e-12 | 8.038689506e-12 | 9.269794405e-14 | 2.94246947e-14 | 4.999999912e-15 | 2.782200672e-14 | 1.100346705e-14 | 7.903378646e-11 | 1.049515292e-12 | 1.617358455e-13 | 3.417067451e-14 | 3.729844531e-14 | 7.688015502e-11 | 1.029697508e-11 | 1 | 1 | 1 | 1 | 1 | 1 | 1 | 0 | 0 | 0 | 0 | 0 | 0 | 0 | 0 | 0 | 0 | 2.151855597e-08 | 26.1283266 | 0 | 0.2463469172 | 6.734948455 | 30.51421866 | 4.378312642 | 30.15585598 | 1.9477563 | 0.01907064024 | 0 | 0 | 0 | 0 | 49 | 0 | 71.01 | 80 | 33.58 | 179.96 | 865.32 | 179.97 | 787.15 | 855.68 | 77.87 | 0.34 | Catalyst_04 | 227.76575 | 77.64879 | 85.68004 | 50.03898 | 50.26453 | 3.232 | 23.39742 | 26.19657 | 64.4427 | 61.52805 | 0.9882559 | 68.57085
13671.681 | 1770220051.4 | 04/02/2026_16:47:31,375 | 1 | 2 | 2.526816161e-06 | 5.158073236e-06 | 3.548507876e-10 | 6.208924434e-12 | 1.499779034e-12 | 3.254862308e-12 | 1.655112852e-11 | 2.308152801e-11 | 1.574377889e-12 | 5.39662889e-12 | 8.047790732e-12 | 1.040846012e-13 | 1.935937847e-14 | 4.999999912e-15 | 3.258835598e-14 | 4.999999912e-15 | 7.88256474e-11 | 1.048992382e-12 | 1.674995049e-13 | 2.23862507e-14 | 3.822687812e-14 | 7.710811156e-11 | 1.037364378e-11 | 1 | 1 | 1 | 1 | 1 | 1 | 1 | 0 | 0 | 0 | 0 | 0 | 0 | 0 | 0 | 0 | 0 | 1.546974716e-08 | 26.19243713 | 0 | 0.2445192979 | 6.778717178 | 30.41580615 | 4.410125741 | 30.10889515 | 1.953553683 | 0.02140814084 | 0 | 0 | 0 | 0 | 49.01 | 0 | 71 | 80.02 | 33.6 | 179.98 | 862.01 | 180.05 | 786.8 | 854.36 | 77.87 | 0.34 | Catalyst_04 | 227.86135 | 77.50354 | 85.57599 | 49.96105 | 50.10242 | 3.24162 | 23.35365 | 26.16476 | 64.46293 | 61.42323 | 0.9899095 | 68.53324
13677.417 | 1770220057.1 | 04/02/2026_16:47:37,111 | 1 | 2 | 2.52611585e-06 | 5.142279861e-06 | 3.541140159e-10 | 6.124433426e-12 | 1.513459388e-12 | 3.260135868e-12 | 1.661001024e-11 | 2.323969836e-11 | 1.575064189e-12 | 5.422398641e-12 | 8.0474594e-12 | 1.053744358e-13 | 9.358574808e-15 | 4.999999912e-15 | 2.691831065e-14 | 4.999999912e-15 | 7.876289204e-11 | 1.030326215e-12 | 1.734033381e-13 | 1.488455762e-14 | 4.592163713e-14 | 7.702023741e-11 | 1.037592842e-11 | 1 | 1 | 1 | 1 | 1 | 1 | 1 | 0 | 0 | 0 | 0 | 0 | 0 | 0 | 0 | 0 | 0 | 9.362897768e-09 | 26.17861546 | 0 | 0.2389904115 | 6.823630738 | 30.41189709 | 4.41304902 | 30.06443241 | 1.963453027 | 0.02895160327 | 0 | 0 | 0 | 0 | 48.99 | 0 | 70.99 | 80 | 33.63 | 180 | 860.66 | 180.09 | 786.26 | 851.97 | 77.87 | 0.34 | Catalyst_04 | 227.95695 | 77.35448 | 85.56643 | 49.88727 | 50.09599 | 3.258046 | 23.30874 | 26.16184 | 64.49177 | 61.47472 | 0.9885747 | 68.6056
13683.153 | 1770220062.8 | 04/02/2026_16:47:42,847 | 1 | 2 | 2.524309139e-06 | 5.217728358e-06 | 3.538416227e-10 | 6.134121856e-12 | 1.518040251e-12 | 3.255082835e-12 | 1.667293387e-11 | 2.32338003e-11 | 1.580182057e-12 | 5.420376821e-12 | 8.048352783e-12 | 1.130361877e-13 | 4.999999912e-15 | 4.999999912e-15 | 1.682437318e-14 | 4.999999912e-15 | 7.863089346e-11 | 1.025341053e-12 | 1.75422746e-13 | 5.663755259e-15 | 4.483845478e-14 | 7.706781741e-11 | 1.036365091e-11 | 1 | 1 | 1 | 1 | 1 | 1 | 1 | 0 | 0 | 0 | 0 | 0 | 0 | 0 | 0 | 0 | 0 | 6.992638361e-09 | 26.21043363 | 0 | 0.2464528791 | 6.837873095 | 30.37789253 | 4.409406145 | 30.0595233 | 1.964354196 | 0.0256984405 | 0 | 0 | 0 | 0 | 49.01 | 0 | 70.98 | 80.02 | 33.6 | 180.02 | 861 | 180.16 | 786.82 | 852.43 | 77.87 | 0.34 | Catalyst_04 | 228.05255 | 77.30722 | 85.57834 | 49.87913 | 50.03997 | 3.259542 | 23.29449 | 26.16548 | 64.52066 | 61.41914 | 0.9895197 | 68.56705
13688.889 | 1770220068.6 | 04/02/2026_16:47:48,583 | 1 | 2 | 2.518666179e-06 | 5.189800504e-06 | 3.541736904e-10 | 6.137845874e-12 | 1.513324622e-12 | 3.222934072e-12 | 1.657576333e-11 | 2.306605948e-11 | 1.576931728e-12 | 5.386429584e-12 | 8.033629317e-12 | 1.117240794e-13 | 4.999999912e-15 | 8.915214893e-15 | 4.999999912e-15 | 4.999999912e-15 | 7.897998228e-11 | 1.025406539e-12 | 1.800265801e-13 | 4.999999912e-15 | 4.807052244e-14 | 7.696909776e-11 | 1.027521124e-11 | 1 | 1 | 1 | 1 | 1 | 1 | 1 | 0 | 0 | 0 | 0 | 0 | 0 | 0 | 0 | 0 | 0 | 7.271619204e-09 | 26.16755257 | 0 | 0.2549192377 | 6.786233567 | 30.50766132 | 4.369167395 | 30.07732864 | 1.95195695 | 0.02599794183 | 0 | 0 | 0 | 0 | 49.01 | 0 | 71.02 | 80.02 | 33.61 | 180 | 864.71 | 180.15 | 787.55 | 853.8 | 77.87 | 0.34 | Catalyst_04 | 228.14815 | 77.47859 | 85.70995 | 49.90867 | 50.25373 | 3.23897 | 23.34613 | 26.20572 | 64.41608 | 61.56715 | 0.9858943 | 68.62946
13694.625 | 1770220074.3 | 04/02/2026_16:47:54,319 | 1 | 2 | 2.520536782e-06 | 5.231742307e-06 | 3.550376104e-10 | 6.121374241e-12 | 1.49554826e-12 | 3.204938051e-12 | 1.646346948e-11 | 2.294309361e-11 | 1.568571445e-12 | 5.351059439e-12 | 8.026284498e-12 | 1.008802281e-13 | 4.999999912e-15 | 1.186302169e-14 | 4.999999912e-15 | 4.999999912e-15 | 7.891963472e-11 | 1.023711281e-12 | 1.704090157e-13 | 4.999999912e-15 | 5.586908364e-14 | 7.693351511e-11 | 1.018086657e-11 | 1 | 1 | 1 | 1 | 1 | 1 | 1 | 0 | 0 | 0 | 0 | 0 | 0 | 0 | 0 | 0 | 0 | 7.06344e-09 | 26.16666814 | 0 | 0.2437590502 | 6.748349328 | 30.50878731 | 4.331393473 | 30.16364884 | 1.940139025 | 0.03124329015 | 0 | 0 | 0 | 0 | 49 | 0 | 71 | 80 | 33.62 | 179.97 | 866.32 | 180.14 | 787.67 | 856.49 | 77.87 | 0.34 | Catalyst_04 | 228.24375 | 77.60432 | 85.83349 | 50.05191 | 50.25559 | 3.21936 | 23.38402 | 26.24349 | 64.49629 | 61.47555 | 0.9886872 | 68.50669
13700.361 | 1770220080.1 | 04/02/2026_16:48:00,055 | 1 | 2 | 2.521518127e-06 | 5.251828497e-06 | 3.555408745e-10 | 6.125142494e-12 | 1.486763403e-12 | 3.198517406e-12 | 1.645539607e-11 | 2.286288693e-11 | 1.567191038e-12 | 5.33205164e-12 | 8.015385231e-12 | 9.643981712e-14 | 4.999999912e-15 | 1.251593162e-14 | 4.999999912e-15 | 7.758310189e-15 | 7.897786591e-11 | 1.023446302e-12 | 1.697735648e-13 | 4.999999912e-15 | 5.240466129e-14 | 7.700610982e-11 | 1.02239571e-11 | 1 | 1 | 1 | 1 | 1 | 1 | 1 | 0 | 0 | 0 | 0 | 0 | 0 | 0 | 0 | 0 | 0 | 7.16221864e-09 | 26.17171143 | 0 | 0.2515083166 | 6.724785496 | 30.5010732 | 4.344787973 | 30.18446739 | 1.932183697 | 0.02664037165 | 0 | 0 | 0 | 0 | 48.99 | 0 | 71 | 80.03 | 33.61 | 179.95 | 867.74 | 180.09 | 787.66 | 857.33 | 77.87 | 0.34 | Catalyst_04 | 228.33935 | 77.68252 | 85.78968 | 50.08645 | 50.24288 | 3.20616 | 23.40758 | 26.2301 | 64.47583 | 61.44742 | 0.9896198 | 68.47723
13706.097 | 1770220085.8 | 04/02/2026_16:48:05,791 | 1 | 2 | 2.518516567e-06 | 5.183843314e-06 | 3.555349626e-10 | 6.152255354e-12 | 1.484122612e-12 | 3.194463357e-12 | 1.648929084e-11 | 2.287159524e-11 | 1.569546359e-12 | 5.321818073e-12 | 8.019853011e-12 | 9.578790669e-14 | 4.999999912e-15 | 1.188533253e-14 | 4.999999912e-15 | 1.398862376e-14 | 7.893983384e-11 | 1.027123156e-12 | 1.629223557e-13 | 4.999999912e-15 | 5.582542756e-14 | 7.714412442e-11 | 1.023120044e-11 | 1 | 1 | 1 | 1 | 1 | 1 | 1 | 0 | 0 | 0 | 0 | 0 | 0 | 0 | 0 | 0 | 0 | 7.083405794e-09 | 26.20788219 | 0 | 0.2495574572 | 6.729306081 | 30.47399724 | 4.346318243 | 30.17193035 | 1.92810807 | 0.02739817122 | 0 | 0 | 0 | 0 | 49 | 0 | 71 | 80 | 33.62 | 179.96 | 867.42 | 180.05 | 787.58 | 857.43 | 77.87 | 0.34 | Catalyst_04 | 228.43495 | 77.66752 | 85.78468 | 50.06565 | 50.19828 | 3.199397 | 23.40306 | 26.22857 | 64.4615 | 61.40036 | 0.9900877 | 68.4426
13711.833 | 1770220091.5 | 04/02/2026_16:48:11,527 | 1 | 2 | 2.529919584e-06 | 5.269982921e-06 | 3.554263273e-10 | 6.13588607e-12 | 1.482461723e-12 | 3.204494396e-12 | 1.64870461e-11 | 2.29158411e-11 | 1.582715079e-12 | 5.332479684e-12 | 8.02627409e-12 | 8.669561786e-14 | 4.999999912e-15 | 1.117130409e-14 | 4.999999912e-15 | 1.59677298e-14 | 7.88268964e-11 | 1.034639822e-12 | 1.524505077e-13 | 4.999999912e-15 | 5.204959185e-14 | 7.724153955e-11 | 1.030877293e-11 | 1 | 1 | 1 | 1 | 1 | 1 | 1 | 0 | 0 | 0 | 0 | 0 | 0 | 0 | 0 | 0 | 0 | 6.956395586e-09 | 26.23550291 | 0 | 0.2445687675 | 6.735039873 | 30.42101022 | 4.378592299 | 30.15649447 | 1.932453897 | 0.02660980697 | 0 | 0 | 0 | 0 | 49 | 0 | 70.99 | 80.02 | 33.62 | 179.97 | 865.32 | 179.97 | 787.14 | 856.74 | 77.87 | 0.34 | Catalyst_04 | 228.53055 | 77.64849 | 85.67912 | 50.04004 | 50.111 | 3.206608 | 23.39733 | 26.19629 | 64.44431 | 61.34057 | 0.9913048 | 68.41792
13717.569 | 1770220097.3 | 04/02/2026_16:48:17,263 | 1 | 2 | 2.515740562e-06 | 5.213725217e-06 | 3.550089944e-10 | 6.186398182e-12 | 1.480714748e-12 | 3.218106554e-12 | 1.653963771e-11 | 2.303421343e-11 | 1.591637737e-12 | 5.34645505e-12 | 8.055497241e-12 | 8.072435407e-14 | 4.999999912e-15 | 5.917931211e-15 | 4.999999912e-15 | 1.786243069e-14 | 7.878127317e-11 | 1.043657456e-12 | 1.501483535e-13 | 4.999999912e-15 | 5.235712918e-14 | 7.72204245e-11 | 1.036986816e-11 | 1 | 1 | 1 | 1 | 1 | 1 | 1 | 0 | 0 | 0 | 0 | 0 | 0 | 0 | 0 | 0 | 0 | 6.901777811e-09 | 26.22783227 | 0 | 0.239315683 | 6.765621202 | 30.40347914 | 4.406733002 | 30.11934333 | 1.937776967 | 0.0283580162 | 0 | 0 | 0 | 0 | 48.99 | 0 | 71.01 | 80 | 33.62 | 180.01 | 860.75 | 179.85 | 786.25 | 853.04 | 77.87 | 0.34 | Catalyst_04 | 228.62615 | 77.547 | 85.58708 | 49.97839 | 50.08212 | 3.215441 | 23.36675 | 26.16815 | 64.44916 | 61.3779 | 0.9906545 | 68.48578
13723.305 | 1770220103.0 | 04/02/2026_16:48:22,999 | 1 | 2 | 2.527905508e-06 | 5.169946235e-06 | 3.541288929e-10 | 6.166705167e-12 | 1.485816353e-12 | 3.256806934e-12 | 1.664962959e-11 | 2.323465899e-11 | 1.598561561e-12 | 5.383526524e-12 | 8.068169396e-12 | 8.14025022e-14 | 4.999999912e-15 | 4.999999912e-15 | 4.999999912e-15 | 2.272192478e-14 | 7.882400288e-11 | 1.052153156e-12 | 1.474231842e-13 | 4.999999912e-15 | 4.493450832e-14 | 7.714739264e-11 | 1.041998432e-11 | 1 | 1 | 1 | 1 | 1 | 1 | 1 | 0 | 0 | 0 | 0 | 0 | 0 | 0 | 0 | 0 | 0 | 6.839377197e-09 | 26.2023663 | 0 | 0.2401663174 | 6.822466216 | 30.41302464 | 4.428154823 | 30.04315314 | 1.950733216 | 0.02632625501 | 0 | 0 | 0 | 0 | 48.99 | 0 | 71.01 | 80 | 33.62 | 180.02 | 859.93 | 179.83 | 786.26 | 851.45 | 77.87 | 0.34 | Catalyst_04 | 228.72175 | 77.35835 | 85.51702 | 49.85196 | 50.09784 | 3.23694 | 23.3099 | 26.14673 | 64.4429 | 61.49433 | 0.9878384 | 68.63042
13729.041 | 1770220108.7 | 04/02/2026_16:48:28,735 | 1 | 2 | 2.516806035e-06 | 5.249827609e-06 | 3.538014604e-10 | 6.169997673e-12 | 1.487497625e-12 | 3.267301143e-12 | 1.666893359e-11 | 2.322795602e-11 | 1.592990171e-12 | 5.381092273e-12 | 8.073456834e-12 | 7.562329804e-14 | 1.367720702e-14 | 4.999999912e-15 | 4.999999912e-15 | 1.684377532e-14 | 7.892445031e-11 | 1.057255195e-12 | 1.480353654e-13 | 1.623452146e-14 | 4.431069904e-14 | 7.722317924e-11 | 1.041307231e-11 | 1 | 1 | 1 | 1 | 1 | 1 | 1 | 0 | 0 | 0 | 0 | 0 | 0 | 0 | 0 | 0 | 0 | 1.222185008e-08 | 26.21968817 | 0 | 0.2458532969 | 6.822219945 | 30.44096338 | 4.423022414 | 30.00591009 | 1.948801573 | 0.0248451187 | 0 | 0 | 0 | 0 | 49 | 0 | 71.01 | 79.98 | 33.61 | 180 | 861.05 | 179.81 | 786.83 | 851.6 | 77.87 | 0.34 | Catalyst_04 | 228.81735 | 77.35916 | 85.53381 | 49.79016 | 50.14387 | 3.233735 | 23.31015 | 26.15186 | 64.36233 | 61.54413 | 0.9857083 | 68.66759
13734.777 | 1770220114.5 | 04/02/2026_16:48:34,471 | 1 | 2 | 2.521001761e-06 | 5.205745765e-06 | 3.541998361e-10 | 6.172097122e-12 | 1.48594353e-12 | 3.257637216e-12 | 1.659884209e-11 | 2.307793887e-11 | 1.585424825e-12 | 5.372212657e-12 | 8.066660187e-12 | 7.763925679e-14 | 2.334961007e-14 | 4.999999912e-15 | 1.31397392e-14 | 1.30815311e-14 | 7.889552206e-11 | 1.055285742e-12 | 1.446223919e-13 | 2.421110696e-14 | 3.832098348e-14 | 7.698917198e-11 | 1.033370351e-11 | 1 | 1 | 1 | 1 | 1 | 1 | 1 | 0 | 0 | 0 | 0 | 0 | 0 | 0 | 0 | 0 | 0 | 1.794982351e-08 | 26.1757618 | 0 | 0.2441933563 | 6.792551164 | 30.47386816 | 4.394419895 | 30.07982497 | 1.94784734 | 0.01954893116 | 0 | 0 | 0 | 0 | 49 | 0 | 70.99 | 80.02 | 33.6 | 179.99 | 862.73 | 179.81 | 787.24 | 853.79 | 77.87 | 0.34 | Catalyst_04 | 228.91295 | 77.45763 | 85.62735 | 49.91281 | 50.19807 | 3.232151 | 23.33982 | 26.18047 | 64.43886 | 61.53815 | 0.9870695 | 68.6258
13740.513 | 1770220120.2 | 04/02/2026_16:48:40,207 | 1 | 2 | 2.520551561e-06 | 5.138340839e-06 | 3.550668093e-10 | 6.166814455e-12 | 1.479761843e-12 | 3.248153916e-12 | 1.647955036e-11 | 2.298672364e-11 | 1.571291708e-12 | 5.358803679e-12 | 8.059435064e-12 | 8.223780543e-14 | 2.976036708e-14 | 4.999999912e-15 | 1.980273584e-14 | 1.55107894e-14 | 7.88188334e-11 | 1.055877499e-12 | 1.553173009e-13 | 2.992723596e-14 | 3.414932928e-14 | 7.697186638e-11 | 1.020494019e-11 | 1 | 1 | 1 | 1 | 1 | 1 | 1 | 0 | 0 | 0 | 0 | 0 | 0 | 0 | 0 | 0 | 0 | 2.172607022e-08 | 26.18222787 | 0 | 0.243926275 | 6.761478223 | 30.46294599 | 4.343876957 | 30.16783176 | 1.943094562 | 0.01973001978 | 0 | 0 | 0 | 0 | 48.99 | 0 | 71.03 | 79.98 | 33.61 | 179.97 | 866.34 | 179.86 | 787.65 | 856.45 | 77.87 | 0.34 | Catalyst_04 | 229.00855 | 77.56075 | 85.79266 | 50.05885 | 50.18008 | 3.224265 | 23.37089 | 26.23101 | 64.54147 | 61.41488 | 0.9903124 | 68.47337
13746.249 | 1770220125.9 | 04/02/2026_16:48:45,943 | 1 | 2 | 2.524066531e-06 | 5.267963843e-06 | 3.554862515e-10 | 6.151829046e-12 | 1.479679443e-12 | 3.239721208e-12 | 1.64885449e-11 | 2.288290911e-11 | 1.559443221e-12 | 5.344374249e-12 | 8.060435999e-12 | 8.76095122e-14 | 2.567118e-14 | 4.999999912e-15 | 2.850401732e-14 | 8.518911047e-15 | 7.903358523e-11 | 1.052533494e-12 | 1.58554715e-13 | 3.381657408e-14 | 3.356045503e-14 | 7.686724174e-11 | 1.02127664e-11 | 1 | 1 | 1 | 1 | 1 | 1 | 1 | 0 | 0 | 0 | 0 | 0 | 0 | 0 | 0 | 0 | 0 | 1.943650842e-08 | 26.13368132 | 0 | 0.2567169762 | 6.737731588 | 30.52154591 | 4.341539015 | 30.18814389 | 1.936227335 | 0.01529457005 | 0 | 0 | 0 | 0 | 48.99 | 0 | 70.99 | 79.98 | 33.61 | 179.97 | 867.33 | 179.89 | 787.68 | 857.27 | 77.87 | 0.34 | Catalyst_04 | 229.10415 | 77.63955 | 85.80031 | 50.09255 | 50.2766 | 3.21287 | 23.39464 | 26.23335 | 64.51937 | 61.50068 | 0.9890765 | 68.52693
13751.985 | 1770220131.7 | 04/02/2026_16:48:51,679 | 1 | 2 | 2.528821597e-06 | 5.274017894e-06 | 3.555030992e-10 | 6.151025002e-12 | 1.490453052e-12 | 3.233933954e-12 | 1.64236038e-11 | 2.295696792e-11 | 1.560354168e-12 | 5.369902873e-12 | 8.043143408e-12 | 9.377675909e-14 | 1.969214383e-14 | 4.999999912e-15 | 3.243216988e-14 | 5.062261069e-15 | 7.904870508e-11 | 1.045351414e-12 | 1.733893113e-13 | 2.173334077e-14 | 3.341395899e-14 | 7.703353233e-11 | 1.023794678e-11 | 1 | 1 | 1 | 1 | 1 | 1 | 1 | 0 | 0 | 0 | 0 | 0 | 0 | 0 | 0 | 0 | 0 | 1.569153478e-08 | 26.16449906 | 0 | 0.2472327793 | 6.734323429 | 30.50406777 | 4.351326327 | 30.16113288 | 1.943175209 | 0.02039017383 | 0 | 0 | 0 | 0 | 49.01 | 0 | 71 | 79.98 | 33.61 | 179.97 | 867.34 | 179.97 | 787.56 | 857.33 | 77.87 | 0.34 | Catalyst_04 | 229.19975 | 77.65087 | 85.7683 | 50.04773 | 50.24781 | 3.224398 | 23.39804 | 26.22356 | 64.45225 | 61.47336 | 0.9887577 | 68.50865
13757.721 | 1770220137.4 | 04/02/2026_16:48:57,415 | 1 | 2 | 2.527392326e-06 | 5.243790383e-06 | 3.554913308e-10 | 6.144929617e-12 | 1.501816358e-12 | 3.23924069e-12 | 1.646913508e-11 | 2.297563355e-11 | 1.564400627e-12 | 5.376378162e-12 | 8.042791259e-12 | 1.064479112e-13 | 1.434563968e-14 | 4.999999912e-15 | 3.02988022e-14 | 4.999999912e-15 | 7.87956228e-11 | 1.038349745e-12 | 1.749076144e-13 | 1.598713532e-14 | 4.251105896e-14 | 7.701790594e-11 | 1.028440007e-11 | 1 | 1 | 1 | 1 | 1 | 1 | 1 | 0 | 0 | 0 | 0 | 0 | 0 | 0 | 0 | 0 | 0 | 1.252723838e-08 | 26.1782974 | 0 | 0.2498774923 | 6.750293393 | 30.42287565 | 4.373497292 | 30.18214426 | 1.947113035 | 0.02411787247 | 0 | 0 | 0 | 0 | 49.01 | 0 | 71.02 | 80 | 33.62 | 179.98 | 863.57 | 180.1 | 786.77 | 854.26 | 77.87 | 0.34 | Catalyst_04 | 229.29535 | 77.59787 | 85.69579 | 50.0826 | 50.11407 | 3.230933 | 23.38207 | 26.20139 | 64.5412 | 61.3569 | 0.9920872 | 68.43773
13763.457 | 1770220143.2 | 04/02/2026_16:49:03,151 | 1 | 2 | 2.522695695e-06 | 5.126534688e-06 | 3.547664384e-10 | 6.15340591e-12 | 1.509682028e-12 | 3.233899693e-12 | 1.652833773e-11 | 2.306296994e-11 | 1.570178883e-12 | 5.400862049e-12 | 8.042356711e-12 | 1.025498385e-13 | 4.999999912e-15 | 5.102040277e-15 | 1.754713623e-14 | 4.999999912e-15 | 7.87497359e-11 | 1.031029103e-12 | 1.760737145e-13 | 4.999999912e-15 | 4.759853536e-14 | 7.707597754e-11 | 1.034952766e-11 | 1 | 1 | 1 | 1 | 1 | 1 | 1 | 0 | 0 | 0 | 0 | 0 | 0 | 0 | 0 | 0 | 0 | 7.011982713e-09 | 26.19743686 | 0 | 0.2473068703 | 6.77545483 | 30.40728506 | 4.401367865 | 30.12020906 | 1.955851876 | 0.02728350086 | 0 | 0 | 0 | 0 | 49 | 0 | 71.03 | 80.02 | 33.61 | 180 | 861.98 | 180.12 | 786.45 | 852.96 | 77.87 | 0.34 | Catalyst_04 | 229.39095 | 77.51436 | 85.60463 | 49.97983 | 50.08839 | 3.245433 | 23.35691 | 26.17352 | 64.47815 | 61.39112 | 0.990559 | 68.49941
13769.193 | 1770220148.9 | 04/02/2026_16:49:08,887 | 1 | 2 | 2.524962156e-06 | 5.179866548e-06 | 3.54203944e-10 | 6.130485442e-12 | 1.513083495e-12 | 3.248202055e-12 | 1.665690155e-11 | 2.324817942e-11 | 1.577501801e-12 | 5.405717974e-12 | 8.041674965e-12 | 1.034152012e-13 | 4.999999912e-15 | 4.999999912e-15 | 7.168460161e-15 | 4.999999912e-15 | 7.878472874e-11 | 1.022222129e-12 | 1.760639974e-13 | 4.999999912e-15 | 4.370047279e-14 | 7.69706382e-11 | 1.041820102e-11 | 1 | 1 | 1 | 1 | 1 | 1 | 1 | 0 | 0 | 0 | 0 | 0 | 0 | 0 | 0 | 0 | 0 | 7.074052971e-09 | 26.15883996 | 0 | 0.2447554758 | 6.830839907 | 30.41786902 | 4.429373034 | 30.06889821 | 1.957733515 | 0.02592375265 | 0 | 0 | 0 | 0 | 48.99 | 0 | 71 | 80 | 33.61 | 179.99 | 859.96 | 180.15 | 786.3 | 851.48 | 77.87 | 0.34 | Catalyst_04 | 229.48655 | 77.33056 | 85.51304 | 49.89468 | 50.10582 | 3.248556 | 23.30153 | 26.14551 | 64.5213 | 61.51606 | 0.9885274 | 68.6542
13774.929 | 1770220154.6 | 04/02/2026_16:49:14,623 | 1 | 2 | 2.536281727e-06 | 5.199753105e-06 | 3.538964399e-10 | 6.143525792e-12 | 1.518313253e-12 | 3.238846691e-12 | 1.666035539e-11 | 2.326717638e-11 | 1.588460917e-12 | 5.392014092e-12 | 8.039041655e-12 | 1.057130322e-13 | 4.999999912e-15 | 1.424328591e-14 | 4.999999912e-15 | 4.999999912e-15 | 7.892615034e-11 | 1.021040891e-12 | 1.793979462e-13 | 4.999999912e-15 | 4.689857782e-14 | 7.7187777e-11 | 1.036663724e-11 | 1 | 1 | 1 | 1 | 1 | 1 | 1 | 0 | 0 | 0 | 0 | 0 | 0 | 0 | 0 | 0 | 0 | 7.051813602e-09 | 26.2086618 | 0 | 0.2419784737 | 6.829665044 | 30.45188793 | 4.404314323 | 30.01624915 | 1.952259875 | 0.02836288726 | 0 | 0 | 0 | 0 | 49 | 0 | 71 | 80 | 33.61 | 179.99 | 860.2 | 180.14 | 786.52 | 851.72 | 77.87 | 0.34 | Catalyst_04 | 229.58215 | 77.33446 | 85.59499 | 49.80732 | 50.16186 | 3.239473 | 23.3027 | 26.17057 | 64.40508 | 61.5522 | 0.9856942 | 68.66703
13780.665 | 1770220160.4 | 04/02/2026_16:49:20,359 | 1 | 2 | 2.513524123e-06 | 5.124571089e-06 | 3.542261207e-10 | 6.129694408e-12 | 1.507742607e-12 | 3.227088952e-12 | 1.659229004e-11 | 2.309185829e-11 | 1.58195321e-12 | 5.372978971e-12 | 8.01739404e-12 | 1.031867192e-13 | 4.999999912e-15 | 1.335462977e-14 | 4.999999912e-15 | 1.147641552e-14 | 7.89083035e-11 | 1.022814429e-12 | 1.726437596e-13 | 4.999999912e-15 | 4.739917429e-14 | 7.699078181e-11 | 1.027100714e-11 | 1 | 1 | 1 | 1 | 1 | 1 | 1 | 0 | 0 | 0 | 0 | 0 | 0 | 0 | 0 | 0 | 0 | 7.054499864e-09 | 26.17765547 | 0 | 0.2478180841 | 6.795495158 | 30.48535827 | 4.367927811 | 30.08549103 | 1.948021704 | 0.02588409387 | 0 | 0 | 0 | 0 | 49 | 0 | 71 | 80.02 | 33.61 | 179.98 | 862.99 | 180.1 | 787.28 | 853.98 | 77.87 | 0.34 | Catalyst_04 | 229.67775 | 77.44786 | 85.714 | 49.92222 | 50.21699 | 3.232441 | 23.33687 | 26.20696 | 64.45913 | 61.5321 | 0.9868833 | 68.60594
13786.401 | 1770220166.1 | 04/02/2026_16:49:26,095 | 1 | 2 | 2.528119239e-06 | 5.284137842e-06 | 3.552775574e-10 | 6.172667412e-12 | 1.491440543e-12 | 3.205925542e-12 | 1.649374561e-11 | 2.29362588e-11 | 1.580965935e-12 | 5.329387105e-12 | 8.012514263e-12 | 9.028810143e-14 | 4.999999912e-15 | 1.057271946e-14 | 4.999999912e-15 | 1.190765016e-14 | 7.886071657e-11 | 1.030292605e-12 | 1.635345098e-13 | 4.999999912e-15 | 5.34184818e-14 | 7.700107219e-11 | 1.022040872e-11 | 1 | 1 | 1 | 1 | 1 | 1 | 1 | 0 | 0 | 0 | 0 | 0 | 0 | 0 | 0 | 0 | 0 | 7.007672434e-09 | 26.18118928 | 0 | 0.242988265 | 6.749510013 | 30.47461185 | 4.347433233 | 30.17502286 | 1.93322198 | 0.02812589682 | 0 | 0 | 0 | 0 | 49 | 0 | 71.02 | 80 | 33.62 | 179.97 | 864.85 | 180.07 | 787.57 | 855.38 | 77.87 | 0.34 | Catalyst_04 | 229.77335 | 77.60047 | 85.78103 | 50.07078 | 50.19929 | 3.207883 | 23.38286 | 26.22745 | 64.52381 | 61.42798 | 0.9901692 | 68.47873
13792.137 | 1770220171.8 | 04/02/2026_16:49:31,831 | 1 | 2 | 2.518974725e-06 | 5.296306426e-06 | 3.555368777e-10 | 6.135638438e-12 | 1.478354765e-12 | 3.197164538e-12 | 1.648470943e-11 | 2.289201467e-11 | 1.578252828e-12 | 5.323611777e-12 | 8.036365844e-12 | 8.622849613e-14 | 4.999999912e-15 | 6.893421787e-15 | 4.999999912e-15 | 1.564806295e-14 | 7.902507121e-11 | 1.040531268e-12 | 1.547754709e-13 | 4.999999912e-15 | 4.871469439e-14 | 7.687353532e-11 | 1.022074786e-11 | 1 | 1 | 1 | 1 | 1 | 1 | 1 | 0 | 0 | 0 | 0 | 0 | 0 | 0 | 0 | 0 | 0 | 7.098527668e-09 | 26.13296448 | 0 | 0.2514054746 | 6.736607461 | 30.52456281 | 4.344400198 | 30.19011149 | 1.930607079 | 0.02441932822 | 0 | 0 | 0 | 0 | 49.01 | 0 | 71.02 | 80.02 | 33.61 | 179.96 | 867.4 | 180 | 787.7 | 857.32 | 77.87 | 0.34 | Catalyst_04 | 229.86895 | 77.64329 | 85.79095 | 50.09582 | 50.28157 | 3.203544 | 23.39576 | 26.23049 | 64.52048 | 61.50891 | 0.9890432 | 68.53476
13797.873 | 1770220177.6 | 04/02/2026_16:49:37,567 | 1 | 2 | 2.529443918e-06 | 5.265939762e-06 | 3.555387651e-10 | 6.19986484e-12 | 1.473092481e-12 | 3.207843062e-12 | 1.643531318e-11 | 2.287774831e-11 | 1.579384193e-12 | 5.317266592e-12 | 8.042891006e-12 | 7.914251665e-14 | 4.999999912e-15 | 7.817002796e-15 | 4.999999912e-15 | 1.839164671e-14 | 7.897731774e-11 | 1.043247628e-12 | 1.552722252e-13 | 4.999999912e-15 | 4.863320643e-14 | 7.703260946e-11 | 1.025075858e-11 | 1 | 1 | 1 | 1 | 1 | 1 | 1 | 0 | 0 | 0 | 0 | 0 | 0 | 0 | 0 | 0 | 0 | 6.941061087e-09 | 26.17615039 | 0 | 0.2422576558 | 6.722800364 | 30.49896338 | 4.358254637 | 30.17801055 | 1.927794883 | 0.0255850784 | 0 | 0 | 0 | 0 | 49 | 0 | 71 | 80 | 33.62 | 179.98 | 866.34 | 179.89 | 787.36 | 856.52 | 77.87 | 0.34 | Catalyst_04 | 229.96455 | 77.68911 | 85.74564 | 50.07574 | 50.23941 | 3.198877 | 23.40957 | 26.21663 | 64.45658 | 61.45738 | 0.9894766 | 68.49267
13803.609 | 1770220183.3 | 04/02/2026_16:49:43,303 | 1 | 2 | 2.530261099e-06 | 5.249827609e-06 | 3.553602135e-10 | 6.207372723e-12 | 1.472881929e-12 | 3.227813416e-12 | 1.648016619e-11 | 2.298197396e-11 | 1.582772542e-12 | 5.338199067e-12 | 8.05960073e-12 | 8.070349673e-14 | 4.999999912e-15 | 4.999999912e-15 | 4.999999912e-15 | 2.155531138e-14 | 7.896777676e-11 | 1.049443952e-12 | 1.475507677e-13 | 1.072454503e-14 | 4.17926666e-14 | 7.693607557e-11 | 1.031351393e-11 | 1 | 1 | 1 | 1 | 1 | 1 | 1 | 0 | 0 | 0 | 0 | 0 | 0 | 0 | 0 | 0 | 0 | 6.796567629e-09 | 26.14236326 | 0 | 0.2360103966 | 6.749392036 | 30.49292115 | 4.385502779 | 30.16066975 | 1.935004041 | 0.02316687214 | 0 | 0 | 0 | 0 | 49.01 | 0 | 71 | 79.97 | 33.62 | 180 | 863.37 | 179.86 | 787.08 | 855.38 | 77.87 | 0.34 | Catalyst_04 | 230.06015 | 77.60086 | 85.65652 | 50.04696 | 50.22945 | 3.21084 | 23.38298 | 26.18938 | 64.4928 | 61.51194 | 0.989104 | 68.5714
13809.345 | 1770220189.0 | 04/02/2026_16:49:49,039 | 1 | 2 | 2.525252739e-06 | 5.255860287e-06 | 3.547829253e-10 | 6.166628406e-12 | 1.48049433e-12 | 3.244088158e-12 | 1.656059838e-11 | 2.306622254e-11 | 1.590402723e-12 | 5.370389897e-12 | 8.066170128e-12 | 7.636545476e-14 | 1.566504427e-14 | 4.999999912e-15 | 4.999999912e-15 | 1.673220075e-14 | 7.882424574e-11 | 1.055028677e-12 | 1.439345198e-13 | 1.133040398e-14 | 4.453285546e-14 | 7.725526469e-11 | 1.038715381e-11 | 1 | 1 | 1 | 1 | 1 | 1 | 1 | 0 | 0 | 0 | 0 | 0 | 0 | 0 | 0 | 0 | 0 | 1.337358651e-08 | 26.23253228 | 0 | 0.2433077185 | 6.773645274 | 30.40714201 | 4.412083883 | 30.09174478 | 1.945251438 | 0.02405591742 | 0 | 0 | 0 | 0 | 49 | 0 | 71 | 80 | 33.63 | 180.02 | 861.76 | 179.83 | 786.4 | 852.76 | 77.87 | 0.34 | Catalyst_04 | 230.15575 | 77.52037 | 85.56958 | 49.93259 | 50.08815 | 3.227844 | 23.35872 | 26.1628 | 64.41222 | 61.40187 | 0.9896275 | 68.51384
13815.081 | 1770220194.8 | 04/02/2026_16:49:54,775 | 1 | 2 | 2.51812412e-06 | 5.195775429e-06 | 3.541694438e-10 | 6.197482631e-12 | 1.489327542e-12 | 3.277312232e-12 | 1.666683631e-11 | 2.322249684e-11 | 1.597800017e-12 | 5.397712225e-12 | 8.07553243e-12 | 8.569734549e-14 | 2.391423377e-14 | 4.999999912e-15 | 1.148853995e-14 | 1.982408107e-14 | 7.869952606e-11 | 1.060254965e-12 | 1.443546075e-13 | 2.662289605e-14 | 4.01662041e-14 | 7.691450254e-11 | 1.044170653e-11 | 1 | 1 | 1 | 1 | 1 | 1 | 1 | 0 | 0 | 0 | 0 | 0 | 0 | 0 | 0 | 0 | 0 | 1.820922981e-08 | 26.1537149 | 0 | 0.2413890975 | 6.831429393 | 30.39562634 | 4.442712554 | 30.08043677 | 1.957701261 | 0.02233654168 | 0 | 0 | 0 | 0 | 49 | 0 | 71 | 79.98 | 33.61 | 180 | 859.89 | 179.82 | 786.24 | 851.8 | 77.87 | 0.34 | Catalyst_04 | 230.25135 | 77.3286 | 85.46941 | 49.91383 | 50.06918 | 3.248502 | 23.30094 | 26.13217 | 64.54769 | 61.48839 | 0.9896304 | 68.64051
13820.817 | 1770220200.5 | 04/02/2026_16:50:00,511 | 1 | 2 | 2.51942879e-06 | 5.183843314e-06 | 3.538272175e-10 | 6.202804763e-12 | 1.493993622e-12 | 3.284311408e-12 | 1.669267675e-11 | 2.326121934e-11 | 1.5972796e-12 | 5.406401455e-12 | 8.081622177e-12 | 8.291057321e-14 | 2.696002533e-14 | 4.999999912e-15 | 2.476748055e-14 | 1.738657097e-14 | 7.874906283e-11 | 1.060343762e-12 | 1.55980399e-13 | 3.063495231e-14 | 3.536540771e-14 | 7.705658334e-11 | 1.040857244e-11 | 1 | 1 | 1 | 1 | 1 | 1 | 1 | 0 | 0 | 0 | 0 | 0 | 0 | 0 | 0 | 0 | 0 | 2.002571543e-08 | 26.1913784 | 0 | 0.246367865 | 6.841554016 | 30.39863086 | 4.427344979 | 30.03947085 | 1.959806348 | 0.02007597696 | 0 | 0 | 0 | 0 | 49 | 0 | 71.01 | 80 | 33.6 | 179.98 | 860.21 | 179.84 | 786.54 | 851.72 | 77.87 | 0.34 | Catalyst_04 | 230.34695 | 77.295 | 85.51967 | 49.84585 | 50.07413 | 3.251995 | 23.29081 | 26.14754 | 64.48781 | 61.48795 | 0.988185 | 68.63682
13826.553 | 1770220206.2 | 04/02/2026_16:50:06,247 | 1 | 2 | 2.526919843e-06 | 5.255860287e-06 | 3.541215376e-10 | 6.131893604e-12 | 1.498926742e-12 | 3.270194445e-12 | 1.660077978e-11 | 2.310428932e-11 | 1.58685337e-12 | 5.394105735e-12 | 8.065934205e-12 | 9.32339736e-14 | 2.703860458e-14 | 4.999999912e-15 | 2.795443354e-14 | 1.075947159e-14 | 7.887096531e-11 | 1.050909143e-12 | 1.582011161e-13 | 3.262667236e-14 | 3.878519142e-14 | 7.695744042e-11 | 1.028632388e-11 | 1 | 1 | 1 | 1 | 1 | 1 | 1 | 0 | 0 | 0 | 0 | 0 | 0 | 0 | 0 | 0 | 0 | 2.011384147e-08 | 26.172994 | 0 | 0.2505941885 | 6.801686566 | 30.4662977 | 4.375275414 | 30.08227083 | 1.956008843 | 0.02092377988 | 0 | 0 | 0 | 0 | 49 | 0 | 71 | 79.98 | 33.61 | 179.95 | 863.18 | 179.86 | 786.92 | 852.7 | 77.87 | 0.34 | Catalyst_04 | 230.44255 | 77.42731 | 85.68997 | 49.91687 | 50.1856 | 3.245694 | 23.33068 | 26.19961 | 64.46934 | 61.51043 | 0.987395 | 68.59684
13832.289 | 1770220212.0 | 04/02/2026_16:50:11,983 | 1 | 2 | 2.521537908e-06 | 5.288188731e-06 | 3.548967231e-10 | 6.147500044e-12 | 1.49469174e-12 | 3.248846287e-12 | 1.646293518e-11 | 2.292213121e-11 | 1.577086877e-12 | 5.379608651e-12 | 8.052172644e-12 | 9.552449299e-14 | 2.759450044e-14 | 4.999999912e-15 | 2.928256934e-14 | 9.452678474e-15 | 7.900103488e-11 | 1.047409663e-12 | 1.602277203e-13 | 3.19640622e-14 | 3.74512365e-14 | 7.684155395e-11 | 1.020449784e-11 | 1 | 1 | 1 | 1 | 1 | 1 | 1 | 0 | 0 | 0 | 0 | 0 | 0 | 0 | 0 | 0 | 0 | 2.038890816e-08 | 26.13757772 | 0 | 0.2471721123 | 6.745258958 | 30.52919376 | 4.341589055 | 30.15275877 | 1.950699513 | 0.01983003777 | 0 | 0 | 0 | 0 | 49.01 | 0 | 71 | 80 | 33.59 | 179.96 | 865.04 | 179.92 | 787.59 | 855.5 | 77.87 | 0.34 | Catalyst_04 | 230.53815 | 77.61457 | 85.80015 | 50.03384 | 50.2892 | 3.236884 | 23.38711 | 26.2333 | 64.46449 | 61.52548 | 0.9876697 | 68.55201
13838.025 | 1770220217.7 | 04/02/2026_16:50:17,719 | 1 | 2 | 2.51934398e-06 | 5.269982921e-06 | 3.555142292e-10 | 6.151569705e-12 | 1.497092923e-12 | 3.22726958e-12 | 1.643914692e-11 | 2.292364562e-11 | 1.56622599e-12 | 5.363872974e-12 | 8.027423344e-12 | 1.02399934e-13 | 1.780276569e-14 | 4.999999912e-15 | 3.102398438e-14 | 4.999999912e-15 | 7.89553492e-11 | 1.044607001e-12 | 1.686651578e-13 | 2.091501207e-14 | 3.774519082e-14 | 7.681186243e-11 | 1.020081155e-11 | 1 | 1 | 1 | 1 | 1 | 1 | 1 | 0 | 0 | 0 | 0 | 0 | 0 | 0 | 0 | 0 | 0 | 1.456898504e-08 | 26.12311688 | 0 | 0.247685066 | 6.740295563 | 30.50892751 | 4.340462241 | 30.20101398 | 1.944137493 | 0.0212273013 | 0 | 0 | 0 | 0 | 49 | 0 | 70.98 | 80 | 33.62 | 179.99 | 867.64 | 180.03 | 787.65 | 857.56 | 77.87 | 0.34 | Catalyst_04 | 230.63375 | 77.63105 | 85.80383 | 50.11391 | 50.25582 | 3.225995 | 23.39207 | 26.23442 | 64.55395 | 61.47709 | 0.9899074 | 68.50859
13843.761 | 1770220223.5 | 04/02/2026_16:50:23,455 | 1 | 2 | 2.522803243e-06 | 5.227734164e-06 | 3.556722139e-10 | 6.13294051e-12 | 1.501526768e-12 | 3.227690034e-12 | 1.646414602e-11 | 2.286442043e-11 | 1.560803028e-12 | 5.355114789e-12 | 8.032545983e-12 | 1.06034139e-13 | 8.79782375e-15 | 4.999999912e-15 | 2.057545689e-14 | 4.999999912e-15 | 7.89290161e-11 | 1.033785796e-12 | 1.750778477e-13 | 1.09632008e-14 | 4.187221316e-14 | 7.696900756e-11 | 1.018502904e-11 | 1 | 1 | 1 | 1 | 1 | 1 | 1 | 0 | 0 | 0 | 0 | 0 | 0 | 0 | 0 | 0 | 0 | 9.436184401e-09 | 26.16750061 | 0 | 0.2591964239 | 6.730934464 | 30.48399908 | 4.329922895 | 30.20453313 | 1.940060705 | 0.02051487208 | 0 | 0 | 0 | 0 | 49 | 0 | 70.98 | 80.03 | 33.6 | 180 | 866.24 | 180.07 | 787.54 | 857.23 | 77.87 | 0.34 | Catalyst_04 | 230.72935 | 77.66211 | 85.8383 | 50.11975 | 50.21476 | 3.21923 | 23.40143 | 26.24496 | 64.53565 | 61.40224 | 0.9908324 | 68.43475
13849.497 | 1770220229.2 | 04/02/2026_16:50:29,191 | 1 | 2 | 2.530100119e-06 | 5.233753654e-06 | 3.555112038e-10 | 6.133658685e-12 | 1.503235253e-12 | 3.221690059e-12 | 1.652024871e-11 | 2.299249853e-11 | 1.555910457e-12 | 5.349255761e-12 | 8.015864014e-12 | 1.104686817e-13 | 4.999999912e-15 | 5.282966515e-15 | 1.788328972e-14 | 4.999999912e-15 | 7.881865993e-11 | 1.025897574e-12 | 1.784704519e-13 | 4.999999912e-15 | 4.491946501e-14 | 7.714678896e-11 | 1.024004319e-11 | 1 | 1 | 1 | 1 | 1 | 1 | 1 | 0 | 0 | 0 | 0 | 0 | 0 | 0 | 0 | 0 | 0 | 7.087178835e-09 | 26.21121686 | 0 | 0.2519910024 | 6.760128166 | 30.42581995 | 4.351982885 | 30.17286863 | 1.936390904 | 0.0242373026 | 0 | 0 | 0 | 0 | 49 | 0 | 70.99 | 80.02 | 33.6 | 179.99 | 864.91 | 180.12 | 787.07 | 855.32 | 77.87 | 0.34 | Catalyst_04 | 230.82495 | 77.56523 | 85.76615 | 50.06721 | 50.11892 | 3.213141 | 23.37224 | 26.2229 | 64.54852 | 61.34839 | 0.9916863 | 68.42334
13855.233 | 1770220234.9 | 04/02/2026_16:50:34,927 | 1 | 2 | 2.526172693e-06 | 5.241775852e-06 | 3.551082206e-10 | 6.127802692e-12 | 1.508111019e-12 | 3.22177029e-12 | 1.659358762e-11 | 2.306477058e-11 | 1.565268531e-12 | 5.362160369e-12 | 8.038391133e-12 | 1.062194224e-13 | 4.999999912e-15 | 1.277835598e-14 | 4.999999912e-15 | 4.999999912e-15 | 7.870953195e-11 | 1.016657787e-12 | 1.755212051e-13 | 4.999999912e-15 | 5.097514411e-14 | 7.725461243e-11 | 1.032199499e-11 | 1 | 1 | 1 | 1 | 1 | 1 | 1 | 0 | 0 | 0 | 0 | 0 | 0 | 0 | 0 | 0 | 0 | 7.162820387e-09 | 26.2425768 | 0 | 0.249286441 | 6.783257463 | 30.37693794 | 4.384954629 | 30.13223658 | 1.941100892 | 0.02675648764 | 0 | 0 | 0 | 0 | 49 | 0 | 71 | 80.02 | 33.58 | 179.98 | 861.65 | 180.13 | 786.71 | 853.99 | 77.87 | 0.34 | Catalyst_04 | 230.92055 | 77.48847 | 85.65831 | 49.99978 | 50.0384 | 3.220956 | 23.34911 | 26.18993 | 64.52545 | 61.31919 | 0.9919445 | 68.43523
13860.969 | 1770220240.7 | 04/02/2026_16:50:40,663 | 1 | 2 | 2.524422143e-06 | 5.183843314e-06 | 3.541305027e-10 | 6.125675488e-12 | 1.513037959e-12 | 3.233852422e-12 | 1.666281869e-11 | 2.325044671e-11 | 1.577496814e-12 | 5.371674459e-12 | 8.035339755e-12 | 1.042582768e-13 | 4.999999912e-15 | 1.090062624e-14 | 4.999999912e-15 | 9.336745922e-15 | 7.861098578e-11 | 1.018129049e-12 | 1.676906362e-13 | 4.999999912e-15 | 5.492609202e-14 | 7.714011374e-11 | 1.038562205e-11 | 1 | 1 | 1 | 1 | 1 | 1 | 1 | 0 | 0 | 0 | 0 | 0 | 0 | 0 | 0 | 0 | 0 | 6.884936249e-09 | 26.22364741 | 0 | 0.2355473056 | 6.835375739 | 30.36553753 | 4.417172848 | 30.07171774 | 1.946711022 | 0.03230794652 | 0 | 0 | 0 | 0 | 49 | 0 | 71 | 80.02 | 33.61 | 179.96 | 860.43 | 180.13 | 786.26 | 851.78 | 77.87 | 0.34 | Catalyst_04 | 231.01615 | 77.3155 | 85.55294 | 49.89936 | 50.01962 | 3.230266 | 23.29699 | 26.15771 | 64.53992 | 61.40071 | 0.9903239 | 68.55538
13866.705 | 1770220246.4 | 04/02/2026_16:50:46,399 | 1 | 2 | 2.52238533e-06 | 5.219727882e-06 | 3.537724835e-10 | 6.126290447e-12 | 1.508165988e-12 | 3.237367405e-12 | 1.669524415e-11 | 2.326843405e-11 | 1.588880503e-12 | 5.369594526e-12 | 8.044661291e-12 | 9.079451871e-14 | 4.999999912e-15 | 1.583675479e-14 | 4.999999912e-15 | 1.301167629e-14 | 7.872612978e-11 | 1.025808778e-12 | 1.651430322e-13 | 4.999999912e-15 | 5.195354848e-14 | 7.717413514e-11 | 1.033466195e-11 | 1 | 1 | 1 | 1 | 1 | 1 | 1 | 0 | 0 | 0 | 0 | 0 | 0 | 0 | 0 | 0 | 0 | 6.914245805e-09 | 26.23157547 | 0 | 0.2399352204 | 6.844240814 | 30.40499317 | 4.394474193 | 30.03695637 | 1.946664234 | 0.03012886906 | 0 | 0 | 0 | 0 | 49 | 0 | 71 | 80 | 33.58 | 179.95 | 860.27 | 180.09 | 786.31 | 851.44 | 77.87 | 0.34 | Catalyst_04 | 231.11175 | 77.28608 | 85.62718 | 49.84168 | 50.08461 | 3.230188 | 23.28813 | 26.18041 | 64.48985 | 61.46329 | 0.9878955 | 68.59758
13872.441 | 1770220252.1 | 04/02/2026_16:50:52,135 | 1 | 2 | 2.514960215e-06 | 5.233753654e-06 | 3.540940319e-10 | 6.168554816e-12 | 1.493678662e-12 | 3.225228678e-12 | 1.660933717e-11 | 2.313338236e-11 | 1.586960598e-12 | 5.347880992e-12 | 8.03450622e-12 | 8.871548651e-14 | 4.999999912e-15 | 1.27157738e-14 | 4.999999912e-15 | 1.715907147e-14 | 7.889118525e-11 | 1.032674488e-12 | 1.560769472e-13 | 4.999999912e-15 | 5.410242702e-14 | 7.695664245e-11 | 1.025200584e-11 | 1 | 1 | 1 | 1 | 1 | 1 | 1 | 0 | 0 | 0 | 0 | 0 | 0 | 0 | 0 | 0 | 0 | 6.796518885e-09 | 26.17265299 | 0 | 0.2345596985 | 6.808478413 | 30.49520244 | 4.362573803 | 30.08098627 | 1.940296714 | 0.03039389921 | 0 | 0 | 0 | 0 | 49 | 0 | 71 | 80 | 33.58 | 179.96 | 861.58 | 180.06 | 786.96 | 852.84 | 77.87 | 0.34 | Catalyst_04 | 231.20735 | 77.40477 | 85.73151 | 49.91474 | 50.23321 | 3.219622 | 23.32389 | 26.21231 | 64.48536 | 61.56145 | 0.986417 | 68.63472
13878.177 | 1770220257.9 | 04/02/2026_16:50:57,871 | 1 | 2 | 2.526667231e-06 | 5.259889804e-06 | 3.549140704e-10 | 6.154014364e-12 | 1.478286677e-12 | 3.214189765e-12 | 1.649154077e-11 | 2.295343256e-11 | 1.583189092e-12 | 5.330444853e-12 | 8.022331931e-12 | 8.49420767e-14 | 4.999999912e-15 | 6.943864293e-15 | 4.999999912e-15 | 2.230718187e-14 | 7.87583887e-11 | 1.04048649e-12 | 1.49094265e-13 | 4.999999912e-15 | 4.711975845e-14 | 7.694343079e-11 | 1.019680521e-11 | 1 | 1 | 1 | 1 | 1 | 1 | 1 | 0 | 0 | 0 | 0 | 0 | 0 | 0 | 0 | 0 | 0 | 6.813671639e-09 | 26.1870902 | 0 | 0.2389854201 | 6.760266136 | 30.463695 | 4.341764081 | 30.17286128 | 1.935608125 | 0.02553423753 | 0 | 0 | 0 | 0 | 49 | 0 | 71 | 80 | 33.6 | 180.03 | 866.68 | 179.96 | 787.7 | 856.73 | 77.87 | 0.34 | Catalyst_04 | 231.30295 | 77.56477 | 85.79957 | 50.06719 | 50.18131 | 3.211842 | 23.3721 | 26.23312 | 64.54888 | 61.41227 | 0.9904531 | 68.46912
13883.913 | 1770220263.6 | 04/02/2026_16:51:03,607 | 1 | 2 | 2.522733212e-06 | 5.201751719e-06 | 3.554093686e-10 | 6.148201306e-12 | 1.473732703e-12 | 3.213131584e-12 | 1.642730223e-11 | 2.290536857e-11 | 1.579706526e-12 | 5.318375081e-12 | 8.043580559e-12 | 7.84847583e-14 | 4.999999912e-15 | 5.729232599e-15 | 4.999999912e-15 | 2.578032189e-14 | 7.888979747e-11 | 1.048713525e-12 | 1.450274498e-13 | 4.999999912e-15 | 4.757767463e-14 | 7.697757709e-11 | 1.016668433e-11 | 1 | 1 | 1 | 1 | 1 | 1 | 1 | 0 | 0 | 0 | 0 | 0 | 0 | 0 | 0 | 0 | 0 | 6.756621673e-09 | 26.18029828 | 0 | 0.2383021381 | 6.735376039 | 30.4939501 | 4.326167659 | 30.1930544 | 1.929849346 | 0.02682733643 | 0 | 0 | 0 | 0 | 49 | 0 | 71 | 80 | 33.6 | 180.01 | 867.69 | 179.9 | 787.72 | 857.44 | 77.87 | 0.34 | Catalyst_04 | 231.39855 | 77.64737 | 85.85058 | 50.1007 | 50.23115 | 3.202286 | 23.39699 | 26.24872 | 64.52337 | 61.42313 | 0.9901326 | 68.45227
13889.649 | 1770220269.3 | 04/02/2026_16:51:09,343 | 1 | 2 | 2.52435666e-06 | 5.209730716e-06 | 3.553374539e-10 | 6.165214173e-12 | 1.468483755e-12 | 3.22892971e-12 | 1.645644905e-11 | 2.290987712e-11 | 1.58072058e-12 | 5.32646453e-12 | 8.063523807e-12 | 7.759754888e-14 | 1.017979951e-14 | 4.999999912e-15 | 4.999999912e-15 | 2.503863782e-14 | 7.89271426e-11 | 1.057634557e-12 | 1.486533607e-13 | 1.681564196e-14 | 4.139926385e-14 | 7.68632033e-11 | 1.022441333e-11 | 1 | 1 | 1 | 1 | 1 | 1 | 1 | 0 | 0 | 0 | 0 | 0 | 0 | 0 | 0 | 0 | 0 | 1.009687974e-08 | 26.14453429 | 0 | 0.2501098323 | 6.740378189 | 30.50112193 | 4.350519434 | 30.18949835 | 1.932839768 | 0.02200652562 | 0 | 0 | 0 | 0 | 49 | 0 | 71 | 80 | 33.59 | 179.99 | 867.24 | 179.88 | 787.57 | 857.26 | 77.87 | 0.34 | Catalyst_04 | 231.49415 | 77.63077 | 85.77094 | 50.0948 | 50.24296 | 3.207248 | 23.39199 | 26.22437 | 64.52957 | 61.47393 | 0.9897832 | 68.51244
13895.385 | 1770220275.1 | 04/02/2026_16:51:15,079 | 1 | 2 | 2.52210566e-06 | 5.221722404e-06 | 3.552524108e-10 | 6.156680634e-12 | 1.476650616e-12 | 3.237860934e-12 | 1.644790901e-11 | 2.29522009e-11 | 1.579713465e-12 | 5.33596908e-12 | 8.059131487e-12 | 7.560097025e-14 | 2.040713451e-14 | 4.999999912e-15 | 1.470264882e-14 | 2.009668677e-14 | 7.891918369e-11 | 1.058919012e-12 | 1.528463499e-13 | 2.602237002e-14 | 4.111404752e-14 | 7.687264714e-11 | 1.028600816e-11 | 1 | 1 | 1 | 1 | 1 | 1 | 1 | 0 | 0 | 0 | 0 | 0 | 0 | 0 | 0 | 0 | 0 | 1.616586679e-08 | 26.14059573 | 0 | 0.2484792808 | 6.744158259 | 30.48546047 | 4.376032684 | 30.17416976 | 1.935463015 | 0.0233605916 | 0 | 0 | 0 | 0 | 49 | 0 | 71 | 80.02 | 33.6 | 179.95 | 864.87 | 179.86 | 787.37 | 856.48 | 77.87 | 0.34 | Catalyst_04 | 231.58975 | 77.61823 | 85.68749 | 50.06936 | 50.21716 | 3.211601 | 23.38821 | 26.19885 | 64.50723 | 61.47866 | 0.9897889 | 68.53489
13901.121 | 1770220280.8 | 04/02/2026_16:51:20,815 | 1 | 2 | 2.526893468e-06 | 5.164011782e-06 | 3.548580596e-10 | 6.163199725e-12 | 1.486135759e-12 | 3.263043048e-12 | 1.657012895e-11 | 2.305976417e-11 | 1.59414463e-12 | 5.373325916e-12 | 8.079369639e-12 | 8.387928752e-14 | 2.750185198e-14 | 4.999999912e-15 | 1.639168334e-14 | 2.194483134e-14 | 7.873566382e-11 | 1.055045157e-12 | 1.520420888e-13 | 2.773856719e-14 | 3.423470004e-14 | 7.696546872e-11 | 1.040101252e-11 | 1 | 1 | 1 | 1 | 1 | 1 | 1 | 0 | 0 | 0 | 0 | 0 | 0 | 0 | 0 | 0 | 0 | 2.043226159e-08 | 26.16832379 | 0 | 0.2511472036 | 6.78325471 | 30.39885846 | 4.423182151 | 30.13586887 | 1.949012588 | 0.0176586094 | 0 | 0 | 0 | 0 | 49 | 0 | 71 | 80 | 33.59 | 179.95 | 863.27 | 179.86 | 786.72 | 854 | 77.87 | 0.34 | Catalyst_04 | 231.68535 | 77.48848 | 85.53328 | 50.00581 | 50.07451 | 3.234085 | 23.34911 | 26.1517 | 64.53322 | 61.41082 | 0.9913487 | 68.53431
13906.857 | 1770220286.6 | 04/02/2026_16:51:26,551 | 1 | 2 | 2.52215591e-06 | 5.23575909e-06 | 3.538896676e-10 | 6.158611381e-12 | 1.498296929e-12 | 3.28379793e-12 | 1.664536391e-11 | 2.322815204e-11 | 1.593375605e-12 | 5.404347109e-12 | 8.063203751e-12 | 9.087164615e-14 | 3.059420664e-14 | 4.999999912e-15 | 2.659331089e-14 | 1.432283247e-14 | 7.869731256e-11 | 1.058929095e-12 | 1.588423674e-13 | 2.992285849e-14 | 3.960884965e-14 | 7.711132427e-11 | 1.04397194e-11 | 1 | 1 | 1 | 1 | 1 | 1 | 1 | 0 | 0 | 0 | 0 | 0 | 0 | 0 | 0 | 0 | 0 | 2.225541341e-08 | 26.2095119 | 0 | 0.2499574687 | 6.826398117 | 30.37313029 | 4.439723125 | 30.04512852 | 1.958838948 | 0.02320590629 | 0 | 0 | 0 | 0 | 49 | 0 | 71 | 80 | 33.6 | 179.97 | 860.41 | 179.88 | 786.27 | 852.71 | 77.87 | 0.34 | Catalyst_04 | 231.78095 | 77.3453 | 85.47918 | 49.85524 | 50.03213 | 3.25039 | 23.30597 | 26.13516 | 64.45801 | 61.43292 | 0.9892009 | 68.59024
13912.593 | 1770220292.3 | 04/02/2026_16:51:32,287 | 1 | 2 | 2.52043219e-06 | 5.197767223e-06 | 3.536269333e-10 | 6.173890392e-12 | 1.50325607e-12 | 3.280580885e-12 | 1.668013817e-11 | 2.327664103e-11 | 1.58507864e-12 | 5.414823971e-12 | 8.047957266e-12 | 8.68256137e-14 | 2.828670085e-14 | 4.999999912e-15 | 2.590401411e-14 | 7.610841753e-15 | 7.871239771e-11 | 1.052386043e-12 | 1.609587301e-13 | 2.914431663e-14 | 3.651746738e-14 | 7.689329035e-11 | 1.039797849e-11 | 1 | 1 | 1 | 1 | 1 | 1 | 1 | 0 | 0 | 0 | 0 | 0 | 0 | 0 | 0 | 0 | 0 | 2.085173301e-08 | 26.15807595 | 0 | 0.2434575225 | 6.84878567 | 30.41487534 | 4.426581098 | 30.0485864 | 1.963334621 | 0.0219017955 | 0 | 0 | 0 | 0 | 49 | 0 | 71 | 80 | 33.59 | 180.01 | 861.5 | 179.95 | 786.97 | 851.74 | 77.87 | 0.34 | Catalyst_04 | 231.87655 | 77.271 | 85.52217 | 49.86098 | 50.10089 | 3.25785 | 23.28358 | 26.1483 | 64.52741 | 61.52886 | 0.9879569 | 68.67424
13918.329 | 1770220298.0 | 04/02/2026_16:51:38,023 | 1 | 2 | 2.525744776e-06 | 5.227734164e-06 | 3.539335769e-10 | 6.159092333e-12 | 1.499375494e-12 | 3.268223799e-12 | 1.66055069e-11 | 2.312957291e-11 | 1.578099196e-12 | 5.39836318e-12 | 8.036256556e-12 | 9.669981558e-14 | 2.54907281e-14 | 4.999999912e-15 | 3.274745926e-14 | 4.999999912e-15 | 7.884466691e-11 | 1.050309904e-12 | 1.647462142e-13 | 2.37599789e-14 | 4.081135861e-14 | 7.685609094e-11 | 1.029668711e-11 | 1 | 1 | 1 | 1 | 1 | 1 | 1 | 0 | 0 | 0 | 0 | 0 | 0 | 0 | 0 | 0 | 0 | 1.920315361e-08 | 26.15039426 | 0 | 0.2493724694 | 6.810434293 | 30.4725907 | 4.383076902 | 30.08066507 | 1.957628227 | 0.02270169876 | 0 | 0 | 0 | 0 | 49 | 0 | 71 | 79.98 | 33.57 | 180.01 | 863.28 | 179.98 | 787.37 | 854.17 | 77.87 | 0.34 | Catalyst_04 | 231.97215 | 77.39828 | 85.66445 | 49.91421 | 50.19596 | 3.248381 | 23.32193 | 26.19181 | 64.49008 | 61.5437 | 0.9871384 | 68.63447
13924.065 | 1770220303.8 | 04/02/2026_16:51:43,759 | 1 | 2 | 2.525375976e-06 | 5.203745786e-06 | 3.547707961e-10 | 6.117525757e-12 | 1.502412452e-12 | 3.235486965e-12 | 1.649815701e-11 | 2.299411182e-11 | 1.570212276e-12 | 5.378483683e-12 | 8.03008094e-12 | 1.061068957e-13 | 1.412104212e-14 | 4.999999912e-15 | 2.829688388e-14 | 5.898044572e-15 | 7.887004244e-11 | 1.036012205e-12 | 1.727271754e-13 | 2.094314034e-14 | 3.98882621e-14 | 7.691860343e-11 | 1.019662219e-11 | 1 | 1 | 1 | 1 | 1 | 1 | 1 | 0 | 0 | 0 | 0 | 0 | 0 | 0 | 0 | 0 | 0 | 1.23927054e-08 | 26.16795393 | 0 | 0.2501191613 | 6.766761446 | 30.4836482 | 4.339245735 | 30.14802867 | 1.950047896 | 0.0225564493 | 0 | 0 | 0 | 0 | 49.01 | 0 | 71.02 | 80.02 | 33.59 | 180 | 866.67 | 180.04 | 787.74 | 855.6 | 77.87 | 0.34 | Catalyst_04 | 232.06775 | 77.54321 | 85.80781 | 50.02599 | 50.21418 | 3.235803 | 23.36561 | 26.23564 | 64.51369 | 61.45742 | 0.9889902 | 68.50854
13929.801 | 1770220309.5 | 04/02/2026_16:51:49,495 | 1 | 2 | 2.518995871e-06 | 5.227734164e-06 | 3.552452776e-10 | 6.131948248e-12 | 1.50092059e-12 | 3.223961896e-12 | 1.646481909e-11 | 2.290576409e-11 | 1.562412743e-12 | 5.380848978e-12 | 8.007217285e-12 | 1.081718604e-13 | 7.11315738e-15 | 5.723896292e-15 | 1.573585622e-14 | 4.999999912e-15 | 7.883602798e-11 | 1.029132292e-12 | 1.790142199e-13 | 7.070470308e-15 | 3.904665355e-14 | 7.691647319e-11 | 1.015895007e-11 | 1 | 1 | 1 | 1 | 1 | 1 | 1 | 0 | 0 | 0 | 0 | 0 | 0 | 0 | 0 | 0 | 0 | 8.424548263e-09 | 26.17023582 | 0 | 0.2553359117 | 6.745670217 | 30.47817274 | 4.323604038 | 30.19276989 | 1.95052991 | 0.02059550822 | 0 | 0 | 0 | 0 | 49 | 0 | 71 | 80 | 33.59 | 179.99 | 867.57 | 180.07 | 787.76 | 857.5 | 77.87 | 0.34 | Catalyst_04 | 232.16335 | 77.61321 | 85.85897 | 50.10023 | 50.20516 | 3.236602 | 23.3867 | 26.25128 | 64.55116 | 61.40091 | 0.9906358 | 68.43902
13935.537 | 1770220315.2 | 04/02/2026_16:51:55,231 | 1 | 2 | 2.522740033e-06 | 5.197767223e-06 | 3.552411143e-10 | 6.111199654e-12 | 1.509710759e-12 | 3.207522789e-12 | 1.649874681e-11 | 2.291372647e-11 | 1.567145719e-12 | 5.36046988e-12 | 8.015801564e-12 | 1.065948816e-13 | 4.999999912e-15 | 9.312004089e-15 | 1.080603638e-14 | 4.999999912e-15 | 7.892533155e-11 | 1.027640755e-12 | 1.743133903e-13 | 4.999999912e-15 | 4.19944434e-14 | 7.696520504e-11 | 1.022154063e-11 | 1 | 1 | 1 | 1 | 1 | 1 | 1 | 0 | 0 | 0 | 0 | 0 | 0 | 0 | 0 | 0 | 0 | 7.235695496e-09 | 26.16858325 | 0 | 0.2582139679 | 6.745655554 | 30.48719271 | 4.345228764 | 30.1713061 | 1.942603835 | 0.0208604965 | 0 | 0 | 0 | 0 | 48.99 | 0 | 71.01 | 80.03 | 33.59 | 179.97 | 867.33 | 180.1 | 787.63 | 857.7 | 77.87 | 0.34 | Catalyst_04 | 232.25895 | 77.61326 | 85.78824 | 50.06461 | 50.22002 | 3.22345 | 23.38671 | 26.22966 | 64.50523 | 61.44584 | 0.9896387 | 68.48947
13941.273 | 1770220321.0 | 04/02/2026_16:52:00,967 | 1 | 2 | 2.52006248e-06 | 5.213725217e-06 | 3.551992311e-10 | 6.127506922e-12 | 1.501181232e-12 | 3.20713703e-12 | 1.645564587e-11 | 2.294751889e-11 | 1.562904103e-12 | 5.349988248e-12 | 8.024940087e-12 | 1.016548702e-13 | 4.999999912e-15 | 9.304241879e-15 | 4.999999912e-15 | 4.999999912e-15 | 7.88527646e-11 | 1.021559898e-12 | 1.778544082e-13 | 4.999999912e-15 | 4.900282112e-14 | 7.696218662e-11 | 1.02756241e-11 | 1 | 1 | 1 | 1 | 1 | 1 | 1 | 0 | 0 | 0 | 0 | 0 | 0 | 0 | 0 | 0 | 0 | 7.154318701e-09 | 26.16988618 | 0 | 0.2484400518 | 6.744284574 | 30.46725053 | 4.37073472 | 30.17004907 | 1.938820964 | 0.0274967335 | 0 | 0 | 0 | 0 | 49 | 0 | 71 | 80.02 | 33.61 | 179.97 | 866.39 | 180.11 | 787.44 | 856.59 | 77.87 | 0.34 | Catalyst_04 | 232.35455 | 77.61781 | 85.70482 | 50.06253 | 50.18717 | 3.217173 | 23.38808 | 26.20415 | 64.49876 | 61.43553 | 0.9902452 | 68.49638
13947.009 | 1770220326.7 | 04/02/2026_16:52:06,703 | 1 | 2 | 2.521187298e-06 | 5.251828497e-06 | 3.548719096e-10 | 6.118712308e-12 | 1.502976996e-12 | 3.214879534e-12 | 1.65694021e-11 | 2.304709201e-11 | 1.573421731e-12 | 5.366308526e-12 | 8.022801173e-12 | 1.053016588e-13 | 4.999999912e-15 | 1.477686415e-14 | 4.999999912e-15 | 5.38192368e-15 | 7.881326841e-11 | 1.018601978e-12 | 1.687301286e-13 | 4.999999912e-15 | 5.046289585e-14 | 7.686668663e-11 | 1.038374768e-11 | 1 | 1 | 1 | 1 | 1 | 1 | 1 | 0 | 0 | 0 | 0 | 0 | 0 | 0 | 0 | 0 | 0 | 7.085917671e-09 | 26.13644115 | 0 | 0.2464890152 | 6.779972264 | 30.44458545 | 4.414733605 | 30.14080893 | 1.945091348 | 0.02657143194 | 0 | 0 | 0 | 0 | 48.99 | 0 | 70.99 | 80.02 | 33.6 | 179.98 | 863.45 | 180.11 | 786.79 | 854.11 | 77.87 | 0.34 | Catalyst_04 | 232.45015 | 77.49937 | 85.56092 | 50.01401 | 50.14983 | 3.227578 | 23.3524 | 26.16015 | 64.53473 | 61.48863 | 0.990022 | 68.59031
13952.745 | 1770220332.4 | 04/02/2026_16:52:12,439 | 1 | 2 | 2.533897714e-06 | 5.193779089e-06 | 3.540175375e-10 | 6.141591142e-12 | 1.507541271e-12 | 3.228993245e-12 | 1.666955809e-11 | 2.325160897e-11 | 1.593184352e-12 | 5.389971022e-12 | 8.015721767e-12 | 1.005833397e-13 | 4.999999912e-15 | 1.099181611e-14 | 4.999999912e-15 | 9.916894034e-15 | 7.85152221e-11 | 1.021483679e-12 | 1.667456863e-13 | 4.999999912e-15 | 5.44933971e-14 | 7.72721262e-11 | 1.043445712e-11 | 1 | 1 | 1 | 1 | 1 | 1 | 1 | 0 | 0 | 0 | 0 | 0 | 0 | 0 | 0 | 0 | 0 | 6.928696813e-09 | 26.26164811 | 0 | 0.2369976771 | 6.834162724 | 30.31835154 | 4.437241171 | 30.05548992 | 1.953861695 | 0.03168368282 | 0 | 0 | 0 | 0 | 49 | 0 | 71 | 80 | 33.62 | 179.98 | 859.86 | 180.07 | 786.34 | 851.41 | 77.87 | 0.34 | Catalyst_04 | 232.54575 | 77.31953 | 85.4873 | 49.87243 | 49.94189 | 3.242131 | 23.2982 | 26.13764 | 64.50173 | 61.32868 | 0.99133 | 68.50871
13958.481 | 1770220338.2 | 04/02/2026_16:52:18,175 | 1 | 2 | 2.523900775e-06 | 5.26191161e-06 | 3.532617254e-10 | 6.169049646e-12 | 1.506885762e-12 | 3.239622329e-12 | 1.666660907e-11 | 2.325147193e-11 | 1.594224535e-12 | 5.370694774e-12 | 8.040775511e-12 | 9.595618842e-14 | 4.999999912e-15 | 1.14521565e-14 | 4.999999912e-15 | 1.559664127e-14 | 7.892010656e-11 | 1.028060016e-12 | 1.58249607e-13 | 4.999999912e-15 | 4.941611221e-14 | 7.705368288e-11 | 1.036782118e-11 | 1 | 1 | 1 | 1 | 1 | 1 | 1 | 0 | 0 | 0 | 0 | 0 | 0 | 0 | 0 | 0 | 0 | 6.735465003e-09 | 26.19120099 | 0 | 0.2306080884 | 6.834956707 | 30.4863752 | 4.409650979 | 29.99384204 | 1.947547033 | 0.02887530428 | 0 | 0 | 0 | 0 | 49 | 0 | 71 | 80 | 33.58 | 179.98 | 860.14 | 180.04 | 786.59 | 851.7 | 77.87 | 0.34 | Catalyst_04 | 232.64135 | 77.31689 | 85.57754 | 49.77014 | 50.21867 | 3.231653 | 23.29741 | 26.16524 | 64.37162 | 61.63515 | 0.9838442 | 68.74135
13964.217 | 1770220343.9 | 04/02/2026_16:52:23,911 | 1 | 2 | 2.534434543e-06 | 5.197767223e-06 | 3.534972037e-10 | 6.139822158e-12 | 1.493643317e-12 | 3.235644608e-12 | 1.661911234e-11 | 2.31436658e-11 | 1.589362214e-12 | 5.355626966e-12 | 8.04386939e-12 | 8.608975891e-14 | 4.999999912e-15 | 9.991112755e-15 | 4.999999912e-15 | 2.041052941e-14 | 7.869090796e-11 | 1.039779265e-12 | 1.549976781e-13 | 4.999999912e-15 | 4.970521472e-14 | 7.689134746e-11 | 1.024002411e-11 | 1 | 1 | 1 | 1 | 1 | 1 | 1 | 0 | 0 | 0 | 0 | 0 | 0 | 0 | 0 | 0 | 0 | 6.879489103e-09 | 26.190888 | 0 | 0.2421747411 | 6.823883297 | 30.45694206 | 4.363750433 | 30.07617759 | 1.946097211 | 0.02817203109 | 0 | 0 | 0 | 0 | 49 | 0 | 71 | 80 | 33.59 | 179.98 | 863.2 | 179.99 | 787.37 | 854.04 | 77.87 | 0.34 | Catalyst_04 | 232.73695 | 77.35364 | 85.72766 | 49.90676 | 50.17019 | 3.229247 | 23.30848 | 26.21114 | 64.51766 | 61.5048 | 0.9874983 | 68.59901
13969.953 | 1770220349.6 | 04/02/2026_16:52:29,647 | 1 | 2 | 2.525041282e-06 | 5.213725217e-06 | 3.541689164e-10 | 6.158481711e-12 | 1.478047502e-12 | 3.223808373e-12 | 1.649077749e-11 | 2.297694673e-11 | 1.592244132e-12 | 5.340582577e-12 | 8.03666942e-12 | 7.840471707e-14 | 4.999999912e-15 | 4.999999912e-15 | 4.999999912e-15 | 1.958638499e-14 | 7.894338655e-11 | 1.055849418e-12 | 1.437191701e-13 | 4.999999912e-15 | 4.374315986e-14 | 7.6913656e-11 | 1.021061014e-11 | 1 | 1 | 1 | 1 | 1 | 1 | 1 | 0 | 0 | 0 | 0 | 0 | 0 | 0 | 0 | 0 | 0 | 6.89441029e-09 | 26.17455007 | 0 | 0.2420110287 | 6.763153323 | 30.53141219 | 4.347284455 | 30.10614869 | 1.939616028 | 0.02428814616 | 0 | 0 | 0 | 0 | 49 | 0 | 71 | 80.03 | 33.6 | 179.97 | 865.08 | 179.96 | 787.65 | 855.5 | 77.87 | 0.34 | Catalyst_04 | 232.83255 | 77.55519 | 85.78152 | 49.95649 | 50.29286 | 3.218493 | 23.36921 | 26.2276 | 64.41412 | 61.55922 | 0.9860713 | 68.59452
13975.689 | 1770220355.4 | 04/02/2026_16:52:35,383 | 1 | 2 | 2.520611361e-06 | 5.211733423e-06 | 3.549684713e-10 | 6.148875246e-12 | 1.467492252e-12 | 3.227762458e-12 | 1.644176288e-11 | 2.28485772e-11 | 1.585629523e-12 | 5.328245224e-12 | 8.046112387e-12 | 7.597740525e-14 | 1.062994331e-14 | 4.999999912e-15 | 4.999999912e-15 | 2.33001298e-14 | 7.894412901e-11 | 1.055189681e-12 | 1.436803693e-13 | 1.758787513e-14 | 4.405360083e-14 | 7.674533925e-11 | 1.022207406e-11 | 1 | 1 | 1 | 1 | 1 | 1 | 1 | 0 | 0 | 0 | 0 | 0 | 0 | 0 | 0 | 0 | 0 | 1.036481739e-08 | 26.12550754 | 0 | 0.2507963035 | 6.731291756 | 30.53177896 | 4.351521149 | 30.18267028 | 1.935484195 | 0.02194841492 | 0 | 0 | 0 | 0 | 49 | 0 | 71.02 | 80 | 33.59 | 179.97 | 867.57 | 179.91 | 787.79 | 857.49 | 77.87 | 0.34 | Catalyst_04 | 232.92815 | 77.66093 | 85.76766 | 50.08347 | 50.29346 | 3.211636 | 23.40108 | 26.22336 | 64.48992 | 61.52569 | 0.9885657 | 68.54962
13981.425 | 1770220361.1 | 04/02/2026_16:52:41,119 | 1 | 2 | 2.521826445e-06 | 5.169946235e-06 | 3.549831262e-10 | 6.163491592e-12 | 1.469351984e-12 | 3.235580207e-12 | 1.641850197e-11 | 2.28819394e-11 | 1.581788845e-12 | 5.339719552e-12 | 8.054397427e-12 | 7.71328395e-14 | 1.825242499e-14 | 4.999999912e-15 | 7.223754472e-15 | 1.828347383e-14 | 7.889282977e-11 | 1.057848796e-12 | 1.461474442e-13 | 1.845422551e-14 | 3.933187326e-14 | 7.684028414e-11 | 1.022689572e-11 | 1 | 1 | 1 | 1 | 1 | 1 | 1 | 0 | 0 | 0 | 0 | 0 | 0 | 0 | 0 | 0 | 0 | 1.490095805e-08 | 26.15136107 | 0 | 0.2448935184 | 6.73283599 | 30.50904949 | 4.354378619 | 30.17648576 | 1.938587927 | 0.02137422723 | 0 | 0 | 0 | 0 | 49 | 0 | 71.02 | 79.98 | 33.61 | 179.95 | 867.83 | 179.89 | 787.75 | 857.73 | 77.87 | 0.34 | Catalyst_04 | 233.02375 | 77.6558 | 85.75832 | 50.07321 | 50.25602 | 3.216787 | 23.39953 | 26.22051 | 64.48096 | 61.48534 | 0.9890995 | 68.51943
13987.161 | 1770220366.9 | 04/02/2026_16:52:46,855 | 1 | 2 | 2.534085525e-06 | 5.185824648e-06 | 3.548266958e-10 | 6.161411659e-12 | 1.471837626e-12 | 3.236858915e-12 | 1.649945978e-11 | 2.294384127e-11 | 1.577110838e-12 | 5.345445007e-12 | 8.057863404e-12 | 7.745879811e-14 | 2.483393198e-14 | 4.999999912e-15 | 1.729392251e-14 | 1.955243422e-14 | 7.891638037e-11 | 1.059498192e-12 | 1.493179224e-13 | 2.602915984e-14 | 3.573842746e-14 | 7.684104048e-11 | 1.028465594e-11 | 1 | 1 | 1 | 1 | 1 | 1 | 1 | 0 | 0 | 0 | 0 | 0 | 0 | 0 | 0 | 0 | 0 | 1.888141884e-08 | 26.14189212 | 0 | 0.2525286686 | 6.754318415 | 30.49528642 | 4.376111322 | 30.15185174 | 1.939339908 | 0.01797560231 | 0 | 0 | 0 | 0 | 49 | 0 | 71 | 80.02 | 33.6 | 179.97 | 866.58 | 179.87 | 787.49 | 856.73 | 77.87 | 0.34 | Catalyst_04 | 233.11935 | 77.58451 | 85.68724 | 50.03233 | 50.23335 | 3.218034 | 23.37805 | 26.19877 | 64.48753 | 61.51117 | 0.9887381 | 68.56794
13992.897 | 1770220372.6 | 04/02/2026_16:52:52,591 | 1 | 2 | 2.532462759e-06 | 5.175892511e-06 | 3.543879357e-10 | 6.159668262e-12 | 1.484101145e-12 | 3.251504101e-12 | 1.649485062e-11 | 2.304505371e-11 | 1.581145479e-12 | 5.375395875e-12 | 8.037335554e-12 | 8.333112846e-14 | 2.635609762e-14 | 4.999999912e-15 | 2.831193057e-14 | 1.010024956e-14 | 7.883246139e-11 | 1.054916029e-12 | 1.510399336e-13 | 2.748536194e-14 | 3.528925944e-14 | 7.697514848e-11 | 1.039327565e-11 | 1 | 1 | 1 | 1 | 1 | 1 | 1 | 0 | 0 | 0 | 0 | 0 | 0 | 0 | 0 | 0 | 0 | 1.953009755e-08 | 26.17333213 | 0 | 0.2388271028 | 6.768188479 | 30.44905891 | 4.421795827 | 30.09939352 | 1.948881606 | 0.02085413672 | 0 | 0 | 0 | 0 | 49 | 0 | 71 | 80.02 | 33.61 | 179.98 | 861.97 | 179.89 | 786.51 | 852.98 | 77.87 | 0.34 | Catalyst_04 | 233.21495 | 77.53848 | 85.53782 | 49.94528 | 50.1572 | 3.233867 | 23.36418 | 26.15309 | 64.41355 | 61.4918 | 0.9885164 | 68.5899
13998.633 | 1770220378.3 | 04/02/2026_16:52:58,327 | 1 | 2 | 2.531178552e-06 | 5.197767223e-06 | 3.538120075e-10 | 6.150678057e-12 | 1.503007679e-12 | 3.270951218e-12 | 1.660314247e-11 | 2.317073443e-11 | 1.581766619e-12 | 5.403041729e-12 | 8.056360266e-12 | 9.515729405e-14 | 2.521132581e-14 | 4.999999912e-15 | 3.221193792e-14 | 4.999999912e-15 | 7.865042645e-11 | 1.03907551e-12 | 1.63382193e-13 | 2.494745133e-14 | 3.510298673e-14 | 7.731478652e-11 | 1.040561994e-11 | 1 | 1 | 1 | 1 | 1 | 1 | 1 | 0 | 0 | 0 | 0 | 0 | 0 | 0 | 0 | 0 | 0 | 1.88506895e-08 | 26.27480548 | 0 | 0.2389606662 | 6.808501499 | 30.36082557 | 4.424644461 | 30.03506653 | 1.957229244 | 0.02059749039 | 0 | 0 | 0 | 0 | 49.02 | 0 | 71.01 | 79.98 | 33.59 | 179.98 | 859.93 | 179.91 | 786.33 | 851.94 | 77.87 | 0.34 | Catalyst_04 | 233.31055 | 77.40469 | 85.5285 | 49.83854 | 50.01186 | 3.247719 | 23.32387 | 26.15024 | 64.38698 | 61.3671 | 0.9892704 | 68.51565
14004.369 | 1770220384.1 | 04/02/2026_16:53:04,063 | 1 | 2 | 2.52114728e-06 | 5.134398634e-06 | 3.532396597e-10 | 6.172872977e-12 | 1.511803811e-12 | 3.27005133e-12 | 1.668517755e-11 | 2.323757506e-11 | 1.585090999e-12 | 5.426847773e-12 | 8.041405215e-12 | 1.051352812e-13 | 1.394107726e-14 | 4.999999912e-15 | 2.240856155e-14 | 4.999999912e-15 | 7.857420964e-11 | 1.041156636e-12 | 1.685288465e-13 | 1.466675495e-14 | 4.001097685e-14 | 7.735588559e-11 | 1.038686064e-11 | 1 | 1 | 1 | 1 | 1 | 1 | 1 | 0 | 0 | 0 | 0 | 0 | 0 | 0 | 0 | 0 | 0 | 1.235052431e-08 | 26.29774829 | 0 | 0.2471984605 | 6.838379309 | 30.34229172 | 4.418603155 | 29.99755989 | 1.966265209 | 0.0224230105 | 0 | 0 | 0 | 0 | 49 | 0 | 70.99 | 80 | 33.6 | 179.97 | 860.11 | 179.95 | 786.58 | 851.65 | 77.87 | 0.34 | Catalyst_04 | 233.40615 | 77.30554 | 85.54826 | 49.77631 | 49.98133 | 3.262713 | 23.29399 | 26.15628 | 64.38906 | 61.3592 | 0.9886386 | 68.52439
14010.105 | 1770220389.8 | 04/02/2026_16:53:09,799 | 1 | 2 | 2.523927606e-06 | 5.18781826e-06 | 3.534741111e-10 | 6.192496602e-12 | 1.516498082e-12 | 3.252583532e-12 | 1.659947006e-11 | 2.311601778e-11 | 1.576643872e-12 | 5.41294223e-12 | 8.023066586e-12 | 1.027356301e-13 | 5.964978809e-15 | 4.999999912e-15 | 2.091306728e-14 | 4.999999912e-15 | 7.888790315e-11 | 1.030619275e-12 | 1.708887209e-13 | 8.584385847e-15 | 4.185281272e-14 | 7.678074149e-11 | 1.029082548e-11 | 1 | 1 | 1 | 1 | 1 | 1 | 1 | 0 | 0 | 0 | 0 | 0 | 0 | 0 | 0 | 0 | 0 | 7.428977e-09 | 26.13660373 | 0 | 0.2404907255 | 6.809901964 | 30.51472674 | 4.383411527 | 30.05543558 | 1.963393296 | 0.02296812387 | 0 | 0 | 0 | 0 | 48.99 | 0 | 71.01 | 79.98 | 33.6 | 179.97 | 863 | 179.98 | 786.95 | 852.59 | 77.87 | 0.34 | Catalyst_04 | 233.50175 | 77.40004 | 85.66336 | 49.87234 | 50.26537 | 3.257947 | 23.32247 | 26.19147 | 64.43452 | 61.62856 | 0.9849485 | 68.70355
14015.841 | 1770220395.5 | 04/02/2026_16:53:15,535 | 1 | 2 | 2.518811471e-06 | 5.146227977e-06 | 3.540090165e-10 | 6.118666337e-12 | 1.507957279e-12 | 3.217715591e-12 | 1.650362833e-11 | 2.300150001e-11 | 1.563512015e-12 | 5.38076788e-12 | 8.012247116e-12 | 1.105186363e-13 | 4.999999912e-15 | 4.999999912e-15 | 6.487408402e-15 | 4.999999912e-15 | 7.888195652e-11 | 1.016100398e-12 | 1.766713132e-13 | 4.999999912e-15 | 4.716002979e-14 | 7.696203397e-11 | 1.019598121e-11 | 1 | 1 | 1 | 1 | 1 | 1 | 1 | 0 | 0 | 0 | 0 | 0 | 0 | 0 | 0 | 0 | 0 | 7.047983232e-09 | 26.19250375 | 0 | 0.2437814388 | 6.771280151 | 30.51217811 | 4.340703486 | 30.09542028 | 1.951028486 | 0.02666621726 | 0 | 0 | 0 | 0 | 49 | 0 | 71.01 | 80.02 | 33.59 | 179.97 | 864.89 | 180.03 | 787.65 | 855.37 | 77.87 | 0.34 | Catalyst_04 | 233.59735 | 77.52822 | 85.80304 | 49.93869 | 50.26117 | 3.23743 | 23.36109 | 26.23418 | 64.41357 | 61.52236 | 0.9863413 | 68.56538
14021.577 | 1770220401.3 | 04/02/2026_16:53:21,271 | 1 | 2 | 2.517672328e-06 | 5.225737368e-06 | 3.547171723e-10 | 6.128761994e-12 | 1.496905573e-12 | 3.194419338e-12 | 1.649619503e-11 | 2.286918571e-11 | 1.56270873e-12 | 5.350575451e-12 | 8.007210346e-12 | 1.103847713e-13 | 4.999999912e-15 | 7.769948422e-15 | 4.999999912e-15 | 4.999999912e-15 | 7.897493076e-11 | 1.016222479e-12 | 1.72870263e-13 | 4.999999912e-15 | 4.963003885e-14 | 7.699321736e-11 | 1.020736447e-11 | 1 | 1 | 1 | 1 | 1 | 1 | 1 | 0 | 0 | 0 | 0 | 0 | 0 | 0 | 0 | 0 | 0 | 7.229251379e-09 | 26.18583247 | 0 | 0.2530995969 | 6.738186909 | 30.52289804 | 4.340154339 | 30.13611774 | 1.939476341 | 0.02370912451 | 0 | 0 | 0 | 0 | 49 | 0 | 71.02 | 80 | 33.61 | 179.98 | 867.42 | 180.06 | 787.75 | 856.57 | 77.87 | 0.34 | Catalyst_04 | 233.69295 | 77.63804 | 85.80484 | 50.00622 | 50.27883 | 3.218261 | 23.39418 | 26.23473 | 64.40943 | 61.50225 | 0.9873282 | 68.52763
14027.313 | 1770220407.0 | 04/02/2026_16:53:27,007 | 1 | 2 | 2.526424396e-06 | 5.219727882e-06 | 3.54732882e-10 | 6.119604389e-12 | 1.490052547e-12 | 3.195655763e-12 | 1.645016762e-11 | 2.287110258e-11 | 1.570111445e-12 | 5.345003086e-12 | 8.003400026e-12 | 1.059943555e-13 | 4.999999912e-15 | 1.557238733e-14 | 4.999999912e-15 | 4.999999912e-15 | 7.882605679e-11 | 1.017690164e-12 | 1.672360845e-13 | 4.999999912e-15 | 5.10954465e-14 | 7.683042397e-11 | 1.018921232e-11 | 1 | 1 | 1 | 1 | 1 | 1 | 1 | 0 | 0 | 0 | 0 | 0 | 0 | 0 | 0 | 0 | 0 | 7.03474471e-09 | 26.16227724 | 0 | 0.2432407095 | 6.740116137 | 30.50773568 | 4.339015408 | 30.17356737 | 1.940556841 | 0.02668746344 | 0 | 0 | 0 | 0 | 49 | 0 | 71.02 | 80.02 | 33.58 | 179.98 | 867.7 | 180.08 | 787.74 | 857.62 | 77.87 | 0.34 | Catalyst_04 | 233.78855 | 77.63164 | 85.80856 | 50.06836 | 50.25386 | 3.220054 | 23.39225 | 26.23587 | 64.49479 | 61.47268 | 0.9890464 | 68.50395
14033.049 | 1770220412.7 | 04/02/2026_16:53:32,743 | 1 | 2 | 2.522744126e-06 | 5.229743692e-06 | 3.546987426e-10 | 6.116621966e-12 | 1.49117654e-12 | 3.193400839e-12 | 1.648905665e-11 | 2.294648499e-11 | 1.577145641e-12 | 5.329304272e-12 | 8.009578244e-12 | 9.25660102e-14 | 4.999999912e-15 | 1.066390764e-14 | 4.999999912e-15 | 5.498829473e-15 | 7.881566927e-11 | 1.023577382e-12 | 1.669183861e-13 | 4.999999912e-15 | 5.009861747e-14 | 7.673884445e-11 | 1.027460582e-11 | 1 | 1 | 1 | 1 | 1 | 1 | 1 | 0 | 0 | 0 | 0 | 0 | 0 | 0 | 0 | 0 | 0 | 7.116285598e-09 | 26.12961324 | 0 | 0.2467088692 | 6.758541825 | 30.4950897 | 4.375070559 | 30.16841714 | 1.935594504 | 0.02685269858 | 0 | 0 | 0 | 0 | 49 | 0 | 71 | 79.98 | 33.6 | 179.97 | 865.12 | 180.08 | 787.18 | 855.53 | 77.87 | 0.34 | Catalyst_04 | 233.88415 | 77.57049 | 85.69064 | 50.05982 | 50.23302 | 3.211819 | 23.37383 | 26.19982 | 64.53462 | 61.51473 | 0.9892877 | 68.57286
14038.785 | 1770220418.5 | 04/02/2026_16:53:38,479 | 1 | 2 | 2.517224857e-06 | 5.199753105e-06 | 3.543122462e-10 | 6.132597902e-12 | 1.489571595e-12 | 3.212134118e-12 | 1.651092804e-11 | 2.301267163e-11 | 1.5792272e-12 | 5.345452379e-12 | 8.005458275e-12 | 9.032641443e-14 | 4.999999912e-15 | 5.861173228e-15 | 4.999999912e-15 | 1.411522131e-14 | 7.875359392e-11 | 1.02651828e-12 | 1.529923649e-13 | 4.999999912e-15 | 4.654543285e-14 | 7.708468586e-11 | 1.035358865e-11 | 1 | 1 | 1 | 1 | 1 | 1 | 1 | 0 | 0 | 0 | 0 | 0 | 0 | 0 | 0 | 0 | 0 | 6.798547781e-09 | 26.21644466 | 0 | 0.2340899617 | 6.766519084 | 30.43740389 | 4.404612682 | 30.10135282 | 1.939049592 | 0.02574628863 | 0 | 0 | 0 | 0 | 49 | 0 | 70.98 | 79.98 | 33.59 | 179.97 | 861.97 | 180.06 | 786.83 | 854.22 | 77.87 | 0.34 | Catalyst_04 | 233.97975 | 77.54402 | 85.59402 | 49.94854 | 50.138 | 3.217553 | 23.36585 | 26.17027 | 64.41314 | 61.44487 | 0.9889593 | 68.53964
14044.521 | 1770220424.2 | 04/02/2026_16:53:44,215 | 1 | 2 | 2.524339834e-06 | 5.175892511e-06 | 3.537062865e-10 | 6.14438795e-12 | 1.49118543e-12 | 3.223982062e-12 | 1.66050073e-11 | 2.31959018e-11 | 1.594537436e-12 | 5.358170071e-12 | 8.023473379e-12 | 8.397144471e-14 | 4.999999912e-15 | 6.658153304e-15 | 4.999999912e-15 | 2.22426549e-14 | 7.867485136e-11 | 1.038116967e-12 | 1.442061938e-13 | 4.999999912e-15 | 4.516151653e-14 | 7.698352372e-11 | 1.038965702e-11 | 1 | 1 | 1 | 1 | 1 | 1 | 1 | 0 | 0 | 0 | 0 | 0 | 0 | 0 | 0 | 0 | 0 | 6.622984864e-09 | 26.19352385 | 0 | 0.2277345805 | 6.820650996 | 30.41938428 | 4.423535078 | 30.06193112 | 1.945333575 | 0.02736319156 | 0 | 0 | 0 | 0 | 49 | 0 | 71 | 80 | 33.6 | 179.96 | 860.67 | 180.03 | 786.35 | 851.95 | 77.87 | 0.34 | Catalyst_04 | 234.07535 | 77.36437 | 85.53213 | 49.88312 | 50.10832 | 3.22798 | 23.31172 | 26.15135 | 64.47816 | 61.49919 | 0.9882492 | 68.6303
14050.257 | 1770220430.0 | 04/02/2026_16:53:49,951 | 1 | 2 | 2.518060455e-06 | 5.177882485e-06 | 3.530532811e-10 | 6.160599374e-12 | 1.490015468e-12 | 3.256677046e-12 | 1.668198565e-11 | 2.323893161e-11 | 1.601402171e-12 | 5.383265448e-12 | 8.059740375e-12 | 7.939815119e-14 | 4.999999912e-15 | 4.999999912e-15 | 4.999999912e-15 | 1.936907361e-14 | 7.873703772e-11 | 1.041429096e-12 | 1.440257554e-13 | 4.999999912e-15 | 4.106940889e-14 | 7.676879965e-11 | 1.040170988e-11 | 1 | 1 | 1 | 1 | 1 | 1 | 1 | 0 | 0 | 0 | 0 | 0 | 0 | 0 | 0 | 0 | 0 | 6.747167129e-09 | 26.14147889 | 0 | 0.2341456149 | 6.847337086 | 30.46225078 | 4.430981692 | 30.02849092 | 1.955856381 | 0.02311757495 | 0 | 0 | 0 | 0 | 49.01 | 0 | 71 | 80 | 33.59 | 179.96 | 860.28 | 179.99 | 786.39 | 851.53 | 77.87 | 0.34 | Catalyst_04 | 234.17095 | 77.27581 | 85.50777 | 49.82763 | 50.17893 | 3.245441 | 23.28503 | 26.1439 | 64.48025 | 61.62838 | 0.9857607 | 68.75714
14055.993 | 1770220435.7 | 04/02/2026_16:53:55,687 | 1 | 2 | 2.516195536e-06 | 5.18185152e-06 | 3.533232595e-10 | 6.160871726e-12 | 1.482297683e-12 | 3.251854081e-12 | 1.662591245e-11 | 2.317537308e-11 | 1.595919794e-12 | 5.369967925e-12 | 8.06314477e-12 | 7.792837285e-14 | 9.257187505e-15 | 4.999999912e-15 | 4.999999912e-15 | 1.584645331e-14 | 7.865390284e-11 | 1.049860502e-12 | 1.43399981e-13 | 1.349092923e-14 | 4.209486085e-14 | 7.678305214e-11 | 1.033781307e-11 | 1 | 1 | 1 | 1 | 1 | 1 | 1 | 0 | 0 | 0 | 0 | 0 | 0 | 0 | 0 | 0 | 0 | 9.4056791e-09 | 26.16016113 | 0 | 0.2364811766 | 6.830842766 | 30.44899055 | 4.406830225 | 30.06732059 | 1.951930862 | 0.02419454401 | 0 | 0 | 0 | 0 | 49 | 0 | 71 | 79.98 | 33.62 | 179.95 | 861.4 | 179.97 | 787.01 | 852.76 | 77.87 | 0.34 | Catalyst_04 | 234.26655 | 77.33055 | 85.58676 | 49.89206 | 50.15709 | 3.238927 | 23.30152 | 26.16806 | 64.51793 | 61.55094 | 0.9874653 | 68.66834
14061.729 | 1770220441.4 | 04/02/2026_16:54:01,423 | 1 | 2 | 2.523618377e-06 | 5.183843314e-06 | 3.53932994e-10 | 6.153421956e-12 | 1.480696642e-12 | 3.25114588e-12 | 1.651381115e-11 | 2.298052894e-11 | 1.58347608e-12 | 5.347979438e-12 | 8.060425591e-12 | 7.65056421e-14 | 1.911537877e-14 | 4.999999912e-15 | 1.105535883e-14 | 1.830821397e-14 | 7.87677909e-11 | 1.058399462e-12 | 1.486130826e-13 | 2.431539535e-14 | 3.731153705e-14 | 7.669920948e-11 | 1.022155017e-11 | 1 | 1 | 1 | 1 | 1 | 1 | 1 | 0 | 0 | 0 | 0 | 0 | 0 | 0 | 0 | 0 | 0 | 1.545221098e-08 | 26.14364554 | 0 | 0.249755653 | 6.779505512 | 30.50181636 | 4.358307707 | 30.13291895 | 1.944391615 | 0.01984501174 | 0 | 0 | 0 | 0 | 49 | 0 | 71 | 80.03 | 33.6 | 179.96 | 865.09 | 179.94 | 787.39 | 854.12 | 77.87 | 0.34 | Catalyst_04 | 234.36215 | 77.50092 | 85.74547 | 50.00092 | 50.24411 | 3.226417 | 23.35286 | 26.21658 | 64.51654 | 61.53351 | 0.9879057 | 68.59086
14067.465 | 1770220447.2 | 04/02/2026_16:54:07,159 | 1 | 2 | 2.513383606e-06 | 5.179866548e-06 | 3.54600127e-10 | 6.156618618e-12 | 1.480291475e-12 | 3.236765456e-12 | 1.646801792e-11 | 2.292654087e-11 | 1.579696985e-12 | 5.351221202e-12 | 8.030895393e-12 | 8.283733535e-14 | 2.445558099e-14 | 4.999999912e-15 | 2.338452816e-14 | 1.650033903e-14 | 7.877596492e-11 | 1.052615785e-12 | 1.528977818e-13 | 2.766483636e-14 | 3.444425599e-14 | 7.689132664e-11 | 1.02113977e-11 | 1 | 1 | 1 | 1 | 1 | 1 | 1 | 0 | 0 | 0 | 0 | 0 | 0 | 0 | 0 | 0 | 0 | 1.849554863e-08 | 26.1806135 | 0 | 0.245760162 | 6.754306499 | 30.47357186 | 4.3497695 | 30.15860308 | 1.943230832 | 0.01833511238 | 0 | 0 | 0 | 0 | 49 | 0 | 71 | 80 | 33.6 | 179.97 | 866.54 | 179.93 | 787.74 | 856.62 | 77.87 | 0.34 | Catalyst_04 | 234.45775 | 77.58455 | 85.77339 | 50.04353 | 50.19758 | 3.224491 | 23.37806 | 26.22512 | 64.50193 | 61.43472 | 0.9896642 | 68.48876
14073.201 | 1770220452.9 | 04/02/2026_16:54:12,895 | 1 | 2 | 2.522461045e-06 | 5.227734164e-06 | 3.548291938e-10 | 6.154167453e-12 | 1.483189222e-12 | 3.238056741e-12 | 1.645478198e-11 | 2.291975811e-11 | 1.572844936e-12 | 5.358953298e-12 | 8.027266352e-12 | 9.11136875e-14 | 2.731267225e-14 | 4.999999912e-15 | 2.517057675e-14 | 1.115383319e-14 | 7.877093422e-11 | 1.055960007e-12 | 1.578833635e-13 | 3.106909735e-14 | 3.45771724e-14 | 7.694744841e-11 | 1.023153437e-11 | 1 | 1 | 1 | 1 | 1 | 1 | 1 | 0 | 0 | 0 | 0 | 0 | 0 | 0 | 0 | 0 | 0 | 2.034574073e-08 | 26.18872046 | 0 | 0.2506527483 | 6.74744058 | 30.45595253 | 4.356623191 | 30.16582023 | 1.944501585 | 0.01864461446 | 0 | 0 | 0 | 0 | 49 | 0 | 71.01 | 80 | 33.6 | 179.96 | 867.13 | 179.93 | 787.58 | 857.15 | 77.87 | 0.34 | Catalyst_04 | 234.55335 | 77.60733 | 85.75097 | 50.05551 | 50.16856 | 3.226599 | 23.38493 | 26.21826 | 64.49843 | 61.39918 | 0.9904737 | 68.45972
14078.937 | 1770220458.6 | 04/02/2026_16:54:18,631 | 1 | 2 | 2.527518291e-06 | 5.201751719e-06 | 3.546820893e-10 | 6.139443988e-12 | 1.494080792e-12 | 3.234978691e-12 | 1.647411027e-11 | 2.299732453e-11 | 1.562771397e-12 | 5.382811818e-12 | 8.038091893e-12 | 9.520239008e-14 | 2.079179758e-14 | 4.999999912e-15 | 3.019062593e-14 | 6.26281931e-15 | 7.88169599e-11 | 1.044272199e-12 | 1.686020843e-13 | 2.102464016e-14 | 3.910049097e-14 | 7.700177301e-11 | 1.029565495e-11 | 1 | 1 | 1 | 1 | 1 | 1 | 1 | 0 | 0 | 0 | 0 | 0 | 0 | 0 | 0 | 0 | 0 | 1.636959905e-08 | 26.18737104 | 0 | 0.2479540269 | 6.758643064 | 30.44873095 | 4.380789805 | 30.13027951 | 1.950244779 | 0.02279176563 | 0 | 0 | 0 | 0 | 48.99 | 0 | 71 | 79.98 | 33.62 | 179.97 | 864.76 | 179.94 | 787.38 | 856.37 | 77.87 | 0.34 | Catalyst_04 | 234.64895 | 77.57016 | 85.67193 | 49.99654 | 50.15666 | 3.236129 | 23.37372 | 26.1941 | 64.45331 | 61.42842 | 0.9895414 | 68.50609
14084.673 | 1770220464.4 | 04/02/2026_16:54:24,367 | 1 | 2 | 2.522118621e-06 | 5.201751719e-06 | 3.542920957e-10 | 6.138418766e-12 | 1.501802589e-12 | 3.241679711e-12 | 1.654923594e-11 | 2.30448681e-11 | 1.567899131e-12 | 5.397324081e-12 | 8.020837466e-12 | 1.054874504e-13 | 1.379846825e-14 | 4.999999912e-15 | 2.406654723e-14 | 4.999999912e-15 | 7.860703061e-11 | 1.03109112e-12 | 1.754857923e-13 | 1.541279955e-14 | 3.974030238e-14 | 7.696523974e-11 | 1.033654846e-11 | 1 | 1 | 1 | 1 | 1 | 1 | 1 | 0 | 0 | 0 | 0 | 0 | 0 | 0 | 0 | 0 | 0 | 1.230286972e-08 | 26.197984 | 0 | 0.2518058085 | 6.786578188 | 30.39104413 | 4.40134724 | 30.12420487 | 1.957323357 | 0.02161304388 | 0 | 0 | 0 | 0 | 49 | 0 | 71 | 80.02 | 33.61 | 179.97 | 863.19 | 179.96 | 786.73 | 853.91 | 77.87 | 0.34 | Catalyst_04 | 234.74455 | 77.47745 | 85.6047 | 49.98646 | 50.06164 | 3.247875 | 23.34579 | 26.17354 | 64.51743 | 61.37209 | 0.9912198 | 68.49094
14090.409 | 1770220470.1 | 04/02/2026_16:54:30,103 | 1 | 2 | 2.521353281e-06 | 5.211733423e-06 | 3.537602988e-10 | 6.130696645e-12 | 1.52043688e-12 | 3.250245559e-12 | 1.660147887e-11 | 2.318839738e-11 | 1.575496894e-12 | 5.422576884e-12 | 8.051338242e-12 | 1.097614567e-13 | 8.954988172e-15 | 4.999999912e-15 | 2.133023609e-14 | 4.999999912e-15 | 7.877087177e-11 | 1.031112045e-12 | 1.764787318e-13 | 8.683344706e-15 | 4.300729152e-14 | 7.693435472e-11 | 1.040612301e-11 | 1 | 1 | 1 | 1 | 1 | 1 | 1 | 0 | 0 | 0 | 0 | 0 | 0 | 0 | 0 | 0 | 0 | 9.325870865e-09 | 26.16623447 | 0 | 0.2472156831 | 6.815434982 | 30.42925431 | 4.427824311 | 30.05334035 | 1.964819757 | 0.02580210847 | 0 | 0 | 0 | 0 | 49 | 0 | 71.01 | 80 | 33.62 | 179.96 | 860.38 | 180 | 786.44 | 852.63 | 77.87 | 0.34 | Catalyst_04 | 234.84015 | 77.38168 | 85.5181 | 49.86887 | 50.12458 | 3.260314 | 23.31693 | 26.14706 | 64.44531 | 61.51799 | 0.9876463 | 68.64503
14096.145 | 1770220475.8 | 04/02/2026_16:54:35,839 | 1 | 2 | 2.520737553e-06 | 5.160055935e-06 | 3.531054615e-10 | 6.112433476e-12 | 1.521397917e-12 | 3.252858703e-12 | 1.668623746e-11 | 2.327111941e-11 | 1.582656966e-12 | 5.420809635e-12 | 8.037475199e-12 | 1.147252188e-13 | 4.999999912e-15 | 9.289203656e-15 | 1.21530949e-14 | 4.999999912e-15 | 7.860804369e-11 | 1.016676652e-12 | 1.75499372e-13 | 4.999999912e-15 | 5.158391346e-14 | 7.691576542e-11 | 1.038029992e-11 | 1 | 1 | 1 | 1 | 1 | 1 | 1 | 0 | 0 | 0 | 0 | 0 | 0 | 0 | 0 | 0 | 0 | 6.940403394e-09 | 26.18585842 | 0 | 0.2421011843 | 6.853910983 | 30.40263467 | 4.420721561 | 30.02790025 | 1.966713422 | 0.03019902209 | 0 | 0 | 0 | 0 | 49 | 0 | 71.01 | 80.02 | 33.61 | 179.96 | 859.98 | 180.02 | 786.39 | 851.51 | 77.87 | 0.34 | Catalyst_04 | 234.93575 | 77.25399 | 85.54133 | 49.82665 | 50.08073 | 3.263457 | 23.27846 | 26.15416 | 64.49719 | 61.50318 | 0.9876743 | 68.65286
14101.881 | 1770220481.6 | 04/02/2026_16:54:41,575 | 1 | 2 | 2.529106951e-06 | 5.209730716e-06 | 3.532280857e-10 | 6.1478613e-12 | 1.522223536e-12 | 3.23587988e-12 | 1.668098645e-11 | 2.321415282e-11 | 1.586181598e-12 | 5.394249283e-12 | 8.01692393e-12 | 1.080437958e-13 | 4.999999912e-15 | 1.600362028e-14 | 4.999999912e-15 | 4.999999912e-15 | 7.883310671e-11 | 1.022607238e-12 | 1.741595827e-13 | 4.999999912e-15 | 5.542280231e-14 | 7.705965727e-11 | 1.028426042e-11 | 1 | 1 | 1 | 1 | 1 | 1 | 1 | 0 | 0 | 0 | 0 | 0 | 0 | 0 | 0 | 0 | 0 | 7.084194257e-09 | 26.20958405 | 0 | 0.2446210977 | 6.836708228 | 30.47005674 | 4.375918049 | 30.01076713 | 1.956176408 | 0.03084740845 | 0 | 0 | 0 | 0 | 49 | 0 | 71.02 | 80 | 33.61 | 179.95 | 861.71 | 180.05 | 787.05 | 851.91 | 77.87 | 0.34 | Catalyst_04 | 235.03135 | 77.31108 | 85.68787 | 49.79822 | 50.19179 | 3.245972 | 23.29566 | 26.19897 | 64.41279 | 61.56235 | 0.9849265 | 68.66178
14107.617 | 1770220487.3 | 04/02/2026_16:54:47,311 | 1 | 2 | 2.523485591e-06 | 5.171927569e-06 | 3.54093449e-10 | 6.124435594e-12 | 1.508277552e-12 | 3.201535608e-12 | 1.65139985e-11 | 2.298245969e-11 | 1.576661653e-12 | 5.351541692e-12 | 8.008520062e-12 | 9.936580774e-14 | 4.999999912e-15 | 1.381981687e-14 | 4.999999912e-15 | 1.298547926e-14 | 7.882429431e-11 | 1.024465235e-12 | 1.715702504e-13 | 4.999999912e-15 | 5.154317457e-14 | 7.690711956e-11 | 1.024020018e-11 | 1 | 1 | 1 | 1 | 1 | 1 | 1 | 0 | 0 | 0 | 0 | 0 | 0 | 0 | 0 | 0 | 0 | 7.067725644e-09 | 26.18175032 | 0 | 0.2492767735 | 6.769787456 | 30.4908119 | 4.360228646 | 30.1116611 | 1.942772858 | 0.02796706992 | 0 | 0 | 0 | 0 | 48.99 | 0 | 70.98 | 80.02 | 33.59 | 179.99 | 866.66 | 180.06 | 787.71 | 855.68 | 77.87 | 0.34 | Catalyst_04 | 235.12695 | 77.53317 | 85.73918 | 49.96564 | 50.22598 | 3.223731 | 23.36258 | 26.21466 | 64.44421 | 61.50164 | 0.9875651 | 68.55989
14113.353 | 1770220493.0 | 04/02/2026_16:54:53,047 | 1 | 2 | 2.52050063e-06 | 5.183843314e-06 | 3.54739238e-10 | 6.153437569e-12 | 1.487313961e-12 | 3.195940257e-12 | 1.64810162e-11 | 2.296544031e-11 | 1.580143785e-12 | 5.333127169e-12 | 8.014163118e-12 | 9.099871464e-14 | 4.999999912e-15 | 1.207500015e-14 | 4.999999912e-15 | 1.597111793e-14 | 7.906932747e-11 | 1.024078283e-12 | 1.656848351e-13 | 4.999999912e-15 | 4.843625433e-14 | 7.682646186e-11 | 1.022826181e-11 | 1 | 1 | 1 | 1 | 1 | 1 | 1 | 0 | 0 | 0 | 0 | 0 | 0 | 0 | 0 | 0 | 0 | 6.884215257e-09 | 26.12675376 | 0 | 0.2390794963 | 6.752932507 | 30.56205862 | 4.351404116 | 30.13420942 | 1.93473908 | 0.02686259122 | 0 | 0 | 0 | 0 | 49 | 0 | 70.99 | 79.98 | 33.6 | 179.98 | 867.45 | 180.06 | 787.71 | 857.37 | 77.87 | 0.34 | Catalyst_04 | 235.22255 | 77.58911 | 85.76804 | 50.00306 | 50.34334 | 3.2104 | 23.37943 | 26.22348 | 64.44597 | 61.61343 | 0.9860006 | 68.63495
14119.089 | 1770220498.8 | 04/02/2026_16:54:58,783 | 1 | 2 | 2.524951924e-06 | 5.142279861e-06 | 3.546351823e-10 | 6.13412229e-12 | 1.485723762e-12 | 3.201276267e-12 | 1.646185792e-11 | 2.287137667e-11 | 1.585562085e-12 | 5.329244858e-12 | 8.016662854e-12 | 8.816492865e-14 | 4.999999912e-15 | 9.900888499e-15 | 4.999999912e-15 | 1.803075138e-14 | 7.884937842e-11 | 1.03376357e-12 | 1.527556158e-13 | 4.999999912e-15 | 4.926962294e-14 | 7.694669901e-11 | 1.02559454e-11 | 1 | 1 | 1 | 1 | 1 | 1 | 1 | 0 | 0 | 0 | 0 | 0 | 0 | 0 | 0 | 0 | 0 | 6.933821435e-09 | 26.1861993 | 0 | 0.2452860463 | 6.7364204 | 30.4901328 | 4.364451545 | 30.14712461 | 1.935338001 | 0.02482204724 | 0 | 0 | 0 | 0 | 49 | 0 | 71 | 80.02 | 33.61 | 179.97 | 866.94 | 180.03 | 787.52 | 857.45 | 77.87 | 0.34 | Catalyst_04 | 235.31815 | 77.64391 | 85.72537 | 50.02449 | 50.22486 | 3.211394 | 23.39595 | 26.21043 | 64.42809 | 61.46413 | 0.9887502 | 68.51077
14124.825 | 1770220504.5 | 04/02/2026_16:55:04,519 | 1 | 2 | 2.524366892e-06 | 5.130470527e-06 | 3.545886362e-10 | 6.15094e-12 | 1.47312414e-12 | 3.208290621e-12 | 1.648926655e-11 | 2.298546596e-11 | 1.590630622e-12 | 5.329224041e-12 | 8.039804066e-12 | 8.026836574e-14 | 4.999999912e-15 | 9.532710382e-15 | 4.999999912e-15 | 2.269184156e-14 | 7.872345831e-11 | 1.044053407e-12 | 1.46941026e-13 | 4.999999912e-15 | 4.776830109e-14 | 7.700819149e-11 | 1.030543446e-11 | 1 | 1 | 1 | 1 | 1 | 1 | 1 | 0 | 0 | 0 | 0 | 0 | 0 | 0 | 0 | 0 | 0 | 6.807347413e-09 | 26.20270214 | 0 | 0.23860097 | 6.761415181 | 30.43645448 | 4.386956575 | 30.13740682 | 1.935321108 | 0.02670531411 | 0 | 0 | 0 | 0 | 49 | 0 | 70.99 | 79.98 | 33.59 | 179.97 | 865.92 | 180.02 | 787.31 | 856.18 | 77.87 | 0.34 | Catalyst_04 | 235.41375 | 77.56096 | 85.65176 | 50.00836 | 50.13644 | 3.211366 | 23.37095 | 26.18793 | 64.47621 | 61.41473 | 0.9901747 | 68.50059
14130.561 | 1770220510.3 | 04/02/2026_16:55:10,255 | 1 | 2 | 2.526543994e-06 | 5.233753654e-06 | 3.543014493e-10 | 6.178329549e-12 | 1.475570317e-12 | 3.237683125e-12 | 1.65466061e-11 | 2.305515327e-11 | 1.593111819e-12 | 5.353241288e-12 | 8.048832434e-12 | 7.58653394e-14 | 4.999999912e-15 | 5.521628212e-15 | 4.999999912e-15 | 1.788522943e-14 | 7.876704844e-11 | 1.053899914e-12 | 1.473131106e-13 | 4.999999912e-15 | 4.527066181e-14 | 7.689190951e-11 | 1.037334628e-11 | 1 | 1 | 1 | 1 | 1 | 1 | 1 | 0 | 0 | 0 | 0 | 0 | 0 | 0 | 0 | 0 | 0 | 6.962416345e-09 | 26.16195237 | 0 | 0.2440207145 | 6.783036919 | 30.44658617 | 4.415781036 | 30.11093647 | 1.94352803 | 0.02484600834 | 0 | 0 | 0 | 0 | 49 | 0 | 70.99 | 80 | 33.6 | 179.95 | 862.94 | 179.98 | 786.66 | 855 | 77.87 | 0.34 | Catalyst_04 | 235.50935 | 77.4892 | 85.55749 | 49.96444 | 50.15313 | 3.224984 | 23.34933 | 26.1591 | 64.47923 | 61.49777 | 0.9889758 | 68.60038
14136.297 | 1770220516.0 | 04/02/2026_16:55:15,991 | 1 | 2 | 2.514026846e-06 | 5.167965355e-06 | 3.537829751e-10 | 6.249218157e-12 | 1.49036122e-12 | 3.265950878e-12 | 1.668321731e-11 | 2.324408548e-11 | 1.596848847e-12 | 5.380926173e-12 | 8.064969699e-12 | 8.088296607e-14 | 1.204103752e-14 | 4.999999912e-15 | 4.999999912e-15 | 2.188612857e-14 | 7.862886037e-11 | 1.05163751e-12 | 1.449750015e-13 | 1.495149355e-14 | 3.856885243e-14 | 7.704743787e-11 | 1.04489065e-11 | 1 | 1 | 1 | 1 | 1 | 1 | 1 | 0 | 0 | 0 | 0 | 0 | 0 | 0 | 0 | 0 | 0 | 1.098635557e-08 | 26.2004656 | 0 | 0.2318058674 | 6.839149663 | 30.38016606 | 4.447924843 | 30.05025395 | 1.952046088 | 0.02145900896 | 0 | 0 | 0 | 0 | 49 | 0 | 71.02 | 80.02 | 33.58 | 179.96 | 861.29 | 179.97 | 786.37 | 852.47 | 77.87 | 0.34 | Catalyst_04 | 235.60495 | 77.30298 | 85.45236 | 49.86375 | 50.04372 | 3.239118 | 23.29322 | 26.12696 | 64.5043 | 61.4732 | 0.9891405 | 68.63635
14142.033 | 1770220521.7 | 04/02/2026_16:55:21,727 | 1 | 2 | 2.526958951e-06 | 5.185824648e-06 | 3.53235885e-10 | 6.167347015e-12 | 1.49472882e-12 | 3.287622778e-12 | 1.668265005e-11 | 2.32624163e-11 | 1.605192216e-12 | 5.409282397e-12 | 8.082117441e-12 | 7.788131847e-14 | 2.544658074e-14 | 4.999999912e-15 | 1.450716378e-14 | 1.573343371e-14 | 7.872102276e-11 | 1.05067116e-12 | 1.440242782e-13 | 2.408449755e-14 | 3.805079014e-14 | 7.710868055e-11 | 1.042482507e-11 | 1 | 1 | 1 | 1 | 1 | 1 | 1 | 0 | 0 | 0 | 0 | 0 | 0 | 0 | 0 | 0 | 0 | 1.898778295e-08 | 26.21817547 | 0 | 0.2345469443 | 6.842417767 | 30.40674303 | 4.434789072 | 29.9997915 | 1.962163326 | 0.02190082219 | 0 | 0 | 0 | 0 | 48.99 | 0 | 71 | 79.98 | 33.61 | 179.96 | 859.93 | 179.95 | 786.4 | 851.49 | 77.87 | 0.34 | Catalyst_04 | 235.70055 | 77.29213 | 85.49532 | 49.78001 | 50.0875 | 3.255906 | 23.28995 | 26.1401 | 64.40502 | 61.5147 | 0.9866164 | 68.66387
14147.769 | 1770220527.5 | 04/02/2026_16:55:27,463 | 1 | 2 | 2.521381703e-06 | 5.165985385e-06 | 3.536020365e-10 | 6.187494527e-12 | 1.493349823e-12 | 3.281225552e-12 | 1.663359554e-11 | 2.320745679e-11 | 1.587956979e-12 | 5.398600404e-12 | 8.06656044e-12 | 8.200494591e-14 | 2.981468899e-14 | 4.999999912e-15 | 2.098631869e-14 | 1.664004356e-14 | 7.889752046e-11 | 1.054356472e-12 | 1.504471596e-13 | 2.866215498e-14 | 3.216246104e-14 | 7.716974282e-11 | 1.035650992e-11 | 1 | 1 | 1 | 1 | 1 | 1 | 1 | 0 | 0 | 0 | 0 | 0 | 0 | 0 | 0 | 0 | 0 | 2.159633795e-08 | 26.21977313 | 0 | 0.2367367161 | 6.819701684 | 30.45547098 | 4.403504874 | 30.00973818 | 1.955718679 | 0.01895534941 | 0 | 0 | 0 | 0 | 49 | 0 | 71 | 80.03 | 33.61 | 179.98 | 863.84 | 179.94 | 787.45 | 854.63 | 77.87 | 0.34 | Catalyst_04 | 235.79615 | 77.36752 | 85.59764 | 49.79652 | 50.16776 | 3.245212 | 23.31267 | 26.17138 | 64.36359 | 61.54604 | 0.9853644 | 68.65519
14153.505 | 1770220533.2 | 04/02/2026_16:55:33,199 | 1 | 2 | 2.51832239e-06 | 5.142279861e-06 | 3.542667826e-10 | 6.17432017e-12 | 1.491847119e-12 | 3.254222412e-12 | 1.653798105e-11 | 2.304923266e-11 | 1.583200368e-12 | 5.385259946e-12 | 8.046918167e-12 | 8.965266409e-14 | 2.38181887e-14 | 4.999999912e-15 | 2.582446416e-14 | 9.553088301e-15 | 7.890760961e-11 | 1.049438639e-12 | 1.593715801e-13 | 2.824983798e-14 | 3.726060666e-14 | 7.700166199e-11 | 1.022490079e-11 | 1 | 1 | 1 | 1 | 1 | 1 | 1 | 0 | 0 | 0 | 0 | 0 | 0 | 0 | 0 | 0 | 0 | 1.810986016e-08 | 26.18745467 | 0 | 0.2421929958 | 6.781711723 | 30.49281532 | 4.351306388 | 30.09477741 | 1.9527505 | 0.02099142846 | 0 | 0 | 0 | 0 | 49 | 0 | 71.01 | 80 | 33.63 | 179.96 | 865.6 | 179.94 | 787.66 | 855.91 | 77.87 | 0.34 | Catalyst_04 | 235.89175 | 77.4936 | 85.76836 | 49.93763 | 50.22928 | 3.240287 | 23.35066 | 26.22358 | 64.44097 | 61.5094 | 0.9869465 | 68.56814
14159.241 | 1770220538.9 | 04/02/2026_16:55:38,935 | 1 | 2 | 2.516039558e-06 | 5.223723747e-06 | 3.550966465e-10 | 6.149585615e-12 | 1.491644156e-12 | 3.237455009e-12 | 1.645239153e-11 | 2.294630458e-11 | 1.567199495e-12 | 5.359793772e-12 | 8.039334823e-12 | 1.007269151e-13 | 2.164020102e-14 | 4.999999912e-15 | 3.084887218e-14 | 4.999999912e-15 | 7.890996884e-11 | 1.045755062e-12 | 1.627739285e-13 | 2.316528046e-14 | 3.526112101e-14 | 7.706405653e-11 | 1.015005181e-11 | 1 | 1 | 1 | 1 | 1 | 1 | 1 | 0 | 0 | 0 | 0 | 0 | 0 | 0 | 0 | 0 | 0 | 1.677538014e-08 | 26.20291852 | 0 | 0.2417593353 | 6.747438696 | 30.49093513 | 4.318405303 | 30.15915069 | 1.942395303 | 0.02027407176 | 0 | 0 | 0 | 0 | 49 | 0 | 71 | 80 | 33.61 | 179.95 | 867.55 | 179.95 | 787.7 | 857.46 | 77.87 | 0.34 | Catalyst_04 | 235.98735 | 77.60734 | 85.87597 | 50.04444 | 50.22618 | 3.223104 | 23.38493 | 26.25648 | 64.48416 | 61.42238 | 0.9891186 | 68.45439
14164.977 | 1770220544.7 | 04/02/2026_16:55:44,671 | 1 | 2 | 2.528734285e-06 | 5.165985385e-06 | 3.55269536e-10 | 6.135988419e-12 | 1.50217241e-12 | 3.230888864e-12 | 1.650758176e-11 | 2.297419373e-11 | 1.564692603e-12 | 5.354121226e-12 | 8.02633307e-12 | 1.007657228e-13 | 1.43970495e-14 | 4.999999912e-15 | 2.626782323e-14 | 4.999999912e-15 | 7.877261343e-11 | 1.036920766e-12 | 1.741615072e-13 | 1.973288273e-14 | 4.217053478e-14 | 7.691351722e-11 | 1.013460496e-11 | 1 | 1 | 1 | 1 | 1 | 1 | 1 | 0 | 0 | 0 | 0 | 0 | 0 | 0 | 0 | 0 | 0 | 1.2646068e-08 | 26.17382241 | 0 | 0.2517548393 | 6.768308846 | 30.45850284 | 4.314635045 | 30.19933559 | 1.941832553 | 0.02308561254 | 0 | 0 | 0 | 0 | 49 | 0 | 71 | 80 | 33.63 | 179.94 | 867.48 | 179.97 | 787.64 | 857.46 | 77.87 | 0.34 | Catalyst_04 | 236.08295 | 77.53808 | 85.8883 | 50.11112 | 50.17276 | 3.222171 | 23.36406 | 26.26025 | 64.62776 | 61.37819 | 0.9914911 | 68.42913
14170.713 | 1770220550.4 | 04/02/2026_16:55:50,407 | 1 | 2 | 2.534020041e-06 | 5.18781826e-06 | 3.549608107e-10 | 6.121376409e-12 | 1.511019066e-12 | 3.226227662e-12 | 1.649618116e-11 | 2.299219322e-11 | 1.559774879e-12 | 5.354139441e-12 | 8.017978642e-12 | 1.122610373e-13 | 4.999999912e-15 | 4.999999912e-15 | 1.63072782e-14 | 4.999999912e-15 | 7.879304154e-11 | 1.030899216e-12 | 1.746049052e-13 | 6.881290581e-15 | 4.276524339e-14 | 7.703607197e-11 | 1.020904975e-11 | 1 | 1 | 1 | 1 | 1 | 1 | 1 | 0 | 0 | 0 | 0 | 0 | 0 | 0 | 0 | 0 | 0 | 7.04642302e-09 | 26.20171886 | 0 | 0.2498397379 | 6.764427659 | 30.45095478 | 4.34386955 | 30.15800625 | 1.940445472 | 0.02416687739 | 0 | 0 | 0 | 0 | 49 | 0 | 71.02 | 80 | 33.62 | 179.95 | 865.76 | 179.99 | 787.29 | 856.03 | 77.87 | 0.34 | Catalyst_04 | 236.17855 | 77.55096 | 85.79269 | 50.04254 | 50.16032 | 3.219869 | 23.36794 | 26.23102 | 64.52859 | 61.39435 | 0.9903797 | 68.45846
14176.449 | 1770220556.1 | 04/02/2026_16:55:56,143 | 1 | 2 | 2.516889026e-06 | 5.209730716e-06 | 3.546817562e-10 | 6.125701075e-12 | 1.508359843e-12 | 3.226572438e-12 | 1.660260297e-11 | 2.306610111e-11 | 1.566110956e-12 | 5.364824904e-12 | 8.040451117e-12 | 1.083076703e-13 | 4.999999912e-15 | 1.016719566e-14 | 1.266630199e-14 | 4.999999912e-15 | 7.879953634e-11 | 1.018150299e-12 | 1.786533297e-13 | 4.999999912e-15 | 5.029651825e-14 | 7.7245009e-11 | 1.032676028e-11 | 1 | 1 | 1 | 1 | 1 | 1 | 1 | 0 | 0 | 0 | 0 | 0 | 0 | 0 | 0 | 0 | 0 | 7.148798691e-09 | 26.23984149 | 0 | 0.253480798 | 6.784705711 | 30.40742328 | 4.386566277 | 30.09653809 | 1.942108875 | 0.02598144565 | 0 | 0 | 0 | 0 | 49 | 0 | 71 | 80 | 33.62 | 179.95 | 864.32 | 180 | 786.97 | 854.8 | 77.87 | 0.34 | Catalyst_04 | 236.27415 | 77.48366 | 85.65304 | 49.94055 | 50.08862 | 3.222629 | 23.34766 | 26.18832 | 64.453 | 61.38452 | 0.989776 | 68.49049
14182.185 | 1770220561.9 | 04/02/2026_16:56:01,879 | 1 | 2 | 2.519253485e-06 | 5.197767223e-06 | 3.540656379e-10 | 6.13757092e-12 | 1.51533495e-12 | 3.244147355e-12 | 1.667202487e-11 | 2.320140434e-11 | 1.577797029e-12 | 5.380868928e-12 | 8.027412068e-12 | 1.061554138e-13 | 4.999999912e-15 | 1.386492307e-14 | 4.999999912e-15 | 6.720732098e-15 | 7.866988311e-11 | 1.015741853e-12 | 1.742406133e-13 | 4.999999912e-15 | 5.262439857e-14 | 7.729127061e-11 | 1.03999951e-11 | 1 | 1 | 1 | 1 | 1 | 1 | 1 | 0 | 0 | 0 | 0 | 0 | 0 | 0 | 0 | 0 | 0 | 7.048527342e-09 | 26.25800338 | 0 | 0.2443171488 | 6.822771619 | 30.36381132 | 4.419368524 | 30.0476617 | 1.948689482 | 0.02872345741 | 0 | 0 | 0 | 0 | 48.99 | 0 | 70.98 | 80 | 33.61 | 179.96 | 861.09 | 180.02 | 786.35 | 852.28 | 77.87 | 0.34 | Catalyst_04 | 236.36975 | 77.35733 | 85.54576 | 49.85944 | 50.01678 | 3.233549 | 23.3096 | 26.15552 | 64.45342 | 61.3843 | 0.9895879 | 68.53539
14187.921 | 1770220567.6 | 04/02/2026_16:56:07,615 | 1 | 2 | 2.521116357e-06 | 5.162028174e-06 | 3.537144466e-10 | 6.177406243e-12 | 1.514904196e-12 | 3.24571316e-12 | 1.673829478e-11 | 2.327354975e-11 | 1.588296009e-12 | 5.382382907e-12 | 8.033840086e-12 | 1.000667377e-13 | 4.999999912e-15 | 1.162775659e-14 | 4.999999912e-15 | 9.043276111e-15 | 7.874922936e-11 | 1.019354848e-12 | 1.675950774e-13 | 4.999999912e-15 | 5.353052054e-14 | 7.73160494e-11 | 1.042391347e-11 | 1 | 1 | 1 | 1 | 1 | 1 | 1 | 0 | 0 | 0 | 0 | 0 | 0 | 0 | 0 | 0 | 0 | 6.960836147e-09 | 26.25415237 | 0 | 0.2387540191 | 6.843943471 | 30.38390119 | 4.428120814 | 30.00365679 | 1.949111804 | 0.02874552386 | 0 | 0 | 0 | 0 | 49 | 0 | 71.01 | 80 | 33.63 | 179.97 | 860.65 | 180.04 | 786.74 | 852.09 | 77.87 | 0.34 | Catalyst_04 | 236.46535 | 77.28707 | 85.51713 | 49.78642 | 50.04987 | 3.234249 | 23.28842 | 26.14677 | 64.41753 | 61.46209 | 0.9874853 | 68.61777
14193.657 | 1770220573.4 | 04/02/2026_16:56:13,351 | 1 | 2 | 2.520734597e-06 | 5.158073236e-06 | 3.537599935e-10 | 6.133836494e-12 | 1.506291944e-12 | 3.24076291e-12 | 1.667645882e-11 | 2.319531199e-11 | 1.591520101e-12 | 5.371355704e-12 | 8.045722942e-12 | 9.231426523e-14 | 4.999999912e-15 | 1.492142049e-14 | 4.999999912e-15 | 1.269395084e-14 | 7.873936225e-11 | 1.02673859e-12 | 1.564315626e-13 | 4.999999912e-15 | 5.584240888e-14 | 7.703112453e-11 | 1.031287989e-11 | 1 | 1 | 1 | 1 | 1 | 1 | 1 | 0 | 0 | 0 | 0 | 0 | 0 | 0 | 0 | 0 | 0 | 6.851778667e-09 | 26.2012099 | 0 | 0.2375214692 | 6.83204883 | 30.43327569 | 4.387346621 | 30.05621223 | 1.948860507 | 0.03051289479 | 0 | 0 | 0 | 0 | 49 | 0 | 71 | 80 | 33.62 | 179.96 | 862.17 | 180.03 | 787.15 | 853.3 | 77.87 | 0.34 | Catalyst_04 | 236.56095 | 77.32654 | 85.65049 | 49.87363 | 50.1312 | 3.233832 | 23.30032 | 26.18754 | 64.49743 | 61.49645 | 0.9876102 | 68.61235
14199.393 | 1770220579.1 | 04/02/2026_16:56:19,087 | 1 | 2 | 2.528436198e-06 | 5.237759979e-06 | 3.545497784e-10 | 6.143665004e-12 | 1.489707012e-12 | 3.223343684e-12 | 1.65586312e-11 | 2.302566297e-11 | 1.58558507e-12 | 5.344576344e-12 | 8.030656001e-12 | 8.906085911e-14 | 4.999999912e-15 | 1.089578291e-14 | 4.999999912e-15 | 1.504802312e-14 | 7.891701875e-11 | 1.037028644e-12 | 1.575593497e-13 | 4.999999912e-15 | 5.358242333e-14 | 7.695673265e-11 | 1.024192623e-11 | 1 | 1 | 1 | 1 | 1 | 1 | 1 | 0 | 0 | 0 | 0 | 0 | 0 | 0 | 0 | 0 | 0 | 6.997382008e-09 | 26.17054116 | 0 | 0.2460671278 | 6.778277086 | 30.49567974 | 4.356216113 | 30.11747225 | 1.938990393 | 0.02853767506 | 0 | 0 | 0 | 0 | 49 | 0 | 70.99 | 80 | 33.63 | 179.95 | 865.79 | 180.03 | 787.68 | 856.08 | 77.87 | 0.34 | Catalyst_04 | 236.65655 | 77.505 | 85.75231 | 49.97528 | 50.234 | 3.217454 | 23.35409 | 26.21867 | 64.48008 | 61.51701 | 0.987598 | 68.57529
14205.129 | 1770220584.8 | 04/02/2026_16:56:24,823 | 1 | 2 | 2.523355079e-06 | 5.247810805e-06 | 3.551851036e-10 | 6.210818752e-12 | 1.481127829e-12 | 3.214530421e-12 | 1.648575026e-11 | 2.297183277e-11 | 1.5881491e-12 | 5.317619175e-12 | 8.058916381e-12 | 8.154898469e-14 | 4.999999912e-15 | 7.437186446e-15 | 4.999999912e-15 | 2.43954298e-14 | 7.880943814e-11 | 1.042171124e-12 | 1.531616359e-13 | 4.999999912e-15 | 4.880830847e-14 | 7.707232075e-11 | 1.023825556e-11 | 1 | 1 | 1 | 1 | 1 | 1 | 1 | 0 | 0 | 0 | 0 | 0 | 0 | 0 | 0 | 0 | 0 | 6.768502285e-09 | 26.20392624 | 0 | 0.2352818331 | 6.754621213 | 30.45309831 | 4.356736602 | 30.16391688 | 1.929605373 | 0.02699047937 | 0 | 0 | 0 | 0 | 49 | 0 | 70.99 | 80.02 | 33.62 | 179.94 | 867.05 | 180.02 | 787.74 | 857.07 | 77.87 | 0.34 | Catalyst_04 | 236.75215 | 77.5835 | 85.7506 | 50.05235 | 50.16385 | 3.201881 | 23.37775 | 26.21815 | 64.51417 | 61.40246 | 0.990504 | 68.46703
14210.865 | 1770220590.6 | 04/02/2026_16:56:30,559 | 1 | 2 | 2.517525218e-06 | 5.227734164e-06 | 3.552787786e-10 | 6.157899711e-12 | 1.475149538e-12 | 3.229531659e-12 | 1.646827293e-11 | 2.297782971e-11 | 1.583936649e-12 | 5.337273158e-12 | 8.042099105e-12 | 7.618986144e-14 | 4.999999912e-15 | 1.000226648e-14 | 4.999999912e-15 | 2.604468087e-14 | 7.903650651e-11 | 1.053432732e-12 | 1.50674178e-13 | 6.3700198e-15 | 4.098112773e-14 | 7.702416482e-11 | 1.025775298e-11 | 1 | 1 | 1 | 1 | 1 | 1 | 1 | 0 | 0 | 0 | 0 | 0 | 0 | 0 | 0 | 0 | 0 | 6.857058826e-09 | 26.16535283 | 0 | 0.2446722411 | 6.746019816 | 30.50672191 | 4.359710284 | 30.1467665 | 1.934343039 | 0.02341417458 | 0 | 0 | 0 | 0 | 49 | 0 | 71.01 | 79.98 | 33.63 | 179.94 | 867.54 | 180.01 | 787.65 | 857.51 | 77.87 | 0.34 | Catalyst_04 | 236.84775 | 77.61205 | 85.74088 | 50.02389 | 50.25219 | 3.209743 | 23.38635 | 26.21518 | 64.45377 | 61.5036 | 0.9882008 | 68.5461
14216.601 | 1770220596.3 | 04/02/2026_16:56:36,295 | 1 | 2 | 2.521158876e-06 | 5.197767223e-06 | 3.551601235e-10 | 6.15863003e-12 | 1.475426118e-12 | 3.246641454e-12 | 1.650648541e-11 | 2.297340269e-11 | 1.586706569e-12 | 5.348925296e-12 | 8.056309092e-12 | 7.751994034e-14 | 2.03625162e-14 | 4.999999912e-15 | 4.999999912e-15 | 2.167803968e-14 | 7.879656649e-11 | 1.059301301e-12 | 1.459485744e-13 | 1.532160968e-14 | 4.072405323e-14 | 7.693119058e-11 | 1.028500375e-11 | 1 | 1 | 1 | 1 | 1 | 1 | 1 | 0 | 0 | 0 | 0 | 0 | 0 | 0 | 0 | 0 | 0 | 1.624785533e-08 | 26.16560196 | 0 | 0.249880981 | 6.760272186 | 30.44498775 | 4.375704591 | 30.17259139 | 1.9408374 | 0.02147374463 | 0 | 0 | 0 | 0 | 49 | 0 | 71 | 80.02 | 33.65 | 179.94 | 866.86 | 180 | 787.52 | 856.97 | 77.87 | 0.34 | Catalyst_04 | 236.94335 | 77.56475 | 85.68857 | 50.06675 | 50.15049 | 3.220519 | 23.3721 | 26.19918 | 64.54832 | 61.41659 | 0.9910528 | 68.49423
14222.337 | 1770220602.0 | 04/02/2026_16:56:42,031 | 1 | 2 | 2.524973524e-06 | 5.255860287e-06 | 3.545558291e-10 | 6.188365358e-12 | 1.483972125e-12 | 3.257515351e-12 | 1.658124506e-11 | 2.313147243e-11 | 1.58737086e-12 | 5.371286749e-12 | 8.071656191e-12 | 7.873359625e-14 | 2.374154916e-14 | 4.999999912e-15 | 1.598810094e-14 | 1.503347109e-14 | 7.872760083e-11 | 1.059007157e-12 | 1.472961157e-13 | 2.717200549e-14 | 4.262845095e-14 | 7.718464062e-11 | 1.039005514e-11 | 1 | 1 | 1 | 1 | 1 | 1 | 1 | 0 | 0 | 0 | 0 | 0 | 0 | 0 | 0 | 0 | 0 | 1.809183334e-08 | 26.22444631 | 0 | 0.2397396735 | 6.794699839 | 30.38729113 | 4.41766979 | 30.09018125 | 1.946395887 | 0.02438844229 | 0 | 0 | 0 | 0 | 49 | 0 | 71 | 79.97 | 33.64 | 179.95 | 864.28 | 179.97 | 786.95 | 854.77 | 77.87 | 0.34 | Catalyst_04 | 237.03895 | 77.45049 | 85.55131 | 49.93 | 50.05545 | 3.229743 | 23.33767 | 26.15722 | 64.46698 | 61.39481 | 0.9902226 | 68.52503
14228.073 | 1770220607.8 | 04/02/2026_16:56:47,767 | 1 | 2 | 2.520045655e-06 | 5.191795481e-06 | 3.53955254e-10 | 6.172123576e-12 | 1.49725783e-12 | 3.278777857e-12 | 1.668878577e-11 | 2.328851521e-11 | 1.590864159e-12 | 5.400539824e-12 | 8.074676344e-12 | 8.612856657e-14 | 3.138488818e-14 | 4.999999912e-15 | 2.66039835e-14 | 1.13221615e-14 | 7.874832036e-11 | 1.058086127e-12 | 1.521531924e-13 | 2.936309507e-14 | 3.429922701e-14 | 7.718249651e-11 | 1.043362532e-11 | 1 | 1 | 1 | 1 | 1 | 1 | 1 | 0 | 0 | 0 | 0 | 0 | 0 | 0 | 0 | 0 | 0 | 2.262587599e-08 | 26.21677343 | 0 | 0.2408151859 | 6.841129681 | 30.38122034 | 4.434727485 | 30.03110649 | 1.955995597 | 0.02052949454 | 0 | 0 | 0 | 0 | 48.99 | 0 | 71 | 80 | 33.64 | 179.97 | 860.06 | 179.94 | 786.28 | 851.52 | 77.87 | 0.34 | Catalyst_04 | 237.13455 | 77.29641 | 85.49552 | 49.83197 | 50.04545 | 3.245672 | 23.29124 | 26.14016 | 64.46868 | 61.46138 | 0.988476 | 68.6196
14233.809 | 1770220613.5 | 04/02/2026_16:56:53,503 | 1 | 2 | 2.525457376e-06 | 5.171927569e-06 | 3.535429449e-10 | 6.164676842e-12 | 1.508572238e-12 | 3.290582216e-12 | 1.673372725e-11 | 2.332184619e-11 | 1.589389861e-12 | 5.434581604e-12 | 8.064304433e-12 | 9.470519529e-14 | 2.923163556e-14 | 4.999999912e-15 | 2.907641169e-14 | 1.276234875e-14 | 7.879272929e-11 | 1.045653256e-12 | 1.574855968e-13 | 2.956149052e-14 | 3.447821523e-14 | 7.735848767e-11 | 1.043017062e-11 | 1 | 1 | 1 | 1 | 1 | 1 | 1 | 0 | 0 | 0 | 0 | 0 | 0 | 0 | 0 | 0 | 0 | 2.124283291e-08 | 26.25867004 | 0 | 0.2398821837 | 6.851071267 | 30.37754337 | 4.429571844 | 29.97671436 | 1.966155514 | 0.01981625341 | 0 | 0 | 0 | 0 | 48.99 | 0 | 71 | 80 | 33.65 | 179.96 | 860.59 | 179.93 | 786.43 | 851.43 | 77.87 | 0.34 | Catalyst_04 | 237.23015 | 77.26342 | 85.51238 | 49.74172 | 50.0394 | 3.262531 | 23.2813 | 26.14531 | 64.37939 | 61.4599 | 0.9868051 | 68.62143
14239.545 | 1770220619.2 | 04/02/2026_16:56:59,239 | 1 | 2 | 2.52726727e-06 | 5.233753654e-06 | 3.5362549e-10 | 6.165973114e-12 | 1.515117459e-12 | 3.278381689e-12 | 1.666135806e-11 | 2.32071376e-11 | 1.588185312e-12 | 5.419734973e-12 | 8.052971484e-12 | 9.70709041e-14 | 2.581137073e-14 | 4.999999912e-15 | 2.647494989e-14 | 4.999999912e-15 | 7.879636527e-11 | 1.047782087e-12 | 1.646050646e-13 | 2.482957484e-14 | 3.948661602e-14 | 7.700794863e-11 | 1.037797192e-11 | 1 | 1 | 1 | 1 | 1 | 1 | 1 | 0 | 0 | 0 | 0 | 0 | 0 | 0 | 0 | 0 | 0 | 1.944042334e-08 | 26.18451268 | 0 | 0.2482796652 | 6.828968778 | 30.43118569 | 4.414650682 | 30.03434113 | 1.964400376 | 0.02189252254 | 0 | 0 | 0 | 0 | 49 | 0 | 71.02 | 80.03 | 33.65 | 179.95 | 862.18 | 179.91 | 787.16 | 853.31 | 77.87 | 0.34 | Catalyst_04 | 237.32575 | 77.33677 | 85.56119 | 49.83734 | 50.12776 | 3.259618 | 23.3034 | 26.16024 | 64.44198 | 61.52234 | 0.9869593 | 68.64881
14245.281 | 1770220625.0 | 04/02/2026_16:57:04,975 | 1 | 2 | 2.517045232e-06 | 5.201751719e-06 | 3.542079963e-10 | 6.124025332e-12 | 1.509256804e-12 | 3.242235256e-12 | 1.655196986e-11 | 2.306411832e-11 | 1.571427992e-12 | 5.40451451e-12 | 8.035843692e-12 | 1.040860784e-13 | 1.560634658e-14 | 4.999999912e-15 | 2.446964852e-14 | 4.999999912e-15 | 7.895951254e-11 | 1.035757092e-12 | 1.73861278e-13 | 1.561022938e-14 | 3.999205752e-14 | 7.701134869e-11 | 1.023475749e-11 | 1 | 1 | 1 | 1 | 1 | 1 | 1 | 0 | 0 | 0 | 0 | 0 | 0 | 0 | 0 | 0 | 0 | 1.335971482e-08 | 26.18289107 | 0 | 0.2510968807 | 6.784030226 | 30.49848999 | 4.35255237 | 30.08129393 | 1.957738745 | 0.02254762274 | 0 | 0 | 0 | 0 | 49 | 0 | 70.98 | 79.98 | 33.64 | 179.95 | 865.81 | 179.91 | 787.51 | 854.75 | 77.87 | 0.34 | Catalyst_04 | 237.42135 | 77.4859 | 85.76429 | 49.91525 | 50.23863 | 3.248564 | 23.34834 | 26.22233 | 64.41849 | 61.52527 | 0.9863208 | 68.58336
14251.017 | 1770220630.7 | 04/02/2026_16:57:10,711 | 1 | 2 | 2.525185664e-06 | 5.177882485e-06 | 3.550552352e-10 | 6.119424412e-12 | 1.506931298e-12 | 3.221482326e-12 | 1.646697188e-11 | 2.296661819e-11 | 1.564147032e-12 | 5.378235184e-12 | 8.051797076e-12 | 1.037785174e-13 | 4.999999912e-15 | 9.503125215e-15 | 1.917746967e-14 | 4.999999912e-15 | 7.90783064e-11 | 1.028623584e-12 | 1.741047763e-13 | 4.999999912e-15 | 4.740887113e-14 | 7.700164811e-11 | 1.030390617e-11 | 1 | 1 | 1 | 1 | 1 | 1 | 1 | 0 | 0 | 0 | 0 | 0 | 0 | 0 | 0 | 0 | 0 | 6.969159136e-09 | 26.15416584 | 0 | 0.2488525731 | 6.740999337 | 30.51366699 | 4.376898897 | 30.12333722 | 1.946327823 | 0.026438154 | 0 | 0 | 0 | 0 | 49 | 0 | 71 | 80.02 | 33.64 | 179.94 | 867.04 | 179.93 | 787.73 | 857.04 | 77.87 | 0.34 | Catalyst_04 | 237.51695 | 77.62871 | 85.68466 | 49.98502 | 50.26363 | 3.22963 | 23.39137 | 26.19799 | 64.38986 | 61.5327 | 0.987208 | 68.57758
14256.753 | 1770220636.4 | 04/02/2026_16:57:16,447 | 1 | 2 | 2.520161388e-06 | 5.233753654e-06 | 3.550259253e-10 | 6.12657711e-12 | 1.505551543e-12 | 3.215159692e-12 | 1.649123893e-11 | 2.298743834e-11 | 1.567965592e-12 | 5.368795252e-12 | 8.023895784e-12 | 1.112409251e-13 | 4.999999912e-15 | 1.024432478e-14 | 9.344023629e-15 | 4.999999912e-15 | 7.883438347e-11 | 1.03016597e-12 | 1.775507638e-13 | 4.999999912e-15 | 5.102947958e-14 | 7.68101624e-11 | 1.024116209e-11 | 1 | 1 | 1 | 1 | 1 | 1 | 1 | 0 | 0 | 0 | 0 | 0 | 0 | 0 | 0 | 0 | 0 | 7.184071638e-09 | 26.13530698 | 0 | 0.2529383998 | 6.763438498 | 30.47715471 | 4.359040539 | 30.17456015 | 1.946865812 | 0.02873012192 | 0 | 0 | 0 | 0 | 49 | 0 | 71 | 80.03 | 33.64 | 179.95 | 867.51 | 179.94 | 787.71 | 857.52 | 77.87 | 0.34 | Catalyst_04 | 237.61255 | 77.55424 | 85.74307 | 50.07001 | 50.20348 | 3.230522 | 23.36893 | 26.21585 | 64.56128 | 61.46474 | 0.9900714 | 68.52498
14262.489 | 1770220642.2 | 04/02/2026_16:57:22,183 | 1 | 2 | 2.528620826e-06 | 5.223723747e-06 | 3.550997552e-10 | 6.146715081e-12 | 1.50259449e-12 | 3.21086842e-12 | 1.654529118e-11 | 2.297248156e-11 | 1.575218038e-12 | 5.362088811e-12 | 8.017337662e-12 | 1.025187829e-13 | 4.999999912e-15 | 1.311160585e-14 | 4.999999912e-15 | 4.999999912e-15 | 7.899050858e-11 | 1.019488205e-12 | 1.781265429e-13 | 4.999999912e-15 | 4.989585473e-14 | 7.694483939e-11 | 1.033475909e-11 | 1 | 1 | 1 | 1 | 1 | 1 | 1 | 0 | 0 | 0 | 0 | 0 | 0 | 0 | 0 | 0 | 0 | 7.271505172e-09 | 26.1432095 | 0 | 0.2555360244 | 6.756749533 | 30.48966846 | 4.390496039 | 30.13791578 | 1.942421052 | 0.02473317961 | 0 | 0 | 0 | 0 | 49 | 0 | 71 | 80.02 | 33.65 | 179.96 | 866.77 | 179.98 | 787.49 | 856.89 | 77.87 | 0.34 | Catalyst_04 | 237.70815 | 77.57644 | 85.64019 | 50.00921 | 50.22409 | 3.223147 | 23.37562 | 26.18439 | 64.46443 | 61.52071 | 0.9884632 | 68.58639
14268.225 | 1770220647.9 | 04/02/2026_16:57:27,919 | 1 | 2 | 2.520081352e-06 | 5.195775429e-06 | 3.544186056e-10 | 6.128542552e-12 | 1.498636176e-12 | 3.214201908e-12 | 1.658768782e-11 | 2.314391213e-11 | 1.579835871e-12 | 5.374246621e-12 | 8.01822931e-12 | 9.795519972e-14 | 4.999999912e-15 | 1.31368271e-14 | 4.999999912e-15 | 1.08899604e-14 | 7.872624774e-11 | 1.024005316e-12 | 1.639293492e-13 | 4.999999912e-15 | 5.291302674e-14 | 7.720469403e-11 | 1.039381515e-11 | 1 | 1 | 1 | 1 | 1 | 1 | 1 | 0 | 0 | 0 | 0 | 0 | 0 | 0 | 0 | 0 | 0 | 6.913294614e-09 | 26.22962087 | 0 | 0.2378336571 | 6.796697459 | 30.39102499 | 4.417625716 | 30.07873764 | 1.946762699 | 0.03057782923 | 0 | 0 | 0 | 0 | 49 | 0 | 71 | 80.02 | 33.62 | 179.96 | 862.54 | 180.03 | 786.57 | 853.36 | 77.87 | 0.34 | Catalyst_04 | 237.80375 | 77.44387 | 85.55146 | 49.91101 | 50.0616 | 3.230351 | 23.33567 | 26.15726 | 64.44798 | 61.40478 | 0.9897244 | 68.53439
14273.961 | 1770220653.7 | 04/02/2026_16:57:33,655 | 1 | 2 | 2.524057891e-06 | 5.114761734e-06 | 3.53905294e-10 | 6.143529695e-12 | 1.493687877e-12 | 3.23491906e-12 | 1.665172861e-11 | 2.325924349e-11 | 1.592808242e-12 | 5.38276021e-12 | 8.030551918e-12 | 9.037395669e-14 | 4.999999912e-15 | 1.347589609e-14 | 4.999999912e-15 | 1.353798699e-14 | 7.864973256e-11 | 1.02858954e-12 | 1.621670869e-13 | 4.999999912e-15 | 5.558434843e-14 | 7.732635365e-11 | 1.0473406e-11 | 1 | 1 | 1 | 1 | 1 | 1 | 1 | 0 | 0 | 0 | 0 | 0 | 0 | 0 | 0 | 0 | 0 | 6.867601189e-09 | 26.261203 | 0 | 0.2361961751 | 6.826055521 | 30.34619633 | 4.450675793 | 30.02401841 | 1.949956971 | 0.0330207379 | 0 | 0 | 0 | 0 | 49 | 0 | 71 | 80.02 | 33.63 | 179.95 | 860.05 | 180.04 | 786.32 | 852.22 | 77.87 | 0.34 | Catalyst_04 | 237.89935 | 77.34643 | 85.44336 | 49.82021 | 49.98776 | 3.235652 | 23.30631 | 26.12421 | 64.41177 | 61.39162 | 0.9893833 | 68.56335
14279.697 | 1770220659.4 | 04/02/2026_16:57:39,391 | 1 | 2 | 2.5242432e-06 | 5.164011782e-06 | 3.533400517e-10 | 6.174877016e-12 | 1.500505124e-12 | 3.254262745e-12 | 1.669234542e-11 | 2.331351952e-11 | 1.605527668e-12 | 5.396021303e-12 | 8.057744576e-12 | 8.351400626e-14 | 4.999999912e-15 | 4.999999912e-15 | 4.999999912e-15 | 1.927448882e-14 | 7.865657431e-11 | 1.039143923e-12 | 1.532891923e-13 | 4.999999912e-15 | 4.603126013e-14 | 7.727099516e-11 | 1.042916795e-11 | 1 | 1 | 1 | 1 | 1 | 1 | 1 | 0 | 0 | 0 | 0 | 0 | 0 | 0 | 0 | 0 | 0 | 6.750890784e-09 | 26.25826308 | 0 | 0.2319884812 | 6.849506871 | 30.37063816 | 4.435651368 | 29.99293454 | 1.956609632 | 0.02794326625 | 0 | 0 | 0 | 0 | 49 | 0 | 71 | 80.02 | 33.62 | 179.94 | 859.94 | 180.05 | 786.43 | 851.49 | 77.87 | 0.34 | Catalyst_04 | 237.99495 | 77.26861 | 85.4925 | 49.76863 | 50.02802 | 3.246691 | 23.28286 | 26.13923 | 64.4099 | 61.45154 | 0.9875635 | 68.61749
14285.433 | 1770220665.1 | 04/02/2026_16:57:45,127 | 1 | 2 | 2.524748197e-06 | 5.209730716e-06 | 3.534655901e-10 | 6.181487613e-12 | 1.489635021e-12 | 3.259760951e-12 | 1.668438131e-11 | 2.323512216e-11 | 1.60150723e-12 | 5.389962782e-12 | 8.055565763e-12 | 8.100278396e-14 | 4.999999912e-15 | 4.999999912e-15 | 4.999999912e-15 | 1.868221289e-14 | 7.882303144e-11 | 1.04289201e-12 | 1.441052816e-13 | 4.999999912e-15 | 4.534196505e-14 | 7.718239242e-11 | 1.038671579e-11 | 1 | 1 | 1 | 1 | 1 | 1 | 1 | 0 | 0 | 0 | 0 | 0 | 0 | 0 | 0 | 0 | 0 | 6.748273475e-09 | 26.2263281 | 0 | 0.2328507116 | 6.832854449 | 30.4351039 | 4.415802318 | 30.00124354 | 1.954095244 | 0.02516094672 | 0 | 0 | 0 | 0 | 49 | 0 | 71 | 80 | 33.63 | 179.94 | 862.21 | 180.04 | 786.74 | 852.16 | 77.87 | 0.34 | Catalyst_04 | 238.09055 | 77.32387 | 85.55742 | 49.78242 | 50.13421 | 3.242519 | 23.29951 | 26.15908 | 64.3817 | 61.53653 | 0.9857447 | 68.66356
14291.169 | 1770220670.9 | 04/02/2026_16:57:50,863 | 1 | 2 | 2.523118837e-06 | 5.205745765e-06 | 3.540640003e-10 | 6.207409586e-12 | 1.479888803e-12 | 3.250134103e-12 | 1.657698458e-11 | 2.301433176e-11 | 1.59416317e-12 | 5.365863136e-12 | 8.075360693e-12 | 7.480545046e-14 | 8.971000483e-15 | 4.999999912e-15 | 4.999999912e-15 | 1.347637889e-14 | 7.897255072e-11 | 1.057729642e-12 | 1.393690122e-13 | 1.159816804e-14 | 4.224330168e-14 | 7.702163213e-11 | 1.029712253e-11 | 1 | 1 | 1 | 1 | 1 | 1 | 1 | 0 | 0 | 0 | 0 | 0 | 0 | 0 | 0 | 0 | 0 | 9.363889419e-09 | 26.18667661 | 0 | 0.2425789077 | 6.776814699 | 30.5106891 | 4.379138057 | 30.06799784 | 1.946455979 | 0.02046492425 | 0 | 0 | 0 | 0 | 49 | 0 | 71.02 | 80 | 33.65 | 179.95 | 864.23 | 180.04 | 787.49 | 854.86 | 77.87 | 0.34 | Catalyst_04 | 238.18615 | 77.50985 | 85.67734 | 49.89319 | 50.25872 | 3.229842 | 23.35555 | 26.19575 | 64.37013 | 61.57394 | 0.9854906 | 68.63536
14296.905 | 1770220676.6 | 04/02/2026_16:57:56,599 | 1 | 2 | 2.531502787e-06 | 5.18781826e-06 | 3.549684713e-10 | 6.16905832e-12 | 1.473821065e-12 | 3.247187675e-12 | 1.651667692e-11 | 2.298019934e-11 | 1.579524705e-12 | 5.353850609e-12 | 8.070471375e-12 | 7.345839703e-14 | 1.567231859e-14 | 4.999999912e-15 | 8.578573507e-15 | 1.401530191e-14 | 7.894053466e-11 | 1.058111389e-12 | 1.411710375e-13 | 2.198605813e-14 | 3.34726516e-14 | 7.710541927e-11 | 1.024836986e-11 | 1 | 1 | 1 | 1 | 1 | 1 | 1 | 0 | 0 | 0 | 0 | 0 | 0 | 0 | 0 | 0 | 0 | 1.333585791e-08 | 26.20162753 | 0 | 0.2422540306 | 6.758087313 | 30.4830302 | 4.356336101 | 30.12970427 | 1.940180102 | 0.01724700725 | 0 | 0 | 0 | 0 | 49.01 | 0 | 71.01 | 79.98 | 33.63 | 179.98 | 867.13 | 180.02 | 787.67 | 856.17 | 77.87 | 0.34 | Catalyst_04 | 238.28175 | 77.572 | 85.75191 | 49.99558 | 50.21316 | 3.219429 | 23.37428 | 26.21855 | 64.45055 | 61.46661 | 0.9884091 | 68.52139
14302.641 | 1770220682.3 | 04/02/2026_16:58:02,335 | 1 | 2 | 2.520042699e-06 | 5.132442766e-06 | 3.551378358e-10 | 6.203580184e-12 | 1.478022349e-12 | 3.249311844e-12 | 1.650227698e-11 | 2.299498439e-11 | 1.579461388e-12 | 5.360828535e-12 | 8.068183274e-12 | 7.940979281e-14 | 2.258609458e-14 | 4.999999912e-15 | 1.949326219e-14 | 1.743654083e-14 | 7.893869586e-11 | 1.060044413e-12 | 1.444157294e-13 | 2.950522042e-14 | 3.068880328e-14 | 7.694778148e-11 | 1.027032626e-11 | 1 | 1 | 1 | 1 | 1 | 1 | 1 | 0 | 0 | 0 | 0 | 0 | 0 | 0 | 0 | 0 | 0 | 1.728250736e-08 | 26.15512339 | 0 | 0.2376480664 | 6.760039785 | 30.48858917 | 4.368460255 | 30.15159522 | 1.943043883 | 0.01663963957 | 0 | 0 | 0 | 0 | 49 | 0 | 71 | 80.03 | 33.62 | 179.94 | 866.75 | 179.99 | 787.63 | 857.47 | 77.87 | 0.34 | Catalyst_04 | 238.37735 | 77.56552 | 85.71226 | 50.03191 | 50.22232 | 3.224181 | 23.37233 | 26.20643 | 64.50277 | 61.49527 | 0.9889469 | 68.55373
14308.377 | 1770220688.1 | 04/02/2026_16:58:08,071 | 1 | 2 | 2.519606142e-06 | 5.276044703e-06 | 3.551544059e-10 | 6.159133099e-12 | 1.488952082e-12 | 3.251148049e-12 | 1.64899136e-11 | 2.300657755e-11 | 1.576925331e-12 | 5.377426369e-12 | 8.062811703e-12 | 8.154606412e-14 | 2.926656042e-14 | 4.999999912e-15 | 2.488923645e-14 | 6.328307663e-15 | 7.898486032e-11 | 1.048425886e-12 | 1.539581451e-13 | 2.883193087e-14 | 3.709761719e-14 | 7.702129212e-11 | 1.026279929e-11 | 1 | 1 | 1 | 1 | 1 | 1 | 1 | 0 | 0 | 0 | 0 | 0 | 0 | 0 | 0 | 0 | 0 | 2.133033394e-08 | 26.16673163 | 0 | 0.2373012095 | 6.756777279 | 30.49198323 | 4.362175202 | 30.13808073 | 1.947521 | 0.0211489671 | 0 | 0 | 0 | 0 | 49 | 0 | 71 | 80.05 | 33.62 | 179.93 | 865.58 | 179.98 | 787.24 | 855.92 | 77.87 | 0.34 | Catalyst_04 | 238.47295 | 77.57635 | 85.73282 | 50.00948 | 50.22791 | 3.23161 | 23.37559 | 26.21271 | 64.46486 | 61.49028 | 0.9883936 | 68.5436
14314.113 | 1770220693.8 | 04/02/2026_16:58:13,807 | 1 | 2 | 2.524952151e-06 | 5.225737368e-06 | 3.548291105e-10 | 6.157347635e-12 | 1.496839219e-12 | 3.253122815e-12 | 1.655317029e-11 | 2.308033278e-11 | 1.576473327e-12 | 5.400559774e-12 | 8.041480676e-12 | 1.008210239e-13 | 2.413640034e-14 | 4.999999912e-15 | 2.751640739e-14 | 4.999999912e-15 | 7.882458575e-11 | 1.044392003e-12 | 1.629203906e-13 | 2.100863632e-14 | 3.823850958e-14 | 7.684150538e-11 | 1.037524407e-11 | 1 | 1 | 1 | 1 | 1 | 1 | 1 | 0 | 0 | 0 | 0 | 0 | 0 | 0 | 0 | 0 | 0 | 1.836799135e-08 | 26.1268577 | 0 | 0.2449226271 | 6.784901182 | 30.44291738 | 4.413179204 | 30.13509175 | 1.956893047 | 0.02139840888 | 0 | 0 | 0 | 0 | 49 | 0 | 71.01 | 80.02 | 33.62 | 179.93 | 862.44 | 179.97 | 786.91 | 854.66 | 77.87 | 0.34 | Catalyst_04 | 238.56855 | 77.48301 | 85.566 | 50.00452 | 50.14708 | 3.247161 | 23.34747 | 26.16171 | 64.53611 | 61.48945 | 0.9898884 | 68.59312
14319.849 | 1770220699.5 | 04/02/2026_16:58:19,543 | 1 | 2 | 2.526486469e-06 | 5.211733423e-06 | 3.539525339e-10 | 6.169753944e-12 | 1.511557155e-12 | 3.267879023e-12 | 1.666528894e-11 | 2.320761291e-11 | 1.580938505e-12 | 5.426565447e-12 | 8.056625679e-12 | 1.043703291e-13 | 1.558015463e-14 | 4.999999912e-15 | 2.70550997e-14 | 4.999999912e-15 | 7.870096241e-11 | 1.036503348e-12 | 1.661670069e-13 | 1.654253991e-14 | 3.926348382e-14 | 7.715961897e-11 | 1.042313805e-11 | 1 | 1 | 1 | 1 | 1 | 1 | 1 | 0 | 0 | 0 | 0 | 0 | 0 | 0 | 0 | 0 | 0 | 1.31960295e-08 | 26.21989876 | 0 | 0.2432447122 | 6.824565633 | 30.37638024 | 4.431186438 | 30.04397884 | 1.964926091 | 0.02150220967 | 0 | 0 | 0 | 0 | 49 | 0 | 71 | 80.02 | 33.63 | 179.93 | 860.88 | 179.97 | 786.3 | 852.14 | 77.87 | 0.34 | Catalyst_04 | 238.66415 | 77.35138 | 85.5071 | 49.85333 | 50.03748 | 3.260491 | 23.3078 | 26.1437 | 64.45048 | 61.42661 | 0.9890572 | 68.57851
14325.585 | 1770220705.3 | 04/02/2026_16:58:25,279 | 1 | 2 | 2.527900278e-06 | 5.18185152e-06 | 3.531326898e-10 | 6.219946867e-12 | 1.523755839e-12 | 3.266407544e-12 | 1.671272322e-11 | 2.332663403e-11 | 1.580635796e-12 | 5.438356796e-12 | 8.058756787e-12 | 1.087437703e-13 | 6.381180306e-15 | 4.999999912e-15 | 2.478300497e-14 | 4.999999912e-15 | 7.880256864e-11 | 1.029312486e-12 | 1.711516535e-13 | 9.279989632e-15 | 4.06275118e-14 | 7.719636042e-11 | 1.040584459e-11 | 1 | 1 | 1 | 1 | 1 | 1 | 1 | 0 | 0 | 0 | 0 | 0 | 0 | 0 | 0 | 0 | 0 | 7.50683961e-09 | 26.22689818 | 0 | 0.2306497181 | 6.854699569 | 30.42215582 | 4.425672935 | 29.96811913 | 1.968417778 | 0.02434922608 | 0 | 0 | 0 | 0 | 49 | 0 | 71 | 80.02 | 33.63 | 179.93 | 859.92 | 179.96 | 786.26 | 851.49 | 77.87 | 0.34 | Catalyst_04 | 238.75975 | 77.25137 | 85.52514 | 49.72746 | 50.11288 | 3.266285 | 23.27767 | 26.14921 | 64.37097 | 61.54982 | 0.9850755 | 68.69447
14331.321 | 1770220711.0 | 04/02/2026_16:58:31,015 | 1 | 2 | 2.522444674e-06 | 5.201751719e-06 | 3.532888704e-10 | 6.132051464e-12 | 1.525493273e-12 | 3.25571731e-12 | 1.667446216e-11 | 2.329287457e-11 | 1.579918813e-12 | 5.426545064e-12 | 8.051406764e-12 | 1.121150427e-13 | 4.999999912e-15 | 4.999999912e-15 | 1.609530143e-14 | 4.999999912e-15 | 7.880626707e-11 | 1.021057371e-12 | 1.733238255e-13 | 4.999999912e-15 | 5.050462408e-14 | 7.730330959e-11 | 1.036238716e-11 | 1 | 1 | 1 | 1 | 1 | 1 | 1 | 0 | 0 | 0 | 0 | 0 | 0 | 0 | 0 | 0 | 0 | 6.812552187e-09 | 26.25775991 | 0 | 0.2360453882 | 6.840707757 | 30.41628632 | 4.404194683 | 29.97586137 | 1.964003227 | 0.03066234736 | 0 | 0 | 0 | 0 | 49 | 0 | 71 | 80 | 33.62 | 179.95 | 860.73 | 179.97 | 786.75 | 852.15 | 77.87 | 0.34 | Catalyst_04 | 238.85535 | 77.29781 | 85.59538 | 49.7403 | 50.10322 | 3.258959 | 23.29166 | 26.17069 | 64.34892 | 61.49381 | 0.9855201 | 68.62638
14337.057 | 1770220716.8 | 04/02/2026_16:58:36,751 | 1 | 2 | 2.527998504e-06 | 5.209730716e-06 | 3.541025528e-10 | 6.14172645e-12 | 1.513049235e-12 | 3.228661479e-12 | 1.660687733e-11 | 2.313218193e-11 | 1.576440692e-12 | 5.40167043e-12 | 8.02329557e-12 | 1.060409085e-13 | 4.999999912e-15 | 8.152678565e-15 | 4.999999912e-15 | 4.999999912e-15 | 7.889618819e-11 | 1.019515744e-12 | 1.749332965e-13 | 4.999999912e-15 | 5.24070838e-14 | 7.698692378e-11 | 1.026475432e-11 | 1 | 1 | 1 | 1 | 1 | 1 | 1 | 0 | 0 | 0 | 0 | 0 | 0 | 0 | 0 | 0 | 0 | 7.07049192e-09 | 26.17488058 | 0 | 0.2431578125 | 6.805624329 | 30.48490217 | 4.365880135 | 30.0730932 | 1.957179968 | 0.02945404003 | 0 | 0 | 0 | 0 | 49 | 0 | 71.02 | 80 | 33.64 | 179.96 | 864.17 | 179.97 | 787.15 | 853.4 | 77.87 | 0.34 | Catalyst_04 | 238.95095 | 77.41424 | 85.7207 | 49.90164 | 50.21624 | 3.247637 | 23.32674 | 26.20901 | 64.46055 | 61.54122 | 0.9864914 | 68.6185
14342.793 | 1770220722.5 | 04/02/2026_16:58:42,487 | 1 | 2 | 2.521809392e-06 | 5.221722404e-06 | 3.548670802e-10 | 6.146482195e-12 | 1.497065818e-12 | 3.199284587e-12 | 1.651014568e-11 | 2.291664775e-11 | 1.576497938e-12 | 5.35856472e-12 | 8.017516338e-12 | 1.023844434e-13 | 4.999999912e-15 | 9.857229033e-15 | 4.999999912e-15 | 5.670057184e-15 | 7.898318805e-11 | 1.020477322e-12 | 1.689659019e-13 | 4.999999912e-15 | 5.361104627e-14 | 7.712010891e-11 | 1.026148697e-11 | 1 | 1 | 1 | 1 | 1 | 1 | 1 | 0 | 0 | 0 | 0 | 0 | 0 | 0 | 0 | 0 | 0 | 7.14973376e-09 | 26.20310194 | 0 | 0.2484797656 | 6.741835005 | 30.49635141 | 4.35967515 | 30.11916443 | 1.94144266 | 0.0266578356 | 0 | 0 | 0 | 0 | 49 | 0 | 71 | 80 | 33.62 | 179.95 | 867.65 | 179.98 | 787.68 | 857.12 | 77.87 | 0.34 | Catalyst_04 | 239.04655 | 77.62594 | 85.74099 | 49.97809 | 50.2351 | 3.221524 | 23.39053 | 26.21521 | 64.38324 | 61.47746 | 0.9876317 | 68.52206
14348.529 | 1770220728.2 | 04/02/2026_16:58:48,223 | 1 | 2 | 2.522944214e-06 | 5.134398634e-06 | 3.549402439e-10 | 6.132041489e-12 | 1.492712963e-12 | 3.203193136e-12 | 1.650535264e-11 | 2.298745222e-11 | 1.57966164e-12 | 5.345722996e-12 | 8.019776683e-12 | 9.539253881e-14 | 4.999999912e-15 | 9.215959023e-15 | 4.999999912e-15 | 8.245811531e-15 | 7.891100967e-11 | 1.023010344e-12 | 1.634564337e-13 | 4.999999912e-15 | 5.19491744e-14 | 7.699441779e-11 | 1.028252743e-11 | 1 | 1 | 1 | 1 | 1 | 1 | 1 | 0 | 0 | 0 | 0 | 0 | 0 | 0 | 0 | 0 | 0 | 6.972607228e-09 | 26.17217083 | 0 | 0.2399578957 | 6.757703435 | 30.4845542 | 4.371715094 | 30.13828783 | 1.938133522 | 0.02838529287 | 0 | 0 | 0 | 0 | 49 | 0 | 71.02 | 80 | 33.64 | 179.95 | 867.47 | 179.99 | 787.61 | 857.45 | 77.87 | 0.34 | Catalyst_04 | 239.14215 | 77.57327 | 85.70161 | 50.00982 | 50.21567 | 3.216033 | 23.37466 | 26.20317 | 64.46785 | 61.48827 | 0.9886413 | 68.5486
14354.265 | 1770220734.0 | 04/02/2026_16:58:53,959 | 1 | 2 | 2.522310069e-06 | 5.169946235e-06 | 3.549975869e-10 | 6.142269419e-12 | 1.491029197e-12 | 3.210528848e-12 | 1.65179103e-11 | 2.296736933e-11 | 1.583572032e-12 | 5.338839613e-12 | 8.030755748e-12 | 9.489243701e-14 | 4.999999912e-15 | 1.24800242e-14 | 4.999999912e-15 | 1.217346604e-14 | 7.903157295e-11 | 1.031437305e-12 | 1.560546532e-13 | 4.999999912e-15 | 5.47786202e-14 | 7.709120842e-11 | 1.031243233e-11 | 1 | 1 | 1 | 1 | 1 | 1 | 1 | 0 | 0 | 0 | 0 | 0 | 0 | 0 | 0 | 0 | 0 | 6.962595513e-09 | 26.181453 | 0 | 0.2430965445 | 6.748588287 | 30.49903354 | 4.379520962 | 30.11595035 | 1.93438314 | 0.02843326741 | 0 | 0 | 0 | 0 | 49 | 0 | 71 | 80 | 33.63 | 179.92 | 865.49 | 180.01 | 787.22 | 856.85 | 77.87 | 0.34 | Catalyst_04 | 239.23775 | 77.60352 | 85.67608 | 49.97276 | 50.23952 | 3.209809 | 23.38378 | 26.19537 | 64.39496 | 61.51585 | 0.9874395 | 68.57029
14360.001 | 1770220739.7 | 04/02/2026_16:58:59,695 | 1 | 2 | 2.521142505e-06 | 5.26392796e-06 | 3.547489524e-10 | 6.22057527e-12 | 1.482027175e-12 | 3.225457661e-12 | 1.655519992e-11 | 2.30812279e-11 | 1.588485636e-12 | 5.363434089e-12 | 8.036145534e-12 | 8.386472533e-14 | 4.999999912e-15 | 7.172332796e-15 | 4.999999912e-15 | 2.066131893e-14 | 7.878397934e-11 | 1.042238236e-12 | 1.498563643e-13 | 4.999999912e-15 | 5.349122837e-14 | 7.680944075e-11 | 1.03845578e-11 | 1 | 1 | 1 | 1 | 1 | 1 | 1 | 0 | 0 | 0 | 0 | 0 | 0 | 0 | 0 | 0 | 0 | 6.757618829e-09 | 26.12344348 | 0 | 0.2322420815 | 6.78630833 | 30.44889855 | 4.42034563 | 30.1369617 | 1.945823704 | 0.02983485235 | 0 | 0 | 0 | 0 | 49 | 0 | 71.02 | 79.98 | 33.64 | 179.91 | 863.99 | 180.01 | 786.88 | 854.59 | 77.87 | 0.34 | Catalyst_04 | 239.33335 | 77.47834 | 85.54256 | 50.00762 | 50.15694 | 3.228793 | 23.34606 | 26.15454 | 64.544 | 61.51218 | 0.9897554 | 68.61709
14365.737 | 1770220745.4 | 04/02/2026_16:59:05,431 | 1 | 2 | 2.520741873e-06 | 5.142279861e-06 | 3.539158411e-10 | 6.159069348e-12 | 1.488847782e-12 | 3.253789165e-12 | 1.665101737e-11 | 2.323759067e-11 | 1.597987801e-12 | 5.380309913e-12 | 8.061885361e-12 | 7.465072126e-14 | 4.999999912e-15 | 4.999999912e-15 | 4.999999912e-15 | 2.0698668e-14 | 7.877076769e-11 | 1.050690568e-12 | 1.496259442e-13 | 4.999999912e-15 | 4.147930507e-14 | 7.713855943e-11 | 1.045211747e-11 | 1 | 1 | 1 | 1 | 1 | 1 | 1 | 0 | 0 | 0 | 0 | 0 | 0 | 0 | 0 | 0 | 0 | 6.893952679e-09 | 26.20813059 | 0 | 0.2421260023 | 6.824980671 | 30.39998997 | 4.443033196 | 30.035345 | 1.950252429 | 0.02438046538 | 0 | 0 | 0 | 0 | 49 | 0 | 71.01 | 80.05 | 33.64 | 179.92 | 860.93 | 180.01 | 786.3 | 853.25 | 77.87 | 0.34 | Catalyst_04 | 239.42895 | 77.35 | 85.46836 | 49.83901 | 50.07637 | 3.236142 | 23.30739 | 26.13185 | 64.4331 | 61.4896 | 0.9880051 | 68.6376
14371.473 | 1770220751.2 | 04/02/2026_16:59:11,167 | 1 | 2 | 2.52443624e-06 | 5.162028174e-06 | 3.530203074e-10 | 6.204449281e-12 | 1.491864032e-12 | 3.274511521e-12 | 1.674149014e-11 | 2.330588847e-11 | 1.606017728e-12 | 5.404569153e-12 | 8.071150519e-12 | 7.901930385e-14 | 1.195469606e-14 | 4.999999912e-15 | 4.999999912e-15 | 2.29057682e-14 | 7.871426427e-11 | 1.056070053e-12 | 1.431191455e-13 | 1.415499967e-14 | 3.93517616e-14 | 7.705636823e-11 | 1.047315967e-11 | 1 | 1 | 1 | 1 | 1 | 1 | 1 | 0 | 0 | 0 | 0 | 0 | 0 | 0 | 0 | 0 | 0 | 1.103934032e-08 | 26.20200505 | 0 | 0.240378755 | 6.859490849 | 30.40294331 | 4.456011 | 29.98362296 | 1.960710818 | 0.0215764135 | 0 | 0 | 0 | 0 | 49 | 0 | 71 | 79.98 | 33.62 | 179.93 | 860.05 | 180 | 786.27 | 851.51 | 77.87 | 0.34 | Catalyst_04 | 239.52455 | 77.23547 | 85.42591 | 49.75318 | 50.08124 | 3.253496 | 23.27288 | 26.11888 | 64.41753 | 61.5547 | 0.9862079 | 68.72069
14377.209 | 1770220756.9 | 04/02/2026_16:59:16,903 | 1 | 2 | 2.526717253e-06 | 5.171927569e-06 | 3.531978043e-10 | 6.172545114e-12 | 1.497493969e-12 | 3.283378994e-12 | 1.672491486e-11 | 2.329784976e-11 | 1.601461043e-12 | 5.396681799e-12 | 8.070652653e-12 | 7.97420669e-14 | 1.608851331e-14 | 4.999999912e-15 | 1.096223603e-14 | 1.542105134e-14 | 7.87832577e-11 | 1.052151747e-12 | 1.473072695e-13 | 2.573957283e-14 | 3.582914808e-14 | 7.705586169e-11 | 1.039029106e-11 | 1 | 1 | 1 | 1 | 1 | 1 | 1 | 0 | 0 | 0 | 0 | 0 | 0 | 0 | 0 | 0 | 0 | 1.349962975e-08 | 26.20075513 | 0 | 0.2395501891 | 6.857137064 | 30.43268504 | 4.420177054 | 29.99746444 | 1.957556506 | 0.02033339782 | 0 | 0 | 0 | 0 | 49 | 0 | 71 | 80 | 33.63 | 179.96 | 860.87 | 179.99 | 786.78 | 851.53 | 77.87 | 0.34 | Catalyst_04 | 239.62015 | 77.24328 | 85.54311 | 49.77615 | 50.13023 | 3.248262 | 23.27523 | 26.15471 | 64.44075 | 61.56731 | 0.9856989 | 68.70678
14382.945 | 1770220762.6 | 04/02/2026_16:59:22,639 | 1 | 2 | 2.52175596e-06 | 5.189800504e-06 | 3.539860072e-10 | 6.168480657e-12 | 1.489818035e-12 | 3.27347871e-12 | 1.659535356e-11 | 2.306172961e-11 | 1.588620078e-12 | 5.388848222e-12 | 8.067646377e-12 | 7.994191246e-14 | 2.651375925e-14 | 4.999999912e-15 | 2.138747858e-14 | 1.437134544e-14 | 7.89321733e-11 | 1.058426675e-12 | 1.475536951e-13 | 2.805047691e-14 | 3.708452545e-14 | 7.707396527e-11 | 1.026805724e-11 | 1 | 1 | 1 | 1 | 1 | 1 | 1 | 0 | 0 | 0 | 0 | 0 | 0 | 0 | 0 | 0 | 0 | 1.978975891e-08 | 26.20342839 | 0 | 0.2476176864 | 6.790603302 | 30.48486405 | 4.366288434 | 30.06058871 | 1.953732165 | 0.01863491554 | 0 | 0 | 0 | 0 | 49 | 0 | 71 | 80.02 | 33.65 | 179.95 | 866 | 179.94 | 787.67 | 856.23 | 77.87 | 0.34 | Catalyst_04 | 239.71575 | 77.46409 | 85.71936 | 49.88089 | 50.21618 | 3.241916 | 23.34176 | 26.2086 | 64.39228 | 61.52299 | 0.9860824 | 68.59437
14388.681 | 1770220768.4 | 04/02/2026_16:59:28,375 | 1 | 2 | 2.523875082e-06 | 5.164011782e-06 | 3.547388217e-10 | 6.155970698e-12 | 1.48725368e-12 | 3.254175358e-12 | 1.651355094e-11 | 2.300192849e-11 | 1.573936727e-12 | 5.381306512e-12 | 8.042384467e-12 | 9.00382877e-14 | 2.297755085e-14 | 4.999999912e-15 | 2.922920627e-14 | 8.976333403e-15 | 7.892640014e-11 | 1.058190861e-12 | 1.595360129e-13 | 2.93068182e-14 | 3.647041639e-14 | 7.70223052e-11 | 1.025406496e-11 | 1 | 1 | 1 | 1 | 1 | 1 | 1 | 0 | 0 | 0 | 0 | 0 | 0 | 0 | 0 | 0 | 0 | 1.773429193e-08 | 26.18271418 | 0 | 0.2521943988 | 6.764278312 | 30.47714146 | 4.360670933 | 30.12165171 | 1.949790705 | 0.01984918045 | 0 | 0 | 0 | 0 | 49 | 0 | 71 | 80 | 33.62 | 179.93 | 867.15 | 179.93 | 787.71 | 857.13 | 77.87 | 0.34 | Catalyst_04 | 239.81135 | 77.55145 | 85.73774 | 49.98222 | 50.20346 | 3.235376 | 23.36809 | 26.21422 | 64.4504 | 61.46778 | 0.9883359 | 68.52903
14394.417 | 1770220774.1 | 04/02/2026_16:59:34,111 | 1 | 2 | 2.52186237e-06 | 5.185824648e-06 | 3.548926708e-10 | 6.158567146e-12 | 1.502269012e-12 | 3.246906867e-12 | 1.647276066e-11 | 2.299849547e-11 | 1.569005559e-12 | 5.386805585e-12 | 8.039114513e-12 | 1.022689623e-13 | 1.781538309e-14 | 4.999999912e-15 | 3.147122794e-14 | 4.999999912e-15 | 7.879693426e-11 | 1.043843397e-12 | 1.712079236e-13 | 2.334135828e-14 | 3.829720558e-14 | 7.692449455e-11 | 1.023187871e-11 | 1 | 1 | 1 | 1 | 1 | 1 | 1 | 0 | 0 | 0 | 0 | 0 | 0 | 0 | 0 | 0 | 0 | 1.453213892e-08 | 26.17021321 | 0 | 0.2454797857 | 6.763264465 | 30.45656322 | 4.356193161 | 30.15832799 | 1.952794078 | 0.02260109727 | 0 | 0 | 0 | 0 | 49 | 0 | 71 | 80.02 | 33.63 | 179.93 | 867.43 | 179.91 | 787.62 | 857.41 | 77.87 | 0.34 | Catalyst_04 | 239.90695 | 77.55482 | 85.75238 | 50.04308 | 50.16956 | 3.24036 | 23.3691 | 26.21869 | 64.52607 | 61.41947 | 0.9902079 | 68.48608
14400.153 | 1770220779.8 | 04/02/2026_16:59:39,847 | 1 | 2 | 2.519811915e-06 | 5.249827609e-06 | 3.547008243e-10 | 6.143533599e-12 | 1.509141336e-12 | 3.240758139e-12 | 1.654628344e-11 | 2.301679333e-11 | 1.573994082e-12 | 5.397877024e-12 | 8.025137846e-12 | 1.05889581e-13 | 1.33371631e-14 | 4.999999912e-15 | 2.606166558e-14 | 4.999999912e-15 | 7.883788067e-11 | 1.039753136e-12 | 1.788701565e-13 | 1.380283471e-14 | 4.277542472e-14 | 7.709610034e-11 | 1.029793351e-11 | 1 | 1 | 1 | 1 | 1 | 1 | 1 | 0 | 0 | 0 | 0 | 0 | 0 | 0 | 0 | 0 | 0 | 1.216658035e-08 | 26.20325984 | 0 | 0.2610749836 | 6.770416518 | 30.43202786 | 4.377773984 | 30.1142365 | 1.955145656 | 0.02246226813 | 0 | 0 | 0 | 0 | 49 | 0 | 70.99 | 79.98 | 33.63 | 179.93 | 866.67 | 179.91 | 787.46 | 856.81 | 77.87 | 0.34 | Catalyst_04 | 240.00255 | 77.53108 | 85.6818 | 49.96991 | 50.12915 | 3.244262 | 23.36195 | 26.19711 | 64.45146 | 61.40558 | 0.9895573 | 68.493
14405.889 | 1770220785.6 | 04/02/2026_16:59:45,583 | 1 | 2 | 2.513424988e-06 | 5.229743692e-06 | 3.543259575e-10 | 6.151672921e-12 | 1.510611948e-12 | 3.239050087e-12 | 1.65600849e-11 | 2.306791216e-11 | 1.575619951e-12 | 5.41277613e-12 | 8.031890257e-12 | 1.086681065e-13 | 4.999999912e-15 | 6.270579826e-15 | 1.785418567e-14 | 4.999999912e-15 | 7.870126773e-11 | 1.02642905e-12 | 1.778165831e-13 | 8.160435693e-15 | 4.865453472e-14 | 7.716400435e-11 | 1.039881462e-11 | 1 | 1 | 1 | 1 | 1 | 1 | 1 | 0 | 0 | 0 | 0 | 0 | 0 | 0 | 0 | 0 | 0 | 7.053018742e-09 | 26.22714104 | 0 | 0.2506167967 | 6.780811878 | 30.3833866 | 4.421395457 | 30.08330265 | 1.960395393 | 0.02650545876 | 0 | 0 | 0 | 0 | 49 | 0 | 71.02 | 79.98 | 33.65 | 179.93 | 863.98 | 179.91 | 786.88 | 854.54 | 77.87 | 0.34 | Catalyst_04 | 240.09815 | 77.49658 | 85.53913 | 49.91858 | 50.04902 | 3.252973 | 23.35156 | 26.15349 | 64.41392 | 61.37432 | 0.9901234 | 68.50185
14411.625 | 1770220791.3 | 04/02/2026_16:59:51,319 | 1 | 2 | 2.524446018e-06 | 5.209730716e-06 | 3.538509208e-10 | 6.182187574e-12 | 1.519922317e-12 | 3.24816671e-12 | 1.670142843e-11 | 2.321019418e-11 | 1.584875894e-12 | 5.427370792e-12 | 8.04112766e-12 | 1.145418667e-13 | 4.999999912e-15 | 1.693884799e-14 | 9.503609718e-15 | 4.999999912e-15 | 7.882784703e-11 | 1.022807056e-12 | 1.733931873e-13 | 4.999999912e-15 | 5.376966504e-14 | 7.699819254e-11 | 1.044760285e-11 | 1 | 1 | 1 | 1 | 1 | 1 | 1 | 0 | 0 | 0 | 0 | 0 | 0 | 0 | 0 | 0 | 0 | 7.060805688e-09 | 26.16380476 | 0 | 0.2463651026 | 6.828723838 | 30.42699528 | 4.44042758 | 30.03399959 | 1.965428179 | 0.02802850809 | 0 | 0 | 0 | 0 | 49 | 0 | 70.98 | 79.98 | 33.64 | 179.95 | 862.35 | 179.91 | 786.53 | 853.21 | 77.87 | 0.34 | Catalyst_04 | 240.19375 | 77.33758 | 85.47688 | 49.83677 | 50.12086 | 3.261324 | 23.30364 | 26.13446 | 64.44057 | 61.54564 | 0.987084 | 68.68396
14417.361 | 1770220797.1 | 04/02/2026_16:59:57,055 | 1 | 2 | 2.524592219e-06 | 5.195775429e-06 | 3.529894987e-10 | 6.165991762e-12 | 1.522031307e-12 | 3.246978858e-12 | 1.675223849e-11 | 2.332763323e-11 | 1.595186548e-12 | 5.421099767e-12 | 8.047383072e-12 | 1.040273621e-13 | 4.999999912e-15 | 1.279630122e-14 | 4.999999912e-15 | 1.160107675e-14 | 7.857486883e-11 | 1.021652598e-12 | 1.739714059e-13 | 4.999999912e-15 | 5.426056468e-14 | 7.689034826e-11 | 1.044593492e-11 | 1 | 1 | 1 | 1 | 1 | 1 | 1 | 0 | 0 | 0 | 0 | 0 | 0 | 0 | 0 | 0 | 0 | 7.022607602e-09 | 26.17331507 | 0 | 0.2438397076 | 6.87315762 | 30.38237877 | 4.448768129 | 30.0131596 | 1.967504467 | 0.03061769988 | 0 | 0 | 0 | 0 | 49 | 0 | 71 | 80 | 33.64 | 179.95 | 859.95 | 179.95 | 786.27 | 851.45 | 77.87 | 0.34 | Catalyst_04 | 240.28935 | 77.19012 | 85.4496 | 49.80219 | 50.04736 | 3.264769 | 23.25921 | 26.12612 | 64.51887 | 61.52106 | 0.9878476 | 68.6974
14423.097 | 1770220802.8 | 04/02/2026_17:00:02,791 | 1 | 2 | 2.526971684e-06 | 5.209730716e-06 | 3.529269932e-10 | 6.134931105e-12 | 1.518015965e-12 | 3.241530091e-12 | 1.667862896e-11 | 2.324617929e-11 | 1.596246898e-12 | 5.401339966e-12 | 8.027188289e-12 | 1.056504466e-13 | 4.999999912e-15 | 1.453966443e-14 | 4.999999912e-15 | 1.467936727e-14 | 7.866339524e-11 | 1.021472945e-12 | 1.682717686e-13 | 4.999999912e-15 | 5.59961623e-14 | 7.72540365e-11 | 1.038852251e-11 | 1 | 1 | 1 | 1 | 1 | 1 | 1 | 0 | 0 | 0 | 0 | 0 | 0 | 0 | 0 | 0 | 0 | 6.890480436e-09 | 26.26964563 | 0 | 0.2403305601 | 6.839161507 | 30.39016211 | 4.419366156 | 29.97855093 | 1.959019512 | 0.03200314201 | 0 | 0 | 0 | 0 | 49 | 0 | 71.01 | 80.03 | 33.65 | 179.96 | 862.38 | 180.01 | 787.21 | 853.52 | 77.87 | 0.34 | Catalyst_04 | 240.38495 | 77.30294 | 85.54576 | 49.74477 | 50.06018 | 3.25069 | 23.29321 | 26.15552 | 64.35042 | 61.45793 | 0.9864558 | 68.60579
14428.833 | 1770220808.5 | 04/02/2026_17:00:08,527 | 1 | 2 | 2.524734327e-06 | 5.215728834e-06 | 3.536351212e-10 | 6.149061295e-12 | 1.497115366e-12 | 3.224547148e-12 | 1.658585248e-11 | 2.313301981e-11 | 1.596063125e-12 | 5.370412882e-12 | 8.032346489e-12 | 9.091238504e-14 | 4.999999912e-15 | 1.503493307e-14 | 4.999999912e-15 | 1.515522869e-14 | 7.89553839e-11 | 1.032007379e-12 | 1.653889428e-13 | 4.999999912e-15 | 5.205202114e-14 | 7.714034966e-11 | 1.026707885e-11 | 1 | 1 | 1 | 1 | 1 | 1 | 1 | 0 | 0 | 0 | 0 | 0 | 0 | 0 | 0 | 0 | 0 | 6.919088666e-09 | 26.21995791 | 0 | 0.2409005267 | 6.799966479 | 30.49857463 | 4.366397299 | 30.02546333 | 1.947702075 | 0.03016699332 | 0 | 0 | 0 | 0 | 49 | 0 | 71.01 | 79.98 | 33.64 | 179.95 | 864.43 | 180.04 | 787.55 | 854.97 | 77.87 | 0.34 | Catalyst_04 | 240.48055 | 77.43302 | 85.71901 | 49.82261 | 50.23877 | 3.23191 | 23.3324 | 26.20849 | 64.34285 | 61.56243 | 0.9844874 | 68.63255
14434.569 | 1770220814.3 | 04/02/2026_17:00:14,263 | 1 | 2 | 2.52204859e-06 | 5.249827609e-06 | 3.545156668e-10 | 6.161778119e-12 | 1.481446584e-12 | 3.216221994e-12 | 1.652011167e-11 | 2.290776943e-11 | 1.588702477e-12 | 5.343386757e-12 | 8.040987147e-12 | 8.336171651e-14 | 4.999999912e-15 | 1.054215851e-14 | 4.999999912e-15 | 2.136904206e-14 | 7.885188336e-11 | 1.040171204e-12 | 1.581681292e-13 | 4.999999912e-15 | 5.014372706e-14 | 7.687694231e-11 | 1.023653991e-11 | 1 | 1 | 1 | 1 | 1 | 1 | 1 | 0 | 0 | 0 | 0 | 0 | 0 | 0 | 0 | 0 | 0 | 7.08789218e-09 | 26.16827407 | 0 | 0.2549563366 | 6.755229271 | 30.49167362 | 4.3572378 | 30.1425788 | 1.940739731 | 0.02421222268 | 0 | 0 | 0 | 0 | 49 | 0 | 71.01 | 80 | 33.66 | 179.94 | 867.24 | 180.08 | 787.74 | 857.21 | 77.87 | 0.34 | Catalyst_04 | 240.57615 | 77.58149 | 85.74896 | 50.01694 | 50.2274 | 3.220357 | 23.37714 | 26.21765 | 64.47021 | 61.48161 | 0.9885511 | 68.5324
14440.305 | 1770220820.0 | 04/02/2026_17:00:19,999 | 1 | 2 | 2.528218829e-06 | 5.280089681e-06 | 3.548137339e-10 | 6.158374158e-12 | 1.479158809e-12 | 3.220127073e-12 | 1.6503892e-11 | 2.29653345e-11 | 1.587959365e-12 | 5.345971495e-12 | 8.03163959e-12 | 8.030185403e-14 | 4.999999912e-15 | 4.999999912e-15 | 4.999999912e-15 | 2.201516726e-14 | 7.884338321e-11 | 1.047690146e-12 | 1.470230188e-13 | 4.999999912e-15 | 4.555491591e-14 | 7.678427338e-11 | 1.031801727e-11 | 1 | 1 | 1 | 1 | 1 | 1 | 1 | 0 | 0 | 0 | 0 | 0 | 0 | 0 | 0 | 0 | 0 | 6.915355574e-09 | 26.12857038 | 0 | 0.2450570991 | 6.759889517 | 30.48076272 | 4.391592336 | 30.15840638 | 1.940931353 | 0.0239367868 | 0 | 0 | 0 | 0 | 49 | 0 | 71.02 | 80.02 | 33.65 | 179.92 | 867.71 | 180.1 | 787.71 | 857.61 | 77.87 | 0.34 | Catalyst_04 | 240.67175 | 77.56602 | 85.6366 | 50.04321 | 50.20942 | 3.220675 | 23.37248 | 26.18329 | 64.51692 | 61.508 | 0.9894243 | 68.5787
14446.041 | 1770220825.7 | 04/02/2026_17:00:25,735 | 1 | 2 | 2.52083646e-06 | 5.175892511e-06 | 3.547006577e-10 | 6.159416727e-12 | 1.475786941e-12 | 3.237807158e-12 | 1.648493668e-11 | 2.294625948e-11 | 1.590483821e-12 | 5.357855219e-12 | 8.050940123e-12 | 7.616124528e-14 | 8.828870049e-15 | 5.410062115e-15 | 4.999999912e-15 | 1.929874615e-14 | 7.892709403e-11 | 1.055012631e-12 | 1.436216597e-13 | 1.142111613e-14 | 3.83292302e-14 | 7.730766027e-11 | 1.031542907e-11 | 1 | 1 | 1 | 1 | 1 | 1 | 1 | 0 | 0 | 0 | 0 | 0 | 0 | 0 | 0 | 0 | 0 | 9.246596784e-09 | 26.25492273 | 0 | 0.2456816037 | 6.740374404 | 30.45462424 | 4.38192607 | 30.09078938 | 1.941480778 | 0.01983732994 | 0 | 0 | 0 | 0 | 49 | 0 | 71.03 | 80.02 | 33.64 | 179.93 | 866.7 | 180.1 | 787.48 | 856.86 | 77.87 | 0.34 | Catalyst_04 | 240.76735 | 77.63078 | 85.66822 | 49.93101 | 50.16637 | 3.221587 | 23.39199 | 26.19296 | 64.31857 | 61.41908 | 0.9880532 | 68.48757
14451.777 | 1770220831.5 | 04/02/2026_17:00:31,471 | 1 | 2 | 2.516875156e-06 | 5.169946235e-06 | 3.543824123e-10 | 6.166685652e-12 | 1.477407931e-12 | 3.25443535e-12 | 1.65592956e-11 | 2.304138477e-11 | 1.590242261e-12 | 5.371536115e-12 | 8.049064019e-12 | 8.24817848e-14 | 2.338210565e-14 | 4.999999912e-15 | 9.776708387e-15 | 2.297464553e-14 | 7.875231023e-11 | 1.056123505e-12 | 1.463099525e-13 | 2.477524784e-14 | 4.165587417e-14 | 7.697972815e-11 | 1.037216233e-11 | 1 | 1 | 1 | 1 | 1 | 1 | 1 | 0 | 0 | 0 | 0 | 0 | 0 | 0 | 0 | 0 | 0 | 1.797141681e-08 | 26.18323602 | 0 | 0.248252314 | 6.780899739 | 30.42394546 | 4.412906473 | 30.10822356 | 1.948907618 | 0.02176538805 | 0 | 0 | 0 | 0 | 49 | 0 | 71.01 | 80 | 33.66 | 179.95 | 865.51 | 180.11 | 787.24 | 855.86 | 77.87 | 0.34 | Catalyst_04 | 240.86295 | 77.49629 | 85.56689 | 49.95994 | 50.11583 | 3.233911 | 23.35147 | 26.16198 | 64.46752 | 61.44582 | 0.9896226 | 68.55483
14457.513 | 1770220837.2 | 04/02/2026_17:00:37,207 | 1 | 2 | 2.521848728e-06 | 5.199753105e-06 | 3.538118964e-10 | 6.109457992e-12 | 1.490490674e-12 | 3.2771264e-12 | 1.667335367e-11 | 2.321356822e-11 | 1.59080236e-12 | 5.389412007e-12 | 8.070360352e-12 | 8.66160713e-14 | 2.229117295e-14 | 4.999999912e-15 | 1.667982023e-14 | 1.713385361e-14 | 7.877371672e-11 | 1.052405342e-12 | 1.499300765e-13 | 2.95401419e-14 | 3.635060189e-14 | 7.717881195e-11 | 1.045255375e-11 | 1 | 1 | 1 | 1 | 1 | 1 | 1 | 0 | 0 | 0 | 0 | 0 | 0 | 0 | 0 | 0 | 0 | 1.732346685e-08 | 26.22226668 | 0 | 0.2518320972 | 6.824623188 | 30.389618 | 4.44058739 | 30.02689711 | 1.952764792 | 0.01973477768 | 0 | 0 | 0 | 0 | 49 | 0 | 71 | 79.98 | 33.66 | 179.94 | 859.96 | 180.06 | 786.31 | 852.1 | 77.87 | 0.34 | Catalyst_04 | 240.95855 | 77.35119 | 85.47636 | 49.82499 | 50.05929 | 3.240311 | 23.30774 | 26.1343 | 64.41399 | 61.46513 | 0.9880643 | 68.6159
14463.249 | 1770220842.9 | 04/02/2026_17:00:42,943 | 1 | 2 | 2.523946932e-06 | 5.225737368e-06 | 3.529210535e-10 | 6.16344302e-12 | 1.501370317e-12 | 3.291898221e-12 | 1.670094271e-11 | 2.335519451e-11 | 1.59343155e-12 | 5.426586264e-12 | 8.075234925e-12 | 8.554503541e-14 | 2.588461536e-14 | 4.999999912e-15 | 2.565953838e-14 | 6.865773785e-15 | 7.859596307e-11 | 1.051377084e-12 | 1.534303961e-13 | 2.789088743e-14 | 4.178345427e-14 | 7.725907414e-11 | 1.046586862e-11 | 1 | 1 | 1 | 1 | 1 | 1 | 1 | 0 | 0 | 0 | 0 | 0 | 0 | 0 | 0 | 0 | 0 | 1.923256628e-08 | 26.26300945 | 0 | 0.233557278 | 6.861568845 | 30.34930826 | 4.452777496 | 29.96667579 | 1.96657775 | 0.02638700846 | 0 | 0 | 0 | 0 | 49 | 0 | 70.99 | 80.02 | 33.66 | 179.95 | 859.95 | 180.01 | 786.46 | 851.5 | 77.87 | 0.34 | Catalyst_04 | 241.05415 | 77.22858 | 85.43649 | 49.72506 | 49.99289 | 3.263231 | 23.2708 | 26.12211 | 64.38687 | 61.44467 | 0.9873924 | 68.63044
14468.985 | 1770220848.7 | 04/02/2026_17:00:48,679 | 1 | 2 | 2.523034937e-06 | 5.160055935e-06 | 3.527984294e-10 | 6.163916166e-12 | 1.511350507e-12 | 3.285952673e-12 | 1.668731472e-11 | 2.330759023e-11 | 1.592152517e-12 | 5.438902367e-12 | 8.059576444e-12 | 9.44699302e-14 | 2.622368265e-14 | 4.999999912e-15 | 2.952219835e-14 | 1.076723295e-14 | 7.887709236e-11 | 1.044453478e-12 | 1.603858783e-13 | 2.98404083e-14 | 3.535473848e-14 | 7.707828126e-11 | 1.03764948e-11 | 1 | 1 | 1 | 1 | 1 | 1 | 1 | 0 | 0 | 0 | 0 | 0 | 0 | 0 | 0 | 0 | 0 | 1.937467323e-08 | 26.20312044 | 0 | 0.2358923213 | 6.851701534 | 30.46206409 | 4.414355947 | 29.95791033 | 1.970809013 | 0.0219520697 | 0 | 0 | 0 | 0 | 49 | 0 | 71.01 | 80 | 33.66 | 179.94 | 862.41 | 179.98 | 786.79 | 852.24 | 77.87 | 0.34 | Catalyst_04 | 241.14975 | 77.26132 | 85.56215 | 49.71052 | 50.17862 | 3.270253 | 23.28067 | 26.16053 | 64.34075 | 61.61272 | 0.9834498 | 68.73663
14474.721 | 1770220854.4 | 04/02/2026_17:00:54,415 | 1 | 2 | 2.525189984e-06 | 5.239773145e-06 | 3.533368043e-10 | 6.151391462e-12 | 1.508822147e-12 | 3.26414026e-12 | 1.658386969e-11 | 2.313776601e-11 | 1.582056968e-12 | 5.408089341e-12 | 8.036994681e-12 | 1.091172847e-13 | 1.733515438e-14 | 4.999999912e-15 | 3.347846563e-14 | 4.999999912e-15 | 7.886634401e-11 | 1.040904776e-12 | 1.742066506e-13 | 2.01757556e-14 | 4.110773882e-14 | 7.70707595e-11 | 1.027501001e-11 | 1 | 1 | 1 | 1 | 1 | 1 | 1 | 0 | 0 | 0 | 0 | 0 | 0 | 0 | 0 | 0 | 0 | 1.425038667e-08 | 26.21578739 | 0 | 0.2476176264 | 6.807089529 | 30.47496456 | 4.373336903 | 30.02196408 | 1.960771751 | 0.02414717907 | 0 | 0 | 0 | 0 | 49 | 0 | 71.01 | 80 | 33.65 | 179.94 | 864.45 | 179.93 | 787.51 | 855.01 | 77.87 | 0.34 | Catalyst_04 | 241.24535 | 77.40938 | 85.69631 | 49.8168 | 50.19987 | 3.253597 | 23.32528 | 26.20155 | 64.355 | 61.53224 | 0.9851353 | 68.61683
14480.457 | 1770220860.2 | 04/02/2026_17:01:00,151 | 1 | 2 | 2.529722678e-06 | 5.173920727e-06 | 3.543484395e-10 | 6.131927431e-12 | 1.507919549e-12 | 3.237606364e-12 | 1.648910002e-11 | 2.298882439e-11 | 1.565804561e-12 | 5.371124986e-12 | 8.033294516e-12 | 1.061442533e-13 | 1.241018549e-14 | 4.999999912e-15 | 2.565856937e-14 | 4.999999912e-15 | 7.894656456e-11 | 1.033504012e-12 | 1.749124256e-13 | 1.298063677e-14 | 4.473562159e-14 | 7.680424352e-11 | 1.019757195e-11 | 1 | 1 | 1 | 1 | 1 | 1 | 1 | 0 | 0 | 0 | 0 | 0 | 0 | 0 | 0 | 0 | 0 | 1.137169016e-08 | 26.14155205 | 0 | 0.2486346554 | 6.767028934 | 30.53017718 | 4.341991313 | 30.12599887 | 1.948062809 | 0.02532815112 | 0 | 0 | 0 | 0 | 48.99 | 0 | 71 | 80.03 | 33.65 | 179.96 | 867.24 | 179.93 | 787.66 | 856.29 | 77.87 | 0.34 | Catalyst_04 | 241.34095 | 77.54233 | 85.79883 | 49.98943 | 50.29082 | 3.232509 | 23.36534 | 26.23289 | 64.46729 | 61.55497 | 0.9867614 | 68.59015
14486.193 | 1770220865.9 | 04/02/2026_17:01:05,887 | 1 | 2 | 2.52173254e-06 | 5.160055935e-06 | 3.546039018e-10 | 6.132810839e-12 | 1.50617767e-12 | 3.220319194e-12 | 1.649595217e-11 | 2.299074646e-11 | 1.560438194e-12 | 5.351426767e-12 | 8.021808044e-12 | 1.014026441e-13 | 4.999999912e-15 | 4.999999912e-15 | 1.924829348e-14 | 4.999999912e-15 | 7.890524345e-11 | 1.023187719e-12 | 1.774605311e-13 | 4.999999912e-15 | 4.565969727e-14 | 7.684540504e-11 | 1.020415436e-11 | 1 | 1 | 1 | 1 | 1 | 1 | 1 | 0 | 0 | 0 | 0 | 0 | 0 | 0 | 0 | 0 | 0 | 6.950783278e-09 | 26.15094962 | 0 | 0.2458257315 | 6.76701251 | 30.51318539 | 4.344078579 | 30.14300177 | 1.940568365 | 0.02570812871 | 0 | 0 | 0 | 0 | 49 | 0 | 71 | 80.02 | 33.67 | 179.96 | 867.68 | 179.93 | 787.68 | 857.58 | 77.87 | 0.34 | Catalyst_04 | 241.43655 | 77.54238 | 85.792 | 50.01765 | 50.26283 | 3.220073 | 23.36535 | 26.23081 | 64.50362 | 61.52328 | 0.9878681 | 68.56557
14491.929 | 1770220871.6 | 04/02/2026_17:01:11,623 | 1 | 2 | 2.519433792e-06 | 5.211733423e-06 | 3.546014038e-10 | 6.12224247e-12 | 1.499625511e-12 | 3.214074189e-12 | 1.651767785e-11 | 2.301094038e-11 | 1.556536367e-12 | 5.358246399e-12 | 8.019745458e-12 | 1.052541165e-13 | 4.999999912e-15 | 9.866930949e-15 | 4.999999912e-15 | 4.999999912e-15 | 7.876144875e-11 | 1.021530842e-12 | 1.743444256e-13 | 4.999999912e-15 | 4.937148712e-14 | 7.714118233e-11 | 1.021599385e-11 | 1 | 1 | 1 | 1 | 1 | 1 | 1 | 0 | 0 | 0 | 0 | 0 | 0 | 0 | 0 | 0 | 0 | 7.117429579e-09 | 26.2355277 | 0 | 0.2460275047 | 6.770584342 | 30.44248495 | 4.346429366 | 30.12561184 | 1.941427367 | 0.02767775312 | 0 | 0 | 0 | 0 | 49 | 0 | 70.99 | 80 | 33.65 | 179.96 | 866.65 | 179.96 | 787.59 | 857.44 | 77.87 | 0.34 | Catalyst_04 | 241.53215 | 77.53053 | 85.78432 | 49.98879 | 50.14637 | 3.221498 | 23.36178 | 26.22846 | 64.47627 | 61.38806 | 0.9895911 | 68.45887
14497.665 | 1770220877.4 | 04/02/2026_17:01:17,359 | 1 | 2 | 2.514554353e-06 | 5.179866548e-06 | 3.54362345e-10 | 6.114466572e-12 | 1.507308059e-12 | 3.220172176e-12 | 1.655132281e-11 | 2.301650884e-11 | 1.564452127e-12 | 5.359928213e-12 | 8.023730118e-12 | 1.029796162e-13 | 4.999999912e-15 | 9.536598263e-15 | 4.999999912e-15 | 4.999999912e-15 | 7.896650001e-11 | 1.018410291e-12 | 1.681582391e-13 | 4.999999912e-15 | 4.472204535e-14 | 7.700567961e-11 | 1.03079047e-11 | 1 | 1 | 1 | 1 | 1 | 1 | 1 | 0 | 0 | 0 | 0 | 0 | 0 | 0 | 0 | 0 | 0 | 7.070301511e-09 | 26.17750162 | 0 | 0.245853054 | 6.771231099 | 30.50239395 | 4.381289756 | 30.09089349 | 1.941739871 | 0.02324409651 | 0 | 0 | 0 | 0 | 49 | 0 | 71 | 80 | 33.67 | 179.93 | 862.29 | 180.11 | 786.86 | 854.49 | 77.87 | 0.34 | Catalyst_04 | 241.62775 | 77.52838 | 85.6703 | 49.93118 | 50.24506 | 3.222017 | 23.36114 | 26.1936 | 64.40375 | 61.55294 | 0.9865092 | 68.61604
14503.401 | 1770220883.1 | 04/02/2026_17:01:23,095 | 1 | 2 | 2.521096576e-06 | 5.205745765e-06 | 3.538417059e-10 | 6.118324597e-12 | 1.509042891e-12 | 3.23010195e-12 | 1.666443893e-11 | 2.315546366e-11 | 1.586280478e-12 | 5.378726978e-12 | 8.044644811e-12 | 1.00329162e-13 | 4.999999912e-15 | 1.140123288e-14 | 4.999999912e-15 | 1.112570661e-14 | 7.865213342e-11 | 1.018969089e-12 | 1.629000212e-13 | 4.999999912e-15 | 4.84183074e-14 | 7.726196766e-11 | 1.042671678e-11 | 1 | 1 | 1 | 1 | 1 | 1 | 1 | 0 | 0 | 0 | 0 | 0 | 0 | 0 | 0 | 0 | 0 | 6.991887483e-09 | 26.25965663 | 0 | 0.2444588963 | 6.814416783 | 30.36611236 | 4.431075045 | 30.04117526 | 1.949533538 | 0.02510049172 | 0 | 0 | 0 | 0 | 49 | 0 | 71 | 80 | 33.69 | 179.93 | 860.77 | 180.21 | 786.31 | 852.08 | 77.87 | 0.34 | Catalyst_04 | 241.72335 | 77.38506 | 85.50747 | 49.84868 | 50.02057 | 3.234949 | 23.31795 | 26.14381 | 64.41641 | 61.39311 | 0.9892994 | 68.5447
14509.137 | 1770220888.8 | 04/02/2026_17:01:28,831 | 1 | 2 | 2.518058182e-06 | 5.130470527e-06 | 3.528707881e-10 | 6.127947108e-12 | 1.507011638e-12 | 3.241691204e-12 | 1.674374181e-11 | 2.331286206e-11 | 1.590007856e-12 | 5.391034407e-12 | 8.052249839e-12 | 8.704585582e-14 | 4.999999912e-15 | 8.395692317e-15 | 4.999999912e-15 | 1.307570859e-14 | 7.858778212e-11 | 1.023585296e-12 | 1.547779374e-13 | 4.999999912e-15 | 5.538593943e-14 | 7.726742857e-11 | 1.045413148e-11 | 1 | 1 | 1 | 1 | 1 | 1 | 1 | 0 | 0 | 0 | 0 | 0 | 0 | 0 | 0 | 0 | 0 | 6.825841663e-09 | 26.27162578 | 0 | 0.2346679019 | 6.860745711 | 30.35748212 | 4.445888664 | 29.96995182 | 1.954654384 | 0.03106824552 | 0 | 0 | 0 | 0 | 49.01 | 0 | 71.02 | 80.02 | 33.68 | 179.93 | 860.02 | 180.27 | 786.3 | 851.49 | 77.87 | 0.34 | Catalyst_04 | 241.81895 | 77.23131 | 85.45902 | 49.7305 | 50.00635 | 3.243446 | 23.27162 | 26.129 | 64.39163 | 61.45162 | 0.9872344 | 68.6312
14514.873 | 1770220894.6 | 04/02/2026_17:01:34,567 | 1 | 2 | 2.527204515e-06 | 5.179866548e-06 | 3.525952863e-10 | 6.156660685e-12 | 1.499888538e-12 | 3.252132287e-12 | 1.67579995e-11 | 2.327253147e-11 | 1.599856966e-12 | 5.392253484e-12 | 8.042900547e-12 | 8.582151374e-14 | 4.999999912e-15 | 6.110021343e-15 | 4.999999912e-15 | 1.883452297e-14 | 7.872005131e-11 | 1.031691659e-12 | 1.535768718e-13 | 4.999999912e-15 | 4.609575999e-14 | 7.724303835e-11 | 1.038232608e-11 | 1 | 1 | 1 | 1 | 1 | 1 | 1 | 0 | 0 | 0 | 0 | 0 | 0 | 0 | 0 | 0 | 0 | 6.892882847e-09 | 26.26752443 | 0 | 0.2415086071 | 6.858215411 | 30.41321923 | 4.415920147 | 29.95161257 | 1.956253728 | 0.02407019809 | 0 | 0 | 0 | 0 | 49 | 0 | 71 | 80.02 | 33.7 | 179.94 | 860.94 | 180.35 | 786.85 | 852.36 | 77.87 | 0.34 | Catalyst_04 | 241.91455 | 77.23971 | 85.55703 | 49.70007 | 50.09816 | 3.2461 | 23.27415 | 26.15897 | 64.34523 | 61.52398 | 0.9848222 | 68.66948
14520.609 | 1770220900.3 | 04/02/2026_17:01:40,303 | 1 | 2 | 2.520812814e-06 | 5.205745765e-06 | 3.531821779e-10 | 6.148354829e-12 | 1.488605246e-12 | 3.240080296e-12 | 1.661754241e-11 | 2.314261803e-11 | 1.600465528e-12 | 5.371555197e-12 | 8.041405215e-12 | 7.659102302e-14 | 4.999999912e-15 | 4.999999912e-15 | 4.999999912e-15 | 2.048523772e-14 | 7.872598407e-11 | 1.045021058e-12 | 1.471112999e-13 | 4.999999912e-15 | 4.622915752e-14 | 7.711772193e-11 | 1.029757182e-11 | 1 | 1 | 1 | 1 | 1 | 1 | 1 | 0 | 0 | 0 | 0 | 0 | 0 | 0 | 0 | 0 | 0 | 6.842766831e-09 | 26.24420178 | 0 | 0.2396935094 | 6.816036125 | 30.44282917 | 4.384217246 | 30.02309042 | 1.950792152 | 0.02589687973 | 0 | 0 | 0 | 0 | 49.01 | 0 | 71.03 | 80 | 33.7 | 179.95 | 864.44 | 180.37 | 787.26 | 853.67 | 77.87 | 0.34 | Catalyst_04 | 242.01015 | 77.37969 | 85.66072 | 49.81867 | 50.14694 | 3.237038 | 23.31633 | 26.19067 | 64.38211 | 61.49197 | 0.9862122 | 68.59655
14526.345 | 1770220906.0 | 04/02/2026_17:01:46,039 | 1 | 2 | 2.519263489e-06 | 5.219727882e-06 | 3.538673521e-10 | 6.118220947e-12 | 1.477814724e-12 | 3.234409702e-12 | 1.6500145e-11 | 2.296299956e-11 | 1.593867833e-12 | 5.364748576e-12 | 8.064954954e-12 | 7.81874023e-14 | 1.090936423e-14 | 4.999999912e-15 | 4.999999912e-15 | 1.673802834e-14 | 7.881780645e-11 | 1.046813461e-12 | 1.469439533e-13 | 7.44397965e-15 | 4.05144905e-14 | 7.692074755e-11 | 1.026219561e-11 | 1 | 1 | 1 | 1 | 1 | 1 | 1 | 0 | 0 | 0 | 0 | 0 | 0 | 0 | 0 | 0 | 0 | 1.052285458e-08 | 26.1915765 | 0 | 0.2467070058 | 6.764930232 | 30.4909896 | 4.369643339 | 30.09633185 | 1.949032966 | 0.02147227048 | 0 | 0 | 0 | 0 | 48.99 | 0 | 71.01 | 80.02 | 33.7 | 179.94 | 866.22 | 180.41 | 787.72 | 856.37 | 77.87 | 0.34 | Catalyst_04 | 242.10575 | 77.54929 | 85.70839 | 49.9402 | 50.22627 | 3.234119 | 23.36744 | 26.20524 | 64.39802 | 61.50765 | 0.9870566 | 68.56769
14532.081 | 1770220911.8 | 04/02/2026_17:01:51,775 | 1 | 2 | 2.520044518e-06 | 5.233753654e-06 | 3.541005822e-10 | 6.154224266e-12 | 1.475153767e-12 | 3.247242319e-12 | 1.650023347e-11 | 2.298076833e-11 | 1.584976616e-12 | 5.359811119e-12 | 8.06585701e-12 | 7.649255036e-14 | 1.767034225e-14 | 4.999999912e-15 | 4.999999912e-15 | 1.544287261e-14 | 7.876878316e-11 | 1.05389471e-12 | 1.484816366e-13 | 1.803123589e-14 | 3.878083428e-14 | 7.68889466e-11 | 1.025676332e-11 | 1 | 1 | 1 | 1 | 1 | 1 | 1 | 0 | 0 | 0 | 0 | 0 | 0 | 0 | 0 | 0 | 0 | 1.462692033e-08 | 26.18311505 | 0 | 0.2461767357 | 6.769779757 | 30.47663313 | 4.369340341 | 30.11874721 | 1.946736456 | 0.02106227704 | 0 | 0 | 0 | 0 | 49 | 0 | 71 | 80.02 | 33.71 | 179.95 | 867.69 | 180.4 | 787.75 | 857.24 | 77.87 | 0.34 | Catalyst_04 | 242.20135 | 77.5332 | 85.70938 | 49.9774 | 50.20262 | 3.230308 | 23.36259 | 26.20555 | 64.45936 | 61.48433 | 0.988257 | 68.55153
14537.817 | 1770220917.5 | 04/02/2026_17:01:57,511 | 1 | 2 | 2.514366315e-06 | 5.164011782e-06 | 3.540100435e-10 | 6.161015274e-12 | 1.479988875e-12 | 3.246365416e-12 | 1.652619534e-11 | 2.301070445e-11 | 1.591621908e-12 | 5.387123039e-12 | 8.047942521e-12 | 8.5173459e-14 | 2.682857259e-14 | 4.999999912e-15 | 1.855123788e-14 | 2.121334046e-14 | 7.872680979e-11 | 1.056576159e-12 | 1.538097178e-13 | 2.495035835e-14 | 3.717037732e-14 | 7.693230081e-11 | 1.032155958e-11 | 1 | 1 | 1 | 1 | 1 | 1 | 1 | 0 | 0 | 0 | 0 | 0 | 0 | 0 | 0 | 0 | 0 | 2.003226849e-08 | 26.18897423 | 0 | 0.2513189191 | 6.776303109 | 30.43803724 | 4.395537498 | 30.10157765 | 1.955999216 | 0.01991730579 | 0 | 0 | 0 | 0 | 49 | 0 | 71.02 | 79.97 | 33.7 | 179.93 | 865.35 | 180.34 | 787.48 | 856.78 | 77.87 | 0.34 | Catalyst_04 | 242.29695 | 77.51155 | 85.6237 | 49.94891 | 50.13905 | 3.245678 | 23.35606 | 26.17935 | 64.4406 | 61.44702 | 0.9889461 | 68.54186
14543.553 | 1770220923.2 | 04/02/2026_17:02:03,247 | 1 | 2 | 2.520290309e-06 | 5.160055935e-06 | 3.537966864e-10 | 6.166284497e-12 | 1.485824267e-12 | 3.263006185e-12 | 1.651413901e-11 | 2.306296647e-11 | 1.587531213e-12 | 5.405227915e-12 | 8.048249567e-12 | 8.683726888e-14 | 2.55664071e-14 | 4.999999912e-15 | 2.975357726e-14 | 1.258578304e-14 | 7.87389251e-11 | 1.048164051e-12 | 1.534517142e-13 | 2.821297849e-14 | 3.701030503e-14 | 7.694962029e-11 | 1.041076426e-11 | 1 | 1 | 1 | 1 | 1 | 1 | 1 | 0 | 0 | 0 | 0 | 0 | 0 | 0 | 0 | 0 | 0 | 1.896625745e-08 | 26.18328815 | 0 | 0.2368869787 | 6.779896344 | 30.43246131 | 4.432454987 | 30.07004462 | 1.960947394 | 0.02153388764 | 0 | 0 | 0 | 0 | 49.01 | 0 | 71.01 | 80 | 33.71 | 179.92 | 863.82 | 180.31 | 786.87 | 854.46 | 77.87 | 0.34 | Catalyst_04 | 242.39255 | 77.49962 | 85.50295 | 49.89658 | 50.12986 | 3.253889 | 23.35247 | 26.14243 | 64.383 | 61.48605 | 0.9880911 | 68.5994
14549.289 | 1770220929.0 | 04/02/2026_17:02:08,983 | 1 | 2 | 2.519409918e-06 | 5.201751719e-06 | 3.531777926e-10 | 6.161911693e-12 | 1.504036262e-12 | 3.27638112e-12 | 1.660623895e-11 | 2.32204065e-11 | 1.590352741e-12 | 5.450209294e-12 | 8.056124344e-12 | 9.635300641e-14 | 2.699495358e-14 | 4.999999912e-15 | 2.581524675e-14 | 8.92297795e-15 | 7.863690948e-11 | 1.04957102e-12 | 1.627268605e-13 | 2.780211499e-14 | 3.814005047e-14 | 7.703571114e-11 | 1.049153819e-11 | 1 | 1 | 1 | 1 | 1 | 1 | 1 | 0 | 0 | 0 | 0 | 0 | 0 | 0 | 0 | 0 | 0 | 2.00323866e-08 | 26.20532812 | 0 | 0.2429826406 | 6.822848361 | 30.3782234 | 4.46619392 | 30.00927878 | 1.975865291 | 0.02353610189 | 0 | 0 | 0 | 0 | 49 | 0 | 71 | 80 | 33.72 | 179.93 | 860.8 | 180.23 | 786.54 | 853.13 | 77.87 | 0.34 | Catalyst_04 | 242.48815 | 77.35708 | 85.39261 | 49.79575 | 50.04052 | 3.278643 | 23.30952 | 26.10869 | 64.3713 | 61.47172 | 0.987855 | 68.63639
14555.025 | 1770220934.7 | 04/02/2026_17:02:14,719 | 1 | 2 | 2.522642944e-06 | 5.217728358e-06 | 3.525645331e-10 | 6.179542988e-12 | 1.519635221e-12 | 3.280760429e-12 | 1.671435559e-11 | 2.334906921e-11 | 1.59825625e-12 | 5.464781405e-12 | 8.043270043e-12 | 1.033579689e-13 | 1.977557319e-14 | 4.999999912e-15 | 3.181320563e-14 | 7.41972825e-15 | 7.868077023e-11 | 1.038820397e-12 | 1.705234939e-13 | 1.818840285e-14 | 3.835978098e-14 | 7.702994492e-11 | 1.049035511e-11 | 1 | 1 | 1 | 1 | 1 | 1 | 1 | 0 | 0 | 0 | 0 | 0 | 0 | 0 | 0 | 0 | 0 | 1.559597583e-08 | 26.19960788 | 0 | 0.2397724048 | 6.86542941 | 30.39317792 | 4.465501726 | 29.95328199 | 1.981131058 | 0.02359249233 | 0 | 0 | 0 | 0 | 49.01 | 0 | 71.02 | 80.02 | 33.71 | 179.94 | 859.99 | 180.2 | 786.31 | 851.49 | 77.87 | 0.34 | Catalyst_04 | 242.58375 | 77.21577 | 85.39487 | 49.70284 | 50.06515 | 3.28738 | 23.26694 | 26.10938 | 64.36877 | 61.55415 | 0.9855265 | 68.73002
14560.761 | 1770220940.5 | 04/02/2026_17:02:20,455 | 1 | 2 | 2.521253691e-06 | 5.126534688e-06 | 3.520106151e-10 | 6.158854676e-12 | 1.525681274e-12 | 3.272551284e-12 | 1.666647896e-11 | 2.330211198e-11 | 1.594894139e-12 | 5.475012371e-12 | 8.045546e-12 | 1.114980097e-13 | 9.767978019e-15 | 4.999999912e-15 | 3.370354939e-14 | 4.999999912e-15 | 7.861865325e-11 | 1.031630077e-12 | 1.759975629e-13 | 1.604679524e-14 | 4.144146642e-14 | 7.71935571e-11 | 1.043031633e-11 | 1 | 1 | 1 | 1 | 1 | 1 | 1 | 0 | 0 | 0 | 0 | 0 | 0 | 0 | 0 | 0 | 0 | 9.543620258e-09 | 26.26757371 | 0 | 0.2388007815 | 6.853152687 | 30.38701827 | 4.442271666 | 29.9207834 | 1.985346908 | 0.02602553871 | 0 | 0 | 0 | 0 | 48.99 | 0 | 71.01 | 80.02 | 33.71 | 179.94 | 861.03 | 180.16 | 786.5 | 851.58 | 77.87 | 0.34 | Catalyst_04 | 242.67935 | 77.25651 | 85.47085 | 49.64891 | 50.055 | 3.294376 | 23.27921 | 26.13261 | 64.26502 | 61.49746 | 0.9846568 | 68.66139
14566.497 | 1770220946.2 | 04/02/2026_17:02:26,191 | 1 | 2 | 2.51859592e-06 | 5.152147423e-06 | 3.52705698e-10 | 6.141439354e-12 | 1.523799316e-12 | 3.245764551e-12 | 1.662724472e-11 | 2.315925923e-11 | 1.580823038e-12 | 5.447705655e-12 | 8.0282829e-12 | 1.102562323e-13 | 5.402301599e-15 | 7.354241592e-15 | 1.902709761e-14 | 4.999999912e-15 | 7.877209302e-11 | 1.03000605e-12 | 1.783142319e-13 | 4.999999912e-15 | 5.031253395e-14 | 7.70046249e-11 | 1.036112602e-11 | 1 | 1 | 1 | 1 | 1 | 1 | 1 | 0 | 0 | 0 | 0 | 0 | 0 | 0 | 0 | 0 | 0 | 7.307523026e-09 | 26.20858238 | 0 | 0.2527434784 | 6.819937744 | 30.45226893 | 4.411247307 | 29.98602596 | 1.975314973 | 0.0280084783 | 0 | 0 | 0 | 0 | 49 | 0 | 71.02 | 80.03 | 33.71 | 179.94 | 862.67 | 180.15 | 787.26 | 853.69 | 77.87 | 0.34 | Catalyst_04 | 242.77495 | 77.36674 | 85.57232 | 49.75717 | 50.16249 | 3.277729 | 23.31243 | 26.16364 | 64.31339 | 61.54949 | 0.9846894 | 68.66305
14572.233 | 1770220951.9 | 04/02/2026_17:02:31,927 | 1 | 2 | 2.514162816e-06 | 5.219727882e-06 | 3.534096349e-10 | 6.128356069e-12 | 1.513155053e-12 | 3.219702716e-12 | 1.652137455e-11 | 2.300245931e-11 | 1.578869522e-12 | 5.396452382e-12 | 8.013717294e-12 | 1.126665696e-13 | 4.999999912e-15 | 1.015846783e-14 | 7.624433244e-15 | 4.999999912e-15 | 7.891261256e-11 | 1.026614774e-12 | 1.759825467e-13 | 4.999999912e-15 | 5.067197069e-14 | 7.684221315e-11 | 1.028686684e-11 | 1 | 1 | 1 | 1 | 1 | 1 | 1 | 0 | 0 | 0 | 0 | 0 | 0 | 0 | 0 | 0 | 0 | 7.181623761e-09 | 26.16255746 | 0 | 0.2530099268 | 6.774497181 | 30.52517711 | 4.380363089 | 30.05646726 | 1.958477331 | 0.02749332379 | 0 | 0 | 0 | 0 | 49.01 | 0 | 70.98 | 80 | 33.7 | 179.91 | 866.23 | 180.16 | 787.58 | 855.14 | 77.87 | 0.34 | Catalyst_04 | 242.87055 | 77.51754 | 85.67333 | 49.87406 | 50.28259 | 3.24979 | 23.35787 | 26.19452 | 64.33906 | 61.60182 | 0.9846451 | 68.65743
14577.969 | 1770220957.7 | 04/02/2026_17:02:37,663 | 1 | 2 | 2.528030564e-06 | 5.213725217e-06 | 3.540555071e-10 | 6.124087782e-12 | 1.499289083e-12 | 3.212967002e-12 | 1.648640599e-11 | 2.289740272e-11 | 1.57860476e-12 | 5.37767747e-12 | 8.030076604e-12 | 1.025585798e-13 | 4.999999912e-15 | 1.79963195e-14 | 4.999999912e-15 | 4.999999912e-15 | 7.881835462e-11 | 1.019964712e-12 | 1.723725871e-13 | 4.999999912e-15 | 5.238622307e-14 | 7.707254279e-11 | 1.031560688e-11 | 1 | 1 | 1 | 1 | 1 | 1 | 1 | 0 | 0 | 0 | 0 | 0 | 0 | 0 | 0 | 0 | 0 | 7.184198027e-09 | 26.22233541 | 0 | 0.2531428875 | 6.742641365 | 30.46471768 | 4.388019225 | 30.09028163 | 1.950754202 | 0.02613872191 | 0 | 0 | 0 | 0 | 49 | 0 | 70.98 | 80.02 | 33.7 | 179.89 | 867.5 | 180.24 | 787.65 | 857.66 | 77.87 | 0.34 | Catalyst_04 | 242.96615 | 77.62326 | 85.64829 | 49.93017 | 50.18299 | 3.236975 | 23.38973 | 26.18687 | 64.32372 | 61.4498 | 0.9877092 | 68.51797
14583.705 | 1770220963.4 | 04/02/2026_17:02:43,399 | 1 | 2 | 2.524793445e-06 | 5.138340839e-06 | 3.542253157e-10 | 6.1329288e-12 | 1.496340595e-12 | 3.203354249e-12 | 1.652681811e-11 | 2.291355647e-11 | 1.581991482e-12 | 5.367041013e-12 | 8.00848797e-12 | 1.01618502e-13 | 4.999999912e-15 | 1.616175794e-14 | 4.999999912e-15 | 1.223070514e-14 | 7.864985746e-11 | 1.023663901e-12 | 1.66973694e-13 | 4.999999912e-15 | 5.4575871e-14 | 7.691832588e-11 | 1.033840201e-11 | 1 | 1 | 1 | 1 | 1 | 1 | 1 | 0 | 0 | 0 | 0 | 0 | 0 | 0 | 0 | 0 | 0 | 7.165362913e-09 | 26.19321879 | 0 | 0.255193882 | 6.758354414 | 30.42198247 | 4.401525711 | 30.13176912 | 1.94913622 | 0.02635045842 | 0 | 0 | 0 | 0 | 49 | 0 | 71.01 | 80 | 33.68 | 179.9 | 866.7 | 180.28 | 787.5 | 856.85 | 77.87 | 0.34 | Catalyst_04 | 243.06175 | 77.57111 | 85.60411 | 49.99901 | 50.1126 | 3.23429 | 23.37401 | 26.17336 | 64.4557 | 61.39979 | 0.9904604 | 68.49571
14589.441 | 1770220969.1 | 04/02/2026_17:02:49,135 | 1 | 2 | 2.522108161e-06 | 5.219727882e-06 | 3.54089813e-10 | 6.139789632e-12 | 1.494417871e-12 | 3.208309269e-12 | 1.651958952e-11 | 2.300273166e-11 | 1.59625839e-12 | 5.371291519e-12 | 8.032873845e-12 | 9.471683691e-14 | 4.999999912e-15 | 1.147011021e-14 | 4.999999912e-15 | 1.704653468e-14 | 7.879921021e-11 | 1.031360978e-12 | 1.597130766e-13 | 4.999999912e-15 | 5.162272113e-14 | 7.69223088e-11 | 1.036832079e-11 | 1 | 1 | 1 | 1 | 1 | 1 | 1 | 0 | 0 | 0 | 0 | 0 | 0 | 0 | 0 | 0 | 0 | 6.949024292e-09 | 26.17325877 | 0 | 0.2447218051 | 6.767837326 | 30.45938772 | 4.412330194 | 30.09475236 | 1.950122605 | 0.02784137776 | 0 | 0 | 0 | 0 | 49.01 | 0 | 71.01 | 80 | 33.68 | 179.92 | 863.96 | 180.36 | 786.92 | 855.84 | 77.87 | 0.34 | Catalyst_04 | 243.15735 | 77.53964 | 85.56878 | 49.93758 | 50.17421 | 3.235927 | 23.36453 | 26.16256 | 64.40265 | 61.50046 | 0.9880288 | 68.59074
14595.177 | 1770220974.9 | 04/02/2026_17:02:54,871 | 1 | 2 | 2.521222541e-06 | 5.160055935e-06 | 3.536068105e-10 | 6.149104663e-12 | 1.487527332e-12 | 3.233355207e-12 | 1.660522934e-11 | 2.3127859e-11 | 1.600582947e-12 | 5.394804829e-12 | 8.041504095e-12 | 8.271364821e-14 | 4.999999912e-15 | 1.025499401e-14 | 4.999999912e-15 | 1.925411599e-14 | 7.862285822e-11 | 1.033616985e-12 | 1.522346431e-13 | 4.999999912e-15 | 5.013985443e-14 | 7.710895117e-11 | 1.043998048e-11 | 1 | 1 | 1 | 1 | 1 | 1 | 1 | 0 | 0 | 0 | 0 | 0 | 0 | 0 | 0 | 0 | 0 | 6.83005811e-09 | 26.22917306 | 0 | 0.2389352731 | 6.804319207 | 30.38098136 | 4.442170904 | 30.04534588 | 1.957863969 | 0.02748863655 | 0 | 0 | 0 | 0 | 49 | 0 | 71.03 | 80 | 33.69 | 179.92 | 862.29 | 180.41 | 786.56 | 853.18 | 77.87 | 0.34 | Catalyst_04 | 243.25295 | 77.41857 | 85.47118 | 49.8556 | 50.04506 | 3.248772 | 23.32805 | 26.13272 | 64.39747 | 61.42441 | 0.9889524 | 68.57084
14600.913 | 1770220980.6 | 04/02/2026_17:03:00,607 | 1 | 2 | 2.51450615e-06 | 5.197767223e-06 | 3.528437542e-10 | 6.190174675e-12 | 1.492205773e-12 | 3.261405469e-12 | 1.673042607e-11 | 2.327861862e-11 | 1.613129552e-12 | 5.405689785e-12 | 8.042073084e-12 | 8.314293806e-14 | 4.999999912e-15 | 9.558909111e-15 | 4.999999912e-15 | 2.255893362e-14 | 7.857701989e-11 | 1.048736402e-12 | 1.47475619e-13 | 4.999999912e-15 | 4.317271028e-14 | 7.716686318e-11 | 1.048425929e-11 | 1 | 1 | 1 | 1 | 1 | 1 | 1 | 0 | 0 | 0 | 0 | 0 | 0 | 0 | 0 | 0 | 0 | 6.877997461e-09 | 26.24731677 | 0 | 0.2421624898 | 6.854435454 | 30.35741758 | 4.461815653 | 29.97895926 | 1.962400101 | 0.02335108672 | 0 | 0 | 0 | 0 | 48.99 | 0 | 71.03 | 80 | 33.68 | 179.92 | 860 | 180.5 | 786.34 | 852.11 | 77.87 | 0.34 | Catalyst_04 | 243.34855 | 77.25225 | 85.40693 | 49.74544 | 50.00624 | 3.256299 | 23.27793 | 26.11307 | 64.39352 | 61.46346 | 0.9875333 | 68.64693
14606.649 | 1770220986.3 | 04/02/2026_17:03:06,343 | 1 | 2 | 2.516261929e-06 | 5.120644801e-06 | 3.5266573e-10 | 6.165724181e-12 | 1.490135706e-12 | 3.268500054e-12 | 1.673281479e-11 | 2.329196384e-11 | 1.604023555e-12 | 5.415652735e-12 | 8.058862605e-12 | 7.862008028e-14 | 7.779657113e-15 | 4.999999912e-15 | 4.999999912e-15 | 1.985997663e-14 | 7.855088802e-11 | 1.048171749e-12 | 1.409328925e-13 | 1.0942346e-14 | 4.128092318e-14 | 7.698093552e-11 | 1.043731421e-11 | 1 | 1 | 1 | 1 | 1 | 1 | 1 | 0 | 0 | 0 | 0 | 0 | 0 | 0 | 0 | 0 | 0 | 8.475892889e-09 | 26.21088836 | 0 | 0.2370324948 | 6.865759675 | 30.38277893 | 4.445939099 | 29.99316294 | 1.966930938 | 0.02289702333 | 0 | 0 | 0 | 0 | 49 | 0 | 71 | 79.98 | 33.68 | 179.92 | 860 | 180.53 | 786.52 | 851.55 | 77.87 | 0.34 | Catalyst_04 | 243.44415 | 77.21467 | 85.45885 | 49.76901 | 50.04802 | 3.263817 | 23.26661 | 26.12895 | 64.45538 | 61.50914 | 0.9871764 | 68.68121
14612.385 | 1770220992.1 | 04/02/2026_17:03:12,079 | 1 | 2 | 2.52471682e-06 | 5.175892511e-06 | 3.532125148e-10 | 6.170983429e-12 | 1.48106321e-12 | 3.263459598e-12 | 1.663109754e-11 | 2.324826963e-11 | 1.599497336e-12 | 5.393577078e-12 | 8.061087388e-12 | 7.665894151e-14 | 1.909792142e-14 | 4.999999912e-15 | 9.20626219e-15 | 1.409582595e-14 | 7.886608033e-11 | 1.056717322e-12 | 1.462284612e-13 | 2.052598847e-14 | 3.858243206e-14 | 7.680667213e-11 | 1.031328929e-11 | 1 | 1 | 1 | 1 | 1 | 1 | 1 | 0 | 0 | 0 | 0 | 0 | 0 | 0 | 0 | 0 | 0 | 1.526905342e-08 | 26.1420742 | 0 | 0.2335093657 | 6.839366288 | 30.50506239 | 4.39345232 | 30.02800985 | 1.958314278 | 0.0244920687 | 0 | 0 | 0 | 0 | 49 | 0 | 71 | 80 | 33.67 | 179.91 | 862.55 | 180.58 | 787.28 | 853.64 | 77.87 | 0.34 | Catalyst_04 | 243.53975 | 77.30226 | 85.63052 | 49.82683 | 50.24945 | 3.249519 | 23.293 | 26.18143 | 64.45715 | 61.65823 | 0.9843615 | 68.75271
14618.121 | 1770220997.8 | 04/02/2026_17:03:17,815 | 1 | 2 | 2.51937854e-06 | 5.205745765e-06 | 3.540782112e-10 | 6.136828892e-12 | 1.481239935e-12 | 3.251417148e-12 | 1.653913118e-11 | 2.299078462e-11 | 1.583008789e-12 | 5.386453436e-12 | 8.058604131e-12 | 8.524089637e-14 | 2.94339138e-14 | 4.999999912e-15 | 1.935986466e-14 | 1.773000725e-14 | 7.888731335e-11 | 1.056932645e-12 | 1.475595091e-13 | 2.895660057e-14 | 3.395870282e-14 | 7.67738928e-11 | 1.02418499e-11 | 1 | 1 | 1 | 1 | 1 | 1 | 1 | 0 | 0 | 0 | 0 | 0 | 0 | 0 | 0 | 0 | 0 | 2.158214594e-08 | 26.14093957 | 0 | 0.2506552856 | 6.777538861 | 30.51117216 | 4.360984173 | 30.11315026 | 1.955407371 | 0.01713956153 | 0 | 0 | 0 | 0 | 49 | 0 | 71 | 79.97 | 33.67 | 179.92 | 867.32 | 180.58 | 787.77 | 857.25 | 77.87 | 0.34 | Catalyst_04 | 243.63535 | 77.50745 | 85.73671 | 49.96811 | 50.25952 | 3.244696 | 23.35483 | 26.2139 | 64.46879 | 61.55327 | 0.9869549 | 68.60744
14623.857 | 1770221003.6 | 04/02/2026_17:03:23,551 | 1 | 2 | 2.516253289e-06 | 5.231742307e-06 | 3.54407087e-10 | 6.160344804e-12 | 1.48809296e-12 | 3.246145974e-12 | 1.649246711e-11 | 2.30254097e-11 | 1.579704249e-12 | 5.375400645e-12 | 8.046422036e-12 | 8.461998734e-14 | 2.719286452e-14 | 4.999999912e-15 | 2.288927308e-14 | 7.622977194e-15 | 7.878295932e-11 | 1.053758318e-12 | 1.5362684e-13 | 2.876838646e-14 | 3.479109565e-14 | 7.683260278e-11 | 1.02587331e-11 | 1 | 1 | 1 | 1 | 1 | 1 | 1 | 0 | 0 | 0 | 0 | 0 | 0 | 0 | 0 | 0 | 0 | 2.014102325e-08 | 26.15607735 | 0 | 0.2392191917 | 6.775522096 | 30.47501718 | 4.370296436 | 30.13615701 | 1.951032846 | 0.0206723642 | 0 | 0 | 0 | 0 | 49.01 | 0 | 71 | 80 | 33.66 | 179.91 | 867.72 | 180.56 | 787.73 | 857.62 | 77.87 | 0.34 | Catalyst_04 | 243.73095 | 77.51414 | 85.70625 | 50.00629 | 50.19996 | 3.237437 | 23.35685 | 26.20459 | 64.51247 | 61.48938 | 0.9888807 | 68.55991
14629.593 | 1770221009.3 | 04/02/2026_17:03:29,287 | 1 | 2 | 2.515865617e-06 | 5.215728834e-06 | 3.546218597e-10 | 6.151133422e-12 | 1.488413234e-12 | 3.240800206e-12 | 1.651984105e-11 | 2.300120337e-11 | 1.573460437e-12 | 5.386038837e-12 | 8.043484281e-12 | 8.964342127e-14 | 2.691346393e-14 | 4.999999912e-15 | 3.078242414e-14 | 7.192231294e-15 | 7.875088776e-11 | 1.044699158e-12 | 1.627656614e-13 | 2.718898342e-14 | 3.258690925e-14 | 7.694486714e-11 | 1.029465315e-11 | 1 | 1 | 1 | 1 | 1 | 1 | 1 | 0 | 0 | 0 | 0 | 0 | 0 | 0 | 0 | 0 | 0 | 2.00325583e-08 | 26.1801808 | 0 | 0.2474625886 | 6.770774699 | 30.43654996 | 4.381699369 | 30.13873677 | 1.953115533 | 0.01739734578 | 0 | 0 | 0 | 0 | 49 | 0 | 71.03 | 79.98 | 33.67 | 179.91 | 866.69 | 180.49 | 787.46 | 856.81 | 77.87 | 0.34 | Catalyst_04 | 243.82655 | 77.52989 | 85.66896 | 50.01057 | 50.1366 | 3.240893 | 23.36159 | 26.19319 | 64.50488 | 61.42001 | 0.9902153 | 68.5075
14635.329 | 1770221015.0 | 04/02/2026_17:03:35,023 | 1 | 2 | 2.517834218e-06 | 5.167965355e-06 | 3.544752269e-10 | 6.141459303e-12 | 1.500320809e-12 | 3.247146042e-12 | 1.652970989e-11 | 2.307399931e-11 | 1.572208943e-12 | 5.407695559e-12 | 8.023051841e-12 | 9.967089545e-14 | 1.260955248e-14 | 4.999999912e-15 | 2.384778234e-14 | 6.34625375e-15 | 7.888601578e-11 | 1.036949498e-12 | 1.683498447e-13 | 1.546179702e-14 | 3.309526115e-14 | 7.687987053e-11 | 1.037157339e-11 | 1 | 1 | 1 | 1 | 1 | 1 | 1 | 0 | 0 | 0 | 0 | 0 | 0 | 0 | 0 | 0 | 0 | 1.144070764e-08 | 26.13938257 | 0 | 0.2449864163 | 6.779612473 | 30.46781265 | 4.411558229 | 30.10527306 | 1.958991921 | 0.01932795113 | 0 | 0 | 0 | 0 | 48.99 | 0 | 71 | 80.02 | 33.67 | 179.91 | 865.49 | 180.45 | 787.19 | 855.83 | 77.87 | 0.34 | Catalyst_04 | 243.92215 | 77.50056 | 85.5713 | 49.95504 | 50.18809 | 3.250644 | 23.35275 | 26.16333 | 64.45765 | 61.53114 | 0.9881009 | 68.62274
14641.065 | 1770221020.8 | 04/02/2026_17:03:40,759 | 1 | 2 | 2.521132046e-06 | 5.162028174e-06 | 3.538149496e-10 | 6.134580257e-12 | 1.513079375e-12 | 3.250020478e-12 | 1.65946909e-11 | 2.319598506e-11 | 1.579354269e-12 | 5.427027751e-12 | 8.025702498e-12 | 1.063309935e-13 | 5.435285062e-15 | 4.999999912e-15 | 2.033680367e-14 | 4.999999912e-15 | 7.856487683e-11 | 1.031645581e-12 | 1.708945485e-13 | 7.317377024e-15 | 4.503685023e-14 | 7.71377684e-11 | 1.039232068e-11 | 1 | 1 | 1 | 1 | 1 | 1 | 1 | 0 | 0 | 0 | 0 | 0 | 0 | 0 | 0 | 0 | 0 | 7.114404676e-09 | 26.23559545 | 0 | 0.240509553 | 6.81740566 | 30.35596013 | 4.42322135 | 30.05985288 | 1.966789614 | 0.02765375281 | 0 | 0 | 0 | 0 | 49 | 0 | 71.03 | 80.02 | 33.67 | 179.91 | 862.34 | 180.35 | 786.48 | 853.22 | 77.87 | 0.34 | Catalyst_04 | 244.01775 | 77.37514 | 85.53316 | 49.87967 | 50.00384 | 3.263583 | 23.31496 | 26.15166 | 64.46473 | 61.36655 | 0.9902455 | 68.51996
14646.801 | 1770221026.5 | 04/02/2026_17:03:46,495 | 1 | 2 | 2.521440365e-06 | 5.134398634e-06 | 3.530153947e-10 | 6.130720497e-12 | 1.520912086e-12 | 3.259533268e-12 | 1.673662424e-11 | 2.330250055e-11 | 1.578135734e-12 | 5.436138085e-12 | 8.038788385e-12 | 1.124565325e-13 | 4.999999912e-15 | 5.012300525e-15 | 8.004244511e-15 | 4.999999912e-15 | 7.87499857e-11 | 1.016881891e-12 | 1.642606678e-13 | 4.999999912e-15 | 4.482342503e-14 | 7.705686089e-11 | 1.04444578e-11 | 1 | 1 | 1 | 1 | 1 | 1 | 1 | 0 | 0 | 0 | 0 | 0 | 0 | 0 | 0 | 0 | 0 | 6.889257963e-09 | 26.19873042 | 0 | 0.2365182572 | 6.857637705 | 30.41974528 | 4.441261637 | 29.98046649 | 1.968911658 | 0.02490373518 | 0 | 0 | 0 | 0 | 49.01 | 0 | 71.02 | 80 | 33.65 | 179.91 | 860.83 | 180.29 | 786.25 | 852.13 | 77.87 | 0.34 | Catalyst_04 | 244.11335 | 77.24162 | 85.47415 | 49.74794 | 50.10891 | 3.267104 | 23.27473 | 26.13362 | 64.40562 | 61.56802 | 0.9855594 | 68.72102
14652.537 | 1770221032.2 | 04/02/2026_17:03:52,231 | 1 | 2 | 2.53057965e-06 | 5.26191161e-06 | 3.526730574e-10 | 6.12617292e-12 | 1.518756041e-12 | 3.252553175e-12 | 1.666975932e-11 | 2.330044838e-11 | 1.586751997e-12 | 5.429796369e-12 | 8.03103764e-12 | 1.05275001e-13 | 4.999999912e-15 | 4.999999912e-15 | 4.999999912e-15 | 4.999999912e-15 | 7.866118173e-11 | 1.010957702e-12 | 1.722522949e-13 | 4.999999912e-15 | 4.731816406e-14 | 7.699308552e-11 | 1.040750472e-11 | 1 | 1 | 1 | 1 | 1 | 1 | 1 | 0 | 0 | 0 | 0 | 0 | 0 | 0 | 0 | 0 | 0 | 6.840272452e-09 | 26.20427392 | 0 | 0.230868838 | 6.854319164 | 30.42361779 | 4.432184559 | 29.98256346 | 1.969567424 | 0.02929115881 | 0 | 0 | 0 | 0 | 49.01 | 0 | 70.99 | 80.02 | 33.64 | 179.9 | 860.99 | 180.12 | 786.78 | 852.43 | 77.87 | 0.34 | Catalyst_04 | 244.20895 | 77.25264 | 85.50384 | 49.75142 | 50.11529 | 3.268192 | 23.27805 | 26.1427 | 64.40094 | 61.56041 | 0.9855029 | 68.70698
14658.273 | 1770221038.0 | 04/02/2026_17:03:57,967 | 1 | 2 | 2.515950428e-06 | 5.211733423e-06 | 3.531053505e-10 | 6.147933725e-12 | 1.509572957e-12 | 3.231580585e-12 | 1.663612824e-11 | 2.316198448e-11 | 1.578801109e-12 | 5.397134562e-12 | 8.022326727e-12 | 1.009563527e-13 | 4.999999912e-15 | 8.578576895e-15 | 4.999999912e-15 | 4.999999912e-15 | 7.88208665e-11 | 1.014968708e-12 | 1.703862203e-13 | 4.999999912e-15 | 4.797447907e-14 | 7.696850102e-11 | 1.034015495e-11 | 1 | 1 | 1 | 1 | 1 | 1 | 1 | 0 | 0 | 0 | 0 | 0 | 0 | 0 | 0 | 0 | 0 | 6.977094072e-09 | 26.19133531 | 0 | 0.2382117647 | 6.820862241 | 30.48095612 | 4.401472823 | 30.01436368 | 1.957502961 | 0.02649091444 | 0 | 0 | 0 | 0 | 49 | 0 | 71 | 80.05 | 33.63 | 179.9 | 864.61 | 180.06 | 787.47 | 855.15 | 77.87 | 0.34 | Catalyst_04 | 244.30455 | 77.36367 | 85.60429 | 49.80419 | 50.20974 | 3.248173 | 23.31151 | 26.17341 | 64.37672 | 61.59646 | 0.9846923 | 68.69573
14664.009 | 1770221043.7 | 04/02/2026_17:04:03,703 | 1 | 2 | 2.519051122e-06 | 5.160055935e-06 | 3.538077609e-10 | 6.127871648e-12 | 1.496278145e-12 | 3.200537708e-12 | 1.651310338e-11 | 2.2980777e-11 | 1.583081539e-12 | 5.360520187e-12 | 7.997946055e-12 | 8.923498876e-14 | 4.999999912e-15 | 1.17548488e-14 | 4.999999912e-15 | 1.232918458e-14 | 7.887401149e-11 | 1.021837237e-12 | 1.604925773e-13 | 4.999999912e-15 | 5.335880663e-14 | 7.689278381e-11 | 1.024829006e-11 | 1 | 1 | 1 | 1 | 1 | 1 | 1 | 0 | 0 | 0 | 0 | 0 | 0 | 0 | 0 | 0 | 0 | 6.886114315e-09 | 26.17686705 | 0 | 0.2385985325 | 6.768954777 | 30.51740626 | 4.363550106 | 30.08760985 | 1.946414228 | 0.02884026072 | 0 | 0 | 0 | 0 | 49 | 0 | 71.01 | 80 | 33.62 | 179.89 | 867.29 | 180.04 | 787.61 | 856.4 | 77.87 | 0.34 | Catalyst_04 | 244.40015 | 77.53593 | 85.72832 | 49.92573 | 50.26979 | 3.229773 | 23.36341 | 26.21134 | 64.39044 | 61.55837 | 0.9859164 | 68.6078
14669.745 | 1770221049.4 | 04/02/2026_17:04:09,439 | 1 | 2 | 2.523770036e-06 | 5.154116025e-06 | 3.542219296e-10 | 6.151593124e-12 | 1.484165763e-12 | 3.201015408e-12 | 1.648416646e-11 | 2.295788212e-11 | 1.582582047e-12 | 5.35816877e-12 | 8.013404176e-12 | 8.782731487e-14 | 4.999999912e-15 | 6.458795629e-15 | 4.999999912e-15 | 1.538806449e-14 | 7.874809832e-11 | 1.03091125e-12 | 1.500838841e-13 | 4.999999912e-15 | 5.26729234e-14 | 7.699983706e-11 | 1.026402227e-11 | 1 | 1 | 1 | 1 | 1 | 1 | 1 | 0 | 0 | 0 | 0 | 0 | 0 | 0 | 0 | 0 | 0 | 6.785581908e-09 | 26.20797295 | 0 | 0.23291526 | 6.758366539 | 30.46461768 | 4.370526417 | 30.11648732 | 1.945189267 | 0.02880903074 | 0 | 0 | 0 | 0 | 49 | 0 | 71 | 80.03 | 33.6 | 179.88 | 867.68 | 180.04 | 787.6 | 857.6 | 77.87 | 0.34 | Catalyst_04 | 244.49575 | 77.57107 | 85.7055 | 49.97365 | 50.18283 | 3.227741 | 23.374 | 26.20436 | 64.42305 | 61.44741 | 0.9885726 | 68.51489
14675.481 | 1770221055.2 | 04/02/2026_17:04:15,175 | 1 | 2 | 2.515744882e-06 | 5.197767223e-06 | 3.544445015e-10 | 6.176927459e-12 | 1.476726076e-12 | 3.211976258e-12 | 1.650152064e-11 | 2.296952906e-11 | 1.587731032e-12 | 5.361130376e-12 | 8.018091399e-12 | 8.270249448e-14 | 4.999999912e-15 | 9.44832049e-15 | 4.999999912e-15 | 1.918863018e-14 | 7.882184488e-11 | 1.035272562e-12 | 1.570374148e-13 | 4.999999912e-15 | 4.901107799e-14 | 7.702048721e-11 | 1.027216333e-11 | 1 | 1 | 1 | 1 | 1 | 1 | 1 | 0 | 0 | 0 | 0 | 0 | 0 | 0 | 0 | 0 | 0 | 6.890504972e-09 | 26.19899815 | 0 | 0.2404760605 | 6.759105535 | 30.46925043 | 4.371716818 | 30.11697044 | 1.945433399 | 0.02633010039 | 0 | 0 | 0 | 0 | 49 | 0 | 71.01 | 80.02 | 33.6 | 179.87 | 866.65 | 180.07 | 787.52 | 857.42 | 77.87 | 0.34 | Catalyst_04 | 244.59135 | 77.56862 | 85.70161 | 49.97445 | 50.19046 | 3.228146 | 23.37326 | 26.20317 | 64.42612 | 61.45914 | 0.9884382 | 68.5257
14681.217 | 1770221060.9 | 04/02/2026_17:04:20,911 | 1 | 2 | 2.518194151e-06 | 5.165985385e-06 | 3.543968452e-10 | 6.167677046e-12 | 1.479703187e-12 | 3.229117061e-12 | 1.65327578e-11 | 2.305339773e-11 | 1.591641207e-12 | 5.360328934e-12 | 8.039061604e-12 | 7.966833438e-14 | 4.999999912e-15 | 5.409089721e-15 | 4.999999912e-15 | 1.849061235e-14 | 7.874904895e-11 | 1.044644623e-12 | 1.436963612e-13 | 4.999999912e-15 | 4.060618351e-14 | 7.688098769e-11 | 1.03145539e-11 | 1 | 1 | 1 | 1 | 1 | 1 | 1 | 0 | 0 | 0 | 0 | 0 | 0 | 0 | 0 | 0 | 0 | 6.752373613e-09 | 26.163889 | 0 | 0.2328487408 | 6.783682149 | 30.45611953 | 4.392148396 | 30.12576732 | 1.94626461 | 0.02304188247 | 0 | 0 | 0 | 0 | 49 | 0 | 71.02 | 79.98 | 33.6 | 179.87 | 865.34 | 180.15 | 787.1 | 855.72 | 77.87 | 0.34 | Catalyst_04 | 244.68695 | 77.48706 | 85.63478 | 49.98905 | 50.16883 | 3.229525 | 23.34869 | 26.18274 | 64.51277 | 61.48848 | 0.9891532 | 68.57821

## Sheet2_Bypass_Raw
Time Relative (sec) | Time Absolute (UTC) | Time Absolute (Date_Time) | Step | Ionizer_State | Pressure_(mBar) | External_Pressure_(mBar) | 2_amu_(_) | 12_amu_(_) | 13_amu_(_) | 14_amu_(_) | 15_amu_(_) | 16_amu_(_) | 17_amu_(_) | 18_amu_(_) | 20_amu_(_) | 22_amu_(_) | 24_amu_(_) | 25_amu_(_) | 26_amu_(_) | 27_amu_(_) | 28_amu_(_) | 29_amu_(_) | 30_amu_(_) | 31_amu_(_) | 32_amu_(_) | 40_amu_(_) | 44_amu_(_) | Periph:_Digital_In_0 | Periph:_Digital_In_1 | Periph:_Digital_In_13 | Periph:_Digital_In_14 | Periph:_Digital_In_15 | Periph:_Digital_In_16 | Periph:_Digital_In_17 | Periph:_Digital_Out_2 | Periph:_Digital_Out_3 | Periph:_Digital_Out_4 | Periph:_Digital_Out_5 | Periph:_Digital_Out_6 | Periph:_Digital_Out_7 | Periph:_Digital_Out_8 | Periph:_Digital_Out_9 | Periph:_Digital_Out_10 | Periph:_Digital_Out_11 | Sig:_MCD | Sig:_MCD_Ar | Sig:_MCD_CH2CH2 | Sig:_MCD_CH3CH3 | Sig:_MCD_CH4 | Sig:_MCD_CO | Sig:_MCD_CO2 | Sig:_MCD_H2 | Sig:_MCD_H2O | Sig:_MCD_O2
8.557 | 1770205376.6 | 04/02/2026_12:42:56,596 | 1 | 2 | 2.786136974e-06 | 2.234986823e-06 | 3.092462267e-12 | 7.01324632e-12 | 5.962798831e-12 | 1.215182035e-11 | 7.021034448e-11 | 9.343639057e-11 | 9.685694087e-13 | 1.002180516e-13 | 1.147384097e-11 | 6.238493337e-13 | 1.786969993e-14 | 4.999999912e-15 | 1.400073464e-14 | 5.898036101e-15 | 7.454451119e-12 | 1.003519506e-13 | 4.999999912e-15 | 1.609626027e-14 | 7.93922965e-15 | 1.107287387e-10 | 6.831921834e-11 | 1 | 1 | 1 | 1 | 1 | 1 | 1 | 0 | 0 | 0 | 0 | 0 | 0 | 0 | 0 | 0 | 0 | 1.328670746e-08 | 39.70790074 | 0 | 0.2326776111 | 30.11901728 | 0 | 30.54239212 | 0.2782796378 | 0.03356075643 | 0
14.293 | 1770205382.3 | 04/02/2026_12:43:02,332 | 1 | 2 | 2.785800007e-06 | 2.195931756e-06 | 3.09647967e-12 | 6.991964299e-12 | 5.959500688e-12 | 1.2129674e-11 | 7.012878472e-11 | 9.331835998e-11 | 9.656685174e-13 | 1.04981521e-13 | 1.147789763e-11 | 6.243907301e-13 | 1.433446901e-14 | 4.999999912e-15 | 1.343804727e-14 | 4.999999912e-15 | 7.448540049e-12 | 9.450388605e-14 | 4.999999912e-15 | 1.730700917e-14 | 5.393551748e-15 | 1.108790698e-10 | 6.82825671e-11 | 1 | 1 | 1 | 1 | 1 | 1 | 1 | 0 | 0 | 0 | 0 | 0 | 0 | 0 | 0 | 0 | 0 | 1.115220968e-08 | 39.7625204 | 0 | 0.2320829491 | 30.08158176 | 0 | 30.52598862 | 0.2786458355 | 0.03512765512 | 0
20.029 | 1770205388.1 | 04/02/2026_12:43:08,068 | 1 | 2 | 2.775787834e-06 | 2.227292043e-06 | 3.105153938e-12 | 6.984796422e-12 | 5.970783763e-12 | 1.212925073e-11 | 7.009426373e-11 | 9.325257233e-11 | 9.579967028e-13 | 1.212994413e-13 | 1.147342551e-11 | 6.362828558e-13 | 1.2304912e-14 | 4.999999912e-15 | 2.353149685e-14 | 4.999999912e-15 | 7.479723438e-12 | 9.139938155e-14 | 1.335655423e-14 | 1.401237118e-14 | 8.893857805e-15 | 1.107119743e-10 | 6.839080691e-11 | 1 | 1 | 1 | 1 | 1 | 1 | 1 | 0 | 0 | 0 | 0 | 0 | 0 | 0 | 0 | 0 | 0 | 9.945592077e-09 | 39.71232254 | 0 | 0.2417840609 | 30.06566513 | 0 | 30.58017812 | 0.2794969938 | 0.04038305953 | 0
25.765 | 1770205393.8 | 04/02/2026_12:43:13,804 | 1 | 2 | 2.776390147e-06 | 2.222177272e-06 | 3.092844991e-12 | 6.980144761e-12 | 5.985178065e-12 | 1.211930122e-11 | 7.019852755e-11 | 9.314551908e-11 | 9.5179962e-13 | 1.232208237e-13 | 1.146301717e-11 | 6.403172263e-13 | 6.922995095e-15 | 4.999999912e-15 | 2.118421947e-14 | 4.999999912e-15 | 7.469184993e-12 | 8.321179845e-14 | 1.841734569e-14 | 9.499718449e-15 | 1.232867974e-14 | 1.104418154e-10 | 6.81707607e-11 | 1 | 1 | 1 | 1 | 1 | 1 | 1 | 0 | 0 | 0 | 0 | 0 | 0 | 0 | 0 | 0 | 0 | 7.061446143e-09 | 39.69547435 | 0 | 0.2628379859 | 30.12800302 | 0 | 30.53858552 | 0.2791353802 | 0.04058928738 | 0
31.501 | 1770205399.5 | 04/02/2026_12:43:19,540 | 1 | 2 | 2.779788474e-06 | 2.212825393e-06 | 3.091196136e-12 | 6.979204107e-12 | 5.992089637e-12 | 1.206899164e-11 | 7.011963926e-11 | 9.335202056e-11 | 9.43210462e-13 | 1.18713985e-13 | 1.145607133e-11 | 6.45490497e-13 | 4.999999912e-15 | 4.999999912e-15 | 1.275409357e-14 | 4.999999912e-15 | 7.481480713e-12 | 6.863091909e-14 | 2.986367121e-14 | 4.999999912e-15 | 1.458573795e-14 | 1.103097544e-10 | 6.832139715e-11 | 1 | 1 | 1 | 1 | 1 | 1 | 1 | 0 | 0 | 0 | 0 | 0 | 0 | 0 | 0 | 0 | 0 | 5.600427815e-09 | 39.62390256 | 0 | 0.2331733427 | 30.1327997 | 0 | 30.59361371 | 0.2786636922 | 0.03809278399 | 0
37.237 | 1770205405.3 | 04/02/2026_12:43:25,276 | 1 | 2 | 2.779686156e-06 | 2.222177272e-06 | 3.076754346e-12 | 6.979644727e-12 | 5.996400858e-12 | 1.210898829e-11 | 7.011488612e-11 | 9.319665178e-11 | 9.462723573e-13 | 1.155105471e-13 | 1.146819792e-11 | 6.497223549e-13 | 4.999999912e-15 | 4.999999912e-15 | 7.084529361e-15 | 4.999999912e-15 | 7.476022405e-12 | 6.776166e-14 | 2.895172844e-14 | 4.999999912e-15 | 2.12564951e-14 | 1.107863731e-10 | 6.835052663e-11 | 1 | 1 | 1 | 1 | 1 | 1 | 1 | 0 | 0 | 0 | 0 | 0 | 0 | 0 | 0 | 0 | 0 | 5.863387677e-09 | 39.74034293 | 0 | 0.2503425999 | 30.05948713 | 0 | 30.56172931 | 0.2771277543 | 0.03726366633 | 0
42.973 | 1770205411.0 | 04/02/2026_12:43:31,012 | 1 | 2 | 2.776898782e-06 | 2.206895488e-06 | 3.062091813e-12 | 6.964698349e-12 | 5.988321384e-12 | 1.207285487e-11 | 7.010320796e-11 | 9.330528711e-11 | 9.576163647e-13 | 1.115649456e-13 | 1.144817314e-11 | 6.491431741e-13 | 4.999999912e-15 | 4.999999912e-15 | 4.999999912e-15 | 4.999999912e-15 | 7.467346186e-12 | 7.050427137e-14 | 3.184181502e-14 | 4.999999912e-15 | 2.909823126e-14 | 1.1062469e-10 | 6.853646123e-11 | 1 | 1 | 1 | 1 | 1 | 1 | 1 | 0 | 0 | 0 | 0 | 0 | 0 | 0 | 0 | 0 | 0 | 5.90208386e-09 | 39.66911505 | 0 | 0.2477562036 | 30.06323595 | 0 | 30.63632783 | 0.2757422798 | 0.03681651011 | 0
48.709 | 1770205416.7 | 04/02/2026_12:43:36,748 | 1 | 2 | 2.782053116e-06 | 2.213675998e-06 | 3.049457605e-12 | 6.974289202e-12 | 5.979041047e-12 | 1.208817161e-11 | 7.008309211e-11 | 9.324285094e-11 | 9.661375432e-13 | 1.041757961e-13 | 1.145200774e-11 | 6.532133233e-13 | 4.999999912e-15 | 1.529831119e-14 | 4.999999912e-15 | 6.023666334e-15 | 7.45317523e-12 | 7.136528375e-14 | 2.566728873e-14 | 4.999999912e-15 | 3.203147925e-14 | 1.106080019e-10 | 6.836867184e-11 | 1 | 1 | 1 | 1 | 1 | 1 | 1 | 0 | 0 | 0 | 0 | 0 | 0 | 0 | 0 | 0 | 0 | 5.748306825e-09 | 39.69848143 | 0 | 0.2415929805 | 30.07863612 | 0 | 30.58864955 | 0.2747763307 | 0.03499313977 | 0
54.445 | 1770205422.5 | 04/02/2026_12:43:42,484 | 1 | 2 | 2.783201353e-06 | 2.192566171e-06 | 3.034471329e-12 | 6.978839381e-12 | 5.970474982e-12 | 1.207946677e-11 | 7.015160675e-11 | 9.338653462e-11 | 9.715055366e-13 | 9.536391587e-14 | 1.145402002e-11 | 6.383089586e-13 | 4.999999912e-15 | 1.262747909e-14 | 4.999999912e-15 | 8.766282784e-15 | 7.451428363e-12 | 7.132551385e-14 | 2.115317063e-14 | 4.999999912e-15 | 3.347797097e-14 | 1.102006056e-10 | 6.832116123e-11 | 1 | 1 | 1 | 1 | 1 | 1 | 1 | 0 | 0 | 0 | 0 | 0 | 0 | 0 | 0 | 0 | 0 | 5.579960617e-09 | 39.60035119 | 0 | 0.2302017314 | 30.15691796 | 0 | 30.60519389 | 0.2736697708 | 0.03221581363 | 0
60.181 | 1770205428.2 | 04/02/2026_12:43:48,220 | 1 | 2 | 2.781318244e-06 | 2.215370614e-06 | 3.017158572e-12 | 6.996360088e-12 | 5.96358336e-12 | 1.208246524e-11 | 7.021184328e-11 | 9.320041267e-11 | 9.773229318e-13 | 9.112290322e-14 | 1.145922419e-11 | 6.338933285e-13 | 4.999999912e-15 | 9.203331456e-15 | 4.999999912e-15 | 1.432572932e-14 | 7.437540167e-12 | 8.303572402e-14 | 1.506693397e-14 | 4.999999912e-15 | 2.885471267e-14 | 1.104790634e-10 | 6.815981113e-11 | 1 | 1 | 1 | 1 | 1 | 1 | 1 | 0 | 0 | 0 | 0 | 0 | 0 | 0 | 0 | 0 | 0 | 5.962821318e-09 | 39.70625564 | 0 | 0.25733688 | 30.13859918 | 0 | 30.53354567 | 0.2723550269 | 0.0312889895 | 0
65.917 | 1770205434.0 | 04/02/2026_12:43:53,956 | 1 | 2 | 2.777176178e-06 | 2.200983772e-06 | 3.00241971e-12 | 7.005908007e-12 | 5.960417056e-12 | 1.207648911e-11 | 7.017130627e-11 | 9.313580462e-11 | 9.721026067e-13 | 8.716952263e-14 | 1.147175757e-11 | 6.255743536e-13 | 4.999999912e-15 | 4.999999912e-15 | 4.999999912e-15 | 1.298983131e-14 | 7.421915513e-12 | 9.460282628e-14 | 1.13017658e-14 | 4.999999912e-15 | 2.853941313e-14 | 1.105367881e-10 | 6.829518895e-11 | 1 | 1 | 1 | 1 | 1 | 1 | 1 | 0 | 0 | 0 | 0 | 0 | 0 | 0 | 0 | 0 | 0 | 6.131568722e-09 | 39.71290981 | 0 | 0.2660540979 | 30.10320896 | 0 | 30.58251372 | 0.2710195727 | 0.0294532777 | 0
71.653 | 1770205439.7 | 04/02/2026_12:43:59,692 | 1 | 2 | 2.779280749e-06 | 2.241853508e-06 | 3.004000911e-12 | 7.020385141e-12 | 5.943541232e-12 | 1.206894133e-11 | 7.010365899e-11 | 9.318668059e-11 | 9.752332405e-13 | 8.545331868e-14 | 1.146840348e-11 | 6.23023768e-13 | 4.999999912e-15 | 4.999999912e-15 | 4.999999912e-15 | 1.415498781e-14 | 7.417751309e-12 | 9.774902513e-14 | 4.999999912e-15 | 4.999999912e-15 | 1.617290151e-14 | 1.106047406e-10 | 6.838447864e-11 | 1 | 1 | 1 | 1 | 1 | 1 | 1 | 0 | 0 | 0 | 0 | 0 | 0 | 0 | 0 | 0 | 0 | 5.856230209e-09 | 39.71398875 | 0 | 0.2481446141 | 30.08211917 | 0 | 30.60793854 | 0.2708654286 | 0.02911240566 | 0
77.389 | 1770205445.4 | 04/02/2026_12:44:05,428 | 1 | 2 | 2.787664243e-06 | 2.232421366e-06 | 2.991847005e-12 | 7.013749824e-12 | 5.950723855e-12 | 1.209365941e-11 | 7.015020509e-11 | 9.3173462e-11 | 9.74516366e-13 | 8.988595052e-14 | 1.148165504e-11 | 6.225997907e-13 | 1.657357011e-14 | 4.999999912e-15 | 4.999999912e-15 | 1.920074105e-14 | 7.446442768e-12 | 1.078298624e-13 | 5.149072629e-15 | 1.448192728e-14 | 1.666670986e-14 | 1.105001646e-10 | 6.80868209e-11 | 1 | 1 | 1 | 1 | 1 | 1 | 1 | 0 | 0 | 0 | 0 | 0 | 0 | 0 | 0 | 0 | 0 | 1.290325836e-08 | 39.7287598 | 0 | 0.2571435427 | 30.13549638 | 0 | 30.51384576 | 0.2701599566 | 0.03064124061 | 0
83.125 | 1770205451.2 | 04/02/2026_12:44:11,164 | 1 | 2 | 2.771058462e-06 | 2.207743819e-06 | 2.997129671e-12 | 7.030288244e-12 | 5.954776169e-12 | 1.211932985e-11 | 7.018015336e-11 | 9.320414579e-11 | 9.749756341e-13 | 1.026565307e-13 | 1.14760753e-11 | 6.248248446e-13 | 2.013353609e-14 | 4.999999912e-15 | 5.208735936e-15 | 1.40836778e-14 | 7.44334195e-12 | 1.059686464e-13 | 4.999999912e-15 | 2.218249862e-14 | 1.61132365e-14 | 1.105329231e-10 | 6.830737365e-11 | 1 | 1 | 1 | 1 | 1 | 1 | 1 | 0 | 0 | 0 | 0 | 0 | 0 | 0 | 0 | 0 | 0 | 1.510323915e-08 | 39.69846659 | 0 | 0.2590801617 | 30.11014869 | 0 | 30.57967444 | 0.2703768451 | 0.03523319882 | 0
88.861 | 1770205456.9 | 04/02/2026_12:44:16,900 | 1 | 2 | 2.770882475e-06 | 2.200143172e-06 | 3.008266162e-12 | 7.001082439e-12 | 5.962688242e-12 | 1.212370395e-11 | 7.004882091e-11 | 9.323092298e-11 | 9.692313141e-13 | 1.121649973e-13 | 1.145957374e-11 | 6.331458795e-13 | 2.410049462e-14 | 4.999999912e-15 | 2.112406489e-14 | 1.351419892e-14 | 7.452208989e-12 | 1.072851389e-13 | 1.297091707e-14 | 2.717781275e-14 | 1.637420566e-14 | 1.104287078e-10 | 6.83148399e-11 | 1 | 1 | 1 | 1 | 1 | 1 | 1 | 0 | 0 | 0 | 0 | 0 | 0 | 0 | 0 | 0 | 0 | 1.709349564e-08 | 39.67327407 | 0 | 0.2463558813 | 30.10193526 | 0 | 30.59590163 | 0.2712576622 | 0.03820388304 | 0
94.597 | 1770205462.6 | 04/02/2026_12:44:22,636 | 1 | 2 | 2.78839525e-06 | 2.211130322e-06 | 3.008590989e-12 | 7.001361296e-12 | 5.962849138e-12 | 1.212026573e-11 | 7.012056213e-11 | 9.322699557e-11 | 9.670669213e-13 | 1.212853873e-13 | 1.148377574e-11 | 6.394159833e-13 | 2.571190873e-14 | 4.999999912e-15 | 2.813728932e-14 | 6.844412461e-15 | 7.491657468e-12 | 1.000604154e-13 | 1.674383221e-14 | 2.303041587e-14 | 1.901398554e-14 | 1.104737274e-10 | 6.810915026e-11 | 1 | 1 | 1 | 1 | 1 | 1 | 1 | 0 | 0 | 0 | 0 | 0 | 0 | 0 | 0 | 0 | 0 | 1.810039818e-08 | 39.70175769 | 0 | 0.2478500848 | 30.12801775 | 0 | 30.51162369 | 0.2713842692 | 0.04125569249 | 0
100.333 | 1770205468.4 | 04/02/2026_12:44:28,372 | 1 | 2 | 2.783693844e-06 | 2.22643871e-06 | 2.999128506e-12 | 6.9892204e-12 | 5.989163158e-12 | 1.213933641e-11 | 7.019228948e-11 | 9.322184691e-11 | 9.586890743e-13 | 1.261327604e-13 | 1.147007402e-11 | 6.463005586e-13 | 2.393702234e-14 | 4.999999912e-15 | 2.841136208e-14 | 4.999999912e-15 | 7.492425083e-12 | 9.361327496e-14 | 2.48373235e-14 | 2.291254277e-14 | 1.996716188e-14 | 1.105847219e-10 | 6.830763039e-11 | 1 | 1 | 1 | 1 | 1 | 1 | 1 | 0 | 0 | 0 | 0 | 0 | 0 | 0 | 0 | 0 | 0 | 1.730007245e-08 | 39.69625391 | 0 | 0.2666992973 | 30.1008626 | 0 | 30.5626275 | 0.2703680611 | 0.04217717777 | 0
106.069 | 1770205474.1 | 04/02/2026_12:44:34,108 | 1 | 2 | 2.77993081e-06 | 2.18752848e-06 | 3.001893005e-12 | 6.992540661e-12 | 5.98835391e-12 | 1.208408981e-11 | 7.0071067e-11 | 9.326674849e-11 | 9.577177376e-13 | 1.309470924e-13 | 1.14562344e-11 | 6.49184428e-13 | 1.527599695e-14 | 4.999999912e-15 | 2.719333039e-14 | 4.999999912e-15 | 7.470464351e-12 | 8.397044182e-14 | 2.903661469e-14 | 1.603271247e-14 | 2.302556576e-14 | 1.108574205e-10 | 6.834064564e-11 | 1 | 1 | 1 | 1 | 1 | 1 | 1 | 0 | 0 | 0 | 0 | 0 | 0 | 0 | 0 | 0 | 0 | 1.176602345e-08 | 39.75046469 | 0 | 0.2418929334 | 30.05456288 | 0 | 30.54952265 | 0.2701713668 | 0.0438193782 | 0
111.805 | 1770205479.8 | 04/02/2026_12:44:39,844 | 1 | 2 | 2.775568646e-06 | 2.18752848e-06 | 2.999514916e-12 | 6.988198215e-12 | 5.981172588e-12 | 1.210312232e-11 | 6.99964392e-11 | 9.323958272e-11 | 9.481491113e-13 | 1.3275256e-13 | 1.14547408e-11 | 6.538033461e-13 | 4.999999912e-15 | 7.199488672e-15 | 2.226399674e-14 | 4.999999912e-15 | 7.473858338e-12 | 7.786917541e-14 | 3.13640139e-14 | 7.634113136e-15 | 2.805385319e-14 | 1.102298183e-10 | 6.826977178e-11 | 1 | 1 | 1 | 1 | 1 | 1 | 1 | 0 | 0 | 0 | 0 | 0 | 0 | 0 | 0 | 0 | 0 | 5.447991174e-09 | 39.62950079 | 0 | 0.2332317423 | 30.11566763 | 0 | 30.59812166 | 0.2705932273 | 0.04376540667 | 0
117.541 | 1770205485.6 | 04/02/2026_12:44:45,580 | 1 | 2 | 2.777728469e-06 | 2.204362318e-06 | 2.978515438e-12 | 6.979112167e-12 | 5.990678006e-12 | 1.210080647e-11 | 7.00386138e-11 | 9.317421834e-11 | 9.539942621e-13 | 1.209273973e-13 | 1.145131819e-11 | 6.597453703e-13 | 4.999999912e-15 | 9.127176418e-15 | 8.711950703e-15 | 4.999999912e-15 | 7.481381833e-12 | 7.109267466e-14 | 3.451021614e-14 | 4.999999912e-15 | 3.103319332e-14 | 1.105981487e-10 | 6.818345194e-11 | 1 | 1 | 1 | 1 | 1 | 1 | 1 | 0 | 0 | 0 | 0 | 0 | 0 | 0 | 0 | 0 | 0 | 5.777502598e-09 | 39.72768381 | 0 | 0.2452154163 | 30.08695156 | 0 | 30.53162323 | 0.2686521731 | 0.04000853304 | 0
123.277 | 1770205491.3 | 04/02/2026_12:44:51,316 | 1 | 2 | 2.781599278e-06 | 2.210285629e-06 | 2.964728072e-12 | 6.963262866e-12 | 5.985237913e-12 | 1.208663118e-11 | 7.009372249e-11 | 9.324487016e-11 | 9.60833843e-13 | 1.106903604e-13 | 1.146118703e-11 | 6.507677426e-13 | 4.999999912e-15 | 1.267793176e-14 | 4.999999912e-15 | 4.999999912e-15 | 7.449311133e-12 | 7.110430951e-14 | 3.020662469e-14 | 4.999999912e-15 | 3.114184054e-14 | 1.107959627e-10 | 6.822654247e-11 | 1 | 1 | 1 | 1 | 1 | 1 | 1 | 0 | 0 | 0 | 0 | 0 | 0 | 0 | 0 | 0 | 0 | 5.817664805e-09 | 39.76186048 | 0 | 0.2442372688 | 30.08204718 | 0 | 30.52233447 | 0.2671899506 | 0.03683690011 | 0
129.013 | 1770205497.1 | 04/02/2026_12:44:57,052 | 1 | 2 | 2.773728966e-06 | 2.25132294e-06 | 2.951283749e-12 | 6.970000532e-12 | 5.984311137e-12 | 1.211059465e-11 | 7.005644675e-11 | 9.314521376e-11 | 9.717333275e-13 | 1.040186139e-13 | 1.143832425e-11 | 6.466359024e-13 | 4.999999912e-15 | 1.329591514e-14 | 4.999999912e-15 | 7.700086838e-15 | 7.447912079e-12 | 7.109751291e-14 | 1.971443604e-14 | 4.999999912e-15 | 3.571027886e-14 | 1.102185149e-10 | 6.809560554e-11 | 1 | 1 | 1 | 1 | 1 | 1 | 1 | 0 | 0 | 0 | 0 | 0 | 0 | 0 | 0 | 0 | 0 | 5.623257375e-09 | 39.66720249 | 0 | 0.2380950609 | 30.14397961 | 0 | 30.54892173 | 0.2666348799 | 0.03558859992 | 0
134.749 | 1770205502.8 | 04/02/2026_12:45:02,788 | 1 | 2 | 2.775941311e-06 | 2.210285629e-06 | 2.933534925e-12 | 6.982473627e-12 | 5.961988715e-12 | 1.20821738e-11 | 7.00776312e-11 | 9.301823894e-11 | 9.682511954e-13 | 9.638014535e-14 | 1.144725894e-11 | 6.351477504e-13 | 4.999999912e-15 | 9.136393831e-15 | 4.999999912e-15 | 1.286953569e-14 | 7.436141113e-12 | 7.946846848e-14 | 1.313341356e-14 | 4.999999912e-15 | 2.897015988e-14 | 1.103721212e-10 | 6.811379932e-11 | 1 | 1 | 1 | 1 | 1 | 1 | 1 | 0 | 0 | 0 | 0 | 0 | 0 | 0 | 0 | 0 | 0 | 5.896506647e-09 | 39.71717914 | 0 | 0.2555744643 | 30.11603816 | 0 | 30.55020472 | 0.2651439164 | 0.03258256621 | 0
140.485 | 1770205508.5 | 04/02/2026_12:45:08,524 | 1 | 2 | 2.78319726e-06 | 2.219624321e-06 | 2.927473802e-12 | 6.988140535e-12 | 5.957550425e-12 | 1.207670942e-11 | 7.006425301e-11 | 9.31539984e-11 | 9.75456803e-13 | 8.441769554e-14 | 1.144158466e-11 | 6.287248283e-13 | 4.999999912e-15 | 1.137307411e-14 | 4.999999912e-15 | 1.852891348e-14 | 7.423759524e-12 | 9.042099751e-14 | 1.336382516e-14 | 4.999999912e-15 | 2.859132608e-14 | 1.105188926e-10 | 6.824569382e-11 | 1 | 1 | 1 | 1 | 1 | 1 | 1 | 0 | 0 | 0 | 0 | 0 | 0 | 0 | 0 | 0 | 0 | 5.77061848e-09 | 39.71925596 | 0 | 0.2491997769 | 30.09999588 | 0 | 30.57398434 | 0.2642024995 | 0.02881589398 | 0
146.221 | 1770205514.3 | 04/02/2026_12:45:14,260 | 1 | 2 | 2.777843747e-06 | 2.221323484e-06 | 2.918297114e-12 | 6.999742366e-12 | 5.938812376e-12 | 1.206625945e-11 | 7.005145769e-11 | 9.315602456e-11 | 9.765225737e-13 | 8.830848379e-14 | 1.144684608e-11 | 6.262359338e-13 | 4.999999912e-15 | 4.999999912e-15 | 4.999999912e-15 | 1.700237715e-14 | 7.427695611e-12 | 9.757147347e-14 | 9.81549572e-15 | 4.999999912e-15 | 1.850029393e-14 | 1.104942457e-10 | 6.812467951e-11 | 1 | 1 | 1 | 1 | 1 | 1 | 1 | 0 | 0 | 0 | 0 | 0 | 0 | 0 | 0 | 0 | 0 | 5.782602978e-09 | 39.732391 | 0 | 0.2451991078 | 30.11782033 | 0 | 30.53798245 | 0.2635288738 | 0.03032788499 | 0
151.957 | 1770205520.0 | 04/02/2026_12:45:19,996 | 1 | 2 | 2.775215307e-06 | 2.225585831e-06 | 2.911607804e-12 | 7.006804859e-12 | 5.940158521e-12 | 1.209200535e-11 | 7.003876645e-11 | 9.314474886e-11 | 9.7018075e-13 | 8.431826065e-14 | 1.146143597e-11 | 6.192596349e-13 | 4.999999912e-15 | 4.999999912e-15 | 4.999999912e-15 | 1.362139771e-14 | 7.420176452e-12 | 1.035097843e-13 | 4.999999912e-15 | 5.316910513e-15 | 1.8076337e-14 | 1.104548814e-10 | 6.81616083e-11 | 1 | 1 | 1 | 1 | 1 | 1 | 1 | 0 | 0 | 0 | 0 | 0 | 0 | 0 | 0 | 0 | 0 | 5.773111022e-09 | 39.72271599 | 0 | 0.2444236271 | 30.11599931 | 0 | 30.5574984 | 0.2629487217 | 0.02833035414 | 0
157.693 | 1770205525.7 | 04/02/2026_12:45:25,732 | 1 | 2 | 2.781450803e-06 | 2.238419711e-06 | 2.912906678e-12 | 7.013421094e-12 | 5.950550816e-12 | 1.209992957e-11 | 7.006142888e-11 | 9.29819069e-11 | 9.711683497e-13 | 9.118304256e-14 | 1.146567303e-11 | 6.247409274e-13 | 1.094378426e-14 | 4.999999912e-15 | 4.999999912e-15 | 1.726140999e-14 | 7.429469366e-12 | 1.061835217e-13 | 4.999999912e-15 | 1.69199168e-14 | 1.743603431e-14 | 1.105053757e-10 | 6.819578929e-11 | 1 | 1 | 1 | 1 | 1 | 1 | 1 | 0 | 0 | 0 | 0 | 0 | 0 | 0 | 0 | 0 | 0 | 9.652734193e-09 | 39.74436823 | 0 | 0.2680089109 | 30.08815933 | 0 | 30.57116573 | 0.2632383244 | 0.03099067092 | 0
163.429 | 1770205531.5 | 04/02/2026_12:45:31,468 | 1 | 2 | 2.777791224e-06 | 2.214524557e-06 | 2.913742381e-12 | 7.01158966e-12 | 5.96957813e-12 | 1.213783848e-11 | 7.015830972e-11 | 9.323852801e-11 | 9.643191193e-13 | 1.109469707e-13 | 1.146467209e-11 | 6.235321504e-13 | 2.373037341e-14 | 4.999999912e-15 | 2.277186415e-14 | 7.7267616e-15 | 7.456060075e-12 | 1.010572444e-13 | 9.205272856e-15 | 2.561246706e-14 | 1.434707455e-14 | 1.102157879e-10 | 6.821669618e-11 | 1 | 1 | 1 | 1 | 1 | 1 | 1 | 0 | 0 | 0 | 0 | 0 | 0 | 0 | 0 | 0 | 0 | 1.693086394e-08 | 39.63957767 | 0 | 0.2484972192 | 30.15806294 | 0 | 30.58206195 | 0.2630836951 | 0.03728679468 | 0
169.165 | 1770205537.2 | 04/02/2026_12:45:37,204 | 1 | 2 | 2.782396905e-06 | 2.216222128e-06 | 2.927099318e-12 | 7.007709083e-12 | 5.966904054e-12 | 1.210193838e-11 | 7.014933079e-11 | 9.307934284e-11 | 9.662609254e-13 | 1.184670987e-13 | 1.146483949e-11 | 6.385923149e-13 | 1.84173423e-14 | 4.999999912e-15 | 2.421108493e-14 | 4.999999912e-15 | 7.455415625e-12 | 1.014351228e-13 | 1.40516625e-14 | 2.897258239e-14 | 1.540599449e-14 | 1.104366459e-10 | 6.801390701e-11 | 1 | 1 | 1 | 1 | 1 | 1 | 1 | 0 | 0 | 0 | 0 | 0 | 0 | 0 | 0 | 0 | 0 | 1.404018613e-08 | 39.73285873 | 0 | 0.2644967698 | 30.13899466 | 0 | 30.50010225 | 0.2645395178 | 0.04028121607 | 0
174.901 | 1770205542.9 | 04/02/2026_12:45:42,940 | 1 | 2 | 2.778753242e-06 | 2.236702585e-06 | 2.924199511e-12 | 6.996455932e-12 | 5.980940569e-12 | 1.212518193e-11 | 7.002910057e-11 | 9.311851984e-11 | 9.633639372e-13 | 1.258712779e-13 | 1.146519771e-11 | 6.438892388e-13 | 2.503377246e-14 | 4.999999912e-15 | 2.942661577e-14 | 4.999999912e-15 | 7.474128087e-12 | 8.978942264e-14 | 2.588362433e-14 | 2.251137949e-14 | 1.567763456e-14 | 1.102054004e-10 | 6.810212116e-11 | 1 | 1 | 1 | 1 | 1 | 1 | 1 | 0 | 0 | 0 | 0 | 0 | 0 | 0 | 0 | 0 | 0 | 1.765214397e-08 | 39.66596917 | 0 | 0.2480268187 | 30.13610454 | 0 | 30.55487235 | 0.2641906527 | 0.04275148521 | 0
180.637 | 1770205548.7 | 04/02/2026_12:45:48,676 | 1 | 2 | 2.784437129e-06 | 2.211130322e-06 | 2.918206041e-12 | 6.972823794e-12 | 5.986770975e-12 | 1.209240173e-11 | 6.992433715e-11 | 9.30389446e-11 | 9.55899639e-13 | 1.338653038e-13 | 1.144778283e-11 | 6.47112084e-13 | 7.219858121e-15 | 4.999999912e-15 | 2.736795132e-14 | 4.999999912e-15 | 7.464827367e-12 | 8.24104443e-14 | 3.046856116e-14 | 1.057270082e-14 | 2.01461518e-14 | 1.104661571e-10 | 6.838842687e-11 | 1 | 1 | 1 | 1 | 1 | 1 | 1 | 0 | 0 | 0 | 0 | 0 | 0 | 0 | 0 | 0 | 0 | 6.990597243e-09 | 39.69509252 | 0 | 0.2517399565 | 30.04412582 | 0 | 30.63352324 | 0.2632733105 | 0.04502093754 | 0
186.373 | 1770205554.4 | 04/02/2026_12:45:54,412 | 1 | 2 | 2.774891527e-06 | 2.231566214e-06 | 2.914588059e-12 | 6.970053874e-12 | 5.987284887e-12 | 1.210681208e-11 | 6.998950725e-11 | 9.310292121e-11 | 9.520485528e-13 | 1.255593801e-13 | 1.143026472e-11 | 6.512066819e-13 | 4.999999912e-15 | 4.999999912e-15 | 2.406993028e-14 | 4.999999912e-15 | 7.463165502e-12 | 7.77580989e-14 | 3.661980251e-14 | 4.999999912e-15 | 2.150484685e-14 | 1.100751088e-10 | 6.797556962e-11 | 1 | 1 | 1 | 1 | 1 | 1 | 1 | 0 | 0 | 0 | 0 | 0 | 0 | 0 | 0 | 0 | 0 | 5.632870638e-09 | 39.66035917 | 0 | 0.2470737608 | 30.16066873 | 0 | 30.53106706 | 0.2636369603 | 0.04167831311 | 0
192.109 | 1770205560.1 | 04/02/2026_12:46:00,148 | 1 | 2 | 2.776714155e-06 | 2.22643871e-06 | 2.904117485e-12 | 6.970847077e-12 | 5.986505562e-12 | 1.207931671e-11 | 7.000543895e-11 | 9.290763298e-11 | 9.578301693e-13 | 1.24208437e-13 | 1.141323234e-11 | 6.559308218e-13 | 4.999999912e-15 | 8.430603627e-15 | 7.790307706e-15 | 4.999999912e-15 | 7.471403704e-12 | 7.210745401e-14 | 3.29870781e-14 | 4.999999912e-15 | 2.914527886e-14 | 1.104222894e-10 | 6.815817355e-11 | 1 | 1 | 1 | 1 | 1 | 1 | 1 | 0 | 0 | 0 | 0 | 0 | 0 | 0 | 0 | 0 | 0 | 6.175557704e-09 | 39.72895857 | 0 | 0.2708689029 | 30.07519804 | 0 | 30.56516879 | 0.262608332 | 0.04178937747 | 0
197.845 | 1770205565.9 | 04/02/2026_12:46:05,884 | 1 | 2 | 2.786528512e-06 | 2.238419711e-06 | 2.890963944e-12 | 6.965645942e-12 | 5.988698686e-12 | 1.206425237e-11 | 6.996588725e-11 | 9.289174291e-11 | 9.601565419e-13 | 1.166432131e-13 | 1.141959964e-11 | 6.519241527e-13 | 4.999999912e-15 | 1.333957291e-14 | 4.999999912e-15 | 4.999999912e-15 | 7.470054957e-12 | 7.213073048e-14 | 3.15396106e-14 | 4.999999912e-15 | 3.711215905e-14 | 1.10344317e-10 | 6.825284782e-11 | 1 | 1 | 1 | 1 | 1 | 1 | 1 | 0 | 0 | 0 | 0 | 0 | 0 | 0 | 0 | 0 | 0 | 6.163519009e-09 | 39.70234367 | 0 | 0.268915201 | 30.06236043 | 0 | 30.6084544 | 0.2614263397 | 0.0393110496 | 0
203.581 | 1770205571.6 | 04/02/2026_12:46:11,620 | 1 | 2 | 2.775741677e-06 | 2.25132294e-06 | 2.87388841e-12 | 6.984459885e-12 | 5.981077612e-12 | 1.204750015e-11 | 6.991721785e-11 | 9.302690562e-11 | 9.665653694e-13 | 1.039536228e-13 | 1.142635639e-11 | 6.453211988e-13 | 4.999999912e-15 | 1.919928077e-14 | 4.999999912e-15 | 4.999999912e-15 | 7.46173609e-12 | 7.15176006e-14 | 3.18190095e-14 | 4.999999912e-15 | 3.332855774e-14 | 1.104431477e-10 | 6.798169666e-11 | 1 | 1 | 1 | 1 | 1 | 1 | 1 | 0 | 0 | 0 | 0 | 0 | 0 | 0 | 0 | 0 | 0 | 5.710628102e-09 | 39.75101894 | 0 | 0.2369210234 | 30.09935261 | 0 | 30.50354132 | 0.2597486726 | 0.03524277338 | 0
209.317 | 1770205577.4 | 04/02/2026_12:46:17,356 | 1 | 2 | 2.783876198e-06 | 2.200983772e-06 | 2.862328647e-12 | 6.977751276e-12 | 5.963138403e-12 | 1.205785732e-11 | 7.006287217e-11 | 9.298171261e-11 | 9.686310998e-13 | 9.606581481e-14 | 1.142272995e-11 | 6.417913076e-13 | 4.999999912e-15 | 1.059550126e-14 | 4.999999912e-15 | 9.990130197e-15 | 7.439334739e-12 | 7.698487301e-14 | 2.233821038e-14 | 4.999999912e-15 | 3.384420091e-14 | 1.102772457e-10 | 6.804638797e-11 | 1 | 1 | 1 | 1 | 1 | 1 | 1 | 0 | 0 | 0 | 0 | 0 | 0 | 0 | 0 | 0 | 0 | 6.069031683e-09 | 39.71222424 | 0 | 0.2624259681 | 30.12927135 | 0 | 30.54269646 | 0.2590244585 | 0.03255564775 | 0
215.053 | 1770205583.1 | 04/02/2026_12:46:23,092 | 1 | 2 | 2.787917992e-06 | 2.240997219e-06 | 2.847784725e-12 | 6.993099676e-12 | 5.957524838e-12 | 1.205099388e-11 | 6.997216695e-11 | 9.305468202e-11 | 9.743426769e-13 | 8.677855255e-14 | 1.142144105e-11 | 6.304027396e-13 | 4.999999912e-15 | 8.347662161e-15 | 4.999999912e-15 | 1.546080768e-14 | 7.42301446e-12 | 9.106079199e-14 | 1.083125085e-14 | 4.999999912e-15 | 2.804949266e-14 | 1.107057779e-10 | 6.795889546e-11 | 1 | 1 | 1 | 1 | 1 | 1 | 1 | 0 | 0 | 0 | 0 | 0 | 0 | 0 | 0 | 0 | 0 | 5.650286279e-09 | 39.81562137 | 0 | 0.2374905884 | 30.09380347 | 0 | 30.47084154 | 0.2571848703 | 0.02967645283 | 0
220.789 | 1770205588.8 | 04/02/2026_12:46:28,828 | 1 | 2 | 2.786323194e-06 | 2.20605466e-06 | 2.839012228e-12 | 7.000933687e-12 | 5.943551207e-12 | 1.205459864e-11 | 6.985902828e-11 | 9.307846854e-11 | 9.759128184e-13 | 8.337188091e-14 | 1.144287963e-11 | 6.231582091e-13 | 4.999999912e-15 | 4.999999912e-15 | 4.999999912e-15 | 1.871712759e-14 | 7.408750696e-12 | 9.599549074e-14 | 4.999999912e-15 | 4.999999912e-15 | 2.46156482e-14 | 1.102591143e-10 | 6.811398667e-11 | 1 | 1 | 1 | 1 | 1 | 1 | 1 | 0 | 0 | 0 | 0 | 0 | 0 | 0 | 0 | 0 | 0 | 5.355928323e-09 | 39.70262061 | 0 | 0.2215270261 | 30.10912896 | 0 | 30.57850418 | 0.2565408498 | 0.02867940346 | 0
226.525 | 1770205594.6 | 04/02/2026_12:46:34,564 | 1 | 2 | 2.775772373e-06 | 2.216222128e-06 | 2.83523335e-12 | 6.999497336e-12 | 5.94069325e-12 | 1.207687075e-11 | 7.001618035e-11 | 9.291890868e-11 | 9.780093402e-13 | 8.836719334e-14 | 1.144422578e-11 | 6.250005396e-13 | 4.999999912e-15 | 4.999999912e-15 | 4.999999912e-15 | 1.533226196e-14 | 7.421894696e-12 | 1.033637694e-13 | 4.999999912e-15 | 5.572546751e-15 | 2.300422223e-14 | 1.105899539e-10 | 6.814629416e-11 | 1 | 1 | 1 | 1 | 1 | 1 | 1 | 0 | 0 | 0 | 0 | 0 | 0 | 0 | 0 | 0 | 0 | 6.097955666e-09 | 39.78106481 | 0 | 0.2673901214 | 30.07308696 | 0 | 30.55428186 | 0.2563221527 | 0.03066211525 | 0
232.261 | 1770205600.3 | 04/02/2026_12:46:40,300 | 1 | 2 | 2.778593625e-06 | 2.174988595e-06 | 2.83341948e-12 | 7.007865642e-12 | 5.942114422e-12 | 1.210833604e-11 | 6.989828161e-11 | 9.299282178e-11 | 9.699862441e-13 | 9.155121051e-14 | 1.14283678e-11 | 6.199305392e-13 | 1.348509486e-14 | 4.999999912e-15 | 4.999999912e-15 | 1.309315578e-14 | 7.426417988e-12 | 1.080243954e-13 | 4.999999912e-15 | 1.292241426e-14 | 2.053228024e-14 | 1.100684613e-10 | 6.819377701e-11 | 1 | 1 | 1 | 1 | 1 | 1 | 1 | 0 | 0 | 0 | 0 | 0 | 0 | 0 | 0 | 0 | 0 | 1.085632353e-08 | 39.65636925 | 0 | 0.2459305049 | 30.11427509 | 0 | 30.62800954 | 0.2563760008 | 0.03114872305 | 0
237.997 | 1770205606.0 | 04/02/2026_12:46:46,036 | 1 | 2 | 2.777264172e-06 | 2.223880983e-06 | 2.837116826e-12 | 7.002124575e-12 | 5.953449539e-12 | 1.210202858e-11 | 6.995110047e-11 | 9.325398787e-11 | 9.658345087e-13 | 1.049533859e-13 | 1.142280021e-11 | 6.262194539e-13 | 2.294067104e-14 | 4.999999912e-15 | 1.608753075e-14 | 1.544722466e-14 | 7.439313054e-12 | 1.059662069e-13 | 9.222735287e-15 | 2.294843664e-14 | 1.393767304e-14 | 1.102831923e-10 | 6.806804426e-11 | 1 | 1 | 1 | 1 | 1 | 1 | 1 | 0 | 0 | 0 | 0 | 0 | 0 | 0 | 0 | 0 | 0 | 1.605663378e-08 | 39.68549451 | 0 | 0.2208606805 | 30.14562992 | 0 | 30.5401974 | 0.2561489863 | 0.03537255306 | 0
243.733 | 1770205611.8 | 04/02/2026_12:46:51,772 | 1 | 2 | 2.776670954e-06 | 2.220472425e-06 | 2.844609747e-12 | 6.999322996e-12 | 5.962874725e-12 | 1.208172798e-11 | 6.991200674e-11 | 9.30651875e-11 | 9.639620916e-13 | 1.165621961e-13 | 1.144327515e-11 | 6.282025139e-13 | 2.480336086e-14 | 4.999999912e-15 | 2.545530518e-14 | 8.90840729e-15 | 7.455662823e-12 | 1.021399287e-13 | 1.37708067e-14 | 3.011591085e-14 | 1.536573332e-14 | 1.100324762e-10 | 6.818914183e-11 | 1 | 1 | 1 | 1 | 1 | 1 | 1 | 0 | 0 | 0 | 0 | 0 | 0 | 0 | 0 | 0 | 0 | 1.740686083e-08 | 39.6333183 | 0 | 0.2387884997 | 30.12323208 | 0 | 30.61876453 | 0.2571742387 | 0.03958008749 | 0
249.469 | 1770205617.5 | 04/02/2026_12:46:57,508 | 1 | 2 | 2.781160674e-06 | 2.242712526e-06 | 2.849033509e-12 | 6.982454979e-12 | 5.962458392e-12 | 1.210996494e-11 | 6.98715738e-11 | 9.290968689e-11 | 9.592487395e-13 | 1.207023305e-13 | 1.144400547e-11 | 6.414600838e-13 | 2.574004717e-14 | 4.999999912e-15 | 2.996990609e-14 | 4.999999912e-15 | 7.468131148e-12 | 9.519898162e-14 | 2.204183017e-14 | 2.646960003e-14 | 1.879764654e-14 | 1.099205102e-10 | 6.812236192e-11 | 1 | 1 | 1 | 1 | 1 | 1 | 1 | 0 | 0 | 0 | 0 | 0 | 0 | 0 | 0 | 0 | 0 | 1.812219554e-08 | 39.63461606 | 0 | 0.2528609878 | 30.11753269 | 0 | 30.6178331 | 0.2579167405 | 0.0408012592 | 0
255.205 | 1770205623.2 | 04/02/2026_12:47:03,244 | 1 | 2 | 2.78078187e-06 | 2.248736337e-06 | 2.854213177e-12 | 6.965231343e-12 | 5.973989966e-12 | 1.208244269e-11 | 6.9885632e-11 | 9.306826143e-11 | 9.528451162e-13 | 1.29598128e-13 | 1.140513812e-11 | 6.492363071e-13 | 1.376013832e-14 | 4.999999912e-15 | 2.617806823e-14 | 4.999999912e-15 | 7.481535357e-12 | 8.696773228e-14 | 2.878583195e-14 | 1.5071779e-14 | 1.884760455e-14 | 1.100989092e-10 | 6.785578349e-11 | 1 | 1 | 1 | 1 | 1 | 1 | 1 | 0 | 0 | 0 | 0 | 0 | 0 | 0 | 0 | 0 | 0 | 1.068840122e-08 | 39.68800699 | 0 | 0.2328879122 | 30.15294964 | 0 | 30.49526065 | 0.2582182691 | 0.04330090546 | 0
260.941 | 1770205629.0 | 04/02/2026_12:47:08,980 | 1 | 2 | 2.785274546e-06 | 2.211130322e-06 | 2.848743593e-12 | 6.964859245e-12 | 5.96968525e-12 | 1.206545974e-11 | 6.996857954e-11 | 9.280576307e-11 | 9.524512255e-13 | 1.263558621e-13 | 1.14116867e-11 | 6.532100165e-13 | 4.999999912e-15 | 4.999999912e-15 | 2.030283087e-14 | 4.999999912e-15 | 7.457003764e-12 | 8.030863707e-14 | 3.502196634e-14 | 1.104370789e-14 | 2.068701452e-14 | 1.102238786e-10 | 6.811064213e-11 | 1 | 1 | 1 | 1 | 1 | 1 | 1 | 0 | 0 | 0 | 0 | 0 | 0 | 0 | 0 | 0 | 0 | 6.255255131e-09 | 39.71243489 | 0 | 0.2829357421 | 30.08951239 | 0 | 30.58456771 | 0.2580242992 | 0.04221430449 | 0
266.677 | 1770205634.7 | 04/02/2026_12:47:14,716 | 1 | 2 | 2.780716841e-06 | 2.220472425e-06 | 2.833345971e-12 | 6.975050745e-12 | 5.969713439e-12 | 1.20549239e-11 | 6.989243212e-11 | 9.281622693e-11 | 9.524017859e-13 | 1.222375879e-13 | 1.141266422e-11 | 6.530576318e-13 | 4.999999912e-15 | 5.815565586e-15 | 1.437618199e-14 | 4.999999912e-15 | 7.461061283e-12 | 7.213119804e-14 | 3.499771409e-14 | 4.999999912e-15 | 2.665441246e-14 | 1.101874217e-10 | 6.791231466e-11 | 1 | 1 | 1 | 1 | 1 | 1 | 1 | 0 | 0 | 0 | 0 | 0 | 0 | 0 | 0 | 0 | 0 | 5.97105562e-09 | 39.73182403 | 0 | 0.2601331009 | 30.10814772 | 0 | 30.52401828 | 0.2567034805 | 0.0407720152 | 0
272.413 | 1770205640.5 | 04/02/2026_12:47:20,452 | 1 | 2 | 2.776103202e-06 | 2.220472425e-06 | 2.823120427e-12 | 6.963814508e-12 | 5.984629025e-12 | 1.205210931e-11 | 6.988692264e-11 | 9.26971902e-11 | 9.513812264e-13 | 1.148489127e-13 | 1.139579577e-11 | 6.536553525e-13 | 4.999999912e-15 | 7.50751051e-15 | 4.999999912e-15 | 4.999999912e-15 | 7.443081741e-12 | 7.461480029e-14 | 3.747353719e-14 | 4.999999912e-15 | 2.958427231e-14 | 1.10053841e-10 | 6.809791619e-11 | 1 | 1 | 1 | 1 | 1 | 1 | 1 | 0 | 0 | 0 | 0 | 0 | 0 | 0 | 0 | 0 | 0 | 6.415789485e-09 | 39.69556634 | 0 | 0.2840631911 | 30.08616639 | 0 | 30.61283783 | 0.256085731 | 0.03811077947 | 0
278.149 | 1770205646.2 | 04/02/2026_12:47:26,188 | 1 | 2 | 2.778273256e-06 | 2.236702585e-06 | 2.811763626e-12 | 6.966421363e-12 | 5.971497602e-12 | 1.206936894e-11 | 6.985152734e-11 | 9.291269143e-11 | 9.562333564e-13 | 1.081834817e-13 | 1.141380653e-11 | 6.472401282e-13 | 4.999999912e-15 | 9.307628317e-15 | 4.999999912e-15 | 4.999999912e-15 | 7.434263274e-12 | 6.724894079e-14 | 2.923840843e-14 | 4.999999912e-15 | 3.445782545e-14 | 1.101348943e-10 | 6.813002246e-11 | 1 | 1 | 1 | 1 | 1 | 1 | 1 | 0 | 0 | 0 | 0 | 0 | 0 | 0 | 0 | 0 | 0 | 5.754539884e-09 | 39.68530913 | 0 | 0.242886235 | 30.094273 | 0 | 30.6022793 | 0.2544713745 | 0.03598935027 | 0
283.885 | 1770205651.9 | 04/02/2026_12:47:31,924 | 1 | 2 | 2.782942602e-06 | 2.191723752e-06 | 2.791993416e-12 | 6.972567489e-12 | 5.958764732e-12 | 1.204231159e-11 | 6.984919587e-11 | 9.275209767e-11 | 9.59426657e-13 | 9.567386217e-14 | 1.138541258e-11 | 6.414400803e-13 | 4.999999912e-15 | 8.637740452e-15 | 4.999999912e-15 | 4.999999912e-15 | 7.425869815e-12 | 7.105726868e-14 | 2.377209486e-14 | 4.999999912e-15 | 2.967837768e-14 | 1.097789359e-10 | 6.792028051e-11 | 1 | 1 | 1 | 1 | 1 | 1 | 1 | 0 | 0 | 0 | 0 | 0 | 0 | 0 | 0 | 0 | 0 | 5.940603233e-09 | 39.66053919 | 0 | 0.2530835363 | 30.14410401 | 0 | 30.58544224 | 0.2534458278 | 0.03192574801 | 0
289.621 | 1770205657.7 | 04/02/2026_12:47:37,660 | 1 | 2 | 2.783242735e-06 | 2.218773716e-06 | 2.779683601e-12 | 6.971104683e-12 | 5.946394852e-12 | 1.200619031e-11 | 6.981396711e-11 | 9.276074353e-11 | 9.683727344e-13 | 8.808099107e-14 | 1.140708882e-11 | 6.307583037e-13 | 4.999999912e-15 | 4.999999912e-15 | 4.999999912e-15 | 1.236263221e-14 | 7.422396031e-12 | 7.818545074e-14 | 1.6270395e-14 | 4.999999912e-15 | 3.021729392e-14 | 1.098284796e-10 | 6.798042684e-11 | 1 | 1 | 1 | 1 | 1 | 1 | 1 | 0 | 0 | 0 | 0 | 0 | 0 | 0 | 0 | 0 | 0 | 5.837359827e-09 | 39.66522668 | 0 | 0.2483566843 | 30.12631769 | 0 | 30.60290107 | 0.2521948873 | 0.03000002739 | 0
295.357 | 1770205663.4 | 04/02/2026_12:47:43,396 | 1 | 2 | 2.782805041e-06 | 2.210285629e-06 | 2.773261438e-12 | 6.987441008e-12 | 5.933322843e-12 | 1.203601715e-11 | 6.986536349e-11 | 9.28191482e-11 | 9.696419015e-13 | 7.923903775e-14 | 1.141194864e-11 | 6.244446691e-13 | 4.999999912e-15 | 5.294115163e-15 | 4.999999912e-15 | 1.134397684e-14 | 7.397820204e-12 | 8.548682053e-14 | 6.268148842e-15 | 4.999999912e-15 | 2.089414457e-14 | 1.099891012e-10 | 6.806263192e-11 | 1 | 1 | 1 | 1 | 1 | 1 | 1 | 0 | 0 | 0 | 0 | 0 | 0 | 0 | 0 | 0 | 0 | 5.787488958e-09 | 39.68677788 | 0 | 0.245355251 | 30.11909807 | 0 | 30.61206108 | 0.2513617893 | 0.0268272969 | 0
301.093 | 1770205669.1 | 04/02/2026_12:47:49,132 | 1 | 2 | 2.782209776e-06 | 2.227292043e-06 | 2.769753827e-12 | 6.970677941e-12 | 5.931787613e-12 | 1.204592415e-11 | 6.982524975e-11 | 9.27744756e-11 | 9.72659453e-13 | 8.026594661e-14 | 1.142052598e-11 | 6.140838706e-13 | 4.999999912e-15 | 4.999999912e-15 | 4.999999912e-15 | 9.495352841e-15 | 7.425476033e-12 | 9.831461952e-14 | 4.999999912e-15 | 4.999999912e-15 | 2.188612349e-14 | 1.099141195e-10 | 6.796153224e-11 | 1 | 1 | 1 | 1 | 1 | 1 | 1 | 0 | 0 | 0 | 0 | 0 | 0 | 0 | 0 | 0 | 0 | 5.904154557e-09 | 39.68748176 | 0 | 0.2522399769 | 30.1261658 | 0 | 30.58751337 | 0.2512771791 | 0.02753303508 | 0
306.829 | 1770205674.9 | 04/02/2026_12:47:54,868 | 1 | 2 | 2.784343678e-06 | 2.240136155e-06 | 2.765480553e-12 | 6.988002624e-12 | 5.939257766e-12 | 1.20549638e-11 | 6.981693002e-11 | 9.284450292e-11 | 9.676603052e-13 | 9.300887968e-14 | 1.142681783e-11 | 6.135123334e-13 | 9.498261552e-15 | 4.999999912e-15 | 4.999999912e-15 | 1.42597624e-14 | 7.416323632e-12 | 1.015326197e-13 | 4.999999912e-15 | 1.146961554e-14 | 1.387558891e-14 | 1.098217906e-10 | 6.778588107e-11 | 1 | 1 | 1 | 1 | 1 | 1 | 1 | 0 | 0 | 0 | 0 | 0 | 0 | 0 | 0 | 0 | 0 | 8.368230309e-09 | 39.68545188 | 0 | 0.2391057525 | 30.16840235 | 0 | 30.53546852 | 0.2509600397 | 0.03166223215 | 0
312.565 | 1770205680.6 | 04/02/2026_12:48:00,604 | 1 | 2 | 2.780353725e-06 | 2.240997219e-06 | 2.770079522e-12 | 6.984861908e-12 | 5.93678405e-12 | 1.207038722e-11 | 6.981436262e-11 | 9.269486567e-11 | 9.620047814e-13 | 9.74507069e-14 | 1.141971847e-11 | 6.165688619e-13 | 1.997056017e-14 | 4.999999912e-15 | 1.346666851e-14 | 1.205800528e-14 | 7.436450761e-12 | 1.038342996e-13 | 4.999999912e-15 | 1.801473399e-14 | 9.919794275e-15 | 1.099845909e-10 | 6.786266687e-11 | 1 | 1 | 1 | 1 | 1 | 1 | 1 | 0 | 0 | 0 | 0 | 0 | 0 | 0 | 0 | 0 | 0 | 1.485690553e-08 | 39.72392747 | 0 | 0.2575963356 | 30.12012692 | 0 | 30.5510677 | 0.2513398447 | 0.03284117723 | 0
318.301 | 1770205686.3 | 04/02/2026_12:48:06,340 | 1 | 2 | 2.782119509e-06 | 2.260837391e-06 | 2.776640029e-12 | 6.971716607e-12 | 5.952460313e-12 | 1.21010502e-11 | 6.982774775e-11 | 9.27766336e-11 | 9.583788841e-13 | 1.133946452e-13 | 1.140260282e-11 | 6.229413144e-13 | 2.430568665e-14 | 4.999999912e-15 | 2.165522908e-14 | 6.159970876e-15 | 7.435092472e-12 | 9.790135553e-14 | 1.326147817e-14 | 2.325403765e-14 | 1.347103073e-14 | 1.096562841e-10 | 6.785780271e-11 | 1 | 1 | 1 | 1 | 1 | 1 | 1 | 0 | 0 | 0 | 0 | 0 | 0 | 0 | 0 | 0 | 0 | 1.732212707e-08 | 39.64063401 | 0 | 0.2526600946 | 30.16703572 | 0 | 30.57661419 | 0.2520766936 | 0.03826049761 | 0
324.037 | 1770205692.1 | 04/02/2026_12:48:12,076 | 1 | 2 | 2.779678425e-06 | 2.186692882e-06 | 2.784950656e-12 | 6.964703987e-12 | 5.953088716e-12 | 1.206974191e-11 | 6.984217371e-11 | 9.285266306e-11 | 9.513999831e-13 | 1.218839618e-13 | 1.141099628e-11 | 6.325695718e-13 | 2.129287686e-14 | 4.999999912e-15 | 2.536362911e-14 | 4.999999912e-15 | 7.445188563e-12 | 9.472943399e-14 | 1.360539811e-14 | 2.50687024e-14 | 1.048927062e-14 | 1.099046756e-10 | 6.791338325e-11 | 1 | 1 | 1 | 1 | 1 | 1 | 1 | 0 | 0 | 0 | 0 | 0 | 0 | 0 | 0 | 0 | 0 | 1.540169663e-08 | 39.67541054 | 0 | 0.2450653123 | 30.14164868 | 0 | 30.56072397 | 0.2524280779 | 0.04059982556 | 0
329.773 | 1770205697.8 | 04/02/2026_12:48:17,812 | 1 | 2 | 2.772247853e-06 | 2.235845614e-06 | 2.782689877e-12 | 6.965739183e-12 | 5.963854844e-12 | 1.206177172e-11 | 6.980267059e-11 | 9.284974178e-11 | 9.514364123e-13 | 1.252828814e-13 | 1.140968309e-11 | 6.40512708e-13 | 1.569655559e-14 | 4.999999912e-15 | 2.582493172e-14 | 4.999999912e-15 | 7.455380931e-12 | 8.687848211e-14 | 2.598404517e-14 | 1.528133495e-14 | 1.295685462e-14 | 1.096026533e-10 | 6.787803652e-11 | 1 | 1 | 1 | 1 | 1 | 1 | 1 | 0 | 0 | 0 | 0 | 0 | 0 | 0 | 0 | 0 | 0 | 1.202286318e-08 | 39.6144299 | 0 | 0.2444596961 | 30.17062267 | 0 | 30.58242697 | 0.2525219464 | 0.04190435726 | 0
335.509 | 1770205703.5 | 04/02/2026_12:48:23,548 | 1 | 2 | 2.775751454e-06 | 2.208592377e-06 | 2.781840513e-12 | 6.957920351e-12 | 5.964016173e-12 | 1.206142564e-11 | 6.981140666e-11 | 9.281664326e-11 | 9.521627193e-13 | 1.321171227e-13 | 1.137469719e-11 | 6.490912408e-13 | 4.999999912e-15 | 4.999999912e-15 | 2.22436256e-14 | 4.999999912e-15 | 7.448644999e-12 | 7.789537922e-14 | 3.666006707e-14 | 6.694040396e-15 | 1.910809259e-14 | 1.096979937e-10 | 6.783767298e-11 | 1 | 1 | 1 | 1 | 1 | 1 | 1 | 0 | 0 | 0 | 0 | 0 | 0 | 0 | 0 | 0 | 0 | 5.768680284e-09 | 39.64301247 | 0 | 0.2537162689 | 30.16276818 | 0 | 30.55987721 | 0.2525172756 | 0.04445731109 | 0
341.245 | 1770205709.3 | 04/02/2026_12:48:29,284 | 1 | 2 | 2.780181603e-06 | 2.216222128e-06 | 2.775665114e-12 | 6.963698281e-12 | 5.970294571e-12 | 1.205181961e-11 | 6.975566652e-11 | 9.27435212e-11 | 9.51088275e-13 | 1.252469943e-13 | 1.137418545e-11 | 6.500948868e-13 | 4.999999912e-15 | 6.455868284e-15 | 1.190811772e-14 | 4.999999912e-15 | 7.445440965e-12 | 7.558884074e-14 | 3.656160119e-14 | 4.999999912e-15 | 2.810963878e-14 | 1.096001623e-10 | 6.802052671e-11 | 1 | 1 | 1 | 1 | 1 | 1 | 1 | 0 | 0 | 0 | 0 | 0 | 0 | 0 | 0 | 0 | 0 | 5.930728882e-09 | 39.60641344 | 0 | 0.257997679 | 30.13086852 | 0 | 30.64013542 | 0.2520322866 | 0.04195873999 | 0
346.981 | 1770205715.0 | 04/02/2026_12:48:35,020 | 1 | 2 | 2.772684638e-06 | 2.200983772e-06 | 2.766605738e-12 | 6.956522598e-12 | 5.965707962e-12 | 1.204295951e-11 | 6.992448287e-11 | 9.264129741e-11 | 9.594430285e-13 | 1.179495276e-13 | 1.135592835e-11 | 6.471591926e-13 | 4.999999912e-15 | 1.495051099e-14 | 4.999999912e-15 | 4.999999912e-15 | 7.423747381e-12 | 6.720673822e-14 | 3.521890489e-14 | 4.999999912e-15 | 3.479204433e-14 | 1.095070146e-10 | 6.793309665e-11 | 1 | 1 | 1 | 1 | 1 | 1 | 1 | 0 | 0 | 0 | 0 | 0 | 0 | 0 | 0 | 0 | 0 | 6.427791552e-09 | 39.60803642 | 0 | 0.2857904699 | 30.16841237 | 0 | 30.62141369 | 0.2516934913 | 0.04007900139 | 0
352.717 | 1770205720.8 | 04/02/2026_12:48:40,756 | 1 | 2 | 2.779465149e-06 | 2.196773494e-06 | 2.745360363e-12 | 6.949800978e-12 | 5.96722758e-12 | 1.204158301e-11 | 6.976080824e-11 | 9.268246587e-11 | 9.647487887e-13 | 1.06906278e-13 | 1.136043256e-11 | 6.446998968e-13 | 4.999999912e-15 | 1.414625829e-14 | 4.999999912e-15 | 4.999999912e-15 | 7.437615628e-12 | 7.530070724e-14 | 2.977345204e-14 | 4.999999912e-15 | 3.14227065e-14 | 1.097657382e-10 | 6.790214918e-11 | 1 | 1 | 1 | 1 | 1 | 1 | 1 | 0 | 0 | 0 | 0 | 0 | 0 | 0 | 0 | 0 | 0 | 5.993783589e-09 | 39.66920633 | 0 | 0.2586327409 | 30.12510268 | 0 | 30.58846967 | 0.249354037 | 0.03658397813 | 0
358.453 | 1770205726.5 | 04/02/2026_12:48:46,492 | 1 | 2 | 2.777916734e-06 | 2.213675998e-06 | 2.742824847e-12 | 6.949319592e-12 | 5.946959071e-12 | 1.202212722e-11 | 6.975892086e-11 | 9.273459084e-11 | 9.652072978e-13 | 1.003369073e-13 | 1.138337948e-11 | 6.376667315e-13 | 4.999999912e-15 | 1.36713608e-14 | 4.999999912e-15 | 1.212689108e-14 | 7.413512512e-12 | 7.785657156e-14 | 2.497169172e-14 | 4.999999912e-15 | 3.467319883e-14 | 1.09823324e-10 | 6.787464341e-11 | 1 | 1 | 1 | 1 | 1 | 1 | 1 | 0 | 0 | 0 | 0 | 0 | 0 | 0 | 0 | 0 | 0 | 5.834436427e-09 | 39.68421558 | 0 | 0.2506453299 | 30.13075047 | 0 | 30.57271293 | 0.2490040524 | 0.03420695863 | 0
364.189 | 1770205732.2 | 04/02/2026_12:48:52,228 | 1 | 2 | 2.786523055e-06 | 2.209436389e-06 | 2.724859184e-12 | 6.967989553e-12 | 5.937372989e-12 | 1.201799597e-11 | 6.981570183e-11 | 9.265145595e-11 | 9.724654892e-13 | 8.727817324e-14 | 1.13811174e-11 | 6.290648883e-13 | 4.999999912e-15 | 1.245236858e-14 | 4.999999912e-15 | 9.763113508e-15 | 7.399494212e-12 | 8.481402565e-14 | 1.64571539e-14 | 4.999999912e-15 | 3.303509132e-14 | 1.097001864e-10 | 6.781803591e-11 | 1 | 1 | 1 | 1 | 1 | 1 | 1 | 0 | 0 | 0 | 0 | 0 | 0 | 0 | 0 | 0 | 0 | 6.051301955e-09 | 39.6776863 | 0 | 0.2618135739 | 30.15357679 | 0 | 30.57361322 | 0.2477276152 | 0.03017990585 | 0
369.925 | 1770205738.0 | 04/02/2026_12:48:57,964 | 1 | 2 | 2.766847274e-06 | 2.207743819e-06 | 2.72488824e-12 | 6.977729592e-12 | 5.935785283e-12 | 1.203420176e-11 | 6.977996653e-11 | 9.279198243e-11 | 9.712585554e-13 | 8.473639e-14 | 1.139104696e-11 | 6.236067977e-13 | 4.999999912e-15 | 7.737437603e-15 | 4.999999912e-15 | 1.778432578e-14 | 7.383912058e-12 | 9.557492195e-14 | 1.202550463e-14 | 4.999999912e-15 | 2.669807362e-14 | 1.095831065e-10 | 6.782757689e-11 | 1 | 1 | 1 | 1 | 1 | 1 | 1 | 0 | 0 | 0 | 0 | 0 | 0 | 0 | 0 | 0 | 0 | 5.71722363e-09 | 39.64016452 | 0 | 0.2450204887 | 30.18018594 | 0 | 30.58560559 | 0.2475855884 | 0.02908022737 | 0
375.661 | 1770205743.7 | 04/02/2026_12:49:03,700 | 1 | 2 | 2.774405175e-06 | 2.218773716e-06 | 2.714356517e-12 | 6.985619548e-12 | 5.931764628e-12 | 1.203253035e-11 | 6.978960465e-11 | 9.262150075e-11 | 9.716348819e-13 | 8.636624402e-14 | 1.137671121e-11 | 6.179857515e-13 | 4.999999912e-15 | 5.655494993e-15 | 4.999999912e-15 | 1.722357134e-14 | 7.398887926e-12 | 1.023795713e-13 | 6.967133982e-15 | 5.605044017e-15 | 2.079761331e-14 | 1.100493377e-10 | 6.766402716e-11 | 1 | 1 | 1 | 1 | 1 | 1 | 1 | 0 | 0 | 0 | 0 | 0 | 0 | 0 | 0 | 0 | 0 | 5.975937446e-09 | 39.78166895 | 0 | 0.2607818956 | 30.13198917 | 0 | 30.48954328 | 0.2466106165 | 0.02977474095 | 0
381.397 | 1770205749.4 | 04/02/2026_12:49:09,436 | 1 | 2 | 2.77300569e-06 | 2.22985409e-06 | 2.718168138e-12 | 6.986883728e-12 | 5.925707407e-12 | 1.203079997e-11 | 6.973335104e-11 | 9.254361166e-11 | 9.703498855e-13 | 9.175203864e-14 | 1.140845925e-11 | 6.166950089e-13 | 1.683697195e-14 | 4.999999912e-15 | 4.999999912e-15 | 1.522652176e-14 | 7.408744625e-12 | 1.072899975e-13 | 4.999999912e-15 | 1.817577528e-14 | 1.571935602e-14 | 1.095119898e-10 | 6.781170764e-11 | 1 | 1 | 1 | 1 | 1 | 1 | 1 | 0 | 0 | 0 | 0 | 0 | 0 | 0 | 0 | 0 | 0 | 1.320559028e-08 | 39.65511885 | 0 | 0.2668538009 | 30.15081462 | 0 | 30.60512868 | 0.2474054135 | 0.03175368698 | 0
387.133 | 1770205755.2 | 04/02/2026_12:49:15,172 | 1 | 2 | 2.781410558e-06 | 2.22985409e-06 | 2.724493157e-12 | 6.988281048e-12 | 5.941120859e-12 | 1.207321135e-11 | 6.974409938e-11 | 9.266552803e-11 | 9.69754008e-13 | 1.01136791e-13 | 1.138723577e-11 | 6.22594966e-13 | 2.550575446e-14 | 4.999999912e-15 | 1.800066986e-14 | 1.200513349e-14 | 7.424489842e-12 | 1.033506776e-13 | 1.239319147e-14 | 2.557560758e-14 | 1.743409968e-14 | 1.098836439e-10 | 6.783928974e-11 | 1 | 1 | 1 | 1 | 1 | 1 | 1 | 0 | 0 | 0 | 0 | 0 | 0 | 0 | 0 | 0 | 0 | 1.810346868e-08 | 39.71150588 | 0 | 0.2554140083 | 30.12101158 | 0 | 30.56116974 | 0.2473350946 | 0.03495781828 | 0
392.869 | 1770205760.9 | 04/02/2026_12:49:20,908 | 1 | 2 | 2.769928187e-06 | 2.212825393e-06 | 2.727643198e-12 | 6.977048713e-12 | 5.950016087e-12 | 1.206993706e-11 | 6.980972744e-11 | 9.261541534e-11 | 9.580625139e-13 | 1.129251044e-13 | 1.139174432e-11 | 6.280733312e-13 | 2.357418731e-14 | 4.999999912e-15 | 2.053567345e-14 | 5.459524604e-15 | 7.438652125e-12 | 1.004955193e-13 | 1.307326999e-14 | 2.522343838e-14 | 1.355834543e-14 | 1.098869468e-10 | 6.765479149e-11 | 1 | 1 | 1 | 1 | 1 | 1 | 1 | 0 | 0 | 0 | 0 | 0 | 0 | 0 | 0 | 0 | 0 | 1.711759313e-08 | 39.73927828 | 0 | 0.264194007 | 30.14744408 | 0 | 30.49589687 | 0.2478753998 | 0.03817303974 | 0
398.605 | 1770205766.6 | 04/02/2026_12:49:26,644 | 1 | 2 | 2.767209935e-06 | 2.228999847e-06 | 2.736929173e-12 | 6.971917835e-12 | 5.954189832e-12 | 1.206822055e-11 | 6.973823602e-11 | 9.27433616e-11 | 9.527355033e-13 | 1.264557849e-13 | 1.13883486e-11 | 6.412567417e-13 | 2.172410641e-14 | 4.999999912e-15 | 3.328831351e-14 | 4.999999912e-15 | 7.445127848e-12 | 9.351529696e-14 | 2.591127826e-14 | 2.317157391e-14 | 1.932201584e-14 | 1.096203545e-10 | 6.770012329e-11 | 1 | 1 | 1 | 1 | 1 | 1 | 1 | 0 | 0 | 0 | 0 | 0 | 0 | 0 | 0 | 0 | 0 | 1.559043936e-08 | 39.6583712 | 0 | 0.2458339745 | 30.17115639 | 0 | 30.53225976 | 0.248596747 | 0.04257476329 | 0
404.341 | 1770205772.4 | 04/02/2026_12:49:32,380 | 1 | 2 | 2.777967211e-06 | 2.195931756e-06 | 2.736866072e-12 | 6.958810264e-12 | 5.956394232e-12 | 1.202709893e-11 | 6.971642708e-11 | 9.245751387e-11 | 9.493510578e-13 | 1.253357634e-13 | 1.137343778e-11 | 6.47474858e-13 | 1.292823338e-14 | 4.999999912e-15 | 2.479900542e-14 | 4.999999912e-15 | 7.46087133e-12 | 8.698568938e-14 | 2.947900984e-14 | 1.367719008e-14 | 1.754227426e-14 | 1.09459844e-10 | 6.765269595e-11 | 1 | 1 | 1 | 1 | 1 | 1 | 1 | 0 | 0 | 0 | 0 | 0 | 0 | 0 | 0 | 0 | 0 | 1.085674219e-08 | 39.66287234 | 0 | 0.2760214796 | 30.15514557 | 0 | 30.55298802 | 0.2492744606 | 0.04211593128 | 0
410.077 | 1770205778.1 | 04/02/2026_12:49:38,116 | 1 | 2 | 2.768410923e-06 | 2.206895488e-06 | 2.737269396e-12 | 6.949873836e-12 | 5.961082756e-12 | 1.203001067e-11 | 6.96525268e-11 | 9.234594339e-11 | 9.504395968e-13 | 1.279474031e-13 | 1.137157209e-11 | 6.510626998e-13 | 4.999999912e-15 | 4.999999912e-15 | 1.831839361e-14 | 4.999999912e-15 | 7.455721804e-12 | 7.5794026e-14 | 3.505155828e-14 | 8.104639938e-15 | 2.519482053e-14 | 1.094844562e-10 | 6.805600528e-11 | 1 | 1 | 1 | 1 | 1 | 1 | 1 | 0 | 0 | 0 | 0 | 0 | 0 | 0 | 0 | 0 | 0 | 6.307140752e-09 | 39.62576112 | 0 | 0.2894734862 | 30.07410864 | 0 | 30.69640277 | 0.2491405066 | 0.04325288341 | 0
415.813 | 1770205783.9 | 04/02/2026_12:49:43,852 | 1 | 2 | 2.779209126e-06 | 2.225585831e-06 | 2.727896685e-12 | 6.940245687e-12 | 5.963610682e-12 | 1.204047799e-11 | 6.960702847e-11 | 9.241398619e-11 | 9.512821303e-13 | 1.261143289e-13 | 1.135641841e-11 | 6.517577276e-13 | 4.999999912e-15 | 6.151244743e-15 | 8.518412145e-15 | 4.999999912e-15 | 7.427889033e-12 | 7.516777728e-14 | 3.528294058e-14 | 4.999999912e-15 | 3.007904798e-14 | 1.097393287e-10 | 6.781865347e-11 | 1 | 1 | 1 | 1 | 1 | 1 | 1 | 0 | 0 | 0 | 0 | 0 | 0 | 0 | 0 | 0 | 0 | 6.137862051e-09 | 39.71162139 | 0 | 0.2717507152 | 30.08359276 | 0 | 30.58921258 | 0.2481757986 | 0.04261918887 | 0
421.549 | 1770205789.6 | 04/02/2026_12:49:49,588 | 1 | 2 | 2.768786544e-06 | 2.219624321e-06 | 2.713309829e-12 | 6.936220695e-12 | 5.969409862e-12 | 1.202473364e-11 | 6.965275579e-11 | 9.253361272e-11 | 9.552313367e-13 | 1.143507354e-13 | 1.135538191e-11 | 6.480172844e-13 | 4.999999912e-15 | 1.349771396e-14 | 4.999999912e-15 | 4.999999912e-15 | 7.442596019e-12 | 6.620213682e-14 | 3.349445761e-14 | 4.999999912e-15 | 3.220998636e-14 | 1.0983571e-10 | 6.774774491e-11 | 1 | 1 | 1 | 1 | 1 | 1 | 1 | 0 | 0 | 0 | 0 | 0 | 0 | 0 | 0 | 0 | 0 | 5.919099326e-09 | 39.72585715 | 0 | 0.2549759164 | 30.10296308 | 0 | 30.54330052 | 0.2466199428 | 0.03858509444 | 0
427.285 | 1770205795.3 | 04/02/2026_12:49:55,324 | 1 | 2 | 2.777790314e-06 | 2.217923793e-06 | 2.695868485e-12 | 6.93439273e-12 | 5.945057814e-12 | 1.200881842e-11 | 6.965870242e-11 | 9.242936971e-11 | 9.554717044e-13 | 1.013351864e-13 | 1.133544647e-11 | 6.468666748e-13 | 4.999999912e-15 | 1.500532419e-14 | 4.999999912e-15 | 4.999999912e-15 | 7.425731904e-12 | 6.839080897e-14 | 2.746594456e-14 | 4.999999912e-15 | 3.205669711e-14 | 1.09609391e-10 | 6.786996659e-11 | 1 | 1 | 1 | 1 | 1 | 1 | 1 | 0 | 0 | 0 | 0 | 0 | 0 | 0 | 0 | 0 | 0 | 6.123175326e-09 | 39.67673505 | 0 | 0.2677720487 | 30.10279615 | 0 | 30.62045246 | 0.2453497781 | 0.03398646658 | 0
433.021 | 1770205801.1 | 04/02/2026_12:50:01,060 | 1 | 2 | 2.773504548e-06 | 2.20182983e-06 | 2.686636504e-12 | 6.945528788e-12 | 5.938652348e-12 | 1.200568291e-11 | 6.956871884e-11 | 9.251496097e-11 | 9.623560629e-13 | 9.412113558e-14 | 1.137358176e-11 | 6.359874649e-13 | 4.999999912e-15 | 1.071919856e-14 | 4.999999912e-15 | 1.570578316e-14 | 7.420630083e-12 | 7.199393805e-14 | 1.934966469e-14 | 4.999999912e-15 | 3.098759923e-14 | 1.094920335e-10 | 6.784969114e-11 | 1 | 1 | 1 | 1 | 1 | 1 | 1 | 0 | 0 | 0 | 0 | 0 | 0 | 0 | 0 | 0 | 0 | 5.596135117e-09 | 39.64903279 | 0 | 0.2407151951 | 30.11539048 | 0 | 30.62636871 | 0.244326979 | 0.03199742079 | 0
438.757 | 1770205806.8 | 04/02/2026_12:50:06,796 | 1 | 2 | 2.77658296e-06 | 2.233276973e-06 | 2.673192613e-12 | 6.951062122e-12 | 5.929592754e-12 | 1.20028527e-11 | 6.95884253e-11 | 9.243267263e-11 | 9.638932447e-13 | 9.046997635e-14 | 1.136261831e-11 | 6.270295698e-13 | 4.999999912e-15 | 4.999999912e-15 | 4.999999912e-15 | 1.237669974e-14 | 7.400229735e-12 | 8.112937134e-14 | 1.617581191e-14 | 4.999999912e-15 | 2.815524303e-14 | 1.097381214e-10 | 6.759397903e-11 | 1 | 1 | 1 | 1 | 1 | 1 | 1 | 0 | 0 | 0 | 0 | 0 | 0 | 0 | 0 | 0 | 0 | 5.810801552e-09 | 39.7519665 | 0 | 0.2493995779 | 30.12026712 | 0 | 30.52161878 | 0.2433125615 | 0.03084253873 | 0
444.493 | 1770205812.5 | 04/02/2026_12:50:12,532 | 1 | 2 | 2.76783112e-06 | 2.208592377e-06 | 2.66650829e-12 | 6.970686615e-12 | 5.92093128e-12 | 1.202550819e-11 | 6.958637833e-11 | 9.242733662e-11 | 9.707090817e-13 | 8.411500663e-14 | 1.137045666e-11 | 6.195977433e-13 | 4.999999912e-15 | 4.999999912e-15 | 4.999999912e-15 | 1.448144108e-14 | 7.385376165e-12 | 9.399113974e-14 | 8.672177424e-15 | 4.999999912e-15 | 2.465250429e-14 | 1.095568913e-10 | 6.776425948e-11 | 1 | 1 | 1 | 1 | 1 | 1 | 1 | 0 | 0 | 0 | 0 | 0 | 0 | 0 | 0 | 0 | 0 | 5.853610973e-09 | 39.69336605 | 0 | 0.2547510134 | 30.119381 | 0 | 30.6029182 | 0.2427671605 | 0.02917655911 | 0
450.229 | 1770205818.3 | 04/02/2026_12:50:18,268 | 1 | 2 | 2.77318486e-06 | 2.238419711e-06 | 2.661431839e-12 | 6.975299244e-12 | 5.904875981e-12 | 1.2020278e-11 | 6.959656462e-11 | 9.236543475e-11 | 9.654701084e-13 | 8.571576337e-14 | 1.135972826e-11 | 6.13629373e-13 | 4.999999912e-15 | 4.999999912e-15 | 4.999999912e-15 | 1.424860867e-14 | 7.383943283e-12 | 9.326159365e-14 | 4.999999912e-15 | 6.436952344e-15 | 2.063996015e-14 | 1.095653776e-10 | 6.759495741e-11 | 1 | 1 | 1 | 1 | 1 | 1 | 1 | 0 | 0 | 0 | 0 | 0 | 0 | 0 | 0 | 0 | 0 | 5.874425115e-09 | 39.72649305 | 0 | 0.2549861192 | 30.13596873 | 0 | 30.54920039 | 0.2425042085 | 0.02932180162 | 0
455.965 | 1770205824.0 | 04/02/2026_12:50:24,004 | 1 | 2 | 2.774356972e-06 | 2.202673613e-06 | 2.662303754e-12 | 6.9728728e-12 | 5.924199065e-12 | 1.202476833e-11 | 6.967396798e-11 | 9.230043813e-11 | 9.689806466e-13 | 8.800387041e-14 | 1.137202658e-11 | 6.169942487e-13 | 1.306938803e-14 | 4.999999912e-15 | 4.999999912e-15 | 1.382222414e-14 | 7.383700422e-12 | 1.023815093e-13 | 4.999999912e-15 | 1.322073249e-14 | 1.598372347e-14 | 1.096797375e-10 | 6.767689187e-11 | 1 | 1 | 1 | 1 | 1 | 1 | 1 | 0 | 0 | 0 | 0 | 0 | 0 | 0 | 0 | 0 | 0 | 1.113549596e-08 | 39.74634316 | 0 | 0.281041334 | 30.11770018 | 0 | 30.56543761 | 0.2426527986 | 0.03046407715 | 0
461.701 | 1770205829.7 | 04/02/2026_12:50:29,740 | 1 | 2 | 2.778015414e-06 | 2.208592377e-06 | 2.671537687e-12 | 6.970823224e-12 | 5.940443883e-12 | 1.204823307e-11 | 6.96770211e-11 | 9.242018956e-11 | 9.634119674e-13 | 1.014443317e-13 | 1.136521172e-11 | 6.181895273e-13 | 1.525222921e-14 | 4.999999912e-15 | 1.268326637e-14 | 1.203132883e-14 | 7.409970207e-12 | 1.001753815e-13 | 4.999999912e-15 | 2.314538027e-14 | 1.140655224e-14 | 1.094752761e-10 | 6.775213029e-11 | 1 | 1 | 1 | 1 | 1 | 1 | 1 | 0 | 0 | 0 | 0 | 0 | 0 | 0 | 0 | 0 | 0 | 1.211974556e-08 | 39.67139384 | 0 | 0.2665734807 | 30.14116165 | 0 | 30.60042841 | 0.2433110002 | 0.03476741504 | 0
467.437 | 1770205835.5 | 04/02/2026_12:50:35,476 | 1 | 2 | 2.776491556e-06 | 2.179159992e-06 | 2.67874503e-12 | 6.971320222e-12 | 5.933198377e-12 | 1.20568425e-11 | 6.964748916e-11 | 9.240287008e-11 | 9.586631619e-13 | 1.080811466e-13 | 1.137509358e-11 | 6.2912208e-13 | 2.660202855e-14 | 4.999999912e-15 | 2.240321169e-14 | 4.999999912e-15 | 7.437822927e-12 | 1.031896465e-13 | 8.762887876e-15 | 2.099455524e-14 | 1.661335525e-14 | 1.09656742e-10 | 6.7631796e-11 | 1 | 1 | 1 | 1 | 1 | 1 | 1 | 0 | 0 | 0 | 0 | 0 | 0 | 0 | 0 | 0 | 0 | 1.889365591e-08 | 39.72388494 | 0 | 0.2639422575 | 30.12572556 | 0 | 30.5371114 | 0.2438479483 | 0.03675116543 | 0
473.173 | 1770205841.2 | 04/02/2026_12:50:41,212 | 1 | 2 | 2.773216238e-06 | 2.194246917e-06 | 2.684900262e-12 | 6.963820146e-12 | 5.936621854e-12 | 1.204843256e-11 | 6.956490245e-11 | 9.243445592e-11 | 9.554218311e-13 | 1.188197354e-13 | 1.135236349e-11 | 6.335585268e-13 | 2.11391065e-14 | 4.999999912e-15 | 2.596269486e-14 | 6.780872284e-15 | 7.433277084e-12 | 9.350850037e-14 | 2.14185054e-14 | 2.328896421e-14 | 1.446446654e-14 | 1.094467225e-10 | 6.773242384e-11 | 1 | 1 | 1 | 1 | 1 | 1 | 1 | 0 | 0 | 0 | 0 | 0 | 0 | 0 | 0 | 0 | 0 | 1.54272578e-08 | 39.66277902 | 0 | 0.2564417455 | 30.12607814 | 0 | 30.59652075 | 0.2444096027 | 0.04040623068 | 0
478.909 | 1770205846.9 | 04/02/2026_12:50:46,948 | 1 | 2 | 2.77492245e-06 | 2.227292043e-06 | 2.685336111e-12 | 6.952734395e-12 | 5.946279493e-12 | 1.202780757e-11 | 6.948289166e-11 | 9.230167325e-11 | 9.541358589e-13 | 1.25774296e-13 | 1.134912737e-11 | 6.383070071e-13 | 1.712511053e-14 | 4.999999912e-15 | 2.62134776e-14 | 4.999999912e-15 | 7.442706174e-12 | 8.625806775e-14 | 2.388124014e-14 | 2.0217948e-14 | 1.546808878e-14 | 1.094357174e-10 | 6.760460941e-11 | 1 | 1 | 1 | 1 | 1 | 1 | 1 | 0 | 0 | 0 | 0 | 0 | 0 | 0 | 0 | 0 | 0 | 1.298387122e-08 | 39.69349112 | 0 | 0.2547879817 | 30.11330867 | 0 | 30.56509073 | 0.2446517079 | 0.04297193157 | 0
484.645 | 1770205852.7 | 04/02/2026_12:50:52,684 | 1 | 2 | 2.788154461e-06 | 2.220472425e-06 | 2.687026816e-12 | 6.951822364e-12 | 5.950707375e-12 | 1.202062842e-11 | 6.960949872e-11 | 9.240361254e-11 | 9.485527598e-13 | 1.299992828e-13 | 1.136698895e-11 | 6.483277457e-13 | 9.584121894e-15 | 4.999999912e-15 | 2.271996136e-14 | 4.999999912e-15 | 7.430866686e-12 | 7.553887257e-14 | 3.35623761e-14 | 6.475754923e-15 | 2.27626552e-14 | 1.094808133e-10 | 6.760561555e-11 | 1 | 1 | 1 | 1 | 1 | 1 | 1 | 0 | 0 | 0 | 0 | 0 | 0 | 0 | 0 | 0 | 0 | 8.647309077e-09 | 39.68815928 | 0 | 0.2630286664 | 30.13975759 | 0 | 30.5473766 | 0.244776031 | 0.04384501384 | 0
490.381 | 1770205858.4 | 04/02/2026_12:50:58,420 | 1 | 2 | 2.775684834e-06 | 2.212825393e-06 | 2.678659378e-12 | 6.945972009e-12 | 5.953839852e-12 | 1.200926945e-11 | 6.964510219e-11 | 9.219522368e-11 | 9.475238519e-13 | 1.261550678e-13 | 1.134090998e-11 | 6.50570201e-13 | 4.999999912e-15 | 5.708852987e-15 | 1.032289387e-14 | 4.999999912e-15 | 7.426272271e-12 | 7.22301857e-14 | 3.524025351e-14 | 4.999999912e-15 | 2.742471777e-14 | 1.09360826e-10 | 6.769183825e-11 | 1 | 1 | 1 | 1 | 1 | 1 | 1 | 0 | 0 | 0 | 0 | 0 | 0 | 0 | 0 | 0 | 0 | 6.520653231e-09 | 39.67410791 | 0 | 0.2962899316 | 30.12212829 | 0 | 30.60298135 | 0.2445281484 | 0.04250553907 | 0
496.117 | 1770205864.2 | 04/02/2026_12:51:04,156 | 1 | 2 | 2.769155117e-06 | 2.209436389e-06 | 2.667048223e-12 | 6.92779124e-12 | 5.951886987e-12 | 1.200735778e-11 | 6.946158232e-11 | 9.249058464e-11 | 9.487204859e-13 | 1.202987363e-13 | 1.132831762e-11 | 6.456782266e-13 | 4.999999912e-15 | 9.790765746e-15 | 4.999999912e-15 | 4.999999912e-15 | 7.426405844e-12 | 6.738669545e-14 | 3.452185437e-14 | 4.999999912e-15 | 3.258931482e-14 | 1.093254029e-10 | 6.765665805e-11 | 1 | 1 | 1 | 1 | 1 | 1 | 1 | 0 | 0 | 0 | 0 | 0 | 0 | 0 | 0 | 0 | 0 | 5.613955234e-09 | 39.64250402 | 0 | 0.2345208513 | 30.13843846 | 0 | 30.58433595 | 0.2428997818 | 0.04037399288 | 0
501.853 | 1770205869.9 | 04/02/2026_12:51:09,892 | 1 | 2 | 2.781923968e-06 | 2.216222128e-06 | 2.661576905e-12 | 6.931432858e-12 | 5.95498954e-12 | 1.20040063e-11 | 6.956221016e-11 | 9.237050014e-11 | 9.592485226e-13 | 1.063906585e-13 | 1.133688889e-11 | 6.435400173e-13 | 4.999999912e-15 | 1.082300584e-14 | 4.999999912e-15 | 4.999999912e-15 | 7.422788079e-12 | 6.896610697e-14 | 3.255050038e-14 | 4.999999912e-15 | 3.613618736e-14 | 1.096110286e-10 | 6.760395715e-11 | 1 | 1 | 1 | 1 | 1 | 1 | 1 | 0 | 0 | 0 | 0 | 0 | 0 | 0 | 0 | 0 | 0 | 6.00707327e-09 | 39.72439006 | 0 | 0.2596686897 | 30.11651386 | 0 | 30.5391737 | 0.2424768968 | 0.03627566358 | 0
507.589 | 1770205875.6 | 04/02/2026_12:51:15,628 | 1 | 2 | 2.776243718e-06 | 2.194246917e-06 | 2.640437131e-12 | 6.928885417e-12 | 5.944727783e-12 | 1.200113967e-11 | 6.955192672e-11 | 9.235276432e-11 | 9.63612328e-13 | 1.018678143e-13 | 1.133875892e-11 | 6.400862913e-13 | 4.999999912e-15 | 1.122076404e-14 | 4.999999912e-15 | 1.126345111e-14 | 7.397288511e-12 | 7.259252607e-14 | 2.067392278e-14 | 4.999999912e-15 | 3.242826336e-14 | 1.096463753e-10 | 6.75961162e-11 | 1 | 1 | 1 | 1 | 1 | 1 | 1 | 0 | 0 | 0 | 0 | 0 | 0 | 0 | 0 | 0 | 0 | 5.825394444e-09 | 39.74114906 | 0 | 0.2532434476 | 30.11439036 | 0 | 30.5385983 | 0.2404946892 | 0.03504885001 | 0
513.325 | 1770205881.4 | 04/02/2026_12:51:21,364 | 1 | 2 | 2.775190296e-06 | 2.193404043e-06 | 2.622392321e-12 | 6.955148697e-12 | 5.925730826e-12 | 1.198525914e-11 | 6.959585686e-11 | 9.230521902e-11 | 9.640140249e-13 | 9.147942278e-14 | 1.133713349e-11 | 6.255069162e-13 | 4.999999912e-15 | 8.168670547e-15 | 4.999999912e-15 | 1.172330868e-14 | 7.381810441e-12 | 8.13956785e-14 | 1.341136403e-14 | 4.999999912e-15 | 2.918213834e-14 | 1.093576271e-10 | 6.756843696e-11 | 1 | 1 | 1 | 1 | 1 | 1 | 1 | 0 | 0 | 0 | 0 | 0 | 0 | 0 | 0 | 0 | 0 | 6.002016676e-09 | 39.69157563 | 0 | 0.2615759481 | 30.15362797 | 0 | 30.56656876 | 0.2392773743 | 0.03135633121 | 0
519.061 | 1770205887.1 | 04/02/2026_12:51:27,100 | 1 | 2 | 2.769764478e-06 | 2.191723752e-06 | 2.61631862e-12 | 6.972874101e-12 | 5.907282042e-12 | 1.199105745e-11 | 6.951676734e-11 | 9.224157549e-11 | 9.676437169e-13 | 8.263890603e-14 | 1.135698133e-11 | 6.190684358e-13 | 4.999999912e-15 | 4.999999912e-15 | 4.999999912e-15 | 8.806543954e-15 | 7.368507714e-12 | 9.012075483e-14 | 6.67609685e-15 | 4.999999912e-15 | 2.287373849e-14 | 1.093869509e-10 | 6.773547695e-11 | 1 | 1 | 1 | 1 | 1 | 1 | 1 | 0 | 0 | 0 | 0 | 0 | 0 | 0 | 0 | 0 | 0 | 6.01243834e-09 | 39.68922816 | 0 | 0.2601118502 | 30.11152866 | 0 | 30.63217453 | 0.2386505061 | 0.02855469726 | 0
524.797 | 1770205892.8 | 04/02/2026_12:51:32,836 | 1 | 2 | 2.777378086e-06 | 2.211980018e-06 | 2.610228006e-12 | 6.967342068e-12 | 5.901027063e-12 | 1.201089228e-11 | 6.949040648e-11 | 9.222955039e-11 | 9.639940755e-13 | 8.36692369e-14 | 1.136562025e-11 | 6.192178389e-13 | 4.999999912e-15 | 4.999999912e-15 | 4.999999912e-15 | 1.180237413e-14 | 7.379659384e-12 | 9.82079137e-14 | 4.999999912e-15 | 7.390121907e-15 | 1.496118022e-14 | 1.094546537e-10 | 6.771014999e-11 | 1 | 1 | 1 | 1 | 1 | 1 | 1 | 0 | 0 | 0 | 0 | 0 | 0 | 0 | 0 | 0 | 0 | 6.00082538e-09 | 39.71026941 | 0 | 0.2626221099 | 30.10294807 | 0 | 30.61833484 | 0.2380711239 | 0.02861086888 | 0
530.533 | 1770205898.6 | 04/02/2026_12:51:38,572 | 1 | 2 | 2.772557082e-06 | 2.220472425e-06 | 2.611481344e-12 | 6.978509784e-12 | 5.911844365e-12 | 1.201879308e-11 | 6.955337001e-11 | 9.230677334e-11 | 9.635477095e-13 | 8.621877897e-14 | 1.136316128e-11 | 6.175783084e-13 | 1.549282722e-14 | 4.999999912e-15 | 4.999999912e-15 | 1.077013065e-14 | 7.384084663e-12 | 9.961075611e-14 | 4.999999912e-15 | 1.222924316e-14 | 1.5135813e-14 | 1.095911764e-10 | 6.759813542e-11 | 1 | 1 | 1 | 1 | 1 | 1 | 1 | 0 | 0 | 0 | 0 | 0 | 0 | 0 | 0 | 0 | 0 | 1.228483516e-08 | 39.74301123 | 0 | 0.2585453766 | 30.12156449 | 0 | 30.55610023 | 0.2380653468 | 0.02939357904 | 0
536.269 | 1770205904.3 | 04/02/2026_12:51:44,308 | 1 | 2 | 2.77601066e-06 | 2.227292043e-06 | 2.617650671e-12 | 6.95998684e-12 | 5.925604625e-12 | 1.203604837e-11 | 6.94923355e-11 | 9.222687197e-11 | 9.624912629e-13 | 9.918679918e-14 | 1.134939105e-11 | 6.152082966e-13 | 2.059679873e-14 | 4.999999912e-15 | 1.129886217e-14 | 4.999999912e-15 | 7.410193119e-12 | 1.028073975e-13 | 4.999999912e-15 | 2.104694254e-14 | 1.365050854e-14 | 1.094785096e-10 | 6.751248866e-11 | 1 | 1 | 1 | 1 | 1 | 1 | 1 | 0 | 0 | 0 | 0 | 0 | 0 | 0 | 0 | 0 | 0 | 1.530878359e-08 | 39.73572095 | 0 | 0.2592745678 | 30.12256082 | 0 | 30.54274345 | 0.2387988573 | 0.03411728621 | 0
542.005 | 1770205910.0 | 04/02/2026_12:51:50,044 | 1 | 2 | 2.764181772e-06 | 2.202673613e-06 | 2.625587031e-12 | 6.948030259e-12 | 5.924309654e-12 | 1.203322685e-11 | 6.958260357e-11 | 9.221080843e-11 | 9.552175674e-13 | 1.094301245e-13 | 1.136706007e-11 | 6.228011813e-13 | 2.286937627e-14 | 4.999999912e-15 | 2.258608441e-14 | 4.999999912e-15 | 7.42321829e-12 | 9.506414075e-14 | 1.174756093e-14 | 2.053324924e-14 | 1.023800592e-14 | 1.093058144e-10 | 6.777956668e-11 | 1 | 1 | 1 | 1 | 1 | 1 | 1 | 0 | 0 | 0 | 0 | 0 | 0 | 0 | 0 | 0 | 0 | 1.687611473e-08 | 39.65771289 | 0 | 0.2806813116 | 30.11480102 | 0 | 30.64619039 | 0.2395191542 | 0.03715184227 | 0
547.741 | 1770205915.8 | 04/02/2026_12:51:55,780 | 1 | 2 | 2.773475217e-06 | 2.179159992e-06 | 2.640621445e-12 | 6.938098533e-12 | 5.934199746e-12 | 1.202812936e-11 | 6.947305925e-11 | 9.231601594e-11 | 9.448708092e-13 | 1.237893387e-13 | 1.133687068e-11 | 6.357806534e-13 | 1.447271326e-14 | 4.999999912e-15 | 2.216795337e-14 | 4.999999912e-15 | 7.404896141e-12 | 9.157256252e-14 | 1.909451465e-14 | 2.064676013e-14 | 1.633539969e-14 | 1.089339105e-10 | 6.762885391e-11 | 1 | 1 | 1 | 1 | 1 | 1 | 1 | 0 | 0 | 0 | 0 | 0 | 0 | 0 | 0 | 0 | 0 | 1.143181752e-08 | 39.58845719 | 0 | 0.2552268658 | 30.17140221 | 0 | 30.63468011 | 0.2410852686 | 0.0414802666 | 0
553.477 | 1770205921.5 | 04/02/2026_12:52:01,516 | 1 | 2 | 2.772657581e-06 | 2.210285629e-06 | 2.642906727e-12 | 6.92869373e-12 | 5.941215402e-12 | 1.201504347e-11 | 6.952587811e-11 | 9.231078402e-11 | 9.470861595e-13 | 1.27149471e-13 | 1.134076253e-11 | 6.430835682e-13 | 1.304222707e-14 | 4.999999912e-15 | 2.216941027e-14 | 4.999999912e-15 | 7.434849611e-12 | 8.555519303e-14 | 2.859569e-14 | 1.966641775e-14 | 1.96470173e-14 | 1.090198487e-10 | 6.770518868e-11 | 1 | 1 | 1 | 1 | 1 | 1 | 1 | 0 | 0 | 0 | 0 | 0 | 0 | 0 | 0 | 0 | 0 | 1.082359968e-08 | 39.59011107 | 0 | 0.2703780831 | 30.15438384 | 0 | 30.64421714 | 0.2412436925 | 0.04286037822 | 0
559.213 | 1770205927.3 | 04/02/2026_12:52:07,252 | 1 | 2 | 2.76381752e-06 | 2.214524557e-06 | 2.640532324e-12 | 6.944314047e-12 | 5.942289629e-12 | 1.202790645e-11 | 6.953679993e-11 | 9.22469115e-11 | 9.450634719e-13 | 1.239508713e-13 | 1.132710679e-11 | 6.477472096e-13 | 4.999999912e-15 | 4.999999912e-15 | 2.031544827e-14 | 4.999999912e-15 | 7.420846056e-12 | 7.88427212e-14 | 2.725008668e-14 | 6.360793917e-15 | 2.362948501e-14 | 1.092980151e-10 | 6.748910458e-11 | 1 | 1 | 1 | 1 | 1 | 1 | 1 | 0 | 0 | 0 | 0 | 0 | 0 | 0 | 0 | 0 | 0 | 5.926271119e-09 | 39.68853645 | 0 | 0.2665473445 | 30.14873135 | 0 | 30.54528514 | 0.2409969915 | 0.04152300151 | 0
564.949 | 1770205933.0 | 04/02/2026_12:52:12,988 | 1 | 2 | 2.774855602e-06 | 2.211980018e-06 | 2.635823851e-12 | 6.931377347e-12 | 5.939076921e-12 | 1.199340453e-11 | 6.946263703e-11 | 9.224378206e-11 | 9.519365548e-13 | 1.241240319e-13 | 1.133365016e-11 | 6.483006406e-13 | 4.999999912e-15 | 6.114864677e-15 | 1.127994792e-14 | 4.999999912e-15 | 7.413123067e-12 | 7.354036949e-14 | 3.398148462e-14 | 4.999999912e-15 | 2.80790863e-14 | 1.091036081e-10 | 6.745540931e-11 | 1 | 1 | 1 | 1 | 1 | 1 | 1 | 0 | 0 | 0 | 0 | 0 | 0 | 0 | 0 | 0 | 0 | 5.973347427e-09 | 39.65515829 | 0 | 0.2609214496 | 30.16226432 | 0 | 30.55994192 | 0.240814476 | 0.04229615103 | 0
570.685 | 1770205938.7 | 04/02/2026_12:52:18,724 | 1 | 2 | 2.773811048e-06 | 2.190886335e-06 | 2.62142196e-12 | 6.923651756e-12 | 5.944190019e-12 | 1.199625902e-11 | 6.951124398e-11 | 9.223133368e-11 | 9.460095467e-13 | 1.179058614e-13 | 1.130704905e-11 | 6.49292523e-13 | 4.999999912e-15 | 1.05237186e-14 | 4.999999912e-15 | 4.999999912e-15 | 7.420978762e-12 | 6.710292586e-14 | 3.582137571e-14 | 4.999999912e-15 | 3.291479909e-14 | 1.093074381e-10 | 6.747755826e-11 | 1 | 1 | 1 | 1 | 1 | 1 | 1 | 0 | 0 | 0 | 0 | 0 | 0 | 0 | 0 | 0 | 0 | 6.137810127e-09 | 39.69519685 | 0 | 0.2683627796 | 30.14294432 | 0 | 30.54292789 | 0.2393955819 | 0.03943758433 | 0
576.421 | 1770205944.5 | 04/02/2026_12:52:24,460 | 1 | 2 | 2.77933259e-06 | 2.189205588e-06 | 2.608401993e-12 | 6.908550555e-12 | 5.940174134e-12 | 1.197928822e-11 | 6.938230546e-11 | 9.210432417e-11 | 9.595623992e-13 | 1.055306152e-13 | 1.134248338e-11 | 6.392651165e-13 | 4.999999912e-15 | 1.676566702e-14 | 4.999999912e-15 | 4.999999912e-15 | 7.395035105e-12 | 7.398906656e-14 | 2.568329426e-14 | 4.999999912e-15 | 3.032838059e-14 | 1.092221452e-10 | 6.762033294e-11 | 1 | 1 | 1 | 1 | 1 | 1 | 1 | 0 | 0 | 0 | 0 | 0 | 0 | 0 | 0 | 0 | 0 | 6.041454071e-09 | 39.68275599 | 0 | 0.2653354267 | 30.10206278 | 0 | 30.62020935 | 0.238267484 | 0.03634610099 | 0
582.157 | 1770205950.2 | 04/02/2026_12:52:30,196 | 1 | 2 | 2.764401643e-06 | 2.20605466e-06 | 2.594505773e-12 | 6.927181918e-12 | 5.932599464e-12 | 1.197384986e-11 | 6.948591702e-11 | 9.220892105e-11 | 9.613086152e-13 | 9.734641343e-14 | 1.132517084e-11 | 6.296702526e-13 | 4.999999912e-15 | 1.288700321e-14 | 4.999999912e-15 | 1.050819249e-14 | 7.393075735e-12 | 7.374263418e-14 | 2.286791768e-14 | 4.999999912e-15 | 3.483958998e-14 | 1.091079796e-10 | 6.740495662e-11 | 1 | 1 | 1 | 1 | 1 | 1 | 1 | 0 | 0 | 0 | 0 | 0 | 0 | 0 | 0 | 0 | 0 | 5.942348008e-09 | 39.67277398 | 0 | 0.259006903 | 30.17229568 | 0 | 30.54831311 | 0.23714505 | 0.03341163319 | 0
587.893 | 1770205955.9 | 04/02/2026_12:52:35,932 | 1 | 2 | 2.770137826e-06 | 2.211130322e-06 | 2.580693688e-12 | 6.959305961e-12 | 5.916728045e-12 | 1.198338304e-11 | 6.945577447e-11 | 9.216215291e-11 | 9.657742271e-13 | 8.819887095e-14 | 1.131778091e-11 | 6.242345508e-13 | 4.999999912e-15 | 8.951098597e-15 | 4.999999912e-15 | 1.177229768e-14 | 7.363670437e-12 | 8.308618008e-14 | 1.420156446e-14 | 4.999999912e-15 | 2.665829864e-14 | 1.095488769e-10 | 6.748431675e-11 | 1 | 1 | 1 | 1 | 1 | 1 | 1 | 0 | 0 | 0 | 0 | 0 | 0 | 0 | 0 | 0 | 0 | 5.922834201e-09 | 39.77069903 | 0 | 0.2574354626 | 30.10963428 | 0 | 30.53823919 | 0.2355218018 | 0.03048784025 | 0
593.629 | 1770205961.7 | 04/02/2026_12:52:41,668 | 1 | 2 | 2.771620984e-06 | 2.217071597e-06 | 2.577486185e-12 | 6.970245128e-12 | 5.912745554e-12 | 1.200462039e-11 | 6.954629928e-11 | 9.229408904e-11 | 9.701515849e-13 | 8.467721966e-14 | 1.136499662e-11 | 6.201754605e-13 | 4.999999912e-15 | 6.543182134e-15 | 4.999999912e-15 | 1.953156841e-14 | 7.375510792e-12 | 9.359678831e-14 | 1.185185271e-14 | 4.999999912e-15 | 2.284560175e-14 | 1.095032606e-10 | 6.756901288e-11 | 1 | 1 | 1 | 1 | 1 | 1 | 1 | 0 | 0 | 0 | 0 | 0 | 0 | 0 | 0 | 0 | 0 | 5.94137428e-09 | 39.73116855 | 0 | 0.2627320209 | 30.13268446 | 0 | 30.55795708 | 0.2350940568 | 0.02946243832 | 0
599.365 | 1770205967.4 | 04/02/2026_12:52:47,404 | 1 | 2 | 2.770989113e-06 | 2.220472425e-06 | 2.570114694e-12 | 6.9693782e-12 | 5.913517939e-12 | 1.201319513e-11 | 6.952408788e-11 | 9.218262959e-11 | 9.674637393e-13 | 8.387343283e-14 | 1.134672131e-11 | 6.152174039e-13 | 4.999999912e-15 | 4.999999912e-15 | 4.999999912e-15 | 1.928467016e-14 | 7.379565709e-12 | 1.008472074e-13 | 4.999999912e-15 | 8.345243035e-15 | 2.476019945e-14 | 1.094983409e-10 | 6.76325454e-11 | 1 | 1 | 1 | 1 | 1 | 1 | 1 | 0 | 0 | 0 | 0 | 0 | 0 | 0 | 0 | 0 | 0 | 6.075797925e-09 | 39.73374188 | 0 | 0.273254239 | 30.10753057 | 0 | 30.58810503 | 0.2345239244 | 0.029014064 | 0
605.101 | 1770205973.1 | 04/02/2026_12:52:53,140 | 1 | 2 | 2.775524081e-06 | 2.198455149e-06 | 2.580794736e-12 | 6.978915276e-12 | 5.902870207e-12 | 1.201259058e-11 | 6.946131864e-11 | 9.221673425e-11 | 9.663511311e-13 | 9.743128613e-14 | 1.134530837e-11 | 6.135149355e-13 | 1.545159874e-14 | 4.999999912e-15 | 4.999999912e-15 | 1.382174133e-14 | 7.376704282e-12 | 1.059977572e-13 | 4.999999912e-15 | 1.568831396e-14 | 1.642174962e-14 | 1.090036048e-10 | 6.736357305e-11 | 1 | 1 | 1 | 1 | 1 | 1 | 1 | 0 | 0 | 0 | 0 | 0 | 0 | 0 | 0 | 0 | 0 | 1.218455237e-08 | 39.66198205 | 0 | 0.2556177553 | 30.19215766 | 0 | 30.5524533 | 0.2360242095 | 0.03392721092 | 0
610.837 | 1770205978.9 | 04/02/2026_12:52:58,876 | 1 | 2 | 2.775820803e-06 | 2.196773494e-06 | 2.586233961e-12 | 6.962895972e-12 | 5.914499793e-12 | 1.202597744e-11 | 6.945616304e-11 | 9.217750174e-11 | 9.607493837e-13 | 1.028932798e-13 | 1.135287871e-11 | 6.162991666e-13 | 2.570027389e-14 | 4.999999912e-15 | 1.904115496e-14 | 8.125018704e-15 | 7.39290313e-12 | 1.105885132e-13 | 4.999999912e-15 | 2.305758869e-14 | 1.653040701e-14 | 1.091970264e-10 | 6.761502469e-11 | 1 | 1 | 1 | 1 | 1 | 1 | 1 | 0 | 0 | 0 | 0 | 0 | 0 | 0 | 0 | 0 | 0 | 1.839445181e-08 | 39.67027851 | 0 | 0.2669086173 | 30.12936441 | 0 | 30.61622347 | 0.2361667315 | 0.03539988143 | 0
616.573 | 1770205984.6 | 04/02/2026_12:53:04,612 | 1 | 2 | 2.763659495e-06 | 2.211130322e-06 | 2.596451266e-12 | 6.964973303e-12 | 5.924171743e-12 | 1.201782857e-11 | 6.947193515e-11 | 9.20816548e-11 | 9.562808444e-13 | 1.12346425e-13 | 1.136820672e-11 | 6.276110816e-13 | 2.585356144e-14 | 4.999999912e-15 | 2.650161957e-14 | 5.786956201e-15 | 7.405596102e-12 | 1.070746139e-13 | 1.057173859e-14 | 2.990491155e-14 | 2.051772821e-14 | 1.090758595e-10 | 6.762583549e-11 | 1 | 1 | 1 | 1 | 1 | 1 | 1 | 0 | 0 | 0 | 0 | 0 | 0 | 0 | 0 | 0 | 0 | 1.864127716e-08 | 39.64885352 | 0 | 0.2809147488 | 30.1278415 | 0 | 30.63521635 | 0.2373024092 | 0.03851071025 | 0
622.309 | 1770205990.3 | 04/02/2026_12:53:10,348 | 1 | 2 | 2.76422611e-06 | 2.220472425e-06 | 2.606086787e-12 | 6.939014467e-12 | 5.928679422e-12 | 1.202374051e-11 | 6.940075598e-11 | 9.220003927e-11 | 9.580563339e-13 | 1.25472549e-13 | 1.134851154e-11 | 6.343206667e-13 | 2.362415378e-14 | 4.999999912e-15 | 2.496296389e-14 | 4.999999912e-15 | 7.408799269e-12 | 9.399503609e-14 | 2.266564452e-14 | 2.375609102e-14 | 1.772563487e-14 | 1.090555007e-10 | 6.741297798e-11 | 1 | 1 | 1 | 1 | 1 | 1 | 1 | 0 | 0 | 0 | 0 | 0 | 0 | 0 | 0 | 0 | 0 | 1.694765937e-08 | 39.66081796 | 0 | 0.2568701803 | 30.16158075 | 0 | 30.5591357 | 0.2381183755 | 0.04342639277 | 0
628.045 | 1770205996.1 | 04/02/2026_12:53:16,084 | 1 | 2 | 2.771693289e-06 | 2.210285629e-06 | 2.61322344e-12 | 6.935845127e-12 | 5.930260623e-12 | 1.201035365e-11 | 6.955708232e-11 | 9.217789726e-11 | 9.498817748e-13 | 1.311071884e-13 | 1.130568555e-11 | 6.458461695e-13 | 2.056235838e-14 | 4.999999912e-15 | 3.211491877e-14 | 4.999999912e-15 | 7.436185348e-12 | 8.813919917e-14 | 3.418715438e-14 | 1.894414598e-14 | 1.979011505e-14 | 1.091239599e-10 | 6.759445781e-11 | 1 | 1 | 1 | 1 | 1 | 1 | 1 | 0 | 0 | 0 | 0 | 0 | 0 | 0 | 0 | 0 | 0 | 1.559365737e-08 | 39.64225856 | 0 | 0.2913932659 | 30.1468705 | 0 | 30.60332662 | 0.2387672343 | 0.04463470403 | 0
633.781 | 1770206001.8 | 04/02/2026_12:53:21,820 | 1 | 2 | 2.77151571e-06 | 2.188366807e-06 | 2.610358327e-12 | 6.935623516e-12 | 5.948236261e-12 | 1.201218725e-11 | 6.946718201e-11 | 9.199942891e-11 | 9.493373969e-13 | 1.315059444e-13 | 1.131985478e-11 | 6.442288651e-13 | 7.664196358e-15 | 5.696730251e-15 | 2.282959791e-14 | 4.999999912e-15 | 7.428365215e-12 | 8.061180711e-14 | 3.176274619e-14 | 1.605018507e-14 | 2.747855518e-14 | 1.09152791e-10 | 6.741047304e-11 | 1 | 1 | 1 | 1 | 1 | 1 | 1 | 0 | 0 | 0 | 0 | 0 | 0 | 0 | 0 | 0 | 0 | 7.828253947e-09 | 39.69724475 | 0 | 0.2888428593 | 30.13251431 | 0 | 30.55315129 | 0.2387790861 | 0.04492322044 | 0
639.517 | 1770206007.6 | 04/02/2026_12:53:27,556 | 1 | 2 | 2.76841115e-06 | 2.18752848e-06 | 2.597703302e-12 | 6.924901624e-12 | 5.947313388e-12 | 1.199165506e-11 | 6.948357167e-11 | 9.215180008e-11 | 9.419113709e-13 | 1.25523493e-13 | 1.130323959e-11 | 6.508447752e-13 | 4.999999912e-15 | 1.235342158e-14 | 1.235729929e-14 | 4.999999912e-15 | 7.422010055e-12 | 7.363592158e-14 | 4.024720756e-14 | 4.999999912e-15 | 2.600538193e-14 | 1.092933313e-10 | 6.74400466e-11 | 1 | 1 | 1 | 1 | 1 | 1 | 1 | 0 | 0 | 0 | 0 | 0 | 0 | 0 | 0 | 0 | 0 | 6.231105932e-09 | 39.7090736 | 0 | 0.2794297891 | 30.13689163 | 0 | 30.53989744 | 0.2374057467 | 0.0419193327 | 0
645.253 | 1770206013.3 | 04/02/2026_12:53:33,292 | 1 | 2 | 2.761529458e-06 | 2.193404043e-06 | 2.586940427e-12 | 6.915426131e-12 | 5.949611463e-12 | 1.200241122e-11 | 6.929612439e-11 | 9.210432417e-11 | 9.494941725e-13 | 1.19114652e-13 | 1.129574819e-11 | 6.50578983e-13 | 4.999999912e-15 | 7.648190824e-15 | 7.364900654e-15 | 4.999999912e-15 | 7.421769796e-12 | 7.29704044e-14 | 3.343480617e-14 | 4.999999912e-15 | 2.914673236e-14 | 1.090906879e-10 | 6.752965548e-11 | 1 | 1 | 1 | 1 | 1 | 1 | 1 | 0 | 0 | 0 | 0 | 0 | 0 | 0 | 0 | 0 | 0 | 5.875842568e-09 | 39.66358992 | 0 | 0.2567168227 | 30.112627 | 0 | 30.60508201 | 0.2364122108 | 0.04044142924 | 0
650.989 | 1770206019.0 | 04/02/2026_12:53:39,028 | 1 | 2 | 2.763436214e-06 | 2.200983772e-06 | 2.574900146e-12 | 6.927271257e-12 | 5.944102415e-12 | 1.197365124e-11 | 6.933652957e-11 | 9.21277013e-11 | 9.548736584e-13 | 1.081665207e-13 | 1.131076049e-11 | 6.433309831e-13 | 4.999999912e-15 | 9.659313009e-15 | 4.999999912e-15 | 4.999999912e-15 | 7.403784183e-12 | 6.557106339e-14 | 3.517428319e-14 | 4.999999912e-15 | 3.332323499e-14 | 1.093065638e-10 | 6.747020304e-11 | 1 | 1 | 1 | 1 | 1 | 1 | 1 | 0 | 0 | 0 | 0 | 0 | 0 | 0 | 0 | 0 | 0 | 5.895528664e-09 | 39.71871527 | 0 | 0.2530989217 | 30.10800888 | 0 | 30.56057964 | 0.2351919126 | 0.03688092123 | 0
656.725 | 1770206024.8 | 04/02/2026_12:53:44,764 | 1 | 2 | 2.773339702e-06 | 2.205207238e-06 | 2.565217353e-12 | 6.926509279e-12 | 5.934490746e-12 | 1.196106235e-11 | 6.933416341e-11 | 9.207959395e-11 | 9.582280715e-13 | 1.00185573e-13 | 1.130037904e-11 | 6.363937697e-13 | 4.999999912e-15 | 1.459495705e-14 | 4.999999912e-15 | 7.008370934e-15 | 7.395210312e-12 | 6.937357047e-14 | 2.579437925e-14 | 4.999999912e-15 | 3.26436469e-14 | 1.092422472e-10 | 6.730871416e-11 | 1 | 1 | 1 | 1 | 1 | 1 | 1 | 0 | 0 | 0 | 0 | 0 | 0 | 0 | 0 | 0 | 0 | 5.801131883e-09 | 39.73541441 | 0 | 0.2486514521 | 30.13226013 | 0 | 30.51809106 | 0.2345019535 | 0.03433205221 | 0
662.461 | 1770206030.5 | 04/02/2026_12:53:50,500 | 1 | 2 | 2.764204282e-06 | 2.219624321e-06 | 2.552710213e-12 | 6.943209896e-12 | 5.920634209e-12 | 1.195145632e-11 | 6.931700353e-11 | 9.213047686e-11 | 9.593842647e-13 | 9.28958516e-14 | 1.132597575e-11 | 6.332196052e-13 | 4.999999912e-15 | 1.192898184e-14 | 4.999999912e-15 | 1.116061453e-14 | 7.385856683e-12 | 8.225717199e-14 | 2.007048634e-14 | 4.999999912e-15 | 3.490603124e-14 | 1.090246435e-10 | 6.730060953e-11 | 1 | 1 | 1 | 1 | 1 | 1 | 1 | 0 | 0 | 0 | 0 | 0 | 0 | 0 | 0 | 0 | 0 | 5.721595048e-09 | 39.68684288 | 0 | 0.2433720274 | 30.1616153 | 0 | 30.53906648 | 0.2334951097 | 0.03177901927 | 0
668.197 | 1770206036.2 | 04/02/2026_12:53:56,236 | 1 | 2 | 2.778335102e-06 | 2.210285629e-06 | 2.545084152e-12 | 6.933823741e-12 | 5.911978372e-12 | 1.19663654e-11 | 6.934718771e-11 | 9.213162178e-11 | 9.630742384e-13 | 8.129236081e-14 | 1.132040989e-11 | 6.287311709e-13 | 4.999999912e-15 | 7.143708165e-15 | 4.999999912e-15 | 1.264640688e-14 | 7.36986687e-12 | 8.117011701e-14 | 1.418312455e-14 | 4.999999912e-15 | 2.716374861e-14 | 1.090226173e-10 | 6.752143289e-11 | 1 | 1 | 1 | 1 | 1 | 1 | 1 | 0 | 0 | 0 | 0 | 0 | 0 | 0 | 0 | 0 | 0 | 5.767923497e-09 | 39.66021396 | 0 | 0.2490120578 | 30.1420455 | 0 | 30.61711656 | 0.2326746176 | 0.02786214064 | 0
673.933 | 1770206042.0 | 04/02/2026_12:54:01,972 | 1 | 2 | 2.769993671e-06 | 2.191723752e-06 | 2.537623757e-12 | 6.963215161e-12 | 5.912026077e-12 | 1.197263382e-11 | 6.92408561e-11 | 9.210573276e-11 | 9.667260482e-13 | 8.691535176e-14 | 1.131744524e-11 | 6.146310132e-13 | 4.999999912e-15 | 5.929076471e-15 | 4.999999912e-15 | 1.327894398e-14 | 7.377837057e-12 | 9.240059483e-14 | 5.436238821e-15 | 4.999999912e-15 | 2.440075424e-14 | 1.09010613e-10 | 6.744421688e-11 | 1 | 1 | 1 | 1 | 1 | 1 | 1 | 0 | 0 | 0 | 0 | 0 | 0 | 0 | 0 | 0 | 0 | 5.488978293e-09 | 39.67212877 | 0 | 0.2316477727 | 30.13282284 | 0 | 30.59835813 | 0.2319493779 | 0.03032640224 | 0
679.669 | 1770206047.7 | 04/02/2026_12:54:07,708 | 1 | 2 | 2.768274271e-06 | 2.192566171e-06 | 2.540384353e-12 | 6.964419926e-12 | 5.895995931e-12 | 1.198625314e-11 | 6.936418107e-11 | 9.218949909e-11 | 9.702666188e-13 | 8.424112644e-14 | 1.132431041e-11 | 6.14025161e-13 | 6.904567047e-15 | 4.999999912e-15 | 4.999999912e-15 | 1.261293045e-14 | 7.363529925e-12 | 1.040865392e-13 | 5.651131079e-15 | 7.936807136e-15 | 2.353295713e-14 | 1.089863547e-10 | 6.751722792e-11 | 1 | 1 | 1 | 1 | 1 | 1 | 1 | 0 | 0 | 0 | 0 | 0 | 0 | 0 | 0 | 0 | 0 | 6.969926676e-09 | 39.64681959 | 0 | 0.2501190672 | 30.1574813 | 0 | 30.61673939 | 0.2322722496 | 0.02955039683 | 0
685.405 | 1770206053.4 | 04/02/2026_12:54:13,444 | 1 | 2 | 2.767236992e-06 | 2.192566171e-06 | 2.541607766e-12 | 6.960750552e-12 | 5.920662398e-12 | 1.200254392e-11 | 6.935973323e-11 | 9.208897533e-11 | 9.635074856e-13 | 9.143285629e-14 | 1.132544145e-11 | 6.188070889e-13 | 1.864630886e-14 | 4.999999912e-15 | 4.999999912e-15 | 1.18513699e-14 | 7.381021142e-12 | 1.015593046e-13 | 6.104193756e-15 | 1.606958381e-14 | 1.508003249e-14 | 1.089722271e-10 | 6.75121764e-11 | 1 | 1 | 1 | 1 | 1 | 1 | 1 | 0 | 0 | 0 | 0 | 0 | 0 | 0 | 0 | 0 | 0 | 1.412674465e-08 | 39.65410915 | 0 | 0.2587619323 | 30.14614518 | 0 | 30.62152497 | 0.2324948388 | 0.03162695627 | 0
691.141 | 1770206059.2 | 04/02/2026_12:54:19,180 | 1 | 2 | 2.763108796e-06 | 2.209436389e-06 | 2.550853626e-12 | 6.966968235e-12 | 5.911697347e-12 | 1.202119741e-11 | 6.936553415e-11 | 9.190703754e-11 | 9.611565016e-13 | 1.02116659e-13 | 1.132165282e-11 | 6.211940684e-13 | 2.509635125e-14 | 4.999999912e-15 | 1.694320513e-14 | 8.92587565e-15 | 7.381026346e-12 | 1.054054644e-13 | 6.228858371e-15 | 2.383515985e-14 | 1.772708668e-14 | 1.091548935e-10 | 6.739559605e-11 | 1 | 1 | 1 | 1 | 1 | 1 | 1 | 0 | 0 | 0 | 0 | 0 | 0 | 0 | 0 | 0 | 0 | 1.817380228e-08 | 39.72828413 | 0 | 0.2772372501 | 30.11901641 | 0 | 30.57153334 | 0.2334657724 | 0.0354194995 | 0
696.877 | 1770206064.9 | 04/02/2026_12:54:24,916 | 1 | 2 | 2.769083039e-06 | 2.211130322e-06 | 2.557233722e-12 | 6.923282694e-12 | 5.925439393e-12 | 1.20312536e-11 | 6.940654995e-11 | 9.205984586e-11 | 9.56781529e-13 | 1.12777165e-13 | 1.132203532e-11 | 6.219822834e-13 | 2.786371123e-14 | 4.999999912e-15 | 2.317593952e-14 | 5.138893834e-15 | 7.418077437e-12 | 1.005124938e-13 | 1.369950347e-14 | 2.321862659e-14 | 1.671085891e-14 | 1.091005272e-10 | 6.745412562e-11 | 1 | 1 | 1 | 1 | 1 | 1 | 1 | 0 | 0 | 0 | 0 | 0 | 0 | 0 | 0 | 0 | 0 | 1.973651647e-08 | 39.68301657 | 0 | 0.273628089 | 30.1373475 | 0 | 30.57882094 | 0.2338401037 | 0.03877245883 | 0
702.613 | 1770206070.7 | 04/02/2026_12:54:30,652 | 1 | 2 | 2.7718213e-06 | 2.213675998e-06 | 2.565092453e-12 | 6.934812533e-12 | 5.924730324e-12 | 1.203757666e-11 | 6.929679747e-11 | 9.208230012e-11 | 9.541488693e-13 | 1.241245198e-13 | 1.131618497e-11 | 6.308673744e-13 | 2.459090806e-14 | 4.999999912e-15 | 2.450553391e-14 | 4.999999912e-15 | 7.411989425e-12 | 9.801195093e-14 | 1.634850329e-14 | 2.468792721e-14 | 1.493208294e-14 | 1.091811086e-10 | 6.751082332e-11 | 1 | 1 | 1 | 1 | 1 | 1 | 1 | 0 | 0 | 0 | 0 | 0 | 0 | 0 | 0 | 0 | 0 | 1.74671979e-08 | 39.69219726 | 0 | 0.2559684267 | 30.10644199 | 0 | 30.59310081 | 0.234286694 | 0.04269853221 | 0
708.349 | 1770206076.4 | 04/02/2026_12:54:36,388 | 1 | 2 | 2.776836709e-06 | 2.17832735e-06 | 2.571516567e-12 | 6.916972203e-12 | 5.925002676e-12 | 1.201506863e-11 | 6.932531632e-11 | 9.203490053e-11 | 9.492046905e-13 | 1.263980918e-13 | 1.132302238e-11 | 6.425981166e-13 | 1.251592231e-14 | 4.999999912e-15 | 2.793744375e-14 | 4.999999912e-15 | 7.409053406e-12 | 8.4796055e-14 | 3.133297522e-14 | 1.211233821e-14 | 1.513144739e-14 | 1.088015164e-10 | 6.761728677e-11 | 1 | 1 | 1 | 1 | 1 | 1 | 1 | 0 | 0 | 0 | 0 | 0 | 0 | 0 | 0 | 0 | 0 | 1.045639675e-08 | 39.6007251 | 0 | 0.274498748 | 30.13182575 | 0 | 30.67333173 | 0.2352757222 | 0.04314998415 | 0
714.085 | 1770206082.1 | 04/02/2026_12:54:42,124 | 1 | 2 | 2.776298061e-06 | 2.20182983e-06 | 2.567115357e-12 | 6.921064416e-12 | 5.936433636e-12 | 1.196918606e-11 | 6.936991259e-11 | 9.214871921e-11 | 9.41458066e-13 | 1.291154683e-13 | 1.129628942e-11 | 6.458140229e-13 | 4.999999912e-15 | 4.999999912e-15 | 1.826794602e-14 | 4.999999912e-15 | 7.421861736e-12 | 7.551075108e-14 | 3.239334866e-14 | 5.423147927e-15 | 1.73366028e-14 | 1.088713633e-10 | 6.732427116e-11 | 1 | 1 | 1 | 1 | 1 | 1 | 1 | 0 | 0 | 0 | 0 | 0 | 0 | 0 | 0 | 0 | 0 | 5.815571736e-09 | 39.63939476 | 0 | 0.2554533505 | 30.18177889 | 0 | 30.55464343 | 0.2349053261 | 0.0433305617 | 0
719.821 | 1770206087.9 | 04/02/2026_12:54:47,860 | 1 | 2 | 2.763971452e-06 | 2.189205588e-06 | 2.559366347e-12 | 6.912045589e-12 | 5.935713292e-12 | 1.196682163e-11 | 6.93452587e-11 | 9.205643886e-11 | 9.451319935e-13 | 1.221371772e-13 | 1.130138084e-11 | 6.441017966e-13 | 4.999999912e-15 | 4.999999912e-15 | 7.036507675e-15 | 4.999999912e-15 | 7.418074835e-12 | 7.186977657e-14 | 3.257476618e-14 | 4.999999912e-15 | 2.830998578e-14 | 1.088430249e-10 | 6.757398113e-11 | 1 | 1 | 1 | 1 | 1 | 1 | 1 | 0 | 0 | 0 | 0 | 0 | 0 | 0 | 0 | 0 | 0 | 6.131698912e-09 | 39.60974589 | 0 | 0.2696952297 | 30.1354745 | 0 | 30.64971365 | 0.2342466991 | 0.04119226587 | 0
725.557 | 1770206093.6 | 04/02/2026_12:54:53,596 | 1 | 2 | 2.765913678e-06 | 2.169991376e-06 | 2.547723751e-12 | 6.916373724e-12 | 5.942885073e-12 | 1.197662716e-11 | 6.93458832e-11 | 9.203931367e-11 | 9.45093938e-13 | 1.162085971e-13 | 1.129100372e-11 | 6.436370534e-13 | 4.999999912e-15 | 1.144584441e-14 | 4.999999912e-15 | 4.999999912e-15 | 7.406782652e-12 | 6.838208792e-14 | 3.477604218e-14 | 4.999999912e-15 | 3.20014028e-14 | 1.089427576e-10 | 6.732193969e-11 | 1 | 1 | 1 | 1 | 1 | 1 | 1 | 0 | 0 | 0 | 0 | 0 | 0 | 0 | 0 | 0 | 0 | 6.046865446e-09 | 39.67052249 | 0 | 0.2641023653 | 30.15872904 | 0 | 30.55574633 | 0.2332930268 | 0.03903677763 | 0
731.293 | 1770206099.3 | 04/02/2026_12:54:59,332 | 1 | 2 | 2.772984089e-06 | 2.209436389e-06 | 2.535251089e-12 | 6.919464567e-12 | 5.936431468e-12 | 1.19650817e-11 | 6.924574802e-11 | 9.214168317e-11 | 9.520126657e-13 | 1.050901716e-13 | 1.129531017e-11 | 6.398297148e-13 | 4.999999912e-15 | 9.576845881e-15 | 4.999999912e-15 | 4.999999912e-15 | 7.394084477e-12 | 6.701366892e-14 | 2.580942255e-14 | 4.999999912e-15 | 3.59377953e-14 | 1.090351975e-10 | 6.749099196e-11 | 1 | 1 | 1 | 1 | 1 | 1 | 1 | 0 | 0 | 0 | 0 | 0 | 0 | 0 | 0 | 0 | 0 | 5.568014423e-09 | 39.66027738 | 0 | 0.2331456203 | 30.12420152 | 0 | 30.60315942 | 0.2316576094 | 0.03557478819 | 0
737.029 | 1770206105.1 | 04/02/2026_12:55:05,068 | 1 | 2 | 2.762871645e-06 | 2.221323484e-06 | 2.529993142e-12 | 6.92611116e-12 | 5.922800878e-12 | 1.196451965e-11 | 6.930338248e-11 | 9.19728807e-11 | 9.551449258e-13 | 9.590913404e-14 | 1.130258821e-11 | 6.311841241e-13 | 4.999999912e-15 | 6.72509093e-15 | 4.999999912e-15 | 5.813148153e-15 | 7.378136296e-12 | 6.723923041e-14 | 2.201466921e-14 | 4.999999912e-15 | 3.138632475e-14 | 1.089977483e-10 | 6.753071019e-11 | 1 | 1 | 1 | 1 | 1 | 1 | 1 | 0 | 0 | 0 | 0 | 0 | 0 | 0 | 0 | 0 | 0 | 5.947457424e-09 | 39.66941029 | 0 | 0.2583275745 | 30.11484566 | 0 | 30.63296156 | 0.2315047815 | 0.03260879324 | 0
742.765 | 1770206110.8 | 04/02/2026_12:55:10,804 | 1 | 2 | 2.774867198e-06 | 2.241853508e-06 | 2.515466785e-12 | 6.935676859e-12 | 5.9125955e-12 | 1.198765653e-11 | 6.935175351e-11 | 9.210179147e-11 | 9.624315234e-13 | 8.421589842e-14 | 1.1297927e-11 | 6.236335775e-13 | 4.999999912e-15 | 5.936354178e-15 | 4.999999912e-15 | 1.171069298e-14 | 7.354796459e-12 | 8.157709941e-14 | 9.65785103e-15 | 4.999999912e-15 | 2.996505767e-14 | 1.09090903e-10 | 6.735736968e-11 | 1 | 1 | 1 | 1 | 1 | 1 | 1 | 0 | 0 | 0 | 0 | 0 | 0 | 0 | 0 | 0 | 0 | 5.691647348e-09 | 39.7029057 | 0 | 0.2451090586 | 30.15631259 | 0 | 30.55719279 | 0.2300535641 | 0.02888405089 | 0
748.501 | 1770206116.5 | 04/02/2026_12:55:16,540 | 1 | 2 | 2.773105734e-06 | 2.208592377e-06 | 2.501991236e-12 | 6.938332721e-12 | 5.905504818e-12 | 1.198875981e-11 | 6.940423236e-11 | 9.213515367e-11 | 9.62372868e-13 | 8.576184196e-14 | 1.133532591e-11 | 6.166886121e-13 | 4.999999912e-15 | 4.999999912e-15 | 4.999999912e-15 | 1.325662805e-14 | 7.353125921e-12 | 8.493528689e-14 | 4.999999912e-15 | 4.999999912e-15 | 2.714919489e-14 | 1.089826215e-10 | 6.740394354e-11 | 1 | 1 | 1 | 1 | 1 | 1 | 1 | 0 | 0 | 0 | 0 | 0 | 0 | 0 | 0 | 0 | 0 | 5.734310975e-09 | 39.66913221 | 0 | 0.2482832483 | 30.17437265 | 0 | 30.58054023 | 0.2288733275 | 0.02940114477 | 0
754.237 | 1770206122.3 | 04/02/2026_12:55:22,276 | 1 | 2 | 2.77404024e-06 | 2.22985409e-06 | 2.499417773e-12 | 6.947863292e-12 | 5.903828208e-12 | 1.199591381e-11 | 6.938353364e-11 | 9.2084812e-11 | 9.647939999e-13 | 8.169640908e-14 | 1.132738261e-11 | 6.105762597e-13 | 4.999999912e-15 | 4.999999912e-15 | 4.999999912e-15 | 1.337256315e-14 | 7.367281264e-12 | 9.349540185e-14 | 4.999999912e-15 | 4.999999912e-15 | 1.996183573e-14 | 1.092824234e-10 | 6.733473501e-11 | 1 | 1 | 1 | 1 | 1 | 1 | 1 | 0 | 0 | 0 | 0 | 0 | 0 | 0 | 0 | 0 | 0 | 5.830536587e-09 | 39.7503257 | 0 | 0.2540468299 | 30.14222882 | 0 | 30.52877467 | 0.2285357218 | 0.02815570717 | 0
759.973 | 1770206128.0 | 04/02/2026_12:55:28,012 | 1 | 2 | 2.76983792e-06 | 2.193404043e-06 | 2.507572058e-12 | 6.955783605e-12 | 5.905087183e-12 | 1.199230298e-11 | 6.938417202e-11 | 9.203531687e-11 | 9.598490622e-13 | 9.050442687e-14 | 1.132386632e-11 | 6.109710719e-13 | 1.231024831e-14 | 4.999999912e-15 | 4.999999912e-15 | 1.121203282e-14 | 7.366850185e-12 | 1.01436085e-13 | 5.146653503e-15 | 1.23606942e-14 | 1.949324694e-14 | 1.089516671e-10 | 6.746543602e-11 | 1 | 1 | 1 | 1 | 1 | 1 | 1 | 0 | 0 | 0 | 0 | 0 | 0 | 0 | 0 | 0 | 0 | 1.047067962e-08 | 39.66487872 | 0 | 0.2675051422 | 30.15374059 | 0 | 30.61261041 | 0.2295911076 | 0.03098536701 | 0
765.709 | 1770206133.7 | 04/02/2026_12:55:33,748 | 1 | 2 | 2.760361667e-06 | 2.207743819e-06 | 2.517625648e-12 | 6.946236988e-12 | 5.907256455e-12 | 1.200871e-11 | 6.930120366e-11 | 9.190689182e-11 | 9.632203889e-13 | 1.032842431e-13 | 1.132189568e-11 | 6.147439871e-13 | 1.703197757e-14 | 4.999999912e-15 | 1.093166153e-14 | 1.008569245e-14 | 7.377508326e-12 | 1.033288445e-13 | 4.999999912e-15 | 2.16615344e-14 | 1.198718994e-14 | 1.084591722e-10 | 6.735630803e-11 | 1 | 1 | 1 | 1 | 1 | 1 | 1 | 0 | 0 | 0 | 0 | 0 | 0 | 0 | 0 | 0 | 0 | 1.323259451e-08 | 39.58778488 | 0 | 0.2692572867 | 30.19251937 | 0 | 30.64041729 | 0.231048294 | 0.03616760045 | 0
771.445 | 1770206139.5 | 04/02/2026_12:55:39,484 | 1 | 2 | 2.763448947e-06 | 2.248736337e-06 | 2.526719502e-12 | 6.955475258e-12 | 5.923746736e-12 | 1.201956763e-11 | 6.935386987e-11 | 9.205764623e-11 | 9.605773208e-13 | 1.106471888e-13 | 1.130635949e-11 | 6.240434059e-13 | 2.194433498e-14 | 4.999999912e-15 | 2.760225418e-14 | 9.146104216e-15 | 7.39737438e-12 | 9.852030623e-14 | 1.135417173e-14 | 2.972883035e-14 | 1.253774611e-14 | 1.089332305e-10 | 6.736153996e-11 | 1 | 1 | 1 | 1 | 1 | 1 | 1 | 0 | 0 | 0 | 0 | 0 | 0 | 0 | 0 | 0 | 0 | 1.583328221e-08 | 39.66527931 | 0 | 0.2566404313 | 30.16305804 | 0 | 30.57310919 | 0.2311477417 | 0.03840599839 | 0
777.181 | 1770206145.2 | 04/02/2026_12:55:45,220 | 1 | 2 | 2.76852802e-06 | 2.240136155e-06 | 2.540065597e-12 | 6.929727625e-12 | 5.923060653e-12 | 1.201953034e-11 | 6.935723523e-11 | 9.213464713e-11 | 9.49863777e-13 | 1.272862431e-13 | 1.130454064e-11 | 6.297954237e-13 | 1.879619642e-14 | 4.999999912e-15 | 2.862576983e-14 | 4.999999912e-15 | 7.406230143e-12 | 9.930709819e-14 | 2.280098175e-14 | 2.647203271e-14 | 9.063637936e-15 | 1.090548971e-10 | 6.71805736e-11 | 1 | 1 | 1 | 1 | 1 | 1 | 1 | 0 | 0 | 0 | 0 | 0 | 0 | 0 | 0 | 0 | 0 | 1.400784609e-08 | 39.70660076 | 0 | 0.2569902907 | 30.18285801 | 0 | 30.49093145 | 0.2323844599 | 0.04343326791 | 0
782.917 | 1770206151.0 | 04/02/2026_12:55:50,956 | 1 | 2 | 2.765206773e-06 | 2.209436389e-06 | 2.537452236e-12 | 6.913997586e-12 | 5.939722238e-12 | 1.202073163e-11 | 6.940546748e-11 | 9.197707873e-11 | 9.486414475e-13 | 1.293914791e-13 | 1.13139758e-11 | 6.388275325e-13 | 1.930261201e-14 | 4.999999912e-15 | 2.784770061e-14 | 4.999999912e-15 | 7.407325621e-12 | 8.972006758e-14 | 3.062621771e-14 | 1.787843453e-14 | 1.650469956e-14 | 1.089338827e-10 | 6.732163438e-11 | 1 | 1 | 1 | 1 | 1 | 1 | 1 | 0 | 0 | 0 | 0 | 0 | 0 | 0 | 0 | 0 | 0 | 1.475088064e-08 | 39.6761299 | 0 | 0.2876118805 | 30.16388868 | 0 | 30.55854071 | 0.2324463731 | 0.04419029489 | 0
788.653 | 1770206156.7 | 04/02/2026_12:55:56,692 | 1 | 2 | 2.765992122e-06 | 2.219624321e-06 | 2.541556809e-12 | 6.924537766e-12 | 5.94163824e-12 | 1.200347807e-11 | 6.924016221e-11 | 9.208157153e-11 | 9.490343624e-13 | 1.297261858e-13 | 1.129032545e-11 | 6.462599011e-13 | 5.541021879e-15 | 6.367588816e-15 | 2.015537429e-14 | 4.999999912e-15 | 7.428685271e-12 | 7.915995875e-14 | 3.794019135e-14 | 8.84341191e-15 | 2.573180892e-14 | 1.089699442e-10 | 6.7365169e-11 | 1 | 1 | 1 | 1 | 1 | 1 | 1 | 0 | 0 | 0 | 0 | 0 | 0 | 0 | 0 | 0 | 0 | 6.021699448e-09 | 39.66431943 | 0 | 0.2527489434 | 30.13629307 | 0 | 30.56699759 | 0.232458243 | 0.04434979142 | 0
794.389 | 1770206162.4 | 04/02/2026_12:56:02,428 | 1 | 2 | 2.77538652e-06 | 2.18752848e-06 | 2.52706688e-12 | 6.921994228e-12 | 5.937409418e-12 | 1.2007219e-11 | 6.937644209e-11 | 9.189123767e-11 | 9.48896994e-13 | 1.237854762e-13 | 1.129778562e-11 | 6.460566132e-13 | 4.999999912e-15 | 5.180609359e-15 | 7.788373082e-15 | 4.999999912e-15 | 7.402069409e-12 | 7.78138811e-14 | 3.347797097e-14 | 4.999999912e-15 | 3.29890195e-14 | 1.090057003e-10 | 6.72746997e-11 | 1 | 1 | 1 | 1 | 1 | 1 | 1 | 0 | 0 | 0 | 0 | 0 | 0 | 0 | 0 | 0 | 0 | 6.393223843e-09 | 39.70750871 | 0 | 0.2895785051 | 30.14573337 | 0 | 30.54117216 | 0.2316736912 | 0.04223969501 | 0
800.125 | 1770206168.2 | 04/02/2026_12:56:08,164 | 1 | 2 | 2.768418199e-06 | 2.182504886e-06 | 2.522368165e-12 | 6.91089937e-12 | 5.941265709e-12 | 1.197998992e-11 | 6.930305635e-11 | 9.212632046e-11 | 9.534669061e-13 | 1.169910116e-13 | 1.12752958e-11 | 6.486629268e-13 | 4.999999912e-15 | 1.480305611e-14 | 5.058853455e-15 | 4.999999912e-15 | 7.411362322e-12 | 7.235241594e-14 | 3.722906654e-14 | 4.999999912e-15 | 3.60571253e-14 | 1.08846307e-10 | 6.734880709e-11 | 1 | 1 | 1 | 1 | 1 | 1 | 1 | 0 | 0 | 0 | 0 | 0 | 0 | 0 | 0 | 0 | 0 | 5.89509275e-09 | 39.63592432 | 0 | 0.2543271651 | 30.16905953 | 0 | 30.57141663 | 0.2309130744 | 0.04006276945 | 0
805.861 | 1770206173.9 | 04/02/2026_12:56:13,900 | 1 | 2 | 2.771312211e-06 | 2.223880983e-06 | 2.504211465e-12 | 6.924678712e-12 | 5.937248089e-12 | 1.196711393e-11 | 6.927489832e-11 | 9.184840388e-11 | 9.541096212e-13 | 1.08087462e-13 | 1.130142507e-11 | 6.422546414e-13 | 4.999999912e-15 | 1.783235255e-14 | 4.999999912e-15 | 4.999999912e-15 | 7.408191248e-12 | 7.496259879e-14 | 3.246998482e-14 | 4.999999912e-15 | 3.662611799e-14 | 1.093255417e-10 | 6.737440467e-11 | 1 | 1 | 1 | 1 | 1 | 1 | 1 | 0 | 0 | 0 | 0 | 0 | 0 | 0 | 0 | 0 | 0 | 6.244363648e-09 | 39.77210147 | 0 | 0.2781406159 | 30.07613553 | 0 | 30.54887788 | 0.2292242768 | 0.03702704723 | 0
811.597 | 1770206179.6 | 04/02/2026_12:56:19,636 | 1 | 2 | 2.766870466e-06 | 2.211980018e-06 | 2.492157305e-12 | 6.922081398e-12 | 5.922394953e-12 | 1.194628164e-11 | 6.93625643e-11 | 9.200867845e-11 | 9.636011607e-13 | 9.457663602e-14 | 1.129361795e-11 | 6.339419007e-13 | 4.999999912e-15 | 1.407543786e-14 | 4.999999912e-15 | 1.212349787e-14 | 7.382382032e-12 | 7.838482196e-14 | 2.312112971e-14 | 4.999999912e-15 | 3.217070097e-14 | 1.086427337e-10 | 6.746177922e-11 | 1 | 1 | 1 | 1 | 1 | 1 | 1 | 0 | 0 | 0 | 0 | 0 | 0 | 0 | 0 | 0 | 0 | 6.098825026e-09 | 39.59695882 | 0 | 0.270691063 | 30.17656125 | 0 | 30.64444108 | 0.2284646795 | 0.03288715118 | 0
817.333 | 1770206185.4 | 04/02/2026_12:56:25,372 | 1 | 2 | 2.767728802e-06 | 2.202673613e-06 | 2.480983734e-12 | 6.928896259e-12 | 5.908514997e-12 | 1.195691549e-11 | 6.943649128e-11 | 9.198843076e-11 | 9.655957674e-13 | 8.813093213e-14 | 1.128922737e-11 | 6.24426563e-13 | 4.999999912e-15 | 5.596316189e-15 | 4.999999912e-15 | 1.021811758e-14 | 7.375925391e-12 | 8.317347191e-14 | 9.628267557e-15 | 4.999999912e-15 | 2.925248612e-14 | 1.08889224e-10 | 6.731452201e-11 | 1 | 1 | 1 | 1 | 1 | 1 | 1 | 0 | 0 | 0 | 0 | 0 | 0 | 0 | 0 | 0 | 0 | 6.141601151e-09 | 39.67352696 | 0 | 0.270877097 | 30.18074896 | 0 | 30.56644081 | 0.2273992043 | 0.03066372403 | 0
823.069 | 1770206191.1 | 04/02/2026_12:56:31,108 | 1 | 2 | 2.767642172e-06 | 2.211980018e-06 | 2.47776734e-12 | 6.957967189e-12 | 5.906944638e-12 | 1.196497762e-11 | 6.932487223e-11 | 9.210202045e-11 | 9.670635603e-13 | 7.969354885e-14 | 1.13144381e-11 | 6.165789992e-13 | 4.999999912e-15 | 4.999999912e-15 | 4.999999912e-15 | 2.007776744e-14 | 7.346414276e-12 | 8.902835337e-14 | 7.520127912e-15 | 4.999999912e-15 | 2.507598011e-14 | 1.090519272e-10 | 6.740939057e-11 | 1 | 1 | 1 | 1 | 1 | 1 | 1 | 0 | 0 | 0 | 0 | 0 | 0 | 0 | 0 | 0 | 0 | 5.633326214e-09 | 39.69228325 | 0 | 0.2442734893 | 30.15174936 | 0 | 30.58441163 | 0.2266127566 | 0.02767995897 | 0
828.805 | 1770206196.8 | 04/02/2026_12:56:36,844 | 1 | 2 | 2.771867003e-06 | 2.189205588e-06 | 2.478856096e-12 | 6.961205917e-12 | 5.901956875e-12 | 1.198742668e-11 | 6.936973912e-11 | 9.200470941e-11 | 9.621431256e-13 | 8.712880406e-14 | 1.131956074e-11 | 6.109405516e-13 | 5.16072272e-15 | 4.999999912e-15 | 4.999999912e-15 | 1.264641027e-14 | 7.371192198e-12 | 9.909269721e-14 | 4.999999912e-15 | 4.999999912e-15 | 1.712850544e-14 | 1.086882737e-10 | 6.738843511e-11 | 1 | 1 | 1 | 1 | 1 | 1 | 1 | 0 | 0 | 0 | 0 | 0 | 0 | 0 | 0 | 0 | 0 | 6.115249586e-09 | 39.62323026 | 0 | 0.265358045 | 30.1876082 | 0 | 30.61926302 | 0.2272637912 | 0.03002404041 | 0
834.541 | 1770206202.6 | 04/02/2026_12:56:42,580 | 1 | 2 | 2.770384071e-06 | 2.220472425e-06 | 2.481701476e-12 | 6.974542905e-12 | 5.903518559e-12 | 1.199303937e-11 | 6.9437886e-11 | 9.196832185e-11 | 9.638456483e-13 | 9.133244562e-14 | 1.132154787e-11 | 6.107998222e-13 | 1.297917055e-14 | 4.999999912e-15 | 8.745430527e-15 | 1.252901998e-14 | 7.355409684e-12 | 1.036572561e-13 | 4.999999912e-15 | 1.895917912e-14 | 1.535021906e-14 | 1.092182941e-10 | 6.736713964e-11 | 1 | 1 | 1 | 1 | 1 | 1 | 1 | 0 | 0 | 0 | 0 | 0 | 0 | 0 | 0 | 0 | 0 | 1.100997205e-08 | 39.74567494 | 0 | 0.2787133902 | 30.14066183 | 0 | 30.55439986 | 0.2272210191 | 0.03164699131 | 0
840.277 | 1770206208.3 | 04/02/2026_12:56:48,316 | 1 | 2 | 2.76187734e-06 | 2.232421366e-06 | 2.490882717e-12 | 6.952033133e-12 | 5.912110211e-12 | 1.200840816e-11 | 6.932773799e-11 | 9.205761153e-11 | 9.569401478e-13 | 1.042024811e-13 | 1.129257625e-11 | 6.138655122e-13 | 2.46733718e-14 | 4.999999912e-15 | 1.44984224e-14 | 1.045095508e-14 | 7.381937076e-12 | 1.033681604e-13 | 5.410046868e-15 | 2.630321904e-14 | 9.923189183e-15 | 1.090730978e-10 | 6.725415364e-11 | 1 | 1 | 1 | 1 | 1 | 1 | 1 | 0 | 0 | 0 | 0 | 0 | 0 | 0 | 0 | 0 | 0 | 1.754779359e-08 | 39.7173146 | 0 | 0.2511348942 | 30.16270695 | 0 | 30.52719704 | 0.2279354195 | 0.0357254199 | 0
846.013 | 1770206214.1 | 04/02/2026_12:56:54,052 | 1 | 2 | 2.77270351e-06 | 2.215370614e-06 | 2.507820557e-12 | 6.945697056e-12 | 5.916084463e-12 | 1.200322654e-11 | 6.933092295e-11 | 9.200622209e-11 | 9.532327185e-13 | 1.139025262e-13 | 1.131038839e-11 | 6.181889852e-13 | 2.284415333e-14 | 4.999999912e-15 | 2.37483305e-14 | 4.999999912e-15 | 7.405144206e-12 | 1.006153304e-13 | 1.637906594e-14 | 2.44351963e-14 | 1.430293567e-14 | 1.088936094e-10 | 6.740451947e-11 | 1 | 1 | 1 | 1 | 1 | 1 | 1 | 0 | 0 | 0 | 0 | 0 | 0 | 0 | 0 | 0 | 0 | 1.666106333e-08 | 39.65744424 | 0 | 0.2677999585 | 30.15085965 | 0 | 30.59647453 | 0.229611571 | 0.03897799918 | 0
851.749 | 1770206219.8 | 04/02/2026_12:56:59,788 | 1 | 2 | 2.772271955e-06 | 2.200143172e-06 | 2.509172991e-12 | 6.926097716e-12 | 5.928891926e-12 | 1.202158859e-11 | 6.931659413e-11 | 9.202421464e-11 | 9.501442601e-13 | 1.243302065e-13 | 1.130495524e-11 | 6.324663016e-13 | 2.365568374e-14 | 4.999999912e-15 | 2.496732442e-14 | 4.999999912e-15 | 7.41595587e-12 | 8.884595669e-14 | 2.090433438e-14 | 1.679088997e-14 | 1.261147863e-14 | 1.090079207e-10 | 6.733254926e-11 | 1 | 1 | 1 | 1 | 1 | 1 | 1 | 0 | 0 | 0 | 0 | 0 | 0 | 0 | 0 | 0 | 0 | 1.696029301e-08 | 39.68768832 | 0 | 0.2595025642 | 30.14670697 | 0 | 30.5559164 | 0.2295746475 | 0.04248067836 | 0
857.485 | 1770206225.5 | 04/02/2026_12:57:05,524 | 1 | 2 | 2.771185791e-06 | 2.191723752e-06 | 2.507428293e-12 | 6.915859812e-12 | 5.938436375e-12 | 1.198408039e-11 | 6.940389236e-11 | 9.218365654e-11 | 9.391804825e-13 | 1.30058941e-13 | 1.130135482e-11 | 6.412275767e-13 | 1.470021614e-14 | 4.999999912e-15 | 2.743247998e-14 | 4.999999912e-15 | 7.420648297e-12 | 8.404272422e-14 | 3.392085061e-14 | 1.294230345e-14 | 2.020291147e-14 | 1.089955418e-10 | 6.754403981e-11 | 1 | 1 | 1 | 1 | 1 | 1 | 1 | 0 | 0 | 0 | 0 | 0 | 0 | 0 | 0 | 0 | 0 | 1.174024794e-08 | 39.63262505 | 0 | 0.2678384403 | 30.14973353 | 0 | 30.61296944 | 0.2292164665 | 0.04338768992 | 0
863.221 | 1770206231.3 | 04/02/2026_12:57:11,260 | 1 | 2 | 2.772640073e-06 | 2.205207238e-06 | 2.512955555e-12 | 6.913250788e-12 | 5.934571411e-12 | 1.200653552e-11 | 6.932881352e-11 | 9.194287692e-11 | 9.503076494e-13 | 1.279862175e-13 | 1.12812008e-11 | 6.454046824e-13 | 6.30986352e-15 | 4.999999912e-15 | 1.752093242e-14 | 4.999999912e-15 | 7.433821787e-12 | 7.282731005e-14 | 4.052127015e-14 | 4.999999912e-15 | 3.065289586e-14 | 1.0926509e-10 | 6.746264658e-11 | 1 | 1 | 1 | 1 | 1 | 1 | 1 | 0 | 0 | 0 | 0 | 0 | 0 | 0 | 0 | 0 | 0 | 6.979421377e-09 | 39.72783383 | 0 | 0.2835254719 | 30.08753755 | 0 | 30.57183939 | 0.2298646792 | 0.04383366567 | 0
868.957 | 1770206237.0 | 04/02/2026_12:57:16,996 | 1 | 2 | 2.775379016e-06 | 2.205207238e-06 | 2.500210325e-12 | 6.908364505e-12 | 5.941435278e-12 | 1.197371542e-11 | 6.917108553e-11 | 9.214890656e-11 | 9.426735651e-13 | 1.233576365e-13 | 1.129511415e-11 | 6.499827803e-13 | 4.999999912e-15 | 7.015167527e-15 | 6.999643107e-15 | 4.999999912e-15 | 7.419640423e-12 | 7.253528019e-14 | 3.377193883e-14 | 4.999999912e-15 | 2.859132608e-14 | 1.087923848e-10 | 6.746324333e-11 | 1 | 1 | 1 | 1 | 1 | 1 | 1 | 0 | 0 | 0 | 0 | 0 | 0 | 0 | 0 | 0 | 0 | 5.548104206e-09 | 39.61021062 | 0 | 0.2333970945 | 30.1419344 | 0 | 30.6215695 | 0.2286795948 | 0.04145585974 | 0
874.693 | 1770206242.7 | 04/02/2026_12:57:22,732 | 1 | 2 | 2.770190349e-06 | 2.191723752e-06 | 2.492121527e-12 | 6.922669469e-12 | 5.940799068e-12 | 1.194687405e-11 | 6.935520908e-11 | 9.199765949e-11 | 9.46442035e-13 | 1.125118336e-13 | 1.128891945e-11 | 6.467857391e-13 | 4.999999912e-15 | 1.075461131e-14 | 4.999999912e-15 | 4.999999912e-15 | 7.40493257e-12 | 6.82418938e-14 | 3.400720054e-14 | 4.999999912e-15 | 3.137227078e-14 | 1.089594526e-10 | 6.728320678e-11 | 1 | 1 | 1 | 1 | 1 | 1 | 1 | 0 | 0 | 0 | 0 | 0 | 0 | 0 | 0 | 0 | 0 | 6.138654218e-09 | 39.68708778 | 0 | 0.2674856089 | 30.15994628 | 0 | 30.54566128 | 0.2283436374 | 0.03784061371 | 0
880.429 | 1770206248.5 | 04/02/2026_12:57:28,468 | 1 | 2 | 2.765475756e-06 | 2.220472425e-06 | 2.48053791e-12 | 6.91776714e-12 | 5.92495367e-12 | 1.197986762e-11 | 6.928446011e-11 | 9.199124795e-11 | 9.554000386e-13 | 1.026817588e-13 | 1.130662924e-11 | 6.381198196e-13 | 4.999999912e-15 | 1.158457485e-14 | 4.999999912e-15 | 4.999999912e-15 | 7.401443174e-12 | 6.598676683e-14 | 2.895416451e-14 | 4.999999912e-15 | 3.517477108e-14 | 1.091206708e-10 | 6.731933067e-11 | 1 | 1 | 1 | 1 | 1 | 1 | 1 | 0 | 0 | 0 | 0 | 0 | 0 | 0 | 0 | 0 | 0 | 5.87779404e-09 | 39.72092647 | 0 | 0.2541802438 | 30.12691215 | 0 | 30.54418936 | 0.2270135348 | 0.03509131767 | 0
886.165 | 1770206254.2 | 04/02/2026_12:57:34,204 | 1 | 2 | 2.767752449e-06 | 2.204362318e-06 | 2.464674298e-12 | 6.91527868e-12 | 5.918115824e-12 | 1.197552994e-11 | 6.936223818e-11 | 9.192638317e-11 | 9.59946532e-13 | 9.358610891e-14 | 1.129067586e-11 | 6.23092669e-13 | 4.999999912e-15 | 6.095947044e-15 | 4.999999912e-15 | 1.342252793e-14 | 7.38831045e-12 | 7.857787771e-14 | 1.911925479e-14 | 4.999999912e-15 | 3.050495308e-14 | 1.090976892e-10 | 6.72912559e-11 | 1 | 1 | 1 | 1 | 1 | 1 | 1 | 0 | 0 | 0 | 0 | 0 | 0 | 0 | 0 | 0 | 0 | 6.114106247e-09 | 39.72991194 | 0 | 0.2740311736 | 30.14128512 | 0 | 30.54157819 | 0.2257934604 | 0.03219872405 | 0
891.901 | 1770206259.9 | 04/02/2026_12:57:39,940 | 1 | 2 | 2.778408771e-06 | 2.207743819e-06 | 2.459866078e-12 | 6.941260067e-12 | 5.897078399e-12 | 1.197273617e-11 | 6.918120937e-11 | 9.191260253e-11 | 9.652707236e-13 | 8.335489959e-14 | 1.12865212e-11 | 6.199571021e-13 | 4.999999912e-15 | 4.999999912e-15 | 4.999999912e-15 | 1.211282187e-14 | 7.369425382e-12 | 8.240610071e-14 | 6.749829374e-15 | 4.999999912e-15 | 2.832987751e-14 | 1.090567636e-10 | 6.729005547e-11 | 1 | 1 | 1 | 1 | 1 | 1 | 1 | 0 | 0 | 0 | 0 | 0 | 0 | 0 | 0 | 0 | 0 | 5.577297134e-09 | 39.73167261 | 0 | 0.2387393152 | 30.11909525 | 0 | 30.55949283 | 0.2251752542 | 0.02906578637 | 0
897.637 | 1770206265.7 | 04/02/2026_12:57:45,676 | 1 | 2 | 2.765514637e-06 | 2.218773716e-06 | 2.453280417e-12 | 6.964385232e-12 | 5.89499196e-12 | 1.19649542e-11 | 6.91838184e-11 | 9.198332374e-11 | 9.600585301e-13 | 8.097172835e-14 | 1.129669708e-11 | 6.111554405e-13 | 4.999999912e-15 | 4.999999912e-15 | 4.999999912e-15 | 1.334249348e-14 | 7.364825763e-12 | 9.258833121e-14 | 4.999999912e-15 | 4.999999912e-15 | 2.366489437e-14 | 1.090087187e-10 | 6.729485719e-11 | 1 | 1 | 1 | 1 | 1 | 1 | 1 | 0 | 0 | 0 | 0 | 0 | 0 | 0 | 0 | 0 | 0 | 5.53448579e-09 | 39.71481224 | 0 | 0.2339776997 | 30.1343039 | 0 | 30.56417413 | 0.2245546846 | 0.0276708526 | 0
903.373 | 1770206271.4 | 04/02/2026_12:57:51,412 | 1 | 2 | 2.769314051e-06 | 2.220472425e-06 | 2.454940981e-12 | 6.958427758e-12 | 5.894049138e-12 | 1.19923637e-11 | 6.9381903e-11 | 9.2092306e-11 | 9.613373465e-13 | 8.414605547e-14 | 1.131555266e-11 | 6.150884381e-13 | 4.999999912e-15 | 4.999999912e-15 | 4.999999912e-15 | 1.521876463e-14 | 7.368780065e-12 | 9.285801295e-14 | 5.552177302e-15 | 7.996954946e-15 | 2.072145996e-14 | 1.090357388e-10 | 6.734054286e-11 | 1 | 1 | 1 | 1 | 1 | 1 | 1 | 0 | 0 | 0 | 0 | 0 | 0 | 0 | 0 | 0 | 0 | 5.802872859e-09 | 39.69557424 | 0 | 0.2525895945 | 30.16932565 | 0 | 30.55856998 | 0.2246757781 | 0.02875505707 | 0
909.109 | 1770206277.1 | 04/02/2026_12:57:57,148 | 1 | 2 | 2.774226914e-06 | 2.211130322e-06 | 2.458253002e-12 | 6.952872739e-12 | 5.902385785e-12 | 1.199852977e-11 | 6.935929608e-11 | 9.204936813e-11 | 9.637543584e-13 | 9.117142805e-14 | 1.131130346e-11 | 6.13692853e-13 | 1.575379977e-14 | 4.999999912e-15 | 4.999999912e-15 | 1.20827522e-14 | 7.382473105e-12 | 1.007739695e-13 | 4.999999912e-15 | 1.476812786e-14 | 1.937440822e-14 | 1.089634563e-10 | 6.734928587e-11 | 1 | 1 | 1 | 1 | 1 | 1 | 1 | 0 | 0 | 0 | 0 | 0 | 0 | 0 | 0 | 0 | 0 | 1.24040457e-08 | 39.68152468 | 0 | 0.2593318641 | 30.16546476 | 0 | 30.57124936 | 0.2251055759 | 0.03159171775 | 0
914.845 | 1770206282.9 | 04/02/2026_12:58:02,884 | 1 | 2 | 2.771682148e-06 | 2.212825393e-06 | 2.463540873e-12 | 6.949475283e-12 | 5.918243326e-12 | 1.201363661e-11 | 6.937608821e-11 | 9.213750596e-11 | 9.625345226e-13 | 1.05052814e-13 | 1.131815388e-11 | 6.119587801e-13 | 2.152668167e-14 | 4.999999912e-15 | 1.589204571e-14 | 7.610836671e-15 | 7.388785764e-12 | 1.028292374e-13 | 4.999999912e-15 | 2.076996615e-14 | 1.902757194e-14 | 1.086845822e-10 | 6.742317121e-11 | 1 | 1 | 1 | 1 | 1 | 1 | 1 | 0 | 0 | 0 | 0 | 0 | 0 | 0 | 0 | 0 | 0 | 1.567718477e-08 | 39.59629003 | 0 | 0.2524911848 | 30.19705838 | 0 | 30.61743715 | 0.22556597 | 0.03650524848 | 0
920.581 | 1770206288.6 | 04/02/2026_12:58:08,620 | 1 | 2 | 2.776023621e-06 | 2.215370614e-06 | 2.480480231e-12 | 6.948425776e-12 | 5.927949537e-12 | 1.201351518e-11 | 6.927546037e-11 | 9.210086166e-11 | 9.564870597e-13 | 1.146092769e-13 | 1.130894683e-11 | 6.238299807e-13 | 2.448613347e-14 | 4.999999912e-15 | 2.709777661e-14 | 4.999999912e-15 | 7.409672702e-12 | 9.706120727e-14 | 1.282879087e-14 | 2.762553573e-14 | 1.713238655e-14 | 1.087542001e-10 | 6.734032776e-11 | 1 | 1 | 1 | 1 | 1 | 1 | 1 | 0 | 0 | 0 | 0 | 0 | 0 | 0 | 0 | 0 | 0 | 1.716464824e-08 | 39.62510344 | 0 | 0.2406660586 | 30.17703087 | 0 | 30.58527045 | 0.226978011 | 0.03951565505 | 0
926.317 | 1770206294.4 | 04/02/2026_12:58:14,356 | 1 | 2 | 2.781431022e-06 | 2.190047098e-06 | 2.488686774e-12 | 6.93247456e-12 | 5.920779925e-12 | 1.203243581e-11 | 6.935051144e-11 | 9.2112179e-11 | 9.528330815e-13 | 1.225504615e-13 | 1.131177617e-11 | 6.310415515e-13 | 2.038966869e-14 | 4.999999912e-15 | 2.913266823e-14 | 4.999999912e-15 | 7.41464095e-12 | 9.530084919e-14 | 2.423534396e-14 | 2.208937243e-14 | 1.407592491e-14 | 1.088341847e-10 | 6.735247776e-11 | 1 | 1 | 1 | 1 | 1 | 1 | 1 | 0 | 0 | 0 | 0 | 0 | 0 | 0 | 0 | 0 | 0 | 1.499994487e-08 | 39.63705502 | 0 | 0.2614036495 | 30.17966704 | 0 | 30.57527635 | 0.2277839109 | 0.04201813855 | 0
932.053 | 1770206300.1 | 04/02/2026_12:58:20,092 | 1 | 2 | 2.772768312e-06 | 2.215370614e-06 | 2.492617007e-12 | 6.944259404e-12 | 5.942766244e-12 | 1.198993422e-11 | 6.936473618e-11 | 9.202396484e-11 | 9.519005592e-13 | 1.320201137e-13 | 1.129430924e-11 | 6.427754921e-13 | 1.093748742e-14 | 4.999999912e-15 | 2.396467458e-14 | 4.999999912e-15 | 7.430633366e-12 | 8.597673761e-14 | 3.245155338e-14 | 1.625391343e-14 | 1.870257387e-14 | 1.088849219e-10 | 6.735784153e-11 | 1 | 1 | 1 | 1 | 1 | 1 | 1 | 0 | 0 | 0 | 0 | 0 | 0 | 0 | 0 | 0 | 0 | 9.583592833e-09 | 39.65191025 | 0 | 0.2733413294 | 30.16013375 | 0 | 30.57355499 | 0.228270427 | 0.04544114853 | 0
937.789 | 1770206305.8 | 04/02/2026_12:58:25,828 | 1 | 2 | 2.775567282e-06 | 2.230711061e-06 | 2.495934666e-12 | 6.934195839e-12 | 5.944140579e-12 | 1.198858634e-11 | 6.937340286e-11 | 9.202793388e-11 | 9.475188646e-13 | 1.295146851e-13 | 1.129278355e-11 | 6.449675321e-13 | 7.853860588e-15 | 5.851469618e-15 | 1.637954875e-14 | 4.999999912e-15 | 7.403912552e-12 | 7.927250571e-14 | 3.896466754e-14 | 4.999999912e-15 | 2.92243443e-14 | 1.08785328e-10 | 6.734725971e-11 | 1 | 1 | 1 | 1 | 1 | 1 | 1 | 0 | 0 | 0 | 0 | 0 | 0 | 0 | 0 | 0 | 0 | 7.87907599e-09 | 39.63416084 | 0 | 0.2777860573 | 30.17632654 | 0 | 30.58242742 | 0.2287568333 | 0.04413685831 | 0
943.525 | 1770206311.6 | 04/02/2026_12:58:31,564 | 1 | 2 | 2.774863788e-06 | 2.206895488e-06 | 2.48502087e-12 | 6.939936473e-12 | 5.942396315e-12 | 1.19864934e-11 | 6.93284527e-11 | 9.22067353e-11 | 9.48053051e-13 | 1.268220419e-13 | 1.129299605e-11 | 6.471858639e-13 | 4.999999912e-15 | 1.155644319e-14 | 1.020598977e-14 | 4.999999912e-15 | 7.40685898e-12 | 7.75228338e-14 | 4.073083288e-14 | 4.999999912e-15 | 3.425410725e-14 | 1.090177879e-10 | 6.735812602e-11 | 1 | 1 | 1 | 1 | 1 | 1 | 1 | 0 | 0 | 0 | 0 | 0 | 0 | 0 | 0 | 0 | 0 | 5.836242939e-09 | 39.66289888 | 0 | 0.2513545826 | 30.1635244 | 0 | 30.55044235 | 0.2272825235 | 0.04305475271 | 0
949.261 | 1770206317.3 | 04/02/2026_12:58:37,300 | 1 | 2 | 2.768347485e-06 | 2.197610456e-06 | 2.470177925e-12 | 6.93067782e-12 | 5.942817852e-12 | 1.196313187e-11 | 6.931250712e-11 | 9.201383405e-11 | 9.520855241e-13 | 1.135411481e-13 | 1.129360234e-11 | 6.408455038e-13 | 4.999999912e-15 | 1.645231057e-14 | 4.999999912e-15 | 5.101543916e-15 | 7.403599435e-12 | 7.458375822e-14 | 3.423711916e-14 | 4.999999912e-15 | 3.835444806e-14 | 1.090204801e-10 | 6.747725989e-11 | 1 | 1 | 1 | 1 | 1 | 1 | 1 | 0 | 0 | 0 | 0 | 0 | 0 | 0 | 0 | 0 | 0 | 6.111068111e-09 | 39.67165527 | 0 | 0.2678382433 | 30.12193014 | 0 | 30.60551094 | 0.2261186457 | 0.03872658249 | 0
954.997 | 1770206323.0 | 04/02/2026_12:58:43,036 | 1 | 2 | 2.778032695e-06 | 2.235845614e-06 | 2.457354415e-12 | 6.934486405e-12 | 5.928572303e-12 | 1.197588903e-11 | 6.915384237e-11 | 9.210506663e-11 | 9.5999608e-13 | 1.006672501e-13 | 1.127478493e-11 | 6.373063427e-13 | 4.999999912e-15 | 1.217782148e-14 | 4.999999912e-15 | 1.439364951e-14 | 7.393542376e-12 | 7.606809876e-14 | 2.858890018e-14 | 4.999999912e-15 | 3.684294487e-14 | 1.089007981e-10 | 6.730201813e-11 | 1 | 1 | 1 | 1 | 1 | 1 | 1 | 0 | 0 | 0 | 0 | 0 | 0 | 0 | 0 | 0 | 0 | 5.390865983e-09 | 39.66723477 | 0 | 0.2281620926 | 30.14835418 | 0 | 30.56392068 | 0.224807034 | 0.03479725114 | 0
960.733 | 1770206328.8 | 04/02/2026_12:58:48,772 | 1 | 2 | 2.768053264e-06 | 2.217923793e-06 | 2.441056038e-12 | 6.940557937e-12 | 5.926247774e-12 | 1.195372273e-11 | 6.944894659e-11 | 9.191635647e-11 | 9.661137992e-13 | 9.281485492e-14 | 1.130590153e-11 | 6.294655552e-13 | 4.999999912e-15 | 1.062364308e-14 | 4.999999912e-15 | 1.597499734e-14 | 7.3865844e-12 | 8.40097577e-14 | 2.197440973e-14 | 4.999999912e-15 | 3.148577319e-14 | 1.088659995e-10 | 6.734257596e-11 | 1 | 1 | 1 | 1 | 1 | 1 | 1 | 0 | 0 | 0 | 0 | 0 | 0 | 0 | 0 | 0 | 0 | 6.401790626e-09 | 39.67188715 | 0 | 0.2918394375 | 30.17151551 | 0 | 30.58222243 | 0.2239336809 | 0.03247014259 | 0
966.469 | 1770206334.5 | 04/02/2026_12:58:54,508 | 1 | 2 | 2.776851034e-06 | 2.196773494e-06 | 2.430183658e-12 | 6.94763214e-12 | 5.908172389e-12 | 1.196130781e-11 | 6.937846131e-11 | 9.192385048e-11 | 9.646795082e-13 | 8.619793518e-14 | 1.130198019e-11 | 6.23935311e-13 | 4.999999912e-15 | 1.058629062e-14 | 4.999999912e-15 | 1.422629613e-14 | 7.362556745e-12 | 8.488435649e-14 | 7.124792225e-15 | 4.999999912e-15 | 2.78588679e-14 | 1.087506543e-10 | 6.733823915e-11 | 1 | 1 | 1 | 1 | 1 | 1 | 1 | 0 | 0 | 0 | 0 | 0 | 0 | 0 | 0 | 0 | 0 | 6.018636587e-09 | 39.65335225 | 0 | 0.2676259957 | 30.17889857 | 0 | 30.60053247 | 0.2228779762 | 0.02996760947 | 0
972.205 | 1770206340.2 | 04/02/2026_12:59:00,244 | 1 | 2 | 2.771505024e-06 | 2.22473318e-06 | 2.432992176e-12 | 6.965574385e-12 | 5.893246394e-12 | 1.197590811e-11 | 6.926864637e-11 | 9.215286173e-11 | 9.601145833e-13 | 8.81037932e-14 | 1.129760088e-11 | 6.160696953e-13 | 4.999999912e-15 | 4.999999912e-15 | 4.999999912e-15 | 1.621171425e-14 | 7.358967602e-12 | 9.759186325e-14 | 4.999999912e-15 | 4.999999912e-15 | 2.349172526e-14 | 1.087592724e-10 | 6.74094322e-11 | 1 | 1 | 1 | 1 | 1 | 1 | 1 | 0 | 0 | 0 | 0 | 0 | 0 | 0 | 0 | 0 | 0 | 5.515325781e-09 | 39.62303028 | 0 | 0.233527537 | 30.18060576 | 0 | 30.61585169 | 0.2226883222 | 0.0301389165 | 0
977.941 | 1770206346.0 | 04/02/2026_12:59:05,980 | 1 | 2 | 2.774674158e-06 | 2.208592377e-06 | 2.430998545e-12 | 6.968653519e-12 | 5.902947835e-12 | 1.199784282e-11 | 6.930735152e-11 | 9.197232559e-11 | 9.677757727e-13 | 8.441041106e-14 | 1.130219876e-11 | 6.167148498e-13 | 8.546548885e-15 | 4.999999912e-15 | 4.999999912e-15 | 1.708387866e-14 | 7.357664825e-12 | 1.074961517e-13 | 4.999999912e-15 | 1.255133082e-14 | 1.95247769e-14 | 1.088504009e-10 | 6.72273695e-11 | 1 | 1 | 1 | 1 | 1 | 1 | 1 | 0 | 0 | 0 | 0 | 0 | 0 | 0 | 0 | 0 | 0 | 8.048900685e-09 | 39.69012326 | 0 | 0.2616486942 | 30.18139696 | 0 | 30.55508562 | 0.222900746 | 0.02959313242 | 0
983.677 | 1770206351.7 | 04/02/2026_12:59:11,716 | 1 | 2 | 2.772584594e-06 | 2.193404043e-06 | 2.433819856e-12 | 6.965424765e-12 | 5.90758692e-12 | 1.198652982e-11 | 6.939757796e-11 | 9.184433075e-11 | 9.650630989e-13 | 9.223372256e-14 | 1.130156819e-11 | 6.156632279e-13 | 1.822089673e-14 | 4.999999912e-15 | 8.686250029e-15 | 9.342072065e-15 | 7.384827125e-12 | 1.011416496e-13 | 6.237586199e-15 | 2.05880726e-14 | 1.569462435e-14 | 1.088018564e-10 | 6.747962605e-11 | 1 | 1 | 1 | 1 | 1 | 1 | 1 | 0 | 0 | 0 | 0 | 0 | 0 | 0 | 0 | 0 | 0 | 1.434681225e-08 | 39.65149358 | 0 | 0.2902043888 | 30.14694972 | 0 | 30.64646303 | 0.2232772505 | 0.03224357024 | 0

## Sheet3_Calculated_KPIs
Time_s | Time_min | X_CH4 | X_CO2 | Y_H2 | Y_CO | Y_H2O | S_H2 | S_CO | H2_CO_Ratio | Carbon_Balance_%
8.529 | 0.14215 | 0 | 0 | 0.371296 | 0 | 0.06458814 | 0 | 0 | 0 | 100.1094
14.265 | 0.23775 | 0 | 0 | 0.3725125 | 0 | 0.0653977 | 0 | 0 | 0 | 100.1149
20.001 | 0.33335 | 0 | 0.2495059 | 0.3724551 | 0 | 0.06594261 | 0 | 0 | 0 | 99.93187
25.737 | 0.42895 | 0 | 0.05541038 | 0.3698981 | 0 | 0.06052728 | 0 | 0 | 0 | 100.0375
31.473 | 0.52455 | 0.02019625 | 0.05063565 | 0.3696602 | 0 | 0.05965068 | 100 | 0 | 0 | 99.96447
37.209 | 0.62015 | 0 | 0 | 0.3688503 | 0 | 0.05263759 | 0 | 0 | 0 | 100.0788
42.945 | 0.71575 | 0 | 0 | 0.3674325 | 0 | 0.05104121 | 0 | 0 | 0 | 100.0958
48.681 | 0.81135 | 0 | 0.1859914 | 0.3661504 | 0 | 0.04924167 | 0 | 0 | 0 | 99.95502
54.417 | 0.90695 | 0 | 0 | 0.3660263 | 0 | 0.04825569 | 0 | 0 | 0 | 100.1256
60.153 | 1.00255 | 0 | 0 | 0.3662713 | 0 | 0.04964906 | 0 | 0 | 0 | 100.0791
65.889 | 1.09815 | 0 | 0 | 0.3675285 | 0 | 0.05361194 | 0 | 0 | 0 | 100.1428
71.625 | 1.19375 | 0 | 0.02523019 | 0.3679032 | 0 | 0.05975629 | 0 | 0 | 0 | 99.99411
77.361 | 1.28935 | 0.08088461 | 0 | 0.3686037 | 0 | 0.06757857 | 100 | 0 | 0 | 99.97929
83.097 | 1.38495 | 0 | 0 | 0.369525 | 0 | 0.06869876 | 0 | 0 | 0 | 100.1458
88.833 | 1.48055 | 0 | 0.23212 | 0.3698352 | 0 | 0.07044313 | 0 | 0 | 0 | 99.93479
94.569 | 1.57615 | 0 | 0.03715615 | 0.3691308 | 0 | 0.06800228 | 0 | 0 | 0 | 100.0152
100.305 | 1.67175 | 0 | 0 | 0.3679639 | 0 | 0.06617595 | 0 | 0 | 0 | 100.1788
106.041 | 1.76735 | 0.009464702 | 0 | 0.3661824 | 0 | 0.05952887 | 100 | 0 | 0 | 100.1356
111.777 | 1.86295 | 0 | 0 | 0.3652788 | 0 | 0.05228416 | 0 | 0 | 0 | 100.1187
117.513 | 1.95855 | 0 | 0 | 0.3632777 | 0 | 0.05205639 | 0 | 0 | 0 | 100.0816
123.249 | 2.05415 | 0 | 0.1925407 | 0.3621655 | 0 | 0.04654727 | 0 | 0 | 0 | 99.98894
128.985 | 2.14975 | 0.007653394 | 0 | 0.3619653 | 0 | 0.04681127 | 100 | 0 | 0 | 100.0515
134.721 | 2.24535 | 0 | 0.1885679 | 0.3633707 | 0 | 0.05488405 | 0 | 0 | 0 | 99.98471
140.457 | 2.34095 | 0 | 0 | 0.3649318 | 0 | 0.05900494 | 0 | 0 | 0 | 100.1439
146.193 | 2.43655 | 0 | 0 | 0.3665621 | 0 | 0.06933795 | 0 | 0 | 0 | 100.0628
151.929 | 2.53215 | 0 | 0 | 0.3672688 | 0 | 0.06744057 | 0 | 0 | 0 | 100.1646
157.665 | 2.62775 | 0 | 0 | 0.3673723 | 0 | 0.07199371 | 0 | 0 | 0 | 100.0984
163.401 | 2.72335 | 0 | 0 | 0.3665969 | 0 | 0.069757 | 0 | 0 | 0 | 100.0817
169.137 | 2.81895 | 0.01790851 | 0 | 0.3658388 | 0 | 0.06967395 | 100 | 0 | 0 | 100.0228
174.873 | 2.91455 | 0.009451029 | 0 | 0.3653171 | 0 | 0.0634765 | 100 | 0 | 0 | 100.043
180.609 | 3.01015 | 0 | 0 | 0.3623067 | 0 | 0.05852667 | 0 | 0 | 0 | 100.1367
186.345 | 3.10575 | 0 | 0.01911461 | 0.3608364 | 0 | 0.05034029 | 0 | 0 | 0 | 100.0949
192.081 | 3.20135 | 0 | 0.1152058 | 0.3599041 | 0 | 0.04732552 | 0 | 0 | 0 | 100.044
197.817 | 3.29695 | 0.03616625 | 0 | 0.359317 | 0 | 0.04573793 | 100 | 0 | 0 | 99.99523
203.553 | 3.39255 | 0 | 0.05332341 | 0.3594801 | 0 | 0.05155585 | 0 | 0 | 0 | 100.0471
209.289 | 3.48815 | 0 | 0 | 0.360376 | 0 | 0.05642011 | 0 | 0 | 0 | 100.0353
215.025 | 3.58375 | 0 | 0 | 0.3631515 | 0 | 0.06288959 | 0 | 0 | 0 | 100.0703
220.761 | 3.67935 | 0 | 0.1776911 | 0.3640192 | 0 | 0.06665932 | 0 | 0 | 0 | 100.0436
226.497 | 3.77495 | 0 | 0 | 0.364494 | 0 | 0.07244223 | 0 | 0 | 0 | 100.1212
232.233 | 3.87055 | 0 | 0 | 0.3643567 | 0 | 0.07054461 | 0 | 0 | 0 | 100.1552
237.969 | 3.96615 | 0 | 0.1367457 | 0.3646559 | 0 | 0.07181884 | 0 | 0 | 0 | 100.0912
243.705 | 4.06175 | 0 | 0.1269634 | 0.3628704 | 0 | 0.0658151 | 0 | 0 | 0 | 100.0095
249.441 | 4.15735 | 0 | 0 | 0.3611015 | 0 | 0.0611164 | 0 | 0 | 0 | 100.1487
255.177 | 4.25295 | 0 | 0 | 0.3588073 | 0 | 0.05257977 | 0 | 0 | 0 | 100.1073
260.913 | 4.34855 | 0 | 0.003730222 | 0.3580639 | 0 | 0.05114481 | 0 | 0 | 0 | 100.0954
266.649 | 4.44415 | 0 | 0 | 0.356563 | 0 | 0.04754326 | 0 | 0 | 0 | 100.1058
272.385 | 4.53975 | 0 | 0 | 0.3562242 | 0 | 0.04791711 | 0 | 0 | 0 | 100.0328
278.121 | 4.63535 | 0 | 0 | 0.3569433 | 0 | 0.04834154 | 0 | 0 | 0 | 100.1401
283.857 | 4.73095 | 0 | 0 | 0.357978 | 0 | 0.05634779 | 0 | 0 | 0 | 100.165
289.593 | 4.82655 | 0 | 0 | 0.3587845 | 0 | 0.06146447 | 0 | 0 | 0 | 100.2823
295.329 | 4.92215 | 0 | 0 | 0.3642669 | 0 | 0.07110003 | 0 | 0 | 0 | 100.1484
301.065 | 5.01775 | 23.37455 | 96.37992 | 0.2553874 | 3.140961 | 0.05467527 | 1.092588 | 5.222461 | 0.080716 | 42.99765
306.801 | 5.11335 | 0 | 10.97279 | 1.027188 | 0 | 0.3687127 | 0 | 0 | 0 | 99.81819
312.537 | 5.20895 | 4.752033 | 4.516699 | 0.7062676 | 0.9735602 | 0.626393 | 14.86243 | 21.01129 | 0.7201603 | 96.34005
318.273 | 5.30455 | 2.494474 | 5.017207 | 0.8023088 | 1.021417 | 0.7014032 | 32.16345 | 27.12902 | 0.7797604 | 97.25638
324.009 | 5.40015 | 1.981145 | 5.046685 | 0.8283419 | 1.051095 | 0.7350626 | 41.81126 | 29.81754 | 0.7823308 | 97.52601
329.745 | 5.49575 | 2.012668 | 4.938821 | 0.84101 | 1.049782 | 0.7510086 | 41.78583 | 30.1107 | 0.7952883 | 97.56337
335.481 | 5.59135 | 2.08565 | 4.860917 | 0.8473162 | 1.050332 | 0.7618517524 | 40.626 | 30.15251 | 0.8008322 | 97.56693
341.217 | 5.68695 | 1.904736 | 4.680801 | 0.8545989 | 1.065949 | 0.7748529 | 44.86705 | 32.27325 | 0.7958819 | 97.76306
346.953 | 5.78255 | 2.159661 | 4.728474 | 0.8597485 | 1.057614 | 0.7814996 | 39.80942 | 30.62504 | 0.8069875 | 97.60418
352.689 | 5.87815 | 1.865863 | 4.655112 | 0.8641898 | 1.064073 | 0.7924537 | 46.31584 | 32.53395 | 0.8062328 | 97.79342
358.425 | 5.97375 | 2.187489 | 4.561067 | 0.8657251 | 1.053582 | 0.8016551 | 39.57619 | 31.14408 | 0.8157072 | 97.67065
364.161 | 6.06935 | 2.097113 | 4.671169 | 0.8674105 | 1.084657 | 0.8077969 | 41.36213 | 31.96257 | 0.7938799 | 97.69113
369.897 | 6.16495 | 2.030188 | 4.522187 | 0.8668247 | 1.061147 | 0.8158077 | 42.69676 | 32.30014 | 0.8109209 | 97.77588
375.633 | 6.26055 | 2.171307 | 4.321548 | 0.8645337 | 1.051449 | 0.8235886 | 39.81629 | 32.30989 | 0.8162369 | 97.79718
381.369 | 6.35615 | 2.101961 | 4.483053 | 0.8626639 | 1.06752 | 0.8257398 | 41.04091 | 32.33747 | 0.8022104 | 97.76633
387.105 | 6.45175 | 2.120199 | 4.490011 | 0.8618553 | 1.061168 | 0.8259709 | 40.64974 | 32.02326 | 0.8062557 | 97.74743
392.841 | 6.54735 | 2.122547 | 4.502914 | 0.8592427 | 1.075799 | 0.8221016 | 40.48169 | 32.38986 | 0.79288 | 97.75439
398.577 | 6.64295 | 2.095556 | 4.0684 | 0.8599666 | 1.023207 | 0.8186358 | 41.03764 | 33.12241 | 0.8343354 | 97.93404
404.313 | 6.73855 | 2.195454 | 4.475159 | 0.8575806 | 1.077286 | 0.8143757 | 39.06165 | 32.21919 | 0.790254 | 97.73367
410.049 | 6.83415 | 1.994514 | 4.073986 | 0.8609388 | 1.037718 | 0.8184106 | 43.16534 | 34.11494 | 0.8235984 | 97.99589
415.785 | 6.92975 | 2.204631 | 4.374807 | 0.8607281 | 1.074909 | 0.8147451 | 39.04182 | 32.59643 | 0.794908 | 97.77728
421.521 | 7.02535 | 2.045042 | 4.451196 | 0.8643193 | 1.079056 | 0.8191463 | 42.26413 | 33.13149 | 0.7951571 | 97.82217
427.257 | 7.12095 | 2.054662 | 4.198471 | 0.8668859 | 1.060039 | 0.8227529 | 42.19117 | 33.81975 | 0.8118254 | 97.92566
432.993 | 7.21655 | 2.131859 | 4.143362 | 0.8686121 | 1.076701 | 0.829699 | 40.74435 | 34.23595 | 0.8008543 | 97.93176
438.729 | 7.31215 | 1.959438 | 4.166739 | 0.8706382 | 1.053708 | 0.836807 | 44.43305 | 34.31006 | 0.8202385 | 97.98257
444.465 | 7.40775 | 2.1457 | 4.261925 | 0.8679877 | 1.065668 | 0.843028 | 40.45243 | 33.18259 | 0.8085642 | 97.85414
450.201 | 7.50335 | 2.172116 | 4.389771 | 0.8680163 | 1.071878 | 0.8452148 | 39.96179 | 32.58952 | 0.8039061 | 97.78285
455.937 | 7.59895 | 2.333823 | 4.219117 | 0.8630331 | 1.052101 | 0.8420715 | 36.97937 | 32.04362 | 0.8143151 | 97.76876
461.673 | 7.69455 | 2.210079 | 4.179507 | 0.8599445 | 1.013298 | 0.8376325 | 38.91013 | 31.64606 | 0.8424732 | 97.81133
467.409 | 7.79015 | 2.080616 | 4.129438 | 0.8583972 | 1.022554 | 0.8353921 | 41.25687 | 32.8532 | 0.8333447 | 97.91006
473.145 | 7.88575 | 2.133673 | 4.370584 | 0.8567253 | 1.035345 | 0.8296233 | 40.15261 | 31.7563 | 0.8214465 | 97.77506
478.881 | 7.98135 | 2.147192 | 4.05826 | 0.8559757 | 1.016538 | 0.8299022 | 39.8649 | 32.68935 | 0.8359122 | 97.90685
484.617 | 8.07695 | 1.995246 | 4.395011 | 0.8561733 | 1.084684 | 0.8226477 | 42.91067 | 33.85538 | 0.7835758 | 97.88081
490.353 | 8.17255 | 2.124359 | 4.345487 | 0.8579087 | 1.076057 | 0.8235693 | 40.38435 | 33.18074 | 0.7914588 | 97.83304
496.089 | 8.26815 | 2.104547 | 4.362991 | 0.8599048 | 1.067544 | 0.8287535 | 40.85938 | 32.92856 | 0.7996266 | 97.82554
501.825 | 8.36375 | 2.159047 | 4.090864 | 0.8627696 | 1.055487 | 0.8330051 | 39.96068 | 33.70014 | 0.8114552 | 97.92349
507.561 | 8.45935 | 2.205249 | 3.987712 | 0.8648065 | 1.048897 | 0.837049 | 39.21581 | 33.80294 | 0.818481 | 97.94592
513.297 | 8.55495 | 2.027852 | 4.062379 | 0.8685305 | 1.063709 | 0.8464451 | 42.83008 | 34.8468 | 0.8105592 | 98.01118
519.033 | 8.65055 | 2.147678 | 4.122691 | 0.8670852 | 1.028828 | 0.8493843 | 40.37315 | 32.74037 | 0.8366461 | 97.88644
524.769 | 8.74615 | 2.275761 | 4.209364 | 0.864852 | 1.035714 | 0.8546811 | 38.00276 | 31.87194 | 0.8289431 | 97.7861
530.505 | 8.84175 | 2.312959 | 3.956839 | 0.8623366 | 1.040678 | 0.8486828 | 37.28283 | 33.13321 | 0.8225897 | 97.89979
536.241 | 8.93735 | 2.14579 | 4.021808 | 0.8584014 | 1.058156 | 0.8427144 | 40.00397 | 34.23749 | 0.8053102 | 97.96752
541.977 | 9.03295 | 2.161214 | 4.066682 | 0.8554518 | 0.99997 | 0.8405324 | 39.582 | 32.04115 | 0.8492416 | 97.87908
547.713 | 9.12855 | 2.227249 | 4.162339 | 0.8503613 | 1.045797 | 0.8344194 | 38.17989 | 32.66232 | 0.8071953 | 97.84395
553.449 | 9.22415 | 2.254722 | 3.999054 | 0.8493836 | 1.028604 | 0.831034 | 37.67133 | 32.8287 | 0.8197444 | 97.89536
559.185 | 9.31975 | 2.29225 | 4.021666 | 0.8503099 | 0.9659457 | 0.8298643 | 37.09498 | 30.53639 | 0.8738708 | 97.80268
564.921 | 9.41535 | 2.145279 | 4.199595 | 0.8507297 | 1.062534 | 0.827226 | 39.65589 | 33.41381 | 0.794825 | 97.88261
570.657 | 9.51095 | 2.080444 | 4.143689 | 0.8527654 | 1.037506 | 0.8315242 | 40.98959 | 33.25781 | 0.8159462 | 97.91792
576.393 | 9.60655 | 2.140448 | 4.228566 | 0.8587713 | 1.070552 | 0.836801 | 40.1211 | 33.53736 | 0.796329 | 97.87843
582.129 | 9.70215 | 2.083752 | 4.08827 | 0.8614562 | 1.05929 | 0.8395442 | 41.34158 | 34.24446 | 0.8073114 | 97.96597
587.865 | 9.79775 | 2.361808 | 4.020902 | 0.862663 | 1.036279 | 0.8523259 | 36.52554 | 32.41002 | 0.8263943 | 97.83888
593.601 | 9.89335 | 2.11427 | 4.041354 | 0.8660268 | 1.059198 | 0.8582593 | 40.96103 | 34.33563 | 0.8116653 | 97.97436
599.337 | 9.98895 | 2.047579 | 4.315406 | 0.8661697 | 1.103245 | 0.8562281 | 42.30214 | 34.5871 | 0.7793882 | 97.91349
605.073 | 10.08455 | 2.092927 | 4.311566 | 0.8693628 | 1.090409 | 0.8577976 | 41.53814 | 33.9656 | 0.79147 | 97.88008
610.809 | 10.18015 | 2.230225 | 4.152706 | 0.8708674 | 1.117956 | 0.859206 | 39.04841 | 34.95281 | 0.7733036 | 97.91948
616.545 | 10.27575 | 2.220907 | 4.278921 | 0.8732228 | 1.143742 | 0.8584375 | 39.31829 | 35.11195 | 0.7579134 | 97.88633
622.281 | 10.37135 | 2.381355 | 4.150222 | 0.8756253 | 1.135049 | 0.8553413 | 36.77004 | 34.68725 | 0.7658196 | 97.86281
628.017 | 10.46695 | 2.262895 | 4.137086 | 0.8812544 | 1.131038 | 0.856355 | 38.94367 | 35.26976 | 0.7734757 | 97.92422
633.753 | 10.56255 | 2.207592 | 4.203712 | 0.8899642 | 1.165057 | 0.8587998 | 40.31381 | 36.26155 | 0.7583122 | 97.95213
639.489 | 10.65815 | 2.419261 | 4.042707 | 0.8977922 | 1.175822 | 0.8641013 | 37.11019 | 36.32555 | 0.7579786 | 97.93892
645.225 | 10.75375 | 2.216432 | 4.468858 | 0.905371 | 1.222574 | 0.8701107 | 40.84813 | 36.48545 | 0.7351467 | 97.87172
650.961 | 10.84935 | 2.422278 | 4.241824 | 0.9117232 | 1.212214 | 0.8767877 | 37.63908 | 36.30815 | 0.7466317 | 97.87353
656.697 | 10.94495 | 2.302727 | 4.50369 | 0.9188137 | 1.213465 | 0.8799561 | 39.90111 | 35.57264 | 0.7516628 | 97.80223
662.433 | 11.04055 | 2.391649 | 4.268183 | 0.922734 | 1.215731 | 0.8908701 | 38.58149 | 36.43453 | 0.7534624 | 97.87898
668.169 | 11.13615 | 2.345873 | 4.359265 | 0.9267813 | 1.258234 | 0.8965545 | 39.50688 | 37.44846 | 0.7312042 | 97.89833
673.905 | 11.23175 | 2.377546 | 4.37714 | 0.9311959 | 1.229217 | 0.9043178 | 39.16627 | 36.31762 | 0.7520299 | 97.84459
679.641 | 11.32735 | 2.526729 | 4.038195 | 0.9373061 | 1.244784 | 0.9099817 | 37.09563 | 37.85874 | 0.7474978 | 97.95681
685.377 | 11.42295 | 2.483956 | 4.317414 | 0.9454088 | 1.263515 | 0.9116618 | 38.06061 | 37.08186 | 0.7427828 | 97.85615
691.113 | 11.51855 | 2.413391 | 4.411983 | 0.9532422 | 1.350589 | 0.9165459 | 39.49804 | 39.49123 | 0.7006527 | 97.93062
696.849 | 11.61415 | 2.47264 | 4.658081 | 0.9617996 | 1.401857 | 0.9201137 | 38.89768 | 39.23115 | 0.6810887 | 97.82853
702.585 | 11.70975 | 2.536762 | 4.407303 | 0.9728681 | 1.362035 | 0.9232914 | 38.35078 | 39.15187 | 0.7090688 | 97.88318
708.321 | 11.80535 | 2.524853 | 4.585428 | 0.9824125 | 1.426159 | 0.9251843 | 38.90969 | 40.03083 | 0.6838309 | 97.86351
714.057 | 11.90095 | 2.552421 | 4.611689 | 0.9965051 | 1.465808 | 0.9276528 | 39.04156 | 40.8353 | 0.6748779 | 97.87625
719.793 | 11.99655 | 2.637129 | 4.553677 | 1.006948 | 1.461638 | 0.9347361 | 38.18351 | 40.57415 | 0.6838959 | 97.85925
725.529 | 12.09215 | 2.698107 | 4.612208 | 1.016619 | 1.45009 | 0.9456434 | 37.67898 | 39.59687 | 0.6959626 | 97.78796
731.265 | 12.18775 | 2.581769 | 4.977901 | 1.026745 | 1.53816 | 0.9537962 | 39.76905 | 40.60004 | 0.662649 | 97.74959
737.001 | 12.28335 | 2.694408 | 4.734297 | 1.035298 | 1.507489 | 0.9676243 | 38.42395 | 40.50443 | 0.6817639 | 97.7857
742.737 | 12.37895 | 2.878892 | 4.652441 | 1.040098 | 1.523012 | 0.9753633 | 36.12843 | 40.37537 | 0.677944 | 97.75088
748.473 | 12.47455 | 2.826783 | 4.782992 | 1.049748 | 1.511232 | 0.9845873 | 37.1358 | 39.6439 | 0.6895674 | 97.69922
754.209 | 12.57015 | 2.845487 | 4.792592 | 1.061272 | 1.559411 | 0.9937274 | 37.29669 | 40.75681 | 0.6755989 | 97.73327
759.945 | 12.66575 | 2.853443 | 4.811337 | 1.072467 | 1.599965 | 0.9979338 | 37.58501 | 41.6709 | 0.6654203 | 97.76044
765.681 | 12.76135 | 2.860729 | 5.009968 | 1.085334 | 1.648243 | 1.003097 | 37.93909 | 41.79981 | 0.6536799 | 97.70506
771.417 | 12.85695 | 2.915034 | 4.811811 | 1.100305 | 1.664046 | 1.009319 | 37.74589 | 42.99487 | 0.6564032 | 97.79371
777.153 | 12.95255 | 2.945949 | 5.002077 | 1.117264 | 1.70849 | 1.015081 | 37.92543 | 42.91064 | 0.6491814 | 97.72698
782.889 | 13.04815 | 3.055965 | 5.058319 | 1.133778 | 1.752314 | 1.016161 | 37.10049 | 43.11329 | 0.6423014 | 97.68787
788.625 | 13.14375 | 2.963487 | 5.477732 | 1.148698 | 1.885486 | 1.025573 | 38.76171 | 44.57652 | 0.6047911 | 97.65571
794.361 | 13.23935 | 3.048563 | 5.171256 | 1.167215 | 1.816542 | 1.033034 | 38.28738 | 44.11604 | 0.6378637 | 97.6989
800.097 | 13.33495 | 3.094165 | 5.389947 | 1.18188 | 1.855621 | 1.048632 | 38.19706 | 43.65733 | 0.6322759 | 97.6052
805.833 | 13.43055 | 3.004586 | 5.247369 | 1.193143 | 1.914555 | 1.057719 | 39.71072 | 46.3107 | 0.6186532 | 97.7804
811.569 | 13.52615 | 3.19427 | 5.404354 | 1.202707 | 1.919696 | 1.068669 | 37.65201 | 44.56774 | 0.6219421 | 97.61233
817.305 | 13.62175 | 3.210154 | 5.30142 | 1.214508 | 1.924884 | 1.078825 | 37.83334 | 45.14894 | 0.6263523 | 97.66147
823.041 | 13.71735 | 3.424312 | 5.545078 | 1.225278 | 1.948403 | 1.088831 | 35.78172 | 43.37085 | 0.6242786 | 97.45598
828.777 | 13.81295 | 3.275656 | 5.444166 | 1.238189 | 2.018261 | 1.095111 | 37.79973 | 46.20757 | 0.6090212 | 97.65045
834.513 | 13.90855 | 3.351387 | 5.790094 | 1.254542 | 2.032232 | 1.106851 | 37.43352 | 44.37548 | 0.6128223 | 97.4526
840.249 | 14.00415 | 3.374148 | 5.433213 | 1.275865 | 2.079762 | 1.113282 | 37.81295 | 47.14747 | 0.6089949 | 97.66858
845.985 | 14.09975 | 3.421615 | 5.818815 | 1.29718 | 2.153248 | 1.120205 | 37.91133 | 46.51697 | 0.5980379 | 97.5243
851.721 | 14.19535 | 3.420455 | 5.89942 | 1.318509 | 2.203775 | 1.130541 | 38.54777 | 47.20043 | 0.5939345 | 97.5348
857.457 | 14.29095 | 3.686942 | 5.885746 | 1.34231 | 2.273701 | 1.138762 | 36.40713 | 47.42452 | 0.58606 | 97.47934
863.193 | 14.38655 | 3.458197 | 6.088233 | 1.36892 | 2.325296 | 1.149668 | 39.58478 | 48.61787 | 0.5844164 | 97.5425
868.929 | 14.48215 | 3.723713 | 6.370424 | 1.38356 | 2.396415 | 1.158271 | 37.15539 | 47.39074 | 0.5731374 | 97.3397
874.665 | 14.57775 | 3.659719 | 6.268738 | 1.404061 | 2.383894 | 1.173884 | 38.36526 | 47.92963 | 0.5846844 | 97.41016
880.401 | 14.67335 | 3.793389 | 6.236669 | 1.418535 | 2.390209 | 1.183475 | 37.39493 | 47.57645 | 0.5891514 | 97.36628
886.137 | 14.76895 | 3.849069 | 6.109796 | 1.431196 | 2.427362 | 1.194362 | 37.18292 | 48.66724 | 0.5853117 | 97.43969
891.873 | 14.86455 | 3.767268 | 6.315545 | 1.448475 | 2.463771 | 1.210635 | 38.44895 | 48.78085 | 0.5836241 | 97.41308
897.609 | 14.96015 | 3.790992 | 6.527685 | 1.464758 | 2.510089 | 1.223653 | 38.63786 | 48.55749 | 0.5792947 | 97.34078
903.345 | 15.05575 | 3.983336 | 6.494434 | 1.484646 | 2.541197 | 1.231838 | 37.27142 | 48.42186 | 0.5799722 | 97.29316
909.081 | 15.15135 | 3.815765 | 6.968974 | 1.508602 | 2.663577 | 1.245335 | 39.53603 | 49.29025 | 0.5622534 | 97.25972
914.817 | 15.24695 | 4.009219 | 6.6794 | 1.534226 | 2.708507 | 1.253027 | 38.26745 | 50.58809 | 0.562318 | 97.35447
920.553 | 15.34255 | 4.07115 | 6.985782 | 1.562501 | 2.76567 | 1.263348 | 38.37985 | 49.93004 | 0.5608449 | 97.22658
926.289 | 15.43815 | 4.213702 | 6.89022 | 1.589231 | 2.813413 | 1.273629 | 37.71579 | 50.58533 | 0.5607591 | 97.2517
932.025 | 15.53375 | 4.246618 | 6.815623 | 1.623034 | 2.905312 | 1.283065 | 38.21943 | 52.43788 | 0.5545712 | 97.36483
937.761 | 15.62935 | 4.213316 | 6.954957 | 1.65418 | 2.931949 | 1.296268 | 39.26076 | 52.41117 | 0.5600788 | 97.33782
943.497 | 15.72495 | 4.46786 | 7.172788 | 1.678205 | 2.986057 | 1.306833 | 37.56171 | 51.21722 | 0.5579169 | 97.15587
949.233 | 15.82055 | 4.366159 | 7.462 | 1.70023 | 3.019576 | 1.319866 | 38.9411 | 50.96019 | 0.5589648 | 97.09421
954.969 | 15.91615 | 4.420623 | 7.166276 | 1.719828 | 3.057112 | 1.33282 | 38.90466 | 52.67744 | 0.5584655 | 97.25366
960.705 | 16.01175 | 4.474384 | 7.288507 | 1.735429 | 3.07416 | 1.34612 | 38.78588 | 52.1778 | 0.5604064 | 97.18246
966.441 | 16.10735 | 4.632637 | 7.510679 | 1.752927 | 3.133367 | 1.362347 | 37.83865 | 51.51744 | 0.5553609 | 97.05122
972.177 | 16.20295 | 4.650139 | 7.496454 | 1.783541 | 3.198171 | 1.378213 | 38.35458 | 52.56977 | 0.5536102 | 97.1145
977.913 | 16.29855 | 4.670885 | 7.637093 | 1.814934 | 3.255899 | 1.395146 | 38.85631 | 52.81434 | 0.5533661 | 97.0911
983.649 | 16.39415 | 4.645948 | 8.003788 | 1.845443 | 3.339211 | 1.407887 | 39.72156 | 52.693 | 0.5486298 | 97.0021
989.385 | 16.48975 | 4.756307 | 8.016168 | 1.875354 | 3.432859 | 1.422573 | 39.42879 | 53.6542 | 0.542313 | 97.03474
995.121 | 16.58535 | 4.93861 | 7.977032 | 1.918952 | 3.527733 | 1.43573 | 38.8561 | 54.53377 | 0.5399966 | 97.05884
1000.857 | 16.68095 | 5.032388 | 7.900132 | 1.955667 | 3.559059 | 1.449246 | 38.8616 | 54.95163 | 0.5454844 | 97.08235
1006.593 | 16.77655 | 5.05249 | 8.314503 | 1.995948 | 3.660458 | 1.463172 | 39.50425 | 54.67135 | 0.5412982 | 96.96507
1012.329 | 16.87215 | 5.126993 | 8.199045 | 2.031487 | 3.694397 | 1.470259 | 39.62336 | 55.35327 | 0.545875 | 97.02018
1018.065 | 16.96775 | 5.267949 | 8.438415 | 2.060687 | 3.745455 | 1.486108 | 39.11745 | 54.56079 | 0.546173 | 96.88072
1023.801 | 17.06335 | 5.363794 | 8.411598 | 2.084507 | 3.794667 | 1.493128 | 38.86254 | 55.0047 | 0.5453211 | 96.89586
1029.537 | 17.15895 | 5.341793 | 8.429471 | 2.103085 | 3.836443 | 1.505254 | 39.37038 | 55.62573 | 0.5441901 | 96.93956
1035.273 | 17.25455 | 5.238532 | 8.596183 | 2.131851 | 3.890738 | 1.524872 | 40.69559 | 56.14668 | 0.5439358 | 96.96114
1041.009 | 17.35015 | 5.386124 | 8.617676 | 2.156538 | 3.942365 | 1.540654 | 40.03877 | 56.20966 | 0.5430289 | 96.92869
1046.745 | 17.44575 | 5.480273 | 8.88861 | 2.192035 | 4.022971 | 1.556313 | 39.99865 | 55.89894 | 0.5409078 | 96.82611
1052.481 | 17.54135 | 5.556446 | 8.958444 | 2.237926 | 4.075073 | 1.57751 | 40.2762 | 56.05447 | 0.5451712 | 96.80523
1058.217 | 17.63695 | 5.708784 | 9.114032 | 2.280727 | 4.164089 | 1.599352 | 39.95119 | 56.09093 | 0.5437208 | 96.74027
1063.953 | 17.73255 | 5.867145 | 9.408164 | 2.32773 | 4.299768 | 1.611784 | 39.67398 | 56.20199 | 0.5374156 | 96.64921
1069.689 | 17.82815 | 5.802382 | 9.707938 | 2.374263 | 4.458221 | 1.632087 | 40.91875 | 57.38183 | 0.5286763 | 96.68883
1075.425 | 17.92375 | 6.032928 | 9.509042 | 2.424807 | 4.480471 | 1.646645 | 40.19288 | 57.56256 | 0.5372498 | 96.69682
1081.161 | 18.01935 | 6.004449 | 9.805561 | 2.472677 | 4.620019 | 1.660064 | 41.18075 | 58.34198 | 0.531308 | 96.70116
1086.897 | 18.11495 | 6.233735 | 9.832835 | 2.515277 | 4.659542 | 1.671897 | 40.34943 | 57.90839 | 0.5358771 | 96.61314
1092.633 | 18.21055 | 6.370373 | 9.948085 | 2.546031 | 4.700808 | 1.679363 | 39.96676 | 57.52145 | 0.5376677 | 96.52854
1098.369 | 18.30615 | 6.372844 | 9.824829 | 2.572336 | 4.715318 | 1.690047 | 40.36402 | 58.13186 | 0.541551 | 96.6039
1104.105 | 18.40175 | 6.256313 | 10.05476 | 2.59989 | 4.789044 | 1.702265 | 41.55627 | 58.6219 | 0.5389256 | 96.61967
1109.841 | 18.49735 | 6.268763 | 10.22256 | 2.63144 | 4.873238 | 1.712463 | 41.97702 | 58.99751 | 0.5360417 | 96.61316
1115.577 | 18.59295 | 6.485997 | 10.28415 | 2.680023 | 4.891443 | 1.735821 | 41.32014 | 58.23896 | 0.5439065 | 96.49252
1121.313 | 18.68855 | 6.691689 | 10.5119 | 2.725606 | 4.983451 | 1.757104 | 40.73121 | 57.84139 | 0.5429447 | 96.36773
1127.049 | 18.78415 | 6.836418 | 10.44221 | 2.776142 | 5.098431 | 1.782553 | 40.60814 | 58.92466 | 0.54054 | 96.44597
1132.785 | 18.87975 | 6.918918 | 10.99588 | 2.834935 | 5.197267 | 1.812512 | 40.97368 | 57.92595 | 0.5414904 | 96.22501
1138.521 | 18.97535 | 7.123238 | 10.95861 | 2.901988 | 5.317387 | 1.830053 | 40.73973 | 58.72383 | 0.5417764 | 96.26248
1144.257 | 19.07095 | 7.134768 | 11.18827 | 2.976861 | 5.450578 | 1.85248 | 41.72331 | 59.39848 | 0.542174 | 96.27429
1149.993 | 19.16655 | 7.361485 | 11.40046 | 3.025095 | 5.550721 | 1.868267 | 41.09355 | 59.0773 | 0.5410187 | 96.15503
1155.729 | 19.26215 | 7.294611 | 11.71527 | 3.076511 | 5.673114 | 1.880389 | 42.17513 | 59.58495 | 0.5383438 | 96.15206
1161.465 | 19.35775 | 7.535676 | 11.77623 | 3.114763 | 5.698816 | 1.887452 | 41.33356 | 58.92438 | 0.5425791 | 96.02741
1167.201 | 19.45335 | 7.552791 | 11.46966 | 3.155814 | 5.689049 | 1.902049 | 41.78341 | 59.72442 | 0.5506737 | 96.16355
1172.937 | 19.54895 | 7.616416 | 11.58417 | 3.192253 | 5.765829 | 1.909865 | 41.91279 | 59.96855 | 0.5496144 | 96.15107
1178.673 | 19.64455 | 7.748953 | 11.78059 | 3.230168 | 5.857875 | 1.924152 | 41.68521 | 59.89975 | 0.5474035 | 96.07841
1184.409 | 19.74015 | 7.692383 | 12.00374 | 3.272849 | 5.947501 | 1.939902 | 42.54662 | 60.2964 | 0.5462785 | 96.08373
1190.145 | 19.83575 | 7.954727 | 12.02924 | 3.334222 | 6.049784 | 1.967339 | 41.91498 | 60.45654 | 0.5471134 | 96.04295
1195.881 | 19.93135 | 7.996146 | 12.4744 | 3.393073 | 6.151522 | 1.987866 | 42.43385 | 60.0055 | 0.5475619 | 95.89993
1201.617 | 20.02695 | 8.002137 | 13.01336 | 3.471229 | 6.366997 | 2.023513 | 43.37878 | 60.4882 | 0.5412169 | 95.84098
1207.353 | 20.12255 | 8.211521 | 13.20437 | 3.570235 | 6.479631 | 2.048093 | 43.47836 | 60.40971 | 0.5469771 | 95.75349
1213.089 | 20.21815 | 8.149047 | 13.71834 | 3.637833 | 6.646035 | 2.081053 | 44.64121 | 60.67227 | 0.543379 | 95.69204
1218.825 | 20.31375 | 8.623522 | 13.36166 | 3.700742 | 6.687179 | 2.092052 | 42.91451 | 60.7381 | 0.5493745 | 95.67732
1224.561 | 20.40935 | 8.632926 | 13.40531 | 3.769658 | 6.788883 | 2.107312 | 43.66605 | 61.51293 | 0.5512217 | 95.75237
1230.297 | 20.50495 | 8.867521 | 13.92091 | 3.830894 | 6.867513 | 2.116898 | 43.20141 | 60.17465 | 0.5537622 | 95.45488
1236.033 | 20.60055 | 8.923856 | 13.64046 | 3.875264 | 6.911043 | 2.129071 | 43.42589 | 61.16319 | 0.5566476 | 95.61169
1241.769 | 20.69615 | 8.812352 | 14.18262 | 3.914146 | 7.031512 | 2.132507 | 44.41659 | 61.05303 | 0.5526001 | 95.51445
1247.505 | 20.79175 | 8.989052 | 14.22566 | 3.952305 | 7.110218 | 2.139961 | 43.96798 | 61.15557 | 0.5518108 | 95.48377
1253.241 | 20.88735 | 9.094959 | 14.32369 | 4.011664 | 7.213336 | 2.160889 | 44.10866 | 61.50326 | 0.5520915 | 95.48496
1258.977 | 20.98295 | 9.254152 | 14.2735 | 4.082885 | 7.289082 | 2.182304 | 44.1195 | 61.86563 | 0.5560541 | 95.50696
1264.713 | 21.07855 | 9.39722 | 14.59283 | 4.16336 | 7.432048 | 2.211933 | 44.30416 | 61.86176 | 0.5561067 | 95.41809
1270.449 | 21.17415 | 9.367315 | 14.92686 | 4.241517 | 7.609423 | 2.24014 | 45.27997 | 62.53968 | 0.5533402 | 95.44207
1276.185 | 21.26975 | 9.765775 | 15.04312 | 4.329639 | 7.703625 | 2.269851 | 44.33483 | 62.00759 | 0.5579294 | 95.27994
1281.921 | 21.36535 | 9.951388 | 15.43051 | 4.447882 | 7.838953 | 2.300732 | 44.69609 | 61.67101 | 0.5632716 | 95.12803
1287.657 | 21.46095 | 10.0799 | 15.4886 | 4.524859 | 7.912397 | 2.325341 | 44.88993 | 61.79647 | 0.567701 | 95.10844
1293.393 | 21.55655 | 10.31505 | 15.85862 | 4.60554 | 8.138315 | 2.33745 | 44.64875 | 62.09119 | 0.5617832 | 95.03128
1299.129 | 21.65215 | 10.28189 | 15.85776 | 4.673409 | 8.246063 | 2.35747 | 45.45285 | 62.99444 | 0.5626131 | 95.15592
1304.865 | 21.74775 | 10.51524 | 16.24598 | 4.732486 | 8.280685 | 2.361996 | 45.00599 | 61.78925 | 0.567343 | 94.87919
1310.601 | 21.84335 | 10.60709 | 16.2955 | 4.763119 | 8.342923 | 2.370084 | 44.90507 | 61.92776 | 0.5667557 | 94.8709
1316.337 | 21.93895 | 10.71101 | 16.28924 | 4.817002 | 8.383478 | 2.37716 | 44.97242 | 62.00588 | 0.5703944 | 94.86302
1322.073 | 22.03455 | 10.71549 | 16.52217 | 4.894552 | 8.558953 | 2.392563 | 45.67734 | 62.74895 | 0.5676949 | 94.91896
1327.809 | 22.13015 | 11.02668 | 16.64267 | 4.974297 | 8.660902 | 2.411582 | 45.11146 | 62.51038 | 0.5701528 | 94.80576
1333.545 | 22.22575 | 11.13447 | 17.13952 | 5.061919 | 8.836982 | 2.435326 | 45.46172 | 62.413 | 0.5686354 | 94.6781
1339.281 | 22.32135 | 11.34251 | 17.14873 | 5.16995 | 8.967597 | 2.463897 | 45.58029 | 62.85648 | 0.5723121 | 94.70081
1345.017 | 22.41695 | 11.51323 | 17.31035 | 5.273582 | 9.120929 | 2.49691 | 45.80456 | 63.19533 | 0.5739701 | 94.68801
1350.753 | 22.51255 | 11.84677 | 17.53012 | 5.382715 | 9.24071 | 2.523687 | 45.43615 | 62.82285 | 0.5782541 | 94.53155
1356.489 | 22.60815 | 11.92589 | 18.02916 | 5.487585 | 9.391431 | 2.553103 | 46.01406 | 62.61052 | 0.5800589 | 94.39166
1362.225 | 22.70375 | 12.05106 | 17.99253 | 5.580105 | 9.524668 | 2.569699 | 46.30385 | 63.31437 | 0.5815877 | 94.48121
1367.961 | 22.79935 | 12.30883 | 18.06883 | 5.655398 | 9.597087 | 2.585994 | 45.94588 | 63.09795 | 0.5849873 | 94.38726
1373.697 | 22.89495 | 12.39571 | 18.33271 | 5.719342 | 9.693469 | 2.595511 | 46.13969 | 63.0025 | 0.5857193 | 94.30762
1379.433 | 22.99055 | 12.28314 | 18.4292 | 5.770997 | 9.7471 | 2.606906 | 46.98308 | 63.38106 | 0.5877573 | 94.36853
1385.169 | 23.08615 | 12.47883 | 18.64413 | 5.816143 | 9.846861 | 2.615401 | 46.60807 | 63.1859 | 0.5863541 | 94.26291
1390.905 | 23.18175 | 12.58759 | 18.94401 | 5.912504 | 10.04312 | 2.628617 | 46.9709 | 63.60848 | 0.5844204 | 94.25415
1396.641 | 23.27735 | 12.86512 | 19.07471 | 6.018078 | 10.11958 | 2.637858 | 46.77825 | 63.27685 | 0.5903614 | 94.12703
1402.377 | 23.37295 | 12.87439 | 19.44451 | 6.126389 | 10.32053 | 2.679961 | 47.58588 | 63.77236 | 0.5892846 | 94.13714
1408.113 | 23.46855 | 13.23323 | 19.69461 | 6.244366 | 10.48432 | 2.696693 | 47.18701 | 63.58964 | 0.5912493 | 93.99685
1413.849 | 23.56415 | 13.47634 | 19.99372 | 6.357478 | 10.64854 | 2.721082 | 47.17511 | 63.54005 | 0.5926762 | 93.88976
1419.585 | 23.65975 | 13.61888 | 20.33984 | 6.487519 | 10.80712 | 2.752655 | 47.63621 | 63.55689 | 0.5959245 | 93.80327
1425.321 | 23.75535 | 13.76701 | 20.52159 | 6.59719 | 10.94013 | 2.783661 | 47.92028 | 63.72057 | 0.5986307 | 93.77121
1431.057 | 23.85095 | 14.02743 | 20.66099 | 6.69957 | 11.03859 | 2.803941 | 47.7605 | 63.55563 | 0.6024987 | 93.6702
1436.793 | 23.94655 | 14.25633 | 20.61808 | 6.782528 | 11.12392 | 2.813492 | 47.57554 | 63.70943 | 0.6052802 | 93.66352
1442.529 | 24.04215 | 14.18573 | 20.99016 | 6.845207 | 11.24925 | 2.827964 | 48.25419 | 63.86993 | 0.6040681 | 93.6365
1448.265 | 24.13775 | 14.30296 | 21.07962 | 6.910141 | 11.28538 | 2.832206 | 48.31268 | 63.70168 | 0.6078458 | 93.5694
1454.001 | 24.23335 | 14.40771 | 21.16201 | 6.980296 | 11.40194 | 2.852779 | 48.44835 | 64.02176 | 0.6077399 | 93.59247
1459.737 | 24.32895 | 14.79562 | 21.63173 | 7.080059 | 11.59162 | 2.865583 | 47.85241 | 63.55545 | 0.606339 | 93.35303
1465.473 | 24.42455 | 14.92553 | 21.72032 | 7.211513 | 11.73677 | 2.891098 | 48.31663 | 63.96866 | 0.6099588 | 93.38908
1471.209 | 24.52015 | 15.23309 | 22.06155 | 7.332417 | 11.89902 | 2.901718 | 48.1348 | 63.72586 | 0.6117283 | 93.22682
1476.945 | 24.61575 | 15.37852 | 22.41655 | 7.456346 | 12.14221 | 2.934755 | 48.48547 | 64.16579 | 0.6096084 | 93.21902
1482.681 | 24.71135 | 15.78402 | 22.64911 | 7.582172 | 12.2747 | 2.955394 | 48.03701 | 63.79257 | 0.6132045 | 93.03312
1488.417 | 24.80695 | 15.96074 | 23.00525 | 7.723834 | 12.47481 | 2.975173 | 48.3927 | 63.94495 | 0.6146412 | 92.96614
1494.153 | 24.90255 | 16.18844 | 23.16804 | 7.841972 | 12.63585 | 3.006328 | 48.4418 | 64.12939 | 0.6160891 | 92.93217
1499.889 | 24.99815 | 16.42233 | 23.28813 | 7.939514 | 12.65458 | 3.021472 | 48.34583 | 63.65401 | 0.6228291 | 92.77433
1505.625 | 25.09375 | 16.36476 | 23.4471 | 8.021073 | 12.76556 | 3.040574 | 49.01429 | 64.04637 | 0.6237567 | 92.83381
1511.361 | 25.18935 | 16.61643 | 23.62425 | 8.070513 | 12.82146 | 3.04832 | 48.56948 | 63.64306 | 0.6248654 | 92.67557
1517.097 | 25.28495 | 16.63663 | 23.63086 | 8.159649 | 12.97336 | 3.062544 | 49.04628 | 64.35442 | 0.6243694 | 92.81412
1522.833 | 25.38055 | 16.83599 | 24.06412 | 8.256244 | 13.14143 | 3.075954 | 49.03926 | 64.17841 | 0.6236812 | 92.66503
1528.569 | 25.47615 | 17.05056 | 24.28647 | 8.403583 | 13.34874 | 3.093902 | 49.28625 | 64.50261 | 0.6249522 | 92.65386
1534.305 | 25.57175 | 17.34418 | 24.58436 | 8.517448 | 13.46081 | 3.115718 | 49.10839 | 64.12764 | 0.6281464 | 92.47016
1540.041 | 25.66735 | 17.50474 | 24.99464 | 8.650069 | 13.71235 | 3.150063 | 49.41557 | 64.44685 | 0.626225 | 92.43536
1545.777 | 25.76295 | 17.7471 | 25.32241 | 8.785255 | 13.8825 | 3.154859 | 49.50247 | 64.383 | 0.6282167 | 92.32013
1551.513 | 25.85855 | 18.1576 | 25.64119 | 8.979367 | 14.0107 | 3.167911 | 49.45238 | 63.89799 | 0.6362216 | 92.08403
1557.249 | 25.95415 | 18.28991 | 25.82883 | 9.103471 | 14.17025 | 3.189249 | 49.77319 | 64.15698 | 0.6377523 | 92.08341
1562.985 | 26.04975 | 18.46764 | 25.93032 | 9.203991 | 14.23899 | 3.212376 | 49.83848 | 64.06404 | 0.6416817 | 92.01281
1568.721 | 26.14535 | 18.60746 | 26.12324 | 9.303273 | 14.3673 | 3.225689 | 49.99753 | 64.16052 | 0.6428109 | 91.97456
1574.457 | 26.24095 | 18.65036 | 26.13829 | 9.358339 | 14.39616 | 3.239081 | 50.1778 | 64.20659 | 0.6453196 | 91.97454
1580.193 | 26.33655 | 18.69327 | 26.65233 | 9.444863 | 14.52375 | 3.25502 | 50.52546 | 63.97617 | 0.6455643 | 91.82194
1585.929 | 26.43215 | 18.86266 | 26.87788 | 9.546 | 14.69491 | 3.27983 | 50.60793 | 64.17138 | 0.6448772 | 91.79543
1591.665 | 26.52775 | 19.17141 | 26.98845 | 9.674864 | 14.85141 | 3.293474 | 50.46507 | 64.26839 | 0.6466955 | 91.74299
1597.401 | 26.62335 | 19.55182 | 27.16326 | 9.809738 | 15.01112 | 3.303635 | 50.17303 | 64.19045 | 0.6487347 | 91.62584
1603.137 | 26.71895 | 19.60984 | 27.45974 | 9.967513 | 15.21599 | 3.324038 | 50.82913 | 64.57468 | 0.6502931 | 91.65259
1608.873 | 26.81455 | 19.97225 | 27.72009 | 10.1153 | 15.2974 | 3.332406 | 50.64677 | 64.07446 | 0.656423 | 91.42299
1614.609 | 26.91015 | 20.25818 | 28.17136 | 10.26311 | 15.58156 | 3.353821 | 50.66158 | 64.27081 | 0.653869 | 91.33795
1620.345 | 27.00575 | 20.58526 | 28.45392 | 10.40512 | 15.77711 | 3.370161 | 50.54647 | 64.26974 | 0.6547002 | 91.22884
1626.081 | 27.10135 | 20.63241 | 28.7919 | 10.54053 | 15.91434 | 3.385942 | 51.08724 | 64.32144 | 0.6575009 | 91.17245
1631.817 | 27.19695 | 20.8075 | 28.79881 | 10.62657 | 15.98176 | 3.396338 | 51.07087 | 64.35881 | 0.660072 | 91.14948
1637.553 | 27.29255 | 20.96472 | 28.86606 | 10.7037 | 16.03264 | 3.427017 | 51.05581 | 64.27405 | 0.6627531 | 91.08845
1643.289 | 27.38815 | 21.01677 | 28.88703 | 10.76204 | 16.10354 | 3.434107 | 51.20692 | 64.46423 | 0.6634312 | 91.12296
1649.025 | 27.48375 | 21.20025 | 29.26132 | 10.86965 | 16.25084 | 3.449629 | 51.27133 | 64.33387 | 0.6639914 | 90.99068
1654.761 | 27.57935 | 21.49289 | 29.67779 | 11.01423 | 16.49231 | 3.473422 | 51.24595 | 64.38493 | 0.6629725 | 90.87714
1660.497 | 27.67495 | 21.7504 | 29.85788 | 11.1861 | 16.68919 | 3.489746 | 51.42941 | 64.60243 | 0.6653745 | 90.8555
1666.233 | 27.77055 | 21.92226 | 30.36885 | 11.33873 | 16.83674 | 3.515243 | 51.72244 | 64.32046 | 0.6685424 | 90.6604
1671.969 | 27.86615 | 22.13098 | 30.50496 | 11.50322 | 17.00579 | 3.524287 | 51.9779 | 64.54179 | 0.6714988 | 90.6573
1677.705 | 27.96175 | 22.42536 | 31.06228 | 11.66825 | 17.24738 | 3.548765 | 52.03151 | 64.41529 | 0.6715916 | 90.47209
1683.441 | 28.05735 | 22.76873 | 31.08476 | 11.80892 | 17.36228 | 3.551308 | 51.86463 | 64.40717 | 0.6751902 | 90.40522
1689.177 | 28.15295 | 23.01936 | 31.29621 | 11.92507 | 17.44845 | 3.557766 | 51.80451 | 64.17714 | 0.6784636 | 90.2605
1694.913 | 28.24855 | 23.00577 | 31.4067 | 12.04385 | 17.59634 | 3.55944 | 52.35142 | 64.60491 | 0.6794624 | 90.35949
1700.649 | 28.34415 | 23.25799 | 31.58383 | 12.10734 | 17.61669 | 3.573017 | 52.05666 | 64.17442 | 0.6822555 | 90.16543
1706.385 | 28.43975 | 23.38059 | 31.75401 | 12.16623 | 17.75159 | 3.583606 | 52.03558 | 64.32245 | 0.6803638 | 90.15377
1712.121 | 28.53535 | 23.57444 | 32.0894 | 12.26805 | 17.88183 | 3.597357 | 52.03963 | 64.17779 | 0.6810617 | 90.01887
1717.857 | 28.63095 | 23.80664 | 32.3829 | 12.42855 | 18.08896 | 3.622644 | 52.20623 | 64.31394 | 0.682071 | 89.96293
1723.593 | 28.72655 | 24.08298 | 32.67574 | 12.60793 | 18.29209 | 3.644447 | 52.35204 | 64.38456 | 0.6842317 | 89.88141
1729.329 | 28.82215 | 24.33292 | 33.09835 | 12.77389 | 18.57729 | 3.673025 | 52.49634 | 64.62208 | 0.6825958 | 89.8297
1735.065 | 28.91775 | 24.64609 | 33.42827 | 12.93218 | 18.68619 | 3.690743 | 52.47155 | 64.28179 | 0.6870268 | 89.61701
1740.801 | 29.01335 | 24.78448 | 33.56476 | 13.10445 | 18.89357 | 3.705381 | 52.8736 | 64.68934 | 0.6885372 | 89.68695
1746.537 | 29.10895 | 24.97581 | 33.96713 | 13.27502 | 19.03031 | 3.718111 | 53.15153 | 64.50027 | 0.6924876 | 89.52608
1752.273 | 29.20455 | 25.23776 | 34.15017 | 13.4043 | 19.12496 | 3.683223 | 53.11208 | 64.33651 | 0.6957709 | 89.39851
1758.009 | 29.30015 | 25.50684 | 34.20907 | 13.47389 | 19.24796 | 3.723915 | 52.8246 | 64.39668 | 0.6949139 | 89.35828
1763.745 | 29.39575 | 25.52671 | 34.1306 | 13.54096 | 19.25994 | 3.719554 | 53.04627 | 64.50078 | 0.6979388 | 89.39993
1769.481 | 29.49135 | 25.68938 | 34.65055 | 13.63765 | 19.4159 | 3.745882 | 53.08671 | 64.28547 | 0.6972757 | 89.21328
1775.217 | 29.58695 | 25.92602 | 34.97928 | 13.7707 | 19.6359 | 3.754661 | 53.11536 | 64.41033 | 0.6961898 | 89.15026
1780.953 | 29.68255 | 26.08161 | 35.14827 | 13.93506 | 19.81899 | 3.766295 | 53.4287 | 64.66653 | 0.6979916 | 89.171
1786.689 | 29.77815 | 26.45655 | 35.56679 | 14.10761 | 19.93918 | 3.781945 | 53.32372 | 64.22697 | 0.7023748 | 88.89431
1792.425 | 29.87375 | 26.76759 | 35.81128 | 14.25435 | 20.10485 | 3.805603 | 53.25226 | 64.18681 | 0.7038323 | 88.78245
1798.161 | 29.96935 | 27.00897 | 36.20034 | 14.45295 | 20.32392 | 3.830138 | 53.51166 | 64.23863 | 0.7059464 | 88.68576
1803.897 | 30.06495 | 27.29184 | 36.34435 | 14.62186 | 20.53331 | 3.850977 | 53.57595 | 64.46659 | 0.7069137 | 88.68222
1809.633 | 30.16055 | 27.52503 | 36.5189 | 14.77526 | 20.66109 | 3.857967 | 53.67936 | 64.45564 | 0.7099121 | 88.60634
1815.369 | 30.25615 | 27.70541 | 36.83238 | 14.91577 | 20.74393 | 3.864166 | 53.83702 | 64.2184 | 0.7138011 | 88.44177
1821.105 | 30.35175 | 27.89824 | 37.05559 | 14.97132 | 20.80706 | 3.863997 | 53.66405 | 64.00145 | 0.7142862 | 88.29677
1826.841 | 30.44735 | 28.06123 | 36.96497 | 15.0488 | 20.89147 | 3.865207 | 53.62845 | 64.19146 | 0.7150819 | 88.34591
1832.577 | 30.54295 | 28.03746 | 37.38096 | 15.16507 | 21.03118 | 3.874435 | 54.08859 | 64.23055 | 0.7158192 | 88.28791
1838.313 | 30.63855 | 28.39742 | 37.72829 | 15.2847 | 21.21729 | 3.877456 | 53.82426 | 64.10665 | 0.7151378 | 88.12043
1844.049 | 30.73415 | 28.64065 | 37.9371 | 15.49956 | 21.49849 | 3.886943 | 54.11734 | 64.51594 | 0.7157051 | 88.17573
1849.785 | 30.82975 | 28.96327 | 38.35375 | 15.67365 | 21.66063 | 3.901209 | 54.11559 | 64.28873 | 0.718326 | 87.9679
1855.521 | 30.92535 | 29.21269 | 38.62341 | 15.86189 | 21.86457 | 3.9214 | 54.29793 | 64.39781 | 0.7201725 | 87.91222
1861.257 | 31.02095 | 29.55221 | 39.06837 | 16.02991 | 22.02299 | 3.934285 | 54.24268 | 64.1229 | 0.7225659 | 87.67802
1866.993 | 31.11655 | 29.87239 | 39.20488 | 16.22468 | 22.24429 | 3.959007 | 54.3133 | 64.34071 | 0.7240696 | 87.67164
1872.729 | 31.21215 | 30.07801 | 39.50093 | 16.35502 | 22.29635 | 3.971962 | 54.37535 | 64.02616 | 0.7281821 | 87.47254
1878.465 | 31.30775 | 30.21995 | 39.45271 | 16.47342 | 22.37176 | 3.983663 | 54.51175 | 64.15765 | 0.7309815 | 87.50178
1884.201 | 31.40335 | 30.28785 | 39.59949 | 16.52685 | 22.38734 | 3.984177 | 54.56595 | 64.00478 | 0.7328418 | 87.40973
1889.937 | 31.49895 | 30.39113 | 39.87706 | 16.62518 | 22.53924 | 3.994607 | 54.70403 | 64.08898 | 0.7322335 | 87.37057
1895.673 | 31.59455 | 30.53564 | 40.13385 | 16.76873 | 22.73553 | 4.009525 | 54.91527 | 64.27964 | 0.7321797 | 87.3658
1901.409 | 31.69015 | 30.82773 | 40.50211 | 16.93856 | 22.99266 | 4.006248 | 54.94586 | 64.40488 | 0.7313242 | 87.29248
1907.145 | 31.78575 | 31.12294 | 40.8622 | 17.14822 | 23.20146 | 4.023778 | 55.09834 | 64.3983 | 0.7337134 | 87.1734
1912.881 | 31.88135 | 31.4942 | 41.16939 | 17.32549 | 23.40339 | 4.030145 | 55.01169 | 64.35326 | 0.7349021 | 87.03633
1918.617 | 31.97695 | 31.83677 | 41.52758 | 17.48927 | 23.63654 | 4.039112 | 54.93417 | 64.37405 | 0.7345315 | 86.91904
1924.353 | 32.07255 | 32.03491 | 41.85522 | 17.73119 | 23.78648 | 4.042652 | 55.34959 | 64.32107 | 0.7399976 | 86.80563
1930.089 | 32.16815 | 32.37875 | 41.90586 | 17.87018 | 23.86416 | 4.057518 | 55.19109 | 64.19061 | 0.7433709 | 86.68713
1935.825 | 32.26375 | 32.54431 | 42.20645 | 17.99739 | 23.96924 | 4.074499 | 55.30117 | 64.07074 | 0.74538 | 86.55865
1941.561 | 32.35935 | 32.59355 | 42.15603 | 18.06487 | 23.98432 | 4.080194 | 55.42467 | 64.11268 | 0.7477046 | 86.57468
1947.297 | 32.45495 | 32.62896 | 42.57926 | 18.14118 | 24.15104 | 4.09143 | 55.59839 | 64.16258 | 0.7456798 | 86.51066
1953.033 | 32.55055 | 32.97186 | 42.80414 | 18.24741 | 24.29621 | 4.110802 | 55.34239 | 64.06581 | 0.7455648 | 86.37238
1958.769 | 32.64615 | 33.12278 | 43.10421 | 18.42128 | 24.49584 | 4.126707 | 55.61513 | 64.20947 | 0.746535 | 86.34596
1964.505 | 32.74175 | 33.54681 | 43.55619 | 18.63262 | 24.73276 | 4.128116 | 55.54213 | 64.09445 | 0.7478664 | 86.14477
1970.241 | 32.83735 | 33.75225 | 43.72134 | 18.83327 | 24.9015 | 4.129655 | 55.79855 | 64.2236 | 0.7507974 | 86.12837
1975.977 | 32.93295 | 34.09456 | 44.02555 | 19.0328 | 25.13002 | 4.141579 | 55.82358 | 64.27732 | 0.7518523 | 86.03377
1981.713 | 33.02855 | 34.41985 | 44.33946 | 19.21809 | 25.26863 | 4.134917 | 55.83431 | 64.10786 | 0.7550072 | 85.85282
1987.449 | 33.12415 | 34.66951 | 44.46164 | 19.3972 | 25.40896 | 4.167176 | 55.94886 | 64.16198 | 0.7578353 | 85.80769
1993.185 | 33.21975 | 34.81687 | 44.7033 | 19.50746 | 25.50688 | 4.132628 | 56.02875 | 64.0939 | 0.759217 | 85.71077
1998.921 | 33.31535 | 35.01778 | 44.87399 | 19.59549 | 25.61728 | 4.153327 | 55.9587 | 64.07235 | 0.7593566 | 85.63548
2004.657 | 33.41095 | 35.02885 | 45.06305 | 19.66372 | 25.68074 | 4.159582 | 56.13579 | 64.06967 | 0.7601178 | 85.59822
2010.393 | 33.50655 | 35.1767 | 45.20912 | 19.79696 | 25.78679 | 4.169296 | 56.27862 | 64.09923 | 0.7621212 | 85.55731
2016.129 | 33.60215 | 35.37694 | 45.59983 | 19.93051 | 26.04236 | 4.179004 | 56.33758 | 64.26143 | 0.7597327 | 85.51671
2021.865 | 33.69775 | 35.80114 | 45.88741 | 20.1591 | 26.20919 | 4.208563 | 56.30855 | 64.11088 | 0.7635548 | 85.32816
2027.601 | 33.79335 | 36.06194 | 46.33233 | 20.35707 | 26.43684 | 4.220289 | 56.45028 | 64.11329 | 0.7644136 | 85.20227
2033.337 | 33.88895 | 36.37139 | 46.65027 | 20.55375 | 26.63329 | 4.225744 | 56.51078 | 64.10199 | 0.7661064 | 85.08499
2039.073 | 33.98455 | 36.88227 | 46.87201 | 20.77642 | 26.74292 | 4.234136 | 56.33173 | 63.80496 | 0.771231 | 84.82937
2044.809 | 34.08015 | 37.20689 | 47.19059 | 20.92968 | 26.94773 | 4.227237 | 56.25216 | 63.80407 | 0.7710155 | 84.7126
2050.545 | 34.17575 | 37.3783 | 47.33593 | 21.06418 | 27.05605 | 4.230204 | 56.35404 | 63.82137 | 0.7728636 | 84.66265
2056.281 | 34.27135 | 37.3873 | 47.2532 | 21.17645 | 27.11828 | 4.233835 | 56.64076 | 64.02434 | 0.7751998 | 84.76207
2062.017 | 34.36695 | 37.69352 | 47.36806 | 21.20717 | 27.27527 | 4.222804 | 56.26212 | 64.07752 | 0.7718563 | 84.70922
2067.753 | 34.46255 | 37.53612 | 47.74597 | 21.32681 | 27.35179 | 4.233605 | 56.81678 | 64.08835 | 0.7740391 | 84.67353
2073.489 | 34.55815 | 37.96072 | 48.12746 | 21.49873 | 27.58186 | 4.231072 | 56.63414 | 64.02305 | 0.77377 | 84.50072
2079.225 | 34.65375 | 38.25673 | 48.51717 | 21.75859 | 27.81998 | 4.250491 | 56.8752 | 64.06538 | 0.7764201 | 84.39563
2084.961 | 34.74935 | 38.5826 | 48.7609 | 21.9591 | 27.96109 | 4.245189 | 56.91451 | 63.97124 | 0.77962 | 84.25225
2090.697 | 34.84495 | 38.92051 | 49.25083 | 22.13662 | 28.14813 | 4.262595 | 56.87648 | 63.79421 | 0.7807004 | 84.0248
2096.433 | 34.94055 | 39.16966 | 49.34739 | 22.34612 | 28.31594 | 4.278807 | 57.04957 | 63.92493 | 0.7834185 | 84.02033
2102.169 | 35.03615 | 39.39822 | 49.58858 | 22.51667 | 28.40798 | 4.290781 | 57.1515 | 63.79438 | 0.7868401 | 83.87744
2107.905 | 35.13175 | 39.62533 | 49.78782 | 22.65378 | 28.53068 | 4.294208 | 57.16995 | 63.76482 | 0.7882268 | 83.78707
2113.641 | 35.22735 | 39.76142 | 49.95246 | 22.72994 | 28.54347 | 4.287644 | 57.16581 | 63.57958 | 0.7905224 | 83.64939
2119.377 | 35.32295 | 39.85119 | 50.04497 | 22.78282 | 28.64322 | 4.287313 | 57.16972 | 63.67249 | 0.789602 | 83.65799
2125.113 | 35.41855 | 39.97452 | 50.16491 | 22.90879 | 28.83836 | 4.287368 | 57.30847 | 63.93342 | 0.7885954 | 83.7315
2130.849 | 35.51415 | 40.22355 | 50.78683 | 23.10147 | 29.06057 | 4.278668 | 57.43271 | 63.80811 | 0.7891476 | 83.51688
2136.585 | 35.60975 | 40.62903 | 51.04822 | 23.35227 | 29.35982 | 4.279837 | 57.47681 | 63.99738 | 0.7895841 | 83.48322
2142.321 | 35.70535 | 40.86555 | 51.36439 | 23.6093 | 29.49577 | 4.288712 | 57.7731 | 63.90833 | 0.7945954 | 83.34253
2148.057 | 35.80095 | 41.29786 | 51.46884 | 23.80022 | 29.6273 | 4.292298 | 57.63063 | 63.82385 | 0.7974648 | 83.20688
2153.793 | 35.89655 | 41.51756 | 51.93586 | 24.01764 | 29.82866 | 4.296954 | 57.84934 | 63.78458 | 0.7993173 | 83.06398
2159.529 | 35.99215 | 41.77532 | 52.18271 | 24.16814 | 29.98926 | 4.304447 | 57.85269 | 63.78394 | 0.8000189 | 82.97231
2165.265 | 36.08775 | 41.97092 | 52.29311 | 24.27495 | 30.01527 | 4.309615 | 57.83754 | 63.6326 | 0.8028581 | 82.84563
2171.001 | 36.18335 | 42.0681 | 52.30908 | 24.35175 | 30.0339 | 4.320843 | 57.88649 | 63.59622 | 0.8048985 | 82.80798
2176.737 | 36.27895 | 42.03061 | 52.55239 | 24.39077 | 30.16024 | 4.323698 | 58.03096 | 63.7235 | 0.8028111 | 82.83039
2182.473 | 36.37455 | 42.30566 | 52.81421 | 24.55373 | 30.35421 | 4.32797 | 58.03888 | 63.77172 | 0.8030105 | 82.75598
2188.209 | 36.47015 | 42.58516 | 53.17852 | 24.75347 | 30.52396 | 4.338845 | 58.12699 | 63.69715 | 0.8050408 | 82.60351
2193.945 | 36.56575 | 43.02711 | 53.52945 | 24.96786 | 30.6879 | 4.328996 | 58.02822 | 63.51426 | 0.8076753 | 82.37135
2199.681 | 36.66135 | 43.40194 | 53.93222 | 25.19506 | 30.96167 | 4.321052 | 58.05053 | 63.5692 | 0.8078182 | 82.25621
2205.417 | 36.75695 | 43.70083 | 54.17733 | 25.41605 | 31.13724 | 4.323115 | 58.15919 | 63.57488 | 0.8103089 | 82.15997
2211.153 | 36.85255 | 43.94199 | 54.3824 | 25.60973 | 31.26489 | 4.318414 | 58.28078 | 63.54621 | 0.8131502 | 82.06465
2216.889 | 36.94815 | 44.19785 | 54.53437 | 25.78324 | 31.4414 | 4.315352 | 58.33596 | 63.64168 | 0.8140636 | 82.03761
2222.625 | 37.04375 | 44.2904 | 54.62359 | 25.88417 | 31.42735 | 4.318921 | 58.44194 | 63.49646 | 0.8176154 | 81.9327
2228.361 | 37.13935 | 44.32281 | 54.61736 | 25.93711 | 31.3675 | 4.317483 | 58.51864 | 63.35895 | 0.8208508 | 81.85989
2234.097 | 37.23495 | 44.47028 | 54.81101 | 26.01109 | 31.5585 | 4.325157 | 58.49095 | 63.52568 | 0.8182101 | 81.88017
2239.833 | 37.33055 | 44.63323 | 55.24739 | 26.1269 | 31.78373 | 4.333377 | 58.53689 | 63.59417 | 0.8160293 | 81.80473
2245.569 | 37.42615 | 45.09079 | 55.47988 | 26.39274 | 32.01749 | 4.338792 | 58.53245 | 63.62371 | 0.8183139 | 81.69429
2251.305 | 37.52175 | 45.35444 | 55.85789 | 26.63408 | 32.24317 | 4.346563 | 58.72431 | 63.66576 | 0.8200166 | 81.59872
2257.041 | 37.61735 | 45.68907 | 56.12561 | 26.85257 | 32.31731 | 4.349149 | 58.77242 | 63.43521 | 0.8248469 | 81.37193
2262.777 | 37.71295 | 46.01808 | 56.42665 | 27.06645 | 32.56534 | 4.351445 | 58.81699 | 63.52935 | 0.8250845 | 81.30504
2268.513 | 37.80855 | 46.34026 | 56.65716 | 27.22968 | 32.72698 | 4.339086 | 58.7603 | 63.50275 | 0.8259605 | 81.19066
2274.249 | 37.90415 | 46.49269 | 56.72951 | 27.39175 | 32.85272 | 4.338339 | 58.91626 | 63.60839 | 0.8276966 | 81.20431
2279.985 | 37.99975 | 46.64965 | 57.04258 | 27.48072 | 32.84956 | 4.332241 | 58.90873 | 63.31348 | 0.8304646 | 80.96557
2285.721 | 38.09535 | 46.61407 | 57.08355 | 27.5561 | 32.93026 | 4.326579 | 59.11543 | 63.46538 | 0.8307021 | 81.0433
2291.457 | 38.19095 | 46.80497 | 57.30552 | 27.66768 | 33.00739 | 4.314183 | 59.1127 | 63.36179 | 0.8321169 | 80.91387
2297.193 | 38.28655 | 46.97819 | 57.69472 | 27.84305 | 33.28047 | 4.323131 | 59.26803 | 63.54204 | 0.8305198 | 80.90496
2302.929 | 38.38215 | 47.43617 | 58.10067 | 28.04406 | 33.47817 | 4.318815 | 59.11957 | 63.39688 | 0.8315757 | 80.67089
2308.665 | 38.47775 | 47.78082 | 58.46414 | 28.3349 | 33.63709 | 4.319044 | 59.30183 | 63.2735 | 0.8362304 | 80.47567
2314.401 | 38.57335 | 48.07908 | 58.68717 | 28.51766 | 33.79092 | 4.328462 | 59.31406 | 63.25307 | 0.8377925 | 80.36913
2320.137 | 38.66895 | 48.29448 | 58.85285 | 28.73694 | 33.96961 | 4.328595 | 59.50357 | 63.36178 | 0.8397938 | 80.35746
2325.873 | 38.76455 | 48.64307 | 59.15193 | 28.87791 | 34.11733 | 4.327381 | 59.36695 | 63.25544 | 0.8402593 | 80.18153
2331.609 | 38.86015 | 48.73991 | 59.22122 | 29.02264 | 34.09654 | 4.335227 | 59.54594 | 63.11981 | 0.8449854 | 80.07778
2337.345 | 38.95575 | 48.8081 | 59.23366 | 29.07712 | 34.16539 | 4.332418 | 59.57438 | 63.20033 | 0.8448658 | 80.10651
2343.081 | 39.05135 | 48.95104 | 59.47751 | 29.14237 | 34.33829 | 4.327912 | 59.53372 | 63.2933 | 0.8424981 | 80.08565
2348.817 | 39.14695 | 49.15672 | 59.66153 | 29.25996 | 34.47705 | 4.325527 | 59.52383 | 63.32175 | 0.842493 | 80.02964
2354.553 | 39.24255 | 49.42206 | 60.03144 | 29.49823 | 34.70309 | 4.320065 | 59.68636 | 63.3668 | 0.8438211 | 79.93768
2360.289 | 39.33815 | 49.87198 | 60.50142 | 29.76812 | 34.92438 | 4.312246 | 59.68908 | 63.23967 | 0.8461461 | 79.69894
2366.025 | 39.43375 | 50.2131 | 60.70285 | 29.97357 | 35.11608 | 4.299238 | 59.69274 | 63.27655 | 0.8473349 | 79.61988
2371.761 | 39.52935 | 50.42358 | 61.05847 | 30.17604 | 35.23799 | 4.29758 | 59.8451 | 63.17341 | 0.8501075 | 79.4582
2377.497 | 39.62495 | 50.70825 | 61.18859 | 30.33377 | 35.40421 | 4.282874 | 59.82019 | 63.23691 | 0.850539 | 79.41759
2383.233 | 39.72055 | 50.96464 | 61.35184 | 30.48573 | 35.41897 | 4.283487 | 59.8174 | 63.02745 | 0.8544434 | 79.22287
2388.969 | 39.81615 | 51.03094 | 61.2619 | 30.60744 | 35.3551 | 4.285593 | 59.9782 | 62.92767 | 0.8594044 | 79.17139
2394.705 | 39.91175 | 51.01376 | 61.57581 | 30.64672 | 35.47745 | 4.280241 | 60.0754 | 62.97779 | 0.8575397 | 79.14417
2400.441 | 40.00735 | 51.23129 | 61.87685 | 30.76737 | 35.70992 | 4.2768 | 60.05582 | 63.09968 | 0.8553112 | 79.11705
2406.177 | 40.10295 | 51.39581 | 62.1604 | 30.97279 | 35.8297 | 4.286525 | 60.26327 | 63.06122 | 0.8581433 | 79.01237
2411.913 | 40.19855 | 51.86574 | 62.52109 | 31.21681 | 36.04933 | 4.291105 | 60.18772 | 62.98779 | 0.8596347 | 78.81708
2417.649 | 40.29415 | 52.23493 | 62.77444 | 31.49189 | 36.23158 | 4.285771 | 60.28894 | 62.96424 | 0.8628476 | 78.68848
2423.385 | 40.38975 | 52.5042 | 63.03825 | 31.68055 | 36.39073 | 4.277982 | 60.33909 | 62.94928 | 0.8642206 | 78.58112
2429.121 | 40.48535 | 52.70038 | 63.28403 | 31.89554 | 36.48404 | 4.27423 | 60.52242 | 62.87015 | 0.8678603 | 78.45326
2434.857 | 40.58095 | 52.98041 | 63.35989 | 32.01483 | 36.56123 | 4.256113 | 60.42767 | 62.81138 | 0.8692666 | 78.35326
2440.593 | 40.67655 | 53.15937 | 63.43849 | 32.11969 | 36.71534 | 4.243846 | 60.4215 | 62.93728 | 0.8684532 | 78.37894
2446.329 | 40.77215 | 53.2072 | 63.50739 | 32.17022 | 36.66417 | 4.247928 | 60.46215 | 62.78666 | 0.8710334 | 78.26933
2452.065 | 40.86775 | 53.34869 | 63.78965 | 32.23633 | 36.80231 | 4.241352 | 60.42573 | 62.79484 | 0.8695474 | 78.19509
2457.801 | 40.96335 | 53.56019 | 64.07692 | 32.42217 | 37.09425 | 4.226408 | 60.53409 | 63.02449 | 0.8676773 | 78.23736
2463.537 | 41.05895 | 53.92658 | 64.39384 | 32.67556 | 37.2707 | 4.240239 | 60.59269 | 62.95901 | 0.8703184 | 78.07234
2469.273 | 41.15455 | 54.18431 | 64.66225 | 32.97905 | 37.37132 | 4.223328 | 60.86458 | 62.84964 | 0.876037 | 77.90985
2475.009 | 41.25015 | 54.59277 | 65.04818 | 33.15381 | 37.62763 | 4.215172 | 60.7293 | 62.86088 | 0.8746801 | 77.76905
2480.745 | 41.34575 | 54.83773 | 65.0882 | 33.36072 | 37.61779 | 4.225979 | 60.83534 | 62.69598 | 0.8803691 | 77.61747
2486.481 | 41.44135 | 55.00288 | 65.27046 | 33.53363 | 37.75748 | 4.216506 | 60.96705 | 62.74707 | 0.8816582 | 77.58339
2492.217 | 41.53695 | 55.21162 | 65.42706 | 33.6139 | 37.77025 | 4.222698 | 60.88193 | 62.57852 | 0.8834697 | 77.41368
2497.953 | 41.63255 | 55.1531 | 65.45084 | 33.64963 | 37.76824 | 4.234756 | 61.01131 | 62.5929 | 0.8844559 | 77.42874
2503.689 | 41.72815 | 55.36199 | 65.58662 | 33.71506 | 37.98107 | 4.220401 | 60.89929 | 62.76663 | 0.8812099 | 77.4695
2509.425 | 41.82375 | 55.66938 | 66.02655 | 33.84564 | 38.35687 | 4.206493 | 60.79758 | 62.99816 | 0.8759557 | 77.47116
2515.161 | 41.91935 | 55.89327 | 66.47866 | 34.06157 | 38.51683 | 4.191545 | 60.94037 | 62.91076 | 0.8778834 | 77.29228
2520.897 | 42.01495 | 56.41774 | 66.69278 | 34.31256 | 38.7466 | 4.174347 | 60.81874 | 62.90778 | 0.8791077 | 77.1539
2526.633 | 42.11055 | 56.66986 | 66.9633 | 34.55006 | 38.95224 | 4.158117 | 60.96726 | 62.97439 | 0.8805195 | 77.09815
2532.369 | 42.20615 | 56.93543 | 67.19232 | 34.77761 | 39.03465 | 4.147461 | 61.08253 | 62.85646 | 0.8844475 | 76.93339
2538.105 | 42.30175 | 57.06769 | 67.22673 | 34.93628 | 39.11516 | 4.151274 | 61.21902 | 62.90206 | 0.886654 | 76.93093
2543.841 | 42.39735 | 57.264 | 67.37428 | 35.03643 | 39.11004 | 4.151974 | 61.18403 | 62.72058 | 0.8893121 | 76.75405
2549.577 | 42.49295 | 57.26117 | 67.38269 | 35.12584 | 39.06272 | 4.131186 | 61.34321 | 62.64184 | 0.8926618 | 76.70389
2555.313 | 42.58855 | 57.37566 | 67.5535 | 35.14878 | 39.19768 | 4.126221 | 61.26079 | 62.71461 | 0.8901693 | 76.696
2561.049 | 42.68415 | 57.56062 | 67.82339 | 35.3547 | 39.29299 | 4.149001 | 61.42168 | 62.63887 | 0.8932122 | 76.56358
2566.785 | 42.77975 | 57.86799 | 68.25782 | 35.55152 | 39.53616 | 4.149173 | 61.43556 | 62.65558 | 0.8926607 | 76.43538
2572.521 | 42.87535 | 58.28101 | 68.49419 | 35.82685 | 39.79848 | 4.127392 | 61.47259 | 62.74906 | 0.8936445 | 76.37366
2578.257 | 42.97095 | 58.69998 | 68.78148 | 36.09443 | 39.92965 | 4.120602 | 61.48968 | 62.60776 | 0.8973614 | 76.15218
2583.993 | 43.06655 | 58.93494 | 68.97313 | 36.26949 | 40.04333 | 4.119075 | 61.54157 | 62.57686 | 0.8991537 | 76.0527
2589.729 | 43.16215 | 59.08151 | 69.08855 | 36.40982 | 40.1451 | 4.077903 | 61.62643 | 62.60786 | 0.9003446 | 76.0236
2595.465 | 43.25775 | 59.3116 | 69.17169 | 36.47666 | 40.1784 | 4.084716 | 61.50005 | 62.50764 | 0.9012497 | 75.90082
2601.201 | 43.35335 | 59.30288 | 69.28496 | 36.57158 | 40.26295 | 4.068004 | 61.66916 | 62.58786 | 0.9016973 | 75.93266
2606.937 | 43.44895 | 59.41695 | 69.36726 | 36.62536 | 40.32987 | 4.066649 | 61.64126 | 62.59645 | 0.9015249 | 75.9015
2612.673 | 43.54455 | 59.62289 | 69.68083 | 36.82075 | 40.50593 | 4.050656 | 61.75606 | 62.61688 | 0.9023949 | 75.81741
2618.409 | 43.64015 | 59.89636 | 70.0018 | 37.0137 | 40.67484 | 4.051011 | 61.79625 | 62.59024 | 0.9033569 | 75.68893
2624.145 | 43.73575 | 60.35279 | 70.31681 | 37.34252 | 40.94236 | 4.020482 | 61.87373 | 62.63065 | 0.905427 | 75.57124
2629.881 | 43.83135 | 60.70805 | 70.50729 | 37.52973 | 41.00577 | 4.015608 | 61.82002 | 62.46749 | 0.9085589 | 75.36239
2635.617 | 43.92695 | 60.88781 | 70.7646 | 37.665 | 41.21632 | 4.012976 | 61.85967 | 62.57963 | 0.9071758 | 75.35412
2641.353 | 44.02255 | 61.11499 | 70.78029 | 37.84714 | 41.16333 | 4.009352 | 61.92776 | 62.38488 | 0.912736 | 75.18047
2647.089 | 44.11815 | 61.13422 | 71.0371 | 37.96784 | 41.33591 | 4.004122 | 62.10571 | 62.51485 | 0.911824 | 75.21416
2652.825 | 44.21375 | 61.16727 | 70.91873 | 37.96437 | 41.26138 | 4.009447 | 62.06648 | 62.44293 | 0.9133877 | 75.18283
2658.561 | 44.30935 | 61.35255 | 71.1162 | 38.06815 | 41.33147 | 4.013901 | 62.04819 | 62.36834 | 0.9143312 | 75.06151
2664.297 | 44.40495 | 61.49472 | 71.56647 | 38.2583 | 41.54563 | 4.006562 | 62.21396 | 62.41147 | 0.9141616 | 74.97833
2670.033 | 44.50055 | 61.91039 | 71.79361 | 38.45813 | 41.69715 | 3.987311 | 62.11902 | 62.33875 | 0.9155971 | 74.80913
2675.769 | 44.59615 | 62.27308 | 72.18979 | 38.77045 | 42.09515 | 3.968344 | 62.25876 | 62.57866 | 0.9143057 | 74.82757
2681.505 | 44.69175 | 62.59303 | 72.32312 | 39.00061 | 42.07854 | 3.946519 | 62.30824 | 62.34454 | 0.9200967 | 74.585
2687.241 | 44.78735 | 62.84429 | 72.54976 | 39.15914 | 42.2004 | 3.935436 | 62.31137 | 62.3046 | 0.9211689 | 74.468
2692.977 | 44.88295 | 62.97335 | 72.6297 | 39.2937 | 42.26488 | 3.918184 | 62.39735 | 62.30384 | 0.9229241 | 74.42816
2698.713 | 44.97855 | 62.9987 | 72.66988 | 39.38244 | 42.22424 | 3.915242 | 62.5131 | 62.21383 | 0.9258986 | 74.3547
2704.449 | 45.07415 | 63.10273 | 72.71212 | 39.36417 | 42.28713 | 3.901365 | 62.38109 | 62.23963 | 0.9240927 | 74.34468
2710.185 | 45.16975 | 63.21269 | 72.92036 | 39.5169 | 42.36556 | 3.905462 | 62.51419 | 62.20906 | 0.9259609 | 74.26365
2715.921 | 45.26535 | 63.46717 | 73.19607 | 39.71874 | 42.61346 | 3.8977 | 62.58156 | 62.33037 | 0.9252763 | 74.24637
2721.657 | 45.36095 | 63.77789 | 73.56027 | 39.94302 | 42.81339 | 3.878737 | 62.62832 | 62.31505 | 0.9261557 | 74.10865
2727.393 | 45.45655 | 64.21819 | 73.83161 | 40.23862 | 42.96144 | 3.863643 | 62.65923 | 62.20892 | 0.9297944 | 73.90151
2733.129 | 45.55215 | 64.43937 | 74.04655 | 40.4428 | 43.06988 | 3.859948 | 62.76101 | 62.16965 | 0.9321595 | 73.7919
2738.865 | 45.64775 | 64.7373 | 74.20974 | 40.56296 | 43.17135 | 3.851855 | 62.65779 | 62.10986 | 0.9327315 | 73.6633
2744.601 | 45.74335 | 64.83172 | 74.20718 | 40.73608 | 43.21928 | 3.846121 | 62.83356 | 62.13808 | 0.9356735 | 73.66566
2750.337 | 45.83895 | 64.92667 | 74.28848 | 40.74438 | 43.19095 | 3.843016 | 62.75446 | 62.01881 | 0.936478 | 73.54926
2756.073 | 45.93455 | 64.90275 | 74.40636 | 40.811 | 43.2127 | 3.83718 | 62.88023 | 62.00774 | 0.9375373 | 73.5235
2761.809 | 46.03015 | 65.0987 | 74.62435 | 40.91886 | 43.41979 | 3.823385 | 62.85664 | 62.12035 | 0.9355316 | 73.52354
2767.545 | 46.12575 | 65.39006 | 74.89183 | 41.12443 | 43.63742 | 3.809312 | 62.89095 | 62.1832 | 0.9355424 | 73.46184
2773.281 | 46.22135 | 65.80066 | 75.21966 | 41.38655 | 43.88733 | 3.778524 | 62.89686 | 62.21228 | 0.9361441 | 73.34284
2779.017 | 46.31695 | 66.14237 | 75.51274 | 41.65291 | 44.02067 | 3.752391 | 62.97462 | 62.12195 | 0.9393151 | 73.15896
2784.753 | 46.41255 | 66.38189 | 75.66702 | 41.83201 | 44.13591 | 3.733997 | 63.0172 | 62.11226 | 0.9408909 | 73.07762
2790.489 | 46.50815 | 66.58786 | 75.77381 | 41.95529 | 44.15576 | 3.723633 | 63.00742 | 62.00405 | 0.9432397 | 72.94144
2796.225 | 46.60375 | 66.64476 | 75.86566 | 42.06685 | 44.16579 | 3.71932 | 63.12103 | 61.95332 | 0.945533 | 72.87697
2801.961 | 46.69935 | 66.6801 | 75.85177 | 42.12708 | 44.20014 | 3.71588 | 63.17789 | 61.99233 | 0.9461508 | 72.90078
2807.697 | 46.79495 | 66.76152 | 76.03716 | 42.21361 | 44.29852 | 3.739862 | 63.23044 | 62.01395 | 0.9459887 | 72.86536
2813.433 | 46.89055 | 67.01667 | 76.28265 | 42.33805 | 44.38125 | 3.712281 | 63.1754 | 61.91284 | 0.9470088 | 72.69782
2819.169 | 46.98615 | 67.33239 | 76.56724 | 42.55674 | 44.60947 | 3.693798 | 63.20396 | 61.97182 | 0.9470305 | 72.62599
2824.905 | 47.08175 | 67.69583 | 76.91511 | 42.82224 | 44.80842 | 3.676156 | 63.25684 | 61.94221 | 0.9487078 | 72.46935
2830.641 | 47.17735 | 67.99746 | 77.01065 | 43.03321 | 44.918 | 3.665289 | 63.28649 | 61.92434 | 0.9510557 | 72.3811
2836.377 | 47.27295 | 68.17134 | 77.22025 | 43.18476 | 44.95511 | 3.659256 | 63.34738 | 61.812 | 0.9536173 | 72.22633
2842.113 | 47.36855 | 68.27414 | 77.30926 | 43.3122 | 45.07535 | 3.649147 | 63.43866 | 61.89575 | 0.95388 | 72.25072
2847.849 | 47.46415 | 68.27622 | 77.30657 | 43.40531 | 45.01762 | 3.649532 | 63.57309 | 61.81674 | 0.9571566 | 72.1933
2853.585 | 47.55975 | 68.35513 | 77.45319 | 43.41588 | 45.09947 | 3.627332 | 63.51517 | 61.83319 | 0.9556521 | 72.16215
2859.321 | 47.65535 | 68.53393 | 77.56743 | 43.53975 | 45.23441 | 3.603537 | 63.53021 | 61.89406 | 0.9555197 | 72.15081
2865.057 | 47.75095 | 68.79102 | 77.85862 | 43.744 | 45.42523 | 3.594383 | 63.5897 | 61.92279 | 0.9559694 | 72.06737
2870.793 | 47.84655 | 69.26811 | 78.16991 | 44.00627 | 45.63513 | 3.56539 | 63.53035 | 61.87692 | 0.9572777 | 71.88368
2876.529 | 47.94215 | 69.60344 | 78.31993 | 44.31038 | 45.70235 | 3.549341 | 63.6612 | 61.76539 | 0.9624755 | 71.7089
2882.265 | 48.03775 | 69.77545 | 78.53868 | 44.45675 | 45.82117 | 3.52798 | 63.71403 | 61.76275 | 0.9631507 | 71.63216
2888.001 | 48.13335 | 69.90472 | 78.67313 | 44.57119 | 45.88072 | 3.521679 | 63.7599 | 61.73328 | 0.9643765 | 71.55984
2893.737 | 48.22895 | 69.98588 | 78.64128 | 44.63152 | 45.8487 | 3.522501 | 63.77217 | 61.67008 | 0.9663564 | 71.50357
2899.473 | 48.32455 | 70.06141 | 78.71 | 44.67433 | 45.92838 | 3.531856 | 63.76452 | 61.7174 | 0.9656052 | 71.51115
2905.209 | 48.42015 | 70.12853 | 78.97004 | 44.76752 | 45.95723 | 3.529644 | 63.83639 | 61.62014 | 0.9670119 | 71.37572
2910.945 | 48.51575 | 70.3328 | 79.17304 | 44.95163 | 46.13247 | 3.508695 | 63.91276 | 61.68669 | 0.9673004 | 71.34734
2916.681 | 48.61135 | 70.65183 | 79.51059 | 45.1687 | 46.35938 | 3.4904 | 63.9314 | 61.7191 | 0.9672143 | 71.24588
2922.417 | 48.70695 | 71.02325 | 79.75911 | 45.44449 | 46.41648 | 3.456951 | 63.98537 | 61.54153 | 0.9719226 | 70.99346
2928.153 | 48.80255 | 71.2876 | 79.91102 | 45.64884 | 46.53195 | 3.443166 | 64.03475 | 61.52518 | 0.9738704 | 70.90121
2933.889 | 48.89815 | 71.41921 | 79.9905 | 45.79782 | 46.59039 | 3.431629 | 64.12535 | 61.51675 | 0.9758232 | 70.85429
2939.625 | 48.99375 | 71.55336 | 80.02499 | 45.84194 | 46.65581 | 3.41181 | 64.06679 | 61.53492 | 0.9753937 | 70.83576
2945.361 | 49.08935 | 71.58155 | 80.04825 | 45.87518 | 46.68607 | 3.409912 | 64.088 | 61.55396 | 0.9754682 | 70.84031
2951.097 | 49.18495 | 71.63773 | 80.2054 | 46.00407 | 46.71768 | 3.40166 | 64.21765 | 61.50884 | 0.9775469 | 70.76489
2956.833 | 49.28055 | 71.86604 | 80.41644 | 46.11115 | 46.81157 | 3.368632 | 64.16265 | 61.45477 | 0.9778572 | 70.63917
2962.569 | 49.37615 | 72.10735 | 80.71824 | 46.36373 | 47.04369 | 3.359426 | 64.29821 | 61.53992 | 0.9783622 | 70.59951
2968.305 | 49.47175 | 72.51569 | 80.89997 | 46.59734 | 47.1854 | 3.333766 | 64.25828 | 61.48865 | 0.9803387 | 70.44701
2974.041 | 49.56735 | 72.74825 | 81.05029 | 46.82932 | 47.38902 | 3.316669 | 64.37175 | 61.60056 | 0.980986 | 70.45949
2979.777 | 49.66295 | 72.87609 | 81.15371 | 46.96618 | 47.37913 | 3.307417 | 64.44663 | 61.49535 | 0.9840583 | 70.33406
2985.513 | 49.75855 | 73.00905 | 81.19274 | 46.98508 | 47.40903 | 3.302431 | 64.35515 | 61.46581 | 0.9838336 | 70.2783
2991.249 | 49.85415 | 73.02881 | 81.21759 | 46.98813 | 47.37115 | 3.311027 | 64.34192 | 61.39894 | 0.9846841 | 70.21811
2996.985 | 49.94975 | 73.02147 | 81.29116 | 47.0219 | 47.41713 | 3.308084 | 64.39462 | 61.43194 | 0.9844361 | 70.23068
3002.721 | 50.04535 | 73.16748 | 81.47246 | 47.10553 | 47.5404 | 3.295601 | 64.38043 | 61.46122 | 0.98363 | 70.19016
3008.457 | 50.14095 | 73.41209 | 81.75819 | 47.30889 | 47.67539 | 3.278618 | 64.44291 | 61.42505 | 0.9850792 | 70.05983
3014.193 | 50.23655 | 73.70718 | 81.92978 | 47.50977 | 47.86909 | 3.248577 | 64.45745 | 61.4901 | 0.9852591 | 70.02064
3019.929 | 50.33215 | 73.97288 | 82.06861 | 47.75116 | 47.89197 | 3.224396 | 64.55225 | 61.36042 | 0.9897919 | 69.84171
3025.665 | 50.42775 | 74.09775 | 82.09 | 47.86172 | 47.90376 | 3.210813 | 64.59267 | 61.31838 | 0.9918393 | 69.78075
3031.401 | 50.52335 | 74.25898 | 82.11999 | 47.91326 | 47.91966 | 3.199207 | 64.52184 | 61.26413 | 0.992578 | 69.70153
3037.137 | 50.61895 | 74.17664 | 82.12685 | 47.97942 | 47.9117 | 3.193092 | 64.68265 | 61.28327 | 0.9941137 | 69.73098
3042.873 | 50.71455 | 74.16412 | 82.11152 | 47.99403 | 47.93696 | 3.206263 | 64.71327 | 61.32651 | 0.9938924 | 69.77018
3048.609 | 50.81015 | 74.2503 | 82.24559 | 48.04245 | 47.97422 | 3.193621 | 64.70337 | 61.2877 | 0.9941223 | 69.69714
3054.345 | 50.90575 | 74.46662 | 82.47354 | 48.13903 | 48.13708 | 3.178103 | 64.64512 | 61.32171 | 0.9927507 | 69.63783
3060.081 | 51.00135 | 74.74173 | 82.68555 | 48.30341 | 48.26769 | 3.155767 | 64.62709 | 61.29807 | 0.9934452 | 69.5251
3065.817 | 51.09695 | 74.98978 | 82.88394 | 48.50932 | 48.4314 | 3.143562 | 64.6879 | 61.33225 | 0.9943076 | 69.46577
3071.553 | 51.19255 | 75.06595 | 82.91531 | 48.64368 | 48.39371 | 3.139004 | 64.80125 | 61.24294 | 0.9978383 | 69.37447
3077.289 | 51.28815 | 75.12226 | 82.99202 | 48.77763 | 48.37092 | 3.140234 | 64.93099 | 61.16256 | 1.001058 | 69.28509
3083.025 | 51.38375 | 75.16024 | 82.88588 | 48.77134 | 48.34894 | 3.140936 | 64.88981 | 61.16154 | 1.001383 | 69.29773
3088.761 | 51.47935 | 75.1489 | 83.01546 | 48.67713 | 48.33352 | 3.129895 | 64.77424 | 61.09594 | 0.9997679 | 69.22267
3094.497 | 51.57495 | 75.19556 | 83.04712 | 48.76365 | 48.47722 | 3.131729 | 64.8491 | 61.24731 | 0.998576 | 69.32727
3100.233 | 51.67055 | 75.3268 | 83.21272 | 48.89743 | 48.55671 | 3.116442 | 64.91373 | 61.23283 | 0.9996763 | 69.25821
3105.969 | 51.76615 | 75.55143 | 83.473 | 49.04292 | 48.74632 | 3.083078 | 64.91329 | 61.28446 | 0.9987508 | 69.20524
3111.705 | 51.86175 | 75.79221 | 83.55566 | 49.28636 | 48.72828 | 3.064286 | 65.02827 | 61.13791 | 1.00408 | 69.02605
3117.441 | 51.95735 | 75.97382 | 83.54073 | 49.3361 | 48.73964 | 3.047184 | 64.93829 | 61.08884 | 1.004859 | 68.95479
3123.177 | 52.05295 | 76.04096 | 83.62026 | 49.36986 | 48.83101 | 3.033121 | 64.92536 | 61.14712 | 1.003665 | 68.97278
3128.913 | 52.14855 | 75.96055 | 83.53636 | 49.39191 | 48.73099 | 3.038354 | 65.02311 | 61.08473 | 1.006174 | 68.95493
3134.649 | 52.24415 | 75.91984 | 83.53188 | 49.37568 | 48.745 | 3.047323 | 65.03659 | 61.1195 | 1.005555 | 68.9914
3140.385 | 52.33975 | 75.9551 | 83.60526 | 49.35412 | 48.72774 | 3.038909 | 64.97802 | 61.05616 | 1.005472 | 68.91967
3146.121 | 52.43535 | 76.08627 | 83.75175 | 49.45307 | 48.87495 | 3.038844 | 64.99604 | 61.13423 | 1.004453 | 68.928
3151.857 | 52.53095 | 76.28397 | 84.00033 | 49.61187 | 49.03468 | 3.026077 | 65.03577 | 61.16316 | 1.004396 | 68.8644
3157.593 | 52.62655 | 76.5357 | 84.09993 | 49.79018 | 49.1559 | 3.007952 | 65.05485 | 61.18074 | 1.00552 | 68.81052
3163.329 | 52.72215 | 76.63722 | 84.17184 | 49.89798 | 49.0948 | 3.001495 | 65.10933 | 61.0389 | 1.008951 | 68.66281
3169.065 | 52.81775 | 76.64301 | 84.15444 | 49.94103 | 49.13747 | 2.987157 | 65.16058 | 61.09642 | 1.008945 | 68.71137
3174.801 | 52.91335 | 76.6482 | 84.07644 | 49.99173 | 49.08044 | 2.990077 | 65.22231 | 61.05337 | 1.011143 | 68.69104
3180.537 | 53.00895 | 76.64662 | 84.08217 | 49.89924 | 49.06777 | 2.988873 | 65.10299 | 61.03603 | 1.009532 | 68.67628
3186.273 | 53.10455 | 76.61443 | 84.15115 | 49.93294 | 49.10713 | 2.981249 | 65.17433 | 61.07073 | 1.009404 | 68.69687
3192.009 | 53.20015 | 76.72093 | 84.29579 | 49.97997 | 49.22192 | 2.965966 | 65.14515 | 61.11793 | 1.007999 | 68.68595
3197.745 | 53.29575 | 76.94267 | 84.51015 | 50.13622 | 49.43863 | 2.947173 | 65.16049 | 61.22129 | 1.006718 | 68.68464
3203.481 | 53.39135 | 77.2131 | 84.62027 | 50.28032 | 49.47251 | 2.9263 | 65.1189 | 61.11967 | 1.00892 | 68.52883
3209.217 | 53.48695 | 77.23713 | 84.63688 | 50.38672 | 49.4405 | 2.917552 | 65.2364 | 61.06481 | 1.01171 | 68.47652
3214.953 | 53.58255 | 77.27771 | 84.61615 | 50.44024 | 49.34243 | 2.919068 | 65.2714 | 60.93638 | 1.014797 | 68.36875
3220.689 | 53.67815 | 77.28899 | 84.56148 | 50.42484 | 49.41615 | 2.921997 | 65.24195 | 61.04396 | 1.012974 | 68.46441
3226.425 | 53.77375 | 77.18456 | 84.52403 | 50.35708 | 49.35146 | 2.932669 | 65.24242 | 61.01733 | 1.012939 | 68.47041
3232.161 | 53.86935 | 77.19206 | 84.58324 | 50.29211 | 49.41823 | 2.928481 | 65.15192 | 61.07456 | 1.010265 | 68.50364
3237.897 | 53.96495 | 77.27317 | 84.68695 | 50.45951 | 49.45469 | 2.92653 | 65.30017 | 61.04984 | 1.01288 | 68.44761
3243.633 | 54.06055 | 77.47706 | 84.88555 | 50.59306 | 49.59455 | 2.913398 | 65.3007 | 61.07078 | 1.012697 | 68.38624
3249.369 | 54.15615 | 77.72149 | 85.03159 | 50.67586 | 49.76213 | 2.890378 | 65.20186 | 61.13045 | 1.010939 | 68.35895
3255.105 | 54.25175 | 77.7753 | 85.02261 | 50.84232 | 49.64121 | 2.89108 | 65.37078 | 60.96529 | 1.01673 | 68.21584
3260.841 | 54.34735 | 77.82588 | 85.02659 | 50.81309 | 49.63013 | 2.871977 | 65.29073 | 60.9314 | 1.016372 | 68.17765
3266.577 | 54.44295 | 77.82866 | 84.94768 | 50.83947 | 49.63184 | 2.871324 | 65.3223 | 60.9622 | 1.016865 | 68.21772
3272.313 | 54.53855 | 77.68488 | 84.90635 | 50.76779 | 49.5946 | 2.872806 | 65.35093 | 60.98552 | 1.016194 | 68.27267
3278.049 | 54.63415 | 77.72875 | 84.97479 | 50.74283 | 49.69439 | 2.88024 | 65.28193 | 61.06599 | 1.013654 | 68.31621
3283.785 | 54.72975 | 77.798 | 85.04492 | 50.83069 | 49.68 | 2.872862 | 65.33676 | 60.99607 | 1.015704 | 68.23213
3289.521 | 54.82535 | 77.95234 | 85.25239 | 50.94136 | 49.85784 | 2.841392 | 65.34937 | 61.07861 | 1.014284 | 68.22887
3295.257 | 54.92095 | 78.15627 | 85.30811 | 51.12127 | 49.85464 | 2.828092 | 65.40905 | 60.97811 | 1.017932 | 68.09638
3300.993 | 55.01655 | 78.21948 | 85.32301 | 51.15048 | 49.82904 | 2.820182 | 65.39353 | 60.91783 | 1.019037 | 68.0319
3306.729 | 55.11215 | 78.23866 | 85.32364 | 51.18374 | 49.83155 | 2.829404 | 65.42001 | 60.91357 | 1.019648 | 68.02457
3312.465 | 55.20775 | 78.21556 | 85.26493 | 51.20196 | 49.8294 | 2.830812 | 65.46262 | 60.94151 | 1.020055 | 68.06346
3318.201 | 55.30335 | 78.13276 | 85.22793 | 51.15206 | 49.79206 | 2.842417 | 65.46814 | 60.94037 | 1.019825 | 68.08586
3323.937 | 55.39895 | 78.11078 | 85.28288 | 51.06311 | 49.77812 | 2.856909 | 65.37268 | 60.9108 | 1.018337 | 68.05515
3329.673 | 55.49455 | 78.18618 | 85.42411 | 51.10064 | 49.86934 | 2.835719 | 65.35764 | 60.94148 | 1.017221 | 68.03781
3335.409 | 55.59015 | 78.3496 | 85.5775 | 51.29219 | 50.04735 | 2.825727 | 65.46579 | 61.04087 | 1.017403 | 68.05745
3341.145 | 55.68575 | 78.52179 | 85.67234 | 51.36481 | 50.03797 | 2.801045 | 65.41471 | 60.93043 | 1.019034 | 67.91484
3346.881 | 55.78135 | 78.60624 | 85.68633 | 51.46516 | 50.07673 | 2.789078 | 65.4721 | 60.94129 | 1.020235 | 67.90464
3352.617 | 55.87695 | 78.63567 | 85.66491 | 51.47059 | 50.0381 | 2.787391 | 65.45451 | 60.89145 | 1.02113 | 67.86219
3358.353 | 55.97255 | 78.63105 | 85.55192 | 51.41256 | 50.00801 | 2.781471 | 65.38454 | 60.8987 | 1.020592 | 67.8913
3364.089 | 56.06815 | 78.52577 | 85.51628 | 51.33223 | 49.96912 | 2.788286 | 65.36992 | 60.90342 | 1.019791 | 67.92262
3369.825 | 56.16375 | 78.478 | 85.52436 | 51.40557 | 50.01202 | 2.787384 | 65.50315 | 60.97029 | 1.020372 | 67.98515
3375.561 | 56.25935 | 78.53177 | 85.63219 | 51.45365 | 50.08275 | 2.78473 | 65.51953 | 60.99629 | 1.019884 | 67.97489
3381.297 | 56.35495 | 78.70591 | 85.82518 | 51.56132 | 50.15149 | 2.772108 | 65.51137 | 60.94371 | 1.020617 | 67.85999
3387.033 | 56.45055 | 78.88304 | 85.84909 | 51.70415 | 50.17663 | 2.750891 | 65.54534 | 60.90029 | 1.022932 | 67.78518
3392.769 | 56.54615 | 78.98559 | 85.92915 | 51.70355 | 50.2315 | 2.742608 | 65.45947 | 60.89946 | 1.021802 | 67.74883
3398.505 | 56.64175 | 79.01701 | 85.88254 | 51.72134 | 50.18923 | 2.756991 | 65.45595 | 60.85402 | 1.023015 | 67.71443
3404.241 | 56.73735 | 78.90488 | 85.80644 | 51.73189 | 50.08743 | 2.764299 | 65.56235 | 60.79987 | 1.025303 | 67.70662
3409.977 | 56.83295 | 78.82806 | 85.84268 | 51.61775 | 50.14902 | 2.772352 | 65.48144 | 60.88932 | 1.021784 | 67.78808
3415.713 | 56.92855 | 78.78303 | 85.80409 | 51.61417 | 50.05702 | 2.782324 | 65.51432 | 60.80847 | 1.023591 | 67.73787
3421.449 | 57.02415 | 78.85507 | 85.94631 | 51.6578 | 50.16794 | 2.769119 | 65.5098 | 60.86382 | 1.022192 | 67.7414
3427.185 | 57.11975 | 79.02894 | 86.11623 | 51.75761 | 50.37239 | 2.750626 | 65.49197 | 60.98469 | 1.02001 | 67.77397
3432.921 | 57.21535 | 79.19801 | 86.12801 | 51.94373 | 50.32874 | 2.726987 | 65.58716 | 60.86563 | 1.024566 | 67.64047
3438.657 | 57.31095 | 79.25212 | 86.13488 | 51.98785 | 50.31144 | 2.721691 | 65.59806 | 60.82241 | 1.025788 | 67.59286
3444.393 | 57.40655 | 79.25923 | 86.09927 | 51.95897 | 50.34576 | 2.718732 | 65.55573 | 60.8745 | 1.02452 | 67.64158
3450.129 | 57.50215 | 79.2031 | 86.00866 | 51.9212 | 50.24526 | 2.715949 | 65.5545 | 60.80703 | 1.025823 | 67.61458
3455.865 | 57.59775 | 79.1139 | 85.9544 | 51.90484 | 50.24054 | 2.725441 | 65.60774 | 60.85404 | 1.025596 | 67.68146
3461.601 | 57.69335 | 79.06038 | 85.98892 | 51.87209 | 50.13422 | 2.73124 | 65.61073 | 60.73202 | 1.027122 | 67.58433
3467.337 | 57.78895 | 79.18651 | 86.12418 | 51.8792 | 50.44687 | 2.722312 | 65.5152 | 61.01412 | 1.020897 | 67.76623
3473.073 | 57.88455 | 79.29875 | 86.25426 | 52.00016 | 50.44365 | 2.711869 | 65.57501 | 60.92092 | 1.023342 | 67.6418
3478.809 | 57.98015 | 79.44232 | 86.30377 | 52.1883 | 50.43241 | 2.702119 | 65.69332 | 60.83666 | 1.027274 | 67.53436
3484.545 | 58.07575 | 79.49755 | 86.35923 | 52.16898 | 50.42342 | 2.691367 | 65.62339 | 60.78524 | 1.027076 | 67.47002
3490.281 | 58.17135 | 79.44863 | 86.31759 | 52.22395 | 50.35823 | 2.69407 | 65.73298 | 60.73979 | 1.029489 | 67.45009
3496.017 | 58.26695 | 79.43579 | 86.26224 | 52.1527 | 50.37907 | 2.699976 | 65.65391 | 60.79003 | 1.02766 | 67.50517
3501.753 | 58.36255 | 79.3283 | 86.19643 | 52.07661 | 50.25502 | 2.713106 | 65.64694 | 60.70371 | 1.028693 | 67.46762
3507.489 | 58.45815 | 79.27543 | 86.24434 | 52.07461 | 50.24975 | 2.717386 | 65.68821 | 60.69889 | 1.028762 | 67.46447
3513.225 | 58.55375 | 79.35155 | 86.35299 | 52.13669 | 50.42259 | 2.701052 | 65.70343 | 60.83969 | 1.026458 | 67.5448
3518.961 | 58.64935 | 79.49027 | 86.49616 | 52.25177 | 50.51704 | 2.68753 | 65.73354 | 60.85015 | 1.0268 | 67.49829
3524.697 | 58.74495 | 79.66433 | 86.53062 | 52.30172 | 50.55056 | 2.663524 | 65.65262 | 60.81454 | 1.0271 | 67.42806
3530.433 | 58.84055 | 79.69228 | 86.54498 | 52.35357 | 50.60122 | 2.664557 | 65.69466 | 60.86003 | 1.027089 | 67.45761
3536.169 | 58.93615 | 79.70061 | 86.47854 | 52.36232 | 50.49758 | 2.657496 | 65.69877 | 60.7568 | 1.029369 | 67.3833
3541.905 | 59.03175 | 79.58001 | 86.38534 | 52.32677 | 50.44719 | 2.669272 | 65.75366 | 60.77428 | 1.029697 | 67.43972
3547.641 | 59.12735 | 79.50231 | 86.29698 | 52.25802 | 50.36171 | 2.675165 | 65.73145 | 60.73207 | 1.03009 | 67.4373
3553.377 | 59.22295 | 79.49943 | 86.33794 | 52.21279 | 50.53266 | 2.683314 | 65.67694 | 60.92411 | 1.025717 | 67.58905
3559.113 | 59.31855 | 79.50397 | 86.45168 | 52.29042 | 50.51759 | 2.676502 | 65.77082 | 60.86226 | 1.027548 | 67.51444
3564.849 | 59.41415 | 79.68094 | 86.5753 | 52.36295 | 50.62502 | 2.674999 | 65.71578 | 60.88159 | 1.02679 | 67.47177
3570.585 | 59.50975 | 79.81313 | 86.64872 | 52.4371 | 50.58087 | 2.672989 | 65.69985 | 60.75354 | 1.029141 | 67.32503
3576.321 | 59.60535 | 79.85236 | 86.58005 | 52.49683 | 50.54681 | 2.662334 | 65.74236 | 60.72366 | 1.031008 | 67.30609
3582.057 | 59.70095 | 79.7918 | 86.5732 | 52.52835 | 50.53337 | 2.665317 | 65.83177 | 60.73196 | 1.031901 | 67.32616
3587.793 | 59.79655 | 79.81967 | 86.51888 | 52.4662 | 50.47956 | 2.67061 | 65.73092 | 60.67715 | 1.031779 | 67.28587
3593.529 | 59.89215 | 79.65599 | 86.44201 | 52.35708 | 50.47817 | 2.674928 | 65.729 | 60.7631 | 1.029662 | 67.40444
3599.265 | 59.98775 | 79.6109 | 86.48637 | 52.34361 | 50.6173 | 2.67496 | 65.74931 | 60.93061 | 1.026567 | 67.54361
3605.001 | 60.08335 | 79.69113 | 86.57753 | 52.38599 | 50.5902 | 2.666159 | 65.7363 | 60.8352 | 1.027949 | 67.43078
3610.737 | 60.17895 | 79.85711 | 86.72379 | 52.50377 | 50.63795 | 2.648566 | 65.74715 | 60.77856 | 1.029288 | 67.32247
3616.473 | 60.27455 | 79.96367 | 86.76404 | 52.55596 | 50.74173 | 2.630298 | 65.7248 | 60.8497 | 1.028204 | 67.3531
3622.209 | 60.37015 | 79.97151 | 86.74992 | 52.58644 | 50.68525 | 2.588259 | 65.75647 | 60.78431 | 1.029947 | 67.29984
3627.945 | 60.46575 | 79.98362 | 86.69061 | 52.602 | 50.6615 | 2.626974 | 65.76597 | 60.77321 | 1.030735 | 67.29993
3633.681 | 60.56135 | 79.89753 | 86.59409 | 52.61264 | 50.68567 | 2.636932 | 65.85015 | 60.86891 | 1.030452 | 67.41545
3639.417 | 60.65695 | 79.84892 | 86.52943 | 52.4397 | 50.57911 | 2.665649 | 65.67365 | 60.78233 | 1.029228 | 67.36559
3645.153 | 60.75255 | 79.73288 | 86.56333 | 52.40443 | 50.64639 | 2.660936 | 65.72499 | 60.89282 | 1.02717 | 67.47339
3650.889 | 60.84815 | 79.77135 | 86.6378 | 52.54071 | 50.58023 | 2.655112 | 65.86413 | 60.77193 | 1.031188 | 67.35063
3656.625 | 60.94375 | 79.9647 | 86.80614 | 52.53668 | 50.83614 | 2.639134 | 65.69984 | 60.94704 | 1.025918 | 67.42578
3662.361 | 61.03935 | 80.12523 | 86.84733 | 52.67753 | 50.76001 | 2.643851 | 65.74399 | 60.78259 | 1.030211 | 67.24923
3668.097 | 61.13495 | 80.13272 | 86.83302 | 52.7337 | 50.69948 | 2.640227 | 65.80796 | 60.71264 | 1.032541 | 67.19219
3673.833 | 61.23055 | 80.11918 | 86.81404 | 52.68398 | 50.78237 | 2.633278 | 65.75701 | 60.82375 | 1.029884 | 67.29135
3679.569 | 61.32615 | 80.04481 | 86.73052 | 52.60101 | 50.67244 | 2.645805 | 65.71445 | 60.74956 | 1.030493 | 67.26041
3685.305 | 61.42175 | 79.95325 | 86.66366 | 52.53879 | 50.66512 | 2.646496 | 65.71189 | 60.79845 | 1.029423 | 67.33221
3691.041 | 61.51735 | 79.91703 | 86.66302 | 52.46923 | 50.66414 | 2.649558 | 65.65463 | 60.81063 | 1.028079 | 67.34953
3696.777 | 61.61295 | 79.98821 | 86.73595 | 52.56638 | 50.78118 | 2.639222 | 65.71765 | 60.89843 | 1.027609 | 67.3945
3702.513 | 61.70855 | 80.11653 | 86.88867 | 52.63559 | 50.84937 | 2.624236 | 65.6988 | 60.87756 | 1.027582 | 67.32209
3708.249 | 61.80415 | 80.26519 | 86.92695 | 52.69614 | 50.91394 | 2.601523 | 65.65254 | 60.88703 | 1.027459 | 67.29359
3713.985 | 61.89975 | 80.24762 | 86.89841 | 52.79322 | 50.7103 | 2.615174 | 65.78789 | 60.66025 | 1.033486 | 67.11304
3719.721 | 61.99535 | 80.26923 | 86.85595 | 52.75259 | 50.85643 | 2.612457 | 65.71957 | 60.84281 | 1.029723 | 67.26984
3725.457 | 62.09095 | 80.19871 | 86.74057 | 52.66583 | 50.73458 | 2.629741 | 65.66917 | 60.76471 | 1.030499 | 67.24109
3731.193 | 62.18655 | 80.0114 | 86.69206 | 52.58481 | 50.67073 | 2.640996 | 65.72164 | 60.77371 | 1.03021 | 67.29466
3736.929 | 62.28215 | 79.96005 | 86.70736 | 52.55075 | 50.6778 | 2.641479 | 65.72126 | 60.79515 | 1.029399 | 67.3195
3742.665 | 62.37775 | 80.08803 | 86.87864 | 52.5897 | 50.8356 | 2.645045 | 65.66487 | 60.87506 | 1.026965 | 67.32751
3748.401 | 62.47335 | 80.22428 | 86.95386 | 52.77924 | 50.81522 | 2.632858 | 65.78961 | 60.77387 | 1.031079 | 67.20162
3754.137 | 62.56895 | 80.35589 | 87.04801 | 52.80184 | 50.88143 | 2.610024 | 65.70998 | 60.77111 | 1.030178 | 67.15509
3759.873 | 62.66455 | 80.37981 | 87.01207 | 52.85743 | 50.81775 | 2.614349 | 65.75959 | 60.69957 | 1.032555 | 67.09764
3765.609 | 62.76015 | 80.31625 | 86.89481 | 52.87079 | 50.78086 | 2.612127 | 65.82827 | 60.72122 | 1.033567 | 67.15135
3771.345 | 62.85575 | 80.27264 | 86.79276 | 52.73305 | 50.67337 | 2.616029 | 65.69243 | 60.64566 | 1.033061 | 67.1169
3777.081 | 62.95135 | 80.15643 | 86.78517 | 52.68364 | 50.71648 | 2.629247 | 65.72603 | 60.74197 | 1.031215 | 67.22152
3782.817 | 63.04695 | 80.07606 | 86.81812 | 52.66633 | 50.70878 | 2.631546 | 65.77038 | 60.7497 | 1.031033 | 67.23712
3788.553 | 63.14255 | 80.15145 | 86.93458 | 52.73236 | 50.83366 | 2.622135 | 65.7909 | 60.82929 | 1.02979 | 67.26592
3794.289 | 63.23815 | 80.33888 | 87.02752 | 52.82145 | 50.93964 | 2.600702 | 65.74831 | 60.85428 | 1.029383 | 67.23206
3800.025 | 63.33375 | 80.46312 | 87.06577 | 52.91543 | 50.87055 | 2.588665 | 65.76358 | 60.71304 | 1.032615 | 67.08204
3805.761 | 63.42935 | 80.41886 | 87.00871 | 52.95007 | 50.84163 | 2.600285 | 65.84285 | 60.71527 | 1.033879 | 67.10383
3811.497 | 63.52495 | 80.39115 | 87.01213 | 52.90544 | 50.84132 | 2.6075 | 65.81003 | 60.72362 | 1.033014 | 67.11555
3817.233 | 63.62055 | 80.29801 | 86.88555 | 52.86163 | 50.74743 | 2.615151 | 65.83181 | 60.69121 | 1.034068 | 67.13165
3822.969 | 63.71615 | 80.16962 | 86.85522 | 52.73694 | 50.67312 | 2.632806 | 65.7817 | 60.65964 | 1.033142 | 67.13633
3828.705 | 63.81175 | 80.19237 | 86.9234 | 52.65017 | 50.83966 | 2.629513 | 65.65484 | 60.82578 | 1.028063 | 67.25724
3834.441 | 63.90735 | 80.21851 | 86.99404 | 52.7548 | 50.83855 | 2.617534 | 65.76388 | 60.78915 | 1.030129 | 67.20758
3840.177 | 64.00295 | 80.39746 | 87.11097 | 52.89877 | 50.95971 | 2.613997 | 65.79657 | 60.82659 | 1.030484 | 67.18103
3845.913 | 64.09855 | 80.50732 | 87.10446 | 52.9425 | 50.93381 | 2.599873 | 65.76111 | 60.75851 | 1.03186 | 67.10388
3851.649 | 64.19415 | 80.49727 | 87.13961 | 52.95266 | 50.8772 | 2.598685 | 65.78194 | 60.68177 | 1.033207 | 67.03456
3857.385 | 64.28975 | 80.47465 | 87.04722 | 52.92311 | 50.91966 | 2.600956 | 65.7637 | 60.77428 | 1.031769 | 67.13477
3863.121 | 64.38535 | 80.39635 | 86.95183 | 52.85548 | 50.90312 | 2.600094 | 65.74363 | 60.81762 | 1.030785 | 67.20514
3868.857 | 64.48095 | 80.31208 | 86.90017 | 52.7881 | 50.78442 | 2.610488 | 65.72872 | 60.72502 | 1.031878 | 67.15428
3874.593 | 64.57655 | 80.33021 | 86.92952 | 52.77512 | 50.88278 | 2.613233 | 65.69772 | 60.82534 | 1.02963 | 67.22886
3880.329 | 64.67215 | 80.32962 | 87.02775 | 52.82162 | 50.95516 | 2.604723 | 65.75609 | 60.87608 | 1.029073 | 67.25207
3886.065 | 64.76775 | 80.45706 | 87.14639 | 52.92982 | 50.87908 | 2.595363 | 65.78642 | 60.69598 | 1.032723 | 67.05297
3891.801 | 64.86335 | 80.57966 | 87.14659 | 53.02721 | 51.00059 | 2.584558 | 65.80719 | 60.79673 | 1.032158 | 67.11353
3897.537 | 64.95895 | 80.57275 | 87.14036 | 52.98453 | 50.98305 | 2.592227 | 65.75986 | 60.78058 | 1.031682 | 67.10256
3903.273 | 65.05455 | 80.51785 | 87.10152 | 52.99001 | 50.90111 | 2.598611 | 65.81151 | 60.71678 | 1.03345 | 67.06743
3909.009 | 65.15015 | 80.424 | 86.95991 | 52.9311 | 50.86363 | 2.611162 | 65.81506 | 60.75752 | 1.033062 | 67.14785
3914.745 | 65.24575 | 80.32506 | 86.94965 | 52.77772 | 50.85424 | 2.621238 | 65.70518 | 60.78572 | 1.030258 | 67.19274
3920.481 | 65.34135 | 80.274 | 86.98758 | 52.78948 | 50.85962 | 2.628451 | 65.76162 | 60.79668 | 1.030379 | 67.20436
3926.217 | 65.43695 | 80.34628 | 87.10575 | 52.86024 | 50.86825 | 2.620104 | 65.79052 | 60.73773 | 1.031585 | 67.11759
3931.953 | 65.53255 | 80.49223 | 87.18621 | 52.9685 | 50.99071 | 2.600236 | 65.80573 | 60.80195 | 1.031215 | 67.12709
3937.689 | 65.62815 | 80.61826 | 87.22834 | 52.9872 | 51.00868 | 2.594071 | 65.72605 | 60.76267 | 1.031216 | 67.06129
3943.425 | 65.72375 | 80.59577 | 87.18472 | 53.04654 | 51.04956 | 2.592343 | 65.81803 | 60.83538 | 1.031544 | 67.1353
3949.161 | 65.81935 | 80.56603 | 87.10614 | 53.05125 | 50.90003 | 2.599476 | 65.84816 | 60.69649 | 1.034666 | 67.04011
3954.897 | 65.91495 | 80.49758 | 87.03155 | 52.95504 | 50.88276 | 2.596869 | 65.78464 | 60.72771 | 1.03314 | 67.09438
3960.633 | 66.01055 | 80.35588 | 86.9706 | 52.85731 | 50.88235 | 2.611096 | 65.77902 | 60.80053 | 1.031242 | 67.19501
3966.369 | 66.10615 | 80.28313 | 87.01416 | 52.81493 | 50.87149 | 2.606744 | 65.78584 | 60.79785 | 1.030635 | 67.19831
3972.105 | 66.20175 | 80.45719 | 87.15446 | 52.8599 | 50.99913 | 2.60175 | 65.69942 | 60.8362 | 1.028931 | 67.1689
3977.841 | 66.29735 | 80.55752 | 87.19985 | 52.95507 | 51.09501 | 2.592979 | 65.73573 | 60.89779 | 1.028849 | 67.19211
3983.577 | 66.39295 | 80.62816 | 87.20865 | 53.04535 | 51.07361 | 2.584476 | 65.7901 | 60.84364 | 1.031035 | 67.13122
3989.313 | 66.48855 | 80.61157 | 87.21638 | 53.04734 | 50.98039 | 2.596999 | 65.80612 | 60.73574 | 1.032959 | 67.04235
3995.049 | 66.58415 | 80.61403 | 87.18652 | 52.99801 | 50.97145 | 2.599517 | 65.74292 | 60.73508 | 1.03218 | 67.04722
4000.785 | 66.67975 | 80.45437 | 87.05642 | 52.91134 | 50.95987 | 2.605788 | 65.76565 | 60.82621 | 1.030726 | 67.18041
4006.521 | 66.77535 | 80.3297 | 87.02248 | 52.88249 | 50.76309 | 2.622176 | 65.8318 | 60.6485 | 1.034157 | 67.0626
4012.257 | 66.87095 | 80.38361 | 87.08337 | 52.84602 | 50.93865 | 2.621976 | 65.74229 | 60.81652 | 1.029882 | 67.18074
4017.993 | 66.96655 | 80.42408 | 87.18041 | 52.87529 | 51.00724 | 2.611668 | 65.7456 | 60.84832 | 1.029067 | 67.18038
4023.729 | 67.06215 | 80.6071 | 87.294 | 52.9673 | 51.05647 | 2.601625 | 65.71047 | 60.79966 | 1.029864 | 67.08155
4029.465 | 67.15775 | 80.6487 | 87.25235 | 53.06766 | 50.99199 | 2.589079 | 65.80101 | 60.72312 | 1.03312 | 67.0174
4035.201 | 67.25335 | 80.65359 | 87.22714 | 53.05394 | 51.01317 | 2.581693 | 65.78001 | 60.75577 | 1.032424 | 67.04885
4040.937 | 67.34895 | 80.62328 | 87.15115 | 53.00896 | 50.93402 | 2.589968 | 65.74895 | 60.70004 | 1.033151 | 67.02301
4046.673 | 67.44455 | 80.48857 | 87.05559 | 52.92761 | 50.8909 | 2.590311 | 65.75792 | 60.73189 | 1.03244 | 67.09489
4052.409 | 67.54015 | 80.38183 | 86.99799 | 52.89536 | 50.85187 | 2.606143 | 65.80512 | 60.74474 | 1.032603 | 67.13784
4058.145 | 67.63575 | 80.38285 | 87.09804 | 52.85647 | 50.92978 | 2.625245 | 65.75591 | 60.80084 | 1.030265 | 67.16486
4063.881 | 67.73135 | 80.46939 | 87.19687 | 52.91329 | 50.91549 | 2.611518 | 65.75579 | 60.71658 | 1.031662 | 67.05784
4069.617 | 67.82695 | 80.60598 | 87.29494 | 52.96815 | 51.06097 | 2.601872 | 65.71243 | 60.80508 | 1.029789 | 67.08613
4075.353 | 67.92255 | 80.67247 | 87.27523 | 53.07157 | 51.05188 | 2.592447 | 65.78646 | 60.77755 | 1.031984 | 67.05396
4081.089 | 68.01815 | 80.65596 | 87.2618 | 53.10142 | 51.06808 | 2.600745 | 65.83694 | 60.80767 | 1.032237 | 67.08512
4086.825 | 68.11375 | 80.62712 | 87.18106 | 53.01141 | 50.95032 | 2.604119 | 65.74886 | 60.7072 | 1.032869 | 67.02235
4092.561 | 68.20935 | 80.49166 | 87.08414 | 52.9787 | 50.88178 | 2.619152 | 65.81887 | 60.70948 | 1.033622 | 67.06986
4098.297 | 68.30495 | 80.37366 | 87.06383 | 52.84948 | 50.91789 | 2.629528 | 65.75472 | 60.80247 | 1.030369 | 67.17476
4104.033 | 68.40055 | 80.39031 | 87.09345 | 52.9003 | 50.88558 | 2.624151 | 65.80432 | 60.74707 | 1.032015 | 67.11927
4109.769 | 68.49615 | 80.49416 | 87.24886 | 52.93254 | 50.99828 | 2.616833 | 65.75948 | 60.78741 | 1.030362 | 67.10216
4115.505 | 68.59175 | 80.62212 | 87.31274 | 53.05811 | 51.06242 | 2.595314 | 65.81087 | 60.79452 | 1.031509 | 67.07061
4121.241 | 68.68735 | 80.69781 | 87.27856 | 53.06408 | 51.07877 | 2.587459 | 65.75653 | 60.79926 | 1.031295 | 67.0666
4126.977 | 68.78295 | 80.67106 | 87.24217 | 53.01155 | 51.02535 | 2.582575 | 65.71321 | 60.75853 | 1.031352 | 67.04479
4132.713 | 68.87855 | 80.63699 | 87.15394 | 53.05144 | 50.98872 | 2.590707 | 65.79045 | 60.75929 | 1.03287 | 67.0695
4138.449 | 68.97415 | 80.55259 | 87.08459 | 52.93768 | 50.9452 | 2.603816 | 65.71817 | 60.76305 | 1.031536 | 67.1028
4144.185 | 69.06975 | 80.42371 | 87.05576 | 52.83007 | 50.98426 | 2.616084 | 65.68967 | 60.86662 | 1.02865 | 67.22035
4149.921 | 69.16535 | 80.46176 | 87.13596 | 52.8281 | 51.01359 | 2.615817 | 65.65616 | 60.85857 | 1.028021 | 67.1904
4155.657 | 69.26095 | 80.52176 | 87.25221 | 52.88866 | 51.04339 | 2.620264 | 65.68245 | 60.83002 | 1.028598 | 67.13187
4161.393 | 69.35655 | 80.67052 | 87.31197 | 53.00481 | 51.12316 | 2.605274 | 65.7053 | 60.84971 | 1.029249 | 67.10771
4167.129 | 69.45215 | 80.65642 | 87.30781 | 53.13233 | 51.04393 | 2.596593 | 65.8749 | 60.76198 | 1.033326 | 67.03757
4172.865 | 69.54775 | 80.6588 | 87.3 | 53.04195 | 51.08493 | 2.599376 | 65.76089 | 60.81278 | 1.03074 | 67.08132
4178.601 | 69.64335 | 80.60988 | 87.21534 | 53.05965 | 50.98129 | 2.610637 | 65.82276 | 60.73779 | 1.033181 | 67.0446
4184.337 | 69.73895 | 80.52283 | 87.13986 | 52.8963 | 50.97878 | 2.613524 | 65.69106 | 60.79362 | 1.030051 | 67.12331
4190.073 | 69.83455 | 80.41982 | 87.08286 | 52.83632 | 50.96869 | 2.625489 | 65.70062 | 60.83953 | 1.029086 | 67.19307
4195.809 | 69.93015 | 80.47065 | 87.17555 | 52.8211 | 51.04754 | 2.62199 | 65.6402 | 60.88138 | 1.027201 | 67.2
4201.545 | 70.02575 | 80.53483 | 87.27196 | 52.9361 | 51.03687 | 2.606819 | 65.73069 | 60.81034 | 1.029652 | 67.10892
4207.281 | 70.12135 | 80.66888 | 87.29967 | 53.04014 | 51.10541 | 2.591398 | 65.75043 | 60.83366 | 1.030292 | 67.09697
4213.017 | 70.21695 | 80.70449 | 87.29423 | 53.09415 | 51.08921 | 2.586896 | 65.78834 | 60.80356 | 1.031668 | 67.06583
4218.753 | 70.31255 | 80.69531 | 87.27766 | 53.02953 | 51.02556 | 2.584144 | 65.71576 | 60.73714 | 1.031698 | 67.01509
4224.489 | 70.40815 | 80.65022 | 87.18758 | 53.01075 | 51.05097 | 2.601202 | 65.7292 | 60.81643 | 1.030819 | 67.10824
4230.225 | 70.50375 | 80.52121 | 87.0774 | 52.93806 | 50.91359 | 2.614492 | 65.74425 | 60.73925 | 1.032184 | 67.09039
4235.961 | 70.59935 | 80.36584 | 87.07808 | 52.85432 | 50.87038 | 2.629482 | 65.76716 | 60.74335 | 1.031426 | 67.12396
4241.697 | 70.69495 | 80.43584 | 87.17718 | 52.83149 | 51.00774 | 2.618075 | 65.68154 | 60.84586 | 1.028204 | 67.17666
4247.433 | 70.79055 | 80.51328 | 87.26277 | 52.90534 | 51.06734 | 2.621628 | 65.71008 | 60.85775 | 1.02844 | 67.15471
4253.169 | 70.88615 | 80.62472 | 87.34571 | 52.99922 | 51.09273 | 2.607366 | 65.7357 | 60.81764 | 1.029753 | 67.08302
4258.905 | 70.98175 | 80.67398 | 87.33945 | 53.04963 | 51.04957 | 2.604202 | 65.75805 | 60.75087 | 1.031604 | 67.01856
4264.641 | 71.07735 | 80.72927 | 87.28811 | 53.06817 | 51.0627 | 2.615665 | 65.73597 | 60.76535 | 1.031699 | 67.03011
4270.377 | 71.17295 | 80.62173 | 87.22582 | 52.99058 | 51.00501 | 2.607058 | 65.72742 | 60.75798 | 1.031356 | 67.05717
4276.113 | 71.26855 | 80.51314 | 87.12797 | 52.92672 | 50.9757 | 2.615117 | 65.73675 | 60.79779 | 1.030705 | 67.13104
4281.849 | 71.36415 | 80.4028 | 87.12034 | 52.83704 | 50.92795 | 2.630712 | 65.71542 | 60.78333 | 1.029923 | 67.1419
4287.585 | 71.45975 | 80.41283 | 87.1575 | 52.84499 | 51.0098 | 2.615061 | 65.71711 | 60.86381 | 1.028425 | 67.20006
4293.321 | 71.55535 | 80.51451 | 87.25536 | 52.9507 | 51.06806 | 2.607489 | 65.76542 | 60.86088 | 1.029307 | 67.15856
4299.057 | 71.65095 | 80.67155 | 87.31263 | 53.06632 | 51.01753 | 2.596156 | 65.78071 | 60.72338 | 1.032576 | 67.00124
4304.793 | 71.74655 | 80.70454 | 87.34067 | 53.05298 | 51.10351 | 2.590337 | 65.73729 | 60.80364 | 1.03058 | 67.05672
4310.529 | 71.84215 | 80.6639 | 87.3576 | 53.06395 | 51.12318 | 2.594471 | 65.78401 | 60.83548 | 1.030396 | 67.08803
4316.265 | 71.93775 | 80.61371 | 87.2884 | 53.01045 | 51.05129 | 2.594754 | 65.7586 | 60.79316 | 1.030807 | 67.07591
4322.001 | 72.03335 | 80.47655 | 87.21005 | 52.90858 | 50.98629 | 2.602877 | 65.74409 | 60.79361 | 1.030138 | 67.11845
4327.737 | 72.12895 | 80.38386 | 87.18987 | 52.87242 | 50.98745 | 2.619161 | 65.77492 | 60.83574 | 1.02941 | 67.17578
4333.473 | 72.22455 | 80.44473 | 87.2334 | 52.81998 | 51.04921 | 2.617658 | 65.65996 | 60.87156 | 1.027145 | 67.1854
4339.209 | 72.32015 | 80.48013 | 87.38724 | 52.94482 | 51.10449 | 2.612089 | 65.78619 | 60.86849 | 1.028459 | 67.14563
4344.945 | 72.41575 | 80.64199 | 87.38214 | 53.04119 | 51.09781 | 2.599463 | 65.77366 | 60.80421 | 1.030466 | 67.06118
4350.681 | 72.51135 | 80.67116 | 87.36593 | 53.03637 | 51.06987 | 2.601745 | 65.7439 | 60.7664 | 1.030936 | 67.02693
4356.417 | 72.60695 | 80.66202 | 87.31867 | 53.02089 | 51.09341 | 2.602183 | 65.73216 | 60.81491 | 1.03016 | 67.0788
4362.153 | 72.70255 | 80.61993 | 87.21262 | 52.95101 | 51.05294 | 2.606197 | 65.6798 | 60.82053 | 1.029618 | 67.11263
4367.889 | 72.79815 | 80.51784 | 87.13761 | 52.85426 | 50.94684 | 2.619581 | 65.64292 | 60.75816 | 1.029877 | 67.09499
4373.625 | 72.89375 | 80.39677 | 87.1144 | 52.80517 | 50.96512 | 2.617183 | 65.68071 | 60.83203 | 1.028552 | 67.18505
4379.361 | 72.98935 | 80.4278 | 87.18104 | 52.80845 | 51.06827 | 2.643639 | 65.65945 | 60.91955 | 1.026538 | 67.23924
4385.097 | 73.08495 | 80.51959 | 87.25063 | 52.92438 | 51.05943 | 2.620362 | 65.72858 | 60.85049 | 1.02897 | 67.14978
4390.833 | 73.18055 | 80.65551 | 87.35132 | 52.996 | 51.22343 | 2.609175 | 65.7066 | 60.96008 | 1.027063 | 67.19561
4396.569 | 73.27615 | 80.7098 | 87.34785 | 52.97741 | 51.11913 | 2.600802 | 65.63939 | 60.81772 | 1.028798 | 67.06612
4402.305 | 73.37175 | 80.67476 | 87.27253 | 53.00813 | 51.07559 | 2.614587 | 65.70597 | 60.80595 | 1.030272 | 67.0779
4408.041 | 73.46735 | 80.55881 | 87.23788 | 52.9222 | 51.04049 | 2.618883 | 65.69388 | 60.81847 | 1.029309 | 67.11781
4413.777 | 73.56295 | 80.4036 | 87.12081 | 52.88415 | 50.8917 | 2.632489 | 65.77336 | 60.7396 | 1.031576 | 67.10501
4419.513 | 73.65855 | 80.32554 | 87.1219 | 52.82229 | 50.91277 | 2.652207 | 65.76026 | 60.79246 | 1.029943 | 67.16428
4425.249 | 73.75415 | 80.40259 | 87.21279 | 52.80903 | 51.05994 | 2.650261 | 65.68076 | 60.90708 | 1.026717 | 67.22743
4430.985 | 73.84975 | 80.56101 | 87.29868 | 52.86506 | 51.09046 | 2.648623 | 65.62115 | 60.85501 | 1.027192 | 67.13606
4436.721 | 73.94535 | 80.62388 | 87.34727 | 53.02578 | 51.10369 | 2.614716 | 65.76933 | 60.83042 | 1.030048 | 67.09361
4442.457 | 74.04095 | 80.67546 | 87.3545 | 52.98534 | 51.14346 | 2.60824 | 65.67714 | 60.85658 | 1.028462 | 67.10414
4448.193 | 74.13655 | 80.67539 | 87.28413 | 52.97755 | 51.08359 | 2.613426 | 65.66755 | 60.81101 | 1.029516 | 67.07974
4453.929 | 74.23215 | 80.58221 | 87.19207 | 52.94968 | 51.00955 | 2.61254 | 65.70889 | 60.7899 | 1.030468 | 67.09832
4459.665 | 74.32775 | 80.50243 | 87.07171 | 52.91139 | 50.89422 | 2.626299 | 65.72645 | 60.72498 | 1.032056 | 67.08321
4465.401 | 74.42335 | 80.38566 | 87.07827 | 52.78886 | 51.00733 | 2.635063 | 65.6695 | 60.89966 | 1.027383 | 67.25098
4471.137 | 74.51895 | 80.36309 | 87.20032 | 52.81223 | 50.97121 | 2.638418 | 65.71702 | 60.82003 | 1.028566 | 67.16459
4476.873 | 74.61455 | 80.49799 | 87.30031 | 52.89095 | 50.97319 | 2.631085 | 65.70469 | 60.73737 | 1.030059 | 67.04925
4482.609 | 74.71015 | 80.60296 | 87.32891 | 53.0181 | 51.12742 | 2.630461 | 65.77687 | 60.8729 | 1.029421 | 67.13697
4488.345 | 74.80575 | 80.63985 | 87.36727 | 52.95302 | 51.15011 | 2.622772 | 65.66607 | 60.87265 | 1.027701 | 67.12204
4494.081 | 74.90135 | 80.599 | 87.28282 | 53.04345 | 51.00345 | 2.624391 | 65.81154 | 60.74351 | 1.032416 | 67.03818
4499.817 | 74.99695 | 80.5425 | 87.24956 | 52.86467 | 51.01858 | 2.637812 | 65.63575 | 60.79396 | 1.028632 | 67.0981
4505.553 | 75.09255 | 80.41636 | 87.14337 | 52.78952 | 50.99408 | 2.641684 | 65.64525 | 60.84894 | 1.027663 | 67.18969
4511.289 | 75.18815 | 80.34854 | 87.12048 | 52.79991 | 50.95801 | 2.662593 | 65.71358 | 60.83871 | 1.028592 | 67.19882
4517.025 | 75.28375 | 80.4228 | 87.1697 | 52.78397 | 51.03075 | 2.642979 | 65.63309 | 60.88074 | 1.026816 | 67.20991
4522.761 | 75.37935 | 80.50779 | 87.27658 | 52.80254 | 51.09186 | 2.631692 | 65.58687 | 60.88391 | 1.025949 | 67.17501
4528.497 | 75.47495 | 80.62816 | 87.31666 | 52.94477 | 51.11443 | 2.617635 | 65.66536 | 60.85284 | 1.028258 | 67.11764
4534.233 | 75.57055 | 80.65928 | 87.30431 | 52.93407 | 51.02632 | 2.613874 | 65.62676 | 60.74127 | 1.029826 | 67.02031
4539.969 | 75.66615 | 80.64794 | 87.2805 | 52.93018 | 51.08804 | 2.594409 | 65.63117 | 60.8275 | 1.028506 | 67.09965
4545.705 | 75.76175 | 80.57619 | 87.16233 | 52.87473 | 50.9888 | 2.650557 | 65.62078 | 60.77817 | 1.029428 | 67.09553
4551.441 | 75.85735 | 80.44386 | 87.06946 | 52.80215 | 50.97497 | 2.640694 | 65.63852 | 60.84326 | 1.028294 | 67.19417
4557.177 | 75.95295 | 80.30928 | 87.09647 | 52.78602 | 50.99175 | 2.659261 | 65.72842 | 60.90195 | 1.027642 | 67.26414
4562.913 | 76.04855 | 80.35893 | 87.1461 | 52.72891 | 50.92869 | 2.645812 | 65.61674 | 60.7906 | 1.027801 | 67.15144
4568.649 | 76.14415 | 80.47195 | 87.26462 | 52.78429 | 51.0657 | 2.652057 | 65.5934 | 60.87 | 1.02612 | 67.17265
4574.385 | 76.23975 | 80.58698 | 87.33894 | 52.87926 | 51.09312 | 2.628929 | 65.61762 | 60.83415 | 1.027414 | 67.10555
4580.121 | 76.33535 | 80.60072 | 87.31936 | 52.98 | 51.094 | 2.663319 | 65.73141 | 60.83739 | 1.029354 | 67.10947
4585.857 | 76.43095 | 80.56027 | 87.29584 | 52.97303 | 51.02252 | 2.646488 | 65.75577 | 60.77539 | 1.03066 | 67.06992
4591.593 | 76.52655 | 80.51507 | 87.19508 | 52.88208 | 50.99887 | 2.668423 | 65.67973 | 60.80022 | 1.029368 | 67.11945
4597.329 | 76.62215 | 80.45446 | 87.10374 | 52.77391 | 50.92245 | 2.650598 | 65.59476 | 60.76423 | 1.028804 | 67.11912
4603.065 | 76.71775 | 80.30646 | 87.10849 | 52.68213 | 50.94659 | 2.661059 | 65.60136 | 60.84464 | 1.026528 | 67.21433
4608.801 | 76.81335 | 80.30952 | 87.1517 | 52.75006 | 50.98707 | 2.671131 | 65.68344 | 60.87605 | 1.027036 | 67.23152
4614.537 | 76.90895 | 80.49913 | 87.33531 | 52.76362 | 51.11528 | 2.636408 | 65.54558 | 60.89348 | 1.024723 | 67.17315
4620.273 | 77.00455 | 80.54736 | 87.37298 | 52.88577 | 51.07678 | 2.620797 | 65.65798 | 60.81652 | 1.027869 | 67.09174
4626.009 | 77.10015 | 80.55991 | 87.35559 | 52.93371 | 51.12852 | 2.608556 | 65.70726 | 60.87996 | 1.02776 | 67.14601
4631.745 | 77.19575 | 80.52996 | 87.29975 | 52.92572 | 51.10924 | 2.609918 | 65.72177 | 60.88816 | 1.027993 | 67.16971
4637.481 | 77.29135 | 80.4773 | 87.19027 | 52.85648 | 50.95314 | 2.620555 | 65.67875 | 60.76104 | 1.029793 | 67.09489
4643.217 | 77.38695 | 80.34715 | 87.08292 | 52.7456 | 50.89799 | 2.658455 | 65.64713 | 60.78127 | 1.028746 | 67.1584
4648.953 | 77.48255 | 80.26224 | 87.07949 | 52.6339 | 51.01456 | 2.656401 | 65.57741 | 60.95242 | 1.024222 | 67.31885
4654.689 | 77.57815 | 80.27988 | 87.18913 | 52.66115 | 50.98875 | 2.663974 | 65.59694 | 60.87505 | 1.025271 | 67.22906
4660.425 | 77.67375 | 80.42291 | 87.27784 | 52.76454 | 51.08384 | 2.654526 | 65.60884 | 60.90447 | 1.025372 | 67.20848
4666.161 | 77.76935 | 80.52446 | 87.31249 | 52.88632 | 51.08886 | 2.658011 | 65.67733 | 60.86121 | 1.027637 | 67.14564
4671.897 | 77.86495 | 80.53379 | 87.3364 | 52.82927 | 51.13672 | 2.646744 | 65.59889 | 60.90613 | 1.025568 | 67.17683
4677.633 | 77.96055 | 80.54261 | 87.25506 | 52.89294 | 51.05084 | 2.650462 | 65.67076 | 60.83035 | 1.028531 | 67.12754
4683.369 | 78.05615 | 80.5065 | 87.21239 | 52.79662 | 51.0665 | 2.654102 | 65.58057 | 60.8776 | 1.026343 | 67.18261
4689.105 | 78.15175 | 80.30346 | 87.06869 | 52.68407 | 50.99006 | 2.665493 | 65.60622 | 60.91221 | 1.025691 | 67.27933
4694.841 | 78.24735 | 80.28057 | 87.06986 | 52.66513 | 50.92069 | 2.672382 | 65.60134 | 60.83717 | 1.026719 | 67.22073
4700.577 | 78.34295 | 80.39879 | 87.20176 | 52.6255 | 51.07364 | 2.660218 | 65.45559 | 60.92884 | 1.022874 | 67.24857
4706.313 | 78.43855 | 80.38488 | 87.26543 | 52.76812 | 50.96551 | 2.650989 | 65.64433 | 60.78159 | 1.027822 | 67.11527
4712.049 | 78.53415 | 80.55422 | 87.29834 | 52.81359 | 51.01367 | 2.634143 | 65.56279 | 60.7661 | 1.027737 | 67.06281
4717.785 | 78.62975 | 80.53644 | 87.2775 | 52.84225 | 51.08191 | 2.647692 | 65.61285 | 60.8614 | 1.026921 | 67.15037
4723.521 | 78.72535 | 80.53877 | 87.24674 | 52.85725 | 51.02286 | 2.637508 | 65.62957 | 60.80143 | 1.028401 | 67.10566
4729.257 | 78.82095 | 80.4658 | 87.13678 | 52.79228 | 51.02577 | 2.65911 | 65.60834 | 60.87135 | 1.027078 | 67.20017
4734.993 | 78.91655 | 80.33068 | 87.04019 | 52.68825 | 50.8628 | 2.669874 | 65.5892 | 60.7608 | 1.028339 | 67.15291
4740.729 | 79.01215 | 80.2182 | 87.05775 | 52.58313 | 50.91501 | 2.681298 | 65.55012 | 60.85733 | 1.025235 | 67.2521
4746.465 | 79.10775 | 80.26619 | 87.14099 | 52.57606 | 51.04597 | 2.682284 | 65.50212 | 60.96595 | 1.022467 | 67.31732
4752.201 | 79.20335 | 80.40788 | 87.26795 | 52.71688 | 51.16839 | 2.676198 | 65.56183 | 61.01431 | 1.022753 | 67.30546
4757.937 | 79.29895 | 80.50183 | 87.30736 | 52.79118 | 51.08028 | 2.665912 | 65.57762 | 60.86102 | 1.025961 | 67.15089
4763.673 | 79.39455 | 80.523 | 87.30829 | 52.80754 | 51.06513 | 2.661037 | 65.58069 | 60.835 | 1.026583 | 67.12475
4769.409 | 79.49015 | 80.47695 | 87.23587 | 52.79067 | 51.08252 | 2.660895 | 65.59726 | 60.89876 | 1.025906 | 67.20147
4775.145 | 79.58575 | 80.42557 | 87.13692 | 52.74882 | 51.07011 | 2.664901 | 65.58713 | 60.93871 | 1.025342 | 67.26441
4780.881 | 79.68135 | 80.27754 | 87.05563 | 52.63043 | 50.95032 | 2.673786 | 65.56059 | 60.87888 | 1.025446 | 67.25903
4786.617 | 79.77695 | 80.20614 | 87.04558 | 52.62394 | 50.91497 | 2.677733 | 65.61087 | 60.8661 | 1.026031 | 67.26418
4792.353 | 79.87255 | 80.25702 | 87.14598 | 52.60404 | 50.98671 | 2.681217 | 65.54448 | 60.89666 | 1.0242 | 67.2601
4798.089 | 79.96815 | 80.38191 | 87.25561 | 52.63483 | 51.0992 | 2.657862 | 65.48094 | 60.9457 | 1.022543 | 67.25539
4803.825 | 80.06375 | 80.49391 | 87.2649 | 52.80493 | 51.06096 | 2.651269 | 65.60115 | 60.85635 | 1.026616 | 67.15688
4809.561 | 80.15935 | 80.51443 | 87.22401 | 52.82931 | 51.12357 | 2.661623 | 65.61471 | 60.93853 | 1.025832 | 67.2299
4815.297 | 80.25495 | 80.4574 | 87.20656 | 52.8061 | 51.0525 | 2.668102 | 65.63238 | 60.88074 | 1.026809 | 67.19593
4821.033 | 80.35055 | 80.37544 | 87.10588 | 52.75812 | 50.96679 | 2.672489 | 65.6396 | 60.84483 | 1.027601 | 67.2016
4826.769 | 80.44615 | 80.26601 | 87.04181 | 52.58979 | 50.97573 | 2.689017 | 65.51938 | 60.91847 | 1.024143 | 67.29712
4832.505 | 80.54175 | 80.17564 | 87.06815 | 52.56865 | 50.95127 | 2.691514 | 65.56686 | 60.91223 | 1.024223 | 67.30425
4838.241 | 80.63735 | 80.16718 | 87.14842 | 52.59402 | 50.9239 | 2.699721 | 65.60542 | 60.85316 | 1.025268 | 67.24065
4843.977 | 80.73295 | 80.33649 | 87.23319 | 52.67264 | 51.01859 | 2.681182 | 65.56503 | 60.87413 | 1.024895 | 67.20862
4849.713 | 80.82855 | 80.4776 | 87.31417 | 52.73185 | 51.0883 | 2.671328 | 65.52364 | 60.8768 | 1.024647 | 67.1675
4855.449 | 80.92415 | 80.47749 | 87.25389 | 52.79371 | 51.05552 | 2.664933 | 65.6006 | 60.8598 | 1.026508 | 67.16514
4861.185 | 81.01975 | 80.48708 | 87.21393 | 52.74179 | 51.05595 | 2.661545 | 65.52826 | 60.87146 | 1.025489 | 67.18093
4866.921 | 81.11535 | 80.39363 | 87.10909 | 52.67798 | 51.04622 | 2.660129 | 65.52507 | 60.93192 | 1.024444 | 67.27039
4872.657 | 81.21095 | 80.2597 | 87.02412 | 52.61151 | 50.98133 | 2.678245 | 65.55158 | 60.93394 | 1.024453 | 67.31477
4878.393 | 81.30655 | 80.16422 | 87.03929 | 52.55021 | 50.91691 | 2.690427 | 65.5532 | 60.88587 | 1.024555 | 67.2901
4884.129 | 81.40215 | 80.20774 | 87.13946 | 52.4971 | 51.02111 | 2.685284 | 65.45141 | 60.95794 | 1.021429 | 67.32224
4889.865 | 81.49775 | 80.30583 | 87.19197 | 52.65941 | 51.10409 | 2.682244 | 65.57358 | 61.00232 | 1.022923 | 67.33009
4895.601 | 81.59335 | 80.45579 | 87.25559 | 52.72468 | 51.07718 | 2.664029 | 65.53248 | 60.89281 | 1.024731 | 67.19671
4901.337 | 81.68895 | 80.41255 | 87.2886 | 52.74359 | 51.05787 | 2.67004 | 65.59124 | 60.8733 | 1.025486 | 67.18223
4907.073 | 81.78455 | 80.35498 | 87.25447 | 52.75983 | 51.04778 | 2.665967 | 65.65844 | 60.89449 | 1.026004 | 67.2179
4912.809 | 81.88015 | 80.29062 | 87.15778 | 52.71167 | 50.91755 | 2.673503 | 65.6511 | 60.79763 | 1.02769 | 67.16832
4918.545 | 81.97575 | 80.17739 | 87.10064 | 52.5271 | 50.95006 | 2.689374 | 65.5136 | 60.89825 | 1.023438 | 67.28581
4924.281 | 82.07135 | 80.06238 | 87.10744 | 52.51971 | 50.9372 | 2.703277 | 65.59849 | 60.92195 | 1.023552 | 67.32661
4930.017 | 82.16695 | 80.16527 | 87.17181 | 52.51449 | 51.02124 | 2.694596 | 65.50779 | 60.9616 | 1.021765 | 67.32717
4935.753 | 82.26255 | 80.33769 | 87.27162 | 52.61172 | 51.08828 | 2.680142 | 65.48821 | 60.94277 | 1.022313 | 67.25836
4941.489 | 82.35815 | 80.41988 | 87.27821 | 52.67093 | 51.21225 | 2.665184 | 65.49491 | 61.05852 | 1.020986 | 67.33821
4947.225 | 82.45375 | 80.41882 | 87.24887 | 52.75425 | 51.05577 | 2.676244 | 65.59937 | 60.88306 | 1.025735 | 67.19703
4952.961 | 82.54935 | 80.41273 | 87.14734 | 52.74421 | 51.04395 | 2.665416 | 65.59187 | 60.90831 | 1.025778 | 67.23937
4958.697 | 82.64495 | 80.29902 | 87.0749 | 52.62933 | 50.98166 | 2.681841 | 65.54169 | 60.90151 | 1.024794 | 67.27
4964.433 | 82.74055 | 80.22185 | 87.00806 | 52.45837 | 51.00839 | 2.690961 | 65.39162 | 60.98587 | 1.02093 | 67.3687
4970.169 | 82.83615 | 80.10402 | 87.02857 | 52.46881 | 50.9858 | 2.705367 | 65.50084 | 60.99398 | 1.021585 | 67.39427
4975.905 | 82.93175 | 80.11961 | 87.10745 | 52.44637 | 51.10625 | 2.696524 | 65.46009 | 61.10337 | 1.018742 | 67.46724
4981.641 | 83.02735 | 80.26166 | 87.21436 | 52.56115 | 51.04656 | 2.691987 | 65.48724 | 60.94141 | 1.022165 | 67.28321
4987.377 | 83.12295 | 80.36876 | 87.24056 | 52.6743 | 51.05184 | 2.682806 | 65.54077 | 60.89946 | 1.02426 | 67.22213
4993.113 | 83.21855 | 80.33352 | 87.19844 | 52.67309 | 51.08307 | 2.68986 | 65.56801 | 60.96487 | 1.02361 | 67.29207
4998.849 | 83.31415 | 80.33077 | 87.22461 | 52.67889 | 51.04961 | 2.690015 | 65.57748 | 60.91634 | 1.024394 | 67.24679
5004.585 | 83.40975 | 80.22503 | 87.06718 | 52.60376 | 50.96965 | 2.700879 | 65.57026 | 60.91671 | 1.024537 | 67.2986
5010.321 | 83.50535 | 80.14764 | 87.01232 | 52.46709 | 50.96489 | 2.706646 | 65.46306 | 60.95914 | 1.021971 | 67.35989
5016.057 | 83.60095 | 80.02516 | 87.00967 | 52.43703 | 50.95633 | 2.710981 | 65.52568 | 60.99423 | 1.021557 | 67.41346
5021.793 | 83.69655 | 80.15647 | 87.12793 | 52.44974 | 51.09125 | 2.705585 | 65.4342 | 61.06455 | 1.019106 | 67.42364
5027.529 | 83.79215 | 80.27513 | 87.19452 | 52.57319 | 51.10857 | 2.686189 | 65.49126 | 61.01784 | 1.021159 | 67.34853
5033.265 | 83.88775 | 80.36491 | 87.21257 | 52.64688 | 51.10217 | 2.684766 | 65.50979 | 60.97114 | 1.022718 | 67.28847
5039.001 | 83.98335 | 80.41012 | 87.18836 | 52.65575 | 51.12578 | 2.683756 | 65.48399 | 60.99185 | 1.022418 | 67.30183
5044.737 | 84.07895 | 80.35757 | 87.15563 | 52.6644 | 51.05645 | 2.685886 | 65.53758 | 60.94009 | 1.023975 | 67.27507
5050.473 | 84.17455 | 80.27423 | 87.06375 | 52.55158 | 51.00215 | 2.691679 | 65.46507 | 60.93903 | 1.022869 | 67.30841
5056.209 | 84.27015 | 80.10229 | 86.99422 | 52.43139 | 51.02437 | 2.70777 | 65.45554 | 61.05338 | 1.020085 | 67.45099
5061.945 | 84.36575 | 80.02223 | 86.99572 | 52.42464 | 50.91953 | 2.722397 | 65.51259 | 60.95637 | 1.022054 | 67.38514
5067.681 | 84.46135 | 80.05159 | 87.09391 | 52.39727 | 50.9779 | 2.718945 | 65.45438 | 60.9795 | 1.020351 | 67.37948
5073.417 | 84.55695 | 80.2214 | 87.1879 | 52.51578 | 51.06053 | 2.712467 | 65.46355 | 60.98234 | 1.021003 | 67.3305
5079.153 | 84.65255 | 80.28699 | 87.23534 | 52.67849 | 51.08116 | 2.704465 | 65.61273 | 60.96587 | 1.023753 | 67.29467
5084.889 | 84.74815 | 80.32565 | 87.21786 | 52.60473 | 51.04826 | 2.705578 | 65.48934 | 60.91905 | 1.022979 | 67.25138
5090.625 | 84.84375 | 80.31425 | 87.14712 | 52.62963 | 50.99522 | 2.699148 | 65.52963 | 60.88575 | 1.024527 | 67.23963
5096.361 | 84.93935 | 80.25076 | 87.08916 | 52.53242 | 51.00247 | 2.705223 | 65.46034 | 60.93857 | 1.02249 | 67.30758
5102.097 | 85.03495 | 80.03533 | 86.98126 | 52.42768 | 50.90532 | 2.711306 | 65.50567 | 60.93993 | 1.022398 | 67.37171
5107.833 | 85.13055 | 80.0527 | 86.98995 | 52.3682 | 50.90016 | 2.720016 | 65.41716 | 60.92426 | 1.021342 | 67.35355
5113.569 | 85.22615 | 80.06998 | 87.06364 | 52.38187 | 50.99303 | 2.709474 | 65.42011 | 61.00206 | 1.019748 | 67.40072
5119.305 | 85.32175 | 80.21495 | 87.12674 | 52.51541 | 51.036 | 2.703273 | 65.46835 | 60.9778 | 1.021487 | 67.33997
5125.041 | 85.41735 | 80.31817 | 87.20019 | 52.5626 | 51.08386 | 2.697827 | 65.44297 | 60.9707 | 1.021447 | 67.29959
5130.777 | 85.51295 | 80.37025 | 87.18401 | 52.61326 | 51.09596 | 2.699792 | 65.4636 | 60.97227 | 1.022189 | 67.294
5136.513 | 85.60855 | 80.29364 | 87.13419 | 52.63076 | 50.94552 | 2.7035 | 65.54786 | 60.83857 | 1.025549 | 67.20667
5142.249 | 85.70415 | 80.19882 | 87.04587 | 52.48785 | 50.94465 | 2.709282 | 65.44716 | 60.90411 | 1.022782 | 67.29735
5147.985 | 85.79975 | 80.0386 | 86.9407 | 52.40823 | 50.93812 | 2.730664 | 65.4787 | 60.99292 | 1.021361 | 67.42331
5153.721 | 85.89535 | 79.97166 | 86.98694 | 52.36352 | 50.91011 | 2.743716 | 65.4776 | 60.96664 | 1.021051 | 67.40524
5159.457 | 85.99095 | 80.01735 | 87.09215 | 52.31093 | 50.93448 | 2.735912 | 65.37448 | 60.9406 | 1.019538 | 67.35394
5165.193 | 86.08655 | 80.12625 | 87.18183 | 52.46656 | 50.95985 | 2.721377 | 65.47987 | 60.89866 | 1.022062 | 67.2801
5170.929 | 86.18215 | 80.23759 | 87.21258 | 52.55095 | 51.09242 | 2.710896 | 65.49418 | 61.0055 | 1.02105 | 67.34191
5176.665 | 86.27775 | 80.27325 | 87.18534 | 52.5385 | 51.09406 | 2.702494 | 65.44957 | 61.00456 | 1.020775 | 67.33957
5182.401 | 86.37335 | 80.25025 | 87.19586 | 52.5704 | 51.03794 | 2.706995 | 65.50808 | 60.94202 | 1.022518 | 67.28958
5188.137 | 86.46895 | 80.17893 | 87.08581 | 52.4977 | 51.02589 | 2.69893 | 65.47568 | 60.99378 | 1.021345 | 67.36835
5193.873 | 86.56455 | 80.02065 | 86.98946 | 52.41099 | 50.91666 | 2.704525 | 65.49683 | 60.9558 | 1.021845 | 67.3862
5199.609 | 86.66015 | 79.93256 | 87.03324 | 52.34655 | 50.80261 | 2.715632 | 65.48839 | 60.83505 | 1.02288 | 67.29383
5205.345 | 86.75575 | 80.00222 | 87.08818 | 52.36416 | 50.9386 | 2.716813 | 65.45338 | 60.95247 | 1.020492 | 67.36758
5211.081 | 86.85135 | 80.0585 | 87.1468 | 52.45002 | 50.97954 | 2.710514 | 65.51461 | 60.95953 | 1.021345 | 67.35105
5216.817 | 86.94695 | 80.23978 | 87.18509 | 52.51097 | 51.07876 | 2.703099 | 65.44257 | 60.99849 | 1.020546 | 67.34101
5222.553 | 87.04255 | 80.21983 | 87.16335 | 52.51307 | 51.0133 | 2.707023 | 65.46146 | 60.9355 | 1.021896 | 67.29641
5228.289 | 87.13815 | 80.20643 | 87.11518 | 52.4925 | 50.95571 | 2.722028 | 65.44675 | 60.88919 | 1.02265 | 67.26973
5234.025 | 87.23375 | 80.12495 | 87.02811 | 52.41442 | 50.933 | 2.721469 | 65.41585 | 60.9234 | 1.021584 | 67.33131
5239.761 | 87.32935 | 79.98342 | 86.91672 | 52.32161 | 50.83258 | 2.746084 | 65.41557 | 60.89533 | 1.02179 | 67.35724
5245.497 | 87.42495 | 79.92312 | 86.95435 | 52.25069 | 50.87638 | 2.746204 | 65.37619 | 60.95582 | 1.019526 | 67.41202
5251.233 | 87.52055 | 79.94932 | 87.05022 | 52.3695 | 50.90982 | 2.75197 | 65.50337 | 60.95112 | 1.021173 | 67.38417
5256.969 | 87.61615 | 80.1245 | 87.1766 | 52.41554 | 51.01706 | 2.730387 | 65.41762 | 60.96957 | 1.019923 | 67.3408
5262.705 | 87.71175 | 80.21718 | 87.18141 | 52.48691 | 51.05538 | 2.716671 | 65.43101 | 60.98009 | 1.020545 | 67.33071
5268.441 | 87.80735 | 80.22182 | 87.16061 | 52.48676 | 50.96115 | 2.71458 | 65.42703 | 60.87348 | 1.022429 | 67.24465
5274.177 | 87.90295 | 80.19706 | 87.06558 | 52.47948 | 51.00631 | 2.713289 | 65.43816 | 60.97123 | 1.021382 | 67.34995
5279.913 | 87.99855 | 80.10988 | 87.00057 | 52.41382 | 50.89031 | 2.722653 | 65.42741 | 60.88789 | 1.02243 | 67.30996
5285.649 | 88.09415 | 79.98212 | 86.92821 | 52.32017 | 50.90367 | 2.737925 | 65.41484 | 60.97673 | 1.020335 | 67.42319
5291.385 | 88.18975 | 79.88971 | 86.92594 | 52.30395 | 50.92173 | 2.74385 | 65.4702 | 61.03274 | 1.019657 | 67.48826
5297.121 | 88.28535 | 79.98064 | 87.02574 | 52.3324 | 50.86132 | 2.742263 | 65.43133 | 60.89071 | 1.021423 | 67.33245
5302.857 | 88.38095 | 80.08435 | 87.10517 | 52.39476 | 51.03706 | 2.733533 | 65.42447 | 61.03426 | 1.019119 | 67.41671
5308.593 | 88.47655 | 80.15116 | 87.14931 | 52.4623 | 51.02212 | 2.721441 | 65.4542 | 60.976 | 1.020731 | 67.34638
5314.329 | 88.57215 | 80.16831 | 87.14898 | 52.44803 | 50.99983 | 2.727161 | 65.42239 | 60.94329 | 1.0209 | 67.31575
5320.065 | 88.66775 | 80.14145 | 87.10024 | 52.44707 | 51.00529 | 2.732933 | 65.44312 | 60.9774 | 1.020772 | 67.35908
5325.801 | 88.76335 | 79.98394 | 86.97715 | 52.39102 | 50.85516 | 2.750205 | 65.50193 | 60.89998 | 1.022691 | 67.34913
5331.537 | 88.85895 | 79.92804 | 86.94348 | 52.2723 | 50.88243 | 2.755828 | 65.39919 | 60.96528 | 1.019827 | 67.4211
5337.273 | 88.95455 | 79.87489 | 86.92058 | 52.23118 | 50.86701 | 2.760251 | 65.39124 | 60.9745 | 1.019334 | 67.4436
5343.009 | 89.05015 | 79.92606 | 87.02844 | 52.24865 | 50.94479 | 2.753456 | 65.37124 | 61.00943 | 1.018118 | 67.44165
5348.745 | 89.14575 | 80.03863 | 87.10516 | 52.31644 | 51.03666 | 2.734753 | 65.36399 | 61.05035 | 1.017603 | 67.43901
5354.481 | 89.24135 | 80.16164 | 87.11593 | 52.44026 | 51.039 | 2.723913 | 65.41815 | 61.00464 | 1.019965 | 67.37487
5360.217 | 89.33695 | 80.16279 | 87.09551 | 52.45101 | 51.02827 | 2.721072 | 65.43061 | 60.9989 | 1.020389 | 67.37385
5365.953 | 89.43255 | 80.13371 | 87.06265 | 52.38677 | 50.95497 | 2.724731 | 65.37419 | 60.93384 | 1.020605 | 67.33153
5371.689 | 89.52815 | 79.99595 | 86.97775 | 52.31484 | 50.91827 | 2.733378 | 65.39686 | 60.97099 | 1.019938 | 67.40597
5377.425 | 89.62375 | 79.90997 | 86.86874 | 52.2648 | 50.85725 | 2.753116 | 65.4046 | 60.96916 | 1.020185 | 67.44253
5383.161 | 89.71935 | 79.82356 | 86.87588 | 52.23527 | 50.84424 | 2.764456 | 65.43841 | 60.98229 | 1.01987 | 67.46882
5388.897 | 89.81495 | 79.91807 | 87.01676 | 52.26579 | 51.03883 | 2.761177 | 65.39921 | 61.12926 | 1.016575 | 67.54554
5394.633 | 89.91055 | 79.99747 | 87.116 | 52.33959 | 51.05232 | 2.75896 | 65.42656 | 61.08002 | 1.017741 | 67.46964
5400.369 | 90.00615 | 80.09059 | 87.14005 | 52.39651 | 50.93186 | 2.753086 | 65.42156 | 60.89341 | 1.021258 | 67.29085
5406.105 | 90.10175 | 80.11696 | 87.11144 | 52.39567 | 50.98646 | 2.744913 | 65.39897 | 60.95965 | 1.020148 | 67.34677
5411.841 | 90.19735 | 80.08065 | 87.06372 | 52.3689 | 50.91628 | 2.74488 | 65.3952 | 60.90636 | 1.021032 | 67.31864
5417.577 | 90.29295 | 79.98052 | 86.94364 | 52.28302 | 50.93954 | 2.74627 | 65.36969 | 61.0146 | 1.018892 | 67.45208
5423.313 | 90.38855 | 79.88269 | 86.90996 | 52.23907 | 50.86641 | 2.768622 | 65.39474 | 60.97486 | 1.0195 | 67.44447
5429.049 | 90.48415 | 79.85434 | 86.9026 | 52.18432 | 50.877 | 2.767068 | 65.34938 | 61.00056 | 1.018219 | 67.47284
5434.785 | 90.57975 | 79.89215 | 87.00564 | 52.20339 | 50.98787 | 2.760122 | 65.34232 | 61.08174 | 1.016376 | 67.51305
5440.521 | 90.67535 | 80.02018 | 87.07934 | 52.28722 | 50.98694 | 2.744957 | 65.34254 | 61.00704 | 1.018027 | 67.41144
5446.257 | 90.77095 | 80.08893 | 87.08135 | 52.34545 | 51.01056 | 2.73542 | 65.35916 | 61.00966 | 1.018689 | 67.39993
5451.993 | 90.86655 | 80.05959 | 87.07274 | 52.35642 | 50.98269 | 2.737321 | 65.39682 | 60.99012 | 1.019459 | 67.39097
5457.729 | 90.96215 | 80.06507 | 87.02785 | 52.38089 | 50.95663 | 2.741668 | 65.4229 | 60.97345 | 1.020457 | 67.38479
5463.465 | 91.05775 | 79.98532 | 86.99559 | 52.34525 | 50.92189 | 2.746511 | 65.44356 | 60.9726 | 1.020459 | 67.40588
5469.201 | 91.15335 | 79.81995 | 86.9116 | 52.23064 | 50.83255 | 2.755922 | 65.43557 | 60.95643 | 1.020014 | 67.44093
5474.937 | 91.24895 | 79.72639 | 86.91719 | 52.17434 | 50.80449 | 2.770105 | 65.44174 | 60.95466 | 1.019477 | 67.45649
5480.673 | 91.34455 | 79.8134 | 87.01515 | 52.2045 | 50.90137 | 2.770343 | 65.40819 | 61.00317 | 1.018125 | 67.46084
5486.409 | 91.44015 | 79.95637 | 87.10972 | 52.25723 | 50.99375 | 2.753834 | 65.35719 | 61.02716 | 1.017307 | 67.43464
5492.145 | 91.53575 | 80.03657 | 87.13303 | 52.39388 | 50.98583 | 2.753083 | 65.46242 | 60.98005 | 1.020126 | 67.37516
5497.881 | 91.63135 | 80.04573 | 87.11121 | 52.35032 | 51.06999 | 2.747902 | 65.40052 | 61.08542 | 1.017598 | 67.46577
5503.617 | 91.72695 | 80.05733 | 87.06244 | 52.3448 | 50.96875 | 2.748025 | 65.38415 | 60.97805 | 1.019512 | 67.38334
5509.353 | 91.82255 | 79.97554 | 86.95125 | 52.24653 | 50.94948 | 2.750582 | 65.32814 | 61.02551557 | 1.017983 | 67.46066
5515.089 | 91.91815 | 79.86125 | 86.86798 | 52.17418 | 50.83541 | 2.770112 | 65.33104 | 60.96092 | 1.018854 | 67.44525
5520.825 | 92.01375 | 79.80769 | 86.85013 | 52.14512 | 50.8093 | 2.772648 | 65.33846 | 60.95561 | 1.01881 | 67.45472
5526.561 | 92.10935 | 79.79588 | 86.95671 | 52.20733 | 50.89434 | 2.769397 | 65.42609 | 61.02263 | 1.018321 | 67.49194
5532.297 | 92.20495 | 79.97085 | 87.03669 | 52.31391 | 50.98084 | 2.757151 | 65.41623 | 61.03332 | 1.018669 | 67.45132
5538.033 | 92.30055 | 80.03204 | 87.09387 | 52.27113 | 51.01347 | 2.746414 | 65.31275 | 61.02915 | 1.017184 | 67.42478
5543.769 | 92.39615 | 80.0522 | 87.06315 | 52.3313 | 50.94564 | 2.751489 | 65.37147 | 60.95198 | 1.019711 | 67.36241
5549.505 | 92.49175 | 79.98559 | 87.00849 | 52.30426 | 50.95043 | 2.762627 | 65.3921 | 61.00195 | 1.019088 | 67.4278
5555.241 | 92.58735 | 79.92261 | 86.9237 | 52.24662 | 50.8093 | 2.77339 | 65.37151 | 60.88688 | 1.020793 | 67.36062
5560.977 | 92.68295 | 79.81994 | 86.85873 | 52.12646 | 50.79847 | 2.793977 | 65.30505 | 60.93501 | 1.018662 | 67.43348
5566.713 | 92.77855 | 79.71619 | 86.87716 | 52.09353 | 50.83934 | 2.80655 | 65.34874 | 61.01495 | 1.0172 | 67.51657
5572.449 | 92.87415 | 79.75314 | 86.92971 | 52.11923 | 50.92498 | 2.792221 | 65.3507 | 61.08488 | 1.015991 | 67.5574
5578.185 | 92.96975 | 79.89064 | 87.06629 | 52.24053 | 50.93663 | 2.780365 | 65.39005 | 60.99858 | 1.018122 | 67.43201
5583.921 | 93.06535 | 80.02811 | 87.08708 | 52.25163 | 51.06578 | 2.76371 | 65.29159 | 61.09566 | 1.015763 | 67.48246
5589.657 | 93.16095 | 80.01396 | 87.0728 | 52.27947 | 51.04396 | 2.761081 | 65.33793 | 61.07994 | 1.016739 | 67.47485
5595.393 | 93.25655 | 79.97172 | 87.02982 | 52.2887 | 50.89037 | 2.756737 | 65.38399 | 60.92722 | 1.019988 | 67.36387
5601.129 | 93.35215 | 79.93292 | 86.94085 | 52.22496 | 50.95914 | 2.771396 | 65.33598 | 61.05639 | 1.017369 | 67.49671
5606.865 | 93.44775 | 79.80363 | 86.83523 | 52.1256 | 50.82004 | 2.779423 | 65.31733 | 60.97546 | 1.018213 | 67.47498
5612.601 | 93.54335 | 79.72568 | 86.81018 | 52.08595 | 50.82211 | 2.783851 | 65.33146 | 61.01551 | 1.017397 | 67.52836
5618.337 | 93.63895 | 79.73862 | 86.91912 | 52.09395 | 50.96859 | 2.782041 | 65.33089 | 61.14638 | 1.014629 | 67.61355
5624.073 | 93.73455 | 79.88945 | 87.05015 | 52.14796 | 51.03469 | 2.77009 | 65.27515 | 61.12239 | 1.014366 | 67.53879
5629.809 | 93.83015 | 79.98687 | 87.03706 | 52.26549 | 51.00056 | 2.764633 | 65.34259 | 61.05098 | 1.017332 | 67.4629
5635.545 | 93.92575 | 79.96397 | 87.03479 | 52.25154 | 50.94646 | 2.770131 | 65.34386 | 60.99535 | 1.018141 | 67.42131
5641.281 | 94.02135 | 79.97285 | 86.98098 | 52.25171 | 50.90876 | 2.777601 | 65.33682 | 60.96678 | 1.018898 | 67.40631
5647.017 | 94.11695 | 79.90275 | 86.83859 | 52.13148 | 50.88248 | 2.784493 | 65.24366 | 61.01313 | 1.017078 | 67.48653
5652.753 | 94.21255 | 79.75986 | 86.8363 | 52.08185 | 50.74657 | 2.803127 | 65.29833 | 60.9028 | 1.018832 | 67.4227
5658.489 | 94.30815 | 79.68001 | 86.84209 | 52.02824 | 50.80843 | 2.810525 | 65.29648 | 61.00392 | 1.016544 | 67.52127
5664.225 | 94.40375 | 79.71848 | 86.93099 | 52.0422 | 50.88877 | 2.801448 | 65.28248 | 61.05357 | 1.015211 | 67.53775
5669.961 | 94.49935 | 79.83309 | 87.03489 | 52.18079 | 50.97379 | 2.783676 | 65.36235 | 61.07554 | 1.016217 | 67.51355
5675.697 | 94.59495 | 79.93556 | 87.07251 | 52.24166 | 50.9735 | 2.770425 | 65.35472 | 61.02415 | 1.017408 | 67.44345
5681.433 | 94.69055 | 79.98909 | 87.04436 | 52.22759 | 51.04282 | 2.766232 | 65.29339 | 61.09808 | 1.015753 | 67.50039
5687.169 | 94.78615 | 79.9735 | 86.99947 | 52.26488 | 50.95791 | 2.772687 | 65.35275 | 61.0186 | 1.018172 | 67.44582
5692.905 | 94.88175 | 79.93056 | 86.89534 | 52.17026 | 50.92812 | 2.771962 | 65.26948 | 61.03684 | 1.016923 | 67.48979
5698.641 | 94.97735 | 79.76697 | 86.78383 | 52.10833 | 50.84305 | 2.790312 | 65.3257 | 61.03536 | 1.017415 | 67.54207
5704.377 | 95.07295 | 79.64952 | 86.8103 | 52.06498 | 50.69573 | 2.80348 | 65.36761 | 60.89138 | 1.019523 | 67.43973
5710.113 | 95.16855 | 79.71742 | 86.87598 | 52.03789 | 50.8442 | 2.79967 | 65.27794 | 61.02076 | 1.016017 | 67.52141
5715.849 | 95.26415 | 79.83007 | 86.97996 | 52.16477 | 50.94996 | 2.793681 | 65.34476 | 61.06832 | 1.01638 | 67.51888
5721.585 | 95.35975 | 79.959 | 87.02817 | 52.19222 | 50.9164 | 2.785321 | 65.27373 | 60.9636 | 1.017585 | 67.39705
5727.321 | 95.45535 | 79.88444 | 87.00463 | 52.27383 | 50.89256 | 2.789946 | 65.43681 | 60.97072 | 1.019654 | 67.42207
5733.057 | 95.55095 | 79.90487 | 86.93592 | 52.19868 | 50.92419 | 2.800525 | 65.32603 | 61.02651 | 1.017555 | 67.47817
5738.793 | 95.64655 | 79.8782 | 86.8804 | 52.13993 | 50.88824 | 2.807758 | 65.27429 | 61.01355 | 1.017128 | 67.48342
5744.529 | 95.74215 | 79.73101 | 86.81196 | 52.03191 | 50.84323 | 2.805076 | 65.25931 | 61.03828 | 1.015919 | 67.54594
5750.265 | 95.83775 | 79.63685 | 86.83811 | 51.97796 | 50.75421 | 2.808993 | 65.26873 | 60.95597 | 1.016646 | 67.49049
5756.001 | 95.93335 | 79.67968 | 86.96292 | 52.01791 | 50.84927 | 2.79997 | 65.28377 | 61.0085 | 1.015525 | 67.50143
5761.737 | 96.02895 | 79.74322 | 87.03757 | 52.1441 | 50.94298 | 2.781893 | 65.39001 | 61.07027 | 1.016117 | 67.526
5767.473 | 96.12455 | 79.8826 | 87.09171 | 52.20003 | 51.02432 | 2.765688 | 65.34593 | 61.09714 | 1.015585 | 67.51089
5773.209 | 96.22015 | 79.92478 | 87.07323 | 52.23915 | 50.92461 | 2.757891 | 65.36039 | 60.96925 | 1.018336 | 67.39955
5778.945 | 96.31575 | 79.85471 | 86.99748 | 52.20536 | 50.93071 | 2.767705 | 65.37543 | 61.02985 | 1.017555 | 67.47858
5784.681 | 96.41135 | 79.8682 | 86.92241 | 52.09876 | 50.87865 | 2.774415 | 65.23091 | 60.9902 | 1.016517 | 67.45763
5790.417 | 96.50695 | 79.72601 | 86.79179 | 52.00285 | 50.89301 | 2.788066 | 65.22696 | 61.10731 | 1.014359 | 67.60836
5796.153 | 96.60255 | 79.63114 | 86.75524 | 51.96321 | 50.72665 | 2.809533 | 65.25488 | 60.9555 | 1.01691 | 67.50749
5801.889 | 96.69815 | 79.65336 | 86.93059 | 51.96226 | 50.89756 | 2.811044 | 65.23549 | 61.08794 | 1.013477 | 67.57906
5807.625 | 96.79375 | 79.76043 | 86.97627 | 52.04353 | 51.00073 | 2.802334 | 65.24981 | 61.15588 | 1.013008 | 67.60608
5813.361 | 96.88935 | 79.79909 | 87.01452 | 52.11512 | 50.97261 | 2.788439 | 65.30792 | 61.09399 | 1.014961 | 67.53951
5819.097 | 96.98495 | 79.88448 | 87.01343 | 52.13111 | 51.04805 | 2.802503 | 65.25811 | 61.15374 | 1.013772 | 67.57311
5824.833 | 97.08055 | 79.85596 | 86.98516 | 52.1427 | 50.93258 | 2.794361 | 65.29594 | 61.03617 | 1.016297 | 67.48603
5830.569 | 97.17615 | 79.7759 | 86.88356 | 52.08269 | 50.88981 | 2.805757 | 65.28624 | 61.05144 | 1.01598 | 67.53418
5836.305 | 97.27175 | 79.62631 | 86.75991 | 52.01207 | 50.73596 | 2.816386 | 65.32021 | 60.96672 | 1.017679 | 67.51685
5842.041 | 97.36735 | 79.57694 | 86.74657 | 51.94007 | 50.8291 | 2.823473 | 65.27025 | 61.10156 | 1.014408 | 67.64121
5847.777 | 97.46295 | 79.64037 | 86.90572 | 51.91971 | 50.92032 | 2.814964 | 65.1927 | 61.12919 | 1.012194 | 67.6208
5853.513 | 97.55855 | 79.74501 | 86.95266 | 52.03378 | 50.93971 | 2.798035 | 65.2502 | 61.09703 | 1.014032 | 67.56461
5859.249 | 97.65415 | 79.85633 | 86.98425 | 52.15432 | 50.98639 | 2.789051 | 65.31018 | 61.10086 | 1.01545 | 67.54012
5864.985 | 97.74975 | 79.9039 | 86.97883 | 52.13598 | 51.03165 | 2.785319 | 65.24835 | 61.1398 | 1.014193 | 67.5645
5870.721 | 97.84535 | 79.85811 | 86.90156 | 52.16137 | 50.93502 | 2.793718 | 65.31755 | 61.06913 | 1.016612 | 67.52951
5876.457 | 97.94095 | 79.8081 | 86.83027 | 52.07283 | 50.8477 | 2.801617 | 65.24755 | 61.00887 | 1.016629 | 67.50293
5882.193 | 98.03655 | 79.63946 | 86.70212 | 52.0024 | 50.79905 | 2.816709 | 65.29729 | 61.05909 | 1.016227 | 67.60252
5887.929 | 98.13215 | 79.59481 | 86.73474 | 51.88994 | 50.74623 | 2.846816 | 65.19261 | 60.99982 | 1.015084 | 67.55544
5893.665 | 98.22775 | 79.59888 | 86.85348 | 51.9258 | 50.76941 | 2.834612 | 65.23433 | 60.98235 | 1.015322 | 67.51679
5899.401 | 98.32335 | 79.74337 | 86.94917 | 52.00432 | 50.87918 | 2.818687 | 65.2146 | 61.02631 | 1.014663 | 67.50665
5905.137 | 98.41895 | 79.81829 | 86.96352 | 52.11013 | 50.90282 | 2.813629 | 65.28595 | 61.02215 | 1.016256 | 67.48587
5910.873 | 98.51455 | 79.81836 | 86.95863 | 52.07275 | 50.90362 | 2.809712 | 65.23907 | 61.0249 | 1.015511 | 67.48911
5916.609 | 98.61015 | 79.81578 | 86.93801 | 52.08499 | 50.8523 | 2.816242 | 65.25651 | 60.97189 | 1.016775 | 67.44944
5922.345 | 98.70575 | 79.76834 | 86.85244 | 52.06775 | 50.81141 | 2.827136 | 65.2737 | 60.97158 | 1.017256 | 67.4752
5928.081 | 98.80135 | 79.63447 | 86.77037 | 51.92504 | 50.76454 | 2.832159 | 65.20422 | 60.99424 | 1.015404 | 67.53612
5933.817 | 98.89695 | 79.55106 | 86.79261 | 51.87904 | 50.83042 | 2.821858 | 65.21477 | 61.09556 | 1.01319 | 67.63219
5939.553 | 98.99255 | 79.57982 | 86.87226 | 51.90402 | 50.85032 | 2.829676 | 65.2226 | 61.07954 | 1.013281 | 67.5977
5945.289 | 99.08815 | 79.70791 | 86.91643 | 51.98026 | 50.95312 | 2.81304 | 65.21343 | 61.14 | 1.012722 | 67.61468
5951.025 | 99.18375 | 79.79932 | 86.97925 | 52.07117 | 50.97303 | 2.793179 | 65.25265 | 61.10742 | 1.014097 | 67.55758
5956.761 | 99.27935 | 79.82966 | 86.89932 | 52.09708 | 50.89027 | 2.79754 | 65.26031 | 61.02664 | 1.016252 | 67.50001
5962.497 | 99.37495 | 79.81025 | 86.89197 | 52.00162 | 50.97731 | 2.793082 | 65.15658 | 61.14079 | 1.012658 | 67.60039
5968.233 | 99.47055 | 79.76886 | 86.8681 | 51.97906 | 50.89185 | 2.813621 | 65.1621 | 61.06214 | 1.013918 | 67.54749
5973.969 | 99.56615 | 79.60742 | 86.72158 | 51.91366 | 50.71364 | 2.827966 | 65.21209 | 60.96091 | 1.016201 | 67.52321
5979.705 | 99.66175 | 79.52433 | 86.73041 | 51.82599 | 50.75885 | 2.840356 | 65.16997 | 61.04225 | 1.013581 | 67.60521
5985.441 | 99.75735 | 79.61019 | 86.8419 | 51.81473 | 50.86644 | 2.852466 | 65.08555 | 61.09907 | 1.011217 | 67.61404
5991.177 | 99.85295 | 79.65421 | 86.95191 | 52.02518 | 50.87528 | 2.830578 | 65.31378 | 61.05303 | 1.015148 | 67.54563
5996.913 | 99.94855 | 79.77352 | 86.9638 | 52.08434 | 50.94434 | 2.818867 | 65.29027 | 61.08811 | 1.014925 | 67.54948
6002.649 | 100.04415 | 79.80632 | 86.93091 | 51.97932 | 50.95265 | 2.817607 | 65.13184 | 61.09828 | 1.012713 | 67.55807
6008.385 | 100.13975 | 79.80356 | 86.91133 | 52.06537 | 50.89952 | 2.816195 | 65.24191 | 61.04279 | 1.015448 | 67.51617
6014.121 | 100.23535 | 79.67769 | 86.67747 | 52.05613 | 50.82641 | 2.8275 | 65.33338 | 61.08717 | 1.016729 | 67.62332
6019.857 | 100.33095 | 79.5769 | 86.70589 | 51.91057 | 50.77168 | 2.832568 | 65.23322 | 61.04759 | 1.014979 | 67.6043
6025.593 | 100.42655 | 79.50221 | 86.70252 | 51.84533 | 50.79835 | 2.845773 | 65.21244 | 61.10814 | 1.013171 | 67.66974
6031.329 | 100.52215 | 79.54424 | 86.7422 | 51.85346 | 50.81835 | 2.830536 | 65.18821 | 61.10218 | 1.012931 | 67.64889
6037.065 | 100.61775 | 79.68217 | 86.9605 | 51.98299 | 50.88466 | 2.814171 | 65.23792 | 61.05095 | 1.014138 | 67.5368
6042.801 | 100.71335 | 79.76826 | 86.98305 | 52.02551 | 50.95677 | 2.805704 | 65.22082 | 61.09782 | 1.013531 | 67.55482
6048.537 | 100.80895 | 79.77661 | 86.98397 | 52.09348 | 50.88159 | 2.795673 | 65.2992 | 61.0043 | 1.016355 | 67.47503
6054.273 | 100.90455 | 79.71943 | 86.96344 | 52.05669 | 50.91193 | 2.799964 | 65.29988 | 61.06903 | 1.015032 | 67.54409
6060.009 | 101.00015 | 79.66761 | 86.82615 | 52.02147 | 50.81905 | 2.818901 | 65.29815 | 61.02706 | 1.016199 | 67.54608
6065.745 | 101.09575 | 79.57928 | 86.74 | 51.86553 | 50.79251 | 2.837473 | 65.17466 | 61.05916 | 1.013682 | 67.60677
6071.481 | 101.19135 | 79.44579 | 86.76198 | 51.88491 | 50.78024 | 2.843618 | 65.30857 | 61.08493 | 1.014306 | 67.64969
6077.217 | 101.28695 | 79.48827 | 86.80877 | 51.87516 | 50.80275 | 2.847964 | 65.2614 | 61.0792 | 1.013666 | 67.62755
6082.953 | 101.38255 | 79.60487 | 86.94819 | 51.9242 | 50.85072 | 2.822563 | 65.22742 | 61.04286 | 1.013667 | 67.54742
6088.689 | 101.47815 | 79.72236 | 87.0246 | 52.00187 | 50.93739 | 2.824066 | 65.22871 | 61.07594 | 1.013456 | 67.5373
6094.425 | 101.57375 | 79.76215 | 86.95298 | 52.01156 | 50.95343 | 2.81848 | 65.20833 | 61.10713 | 1.013326 | 67.56966
6100.161 | 101.66935 | 79.72359 | 86.937 | 52.02137 | 50.85693 | 2.814897 | 65.25217 | 61.01129 | 1.01544 | 67.50034
6105.897 | 101.76495 | 79.69115 | 86.83992 | 51.97805 | 50.80561 | 2.818904 | 65.22437 | 60.99729 | 1.015619 | 67.51402
6111.633 | 101.86055 | 79.57172 | 86.70089 | 51.88663 | 50.72165 | 2.831609 | 65.20738 | 60.99117 | 1.015511 | 67.55936
6117.369 | 101.95615 | 79.45663 | 86.70211 | 51.83368 | 50.73871 | 2.849004 | 65.23518 | 61.05317 | 1.014134 | 67.63293
6123.105 | 102.05175 | 79.50844 | 86.80656 | 51.79367 | 50.78582 | 2.833439 | 65.14235 | 61.05232 | 1.012411 | 67.60173
6128.841 | 102.14735 | 79.59967 | 86.89795 | 51.90438 | 50.93275 | 2.827875 | 65.20678 | 61.1618 | 1.011648 | 67.65733
6134.577 | 102.24295 | 79.73522 | 86.92393 | 51.93495 | 50.86509 | 2.83689 | 65.13426 | 61.02167 | 1.013591 | 67.50931
6140.313 | 102.33855 | 79.72922 | 86.95093 | 51.96228 | 50.89281 | 2.829032 | 65.17346 | 61.04715 | 1.013572 | 67.52641
6146.049 | 102.43415 | 79.69106 | 86.86843 | 51.97739 | 50.8911 | 2.829946 | 65.22361 | 61.08942 | 1.0139 | 67.58519
6151.785 | 102.52975 | 79.62305 | 86.81129 | 52.00501 | 50.81723 | 2.847289 | 65.31401 | 61.04658 | 1.015914 | 67.57386
6157.521 | 102.62535 | 79.50264 | 86.655 | 51.84767 | 50.69547 | 2.86183 | 65.21503 | 61.00179 | 1.015273 | 67.59058
6163.257 | 102.72095 | 79.43179 | 86.65742 | 51.70599 | 50.81636 | 2.868468 | 65.09483 | 61.17225 | 1.01009 | 67.74542
6168.993 | 102.81655 | 79.48531 | 86.75336 | 51.72309 | 50.83616 | 2.871253 | 65.07251 | 61.14097 | 1.01003 | 67.69034
6174.729 | 102.91215 | 79.58724 | 86.84331 | 51.88261 | 50.85495 | 2.854404 | 65.1896 | 61.09311 | 1.012771 | 67.61323
6180.465 | 103.00775 | 79.72592 | 86.9002 | 51.95032 | 50.99256 | 2.814128 | 65.16114 | 61.18676 | 1.011356 | 67.65335
6186.201 | 103.10335 | 79.70171 | 86.89403 | 51.99663 | 50.84271 | 2.824955 | 65.23904 | 61.01803 | 1.015241 | 67.51863
6191.937 | 103.19895 | 79.67839 | 86.88676 | 51.98638 | 50.89862 | 2.827469 | 65.24527 | 61.09629 | 1.013926 | 67.58977
6197.673 | 103.29455 | 79.62294 | 86.76067 | 51.93406 | 50.82332 | 2.831356 | 65.225 | 61.07264 | 1.014406 | 67.6055
6203.409 | 103.39015 | 79.52595 | 86.66606 | 51.83217 | 50.73013 | 2.857029 | 65.17642 | 61.03091 | 1.014276 | 67.6081
6209.145 | 103.48575 | 79.44534 | 86.65469 | 51.72115 | 50.84721 | 2.852852 | 65.10282 | 61.20545 | 1.009773 | 67.77093
6214.881 | 103.58135 | 79.40992 | 86.74247 | 51.73885 | 50.86551 | 2.848395 | 65.15414 | 61.20785 | 1.009755 | 67.76259
6220.617 | 103.67695 | 79.56595 | 86.85226 | 51.8244 | 50.85989 | 2.869311 | 65.13389 | 61.10349 | 1.011536 | 67.62423
6226.353 | 103.77255 | 79.65785 | 86.90864 | 51.95741 | 50.85429 | 2.8409 | 65.22573 | 61.04248 | 1.014244 | 67.54462
6232.089 | 103.86815 | 79.67499 | 86.91086 | 51.96905 | 50.91228 | 2.844545 | 65.22631 | 61.10503 | 1.013316 | 67.59298
6237.825 | 103.96375 | 79.66462 | 86.85045 | 51.92213 | 50.84865 | 2.846548 | 65.17589 | 61.05472 | 1.013668 | 67.56492
6243.561 | 104.05935 | 79.58122 | 86.78218 | 51.90963 | 50.77253 | 2.858544 | 65.2285 | 61.01885 | 1.014943 | 67.56459
6249.297 | 104.15495 | 79.50111 | 86.6817 | 51.79842 | 50.78614 | 2.868563 | 65.15433 | 61.10157 | 1.012497 | 67.66856
6255.033 | 104.25055 | 79.38332 | 86.68479 | 51.6921 | 50.75325 | 2.872592 | 65.11708 | 61.10383 | 1.011074 | 67.69258
6260.769 | 104.34615 | 79.41954 | 86.70948 | 51.76066 | 50.77128 | 2.882451 | 65.17371 | 61.10317 | 1.012056 | 67.6802
6266.505 | 104.44175 | 79.55015 | 86.75893 | 51.79744 | 50.88729 | 2.867473 | 65.11294 | 61.17672 | 1.010466 | 67.70648
6272.241 | 104.53735 | 79.63476 | 86.89203 | 51.8922 | 50.90997 | 2.836194 | 65.16275 | 61.12386 | 1.011863 | 67.62013
6277.977 | 104.63295 | 79.67082 | 86.8702 | 51.9368 | 50.93846 | 2.831364 | 65.18924 | 61.15299 | 1.012167 | 67.64171
6283.713 | 104.72855 | 79.64282 | 86.88249 | 51.89713 | 50.88409 | 2.83083 | 65.16235 | 61.09338 | 1.012474 | 67.59505
6289.449 | 104.82415 | 79.61104 | 86.70953 | 51.86232 | 50.84172 | 2.849263 | 65.14464 | 61.11801 | 1.012638 | 67.65556
6295.185 | 104.91975 | 79.46081 | 86.6466 | 51.76641 | 50.75933 | 2.861442 | 65.14709 | 61.09701 | 1.012406 | 67.67943
6300.921 | 105.01535 | 79.33303 | 86.63879 | 51.72173 | 50.70951 | 2.872197 | 65.1957 | 61.08657 | 1.012526 | 67.69698
6306.657 | 105.11095 | 79.41421 | 86.71012 | 51.70757 | 50.77361 | 2.875791 | 65.11123 | 61.10768 | 1.010971 | 67.68485
6312.393 | 105.20655 | 79.47209 | 86.82421 | 51.85002 | 50.82742 | 2.865039 | 65.24305 | 61.10905 | 1.012683 | 67.65247
6318.129 | 105.30215 | 79.64999 | 86.89984 | 51.84075 | 50.8758 | 2.884438 | 65.0857 | 61.07441 | 1.011539 | 67.57446
6323.865 | 105.39775 | 79.63307 | 86.89612 | 51.92227 | 50.92548 | 2.860709 | 65.2019 | 61.14158 | 1.012141 | 67.63441
6329.601 | 105.49335 | 79.60504 | 86.87058 | 51.91106 | 50.84202 | 2.861596 | 65.21077 | 61.06101 | 1.013584 | 67.57773
6335.337 | 105.58895 | 79.5501 | 86.73773 | 51.87265 | 50.7787 | 2.856913 | 65.20753 | 61.05403 | 1.014097 | 67.6086
6341.073 | 105.68455 | 79.41124 | 86.70606 | 51.82177 | 50.60578 | 2.872553 | 65.25747 | 60.90827 | 1.016564 | 67.52054
6346.809 | 105.78015 | 79.29061 | 86.70068 | 51.76598 | 50.68871 | 2.86764 | 65.28639 | 61.05407 | 1.013808 | 67.66606
6352.545 | 105.87575 | 79.35758 | 86.7561 | 51.76927 | 50.80772 | 2.862909 | 65.23544 | 61.15237 | 1.011498 | 67.72391
6358.281 | 105.97135 | 79.46856 | 86.86122 | 51.81206 | 50.87607 | 2.843848 | 65.19818 | 61.15513 | 1.010974 | 67.68424
6364.017 | 106.06695 | 79.6166 | 86.92689 | 51.89563 | 50.8926 | 2.836406 | 65.18192 | 61.09673 | 1.012276 | 67.5942
6369.753 | 106.16255 | 79.59995 | 86.9075 | 51.91946 | 50.95232 | 2.81896 | 65.2255 | 61.18168 | 1.011553 | 67.67197
6375.489 | 106.25815 | 79.63034 | 86.84177 | 51.88757 | 50.86329 | 2.83765 | 65.16055 | 61.08799 | 1.012702 | 67.60095
6381.225 | 106.35375 | 79.52394 | 86.73228 | 51.87313 | 50.80975 | 2.88513 | 65.22958 | 61.10292 | 1.013487 | 67.65537
6386.961 | 106.44935 | 79.40147 | 86.6525 | 51.76293 | 50.66076 | 2.870495 | 65.1914 | 60.9978 | 1.014308 | 67.60735
6392.697 | 106.54495 | 79.3318 | 86.63125 | 51.68001 | 50.69876 | 2.887127 | 65.14413 | 61.07687 | 1.011924 | 67.69064
6398.433 | 106.64055 | 79.32998 | 86.67768 | 51.68728 | 50.78464 | 2.894441 | 65.1548 | 61.16376 | 1.010355 | 67.75403
6404.169 | 106.73615 | 79.45348 | 86.83461 | 51.73796 | 50.86147 | 2.878684 | 65.11729 | 61.15293 | 1.009818 | 67.69053
6409.905 | 106.83175 | 79.5302 | 86.86291 | 51.89196 | 50.82288 | 2.880113 | 65.24812 | 61.0681 | 1.013593 | 67.5996
6415.641 | 106.92735 | 79.60278 | 86.89336 | 51.87509 | 50.90163 | 2.872172 | 65.16744 | 61.12501 | 1.011696 | 67.62699
6421.377 | 107.02295 | 79.57424 | 86.85847 | 51.86202 | 50.80109 | 2.86644 | 65.17439 | 61.02754 | 1.013442 | 67.55819
6427.113 | 107.11855 | 79.54939 | 86.72561 | 51.78202 | 50.75031 | 2.868772 | 65.09417 | 61.02463 | 1.012892 | 67.58665
6432.849 | 107.21415 | 79.45421 | 86.64481 | 51.6844 | 50.78093 | 2.873283 | 65.04929 | 61.12608 | 1.010372 | 67.70522
6438.585 | 107.30975 | 79.31862 | 86.64997 | 51.64046 | 50.71604 | 2.883216 | 65.10508 | 61.09555 | 1.010805 | 67.70502
6444.321 | 107.40535 | 79.3573 | 86.71327 | 51.63962 | 50.81506 | 2.882885 | 65.07229 | 61.17719 | 1.008819 | 67.75296
6450.057 | 107.50095 | 79.46253 | 86.74458 | 51.72562 | 50.79248 | 2.869063 | 65.09436 | 61.09998 | 1.010948 | 67.66238
6455.793 | 107.59655 | 79.56672 | 86.81768 | 51.8519 | 50.89711 | 2.861993 | 65.16783 | 61.16072 | 1.011333 | 67.67849
6461.529 | 107.69215 | 79.58291 | 86.82305 | 51.87647 | 50.8052 | 2.872308 | 65.18544 | 61.04239 | 1.013643 | 67.57583
6467.265 | 107.78775 | 79.55352 | 86.76513 | 51.82693 | 50.76989 | 2.861728 | 65.14725 | 61.03206 | 1.013379 | 67.58429
6473.001 | 107.88335 | 79.45748 | 86.69523 | 51.87184 | 50.72146 | 2.882559 | 65.28251 | 61.03465 | 1.015226 | 67.61872
6478.737 | 107.97895 | 79.35428 | 86.63771 | 51.68512 | 50.71849 | 2.881787 | 65.13212 | 61.09003 | 1.01163 | 67.69595
6484.473 | 108.07455 | 79.25882 | 86.59334 | 51.66891 | 50.70348 | 2.898337 | 65.19011 | 61.12328 | 1.011613 | 67.75067
6490.209 | 108.17015 | 79.27778 | 86.67464 | 51.62765 | 50.72744 | 2.902786 | 65.12248 | 61.11506 | 1.010327 | 67.72427
6495.945 | 108.26575 | 79.40885 | 86.83538 | 51.69549 | 50.78246 | 2.882696 | 65.10042 | 61.07391 | 1.010559 | 67.63327
6501.681 | 108.36135 | 79.5107 | 86.8239 | 51.82368 | 50.7947 | 2.865957 | 65.17824 | 61.05576 | 1.012821 | 67.60074
6507.417 | 108.45695 | 79.57141 | 86.85413 | 51.80635 | 50.89684 | 2.875631 | 65.10674 | 61.1452 | 1.01045 | 67.65753
6513.153 | 108.55255 | 79.57916 | 86.76198 | 51.80142 | 50.80205 | 2.870217 | 65.09421 | 61.06255 | 1.012239 | 67.60531
6518.889 | 108.64815 | 79.51191 | 86.7202 | 51.76803 | 50.81029 | 2.874104 | 65.10727 | 61.11243 | 1.011423 | 67.66797
6524.625 | 108.74375 | 79.36141 | 86.60886 | 51.70565 | 50.66821 | 2.88495 | 65.15213 | 61.03755 | 1.013036 | 67.65667
6530.361 | 108.83935 | 79.27781 | 86.59911 | 51.56811 | 50.75099 | 2.881487 | 65.04735 | 61.17146 | 1.008694 | 67.78585
6536.097 | 108.93495 | 79.26284 | 86.64137 | 51.61406 | 50.78104 | 2.893684 | 65.1176 | 61.19746 | 1.008995 | 67.80204
6541.833 | 109.03055 | 79.37746 | 86.79946 | 51.70911 | 50.8173 | 2.884421 | 65.14332 | 61.14057 | 1.010132 | 67.70179
6547.569 | 109.12615 | 79.51862 | 86.80929 | 51.75956 | 50.96524 | 2.881868 | 65.09111 | 61.26327 | 1.008182 | 67.77471
6553.305 | 109.22175 | 79.48322 | 86.81985 | 51.84086 | 50.79624 | 2.883712 | 65.22239 | 61.06912 | 1.013126 | 67.61796
6559.041 | 109.31735 | 79.51192 | 86.76184 | 51.782 | 50.78306 | 2.886199 | 65.12483 | 61.06427 | 1.012238 | 67.61976
6564.777 | 109.41295 | 79.4419 | 86.65631 | 51.7321 | 50.78635 | 2.897793 | 65.11942 | 61.13284 | 1.011197 | 67.71095
6570.513 | 109.50855 | 79.31872 | 86.58256 | 51.64278 | 50.63082 | 2.907417 | 65.10794 | 61.01781 | 1.012552 | 67.65371
6576.249 | 109.60415 | 79.22842 | 86.5806 | 51.57804 | 50.65644 | 2.911421 | 65.10042 | 61.08241 | 1.010771 | 67.72513
6581.985 | 109.69975 | 79.2439 | 86.66271 | 51.59443 | 50.78306 | 2.908494 | 65.1084 | 61.1989 | 1.008571 | 67.80271
6587.721 | 109.79535 | 79.39256 | 86.73952 | 51.65085 | 50.83077 | 2.888844 | 65.05754 | 61.17348 | 1.008727 | 67.73795
6593.457 | 109.89095 | 79.48245 | 86.77292 | 51.76867 | 50.89388 | 2.882674 | 65.1322 | 61.20419 | 1.009774 | 67.73963
6599.193 | 109.98655 | 79.5037 | 86.78498 | 51.81387 | 50.75362 | 2.871924 | 65.17165 | 61.0233 | 1.013449 | 67.58274
6604.929 | 110.08215 | 79.52196 | 86.75529 | 51.77688 | 50.83336 | 2.875845 | 65.11016 | 61.1235 | 1.011136 | 67.66837
6610.665 | 110.17775 | 79.44658 | 86.66918 | 51.74394 | 50.82153 | 2.88101 | 65.13048 | 61.1687 | 1.010728 | 67.73732
6616.401 | 110.27335 | 79.31264 | 86.57293 | 51.66875 | 50.65011 | 2.892752 | 65.14566 | 61.04685 | 1.012675 | 67.68087
6622.137 | 110.36895 | 79.21984 | 86.64153 | 51.55928 | 50.6664 | 2.893066 | 65.0838 | 61.07495 | 1.010205 | 67.70866
6627.873 | 110.46455 | 79.21073 | 86.701 | 51.58951 | 50.78845 | 2.889182 | 65.12944 | 61.20332 | 1.008368 | 67.80529
6633.609 | 110.56015 | 79.35093 | 86.83544 | 51.63632 | 50.77219 | 2.887419 | 65.07337 | 61.08266 | 1.009606 | 67.65172
6639.345 | 110.65575 | 79.44733 | 86.83298 | 51.74038 | 50.85033 | 2.881185 | 65.12538 | 61.14239 | 1.010086 | 67.68326
6645.081 | 110.75135 | 79.47603 | 86.82767 | 51.75927 | 50.82118 | 2.877598 | 65.12564 | 61.09884 | 1.011035 | 67.64254
6650.817 | 110.84695 | 79.46081 | 86.81937 | 51.74893 | 50.81976 | 2.877312 | 65.1251 | 61.10574 | 1.010861 | 67.65284
6656.553 | 110.94255 | 79.39986 | 86.68461 | 51.70164 | 50.66 | 2.895878 | 65.11553 | 60.9856 | 1.013122 | 67.59121
6662.289 | 111.03815 | 79.25043 | 86.55372 | 51.65286 | 50.64014 | 2.911388 | 65.17675 | 61.06468 | 1.012563 | 67.71145
6668.025 | 111.13375 | 79.21885 | 86.60419 | 51.53958 | 50.62598 | 2.914814 | 65.05975 | 61.04044 | 1.010625 | 67.68755
6673.761 | 111.22935 | 79.22665 | 86.6683 | 51.56881 | 50.78273 | 2.911137 | 65.09023 | 61.20275 | 1.008077 | 67.80814
6679.497 | 111.32495 | 79.34095 | 86.78338 | 51.63264 | 50.85922 | 2.896623 | 65.07692 | 61.21032 | 1.007807 | 67.76993
6685.233 | 111.42055 | 79.46416 | 86.787 | 51.68117 | 50.81019 | 2.876334 | 65.03708 | 61.105 | 1.009727 | 67.65793
6690.969 | 111.51615 | 79.48229 | 86.79525 | 51.73474 | 50.82057 | 2.877128 | 65.08964 | 61.10781 | 1.010568 | 67.65514
6696.705 | 111.61175 | 79.44139 | 86.75372 | 51.73887 | 50.84483 | 2.884169 | 65.12835 | 61.1673 | 1.010166 | 67.72063
6702.441 | 111.70735 | 79.3965 | 86.62069 | 51.69219 | 50.78043 | 2.88444 | 65.10639 | 61.15551 | 1.010535 | 67.74551
6708.177 | 111.80295 | 79.25325 | 86.55276 | 51.61562 | 50.72086 | 2.910136 | 65.12745 | 61.16134 | 1.010223 | 67.79125
6713.913 | 111.89855 | 79.11928 | 86.5365 | 51.533 | 50.70498 | 2.921016 | 65.13331 | 61.1973 | 1.008922 | 67.85005
6719.649 | 111.99415 | 79.1953 | 86.62238 | 51.52529 | 50.74786 | 2.927911 | 65.06105 | 61.18925 | 1.007918 | 67.81195
6725.385 | 112.08975 | 79.26032 | 86.73573 | 51.65917 | 50.76784 | 2.916131 | 65.17658 | 61.14746 | 1.010139 | 67.74257
6731.121 | 112.18535 | 79.40513 | 86.75208 | 51.73311 | 50.78368 | 2.906212 | 65.15085 | 61.10758 | 1.01127 | 67.6783
6736.857 | 112.28095 | 79.43873 | 86.73583 | 51.69825 | 50.77385 | 2.895969 | 65.07941 | 61.0895 | 1.010784 | 67.65998
6742.593 | 112.37655 | 79.41953 | 86.72752 | 51.68418 | 50.72864 | 2.908383 | 65.07741 | 61.04518 | 1.011409 | 67.62848
6748.329 | 112.47215 | 79.37506 | 86.63587 | 51.63955 | 50.78644 | 2.911971 | 65.05765 | 61.16496 | 1.009386 | 67.75452
6754.065 | 112.56775 | 79.26077 | 86.56608 | 51.58284 | 50.61191 | 2.92351 | 65.07991 | 61.02228 | 1.011755 | 67.67186
6759.801 | 112.66335 | 79.14185 | 86.57868 | 51.42306 | 50.72948 | 2.911955 | 64.97581 | 61.20291 | 1.006283 | 67.84211
6765.537 | 112.75895 | 79.1785 | 86.61804 | 51.48889 | 50.73706 | 2.915427 | 65.02888 | 61.18399 | 1.007421 | 67.81168
6771.273 | 112.85455 | 79.36601 | 86.73092 | 51.57304 | 50.83075 | 2.903569 | 64.98127 | 61.18635 | 1.007207 | 67.75544
6777.009 | 112.95015 | 79.4039 | 86.79175 | 51.69313 | 50.82401 | 2.88736 | 65.1015 | 61.14185 | 1.009686 | 67.69926
6782.745 | 113.04575 | 79.4125 | 86.75885 | 51.71558 | 50.81705 | 2.887318 | 65.12272 | 61.14252 | 1.010263 | 67.7046
6788.481 | 113.14135 | 79.39338 | 86.70003 | 51.68173 | 50.80288 | 2.892301 | 65.09576 | 61.15425 | 1.009884 | 67.72954
6794.217 | 113.23695 | 79.32448 | 86.60252 | 51.69116 | 50.78565 | 2.910738 | 65.1642 | 61.19488 | 1.010411 | 67.79562
6799.953 | 113.33255 | 79.21101 | 86.53505 | 51.51472 | 50.69577 | 2.918109 | 65.0348 | 61.15313 | 1.008747 | 67.79605
6805.689 | 113.42815 | 79.10359 | 86.53624 | 51.41919 | 50.64673 | 2.930352 | 65.00234 | 61.13284 | 1.007851 | 67.79972
6811.425 | 113.52375 | 79.1618 | 86.59682 | 51.45844 | 50.73851 | 2.932841 | 65.00414 | 61.19975 | 1.006796 | 67.8321
6817.161 | 113.61935 | 79.26307 | 86.69793 | 51.57009 | 50.75356 | 2.925096 | 65.06194 | 61.14327 | 1.008682 | 67.74596
6822.897 | 113.71495 | 79.38905 | 86.7716 | 51.65035 | 50.78734 | 2.908376 | 65.0598 | 61.11062 | 1.009579 | 67.68011
6828.633 | 113.81055 | 79.40493 | 86.71176 | 51.72073 | 50.8126 | 2.911796 | 65.13542 | 61.15739 | 1.010453 | 67.72763
6834.369 | 113.90615 | 79.41952 | 86.72193 | 51.63459 | 50.82991 | 2.898275 | 65.01498 | 61.16912 | 1.008426 | 67.73257
6840.105 | 114.00175 | 79.34865 | 86.65477 | 51.65757 | 50.74456 | 2.909161 | 65.10201 | 61.11715 | 1.010572 | 67.71622
6845.841 | 114.09735 | 79.20981 | 86.56208 | 51.56117 | 50.64768 | 2.914004 | 65.09442 | 61.08552 | 1.010615 | 67.73493
6851.577 | 114.19295 | 79.09866 | 86.50476 | 51.43027 | 50.64968 | 2.922879 | 65.0204 | 61.14992 | 1.00801 | 67.82098
6857.313 | 114.28855 | 79.17148 | 86.553 | 51.46314 | 50.73997 | 2.920856 | 65.00213 | 61.21426 | 1.006859 | 67.85083
6863.049 | 114.38415 | 79.28708 | 86.70622 | 51.54642 | 50.81771 | 2.91227 | 65.01238 | 61.20868 | 1.006946 | 67.79402
6868.785 | 114.47975 | 79.3813 | 86.7166 | 51.61286 | 50.78707 | 2.899004 | 65.01892 | 61.1335 | 1.008852 | 67.71139
6874.521 | 114.57535 | 79.39987 | 86.79113 | 51.62334 | 50.80137 | 2.899684 | 65.0169 | 61.11631 | 1.008773 | 67.67893
6880.257 | 114.67095 | 79.39041 | 86.73934 | 51.62792 | 50.87071 | 2.90544 | 65.03042 | 61.2224 | 1.007487 | 67.77905
6885.993 | 114.76655 | 79.32041 | 86.63186 | 51.637 | 50.71259 | 2.913653 | 65.09926 | 61.09746 | 1.010806 | 67.70981
6891.729 | 114.86215 | 79.21925 | 86.49292 | 51.55727 | 50.70581 | 2.928683 | 65.08175 | 61.17787 | 1.00938 | 67.82321
6897.465 | 114.95775 | 79.07314 | 86.50801 | 51.43175 | 50.65871 | 2.948252 | 65.04327 | 61.16896 | 1.007859 | 67.84104
6903.201 | 115.05335 | 79.07216 | 86.58484 | 51.50635 | 50.71529 | 2.948251 | 65.13842 | 61.20904 | 1.008195 | 67.8594
6908.937 | 115.14895 | 79.22695 | 86.70727 | 51.58004 | 50.8073 | 2.932956 | 65.10416 | 61.21776 | 1.007809 | 67.81293
6914.673 | 115.24455 | 79.35805 | 86.85035 | 51.66136 | 50.88454 | 2.901995 | 65.09908 | 61.20969 | 1.007866 | 67.75303
6920.409 | 115.34015 | 79.33043 | 86.82721 | 51.72643 | 50.74606 | 2.893159 | 65.20377 | 61.06175 | 1.011889 | 67.63992
6926.145 | 115.43575 | 79.34403 | 86.72647 | 51.7364 | 50.76889 | 2.892665 | 65.20515 | 61.12157 | 1.011629 | 67.70673
6931.881 | 115.53135 | 79.30493 | 86.71656 | 51.64034 | 50.68763 | 2.894264 | 65.11618 | 61.04167 | 1.011369 | 67.64988
6937.617 | 115.62695 | 79.20917 | 86.55881 | 51.56169 | 50.68621 | 2.904575 | 65.09561 | 61.13343 | 1.009857 | 67.77543
6943.353 | 115.72255 | 79.05301 | 86.52607 | 51.46049 | 50.63977 | 2.921626 | 65.09618 | 61.14675 | 1.008799 | 67.82299
6949.089 | 115.81815 | 79.09974 | 86.56826 | 51.42086 | 50.63677 | 2.929165 | 65.00762 | 61.11034 | 1.008082 | 67.77555
6954.825 | 115.91375 | 79.17843 | 86.67174 | 51.50509 | 50.72364 | 2.920581 | 65.0494 | 61.1479 | 1.008004 | 67.77125
6960.561 | 116.00935 | 79.33343 | 86.78945 | 51.59633 | 50.94883 | 2.910392 | 65.03731 | 61.31866 | 1.005327 | 67.86021
6966.297 | 116.10495 | 79.36577 | 86.75072 | 51.65976 | 50.73017 | 2.905898 | 65.09074 | 61.05805 | 1.010901 | 67.64502
6972.033 | 116.20055 | 79.3727 | 86.7312 | 51.61856 | 50.81722 | 2.916642 | 65.03315 | 61.16752 | 1.008365 | 67.73845
6977.769 | 116.29615 | 79.28426 | 86.64795 | 51.59375 | 50.72175 | 2.923337 | 65.07439 | 61.11574 | 1.009777 | 67.72881
6983.505 | 116.39175 | 79.19051 | 86.55977 | 51.48483 | 50.71089 | 2.935876 | 65.01389 | 61.16969 | 1.007861 | 67.80889
6989.241 | 116.48735 | 79.08263 | 86.53145 | 51.38787 | 50.62887 | 2.951244 | 64.97997 | 61.12075 | 1.007593 | 67.79469
6994.977 | 116.58295 | 79.02468 | 86.59323 | 51.42375 | 50.70925 | 2.946899 | 65.07303 | 61.21605 | 1.006698 | 67.87271
7000.713 | 116.67855 | 79.19617 | 86.6747 | 51.485 | 50.79114 | 2.932992 | 65.00946 | 61.22166 | 1.006272 | 67.82845
7006.449 | 116.77415 | 79.3245 | 86.75998 | 51.55358 | 50.8269 | 2.916897 | 64.99075 | 61.18611 | 1.006904 | 67.75755
7012.185 | 116.86975 | 79.3597 | 86.71397 | 51.62794 | 50.77053 | 2.906754 | 65.05561 | 61.12245 | 1.009475 | 67.70689
7017.921 | 116.96535 | 79.40435 | 86.70576 | 51.56371 | 50.86033 | 2.898011 | 64.93814 | 61.21727 | 1.006439 | 67.77866
7023.657 | 117.06095 | 79.2904 | 86.58405 | 51.66202 | 50.7103 | 2.912957 | 65.15546 | 61.1234 | 1.011342 | 67.74649
7029.393 | 117.15655 | 79.18849 | 86.47711 | 51.57805 | 50.61718 | 2.932071 | 65.13327 | 61.08807 | 1.011555 | 67.75782
7035.129 | 117.25215 | 79.04684 | 86.4736 | 51.3816 | 50.65998 | 2.940717 | 65.00146 | 61.19294 | 1.006851 | 67.87269
7040.865 | 117.34775 | 79.04073 | 86.51242 | 51.37337 | 50.69744 | 2.946437 | 64.99608 | 61.22597 | 1.005946 | 67.89363
7046.601 | 117.44335 | 79.12616 | 86.64032 | 51.45168 | 50.72053 | 2.95181 | 65.02487 | 61.17495 | 1.007021 | 67.80991
7052.337 | 117.53895 | 79.2966 | 86.7118 | 51.5273 | 50.8459 | 2.930045 | 64.98047 | 61.23708 | 1.006014 | 67.81467
7058.073 | 117.63455 | 79.35991 | 86.7258 | 51.51848 | 50.84977 | 2.928201 | 64.91751 | 61.21337 | 1.005765 | 67.78006
7063.809 | 117.73015 | 79.33374 | 86.70623 | 51.54323 | 50.72602 | 2.926294 | 64.97012 | 61.08121 | 1.008703 | 67.67917
7069.545 | 117.82575 | 79.3174 | 86.65733 | 51.56283 | 50.79488 | 2.92888 | 65.00822 | 61.18824 | 1.007719 | 67.78076
7075.281 | 117.92135 | 79.19098 | 86.57548 | 51.50224 | 50.68026 | 2.939975 | 65.03548 | 61.12673 | 1.008811 | 67.77012
7081.017 | 118.01695 | 79.05642 | 86.49563 | 51.34692 | 50.68776 | 2.94818 | 64.94972 | 61.21478 | 1.00562 | 67.88462
7086.753 | 118.11255 | 79.00785 | 86.54193 | 51.31174 | 50.67584 | 2.942362 | 64.94512 | 61.20097 | 1.005168 | 67.87349
7092.489 | 118.20815 | 79.10068 | 86.60207 | 51.4218 | 50.71069 | 2.938438 | 65.00804 | 61.18662 | 1.006631 | 67.83197
7098.225 | 118.30375 | 79.23832 | 86.72467 | 51.47376 | 50.86455 | 2.916532 | 64.96069 | 61.27611 | 1.0046 | 67.85577
7103.961 | 118.39935 | 79.36062 | 86.73123 | 51.55374 | 50.8043 | 2.912246 | 64.96137 | 61.15637 | 1.007355 | 67.73151
7109.697 | 118.49495 | 79.33367 | 86.69867 | 51.498 | 50.81446 | 2.908476 | 64.91317 | 61.19053 | 1.006064 | 67.77144
7115.433 | 118.59055 | 79.26684 | 86.58666 | 51.52554 | 50.80517 | 2.924338 | 65.00264 | 61.24542 | 1.006786 | 67.85175
7121.169 | 118.68615 | 79.15406 | 86.53261 | 51.48659 | 50.66825 | 2.927933 | 65.04605 | 61.14168 | 1.008744 | 67.79803
7126.905 | 118.78175 | 79.00885 | 86.46888 | 51.33939 | 50.63894 | 2.948915 | 64.97929 | 61.18323 | 1.006442 | 67.87289
7132.641 | 118.87735 | 78.93443 | 86.50759 | 51.35068 | 50.55734 | 2.96713 | 65.05486 | 61.0975 | 1.008288 | 67.80872
7138.377 | 118.97295 | 79.05361 | 86.59835 | 51.4066 | 50.7089 | 2.95687 | 65.02751 | 61.2031 | 1.006369 | 67.85542
7144.113 | 119.06855 | 79.22257 | 86.71706 | 51.52512 | 50.75479 | 2.947942 | 65.03844 | 61.15247 | 1.007777 | 67.75766
7149.849 | 119.16415 | 79.27011 | 86.69772 | 51.5221 | 50.7557 | 2.931145 | 64.99563 | 61.14335 | 1.0077 | 67.74471
7155.585 | 119.25975 | 79.24251 | 86.67567 | 51.54181 | 50.79574 | 2.937145 | 65.04313 | 61.20987 | 1.007291 | 67.80955
7161.321 | 119.35535 | 79.20954 | 86.61565 | 51.54105 | 50.60998 | 2.935582 | 65.06925 | 61.0203 | 1.010973 | 67.6704
7167.057 | 119.45095 | 79.15327 | 86.52891 | 51.44159 | 50.67083 | 2.932984 | 64.98985 | 61.14646 | 1.007811 | 67.80286
7172.793 | 119.54655 | 79.03843 | 86.46108 | 51.37982 | 50.59914 | 2.949864 | 65.00613 | 61.1272 | 1.008027 | 67.82233
7178.529 | 119.64215 | 78.95652 | 86.53084 | 51.28193 | 50.66347 | 2.952014 | 64.94958 | 61.20899 | 1.004829 | 67.89218
7184.265 | 119.73775 | 79.01094 | 86.59779 | 51.37018 | 50.78797 | 2.938265 | 65.01654 | 61.31441 | 1.004091 | 67.95595
7190.001 | 119.83335 | 79.21559 | 86.67647 | 51.44264 | 50.76926 | 2.931307 | 64.94004 | 61.18753 | 1.005877 | 67.79604
7195.737 | 119.92895 | 79.27614 | 86.69949 | 51.52356 | 50.78892 | 2.925614 | 64.99251 | 61.18051 | 1.00707 | 67.77405
7201.473 | 120.02455 | 79.28197 | 86.68331 | 51.56249 | 50.7981 | 2.923885 | 65.03684 | 61.19544 | 1.007649 | 67.78848
7207.209 | 120.12015 | 79.20676 | 86.65743 | 51.54332 | 50.81049 | 2.923368 | 65.07439 | 61.24752 | 1.007028 | 67.85124
7212.945 | 120.21575 | 79.11599 | 86.53389 | 51.50607 | 50.66689 | 2.936229 | 65.10198 | 61.15351 | 1.009153 | 67.81492
7218.681 | 120.31135 | 78.94392 | 86.47693 | 51.38369 | 50.59902 | 2.954858 | 65.08885 | 61.15581 | 1.008105 | 67.86114
7224.417 | 120.40695 | 78.92676 | 86.54455 | 51.2961 | 50.59519 | 2.963234 | 64.99202 | 61.13231 | 1.006463 | 67.83177
7230.153 | 120.50255 | 78.99324 | 86.62747 | 51.39967 | 50.7585 | 2.963518 | 65.06844 | 61.27429 | 1.00525 | 67.92033
7235.889 | 120.59815 | 79.17416 | 86.67792 | 51.45742 | 50.80731 | 2.944706 | 64.9927 | 61.24802 | 1.005413 | 67.85392
7241.625 | 120.69375 | 79.22632 | 86.70565 | 51.52421 | 50.76814 | 2.931411 | 65.03422 | 61.17141 | 1.007495 | 67.7749
7247.361 | 120.78935 | 79.22561 | 86.67812 | 51.52097 | 50.78417 | 2.934686 | 65.0307 | 61.20122 | 1.007113 | 67.80515
7253.097 | 120.88495 | 79.21228 | 86.61587 | 51.47733 | 50.66735 | 2.931663 | 64.98655 | 61.08838 | 1.00858 | 67.72629
7258.833 | 120.98055 | 79.08824 | 86.47447 | 51.45167 | 50.63141 | 2.942675 | 65.05604 | 61.14293 | 1.008793 | 67.82313
7264.569 | 121.07615 | 78.93415 | 86.40905 | 51.32667 | 50.60202 | 2.954584 | 65.02467 | 61.1883 | 1.006927 | 67.90317
7270.305 | 121.17175 | 78.91623 | 86.4683 | 51.24581 | 50.6801 | 2.954746 | 64.93697 | 61.2672 | 1.003792 | 67.96031
7276.041 | 121.26735 | 79.01323 | 86.54826 | 51.30466 | 50.80484 | 2.951525 | 64.93174 | 61.35243 | 1.002477 | 67.99664
7281.777 | 121.36295 | 79.11642 | 86.6611 | 51.405 | 50.82432 | 2.941976 | 64.97387 | 61.29596 | 1.004053 | 67.90805
7287.513 | 121.45855 | 79.20601 | 86.62801 | 51.4859 | 50.72385 | 2.940428 | 65.00251 | 61.15429 | 1.007624 | 67.77979
7293.249 | 121.55415 | 79.22048 | 86.6416 | 51.47596 | 50.74393 | 2.939338 | 64.9781 | 61.16816 | 1.007031 | 67.78585
7298.985 | 121.64975 | 79.14728 | 86.55217 | 51.51737 | 50.68407 | 2.946738 | 65.09051 | 61.15598 | 1.009032 | 67.80735
7304.721 | 121.74535 | 79.09964 | 86.45974 | 51.43022 | 50.60705 | 2.964308 | 65.01953 | 61.11482 | 1.008858 | 67.80054
7310.457 | 121.84095 | 78.93214 | 86.38455 | 51.30361 | 50.51935 | 2.981541 | 64.99711 | 61.09819 | 1.008121 | 67.83385
7316.193 | 121.93655 | 78.9395 | 86.48859 | 51.20968 | 50.6854 | 2.986402 | 64.87206 | 61.25748 | 1.002979 | 67.94383
7321.929 | 122.03215 | 78.92827 | 86.59016 | 51.30532 | 50.66091 | 2.971904 | 65.00247 | 61.19418 | 1.005338 | 67.87377
7327.665 | 122.12775 | 79.13985 | 86.69356 | 51.38822 | 50.7581 | 2.951545 | 64.93343 | 61.19545 | 1.005034 | 67.81386
7333.401 | 122.22335 | 79.24644 | 86.67031 | 51.48855 | 50.80126 | 2.937714 | 64.97269 | 61.21708 | 1.006141 | 67.81582
7339.137 | 122.31895 | 79.1768 | 86.65259 | 51.4916 | 50.77242 | 2.929634 | 65.0337 | 61.21442 | 1.006772 | 67.83049
7344.873 | 122.41455 | 79.17249 | 86.58152 | 51.45921 | 50.72373 | 2.933479 | 64.99632 | 61.18368 | 1.007105 | 67.81972
7350.609 | 122.51015 | 79.11528 | 86.45532 | 51.39307 | 50.67046 | 2.945325 | 64.95973 | 61.1873 | 1.006868 | 67.85841
7356.345 | 122.60575 | 78.91156 | 86.39373 | 51.28301 | 50.60041 | 2.963553 | 64.98795 | 61.20037 | 1.006102 | 67.9205
7362.081 | 122.70135 | 78.8599 | 86.40102 | 51.22027 | 50.62485 | 2.967201 | 64.95097 | 61.24619 | 1.004386 | 67.9669
7367.817 | 122.79695 | 78.9649 | 86.52962 | 51.32593 | 50.74506 | 2.964975 | 64.99842 | 61.30494 | 1.004074 | 67.97023
7373.553 | 122.89255 | 79.11487 | 86.62998 | 51.39046 | 50.7167 | 2.953936 | 64.95677 | 61.17831 | 1.005899 | 67.81689
7379.289 | 122.98815 | 79.22086 | 86.64793 | 51.45688 | 50.79805 | 2.950832 | 64.9537 | 61.2309 | 1.005586 | 67.83659
7385.025 | 123.08375 | 79.19304 | 86.63201 | 51.4931 | 50.73001 | 2.956672 | 65.02225 | 61.16497 | 1.007643 | 67.79037
7390.761 | 123.17935 | 79.18881 | 86.56281 | 51.42029 | 50.71871 | 2.95801 | 64.93378 | 61.1786 | 1.006443 | 67.81602
7396.497 | 123.27495 | 79.05572 | 86.48924 | 51.42373 | 50.57436 | 2.971937 | 65.04744 | 61.08046 | 1.009383 | 67.77479
7402.233 | 123.37055 | 78.90401 | 86.4217 | 51.29518 | 50.62293 | 2.979941 | 65.00961 | 61.21995 | 1.005893 | 67.93268
7407.969 | 123.46615 | 78.87575 | 86.47377 | 51.19754 | 50.64262 | 2.977443 | 64.9091 | 61.23473 | 1.003588 | 67.94017
7413.705 | 123.56175 | 78.9129 | 86.57014 | 51.28484 | 50.68128 | 2.973206 | 64.98917 | 61.23188 | 1.004533 | 67.91185
7419.441 | 123.65735 | 79.11377 | 86.64731 | 51.36651 | 50.72958 | 2.953223 | 64.9274 | 61.1878 | 1.005175 | 67.82158
7425.177 | 123.75295 | 79.16901 | 86.63416 | 51.44988 | 50.83032 | 2.93589 | 64.9874 | 61.29393 | 1.004811 | 67.90152
7430.913 | 123.84855 | 79.1399 | 86.60628 | 51.51431 | 50.73424 | 2.942318 | 65.09271 | 61.1991 | 1.007974 | 67.83394
7436.649 | 123.94415 | 79.14875 | 86.58272 | 51.4322 | 50.71057 | 2.941495 | 64.98169 | 61.17607 | 1.006837 | 67.81774
7442.385 | 124.03975 | 79.07463 | 86.45152 | 51.35945 | 50.58252 | 2.955258 | 64.95061 | 61.09741 | 1.007958 | 67.79256
7448.121 | 124.13535 | 78.91869 | 86.37957 | 51.31952 | 50.4607 | 2.977162 | 65.02834 | 61.03404 | 1.009606 | 67.78437
7453.857 | 124.23095 | 78.88493 | 86.37727 | 51.19915 | 50.58454 | 2.982207 | 64.90359 | 61.19709 | 1.004772 | 67.92613
7459.593 | 124.32655 | 78.92432 | 86.51581 | 51.28445 | 50.72856 | 2.984616 | 64.97927 | 61.30508 | 1.003589 | 67.98083
7465.329 | 124.42215 | 79.0713 | 86.5986 | 51.39341 | 50.72503 | 2.975085 | 64.99629 | 61.21599 | 1.005791 | 67.86265
7471.065 | 124.51775 | 79.13942 | 86.60425 | 51.44355 | 50.75492 | 2.965625 | 65.0037 | 61.22497 | 1.00618 | 67.85587
7476.801 | 124.61335 | 79.13259 | 86.62831 | 51.46478 | 50.72513 | 2.970193 | 65.03614 | 61.1826 | 1.007186 | 67.81736
7482.537 | 124.70895 | 79.11472 | 86.58442 | 51.41815 | 50.75013 | 2.964354 | 64.99188 | 61.23563 | 1.005778 | 67.87333
7488.273 | 124.80455 | 78.99814 | 86.51533 | 51.37239 | 50.61264 | 2.967856 | 65.02987 | 61.13809 | 1.007612 | 67.8285
7494.009 | 124.90015 | 78.85476 | 86.4771 | 51.30249 | 50.52696 | 2.968991 | 65.05947 | 61.10133 | 1.007948 | 67.83325
7499.745 | 124.99575 | 78.79384 | 86.47943 | 51.23325 | 50.60382 | 2.965757 | 65.02189 | 61.21579 | 1.005058 | 67.93917
7505.481 | 125.09135 | 78.87937 | 86.59606 | 51.25011 | 50.76723 | 2.959572 | 64.97277 | 61.33839 | 1.002153 | 68.00139
7511.217 | 125.18695 | 79.02531 | 86.65851 | 51.39769 | 50.72522 | 2.945419 | 65.03953 | 61.21079 | 1.005871 | 67.85549
7516.953 | 125.28255 | 79.15409 | 86.62117 | 51.42599 | 50.68771 | 2.934962 | 64.96947 | 61.13225 | 1.00717 | 67.77287
7522.689 | 125.37815 | 79.11333 | 86.63369 | 51.43755 | 50.78775 | 2.938058 | 65.01755 | 61.26319 | 1.005412 | 67.88683
7528.425 | 125.47375 | 79.09666 | 86.52976 | 51.41341 | 50.68221 | 2.948837 | 65.00073 | 61.18062 | 1.007033 | 67.84191
7534.161 | 125.56935 | 78.98992 | 86.46189 | 51.32367 | 50.62725 | 2.967936 | 64.97496 | 61.17865 | 1.006366 | 67.87411
7539.897 | 125.66495 | 78.87732 | 86.35814 | 51.2623 | 50.62691 | 2.988601 | 64.98991 | 61.25829 | 1.00517 | 67.98191
7545.633 | 125.76055 | 78.80935 | 86.39166 | 51.18202 | 50.56518 | 2.993223 | 64.9441 | 61.19607 | 1.004821 | 67.93704
7551.369 | 125.85615 | 78.85876 | 86.52197 | 51.24198 | 50.66691 | 2.999482 | 64.97943 | 61.25236 | 1.003978 | 67.94861
7557.105 | 125.95175 | 79.00816 | 86.60669 | 51.2751 | 50.80157 | 2.978284 | 64.89849 | 61.32855 | 1.001964 | 67.96646
7562.841 | 126.04735 | 79.10313 | 86.60297 | 51.41068 | 50.76819 | 2.972396 | 64.99197 | 61.25478 | 1.005274 | 67.88781
7568.577 | 126.14295 | 79.08528 | 86.58148 | 51.44451 | 50.67447 | 2.968927 | 65.04941 | 61.15622 | 1.007796 | 67.81377
7574.313 | 126.23855 | 79.05639 | 86.55866 | 51.40091 | 50.59286 | 2.967248 | 65.01803 | 61.07677 | 1.008566 | 67.75799
7580.049 | 126.33415 | 78.99174 | 86.46547 | 51.30965 | 50.58152 | 2.971425 | 64.95572 | 61.12139 | 1.007001 | 67.82568
7585.785 | 126.42975 | 78.82689 | 86.35983 | 51.18233 | 50.5532 | 2.980596 | 64.93005 | 61.18701 | 1.005065 | 67.93239
7591.521 | 126.52535 | 78.77802 | 86.34922 | 51.13492 | 50.53645 | 2.98654 | 64.91013 | 61.18865 | 1.004467 | 67.94523
7597.257 | 126.62095 | 78.88195 | 86.47151 | 51.17749 | 50.67441 | 2.976167 | 64.87858 | 61.27173 | 1.002566 | 67.97002
7602.993 | 126.71655 | 79.0554 | 86.55815 | 51.262 | 50.81251 | 2.967271 | 64.84313 | 61.3425 | 1.001492 | 67.9784
7608.729 | 126.81215 | 79.10424 | 86.57398 | 51.37354 | 50.71533 | 2.959455 | 64.94411 | 61.20137 | 1.005595 | 67.849
7614.465 | 126.90775 | 79.09362 | 86.55426 | 51.40169 | 50.67213 | 2.963591 | 64.98842 | 61.16045 | 1.007003 | 67.82099
7620.201 | 127.00335 | 79.10634 | 86.53872 | 51.3179 | 50.72682 | 2.970181 | 64.87204 | 61.22758 | 1.004278 | 67.8772
7625.937 | 127.09895 | 78.95345 | 86.44138 | 51.28999 | 50.62175 | 2.983303 | 64.96232 | 61.19302 | 1.005815 | 67.89704
7631.673 | 127.19455 | 78.85372 | 86.35607 | 51.1992 | 50.56201 | 3.001007 | 64.92934 | 61.18921 | 1.005221 | 67.92977
7637.409 | 127.29015 | 78.70343 | 86.38504 | 51.11931 | 50.60119 | 3.013618 | 64.95182 | 61.28112 | 1.002875 | 68.02896
7643.145 | 127.38575 | 78.82341 | 86.45752 | 51.1427 | 50.60166 | 3.002679 | 64.88263 | 61.21049 | 1.003325 | 67.93337
7648.881 | 127.48135 | 78.9576 | 86.58673 | 51.27932 | 50.71033 | 2.983917 | 64.94539 | 61.24438 | 1.003849 | 67.91036
7654.617 | 127.57695 | 79.06269 | 86.58551 | 51.39384 | 50.62578 | 2.976414 | 65.00391 | 61.10423 | 1.007771 | 67.77426
7660.353 | 127.67255 | 79.0603 | 86.62601 | 51.38356 | 50.74741 | 2.966868 | 64.99287 | 61.23684 | 1.005155 | 67.87668
7666.089 | 127.76815 | 79.05712 | 86.51327 | 51.31959 | 50.67985 | 2.958796 | 64.91457 | 61.1984 | 1.005242 | 67.86747
7671.825 | 127.86375 | 78.96018 | 86.44978 | 51.25008 | 50.62582 | 2.968537 | 64.90624 | 61.19234 | 1.004952 | 67.89354
7677.561 | 127.95935 | 78.83503 | 86.35173 | 51.16168 | 50.63336 | 2.984213 | 64.89714 | 61.28406 | 1.003069 | 68.01259
7683.297 | 128.05495 | 78.73023 | 86.35501 | 51.12528 | 50.50726 | 2.994244 | 64.93729 | 61.16871 | 1.004858 | 67.93685
7689.033 | 128.15055 | 78.80974 | 86.4268 | 51.15958 | 50.6752 | 2.986061 | 64.9153 | 61.31595 | 1.002199 | 68.02917
7694.769 | 128.24615 | 78.94125 | 86.53529 | 51.25426 | 50.6921 | 2.977053 | 64.9271 | 61.24753 | 1.00372 | 67.92615
7700.505 | 128.34175 | 79.04655 | 86.57044 | 51.27537 | 50.6942 | 2.969461 | 64.86731 | 61.19834 | 1.004091 | 67.85829
7706.241 | 128.43735 | 79.04659 | 86.55931 | 51.3292 | 50.73109 | 2.973711 | 64.93537 | 61.247 | 1.004414 | 67.90076
7711.977 | 128.53295 | 79.02062 | 86.52272 | 51.33181 | 50.63272 | 2.979773 | 64.96002 | 61.15135 | 1.006417 | 67.8337
7717.713 | 128.62855 | 78.9521 | 86.42867 | 51.27366 | 50.62905 | 2.99341 | 64.94275 | 61.20708 | 1.00535 | 67.91142
7723.449 | 128.72415 | 78.81915 | 86.32779 | 51.14729 | 50.51323 | 3.009649 | 64.89195 | 61.15341 | 1.005171 | 67.91239
7729.185 | 128.81975 | 78.68944 | 86.35833 | 51.08089 | 50.57603 | 3.016759 | 64.91454 | 61.26579 | 1.00262 | 68.02419
7734.921 | 128.91535 | 78.73673 | 86.45419 | 51.10908 | 50.59115 | 3.005713 | 64.91136 | 61.23088 | 1.002874 | 67.96756
7740.657 | 129.01095 | 78.95456 | 86.57627 | 51.17228 | 50.8272 | 2.987995 | 64.81233 | 61.39055 | 0.9994505 | 68.03401
7746.393 | 129.10655 | 79.02561 | 86.59046 | 51.30262 | 50.7135 | 2.975041 | 64.91898 | 61.22186 | 1.004242 | 67.87789
7752.129 | 129.20215 | 79.04667 | 86.61572 | 51.34154 | 50.67853 | 2.973837 | 64.95092 | 61.16253 | 1.005698 | 67.81975
7757.865 | 129.29775 | 79.01358 | 86.52382 | 51.3137 | 50.69108 | 2.97221 | 64.94288 | 61.22401 | 1.004904 | 67.895
7763.601 | 129.39335 | 78.93966 | 86.41659 | 51.28128 | 50.59593 | 2.974842 | 64.96263 | 61.1761 | 1.006157 | 67.89055
7769.337 | 129.48895 | 78.80738 | 86.36613 | 51.20217 | 50.49781 | 2.988798 | 64.97129 | 61.12478 | 1.006557 | 67.8835
7775.073 | 129.58455 | 78.69864 | 86.37069 | 51.12522 | 50.52387 | 2.988331 | 64.96329 | 61.1946 | 1.004526 | 67.96124
7780.809 | 129.68015 | 78.70368 | 86.4844 | 51.18331 | 50.63891 | 2.98502 | 65.03294 | 61.28957 | 1.003383 | 68.01651
7786.545 | 129.77575 | 78.88419 | 86.5927 | 51.1953 | 50.81243 | 2.975141 | 64.89932 | 61.39248 | 1.000191 | 68.04589
7792.281 | 129.87135 | 78.96988 | 86.63104 | 51.29232 | 50.7053 | 2.969626 | 64.95176 | 61.2173 | 1.004203 | 67.87692
7798.017 | 129.96695 | 79.03079 | 86.60299 | 51.27507 | 50.74497 | 2.977731 | 64.87986 | 61.25329 | 1.003081 | 67.90049
7803.753 | 130.06255 | 78.98292 | 86.54114 | 51.27808 | 50.68361 | 2.982954 | 64.923 | 61.21979 | 1.004354 | 67.89403
7809.489 | 130.15815 | 78.90037 | 86.42936 | 51.22367 | 50.66843 | 2.994539 | 64.92196 | 61.27345 | 1.003589 | 67.97613
7815.225 | 130.25375 | 78.80847 | 86.34483 | 51.11591 | 50.5481 | 3.003536 | 64.86093 | 61.1932 | 1.003862 | 67.94398
7820.961 | 130.34935 | 78.70979 | 86.36802 | 51.05243 | 50.57334 | 3.011428 | 64.8616 | 61.25141 | 1.002115 | 68.00652
7826.697 | 130.44495 | 78.70521 | 86.43167 | 51.13025 | 50.54586 | 3.005695 | 64.96424 | 61.19605 | 1.004188 | 67.94926
7832.433 | 130.54055 | 78.85714 | 86.56336 | 51.18275 | 50.71362 | 2.986468 | 64.90567 | 61.29398 | 1.001894 | 67.97528
7838.169 | 130.63615 | 78.99966 | 86.56054 | 51.27819 | 50.73564 | 2.972752 | 64.90939 | 61.26927 | 1.003326 | 67.92799
7843.905 | 130.73175 | 79.0426 | 86.5222 | 51.3026 | 50.71256 | 2.970371 | 64.905 | 61.23991 | 1.004261 | 67.9029
7849.641 | 130.82735 | 78.97282 | 86.5197 | 51.23177 | 50.67079 | 2.974523 | 64.87266 | 61.216 | 1.003701 | 67.89702
7855.377 | 130.92295 | 78.92261 | 86.39169 | 51.25546 | 50.68017 | 2.979403 | 64.94395 | 61.29353 | 1.003979 | 67.99579
7861.113 | 131.01855 | 78.79563 | 86.31271 | 51.10177 | 50.52163 | 2.995798 | 64.85355 | 61.17786 | 1.00411 | 67.94006
7866.849 | 131.11415 | 78.71299 | 86.33068 | 51.01889 | 50.57368 | 3.017256 | 64.81635 | 61.26459 | 1.00145 | 68.02408
7872.585 | 131.20975 | 78.72643 | 86.41573 | 51.06328 | 50.64326 | 3.019857 | 64.86166 | 61.31212 | 1.000944 | 68.04416
7878.321 | 131.30535 | 78.85299 | 86.50728 | 51.15188 | 50.69908 | 3.008777 | 64.86993 | 61.29886 | 1.001577 | 67.99105
7884.057 | 131.40095 | 78.92971 | 86.56073 | 51.28578 | 50.74142 | 3.001755 | 64.97652 | 61.30187 | 1.003361 | 67.96838
7889.793 | 131.49655 | 78.95825 | 86.56532 | 51.29018 | 50.66839 | 2.994201 | 64.95861 | 61.20146 | 1.004893 | 67.87888
7895.529 | 131.59215 | 78.96687 | 86.50191 | 51.25523 | 50.59413 | 2.997393 | 64.90725 | 61.13219 | 1.005682 | 67.83228
7901.265 | 131.68775 | 78.89225 | 86.42597 | 51.19584 | 50.58833 | 2.998034 | 64.89337 | 61.18083 | 1.004632 | 67.90176
7907.001 | 131.78335 | 78.7812 | 86.32479 | 51.1153 | 50.55341 | 3.002795 | 64.88261 | 61.21713 | 1.003744 | 67.97292
7912.737 | 131.87895 | 78.69553 | 86.29634 | 51.04723 | 50.5529 | 3.013144 | 64.86674 | 61.25869 | 1.002418 | 68.02926
7918.473 | 131.97455 | 78.74495 | 86.3838 | 51.03755 | 50.68124 | 3.013082 | 64.81374 | 61.36321 | 0.9996898 | 68.08902
7924.209 | 132.07015 | 78.84269 | 86.48787 | 51.13838 | 50.73106 | 2.994622 | 64.86128 | 61.34857 | 1.000681 | 68.03791
7929.945 | 132.16575 | 78.95917 | 86.52771 | 51.25009 | 50.76256 | 2.981661 | 64.90708 | 61.3289 | 1.002245 | 67.99154
7935.681 | 132.26135 | 78.99776 | 86.50961 | 51.23527 | 50.67235 | 2.979933 | 64.85661 | 61.21249 | 1.003739 | 67.89129
7941.417 | 132.35695 | 78.96765 | 86.49964 | 51.2338 | 50.74542 | 2.991064 | 64.87948 | 61.31554 | 1.002265 | 67.98432
7947.153 | 132.45255 | 78.89068 | 86.409 | 51.22596 | 50.61009 | 2.998232 | 64.93284 | 61.21405 | 1.004791 | 67.93284
7952.889 | 132.54815 | 78.80327 | 86.29444 | 51.07717 | 50.47825 | 3.017401 | 64.81605 | 61.12932 | 1.004489 | 67.90209
7958.625 | 132.64375 | 78.64643 | 86.28848 | 51.0043 | 50.51897 | 3.031829 | 64.85266 | 61.2386 | 1.002248 | 68.02366
7964.361 | 132.73935 | 78.70385 | 86.39225 | 50.97355 | 50.64074 | 3.033526 | 64.76627 | 61.32617 | 0.9992347 | 68.06467
7970.097 | 132.83495 | 78.79007 | 86.49158 | 51.11104 | 50.7189 | 3.017752 | 64.86991 | 61.35185 | 1.000386 | 68.05
7975.833 | 132.93055 | 78.93218 | 86.52548 | 51.21002 | 50.67375 | 3.007214 | 64.87851 | 61.23235 | 1.003216 | 67.91725
7981.569 | 133.02615 | 78.91728 | 86.54017 | 51.25484 | 50.68396 | 2.993814 | 64.94755 | 61.24468 | 1.003892 | 67.92745
7987.305 | 133.12175 | 78.93663 | 86.53002 | 51.23733 | 50.71189 | 2.993166 | 64.90945 | 61.27511 | 1.002996 | 67.95089
7993.041 | 133.21735 | 78.8626 | 86.41906 | 51.1479 | 50.62321 | 2.987089 | 64.85699 | 61.2365 | 1.003 | 67.95484
7998.777 | 133.31295 | 78.78326 | 86.28241 | 51.09625 | 50.58872 | 3.005877 | 64.85674 | 61.27497 | 1.00267 | 68.02855
8004.513 | 133.40855 | 78.6671 | 86.27961 | 50.99346 | 50.53909 | 3.018492 | 64.82183 | 61.25869 | 1.001635 | 68.03799
8010.249 | 133.50415 | 78.63929 | 86.37396 | 50.99743 | 50.59658 | 3.011299 | 64.84981 | 61.30332 | 1.000575 | 68.06177
8015.985 | 133.59975 | 78.78636 | 86.46036 | 51.10153 | 50.70098 | 2.9989 | 64.86088 | 61.34321 | 1.000553 | 68.04965
8021.721 | 133.69535 | 78.8956 | 86.50927 | 51.24829 | 50.68774 | 2.989641 | 64.95709 | 61.26873 | 1.003689 | 67.95755
8027.457 | 133.79095 | 78.93441 | 86.51842 | 51.27966 | 50.64923 | 2.993366 | 64.9649 | 61.20453 | 1.005067 | 67.89517
8033.193 | 133.88655 | 78.9098 | 86.47347 | 51.18947 | 50.61679 | 2.998875 | 64.87086 | 61.19111 | 1.003942 | 67.89759
8038.929 | 133.98215 | 78.85508 | 86.39849 | 51.15164 | 50.55903 | 3.003572 | 64.8679 | 61.16928 | 1.004346 | 67.90475
8044.665 | 134.07775 | 78.73276 | 86.32033 | 51.09233 | 50.56862 | 3.027447 | 64.89336 | 61.25505 | 1.002992 | 68.01442
8050.401 | 134.17335 | 78.62553 | 86.31624 | 51.01619 | 50.52194 | 3.032385 | 64.88502 | 61.23952 | 1.002422 | 68.02303
8056.137 | 134.26895 | 78.61044 | 86.43116 | 51.02311 | 50.58843 | 3.01733 | 64.90627 | 61.28269 | 1.00124 | 68.03913
8061.873 | 134.36455 | 78.77097 | 86.54779 | 51.11318 | 50.65955 | 3.008819 | 64.88834 | 61.2661 | 1.0016 | 67.97182
8067.609 | 134.46015 | 78.87085 | 86.57835 | 51.21939 | 50.67022 | 2.994307 | 64.94083 | 61.2309 | 1.00347 | 67.91753
8073.345 | 134.55575 | 78.89548 | 86.59298 | 51.26477 | 50.68006 | 2.987617 | 64.97809 | 61.2283 | 1.004164 | 67.90778
8079.081 | 134.65135 | 78.89254 | 86.53245 | 51.26391 | 50.61856 | 2.987023 | 64.97942 | 61.17761 | 1.005367 | 67.87822
8084.817 | 134.74695 | 78.86902 | 86.42186 | 51.14336 | 50.66492 | 2.991295 | 64.84594 | 61.28354 | 1.002085 | 67.99195
8090.553 | 134.84255 | 78.71644 | 86.31203 | 51.0755 | 50.49608 | 3.00826 | 64.88543 | 61.17629 | 1.004101 | 67.95416
8096.289 | 134.93815 | 78.62155 | 86.28409 | 50.97791 | 50.49267 | 3.015824 | 64.83962 | 61.21752 | 1.002251 | 68.01192
8102.025 | 135.03375 | 78.6248 | 86.34584 | 50.96518 | 50.60521 | 3.014459 | 64.82075 | 61.32964 | 0.9997722 | 68.09175
8107.761 | 135.12935 | 78.72025 | 86.45695 | 51.10603 | 50.66032 | 3.00621 | 64.92107 | 61.31964 | 1.001444 | 68.04352
8113.497 | 135.22495 | 78.89039 | 86.47762 | 51.16611 | 50.67323 | 2.995298 | 64.85721 | 61.26491 | 1.002366 | 67.96157
8119.233 | 135.32055 | 78.87671 | 86.53809 | 51.16821 | 50.68273 | 2.996577 | 64.87113 | 61.25888 | 1.00222 | 67.94741
8124.969 | 135.41615 | 78.89295 | 86.4486 | 51.19885 | 50.68506 | 3.012332 | 64.89661 | 61.28911 | 1.002774 | 67.98675
8130.705 | 135.51175 | 78.82225 | 86.38841 | 51.09277 | 50.50335 | 3.025134 | 64.82024 | 61.11773 | 1.004296 | 67.87045
8136.441 | 135.60735 | 78.70478 | 86.3082 | 51.03772 | 50.59346 | 3.034385 | 64.84703 | 61.29999 | 1.001428 | 68.05925
8142.177 | 135.70295 | 78.58773 | 86.28515 | 50.92896 | 50.50751 | 3.038216 | 64.80523 | 61.24758 | 1.000994 | 68.04301
8147.913 | 135.79855 | 78.64401 | 86.3778 | 50.88438 | 50.55768 | 3.031821 | 64.70217 | 61.25301 | 0.9991255 | 68.01859
8153.649 | 135.89415 | 78.72011 | 86.47999 | 51.0225 | 50.62845 | 3.022644 | 64.81508 | 61.27251 | 1.000437 | 68.00012
8159.385 | 135.98975 | 78.83957 | 86.50188 | 51.14177 | 50.67214 | 2.998586 | 64.86816 | 61.27324 | 1.001911 | 67.97349
8165.121 | 136.08535 | 78.87329 | 86.47388 | 51.20557 | 50.60831 | 3.003291 | 64.9213 | 61.1941 | 1.004426 | 67.90702
8170.857 | 136.18095 | 78.88844 | 86.46268 | 51.12786 | 50.71972 | 2.992959 | 64.81033 | 61.32742 | 1.000699 | 68.01655
8176.593 | 136.27655 | 78.79489 | 86.40813 | 51.10347 | 50.62236 | 3.001018 | 64.85632 | 61.26444 | 1.002145 | 67.9931
8182.329 | 136.37215 | 78.72778 | 86.25067 | 50.97715 | 50.62783 | 3.008491 | 64.75116 | 61.35469 | 0.9995602 | 68.11118
8188.065 | 136.46775 | 78.56449 | 86.23733 | 50.93081 | 50.49864 | 3.033049 | 64.82676 | 61.26329 | 1.001206 | 68.06976
8193.801 | 136.56335 | 78.58306 | 86.33316 | 50.90196 | 50.53343 | 3.029265 | 64.77473 | 61.26277 | 0.9999504 | 68.04707
8199.537 | 136.65895 | 78.68677 | 86.44867 | 51.02908 | 50.72228 | 3.02154 | 64.8509 | 61.41008 | 0.9987151 | 68.12627
8205.273 | 136.75455 | 78.8312 | 86.48123 | 51.14585 | 50.69948 | 3.007073 | 64.88021 | 61.31709 | 1.001451 | 68.01539
8211.009 | 136.85015 | 78.90643 | 86.4992 | 51.12355 | 50.66473 | 3.014482 | 64.7901 | 61.2407 | 1.001701 | 67.93424
8216.745 | 136.94575 | 78.82414 | 86.45021 | 51.16736 | 50.65977 | 3.02492 | 64.91331 | 61.28324 | 1.002657 | 67.9948
8222.481 | 137.04135 | 78.80993 | 86.38028 | 51.13793 | 50.52661 | 3.027918 | 64.88767 | 61.15343 | 1.004721 | 67.90392
8228.217 | 137.13695 | 78.64473 | 86.28254 | 51.06144 | 50.53044 | 3.030992 | 64.92672 | 61.25536 | 1.003142 | 68.03897
8233.953 | 137.23255 | 78.5586 | 86.2725 | 50.92748 | 50.54652 | 3.039903 | 64.82738 | 61.31037 | 1.000193 | 68.10285
8239.689 | 137.32815 | 78.5695 | 86.33347 | 50.91848 | 50.62576 | 3.031152 | 64.80692 | 61.37959 | 0.9984505 | 68.14597
8245.425 | 137.42375 | 78.70885 | 86.45753 | 51.00246 | 50.6184 | 3.020268 | 64.79889 | 61.27287 | 1.000243 | 68.00697
8251.161 | 137.51935 | 78.79962 | 86.48693 | 51.07998 | 50.70462 | 3.005897 | 64.82263 | 61.33281 | 1.00006 | 68.03333
8256.897 | 137.61495 | 78.83292 | 86.49913 | 51.11215 | 50.74298 | 2.997851 | 64.83606 | 61.36238 | 0.999933 | 68.04902
8262.633 | 137.71055 | 78.84359 | 86.42857 | 51.13232 | 50.64679 | 2.994255 | 64.85286 | 61.26846 | 1.002227 | 67.98306
8268.369 | 137.80615 | 78.76663 | 86.35264 | 51.11635 | 50.60058 | 3.008784 | 64.89594 | 61.26921 | 1.002829 | 68.01329
8274.105 | 137.90175 | 78.67235 | 86.2616 | 50.97397 | 50.51078 | 3.017049 | 64.79274 | 61.22917 | 1.001814 | 68.01614
8279.841 | 137.99735 | 78.52898 | 86.22354 | 50.90546 | 50.40389 | 3.043653 | 64.82379 | 61.16657 | 1.002589 | 67.99958
8285.577 | 138.09295 | 78.53391 | 86.29439 | 50.86827 | 50.53835 | 3.048872 | 64.77236 | 61.30138 | 0.999191 | 68.09592
8291.313 | 138.18855 | 78.61949 | 86.45092 | 51.03054 | 50.66216 | 3.043406 | 64.90826 | 61.36126 | 0.999929 | 68.09841
8297.049 | 138.28415 | 78.76869 | 86.50613 | 51.06617 | 50.69355 | 3.025925 | 64.83053 | 61.32362 | 1.000007 | 68.02793
8302.785 | 138.37975 | 78.81662 | 86.4822 | 51.12945 | 50.67159 | 3.026327 | 64.87141 | 61.28836 | 1.001681 | 67.99424
8308.521 | 138.47535 | 78.82757 | 86.44701 | 51.14327 | 50.57226 | 3.020785 | 64.87993 | 61.17731 | 1.003919 | 67.9072
8314.257 | 138.57095 | 78.77898 | 86.39124 | 51.11879 | 50.62209 | 3.019346 | 64.88887 | 61.27628 | 1.002451 | 68.00923
8319.993 | 138.66655 | 78.64816 | 86.30667 | 51.05084 | 50.51413 | 3.036637 | 64.91041 | 61.22529 | 1.003258 | 68.0088
8325.729 | 138.76215 | 78.48666 | 86.23788 | 50.94784 | 50.59706 | 3.041388 | 64.91274 | 61.41126 | 0.9995929 | 68.20654
8331.465 | 138.85775 | 78.50943 | 86.35233 | 50.89331 | 50.53836 | 3.030428 | 64.82445 | 61.28873 | 0.9996826 | 68.0789
8337.201 | 138.95335 | 78.63709 | 86.46804 | 51.03618 | 50.60805 | 3.004858 | 64.90091 | 61.28284 | 1.001109 | 68.02694
8342.937 | 139.04895 | 78.73541 | 86.53398 | 51.12428 | 50.64417 | 2.99042 | 64.93176 | 61.26574 | 1.002122 | 67.98105
8348.673 | 139.14455 | 78.78713 | 86.50371 | 51.14137 | 50.66173 | 2.999675 | 64.91081 | 61.27925 | 1.002109 | 67.98818
8354.409 | 139.24015 | 78.80078 | 86.4692 | 51.12853 | 50.65747 | 2.997675 | 64.88328 | 61.28196 | 1.001942 | 67.99453
8360.145 | 139.33575 | 78.71382 | 86.38016 | 51.07441 | 50.5691 | 3.007458 | 64.88621 | 61.24026 | 1.00263 | 67.99417
8365.881 | 139.43135 | 78.60281 | 86.24153 | 51.00319 | 50.48117 | 3.041836 | 64.88724 | 61.2264 | 1.002976 | 68.03117
8371.617 | 139.52695 | 78.50938 | 86.17702 | 50.86707 | 50.43227 | 3.05378 | 64.79108 | 61.22565 | 1.001269 | 68.06112
8377.353 | 139.62255 | 78.50391 | 86.23464 | 50.88008 | 50.51594 | 3.050373 | 64.81216 | 61.30765 | 0.9998664 | 68.11849
8383.089 | 139.71815 | 78.6171 | 86.41705 | 50.92275 | 50.698 | 3.044381 | 64.77311 | 61.41824 | 0.9971114 | 68.15249
8388.825 | 139.81375 | 78.76364 | 86.51135 | 51.06422 | 50.63447 | 3.031873 | 64.83222 | 61.25207 | 1.001136 | 67.96874
8394.561 | 139.90935 | 78.79935 | 86.48731 | 51.08286 | 50.62316 | 3.024276 | 64.8265 | 61.23422 | 1.001725 | 67.95181
8400.297 | 140.00495 | 78.82622 | 86.44644 | 51.06152 | 50.60907 | 3.017621 | 64.77732 | 61.22255 | 1.001585 | 67.94497
8406.033 | 140.10055 | 78.76976 | 86.38362 | 51.06043 | 50.63329 | 3.014271 | 64.82238 | 61.29609 | 1.001085 | 68.02886
8411.769 | 140.19615 | 78.65441 | 86.24745 | 50.97918 | 50.51005 | 3.02283 | 64.81414 | 61.24018 | 1.001931 | 68.03144
8417.505 | 140.29175 | 78.51427 | 86.20842 | 50.86403 | 50.46353 | 3.042478 | 64.78317 | 61.25004 | 1.000589 | 68.07414
8423.241 | 140.38735 | 78.50923 | 86.25236 | 50.86145 | 50.54937 | 3.045112 | 64.78404 | 61.3396 | 0.9988395 | 68.14035
8428.977 | 140.48295 | 78.60031 | 86.40154 | 50.95158 | 50.64353 | 3.032857 | 64.82364 | 61.36425 | 0.9987492 | 68.11417
8434.713 | 140.57855 | 78.786 | 86.43196 | 51.03431 | 50.63087 | 3.012995 | 64.77585 | 61.26912 | 1.000621 | 67.99402
8440.449 | 140.67415 | 78.79012 | 86.41934 | 51.09873 | 50.60486 | 3.012956 | 64.85423 | 61.24084 | 1.002399 | 67.97232
8446.185 | 140.76975 | 78.82554 | 86.40863 | 51.0283 | 50.65235 | 3.018809 | 64.73574 | 61.28928 | 1.000079 | 68.00763
8451.921 | 140.86535 | 78.72075 | 86.35829 | 51.03431 | 50.56047 | 3.030969 | 64.82956 | 61.23543 | 1.002014 | 67.99312
8457.657 | 140.96095 | 78.62756 | 86.22053 | 50.94805 | 50.4371 | 3.043484 | 64.79668 | 61.17168 | 1.002767 | 67.98538
8463.393 | 141.05655 | 78.47827 | 86.16126 | 50.84892 | 50.46654 | 3.066492 | 64.79363 | 61.28466 | 1.000232 | 68.11878
8469.129 | 141.15215 | 78.47026 | 86.28739 | 50.78549 | 50.54372 | 3.070192 | 64.71941 | 61.33401 | 0.9974593 | 68.1364
8474.865 | 141.24775 | 78.56949 | 86.39766 | 50.93833 | 50.69382 | 3.048152 | 64.83221 | 61.43803 | 0.9974989 | 68.18171
8480.601 | 141.34335 | 78.7113 | 86.44316 | 51.01493 | 50.66117 | 3.033178 | 64.81272 | 61.32911 | 0.9996427 | 68.05575
8486.337 | 141.43895 | 78.80263 | 86.48565 | 51.05438 | 50.64114 | 3.021307 | 64.78767 | 61.25539 | 1.000811 | 67.96901
8492.073 | 141.53455 | 78.79284 | 86.44317 | 51.06277 | 50.60845 | 3.015209 | 64.80635 | 61.23529 | 1.001622 | 67.96256
8497.809 | 141.63015 | 78.76124 | 86.32744 | 51.06647 | 50.54896 | 3.024125 | 64.83705 | 61.21811 | 1.002874 | 67.97705
8503.545 | 141.72575 | 78.66931 | 86.25838 | 50.94759 | 50.46376 | 3.030529 | 64.76171 | 61.17449 | 1.002229 | 67.97225
8509.281 | 141.82135 | 78.5254 | 86.2092 | 50.86086 | 50.48961 | 3.046162 | 64.76994 | 61.27728 | 1.00001 | 68.0943
8515.017 | 141.91695 | 78.45388 | 86.24767 | 50.82039 | 50.51873 | 3.038419 | 64.77741 | 61.32463 | 0.9986383 | 68.13955
8520.753 | 142.01255 | 78.50094 | 86.32169 | 50.93757 | 50.59115 | 3.043312 | 64.88784 | 61.36737 | 0.9995081 | 68.15133
8526.489 | 142.10815 | 78.68913 | 86.42917 | 50.99594 | 50.63521 | 3.027845 | 64.80684 | 61.31108 | 0.9997828 | 68.04785
8532.225 | 142.20375 | 78.78701 | 86.41685 | 51.0598 | 50.60522 | 3.030144 | 64.80738 | 61.24335 | 1.001628 | 67.97548
8537.961 | 142.29935 | 78.7649 | 86.4203 | 51.0691 | 50.58976 | 3.035509 | 64.83739 | 61.23148 | 1.002117 | 67.96925
8543.697 | 142.39495 | 78.74918 | 86.33865 | 50.99566 | 50.60964 | 3.043671 | 64.75706 | 61.29184 | 1.000282 | 68.03806
8549.433 | 142.49055 | 78.59122 | 86.23644 | 50.93432 | 50.50813 | 3.052689 | 64.80917 | 61.26527 | 1.001087 | 68.06643
8555.169 | 142.58615 | 78.48239 | 86.21012 | 50.84141 | 50.45508 | 3.079314 | 64.78066 | 61.25091 | 1.000312 | 68.08066
8560.905 | 142.68175 | 78.44013 | 86.23153 | 50.85112 | 50.41346 | 3.069483 | 64.82794 | 61.20796 | 1.001329 | 68.04924
8566.641 | 142.77735 | 78.54437 | 86.38151 | 50.85804 | 50.60584 | 3.052943 | 64.75072 | 61.34673 | 0.9976579 | 68.11434
8572.377 | 142.87295 | 78.68349 | 86.46358 | 51.02416 | 50.60624 | 3.026786 | 64.84735 | 61.26523 | 1.000909 | 68.00435
8578.113 | 142.96855 | 78.7325 | 86.43673 | 51.05743 | 50.58524 | 3.020847 | 64.84924 | 61.2318 | 1.001977 | 67.97255
8583.849 | 143.06415 | 78.73578 | 86.41673 | 51.0335 | 50.5888 | 3.027799 | 64.81615 | 61.24237 | 1.001437 | 67.98455
8589.585 | 143.15975 | 78.72632 | 86.34641 | 51.035 | 50.54595 | 3.027363 | 64.82584 | 61.22023 | 1.002315 | 67.98182
8595.321 | 143.25535 | 78.63611 | 86.20184 | 50.98057 | 50.52646 | 3.03482 | 64.83099 | 61.2839 | 1.001633 | 68.07991
8601.057 | 143.35095 | 78.50233 | 86.1934 | 50.90095 | 50.47797 | 3.052921 | 64.84005 | 61.2776 | 1.001029 | 68.10208
8606.793 | 143.44655 | 78.39266 | 86.18526 | 50.85635 | 50.45946 | 3.060953 | 64.87387 | 61.29869 | 1.000519 | 68.1421
8612.529 | 143.54215 | 78.52442 | 86.37357 | 50.8246 | 50.61603 | 3.056686 | 64.72459 | 61.36943 | 0.9968013 | 68.13843
8618.265 | 143.63775 | 78.63676 | 86.45603 | 51.01981 | 50.61536 | 3.039138 | 64.88036 | 61.29631 | 1.000643 | 68.04047
8624.001 | 143.73335 | 78.69624 | 86.50961 | 51.04877 | 50.63211 | 3.024479 | 64.86812 | 61.27466 | 1.00088 | 68.00071
8629.737 | 143.82895 | 78.70023 | 86.48397 | 51.07397 | 50.67035 | 3.026325 | 64.89685 | 61.32905 | 1.000618 | 68.04988
8635.473 | 143.92455 | 78.68933 | 86.41792 | 51.06784 | 50.5192 | 3.031203 | 64.89805 | 61.17474 | 1.003491 | 67.93741
8641.209 | 144.02015 | 78.58543 | 86.28187 | 51.0123 | 50.48387 | 3.045665 | 64.91319 | 61.22099 | 1.003102 | 68.02217
8646.945 | 144.11575 | 78.4624 | 86.24274 | 50.85112 | 50.50094 | 3.051658 | 64.80954 | 61.30174 | 0.9995942 | 68.12001
8652.681 | 144.21135 | 78.40559 | 86.23813 | 50.82747 | 50.54608 | 3.054273 | 64.82634 | 61.37927 | 0.9982371 | 68.19567
8658.417 | 144.30695 | 78.44897 | 86.31058 | 50.86908 | 50.54585 | 3.040761 | 64.84353 | 61.33577 | 0.9990589 | 68.13742
8664.153 | 144.40255 | 78.63786 | 86.38056 | 50.9704 | 50.65688 | 3.032105 | 64.81662 | 61.37443 | 0.9988548 | 68.11944
8669.889 | 144.49815 | 78.72654 | 86.45576 | 50.98202 | 50.68398 | 3.025968 | 64.75836 | 61.34641 | 0.998548 | 68.06466
8675.625 | 144.59375 | 78.6883 | 86.39302 | 50.9952 | 50.60206 | 3.028904 | 64.80659 | 61.28476 | 1.000423 | 68.03332
8681.361 | 144.68935 | 78.66296 | 86.35123 | 51.01273 | 50.55752 | 3.036712 | 64.84976 | 61.25577 | 1.001649 | 68.02241
8687.097 | 144.78495 | 78.58272 | 86.23003 | 50.9584 | 50.50492 | 3.051286 | 64.84683 | 61.26692 | 1.001624 | 68.07068
8692.833 | 144.88055 | 78.46536 | 86.13479 | 50.80621 | 50.40765 | 3.067627 | 64.74985 | 61.22782 | 1.00056 | 68.07963
8698.569 | 144.97615 | 78.38088 | 86.19388 | 50.74765 | 50.55206 | 3.078164 | 64.74493 | 61.4123 | 0.9965514 | 68.23621
8704.305 | 145.07175 | 78.44549 | 86.296 | 50.8252 | 50.56771 | 3.086419 | 64.79046 | 61.36906 | 0.9977654 | 68.16835
8710.041 | 145.16735 | 78.62287 | 86.41917 | 50.90083 | 50.73848 | 3.055741 | 64.74049 | 61.46436 | 0.995887 | 68.18905
8715.777 | 145.26295 | 78.67134 | 86.40914 | 51.0411 | 50.62194 | 3.041481 | 64.8789 | 61.30906 | 1.000931 | 68.05349
8721.513 | 145.35855 | 78.67512 | 86.38883 | 51.04206 | 50.56313 | 3.043843 | 64.877 | 61.24404 | 1.002113 | 68.00304
8727.249 | 145.45415 | 78.68544 | 86.3436 | 50.99353 | 50.51517 | 3.033686 | 64.80682 | 61.19904 | 1.002111 | 67.97274
8732.985 | 145.54975 | 78.6229 | 86.26013 | 50.90031 | 50.44575 | 3.045746 | 64.7398 | 61.16909 | 1.001656 | 67.9764
8738.721 | 145.64535 | 78.44349 | 86.14846 | 50.81555 | 50.44961 | 3.066377 | 64.77982 | 61.28174 | 0.9999113 | 68.12555
8744.457 | 145.74095 | 78.41082 | 86.15821 | 50.70674 | 50.49672 | 3.055024 | 64.66803 | 61.34738 | 0.9968393 | 68.18397
8750.193 | 145.83655 | 78.47495 | 86.25409 | 50.77536 | 50.51202 | 3.046436 | 64.70263 | 61.30629 | 0.9978861 | 68.11914
8755.929 | 145.93215 | 78.60578 | 86.36177 | 50.93582 | 50.62076 | 3.039324 | 64.79907 | 61.34955 | 0.998889 | 68.10872
8761.665 | 146.02775 | 78.67978 | 86.3972 | 50.97244 | 50.6705 | 3.029783 | 64.78467 | 61.36923 | 0.998626 | 68.10388
8767.401 | 146.12335 | 78.68045 | 86.37495 | 50.9971 | 50.65451 | 3.038969 | 64.81548 | 61.35795 | 0.9994246 | 68.09877
8773.137 | 146.21895 | 78.64226 | 86.31852 | 50.98515 | 50.60016 | 3.049707 | 64.83175 | 61.32731 | 1.000264 | 68.09179
8778.873 | 146.31455 | 78.54381 | 86.17212 | 50.87833 | 50.49168 | 3.061511 | 64.777 | 61.2869 | 1.000312 | 68.10591
8784.609 | 146.41015 | 78.41262 | 86.14045 | 50.77725 | 50.40578 | 3.088855 | 64.75647 | 61.24289 | 1.000027 | 68.10108
8790.345 | 146.50575 | 78.34875 | 86.19284 | 50.73442 | 50.44123 | 3.082994 | 64.7546 | 61.28993 | 0.9984808 | 68.14185
8796.081 | 146.60135 | 78.40956 | 86.31727 | 50.77436 | 50.50247 | 3.078074 | 64.75532 | 61.29518 | 0.9980551 | 68.11023
8801.817 | 146.69695 | 78.60312 | 86.4136 | 50.88928 | 50.65415 | 3.054222 | 64.74206 | 61.37158 | 0.9973186 | 68.11732
8807.553 | 146.79255 | 78.65618 | 86.41987 | 50.99735 | 50.53238 | 3.03616 | 64.83578 | 61.20217 | 1.001845 | 67.96606
8813.289 | 146.88815 | 78.68595 | 86.3927 | 51.00183 | 50.57463 | 3.036287 | 64.81695 | 61.25253 | 1.001096 | 68.00722
8819.025 | 146.98375 | 78.63256 | 86.31513 | 50.98118 | 50.59442 | 3.037258 | 64.83469 | 61.3252 | 1.000299 | 68.09257
8824.761 | 147.07935 | 78.54688 | 86.16243 | 50.94943 | 50.43025 | 3.043495 | 64.865 | 61.21483 | 1.002931 | 68.04784
8830.497 | 147.17495 | 78.41665 | 86.13128 | 50.79049 | 50.43187 | 3.059455 | 64.77003 | 61.27655 | 0.9997697 | 68.12979
8836.233 | 147.27055 | 78.3137 | 86.1601 | 50.79432 | 50.3875 | 3.071067 | 64.86007 | 61.24986 | 1.000726 | 68.122
8841.969 | 147.36615 | 78.429 | 86.28769 | 50.73874 | 50.58623 | 3.067485 | 64.69385 | 61.40075 | 0.9957035 | 68.19924
8847.705 | 147.46175 | 78.56063 | 86.32614 | 50.93655 | 50.61607 | 3.062245 | 64.83724 | 61.37387 | 0.998996 | 68.14438
8853.441 | 147.55735 | 78.64666 | 86.37939 | 50.95727 | 50.63724 | 3.057371 | 64.79267 | 61.34783 | 0.9989846 | 68.09603
8859.177 | 147.65295 | 78.6414 | 86.34901 | 50.94464 | 50.54507 | 3.059944 | 64.78094 | 61.24945 | 1.000558 | 68.02177
8864.913 | 147.74855 | 78.6371 | 86.36055 | 50.93155 | 50.58296 | 3.06071 | 64.76783 | 61.29263 | 0.9995518 | 68.05598
8870.649 | 147.84415 | 78.55622 | 86.25249 | 50.85652 | 50.52342 | 3.059873 | 64.73901 | 61.29073 | 0.9992556 | 68.09101
8876.385 | 147.93975 | 78.4139 | 86.17256 | 50.75161 | 50.47444 | 3.076754 | 64.72272 | 61.31379 | 0.9981619 | 68.15293
8882.121 | 148.03535 | 78.32589 | 86.17666 | 50.73189 | 50.43988 | 3.082088 | 64.77028 | 61.30281 | 0.9984577 | 68.15999
8887.857 | 148.13095 | 78.4335 | 86.28008 | 50.73479 | 50.57497 | 3.069169 | 64.6851 | 61.38828 | 0.9958476 | 68.18958
8893.593 | 148.22655 | 78.51799 | 86.38402 | 50.87412 | 50.54595 | 3.051307 | 64.79295 | 61.28292 | 0.9991559 | 68.06628
8899.329 | 148.32215 | 78.62533 | 86.43363 | 50.95348 | 50.60615 | 3.034647 | 64.80542 | 61.29774 | 0.9995239 | 68.04821
8905.065 | 148.41775 | 78.65367 | 86.42779 | 50.99557 | 50.52327 | 3.017899 | 64.83559 | 61.1891 | 1.001991 | 67.9542
8910.801 | 148.51335 | 78.64071 | 86.35795 | 50.98684 | 50.61471 | 3.023225 | 64.83517 | 61.33075 | 1.000009 | 68.08725
8916.537 | 148.60895 | 78.54705 | 86.26396 | 50.94311 | 50.49757 | 3.037876 | 64.8568 | 61.25846 | 1.001469 | 68.06394
8922.273 | 148.70455 | 78.41031 | 86.15 | 50.82233 | 50.38842 | 3.056627 | 64.81588 | 61.21907 | 1.001259 | 68.08005
8928.009 | 148.80015 | 78.32174 | 86.19271 | 50.70745 | 50.45317 | 3.063034 | 64.74249 | 61.31447 | 0.9977137 | 68.16726
8933.745 | 148.89575 | 78.33688 | 86.25658 | 50.7607 | 50.50802 | 3.079603 | 64.79796 | 61.35153 | 0.997677 | 68.18242
8939.481 | 148.99135 | 78.48305 | 86.37931 | 50.87481 | 50.56838 | 3.063378 | 64.82267 | 61.32477 | 0.9987262 | 68.10842
8945.217 | 149.08695 | 78.63754 | 86.38784 | 50.93715 | 50.56383 | 3.050381 | 64.7746 | 61.25909 | 1.00004 | 68.02289
8950.953 | 149.18255 | 78.61627 | 86.37061 | 50.99285 | 50.51691 | 3.056335 | 64.86298 | 61.21652 | 1.002063 | 67.99521
8956.689 | 149.27815 | 78.61863 | 86.31759 | 50.95703 | 50.55072 | 3.056364 | 64.81547 | 61.27645 | 1.00069 | 68.05455
8962.425 | 149.37375 | 78.5596 | 86.21974 | 50.85176 | 50.45023 | 3.055625 | 64.73016 | 61.21294 | 1.000611 | 68.03264
8968.161 | 149.46935 | 78.40975 | 86.09741 | 50.74667 | 50.44929 | 3.071957 | 64.71985 | 61.31297 | 0.9985623 | 68.16769
8973.897 | 149.56495 | 78.30549 | 86.10777 | 50.71721 | 50.39273 | 3.117156 | 64.7684 | 61.27889 | 0.9991026 | 68.15767
8979.633 | 149.66055 | 78.37184 | 86.21522 | 50.75268 | 50.51372 | 3.068769 | 64.75882 | 61.36105 | 0.9974069 | 68.1916
8985.369 | 149.75615 | 78.52267 | 86.33995 | 50.8198 | 50.64969 | 3.057914 | 64.71991 | 61.42349 | 0.9960449 | 68.18988
8991.105 | 149.85175 | 78.61641 | 86.33509 | 50.87204 | 50.5754 | 3.040055 | 64.70918 | 61.30063 | 0.9985331 | 68.07152
8996.841 | 149.94735 | 78.56589 | 86.32775 | 50.94697 | 50.49741 | 3.048483 | 64.84617 | 61.22745 | 1.001548 | 68.0223
9002.577 | 150.04295 | 78.6163 | 86.28641 | 50.91463 | 50.55767 | 3.049912 | 64.76345 | 61.29739 | 0.9997196 | 68.07836
9008.313 | 150.13855 | 78.50979 | 86.19059 | 50.85454 | 50.50215 | 3.066682 | 64.77478 | 61.30525 | 0.9996375 | 68.12397
9014.049 | 150.23415 | 78.37903 | 86.0922 | 50.7154 | 50.40569 | 3.081114 | 64.70531 | 61.27329 | 0.9988101 | 68.14196
9019.785 | 150.32975 | 78.28165 | 86.12303 | 50.68999 | 50.39377 | 3.07831 | 64.75335 | 61.28324 | 0.9985458 | 68.16285
9025.521 | 150.42535 | 78.3411 | 86.24248 | 50.73447 | 50.54055 | 3.107818 | 64.76099 | 61.39479 | 0.9965196 | 68.21996
9031.257 | 150.52095 | 78.49373 | 86.36473 | 50.82569 | 50.5522 | 3.062494 | 64.75127 | 61.30666 | 0.9980813 | 68.09428
9036.993 | 150.61655 | 78.56979 | 86.37882 | 50.88933 | 50.56413 | 3.052925 | 64.76959 | 61.28781 | 0.999095 | 68.06137
9042.729 | 150.71215 | 78.6235 | 86.36353 | 50.9151 | 50.52749 | 3.055082 | 64.75812 | 61.22931 | 1.000326 | 68.00576
9048.465 | 150.80775 | 78.60301 | 86.29132 | 50.93601 | 50.50032 | 3.042051 | 64.8016 | 61.23092 | 1.001275 | 68.02513
9054.201 | 150.90335 | 78.5142 | 86.16084 | 50.87462 | 50.56858 | 3.05291 | 64.79672 | 61.39543 | 0.9987185 | 68.2032
9059.937 | 150.99895 | 78.3809 | 86.09506 | 50.75755 | 50.43194 | 3.0654 | 64.75755 | 61.30343 | 0.99912 | 68.16584
9065.673 | 151.09455 | 78.28367 | 86.08046 | 50.71324 | 50.39622 | 3.085198 | 64.78138 | 61.30145 | 0.9989554 | 68.18574
9071.409 | 151.19015 | 78.35662 | 86.20365 | 50.68766 | 50.49746 | 3.073145 | 64.68842 | 61.35127 | 0.9964498 | 68.18872
9077.145 | 151.28575 | 78.48355 | 86.30193 | 50.822 | 50.59439 | 3.065345 | 64.75497 | 61.38515 | 0.9971765 | 68.17316
9082.881 | 151.38135 | 78.56478 | 86.34446 | 50.89125 | 50.59184 | 3.059375 | 64.77616 | 61.3361 | 0.9985856 | 68.10887
9088.617 | 151.47695 | 78.556 | 86.33099 | 50.9257 | 50.50982 | 3.078288 | 64.82726 | 61.24493 | 1.000884 | 68.03799
9094.353 | 151.57255 | 78.54332 | 86.2975 | 50.91461 | 50.61229 | 3.066989 | 64.8236 | 61.38642 | 0.9986404 | 68.16362
9100.089 | 151.66815 | 78.50218 | 86.18443 | 50.79974 | 50.42737 | 3.068952 | 64.71125 | 61.21959 | 1.000041 | 68.05607
9105.825 | 151.76375 | 78.38269 | 86.12771 | 50.78549 | 50.3695 | 3.090519 | 64.79172 | 61.21464 | 1.000909 | 68.08607
9111.561 | 151.85935 | 78.27527 | 86.16421 | 50.63187 | 50.53121 | 3.096813 | 64.68438 | 61.43724 | 0.9946882 | 68.28271
9117.297 | 151.95495 | 78.30267 | 86.23254 | 50.73372 | 50.48481 | 3.094333 | 64.79181 | 61.34502 | 0.9976051 | 68.1883
9123.033 | 152.05055 | 78.46342 | 86.31847 | 50.77638 | 50.614 | 3.073904 | 64.71344 | 61.41017 | 0.9958953 | 68.19443
9128.769 | 152.14615 | 78.58018 | 86.34863 | 50.90335 | 50.54023 | 3.058649 | 64.77888 | 61.26629 | 0.9998431 | 68.04751
9134.505 | 152.24175 | 78.58516 | 86.31411 | 50.91896 | 50.59581 | 3.05628 | 64.79462 | 61.34476 | 0.9990509 | 68.11801
9140.241 | 152.33735 | 78.57551 | 86.26478 | 50.91408 | 50.54496 | 3.052813 | 64.79637 | 61.30513 | 0.9999601 | 68.09679
9145.977 | 152.43295 | 78.50801 | 86.18375 | 50.85089 | 50.54897 | 3.032242 | 64.77159 | 61.36531 | 0.9986398 | 68.17511
9151.713 | 152.52855 | 78.36515 | 86.06419 | 50.7413 | 50.401 | 3.072811 | 64.74983 | 61.28323 | 0.9994132 | 68.15827
9157.449 | 152.62415 | 78.27252 | 86.06115 | 50.67828 | 50.4209 | 3.088212 | 64.74594 | 61.34286 | 0.9977781 | 68.22568
9163.185 | 152.71975 | 78.26282 | 86.14045 | 50.67991 | 50.43755 | 3.091986 | 64.75605 | 61.3369 | 0.9974808 | 68.2072
9168.921 | 152.81535 | 78.42263 | 86.28495 | 50.77918 | 50.57017 | 3.083175 | 64.75067 | 61.38464 | 0.9968136 | 68.18772
9174.657 | 152.91095 | 78.60842 | 86.33195 | 50.84364 | 50.54496 | 3.066204 | 64.67963 | 61.26786 | 0.9985767 | 68.04663
9180.393 | 153.00655 | 78.54151 | 86.37211 | 50.91122 | 50.51813 | 3.069446 | 64.82079 | 61.24497 | 1.000435 | 68.03278
9186.129 | 153.10215 | 78.48207 | 86.36566 | 50.91097 | 50.54765 | 3.053892 | 64.86956 | 61.3051 | 0.9998461 | 68.09505
9191.865 | 153.19775 | 78.50377 | 86.27232 | 50.8233 | 50.47418 | 3.055847 | 64.73995 | 61.24292 | 0.9995769 | 68.05783
9197.601 | 153.29335 | 78.31928 | 86.16816 | 50.74818 | 50.40183 | 3.07196 | 64.79653 | 61.26219 | 0.9995322 | 68.1295
9203.337 | 153.38895 | 78.24466 | 86.15425 | 50.63536 | 50.38448 | 3.081067 | 64.71414 | 61.27391 | 0.9976536 | 68.1562
9209.073 | 153.48455 | 78.25231 | 86.20742 | 50.71672 | 50.50114 | 3.079282 | 64.81179 | 61.39295 | 0.9969483 | 68.24228
9214.809 | 153.58015 | 78.40498 | 86.33124 | 50.76058 | 50.51427 | 3.050481 | 64.74153 | 61.30597 | 0.997551 | 68.11728
9220.545 | 153.67575 | 78.55205 | 86.33769 | 50.87794 | 50.60028 | 3.053769 | 64.76972 | 61.35357 | 0.998158 | 68.12703
9226.281 | 153.77135 | 78.53536 | 86.32324 | 50.90325 | 50.51233 | 3.042731 | 64.81571 | 61.25849 | 1.000393 | 68.05465
9232.017 | 153.86695 | 78.52573 | 86.26716 | 50.87705 | 50.50246 | 3.056268 | 64.79029 | 61.27105 | 1.000074 | 68.07779
9237.753 | 153.96255 | 78.49616 | 86.16665 | 50.80937 | 50.46728 | 3.067284 | 64.72848 | 61.27693 | 0.9994396 | 68.10792
9243.489 | 154.05815 | 78.37938 | 86.07117 | 50.70532 | 50.36864 | 3.109957 | 64.69217 | 61.23601 | 0.9993462 | 68.11533
9249.225 | 154.15375 | 78.25132 | 86.10509 | 50.58214 | 50.47296 | 3.10776 | 64.64062 | 61.39752 | 0.9948581 | 68.26613
9254.961 | 154.24935 | 78.22167 | 86.13469 | 50.65904 | 50.39748 | 3.135357 | 64.76344 | 61.30556 | 0.9978629 | 68.19045
9260.697 | 154.34495 | 78.34889 | 86.30063 | 50.73638 | 50.56263 | 3.088687 | 64.75699 | 61.39688 | 0.996122 | 68.20888
9266.433 | 154.44055 | 78.50048 | 86.3396 | 50.87345 | 50.58487 | 3.079963 | 64.80655 | 61.35321 | 0.998374 | 68.13626
9272.169 | 154.53615 | 78.50666 | 86.33629 | 50.88972 | 50.50787 | 3.064865 | 64.82216 | 61.25877 | 1.000216 | 68.05785
9277.905 | 154.63175 | 78.53834 | 86.33567 | 50.91904 | 50.53176 | 3.079353 | 64.83335 | 61.27631 | 1.000319 | 68.06634
9283.641 | 154.72735 | 78.46368 | 86.21378 | 50.81686 | 50.49671 | 3.069566 | 64.76482 | 61.30699 | 0.9990044 | 68.12974
9289.377 | 154.82295 | 78.33766 | 86.08647 | 50.71653 | 50.3871 | 3.079791 | 64.74093 | 61.26813 | 0.999201 | 68.14679
9295.113 | 154.91855 | 78.23899 | 86.02099 | 50.65993 | 50.40729 | 3.093064 | 64.75024 | 61.35383 | 0.997686 | 68.24894
9300.849 | 155.01415 | 78.27064 | 86.10967 | 50.62013 | 50.4596 | 3.089801 | 64.6732 | 61.3724 | 0.9958686 | 68.24088
9306.585 | 155.10975 | 78.38232 | 86.25899 | 50.65705 | 50.61343 | 3.086663 | 64.62815 | 61.46184 | 0.9935661 | 68.26407
9312.321 | 155.20535 | 78.51344 | 86.30631 | 50.8058 | 50.53446 | 3.059304 | 64.70969 | 61.29976 | 0.9980408 | 68.09619
9318.057 | 155.30095 | 78.52036 | 86.29994 | 50.86831 | 50.51518 | 3.075009 | 64.78359 | 61.27619 | 0.9996502 | 68.07667
9323.793 | 155.39655 | 78.53076 | 86.25676 | 50.82187 | 50.55316 | 3.064735 | 64.71587 | 61.33461 | 0.9979871 | 68.13125
9329.529 | 155.49215 | 78.43592 | 86.17546 | 50.81438 | 50.4613 | 3.083922 | 64.78457 | 61.28861 | 0.9996566 | 68.1274
9335.265 | 155.58775 | 78.3662 | 86.08337 | 50.70314 | 50.47289 | 3.093885 | 64.70027 | 61.36305 | 0.9972392 | 68.21998
9341.001 | 155.68335 | 78.22054 | 86.06601 | 50.56362 | 50.39704 | 3.113213 | 64.64238 | 61.33125 | 0.9959919 | 68.22517
9346.737 | 155.77895 | 78.20458 | 86.13014 | 50.55849 | 50.53118 | 3.122115 | 64.64902 | 61.47626 | 0.9932473 | 68.33493
9352.473 | 155.87455 | 78.36029 | 86.2448 | 50.66917 | 50.53462 | 3.101971 | 64.6618 | 61.37961 | 0.9953538 | 68.20334
9358.209 | 155.97015 | 78.4972 | 86.3182 | 50.7659 | 50.69336 | 3.08195 | 64.67224 | 61.49405 | 0.9941311 | 68.25716
9363.945 | 156.06575 | 78.50295 | 86.34849 | 50.83387 | 50.59802 | 3.079003 | 64.75409 | 61.36492 | 0.9973378 | 68.14371
9369.681 | 156.16135 | 78.52284 | 86.28112 | 50.85831 | 50.49905 | 3.064988 | 64.76881 | 61.26276 | 0.9997729 | 68.0688
9375.417 | 156.25695 | 78.46029 | 86.18709 | 50.78165 | 50.49069 | 3.063339 | 64.72274 | 61.31094 | 0.9984312 | 68.13884
9381.153 | 156.35255 | 78.37053 | 86.11525 | 50.73483 | 50.46375 | 3.08601 | 64.73712 | 61.33835 | 0.9980432 | 68.19263
9386.889 | 156.44815 | 78.23812 | 86.04923 | 50.6104 | 50.41924 | 3.097908 | 64.68765 | 61.35807 | 0.9964744 | 68.2471
9392.625 | 156.54375 | 78.2391 | 86.10949 | 50.60228 | 50.41525 | 3.099889 | 64.67646 | 61.33019 | 0.9963934 | 68.21227
9398.361 | 156.63935 | 78.2917 | 86.20955 | 50.6335 | 50.5975 | 3.086261 | 64.67288 | 61.49467 | 0.993417 | 68.31802
9404.097 | 156.73495 | 78.46171 | 86.28086 | 50.76831 | 50.60162 | 3.075467 | 64.70457 | 61.40989 | 0.9959807 | 68.20184
9409.833 | 156.83055 | 78.49258 | 86.27393 | 50.84773 | 50.54798 | 3.078221 | 64.7803 | 61.33599 | 0.9985975 | 68.13636
9415.569 | 156.92615 | 78.48872 | 86.26426 | 50.80946 | 50.54034 | 3.082238 | 64.73473 | 61.33177 | 0.9979966 | 68.13551
9421.305 | 157.02175 | 78.42913 | 86.19244 | 50.75904 | 50.51806 | 3.085762 | 64.71963 | 61.35369 | 0.997446 | 68.17899
9427.041 | 157.11735 | 78.36795 | 86.1335 | 50.72212 | 50.38253 | 3.126446 | 64.72303 | 61.23375 | 0.9994016 | 68.1035
9432.777 | 157.21295 | 78.22293 | 86.07274 | 50.58715 | 50.3999 | 3.112797 | 64.67048 | 61.33131 | 0.9963988 | 68.22345
9438.513 | 157.30855 | 78.20399 | 86.10239 | 50.59341 | 50.42369 | 3.109922 | 64.69415 | 61.35614 | 0.996052 | 68.24171
9444.249 | 157.40415 | 78.27833 | 86.22663 | 50.65472 | 50.47207 | 3.112818 | 64.71104 | 61.34077 | 0.996303 | 68.19063
9449.985 | 157.49975 | 78.44614 | 86.2566 | 50.7807 | 50.63545 | 3.07582 | 64.73321 | 61.46583 | 0.9955583 | 68.25561
9455.721 | 157.59535 | 78.53224 | 86.28482 | 50.81402 | 50.54102 | 3.069172 | 64.70465 | 61.30882 | 0.9980727 | 68.10423
9461.457 | 157.69095 | 78.49215 | 86.27163 | 50.84909 | 50.59313 | 3.066652 | 64.78239 | 61.39181 | 0.9977328 | 68.18289
9467.193 | 157.78655 | 78.45526 | 86.2001 | 50.79833 | 50.50516 | 3.069825 | 64.74814 | 61.32549 | 0.9984729 | 68.14925
9472.929 | 157.88215 | 78.33898 | 86.12742 | 50.7383 | 50.41416 | 3.105357 | 64.76763 | 61.28518 | 0.9990932 | 68.15258
9478.665 | 157.97775 | 78.25589 | 86.09466 | 50.60667 | 50.41896 | 3.096545 | 64.66819 | 61.33407 | 0.9964065 | 68.21512
9484.401 | 158.07335 | 78.21393 | 86.16543 | 50.58293 | 50.4812 | 3.103621 | 64.67253 | 61.39871 | 0.9947111 | 68.26254
9490.137 | 158.16895 | 78.23856 | 86.24299 | 50.66066 | 50.50873 | 3.092559 | 64.75152 | 61.3939 | 0.9956967 | 68.23878
9495.873 | 158.26455 | 78.42577 | 86.29314 | 50.76658 | 50.5276 | 3.078881 | 64.73201 | 61.32875 | 0.9974057 | 68.13948
9501.609 | 158.36015 | 78.49298 | 86.29537 | 50.848 | 50.50097 | 3.080902 | 64.78031 | 61.27077 | 0.9995322 | 68.07836
9507.345 | 158.45575 | 78.46788 | 86.28056 | 50.85702 | 50.50343 | 3.088905 | 64.81254 | 61.28857 | 0.9996609 | 68.10074
9513.081 | 158.55135 | 78.42818 | 86.25374 | 50.79418 | 50.48522 | 3.084651 | 64.76522 | 61.29118 | 0.9987858 | 68.11574
9518.817 | 158.64695 | 78.36079 | 86.13976 | 50.68965 | 50.43074 | 3.103784 | 64.68753 | 61.29264 | 0.9978073 | 68.15211
9524.553 | 158.74255 | 78.20938 | 86.03935 | 50.58043 | 50.36837 | 3.105647 | 64.6731 | 61.31052 | 0.9968902 | 68.21547
9530.289 | 158.83815 | 78.15321 | 86.06848 | 50.53042 | 50.40824 | 3.108862 | 64.65559 | 61.36892 | 0.9951167 | 68.26855
9536.025 | 158.93375 | 78.28005 | 86.15491 | 50.62518 | 50.42526 | 3.103358 | 64.67188 | 61.31015 | 0.9966465 | 68.17908
9541.761 | 159.02935 | 78.42631 | 86.24635 | 50.75138 | 50.55648 | 3.077839 | 64.71218 | 61.38116 | 0.9965375 | 68.19165
9547.497 | 159.12495 | 78.4829 | 86.26919 | 50.76876 | 50.6083 | 3.06676 | 64.68767 | 61.41454 | 0.9958582 | 68.20388
9553.233 | 159.22055 | 78.45431 | 86.24251 | 50.79176 | 50.54221 | 3.078367 | 64.74056 | 61.35491 | 0.9976122 | 68.16541
9558.969 | 159.31615 | 78.45292 | 86.15428 | 50.72469 | 50.45174 | 3.105906 | 64.65622 | 61.27866 | 0.9980814 | 68.12007
9564.705 | 159.41175 | 78.32745 | 86.07467 | 50.71163 | 50.4094 | 3.104548 | 64.74312 | 61.30346 | 0.9986624 | 68.18011
9570.441 | 159.50735 | 78.14412 | 86.01447 | 50.52608 | 50.36839 | 3.115453 | 64.65756 | 61.34409 | 0.9958185 | 68.26041
9576.177 | 159.60295 | 78.14228 | 86.06016 | 50.54895 | 50.37653 | 3.132657 | 64.68834 | 61.33749 | 0.9961082 | 68.24645
9581.913 | 159.69855 | 78.19705 | 86.20794 | 50.61523 | 50.4314 | 3.110731 | 64.72781 | 61.32843 | 0.9963292 | 68.19971
9587.649 | 159.79415 | 78.36063 | 86.27501 | 50.71812 | 50.58324 | 3.102935 | 64.72398 | 61.42719 | 0.9953575 | 68.23658
9593.385 | 159.88975 | 78.45859 | 86.27201 | 50.7887 | 50.58032 | 3.107031 | 64.73313 | 61.38851 | 0.9968005 | 68.18654
9599.121 | 159.98535 | 78.44346 | 86.25861 | 50.80349 | 50.48285 | 3.137378 | 64.76447 | 61.28082 | 0.9990159 | 68.10333
9604.857 | 160.08095 | 78.43522 | 86.19676 | 50.75645 | 50.48175 | 3.094864 | 64.71129 | 61.30572 | 0.9981124 | 68.13747
9610.593 | 160.17655 | 78.33116 | 86.08403 | 50.67176 | 50.36755 | 3.097323 | 64.68915 | 61.24768 | 0.9987064 | 68.1317
9616.329 | 160.27215 | 78.18022 | 86.00811 | 50.52965 | 50.44031 | 3.097184 | 64.63228 | 61.42068 | 0.9944689 | 68.31762
9622.065 | 160.36775 | 78.15108 | 86.05503 | 50.54642 | 50.4441 | 3.103337 | 64.67783 | 61.41842 | 0.9947244 | 68.31223
9627.801 | 160.46335 | 78.21952 | 86.16854 | 50.59413 | 50.53477 | 3.106462 | 64.68223 | 61.46062 | 0.9938767 | 68.31176
9633.537 | 160.55895 | 78.42742 | 86.25593 | 50.64155 | 50.51691 | 3.095342 | 64.57123 | 61.3291 | 0.9951599 | 68.1467
9639.273 | 160.65455 | 78.45374 | 86.2447 | 50.7509 | 50.57983 | 3.074551 | 64.68895 | 61.39997 | 0.9960682 | 68.20222
9645.009 | 160.75015 | 78.47271 | 86.22846 | 50.71868 | 50.53347 | 3.116892 | 64.63225 | 61.34277 | 0.996349 | 68.15462
9650.745 | 160.84575 | 78.41431 | 86.17228 | 50.70649 | 50.51558 | 3.109387 | 64.66484 | 61.36372 | 0.9964622 | 68.19401
9656.481 | 160.94135 | 78.29696 | 86.06196 | 50.64364 | 50.37054 | 3.102988 | 64.68148 | 61.27225 | 0.9980928 | 68.16278
9662.217 | 161.03695 | 78.11984 | 86.00206 | 50.53529 | 50.36752 | 3.123668 | 64.68944 | 61.35671 | 0.9960171 | 68.27784
9667.953 | 161.13255 | 78.09858 | 86.03856 | 50.51039 | 50.35109 | 3.128137 | 64.67517 | 61.33084 | 0.9958512 | 68.25359
9673.689 | 161.22815 | 78.21397 | 86.17277 | 50.54741 | 50.51129 | 3.12082 | 64.62708 | 61.43253 | 0.9934205 | 68.28891
9679.425 | 161.32375 | 78.33949 | 86.26437 | 50.68818 | 50.54588 | 3.095385 | 64.70322 | 61.39364 | 0.9955052 | 68.21507
9685.161 | 161.41935 | 78.42693 | 86.211 | 50.76497 | 50.47152 | 3.083526 | 64.729 | 61.29102 | 0.9984823 | 68.12419
9690.897 | 161.51495 | 78.43267 | 86.23375 | 50.76948 | 50.50098 | 3.085472 | 64.73001 | 61.31614 | 0.9979886 | 68.13934
9696.633 | 161.61055 | 78.40137 | 86.13718 | 50.75205 | 50.45484 | 3.08668 | 64.73363 | 61.30788 | 0.9985584 | 68.15737
9702.369 | 161.70615 | 78.33257 | 86.05814 | 50.64167 | 50.42716 | 3.087821 | 64.64957 | 61.32937 | 0.9969334 | 68.20365
9708.105 | 161.80175 | 78.14083 | 85.98996 | 50.53095 | 50.34304 | 3.106671 | 64.66651 | 61.32365 | 0.9964161 | 68.24904
9713.841 | 161.89735 | 78.07995 | 86.0062 | 50.46605 | 50.40429 | 3.127198 | 64.63382 | 61.41475 | 0.993927 | 68.33233
9719.577 | 161.99295 | 78.17509 | 86.14229 | 50.54204 | 50.48578 | 3.124294 | 64.65236 | 61.4274 | 0.9938168 | 68.29805
9725.313 | 162.08855 | 78.28189 | 86.23309 | 50.62963 | 50.55895 | 3.108741 | 64.67604 | 61.44261 | 0.9940983 | 68.27248
9731.049 | 162.18415 | 78.38545 | 86.2284 | 50.78764 | 50.50072 | 3.102946 | 64.79218 | 61.33529 | 0.9983507 | 68.16521
9736.785 | 162.27975 | 78.39818 | 86.26121 | 50.75191 | 50.52663 | 3.097824 | 64.73608 | 61.34973 | 0.9971367 | 68.16828
9742.521 | 162.37535 | 78.36929 | 86.20334 | 50.71888 | 50.45531 | 3.101347 | 64.71781 | 61.2955 | 0.9978965 | 68.14044
9748.257 | 162.47095 | 78.28252 | 86.09169 | 50.64589 | 50.36574 | 3.099054 | 64.6963 | 61.26059 | 0.9982324 | 68.15018
9753.993 | 162.56655 | 78.14549 | 86.02662 | 50.55515 | 50.3291 | 3.115908 | 64.69362 | 61.29116 | 0.9971693 | 68.21432
9759.729 | 162.66215 | 78.06704 | 86.07446 | 50.5241 | 50.3869 | 3.114903 | 64.71886 | 61.37264 | 0.9954137 | 68.28696
9765.465 | 162.75775 | 78.14113 | 86.18146 | 50.60321 | 50.431 | 3.096013 | 64.75874 | 61.3586 | 0.9961005 | 68.2404
9771.201 | 162.85335 | 78.31677 | 86.25987 | 50.7252 | 50.51853 | 3.076683 | 64.76926 | 61.37052 | 0.9967717 | 68.20126
9776.937 | 162.94895 | 78.41745 | 86.30694 | 50.73764 | 50.55019 | 3.068865 | 64.70198 | 61.35406 | 0.9963917 | 68.15925
9782.673 | 163.04455 | 78.40934 | 86.2744 | 50.78528 | 50.54483 | 3.067634 | 64.76943 | 61.36276 | 0.9974332 | 68.17429
9788.409 | 163.14015 | 78.38181 | 86.18593 | 50.78998 | 50.47345 | 3.074038 | 64.79817 | 61.31944 | 0.9989362 | 68.16113
9794.145 | 163.23575 | 78.28354 | 86.08703 | 50.65954 | 50.43775 | 3.073884 | 64.71289 | 61.34955 | 0.9970759 | 68.22402
9799.881 | 163.33135 | 78.13997 | 85.95762 | 50.56584 | 50.2624 | 3.120493 | 64.71187 | 61.23789 | 0.9987036 | 68.18511
9805.617 | 163.42695 | 78.04499 | 85.96973 | 50.46009 | 50.31545 | 3.135468 | 64.65514 | 61.33319 | 0.9955645 | 68.2792
9811.353 | 163.52255 | 78.14035 | 86.10745 | 50.4786 | 50.43664 | 3.130493 | 64.59991 | 61.3936 | 0.9935364 | 68.2837
9817.089 | 163.61815 | 78.27499 | 86.23251 | 50.64197 | 50.48972 | 3.112787 | 64.69751 | 61.36125 | 0.995704 | 68.20697
9822.825 | 163.71375 | 78.35601 | 86.25901 | 50.75025 | 50.48906 | 3.109729 | 64.7688 | 61.32052 | 0.9978462 | 68.15274
9828.561 | 163.80935 | 78.37619 | 86.2327 | 50.71012 | 50.5419 | 3.089869 | 64.70093 | 61.38711 | 0.9960147 | 68.20882
9834.297 | 163.90495 | 78.38056 | 86.1561 | 50.70245 | 50.54781 | 3.097099 | 64.68753 | 61.42145 | 0.9957476 | 68.25114
9840.033 | 164.00055 | 78.30547 | 86.03582 | 50.61824 | 50.40498 | 3.106113 | 64.64203 | 61.32081 | 0.9969108 | 68.20616
9845.769 | 164.09615 | 78.17153 | 85.92901 | 50.54266 | 50.35023 | 3.116691 | 64.65609 | 61.34396 | 0.9965046 | 68.27168
9851.505 | 164.19175 | 78.05812 | 85.97841 | 50.47864 | 50.3919 | 3.124927 | 64.66802 | 61.41824 | 0.9944194 | 68.34477
9857.241 | 164.28735 | 78.13915 | 86.0504 | 50.51331 | 50.49162 | 3.113549 | 64.64532 | 61.48247 | 0.993137 | 68.36801
9862.977 | 164.38295 | 78.28944 | 86.16917 | 50.63057 | 50.5492 | 3.09723 | 64.67101 | 61.452 | 0.9943087 | 68.29117
9868.713 | 164.47855 | 78.33874 | 86.21162 | 50.73268 | 50.50385 | 3.091582 | 64.76066 | 61.36266 | 0.9972086 | 68.19998
9874.449 | 164.57415 | 78.34387 | 86.22768 | 50.72538 | 50.49967 | 3.089954 | 64.74709 | 61.34966 | 0.9971476 | 68.18516
9880.185 | 164.66975 | 78.35161 | 86.14522 | 50.69365 | 50.47987 | 3.11603 | 64.70019 | 61.3537 | 0.9969146 | 68.20305
9885.921 | 164.76535 | 78.29053 | 86.02908 | 50.58378 | 50.40512 | 3.110741 | 64.61035 | 61.32904 | 0.9962293 | 68.21711
9891.657 | 164.86095 | 78.10777 | 86.00426 | 50.52709 | 50.34527 | 3.135077 | 64.68894 | 61.33325 | 0.9962956 | 68.26048
9897.393 | 164.95655 | 78.03923 | 85.97273 | 50.45003 | 50.31578 | 3.136588 | 64.64701 | 61.33461 | 0.9953593 | 68.28089
9903.129 | 165.05215 | 78.09508 | 86.09019 | 50.47918 | 50.44246 | 3.13227 | 64.6381 | 61.42398 | 0.9934332 | 68.32069
9908.865 | 165.14775 | 78.23803 | 86.21201 | 50.59374 | 50.51955 | 3.114399 | 64.66643 | 61.4189 | 0.9941685 | 68.26547
9914.601 | 165.24335 | 78.38258 | 86.21843 | 50.66639 | 50.52804 | 3.093641 | 64.63985 | 61.37327 | 0.9954287 | 68.19897
9920.337 | 165.33895 | 78.37284 | 86.17851 | 50.71251 | 50.51922 | 3.082225 | 64.70674 | 61.38115 | 0.9965088 | 68.2151
9926.073 | 165.43455 | 78.39497 | 86.13865 | 50.70728 | 50.55801 | 3.094289 | 64.68179 | 61.43507 | 0.9956414 | 68.26298
9931.809 | 165.53015 | 78.29346 | 86.0586 | 50.6019 | 50.4605 | 3.100205 | 64.63107 | 61.38423 | 0.9954924 | 68.25617
9937.545 | 165.62575 | 78.1547 | 85.97298 | 50.50889 | 50.33778 | 3.111422 | 64.62681 | 61.31849 | 0.996085 | 68.24545
9943.281 | 165.72135 | 78.07395 | 85.9759 | 50.4252 | 50.38865 | 3.122305 | 64.58646 | 61.40933 | 0.9934309 | 68.33492
9949.017 | 165.81695 | 78.0504 | 86.06689 | 50.46388 | 50.43419 | 3.127911 | 64.65551 | 61.43928 | 0.993295 | 68.34633
9954.753 | 165.91255 | 78.2058 | 86.17285 | 50.61096 | 50.50259 | 3.131999 | 64.7151 | 61.42495 | 0.9948409 | 68.28423
9960.489 | 166.00815 | 78.36775 | 86.1987 | 50.6177 | 50.54142 | 3.108071 | 64.58997 | 61.40242 | 0.9942089 | 68.22966
9966.225 | 166.10375 | 78.35394 | 86.17541 | 50.7099 | 50.42488 | 3.126137 | 64.71902 | 61.27468 | 0.9983216 | 68.13171
9971.961 | 166.19935 | 78.33463 | 86.18595 | 50.67117 | 50.49473 | 3.108301 | 64.68553 | 61.36275 | 0.9961793 | 68.20583
9977.697 | 166.29495 | 78.27148 | 86.12501 | 50.58208 | 50.46378 | 3.122004 | 64.62389 | 61.3714 | 0.9950377 | 68.23691
9983.433 | 166.39055 | 78.13545 | 85.98076 | 50.56977 | 50.37694 | 3.130611 | 64.72065 | 61.3704 | 0.9965105 | 68.29024
9989.169 | 166.48615 | 78.05717 | 86.00127 | 50.48718 | 50.31062 | 3.144261 | 64.67975 | 61.31092 | 0.9961944 | 68.25245
9994.905 | 166.58175 | 78.08439 | 86.05532 | 50.44398 | 50.38675 | 3.130819 | 64.60188 | 61.37323 | 0.9938383 | 68.28784
10000.641 | 166.67735 | 78.24123 | 86.16347 | 50.57413 | 50.44588 | 3.112927 | 64.63872 | 61.34638 | 0.9952344 | 68.21466
10006.377 | 166.77295 | 78.37326 | 86.19595 | 50.72676 | 50.53809 | 3.091167 | 64.72458 | 61.39737 | 0.9964167 | 68.22497
10012.113 | 166.86855 | 78.37527 | 86.17245 | 50.67206 | 50.50452 | 3.092832 | 64.65312 | 61.36467 | 0.9960036 | 68.20225
10017.849 | 166.96415 | 78.37142 | 86.11879 | 50.71711 | 50.43552 | 3.095708 | 64.71378 | 61.30239 | 0.998253 | 68.16218
10023.585 | 167.05975 | 78.31196 | 86.06692 | 50.65042 | 50.39508 | 3.105908 | 64.67775 | 61.29468 | 0.9977405 | 68.17737
10029.321 | 167.15535 | 78.16798 | 85.93515 | 50.5193 | 50.34334 | 3.112669 | 64.62914 | 61.33457 | 0.9961802 | 68.26346
10035.057 | 167.25095 | 78.0568 | 85.91578 | 50.47335 | 50.34206 | 3.134664 | 64.66234 | 61.38158 | 0.9952996 | 68.32713
10040.793 | 167.34655 | 78.05091 | 86.06028 | 50.43221 | 50.44303 | 3.140208 | 64.6145 | 61.45236 | 0.9924975 | 68.35825
10046.529 | 167.44215 | 78.18141 | 86.2013 | 50.57638 | 50.44923 | 3.11811 | 64.69105 | 61.3584 | 0.9952125 | 68.22865
10052.265 | 167.53775 | 78.29779 | 86.2892 | 50.68419 | 50.5193 | 3.096492 | 64.73259 | 61.36746 | 0.9959507 | 68.19668
10058.001 | 167.63335 | 78.31042 | 86.25621 | 50.73855 | 50.46112 | 3.102145 | 64.79157 | 61.30449 | 0.9981685 | 68.14884
10063.737 | 167.72895 | 78.27021 | 86.22146 | 50.7314 | 50.53851 | 3.097832 | 64.81573 | 61.42646 | 0.9964996 | 68.2637
10069.473 | 167.82455 | 78.28866 | 86.15711 | 50.64582 | 50.4519 | 3.105329 | 64.69113 | 61.33853 | 0.9965262 | 68.20034
10075.209 | 167.92015 | 78.14792 | 85.97692 | 50.56186 | 50.32256 | 3.111034 | 64.70019 | 61.30097 | 0.9974313 | 68.2316
10080.945 | 168.01575 | 78.05305 | 85.96873 | 50.43266 | 50.38628 | 3.119442 | 64.61331 | 61.41692 | 0.9936244 | 68.34654
10086.681 | 168.11135 | 78.05717 | 86.0246 | 50.4174 | 50.47167 | 3.118677 | 64.59035 | 61.49838 | 0.9916431 | 68.40175
10092.417 | 168.20695 | 78.1598 | 86.15871 | 50.53321 | 50.45289 | 3.101466 | 64.65371 | 61.38687 | 0.9942909 | 68.26448
10098.153 | 168.30255 | 78.33528 | 86.21189 | 50.64761 | 50.54073 | 3.094889 | 64.65491 | 61.40866 | 0.9948098 | 68.23844
10103.889 | 168.39815 | 78.31199 | 86.17942 | 50.67413 | 50.50834 | 3.103139 | 64.70801 | 61.39012 | 0.9959691 | 68.23396
10109.625 | 168.49375 | 78.32665 | 86.12536 | 50.69876 | 50.43364 | 3.113703 | 64.72735 | 61.3142 | 0.9979292 | 68.17921
10115.361 | 168.58935 | 78.27235 | 86.06485 | 50.61709 | 50.43304 | 3.118813 | 64.6679 | 61.3563 | 0.9963334 | 68.23604
10121.097 | 168.68495 | 78.11065 | 85.98634 | 50.55753 | 50.36253 | 3.13783 | 64.72553 | 61.35995 | 0.9965544 | 68.28533
10126.833 | 168.78055 | 78.02329 | 85.96425 | 50.41338 | 50.35575 | 3.145039 | 64.61324 | 61.39244 | 0.9938468 | 68.33303
10132.569 | 168.87615 | 78.03375 | 86.00545 | 50.44944 | 50.41872 | 3.148252 | 64.6508 | 61.44979 | 0.9933155 | 68.37007
10138.305 | 168.97175 | 78.12239 | 86.16164 | 50.54323 | 50.4956 | 3.136355 | 64.69749 | 61.45161 | 0.993647 | 68.32428
10144.041 | 169.06735 | 78.28772 | 86.19645 | 50.66201 | 50.50868 | 3.122618 | 64.71259 | 61.39312 | 0.9957243 | 68.23777
10149.777 | 169.16295 | 78.34398 | 86.2302 | 50.65593 | 50.52235 | 3.117123 | 64.65836 | 61.37622 | 0.9953354 | 68.20651
10155.513 | 169.25855 | 78.37989 | 86.16935 | 50.65347 | 50.49489 | 3.108526 | 64.62559 | 61.35242 | 0.9958282 | 68.19188
10161.249 | 169.35415 | 78.28551 | 86.06054 | 50.63882 | 50.38037 | 3.101599 | 64.68479 | 61.28897 | 0.9978033 | 68.179
10166.985 | 169.44975 | 78.13003 | 85.92123 | 50.56414 | 50.33243 | 3.121196 | 64.71793 | 61.3406 | 0.9972806 | 68.2784
10172.721 | 169.54535 | 78.03846 | 85.93907 | 50.45651 | 50.25331 | 3.125878 | 64.65596 | 61.27141 | 0.9967247 | 68.23575
10178.457 | 169.64095 | 77.98578 | 85.97178 | 50.44256 | 50.4092 | 3.127315 | 64.68174 | 61.46872 | 0.9933677 | 68.40131
10184.193 | 169.73655 | 78.14274 | 86.12273 | 50.50582 | 50.41289 | 3.121663 | 64.63277 | 61.35805 | 0.9945404 | 68.25107
10189.929 | 169.83215 | 78.30364 | 86.1888 | 50.61326 | 50.50447 | 3.117453 | 64.63717 | 61.38498 | 0.9948489 | 68.22951
10195.665 | 169.92775 | 78.31599 | 86.19244 | 50.66455 | 50.45833 | 3.129186 | 64.69247 | 61.32297 | 0.9967677 | 68.17541
10201.401 | 170.02335 | 78.30645 | 86.11974 | 50.65989 | 50.45626 | 3.123299 | 64.6944 | 61.35129 | 0.996717 | 68.21469
10207.137 | 170.11895 | 78.22048 | 86.07503 | 50.59913 | 50.42622 | 3.120992 | 64.68782 | 61.3634 | 0.9961146 | 68.24984
10212.873 | 170.21455 | 78.11875 | 85.97656 | 50.47303 | 50.3313 | 3.134197 | 64.61065 | 61.32258 | 0.9955061 | 68.25501
10218.609 | 170.31015 | 77.99156 | 85.94819 | 50.45714 | 50.3692 | 3.148717 | 64.69564 | 61.42669 | 0.9944439 | 68.37032
10224.345 | 170.40575 | 77.98012 | 86.04174 | 50.4385 | 50.38608 | 3.152879 | 64.68124 | 61.41625 | 0.9937435 | 68.34577
10230.081 | 170.50135 | 78.09646 | 86.14187 | 50.52347 | 50.42743 | 3.132723 | 64.69368 | 61.38571 | 0.9946012 | 68.27895
10235.817 | 170.59695 | 78.25654 | 86.19954 | 50.64617 | 50.49304 | 3.111527 | 64.71813 | 61.3845 | 0.9957211 | 68.23605
10241.553 | 170.69255 | 78.28275 | 86.16885 | 50.69365 | 50.4967 | 3.105789 | 64.75711 | 61.39077 | 0.9965825 | 68.24216
10247.289 | 170.78815 | 78.3042 | 86.12016 | 50.66599 | 50.46645 | 3.107868 | 64.70406 | 61.36435 | 0.9966358 | 68.22578
10253.025 | 170.88375 | 78.23826 | 86.04709 | 50.62352 | 50.37108 | 3.110695 | 64.70431 | 61.30021 | 0.9976858 | 68.19994
10258.761 | 170.97935 | 78.15201 | 85.96236 | 50.49793 | 50.31846 | 3.118922 | 64.61501 | 61.29994 | 0.9962514 | 68.2328
10264.497 | 171.07495 | 78.00829 | 85.9236 | 50.42893 | 50.33591 | 3.132859 | 64.64561 | 61.38915 | 0.9945452 | 68.34112
10270.233 | 171.17055 | 77.96935 | 85.97515 | 50.45835 | 50.37731 | 3.138935 | 64.71562 | 61.43467 | 0.9943076 | 68.37588
10275.969 | 171.26615 | 78.08652 | 86.07832 | 50.52025 | 50.45117 | 3.129254 | 64.69779 | 61.44223 | 0.99407 | 68.33962
10281.705 | 171.36175 | 78.26695 | 86.16627 | 50.56564 | 50.52647 | 3.128863 | 64.60663 | 61.43379 | 0.9934803 | 68.28107
10287.441 | 171.45735 | 78.27698 | 86.17351 | 50.68405 | 50.49432 | 3.122816 | 64.74963 | 61.38826 | 0.9964408 | 68.24029
10293.177 | 171.55295 | 78.2545 | 86.13439 | 50.65182 | 50.45568 | 3.133971 | 64.72703 | 61.36431 | 0.9965696 | 68.23252
10298.913 | 171.64855 | 78.16904 | 86.06959 | 50.67098 | 50.35855 | 3.122225 | 64.82231 | 61.30214 | 0.9988694 | 68.21044
10304.649 | 171.74415 | 78.10896 | 85.98412 | 50.5514 | 50.37992 | 3.134739 | 64.71908 | 61.38261 | 0.9960895 | 68.30468
10310.385 | 171.83975 | 77.99016 | 85.9279 | 50.45091 | 50.29602 | 3.142965 | 64.68881 | 61.34562 | 0.9957676 | 68.30806
10316.121 | 171.93535 | 77.96264 | 85.9705 | 50.42791 | 50.35264 | 3.144089 | 64.68214 | 61.40884 | 0.9941946 | 68.35688
10321.857 | 172.03095 | 78.06054 | 86.12735 | 50.54622 | 50.41536 | 3.121371 | 64.75258 | 61.3898 | 0.9952873 | 68.29201
10327.593 | 172.12655 | 78.21837 | 86.22477 | 50.63496 | 50.48429 | 3.105091 | 64.73538 | 61.37852 | 0.9956732 | 68.23354
10333.329 | 172.22215 | 78.28281 | 86.20241 | 50.71567 | 50.40936 | 3.094645 | 64.78519 | 61.27197 | 0.9987428 | 68.13788
10339.065 | 172.31775 | 78.28486 | 86.16252 | 50.70702 | 50.37191 | 3.102266 | 64.77244 | 61.24065 | 0.9993148 | 68.11951
10344.801 | 172.41335 | 78.24549 | 86.08256 | 50.65199 | 50.3454 | 3.096792 | 64.73472 | 61.25297 | 0.998756 | 68.15281
10350.537 | 172.50895 | 78.1464 | 85.96583 | 50.53259 | 50.25444 | 3.125977 | 64.664 | 61.22272 | 0.9982053 | 68.16982
10356.273 | 172.60455 | 78.0048 | 85.8977 | 50.44005 | 50.2622 | 3.138211 | 64.66274 | 61.31031 | 0.9962232 | 68.28218
10362.009 | 172.70015 | 77.94529 | 85.96848 | 50.42726 | 50.36641 | 3.153895 | 64.69571 | 61.43284 | 0.9939099 | 68.38028
10367.745 | 172.79575 | 78.04033 | 86.10403 | 50.46646 | 50.37879 | 3.147032 | 64.66716 | 61.36154 | 0.9944382 | 68.27722
10373.481 | 172.89135 | 78.22071 | 86.17137 | 50.61871 | 50.46845 | 3.124519 | 64.71266 | 61.37847 | 0.995666 | 68.24344
10379.217 | 172.98695 | 78.26992 | 86.20367 | 50.67493 | 50.42449 | 3.118268 | 64.74381 | 61.29466 | 0.9976411 | 68.15878
10384.953 | 173.08255 | 78.30306 | 86.16596 | 50.67668 | 50.49306 | 3.119433 | 64.71865 | 61.37991 | 0.9963207 | 68.22989
10390.689 | 173.17815 | 78.23813 | 86.04424 | 50.64564 | 50.34841 | 3.122293 | 64.73268 | 61.27374 | 0.998571 | 68.17877
10396.425 | 173.27375 | 78.13608 | 85.97178 | 50.55273 | 50.27278 | 3.120951 | 64.69832 | 61.24665 | 0.9982387 | 68.19029
10402.161 | 173.36935 | 77.9908 | 85.88925 | 50.46248 | 50.26319 | 3.132637 | 64.70311 | 61.3199 | 0.9966465 | 68.29438
10407.897 | 173.46495 | 78.00324 | 85.94674 | 50.40519 | 50.30382 | 3.135243 | 64.61936 | 61.34317 | 0.9947112 | 68.29987
10413.633 | 173.56055 | 78.04518 | 86.04534 | 50.4754 | 50.41026 | 3.130788 | 64.67459 | 61.42018 | 0.9939935 | 68.33584
10419.369 | 173.65615 | 78.20097 | 86.13866 | 50.65479 | 50.4652 | 3.113618 | 64.77515 | 61.39413 | 0.9964401 | 68.26646
10425.105 | 173.75175 | 78.29471 | 86.17162 | 50.63514 | 50.47911 | 3.109428 | 64.67249 | 61.36392 | 0.9957791 | 68.21724
10430.841 | 173.84735 | 78.31955 | 86.12583 | 50.63596 | 50.37198 | 3.124312 | 64.65303 | 61.24168 | 0.997913 | 68.12084
10436.577 | 173.94295 | 78.22556 | 86.05517 | 50.64269 | 50.35971 | 3.130635 | 64.73931 | 61.28804 | 0.9982888 | 68.19081
10442.313 | 174.03855 | 78.0956 | 85.94537 | 50.57555 | 50.32026 | 3.136753 | 64.76107 | 61.32945 | 0.9977469 | 68.27116
10448.049 | 174.13415 | 77.97925 | 85.86821 | 50.42448 | 50.24587 | 3.147494 | 64.66397 | 61.31098 | 0.9962395 | 68.29339
10453.785 | 174.22975 | 77.92055 | 85.95909 | 50.34789 | 50.37067 | 3.154293 | 64.61439 | 61.45079 | 0.9922616 | 68.40156
10459.521 | 174.32535 | 78.02299 | 86.07162 | 50.49199 | 50.36323 | 3.154315 | 64.71425 | 61.36123 | 0.9952486 | 68.28659
10465.257 | 174.42095 | 78.20672 | 86.16735 | 50.56357 | 50.45671 | 3.128096 | 64.65373 | 61.37088 | 0.9948129 | 68.24066
10470.993 | 174.51655 | 78.25299 | 86.14125 | 50.66709 | 50.46294 | 3.12575 | 64.7478 | 61.37112 | 0.9967268 | 68.23706
10476.729 | 174.61215 | 78.24773 | 86.12634 | 50.67663 | 50.36947 | 3.126852 | 64.76435 | 61.26499 | 0.9987644 | 68.15372
10482.465 | 174.70775 | 78.20526 | 86.01448 | 50.71863 | 50.3937 | 3.126378 | 64.85322 | 61.35223 | 0.9991116 | 68.25537
10488.201 | 174.80335 | 78.11635 | 85.9521 | 50.57246 | 50.32803 | 3.125746 | 64.73991 | 61.32869 | 0.9975318 | 68.26525
10493.937 | 174.89895 | 77.97523 | 85.8628 | 50.49112 | 50.25525 | 3.136526 | 64.75277 | 61.32596 | 0.9973698 | 68.30749
10499.673 | 174.99455 | 77.9613 | 85.92741 | 50.38682 | 50.33059 | 3.143733 | 64.63055 | 61.39869 | 0.9938196 | 68.3572
10505.409 | 175.09015 | 78.04945 | 86.02407 | 50.42439 | 50.39206 | 3.138229 | 64.60569 | 61.40445 | 0.9933474 | 68.32624
10511.145 | 175.18575 | 78.19087 | 86.09858 | 50.57115 | 50.39533 | 3.127828 | 64.67655 | 61.32793 | 0.996174 | 68.22179
10516.881 | 175.28135 | 78.24559 | 86.13725 | 50.62542 | 50.50521 | 3.129521 | 64.70066 | 61.42678 | 0.9950732 | 68.28503
10522.617 | 175.37695 | 78.2155 | 86.11821 | 50.63205 | 50.39596 | 3.135902 | 64.73404 | 61.31219 | 0.9973612 | 68.2003
10528.353 | 175.47255 | 78.14655 | 86.05561 | 50.58071 | 50.33881 | 3.141248 | 64.72545 | 61.2917 | 0.9974809 | 68.20891
10534.089 | 175.56815 | 78.08495 | 85.97885 | 50.52623 | 50.31709 | 3.138507 | 64.70675 | 61.31693 | 0.9968368 | 68.25641
10539.825 | 175.66375 | 77.96365 | 85.92418 | 50.39215 | 50.28317 | 3.158315 | 64.63544 | 61.3412 | 0.994862 | 68.31025
10545.561 | 175.75935 | 77.9256 | 85.93126 | 50.35187 | 50.32915 | 3.155723 | 64.6153 | 61.40876 | 0.9931586 | 68.37154
10551.297 | 175.85495 | 78.02479 | 86.00406 | 50.43943 | 50.37557 | 3.146719 | 64.64539 | 61.40105 | 0.993969 | 68.33207
10557.033 | 175.95055 | 78.16395 | 86.11053 | 50.58629 | 50.42534 | 3.126129 | 64.71818 | 61.36993 | 0.9958791 | 68.25914
10562.769 | 176.04615 | 78.24012 | 86.10975 | 50.64294 | 50.44775 | 3.122375 | 64.72758 | 61.36926 | 0.9965516 | 68.24413
10568.505 | 176.14175 | 78.21648 | 86.13007 | 50.65375 | 50.47759 | 3.107188 | 64.76096 | 61.40668 | 0.996175 | 68.27547
10574.241 | 176.23735 | 78.16388 | 86.08083 | 50.56713 | 50.40181 | 3.113164 | 64.69374 | 61.35248 | 0.9959669 | 68.2506
10579.977 | 176.33295 | 78.09335 | 85.93628 | 50.50608 | 50.27916 | 3.128666 | 64.67398 | 61.28362 | 0.9971908 | 68.23576
10585.713 | 176.42855 | 77.9639 | 85.84326 | 50.41053 | 50.27744 | 3.148652 | 64.65881 | 61.36462 | 0.9953384 | 68.34515
10591.449 | 176.52415 | 77.90705 | 85.86605 | 50.31321 | 50.24536 | 3.151742 | 64.58107 | 61.33799 | 0.9940511 | 68.3298
10597.185 | 176.61975 | 77.9741 | 86.01942 | 50.42094 | 50.37781 | 3.154404 | 64.66371 | 61.41682 | 0.9935605 | 68.35173
10602.921 | 176.71535 | 78.12353 | 86.13647 | 50.5407 | 50.36162 | 3.140602 | 64.69331 | 61.29761 | 0.9962405 | 68.20242
10608.657 | 176.81095 | 78.17176 | 86.14798 | 50.64036 | 50.3613 | 3.131534 | 64.78088 | 61.27503 | 0.9982114 | 68.17235
10614.393 | 176.90655 | 78.18744 | 86.18217 | 50.66632 | 50.36956 | 3.119465 | 64.80109 | 61.26644 | 0.9985593 | 68.15561
10620.129 | 177.00215 | 78.14511 | 86.12413 | 50.63052 | 50.41688 | 3.116016 | 64.79039 | 61.3615 | 0.9969172 | 68.25318
10625.865 | 177.09775 | 78.10332 | 86.03741 | 50.53257 | 50.30291 | 3.125378 | 64.69964 | 61.27082 | 0.9972429 | 68.20362
10631.601 | 177.19335 | 77.95004 | 85.89107 | 50.43755 | 50.22322 | 3.141819 | 64.70497 | 61.28558 | 0.996947 | 68.27373
10637.337 | 177.28895 | 77.8956 | 85.92219 | 50.36189 | 50.28081 | 3.142539 | 64.65306 | 61.36434 | 0.9943114 | 68.34265
10643.073 | 177.38455 | 77.97713 | 86.01353 | 50.45504 | 50.33964 | 3.137566 | 64.70493 | 61.37138 | 0.9949863 | 68.31502
10648.809 | 177.48015 | 78.11652 | 86.10472 | 50.56105 | 50.41043 | 3.125969 | 64.72517 | 61.37155 | 0.9956767 | 68.27069
10654.545 | 177.57575 | 78.20323 | 86.12176 | 50.59366 | 50.40095 | 3.117334 | 64.69511 | 61.32147 | 0.9965064 | 68.20959
10660.281 | 177.67135 | 78.22622 | 86.07555 | 50.60734 | 50.39525 | 3.125682 | 64.69357 | 61.32339 | 0.9968883 | 68.21576
10666.017 | 177.76695 | 78.17746 | 86.0405 | 50.556 | 50.37223 | 3.133374 | 64.66826 | 61.32661 | 0.9963324 | 68.23459
10671.753 | 177.86255 | 78.04082 | 85.96844 | 50.54762 | 50.2266 | 3.148989 | 64.77075 | 61.22693 | 0.9990555 | 68.19308
10677.489 | 177.95815 | 77.92827 | 85.84969 | 50.43359 | 50.26099 | 3.162916 | 64.71796 | 61.35535 | 0.9961196 | 68.34313
10683.225 | 178.05375 | 77.87667 | 85.88602 | 50.35334 | 50.23486 | 3.1638 | 64.65779 | 61.32893 | 0.9950519 | 68.32432
10688.961 | 178.14935 | 77.94731 | 86.00222 | 50.42489 | 50.37617 | 3.158806 | 64.69099 | 61.43126 | 0.9936707 | 68.37205
10694.697 | 178.24495 | 78.09663 | 86.12854 | 50.52386 | 50.3647 | 3.139946 | 64.69404 | 61.3143 | 0.9958478 | 68.22284
10700.433 | 178.34055 | 78.19098 | 86.13951 | 50.63193 | 50.33646 | 3.12947 | 64.75418 | 61.24088 | 0.9985376 | 68.14225
10706.169 | 178.43615 | 78.17597 | 86.04102 | 50.64697 | 50.32888 | 3.130604 | 64.78585 | 61.27419 | 0.9989847 | 68.19172
10711.905 | 178.53175 | 78.15936 | 86.04178 | 50.59194 | 50.47454 | 3.129169 | 64.72922 | 61.45741 | 0.9950196 | 68.34524
10717.641 | 178.62735 | 78.09976 | 85.93423 | 50.46122 | 50.31879 | 3.128399 | 64.61124 | 61.33031 | 0.9955206 | 68.27324
10723.377 | 178.72295 | 77.9656 | 85.85133 | 50.41993 | 50.23703 | 3.146803 | 64.66946 | 61.31163 | 0.9963249 | 68.29983
10729.113 | 178.81855 | 77.87306 | 85.83536 | 50.38412 | 50.27809 | 3.146396 | 64.70032 | 61.40218 | 0.9948042 | 68.39486
10734.849 | 178.91415 | 77.95138 | 86.01474 | 50.41177 | 50.35869 | 3.143306 | 64.67078 | 61.40371 | 0.9937569 | 68.34624
10740.585 | 179.00975 | 78.0967 | 86.13587 | 50.45891 | 50.41085 | 3.134446 | 64.61081 | 61.3677 | 0.9936569 | 68.26527
10746.321 | 179.10535 | 78.17745 | 86.1278 | 50.53649 | 50.41477 | 3.133634 | 64.6433 | 61.34556 | 0.9951073 | 68.23317
10752.057 | 179.20095 | 78.187 | 86.0402 | 50.60312 | 50.40144 | 3.140755 | 64.72063 | 61.35875 | 0.9966829 | 68.25922
10757.793 | 179.29655 | 78.09991 | 86.02566 | 50.57865 | 50.26142 | 3.148127 | 64.76147 | 61.22597 | 0.9989762 | 68.16975
10763.529 | 179.39215 | 78.03839 | 85.95207 | 50.48274 | 50.28743 | 3.147158 | 64.68963 | 61.30814 | 0.9965662 | 68.26336
10769.265 | 179.48775 | 77.95039 | 85.80938 | 50.3982 | 50.22207 | 3.157565 | 64.6542 | 61.31482 | 0.9961921 | 68.31354
10775.001 | 179.58335 | 77.83704 | 85.84114 | 50.40141 | 50.20889 | 3.17212 | 64.75247 | 61.32888 | 0.9965171 | 68.34062
10780.737 | 179.67895 | 77.93706 | 86.00533 | 50.38456 | 50.44395 | 3.158324 | 64.64775 | 61.51657 | 0.9915417 | 68.44335
10786.473 | 179.77455 | 78.07172 | 86.11417 | 50.47414 | 50.43502 | 3.13988 | 64.65099 | 61.41455 | 0.9934807 | 68.31276
10792.209 | 179.87015 | 78.16756 | 86.08375 | 50.60185 | 50.38492 | 3.128838 | 64.73511 | 61.32946 | 0.9969848 | 68.23041
10797.945 | 179.96575 | 78.17815 | 86.08191 | 50.61956 | 50.39614 | 3.125344 | 64.74898 | 61.33989 | 0.9971115 | 68.23731
10803.681 | 180.06135 | 78.17293 | 86.01363 | 50.5712 | 50.349 | 3.124573 | 64.69145 | 61.31011 | 0.9970917 | 68.22714
10809.417 | 180.15695 | 78.06641 | 85.96301 | 50.51153 | 50.30476 | 3.134583 | 64.70328 | 61.31475 | 0.996791 | 68.26127
10815.153 | 180.25255 | 77.95451 | 85.84475 | 50.36797 | 50.2944 | 3.153258 | 64.61201 | 61.38825 | 0.9941628 | 68.36601
10820.889 | 180.34815 | 77.86308 | 85.82794 | 50.29622 | 50.30379 | 3.171634 | 64.59573 | 61.44009 | 0.9925612 | 68.42925
10826.625 | 180.44375 | 77.85391 | 85.93611 | 50.36538 | 50.35652 | 3.167638 | 64.69216 | 61.46701 | 0.9928852 | 68.43206
10832.361 | 180.53935 | 78.06203 | 86.10489 | 50.44446 | 50.52099 | 3.152294 | 64.62099 | 61.52635 | 0.9912068 | 68.40821
10838.097 | 180.63495 | 78.15857 | 86.10143 | 50.59424 | 50.42914 | 3.147367 | 64.73282 | 61.37997 | 0.9959608 | 68.27019
10843.833 | 180.73055 | 78.17232 | 86.12443 | 50.53541 | 50.43565 | 3.130903 | 64.64617 | 61.37415 | 0.994674 | 68.2583
10849.569 | 180.82615 | 78.17924 | 86.05657 | 50.53679 | 50.37558 | 3.13257 | 64.64221 | 61.32398 | 0.9958876 | 68.22896
10855.305 | 180.92175 | 78.08425 | 85.96077 | 50.47761 | 50.28903 | 3.149594 | 64.64506 | 61.2898 | 0.9964332 | 68.23781
10861.041 | 181.01735 | 77.9432 | 85.83528 | 50.40533 | 50.24305 | 3.158195 | 64.66931 | 61.33335 | 0.9959169 | 68.32505
10866.777 | 181.11295 | 77.83553 | 85.84637 | 50.30136 | 50.26468 | 3.162427 | 64.62519 | 61.39561 | 0.993435 | 68.39453
10872.513 | 181.20855 | 77.90024 | 85.92654 | 50.37619 | 50.3167 | 3.152924 | 64.66757 | 61.40478 | 0.9938844 | 68.37406
10878.249 | 181.30415 | 78.09202 | 86.09785 | 50.48621 | 50.46617 | 3.132958 | 64.64964 | 61.4511 | 0.9931047 | 68.34206
10883.985 | 181.39975 | 78.16277 | 86.10889 | 50.57755 | 50.40274 | 3.124776 | 64.70797 | 61.34347 | 0.9961536 | 68.23794
10889.721 | 181.49535 | 78.19889 | 86.16293 | 50.55015 | 50.41824 | 3.109523 | 64.64306 | 61.32864 | 0.995308 | 68.2083
10895.457 | 181.59095 | 78.12228 | 86.13009 | 50.58287 | 50.36914 | 3.11474 | 64.74833 | 61.30961 | 0.996923 | 68.21377
10901.193 | 181.68655 | 78.06177 | 86.02311 | 50.52675 | 50.28222 | 3.128548 | 64.72662 | 61.2664 | 0.9975382 | 68.21077
10906.929 | 181.78215 | 77.90208 | 85.87737 | 50.40824 | 50.19148 | 3.146975 | 64.70718 | 61.2698 | 0.9969977 | 68.27269
10912.665 | 181.87775 | 77.81347 | 85.89974 | 50.3266 | 50.21291 | 3.15792 | 64.67595 | 61.32045 | 0.9949583 | 68.32683
10918.401 | 181.97335 | 77.82459 | 85.9856 | 50.38956 | 50.26545 | 3.161354 | 64.74761 | 61.34807 | 0.9951618 | 68.3306
10924.137 | 182.06895 | 78.01745 | 86.10559 | 50.47445 | 50.45087 | 3.150424 | 64.69636 | 61.45725 | 0.9931747 | 68.35987
10929.873 | 182.16455 | 78.13187 | 86.13555 | 50.54831 | 50.42216 | 3.134927 | 64.69615 | 61.36854 | 0.9951943 | 68.25928
10935.609 | 182.26015 | 78.17429 | 86.10932 | 50.54795 | 50.44897 | 3.133339 | 64.66059 | 61.3953 | 0.9946584 | 68.27824
10941.345 | 182.35575 | 78.11955 | 86.06011 | 50.57134 | 50.36835 | 3.13294 | 64.73584 | 61.33598 | 0.9967114 | 68.24958
10947.081 | 182.45135 | 78.07039 | 85.96771 | 50.48575 | 50.25284 | 3.142703 | 64.66696 | 61.24823 | 0.9973115 | 68.20501
10952.817 | 182.54695 | 77.95365 | 85.85549 | 50.39273 | 50.20017 | 3.142665 | 64.64448 | 61.2695 | 0.9965186 | 68.2668
10958.553 | 182.64255 | 77.87328 | 85.7966 | 50.29165 | 50.27175 | 3.158167 | 64.58139 | 61.40899 | 0.9931036 | 68.40793
10964.289 | 182.73815 | 77.89765 | 85.93468 | 50.3414 | 50.35932 | 3.152815 | 64.62506 | 61.45468 | 0.9923575 | 68.41386
10970.025 | 182.83375 | 77.99696 | 86.09642 | 50.43805 | 50.43292 | 3.140157 | 64.66669 | 61.44646 | 0.9928116 | 68.35671
10975.761 | 182.92935 | 78.20121 | 86.09992 | 50.49222 | 50.48409 | 3.133786 | 64.56706 | 61.4316 | 0.9928704 | 68.30474
10981.497 | 183.02495 | 78.14292 | 86.06463 | 50.57417 | 50.42869 | 3.139249 | 64.72009 | 61.39908 | 0.9955744 | 68.29604
10987.233 | 183.12055 | 78.11632 | 86.0327 | 50.519 | 50.31013 | 3.143198 | 64.67151 | 61.27658 | 0.996832 | 68.20677
10992.969 | 183.21615 | 78.00976 | 85.92047 | 50.50628 | 50.25292 | 3.151025 | 64.74355 | 61.28857 | 0.9977157 | 68.25897
10998.705 | 183.31175 | 77.90216 | 85.79125 | 50.40311 | 50.22923 | 3.173634 | 64.70053 | 61.34834 | 0.9961472 | 68.35377
11004.441 | 183.40735 | 77.81431 | 85.85749 | 50.32284 | 50.25479 | 3.182095 | 64.67041 | 61.38724 | 0.9940547 | 68.38958
11010.177 | 183.50295 | 77.85352 | 85.92103 | 50.3335 | 50.27912 | 3.177025 | 64.65154 | 61.37836 | 0.9937844 | 68.36244
11015.913 | 183.59855 | 77.97736 | 86.05454 | 50.40737 | 50.43021 | 3.154432 | 64.64359 | 61.46623 | 0.992261 | 68.38482
11021.649 | 183.69415 | 78.13769 | 86.06543 | 50.44221 | 50.46021 | 3.139788 | 64.55554 | 61.43909 | 0.9923565 | 68.32975
11027.385 | 183.78975 | 78.16395 | 86.01058 | 50.5274 | 50.34311 | 3.139921 | 64.64284 | 61.30741 | 0.9963445 | 68.22725
11033.121 | 183.88535 | 78.14259 | 86.01213 | 50.47757 | 50.41183 | 3.135367 | 64.59675 | 61.39844 | 0.9940053 | 68.30578
11038.857 | 183.98095 | 78.03713 | 85.86261 | 50.45103 | 50.28925 | 3.148924 | 64.65002 | 61.34451 | 0.9959041 | 68.31085
11044.593 | 184.07655 | 77.9171 | 85.76804 | 50.3301 | 50.24259 | 3.157077 | 64.59443 | 61.36786 | 0.9944397 | 68.37141
11050.329 | 184.17215 | 77.85482 | 85.77014 | 50.27146 | 50.23863 | 3.172183 | 64.57077 | 61.38541 | 0.9933592 | 68.3973
11056.065 | 184.26775 | 77.84854 | 85.84693 | 50.30606 | 50.28337 | 3.168558 | 64.62043 | 61.41338 | 0.9931587 | 68.40648
11061.801 | 184.36335 | 77.96542 | 85.965 | 50.35139 | 50.3512 | 3.159451 | 64.58169 | 61.40812 | 0.9927142 | 68.35684
11067.537 | 184.45895 | 78.11377 | 86.01978 | 50.46504 | 50.39555 | 3.145131 | 64.60453 | 61.38642 | 0.9940794 | 68.29996
11073.273 | 184.55455 | 78.11457 | 86.04026 | 50.50525 | 50.3557 | 3.151022 | 64.65535 | 61.32988 | 0.9956589 | 68.2494
11079.009 | 184.65015 | 78.07258 | 85.99938 | 50.51092 | 50.28859 | 3.154139 | 64.69739 | 61.27906 | 0.9970997 | 68.22371
11084.745 | 184.74575 | 78.04888 | 85.90054 | 50.41361 | 50.28824 | 3.163839 | 64.59236 | 61.32463 | 0.9951855 | 68.28491
11090.481 | 184.84135 | 77.95111 | 85.80258 | 50.32791 | 50.24915 | 3.166396 | 64.56343 | 61.35018 | 0.9942666 | 68.34368
11096.217 | 184.93695 | 77.8084 | 85.81622 | 50.23581 | 50.26264 | 3.178558 | 64.56348 | 61.41462 | 0.9921807 | 68.42115
11101.953 | 185.03255 | 77.87067 | 85.92222 | 50.3369 | 50.32131 | 3.175761 | 64.64167 | 61.42304 | 0.9930181 | 68.39552
11107.689 | 185.12815 | 78.0102 | 86.01728 | 50.39322 | 50.3704 | 3.153196 | 64.59824 | 61.39518 | 0.9931603 | 68.32748
11113.425 | 185.22375 | 78.08747 | 86.03574 | 50.50239 | 50.40746 | 3.131331 | 64.67412 | 61.40469 | 0.9945801 | 68.31689
11119.161 | 185.31935 | 78.10511 | 86.05818 | 50.5465 | 50.43381 | 3.12985 | 64.71599 | 61.42177 | 0.9949288 | 68.32317
11124.897 | 185.41495 | 78.08108 | 86.00063 | 50.54699 | 50.38446 | 3.139339 | 64.73654 | 61.39227 | 0.9959129 | 68.31474
11130.633 | 185.51055 | 78.05539 | 85.94814 | 50.4267 | 50.33626 | 3.14122 | 64.60374 | 61.36283 | 0.9944943 | 68.30572
11136.369 | 185.60615 | 77.93191 | 85.80928 | 50.3249 | 50.31659 | 3.154102 | 64.57547 | 61.43714 | 0.9928745 | 68.41728
11142.105 | 185.70175 | 77.81028 | 85.79976 | 50.25011 | 50.17062 | 3.169581 | 64.58029 | 61.30768 | 0.9942835 | 68.33648
11147.841 | 185.79735 | 77.80036 | 85.90308 | 50.26017 | 50.2558 | 3.175632 | 64.60146 | 61.37644 | 0.992797 | 68.37454
11153.577 | 185.89295 | 77.9438 | 86.00895 | 50.40069 | 50.42439 | 3.168717 | 64.66286 | 61.48883 | 0.992244 | 68.41862
11159.313 | 185.98855 | 78.06146 | 86.08389 | 50.47517 | 50.40313 | 3.153658 | 64.6608 | 61.39093 | 0.9941294 | 68.30121
11165.049 | 186.08415 | 78.12541 | 86.13336 | 50.49875 | 50.4399 | 3.152608 | 64.63806 | 61.39335 | 0.9938688 | 68.28133
11170.785 | 186.17975 | 78.0754 | 86.08813 | 50.5464 | 50.38935 | 3.139789 | 64.74049 | 61.36737 | 0.9958047 | 68.27837
11176.521 | 186.27535 | 78.04081 | 86.0176 | 50.5292 | 50.2783 | 3.142239 | 64.74715 | 61.27145 | 0.9976646 | 68.22002
11182.257 | 186.37095 | 77.92006 | 85.8884 | 50.38194 | 50.21706 | 3.151655 | 64.6585 | 61.29019 | 0.9959701 | 68.28378
11187.993 | 186.46655 | 77.78709 | 85.86035 | 50.33484 | 50.26934 | 3.159467 | 64.70847 | 61.41406 | 0.994004 | 68.4162
11193.729 | 186.56215 | 77.81845 | 85.93004 | 50.29761 | 50.33453 | 3.151487 | 64.63455 | 61.45566 | 0.9919824 | 68.43072
11199.465 | 186.65775 | 77.93362 | 86.07112 | 50.43489 | 50.32154 | 3.141984 | 64.71519 | 61.34377 | 0.9949467 | 68.28951
11205.201 | 186.75335 | 78.0822 | 86.07119 | 50.52289 | 50.37496 | 3.125499 | 64.70474 | 61.35371 | 0.9956257 | 68.26915
11210.937 | 186.84895 | 78.10561 | 86.06726 | 50.50521 | 50.4077 | 3.131883 | 64.66272 | 61.38637 | 0.9946311 | 68.29224
11216.673 | 186.94455 | 78.09492 | 86.01766 | 50.51163 | 50.42577 | 3.143533 | 64.67979 | 61.43104 | 0.994401 | 68.3406
11222.409 | 187.04015 | 78.02538 | 85.89525 | 50.46215 | 50.29775 | 3.150692 | 64.67402 | 61.34695 | 0.9959554 | 68.30875
11228.145 | 187.13575 | 77.88289 | 85.83176 | 50.36383 | 50.21345 | 3.165946 | 64.66611 | 61.32094 | 0.9956837 | 68.32715
11233.881 | 187.23135 | 77.76073 | 85.79697 | 50.27221 | 50.2365 | 3.184171 | 64.64987 | 61.40771 | 0.9934162 | 68.42837
11239.617 | 187.32695 | 77.79141 | 85.8942 | 50.2666 | 50.29905 | 3.179558 | 64.61716 | 61.43596 | 0.9920701 | 68.42672
11245.353 | 187.42255 | 77.9317 | 86.00949 | 50.37184 | 50.37871 | 3.179133 | 64.63589 | 61.43742 | 0.9925754 | 68.37867
11251.089 | 187.51815 | 78.07053 | 86.06333 | 50.46719 | 50.39691 | 3.159195 | 64.64308 | 61.38774 | 0.994095 | 68.30085
11256.825 | 187.61375 | 78.08993 | 86.0613 | 50.50925 | 50.45275 | 3.153741 | 64.68087 | 61.4493 | 0.9938223 | 68.34808
11262.561 | 187.70935 | 78.12434 | 86.03395 | 50.47564 | 50.31987 | 3.149726 | 64.60937 | 61.28499 | 0.9957838 | 68.21189
11268.297 | 187.80495 | 78.02549 | 85.96737 | 50.45077 | 50.34248 | 3.152916 | 64.65935 | 61.37428 | 0.994846 | 68.31711
11274.033 | 187.90055 | 77.88792 | 85.8541 | 50.38308 | 50.22827 | 3.148294 | 64.68664 | 61.32875 | 0.9957703 | 68.32823
11279.769 | 187.99615 | 77.78684 | 85.76372 | 50.29311 | 50.27654 | 3.169317 | 64.65503 | 61.45949 | 0.9930377 | 68.47219
11285.505 | 188.09175 | 77.79325 | 85.88961 | 50.26269 | 50.30022 | 3.16564 | 64.61061 | 61.43844 | 0.9919699 | 68.42929
11291.241 | 188.18735 | 77.93063 | 86.02873 | 50.34229 | 50.44596 | 3.156922 | 64.59885 | 61.51257 | 0.9906705 | 68.43677
11296.977 | 188.28295 | 78.04232 | 86.05228 | 50.47566 | 50.36475 | 3.147802 | 64.6773 | 61.36318 | 0.9948968 | 68.28826
11302.713 | 188.37855 | 78.08465 | 86.04323 | 50.44096 | 50.38994 | 3.150017 | 64.59779 | 61.38157 | 0.9937157 | 68.29699
11308.449 | 188.47415 | 78.05779 | 86.04848 | 50.46066 | 50.42053 | 3.155148 | 64.64526 | 61.42684 | 0.9935007 | 68.33828
11314.185 | 188.56975 | 77.98683 | 85.96168 | 50.41199 | 50.28291 | 3.159529 | 64.64167 | 61.31813 | 0.995259 | 68.27959
11319.921 | 188.66535 | 77.90993 | 85.89791 | 50.31568 | 50.33101 | 3.172518 | 64.58186 | 61.42945 | 0.9924083 | 68.39798
11325.657 | 188.76095 | 77.81171 | 85.81928 | 50.20906 | 50.26333 | 3.185835 | 64.52636 | 61.41307 | 0.9916388 | 68.41865
11331.393 | 188.85655 | 77.80413 | 85.87516 | 50.21736 | 50.31889 | 3.181239 | 64.54331 | 61.46264 | 0.9907076 | 68.44983
11337.129 | 188.95215 | 77.89548 | 85.99995 | 50.33821 | 50.36123 | 3.168854 | 64.62276 | 61.43317 | 0.9922569 | 68.38397
11342.865 | 189.04775 | 78.03763 | 86.04857 | 50.45384 | 50.38319 | 3.153595 | 64.65322 | 61.38879 | 0.9941027 | 68.31089
11348.601 | 189.14335 | 78.07954 | 86.02662 | 50.47932 | 50.40796 | 3.14131 | 64.65114 | 61.41168 | 0.9941159 | 68.32591
11354.337 | 189.23895 | 78.07096 | 85.98925 | 50.51972 | 50.39527 | 3.145312 | 64.71 | 61.41349 | 0.995162 | 68.33631
11360.073 | 189.33455 | 78.06218 | 85.90065 | 50.45494 | 50.29221 | 3.139345 | 64.6343 | 61.3245 | 0.9959227 | 68.28223
11365.809 | 189.43015 | 77.88993 | 85.87084 | 50.40947 | 50.242 | 3.158424 | 64.71886 | 61.33845 | 0.9960195 | 68.33253
11371.545 | 189.52575 | 77.77695 | 85.74843 | 50.2533 | 50.19309 | 3.170258 | 64.61207 | 61.36695 | 0.9939014 | 68.40135
11377.281 | 189.62135 | 77.80516 | 85.86726 | 50.18855 | 50.31609 | 3.183347 | 64.50543 | 61.46183 | 0.9901943 | 68.45049
11383.017 | 189.71695 | 77.90449 | 85.94609 | 50.27868 | 50.38576 | 3.169458 | 64.53886 | 61.48009 | 0.9906008 | 68.43116
11388.753 | 189.81255 | 78.01305 | 86.06885 | 50.3859 | 50.43122 | 3.162302 | 64.5865 | 61.4488 | 0.9918185 | 68.36091
11394.489 | 189.90815 | 78.03068 | 86.06291 | 50.46291 | 50.3941 | 3.162417 | 64.67061 | 61.39926 | 0.9940663 | 68.31803
11400.225 | 190.00375 | 78.00356 | 86.00999 | 50.48066 | 50.35527 | 3.165261 | 64.71584 | 61.38194 | 0.9951827 | 68.31931
11405.961 | 190.09935 | 78.0444 | 85.93533 | 50.40484 | 50.31635 | 3.16581 | 64.58483059 | 61.34747 | 0.9944566 | 68.29772
11411.697 | 190.19495 | 77.90666 | 85.86616 | 50.33157 | 50.28616 | 3.17876 | 64.60496 | 61.3879 | 0.993607 | 68.37074
11417.433 | 190.29055 | 77.79952 | 85.80328 | 50.23186 | 50.25228 | 3.182972 | 64.56578 | 61.41016 | 0.9923073 | 68.42171
11423.169 | 190.38615 | 77.75421 | 85.81763 | 50.24418 | 50.22951 | 3.17908 | 64.61925 | 61.39378 | 0.9930006 | 68.4142
11428.905 | 190.48175 | 77.87599 | 85.90589 | 50.29938 | 50.25769 | 3.161302 | 64.58907 | 61.34956 | 0.9935341 | 68.33748
11434.641 | 190.57735 | 78.00606 | 86.03278 | 50.40565 | 50.3969 | 3.147386 | 64.61761 | 61.42318 | 0.9928829 | 68.34823
11440.377 | 190.67295 | 78.09673 | 86.04117 | 50.44324 | 50.41034 | 3.14061 | 64.59072 | 61.40271 | 0.9933585 | 68.31244
11446.113 | 190.76855 | 78.05426 | 85.99913 | 50.48498 | 50.3861 | 3.15114 | 64.67935 | 61.40479 | 0.9946589 | 68.33045
11451.849 | 190.86415 | 78.01724 | 85.98011 | 50.42703 | 50.37848 | 3.144751 | 64.63575 | 61.41642 | 0.9936674 | 68.35078
11457.585 | 190.95975 | 77.92166 | 85.90632 | 50.34188 | 50.21585 | 3.159237 | 64.60576 | 61.28138 | 0.995202 | 68.27276
11463.321 | 191.05535 | 77.75488 | 85.80555 | 50.27225 | 50.15433 | 3.17 | 64.65478 | 61.3062 | 0.9950445 | 68.34477
11469.057 | 191.15095 | 77.7137 | 85.88859 | 50.27034 | 50.20827 | 3.174272 | 64.68659 | 61.35609 | 0.993938 | 68.37733
11474.793 | 191.24655 | 77.81353 | 86.02364 | 50.29761 | 50.32698 | 3.174263 | 64.63865 | 61.41293 | 0.9921313 | 68.37847
11480.529 | 191.34215 | 77.97636 | 86.08425 | 50.44115 | 50.40871 | 3.151815 | 64.68775 | 61.4292 | 0.9933494 | 68.34886
11486.265 | 191.43775 | 78.01933 | 86.09249 | 50.49927 | 50.35192 | 3.155084 | 64.72661 | 61.34094 | 0.9956158 | 68.26658
11492.001 | 191.53335 | 78.04238 | 86.0172 | 50.47898 | 50.37045 | 3.148937 | 64.6815 | 61.38332 | 0.9948496 | 68.3116
11497.737 | 191.62895 | 78.0069 | 85.9299 | 50.40054 | 50.33663 | 3.154594 | 64.61036 | 61.38817 | 0.9939711 | 68.33935
11503.473 | 191.72455 | 77.92196 | 85.82867 | 50.36265 | 50.19144 | 3.163377 | 64.63216 | 61.28072 | 0.9960968 | 68.28731
11509.209 | 191.82015 | 77.79741 | 85.78406 | 50.22217 | 50.29648 | 3.172773 | 64.55507 | 61.47223 | 0.9912439 | 68.47664
11514.945 | 191.91575 | 77.71245 | 85.86028 | 50.26007 | 50.27082 | 3.174736 | 64.67441 | 61.44371 | 0.9924983 | 68.45476
11520.681 | 192.01135 | 77.86115 | 85.9487 | 50.3009 | 50.35145 | 3.167251 | 64.60334 | 61.45337 | 0.991714 | 68.41705
11526.417 | 192.10695 | 77.98206 | 86.00862 | 50.44269 | 50.38907 | 3.151125 | 64.68499 | 61.43166 | 0.9937669 | 68.36448
11532.153 | 192.20255 | 78.07248 | 86.02826 | 50.43225 | 50.36786 | 3.149962 | 64.59671 | 61.36482 | 0.9939798 | 68.28849
11537.889 | 192.29815 | 78.01623 | 86.00896 | 50.42738 | 50.36843 | 3.154141 | 64.63704 | 61.39367 | 0.9938725 | 68.32671
11543.625 | 192.39375 | 77.97616 | 85.92422 | 50.42227 | 50.38534 | 3.165432 | 64.6637 | 61.46116 | 0.9934383 | 68.40618
11549.361 | 192.48935 | 77.89351 | 85.78363 | 50.35571 | 50.26772 | 3.173068 | 64.64687 | 61.40144 | 0.9944484 | 68.40039
11555.097 | 192.58495 | 77.77436 | 85.76828 | 50.23993 | 50.16777 | 3.197275 | 64.59704 | 61.32945 | 0.9941386 | 68.36731
11560.833 | 192.68055 | 77.76591 | 85.83244 | 50.14357 | 50.27682 | 3.195546 | 64.48014 | 61.44164 | 0.9900796 | 68.44825
11566.569 | 192.77615 | 77.81019 | 85.94875 | 50.31315 | 50.29928 | 3.180377 | 64.66139 | 61.40863 | 0.9929845 | 68.39014
11572.305 | 192.87175 | 77.98174 | 86.07713 | 50.41442 | 50.38267 | 3.159255 | 64.649 | 61.39815 | 0.9933361 | 68.32373
11578.041 | 192.96735 | 78.03945 | 86.03875 | 50.42276 | 50.3766 | 3.155812 | 64.61189 | 61.38378 | 0.9936203 | 68.30834
11583.777 | 193.06295 | 78.04852 | 85.96819 | 50.46137 | 50.33238 | 3.152811 | 64.65384 | 61.3531 | 0.9952547 | 68.29515
11589.513 | 193.15855 | 78.0135 | 85.89025 | 50.41296 | 50.30097 | 3.151462 | 64.62082 | 61.35718 | 0.9949208 | 68.32039
11595.249 | 193.25415 | 77.90091 | 85.84869 | 50.38188 | 50.24214 | 3.163207 | 64.67432 | 61.3429 | 0.9954717 | 68.33838
11600.985 | 193.34975 | 77.75792 | 85.74594 | 50.26249 | 50.25321 | 3.178734 | 64.6397 | 61.44848 | 0.9928939 | 68.47216
11606.721 | 193.44535 | 77.71577 | 85.77665 | 50.22724 | 50.22284 | 3.178515 | 64.6294 | 61.41545 | 0.9927974 | 68.44726
11612.457 | 193.54095 | 77.83951 | 85.8869 | 50.26327 | 50.32308 | 3.179065 | 64.57296 | 61.45015 | 0.9915308 | 68.43055
11618.193 | 193.63655 | 77.93916 | 85.99565 | 50.37662 | 50.42598 | 3.160692 | 64.63582 | 61.49752 | 0.9917388 | 68.42921
11623.929 | 193.73215 | 77.99645 | 86.02288 | 50.43846 | 50.36901 | 3.159025 | 64.66764 | 61.39647 | 0.9940796 | 68.33008
11629.665 | 193.82775 | 77.96968 | 85.97194 | 50.44566 | 50.29463 | 3.169323 | 64.69907 | 61.33494 | 0.9956916 | 68.29466
11635.401 | 193.92335 | 77.96038 | 85.9342 | 50.40482 | 50.31893 | 3.170363 | 64.65441 | 61.38225 | 0.994405 | 68.34258
11641.137 | 194.01895 | 77.87777 | 85.87603 | 50.34062 | 50.23905 | 3.178373 | 64.64056 | 61.33741 | 0.9947176 | 68.333
11646.873 | 194.11455 | 77.76242 | 85.71074 | 50.18833 | 50.18943 | 3.192253 | 64.5406 | 61.38212 | 0.9926889 | 68.42388
11652.609 | 194.21015 | 77.69338 | 85.88528 | 50.24997 | 50.20534 | 3.199511 | 64.67729 | 61.36132 | 0.9935932 | 68.38615
11658.345 | 194.30575 | 77.78984 | 85.91278 | 50.28234 | 50.30785 | 3.172282 | 64.63871 | 61.44026 | 0.9922073 | 68.42693
11664.081 | 194.40135 | 77.97619 | 85.96384 | 50.37354 | 50.34629 | 3.148019 | 64.60118 | 61.39857 | 0.9932479 | 68.34716
11669.817 | 194.49695 | 78.02905 | 85.98236 | 50.46742 | 50.28326 | 3.145324 | 64.67774 | 61.29511 | 0.9963464 | 68.24857
11675.553 | 194.59255 | 78.0243 | 85.96643 | 50.47612 | 50.29836 | 3.145865 | 64.69282 | 61.32129 | 0.9962189 | 68.27405
11681.289 | 194.68815 | 77.98009 | 85.97449 | 50.4108 | 50.28609 | 3.159057 | 64.64572 | 61.31969 | 0.9951725 | 68.27966
11687.025 | 194.78375 | 77.8956 | 85.82862 | 50.30249 | 50.30999 | 3.168695 | 64.5768 | 61.43529 | 0.9925626 | 68.41896
11692.761 | 194.87935 | 77.73143 | 85.71193 | 50.19044 | 50.2291 | 3.188077 | 64.56904 | 61.44175 | 0.9919465 | 68.47834
11698.497 | 194.97495 | 77.67555 | 85.82575 | 50.19318 | 50.25226 | 3.202966 | 64.61902 | 61.44784 | 0.9915434 | 68.47191
11704.233 | 195.07055 | 77.78541 | 85.94839 | 50.24755 | 50.32147 | 3.195444 | 64.59765 | 61.44509 | 0.9912524 | 68.42482
11709.969 | 195.16615 | 77.93235 | 86.01707 | 50.34134 | 50.40381 | 3.176365 | 64.5962 | 61.46493 | 0.9914801 | 68.39963
11715.705 | 195.26175 | 78.01032 | 86.0173 | 50.44299 | 50.3399 | 3.169277 | 64.66195 | 61.35795 | 0.9947435 | 68.29691
11721.441 | 195.35735 | 77.99549 | 86.00974 | 50.45273 | 50.34886 | 3.162756 | 64.68672 | 61.37723 | 0.9947586 | 68.31704
11727.177 | 195.45295 | 78.00116 | 85.90364 | 50.39667 | 50.3179 | 3.163295 | 64.61016 | 61.37736 | 0.9942648 | 68.33669
11732.913 | 195.54855 | 77.88224 | 85.78732 | 50.35743 | 50.27228 | 3.170489 | 64.65843 | 61.40981 | 0.9943921 | 68.40869
11738.649 | 195.64415 | 77.75641 | 85.78838 | 50.22759 | 50.23479 | 3.176721 | 64.59608 | 61.41047 | 0.9925684 | 68.43312
11744.385 | 195.73975 | 77.6744 | 85.76343 | 50.19482 | 50.17051 | 3.172215 | 64.62209 | 61.37185 | 0.9931917 | 68.42211
11750.121 | 195.83535 | 77.77375 | 85.97636 | 50.25666 | 50.35171 | 3.159496 | 64.61905 | 61.47578 | 0.9908367 | 68.44676
11755.857 | 195.93095 | 77.8912 | 86.02585 | 50.40948 | 50.27244 | 3.156976 | 64.71781 | 61.3167 | 0.9954167 | 68.28427
11761.593 | 196.02655 | 77.97554 | 86.0936 | 50.44905 | 50.32156 | 3.148991 | 64.69855 | 61.31978 | 0.9952256 | 68.2574
11767.329 | 196.12215 | 77.95911 | 85.98806 | 50.41316 | 50.3242 | 3.15245 | 64.66615 | 61.36885 | 0.9944654 | 68.32136
11773.065 | 196.21775 | 77.9288 | 85.89921 | 50.43374 | 50.25144 | 3.172208 | 64.71771 | 61.32483 | 0.9963119 | 68.30839
11778.801 | 196.31335 | 77.863 | 85.84383 | 50.37549 | 50.18509 | 3.179452 | 64.69759 | 61.28915 | 0.9964769 | 68.30259
11784.537 | 196.40895 | 77.73761 | 85.75965 | 50.21993 | 50.20511 | 3.19508 | 64.60184 | 61.39205 | 0.9930036 | 68.42724
11790.273 | 196.50455 | 77.6527 | 85.81252 | 50.15108 | 50.15935 | 3.198108 | 64.58383 | 61.34774 | 0.992547 | 68.397
11796.009 | 196.60015 | 77.71861 | 85.87784 | 50.20294 | 50.20836 | 3.182698 | 64.59578 | 61.35844 | 0.9926035 | 68.3804
11801.745 | 196.69575 | 77.87309 | 85.99296 | 50.31524 | 50.35049 | 3.163599 | 64.61185 | 61.43104 | 0.9920156 | 68.38787
11807.481 | 196.79135 | 77.99223 | 85.99575 | 50.40035 | 50.37369 | 3.154764 | 64.62227 | 61.41398 | 0.9932361 | 68.35053
11813.217 | 196.88695 | 77.98334 | 85.94584 | 50.42007 | 50.34361 | 3.153651 | 64.65492 | 61.39943 | 0.9942183 | 68.35
11818.953 | 196.98255 | 77.96248 | 85.94594 | 50.3878 | 50.25244 | 3.150637 | 64.63083 | 61.29594 | 0.9953847 | 68.26913
11824.689 | 197.07815 | 77.88857 | 85.83837 | 50.33412 | 50.22538 | 3.1511 | 64.62324 | 61.33091 | 0.9948598 | 68.33294
11830.425 | 197.17375 | 77.75487 | 85.73041 | 50.2314 | 50.23437 | 3.181614 | 64.60226 | 61.43245 | 0.992652 | 68.46266
11836.161 | 197.26935 | 77.68006 | 85.75787 | 50.15609 | 50.3635 | 3.192259 | 64.56752 | 61.60793 | 0.9886223 | 68.6151
11841.897 | 197.36495 | 77.68983 | 85.86398 | 50.1933 | 50.20706 | 3.188196 | 64.60729 | 61.3728 | 0.9924385 | 68.40036
11847.633 | 197.46055 | 77.84716 | 85.9376 | 50.31655 | 50.3587 | 3.180233 | 64.63504 | 61.47162 | 0.9918796 | 68.43683
11853.369 | 197.55615 | 77.95531 | 85.99632 | 50.36622 | 50.37987 | 3.175804 | 64.6091 | 61.43503 | 0.9924417 | 68.37475
11859.105 | 197.65175 | 77.96555 | 85.9881 | 50.37269 | 50.32813 | 3.175216 | 64.60891 | 61.37123 | 0.9935896 | 68.32207
11864.841 | 197.74735 | 77.96257 | 85.94188 | 50.35801 | 50.26952 | 3.179629 | 64.59254 | 61.31826 | 0.9944581 | 68.2882
11870.577 | 197.84295 | 77.84935 | 85.83243 | 50.34415 | 50.18464 | 3.191041 | 64.66868 | 61.29797 | 0.9958658 | 68.31465
11876.313 | 197.93855 | 77.75867 | 85.70721 | 50.19844 | 50.20032 | 3.196958 | 64.55672 | 61.39818 | 0.9926734 | 68.43842
11882.049 | 198.03415 | 77.63165 | 85.75217 | 50.1344 | 50.18667 | 3.200354 | 64.57984 | 61.41182 | 0.9916766 | 68.46516
11887.785 | 198.12975 | 77.71578 | 85.88428 | 50.15157 | 50.15581 | 3.190194 | 64.53203 | 61.29285 | 0.9926266 | 68.32601
11893.521 | 198.22535 | 77.88805 | 85.94745 | 50.24739 | 50.44007 | 3.165726 | 64.51232 | 61.55196 | 0.9889186 | 68.49294
11899.257 | 198.32095 | 78.01346 | 85.98137 | 50.34313 | 50.41642 | 3.152718 | 64.53133 | 61.4636 | 0.9912675 | 68.38996
11904.993 | 198.41655 | 78.0015 | 85.95316 | 50.36142 | 50.30434 | 3.155232 | 64.56468 | 61.34203 | 0.9938371 | 68.29802
11910.729 | 198.51215 | 77.97796 | 85.93412 | 50.32742 | 50.30709 | 3.160314 | 64.54056 | 61.36131 | 0.9931117 | 68.32205
11916.465 | 198.60775 | 77.88722 | 85.8254 | 50.29883 | 50.25684 | 3.171087 | 64.57905 | 61.37473 | 0.99354 | 68.3716
11922.201 | 198.70335 | 77.74384 | 85.68376 | 50.19095 | 50.11963 | 3.187045 | 64.55939 | 61.31386 | 0.9941232 | 68.37689
11927.937 | 198.79895 | 77.61846 | 85.73946 | 50.09422 | 50.254 | 3.204349 | 64.53904 | 61.50396 | 0.9895542 | 68.54544
11933.673 | 198.89455 | 77.63201 | 85.86888 | 50.21738 | 50.23832 | 3.209215 | 64.68643 | 61.43071 | 0.9922969 | 68.45785
11939.409 | 198.99015 | 77.83413 | 85.95857 | 50.24235 | 50.35429 | 3.190472 | 64.55054 | 61.46316 | 0.9905039 | 68.42832
11945.145 | 199.08575 | 77.93688 | 85.99805 | 50.36699 | 50.34721 | 3.177572 | 64.62537 | 61.4014 | 0.9931007 | 68.35037
11950.881 | 199.18135 | 77.96281 | 85.98524 | 50.4031 | 50.40935 | 3.172273 | 64.65018 | 61.47237 | 0.9925875 | 68.40609
11956.617 | 199.27695 | 77.94259 | 85.92218 | 50.37027 | 50.34059 | 3.172592 | 64.62484 | 61.41983 | 0.9932959 | 68.37912
11962.353 | 199.37255 | 77.86253 | 85.78049 | 50.31853 | 50.22691 | 3.175555 | 64.62483 | 61.3643 | 0.9945214 | 68.37654
11968.089 | 199.46815 | 77.7078 | 85.57687 | 50.19592 | 50.14969 | 3.186172 | 64.59573 | 61.40451 | 0.9936258 | 68.47867
11973.825 | 199.56375 | 77.63227 | 85.73076 | 50.10321 | 50.22321 | 3.193229 | 64.53915 | 61.46441 | 0.9903388 | 68.51217
11979.561 | 199.65935 | 77.72943 | 85.82899 | 50.14317 | 50.25566 | 3.18814 | 64.50989 | 61.43068 | 0.9904886 | 68.44693
11985.297 | 199.75495 | 77.84648 | 85.95813 | 50.24086 | 50.37516 | 3.168048 | 64.53838 | 61.4842 | 0.9900641 | 68.44329
11991.033 | 199.85055 | 77.932 | 85.98191 | 50.41931 | 50.30729 | 3.163782 | 64.69655 | 61.36061 | 0.9949211 | 68.321
11996.769 | 199.94615 | 77.97077 | 85.97935 | 50.35753 | 50.34666 | 3.160982 | 64.58514 | 61.39519 | 0.9929249 | 68.34241
12002.505 | 200.04175 | 77.92096 | 85.9452 | 50.38921 | 50.32525 | 3.174724 | 64.66708 | 61.40047 | 0.9939723 | 68.36292
12008.241 | 200.13735 | 77.86347 | 85.813 | 50.30485 | 50.26469 | 3.180043 | 64.60648 | 61.39783 | 0.9935038 | 68.39748
12013.977 | 200.23295 | 77.74598 | 85.72225 | 50.16622 | 50.21028 | 3.19579 | 64.52581 | 61.40939 | 0.9918396 | 68.44709
12019.713 | 200.32855 | 77.62149 | 85.70952 | 50.12423 | 50.11822 | 3.20797 | 64.5752 | 61.34797 | 0.9928297 | 68.42323
12025.449 | 200.42415 | 77.69297 | 85.87185 | 50.14675 | 50.29532 | 3.206284 | 64.54477 | 61.47654 | 0.9897781 | 68.4831
12031.185 | 200.51975 | 77.82862 | 86.00479 | 50.27617 | 50.27288 | 3.185841 | 64.59857 | 61.34842 | 0.9927756 | 68.32638
12036.921 | 200.61535 | 77.89765 | 86.07091 | 50.37871 | 50.35457 | 3.161477 | 64.67295 | 61.39748 | 0.9931864 | 68.34051
12042.657 | 200.71095 | 77.91605 | 86.04929 | 50.41257 | 50.28739 | 3.158452 | 64.70113 | 61.31687 | 0.9951819 | 68.27507
12048.393 | 200.80655 | 77.9208 | 86.00363 | 50.3416 | 50.3294 | 3.155469 | 64.60611 | 61.38355 | 0.9929512 | 68.33772
12054.129 | 200.90215 | 77.8521 | 85.85479 | 50.31526 | 50.22232 | 3.157582 | 64.62928 | 61.33453 | 0.9945476 | 68.3397
12059.865 | 200.99775 | 77.69492 | 85.74792 | 50.2283 | 50.07732 | 3.174342 | 64.6481 | 61.25608 | 0.9957036 | 68.32655
12065.601 | 201.09335 | 77.60668 | 85.72491 | 50.12575 | 50.17313 | 3.183961 | 64.58948 | 61.4149 | 0.9917732 | 68.47775
12071.337 | 201.18895 | 77.62941 | 85.81216 | 50.13386 | 50.28834 | 3.182781 | 64.58101 | 61.51433 | 0.9896611 | 68.53773
12077.073 | 201.28455 | 77.78706 | 85.94105 | 50.24865 | 50.29422 | 3.17057 | 64.5977 | 61.41397 | 0.9918112 | 68.40044
12082.809 | 201.38015 | 77.93158 | 85.92349 | 50.33528 | 50.36897 | 3.163511 | 64.58907 | 61.45806 | 0.9920466 | 68.41231
12088.545 | 201.47575 | 77.93723 | 85.95279 | 50.34198 | 50.28709 | 3.174527 | 64.59298 | 61.34501 | 0.9937941 | 68.31287
12094.281 | 201.57135 | 77.91532 | 85.88659 | 50.34807 | 50.28784 | 3.176765 | 64.61897 | 61.37903 | 0.9938996 | 68.35784
12100.017 | 201.66695 | 77.86158 | 85.85457 | 50.25016 | 50.29491 | 3.188966 | 64.5378 | 61.41974 | 0.9918272 | 68.4077
12105.753 | 201.76255 | 77.71935 | 85.73214 | 50.18922 | 50.1749 | 3.207317 | 64.57751 | 61.37231 | 0.9929939 | 68.41995
12111.489 | 201.85815 | 77.58889 | 85.67299 | 50.11717 | 50.19376 | 3.217302 | 64.59323 | 61.46646 | 0.9911959 | 68.53335
12117.225 | 201.95375 | 77.59831 | 85.91323 | 50.13782 | 50.24201 | 3.209862 | 64.612 | 61.43101 | 0.990652 | 68.45593
12122.961 | 202.04935 | 77.78243 | 85.94722 | 50.21356 | 50.33375 | 3.187513 | 64.55644 | 61.46163 | 0.9903403 | 68.43917
12128.697 | 202.14495 | 77.92661 | 85.95591 | 50.32777 | 50.3484 | 3.173539 | 64.58355 | 61.42256 | 0.992304 | 68.37787
12134.433 | 202.24055 | 77.94499 | 85.91306 | 50.38061 | 50.31312 | 3.17022 | 64.63612 | 61.38886 | 0.9940422 | 68.35506
12140.169 | 202.33615 | 77.87019 | 85.90951 | 50.37172 | 50.26585 | 3.171217 | 64.68679 | 61.36031 | 0.9948016 | 68.3467
12145.905 | 202.43175 | 77.84828 | 85.7888 | 50.27639 | 50.26949 | 3.165456 | 64.58253 | 61.41849 | 0.9928469 | 68.42201
12151.641 | 202.52735 | 77.71135 | 85.63319 | 50.18415 | 50.06077 | 3.186928 | 64.57763 | 61.27303 | 0.9951573 | 68.35962
12157.377 | 202.62295 | 77.61262 | 85.63274 | 50.05335 | 50.20907 | 3.199292 | 64.49125 | 61.49161 | 0.9896317 | 68.55717
12163.113 | 202.71855 | 77.63067 | 85.76634 | 50.11509 | 50.14713 | 3.205504 | 64.55578 | 61.35844 | 0.9920764 | 68.41897
12168.849 | 202.81415 | 77.75141 | 85.90489 | 50.21511 | 50.33701 | 3.18997 | 64.58418 | 61.49318 | 0.9903066 | 68.47914
12174.585 | 202.90975 | 77.88019 | 85.92181 | 50.31582 | 50.28804 | 3.18584 | 64.6067 | 61.37904 | 0.9932591 | 68.35773
12180.321 | 203.00535 | 77.93716 | 85.92339 | 50.30744 | 50.27908 | 3.180898 | 64.54872 | 61.34634 | 0.9932705 | 68.3197
12186.057 | 203.10095 | 77.88522 | 85.92111 | 50.33622 | 50.26138 | 3.189227 | 64.62872 | 61.3449 | 0.9941888 | 68.32892
12191.793 | 203.19655 | 77.84564 | 85.80746 | 50.29005 | 50.22178 | 3.192387 | 64.60228 | 61.35414 | 0.9940602 | 68.36621
12197.529 | 203.29215 | 77.71386 | 85.67463 | 50.1683 | 50.1606 | 3.206802 | 64.55515 | 61.37861 | 0.9928629 | 68.43734
12203.265 | 203.38775 | 77.60478 | 85.69105 | 50.07525 | 50.14715 | 3.212715 | 64.52599 | 61.39661 | 0.9912874 | 68.46976
12209.001 | 203.48335 | 77.63219 | 85.7888 | 50.08244 | 50.21962 | 3.2038 | 64.51246 | 61.43808 | 0.9899988 | 68.4794
12214.737 | 203.57895 | 77.7525 | 85.86002 | 50.21342 | 50.31761 | 3.183412 | 64.5811 | 61.48605 | 0.9906551 | 68.48179
12220.473 | 203.67455 | 77.90435 | 85.95338 | 50.32429 | 50.34973 | 3.170192 | 64.59754 | 61.43343 | 0.992209 | 68.39153
12226.209 | 203.77015 | 77.9146 | 85.89148 | 50.38773 | 50.28776 | 3.165544 | 64.67046 | 61.37736 | 0.994684 | 68.35565
12231.945 | 203.86575 | 77.88352 | 85.87665 | 50.33792 | 50.28941 | 3.1716 | 64.63231 | 61.39652 | 0.9936683 | 68.38019
12237.681 | 203.96135 | 77.86433 | 85.76988 | 50.29041 | 50.22481 | 3.182665 | 64.58722 | 61.36508 | 0.9940071 | 68.37889
12243.417 | 204.05695 | 77.67998 | 85.71901 | 50.14359 | 50.16468 | 3.199375 | 64.55149 | 61.37944 | 0.9922934 | 68.43588
12249.153 | 204.15255 | 77.54104 | 85.70661 | 50.07083 | 50.16018 | 3.20797 | 64.57333 | 61.43047 | 0.9909423 | 68.50659
12254.889 | 204.24815 | 77.63524 | 85.77759 | 50.07236 | 50.13328 | 3.217619 | 64.49695 | 61.33556 | 0.9915042 | 68.3972
12260.625 | 204.34375 | 77.75609 | 85.88288 | 50.2025 | 50.34598 | 3.202342 | 64.56408 | 61.51072 | 0.9898816 | 68.49687
12266.361 | 204.43935 | 77.87521 | 85.90333 | 50.27944 | 50.35319 | 3.188646 | 64.56412 | 61.4674 | 0.9912568 | 68.43466
12272.097 | 204.53495 | 77.90933 | 85.97609 | 50.27338 | 50.33777 | 3.179846 | 64.52806 | 61.40841 | 0.9914408 | 68.36566
12277.833 | 204.63055 | 77.87077 | 85.92064 | 50.29061 | 50.34412 | 3.183723 | 64.58214 | 61.45144 | 0.9916554 | 68.41908
12283.569 | 204.72615 | 77.81576 | 85.80959 | 50.27087 | 50.19715 | 3.185927 | 64.60242 | 61.33436 | 0.9941685 | 68.35534
12289.305 | 204.82175 | 77.68852 | 85.6875 | 50.16619 | 50.17093 | 3.197026 | 64.57349 | 61.39583 | 0.9926169 | 68.45376
12295.041 | 204.91735 | 77.58091 | 85.64286 | 50.04024 | 50.15116 | 3.199041 | 64.50071 | 61.42869 | 0.990515 | 68.5099
12300.777 | 205.01295 | 77.56867 | 85.74103 | 50.0823 | 50.20745 | 3.197003 | 64.56512 | 61.46499 | 0.9902361 | 68.52282
12306.513 | 205.10855 | 77.74811 | 85.83555 | 50.16606 | 50.25336 | 3.187055 | 64.52384 | 61.41843 | 0.9909861 | 68.43206
12312.249 | 205.20415 | 77.85737 | 85.9459 | 50.2927 | 50.35881 | 3.176037 | 64.59595 | 61.46482 | 0.9914075 | 68.4277
12317.985 | 205.29975 | 77.87264 | 85.95733 | 50.30746 | 50.29496 | 3.176174 | 64.60223 | 61.37689 | 0.9929574 | 68.35051
12323.721 | 205.39535 | 77.84276 | 85.87425 | 50.37019 | 50.2867 | 3.176121 | 64.70761 | 61.40929 | 0.9943588 | 68.39893
12329.457 | 205.49095 | 77.75221 | 85.9049 | 50.27584 | 50.20005 | 3.186242 | 64.66162 | 61.32557 | 0.9942094 | 68.34178
12335.193 | 205.58655 | 77.6276 | 85.73564 | 50.1585 | 50.15744 | 3.199226 | 64.61426 | 61.38382 | 0.9927317 | 68.44627
12340.929 | 205.68215 | 77.53621 | 85.72054 | 50.05799 | 50.11102 | 3.214332 | 64.56078 | 61.36679 | 0.9916601 | 68.45281
12346.665 | 205.77775 | 77.56935 | 85.80828 | 50.08351 | 50.19006 | 3.210304 | 64.56611 | 61.41798 | 0.9906032 | 68.47121
12352.401 | 205.87335 | 77.70453 | 85.96018 | 50.18804 | 50.22881 | 3.194966 | 64.58831 | 61.35758 | 0.9919048 | 68.36637
12358.137 | 205.96895 | 77.83545 | 85.98915 | 50.32545 | 50.29599 | 3.182789 | 64.65621 | 61.37997 | 0.9932921 | 68.35397
12363.873 | 206.06455 | 77.89603 | 85.93255 | 50.29581 | 50.30169 | 3.171728 | 64.56787 | 61.38576 | 0.9925945 | 68.35811
12369.609 | 206.16015 | 77.85199 | 85.87219 | 50.31183 | 50.30981 | 3.170852 | 64.62498 | 61.43485 | 0.9927505 | 68.41849
12375.345 | 206.25575 | 77.85286 | 85.7983 | 50.259 | 50.24851 | 3.169175 | 64.55639 | 61.38756 | 0.9929179 | 68.39397
12381.081 | 206.35135 | 77.72077 | 85.65068 | 50.12793 | 50.13797 | 3.18736 | 64.49746 | 61.3574 | 0.9925117 | 68.42335
12386.817 | 206.44695 | 77.56234 | 85.59103 | 50.03735 | 50.07525 | 3.203067 | 64.51243 | 61.36226 | 0.9919592 | 68.46931
12392.553 | 206.54255 | 77.55857 | 85.73224 | 50.0502 | 50.22105 | 3.210076 | 64.53213 | 61.48874 | 0.9893334 | 68.54586
12398.289 | 206.63815 | 77.66854 | 85.85942 | 50.13986 | 50.24133 | 3.200903 | 64.55621 | 61.42435 | 0.9907058 | 68.44749
12404.025 | 206.73375 | 77.82679 | 85.88826 | 50.32514 | 50.31886 | 3.19211 | 64.663 | 61.44922 | 0.9928345 | 68.43196
12409.761 | 206.82935 | 77.9238 | 85.91114 | 50.2187 | 50.3141 | 3.185173 | 64.44591 | 61.39866 | 0.9908284 | 68.36752
12415.497 | 206.92495 | 77.85124 | 85.86643 | 50.30346 | 50.22244 | 3.19204 | 64.61485 | 61.33061 | 0.9943121 | 68.33439
12421.233 | 207.02055 | 77.83333 | 85.85807 | 50.20879 | 50.31276 | 3.193652 | 64.50809 | 61.45074 | 0.9906593 | 68.43781
12426.969 | 207.11615 | 77.67101 | 85.62073 | 50.12847 | 50.12124 | 3.211041 | 64.53949 | 61.3668 | 0.992854 | 68.44639
12432.705 | 207.21175 | 77.52898 | 85.57569 | 50.07524 | 50.04835 | 3.22439 | 64.58906 | 61.34755 | 0.9932439 | 68.46669
12438.441 | 207.30735 | 77.58402 | 85.69619 | 49.99745 | 50.16928 | 3.212631 | 64.44297 | 61.42951 | 0.9893105 | 68.49961
12444.177 | 207.40295 | 77.68291 | 85.86139 | 50.11902 | 50.31548 | 3.191236 | 64.51744 | 61.5089 | 0.9888345 | 68.51353
12449.913 | 207.49855 | 77.84208 | 85.92544 | 50.26156 | 50.31388 | 3.171556 | 64.56863 | 61.4234 | 0.9916784 | 68.40066
12455.649 | 207.59415 | 77.899 | 85.88534 | 50.32443 | 50.29348 | 3.171871 | 64.60215 | 61.39245 | 0.9933215 | 68.3722
12461.385 | 207.68975 | 77.87573 | 85.87197 | 50.31108 | 50.28659 | 3.171279 | 64.60432 | 61.39775 | 0.9931941 | 68.3836
12467.121 | 207.78535 | 77.81519 | 85.78029 | 50.288 | 50.27191 | 3.180207 | 64.62492 | 61.437 | 0.9930283 | 68.44514
12472.857 | 207.88095 | 77.7001 | 85.65529 | 50.15072 | 50.14512 | 3.197174 | 64.54397 | 61.37211 | 0.9928215 | 68.43843
12478.593 | 207.97655 | 77.54156 | 85.51788 | 50.03295 | 50.08572 | 3.214196 | 64.52404 | 61.41057 | 0.9916648 | 68.52692
12484.329 | 208.07215 | 77.5621 | 85.63005 | 50.00846 | 50.19116 | 3.219751 | 64.47538 | 61.48957 | 0.9890971 | 68.56568
12490.065 | 208.16775 | 77.66166 | 85.89383 | 50.1077 | 50.26377 | 3.211991 | 64.52051 | 61.44133 | 0.9896283 | 68.45602
12495.801 | 208.26335 | 77.84321 | 85.93188 | 50.24918 | 50.39144 | 3.201106 | 64.55178 | 61.51521 | 0.9899082 | 68.47441
12501.537 | 208.35895 | 77.832 | 85.94269 | 50.30498 | 50.26518 | 3.192609 | 64.63278 | 61.36118 | 0.9934968 | 68.34827
12507.273 | 208.45455 | 77.84277 | 85.9331 | 50.30253 | 50.32685 | 3.194584 | 64.62068 | 61.43607 | 0.9922309 | 68.40942
12513.009 | 208.55015 | 77.81433 | 85.78103 | 50.2568 | 50.19513 | 3.196644 | 64.58552 | 61.3432 | 0.9939302 | 68.36841
12518.745 | 208.64575 | 77.70253 | 85.65185 | 50.13961 | 50.15205 | 3.200303 | 64.52765 | 61.38099 | 0.9924644 | 68.44589
12524.481 | 208.74135 | 77.53814 | 85.66325 | 50.06902 | 50.11704 | 3.205992 | 64.57341 | 61.39514 | 0.9917595 | 68.48673
12530.217 | 208.83695 | 77.52501 | 85.72646 | 50.0385 | 50.16809 | 3.208213 | 64.54497 | 61.43862 | 0.9901464 | 68.51246
12535.953 | 208.93255 | 77.69729 | 85.89194 | 50.14378 | 50.33689 | 3.193664 | 64.53736 | 61.51813 | 0.9889021 | 68.51241
12541.689 | 209.02815 | 77.81951 | 85.91259 | 50.24711 | 50.28135 | 3.177085 | 64.56878 | 61.39692 | 0.9920347 | 68.3858
12547.425 | 209.12375 | 77.87339 | 85.91655 | 50.33373 | 50.29911 | 3.177912 | 64.63534 | 61.39707 | 0.9933938 | 68.37483
12553.161 | 209.21935 | 77.85906 | 85.83361 | 50.24713 | 50.25159 | 3.177812 | 64.53601 | 61.37569 | 0.9926224 | 68.3762
12558.897 | 209.31495 | 77.80624 | 85.77337 | 50.24124 | 50.23273 | 3.188035 | 64.57225 | 61.39506 | 0.9928789 | 68.41389
12564.633 | 209.41055 | 77.70561 | 85.66427 | 50.18449 | 50.17034 | 3.207502 | 64.58285 | 61.39752 | 0.9929908 | 68.45639
12570.369 | 209.50615 | 77.52878 | 85.6518 | 50.0428 | 50.14927 | 3.228623 | 64.54739 | 61.44245 | 0.9906032 | 68.52937
12576.105 | 209.60175 | 77.53966 | 85.70882 | 49.98495 | 50.20289 | 3.223692 | 64.46372 | 61.48245 | 0.988401 | 68.54887
12581.841 | 209.69735 | 77.60508 | 85.8102 | 50.116 | 50.16665 | 3.215277 | 64.57824 | 61.37529 | 0.9917083 | 68.42911
12587.577 | 209.79295 | 77.80612 | 85.89663 | 50.21169 | 50.29915 | 3.196086 | 64.53437 | 61.42968 | 0.9909845 | 68.41829
12593.313 | 209.88855 | 77.86412 | 85.9186 | 50.27547 | 50.34228 | 3.187825 | 64.56822 | 61.45244 | 0.9913933 | 68.42157
12599.049 | 209.98415 | 77.82702 | 85.91065 | 50.34211 | 50.26597 | 3.183203 | 64.68462 | 61.37608 | 0.9942144 | 68.36767
12604.785 | 210.07975 | 77.80681 | 85.86343 | 50.24929 | 50.24374 | 3.171225 | 64.58212 | 61.37428 | 0.9928202 | 68.37926
12610.521 | 210.17535 | 77.70885 | 85.7272 | 50.24587 | 50.12356 | 3.177153 | 64.65913 | 61.31528 | 0.995133 | 68.37631
12616.257 | 210.27095 | 77.5755 | 85.67442 | 50.06692 | 50.1554 | 3.189497 | 64.5396 | 61.42395 | 0.9909593 | 68.50093
12621.993 | 210.36655 | 77.55268 | 85.71049 | 50.01284 | 50.18232 | 3.194216 | 64.48886 | 61.45177 | 0.9893579 | 68.52101
12627.729 | 210.46215 | 77.59238 | 85.87223 | 50.11109 | 50.17833 | 3.196926 | 64.58249 | 61.37085 | 0.9913803 | 68.41585
12633.465 | 210.55775 | 77.727 | 85.90959 | 50.243 | 50.30953 | 3.182342 | 64.64034 | 61.46694 | 0.9913978 | 68.46141
12639.201 | 210.65335 | 77.80615 | 85.89305 | 50.30603 | 50.33996 | 3.185113 | 64.65559 | 61.48087 | 0.9920413 | 68.46089
12644.937 | 210.74895 | 77.81773 | 85.8593 | 50.30141 | 50.28915 | 3.189442 | 64.64005 | 61.42724 | 0.9929527 | 68.42132
12650.673 | 210.84455 | 77.75057 | 85.80917 | 50.25986 | 50.24062 | 3.199857 | 64.64244 | 61.41192 | 0.9930907 | 68.43138
12656.409 | 210.94015 | 77.65285 | 85.65684 | 50.19807 | 49.98093 | 3.206448 | 64.64421 | 61.18814 | 0.9970233 | 68.29692
12662.145 | 211.03575 | 77.54914 | 85.64226 | 50.05798 | 50.18314 | 3.223766 | 64.55001 | 61.47997 | 0.9902346 | 68.55795
12667.881 | 211.13135 | 77.51373 | 85.67231 | 49.96344 | 50.10447 | 3.226392 | 64.45753 | 61.38541 | 0.9899164 | 68.48171
12673.617 | 211.22695 | 77.60989 | 85.8218 | 50.0215 | 50.2772 | 3.215602 | 64.45248 | 61.50434 | 0.987662 | 68.53142
12679.353 | 211.32255 | 77.79376 | 85.86097 | 50.22183 | 50.34599 | 3.18974 | 64.55766 | 61.50498 | 0.9902625 | 68.48922
12685.089 | 211.41815 | 77.82834 | 85.89451 | 50.25612 | 50.37459 | 3.179014 | 64.57304 | 61.51433 | 0.990376 | 68.48377
12690.825 | 211.51375 | 77.82292 | 85.85418 | 50.2586 | 50.27386 | 3.179588 | 64.58071 | 61.40857 | 0.9924093 | 68.40603
12696.561 | 211.60935 | 77.78007 | 85.78611 | 50.22398 | 50.2449 | 3.18089 | 64.57178 | 61.41487 | 0.9922972 | 68.43263
12702.297 | 211.70495 | 77.69342 | 85.62194 | 50.13691 | 50.18554 | 3.197167 | 64.53173 | 61.4367 | 0.9917486 | 68.49897
12708.033 | 211.80055 | 77.50163 | 85.58382 | 50.00841 | 50.14062 | 3.214607 | 64.52562 | 61.4678 | 0.990093 | 68.56844
12713.769 | 211.89615 | 77.45041 | 85.69349 | 50.01687 | 50.23462 | 3.224382 | 64.57923 | 61.56054 | 0.9884076 | 68.63263
12719.505 | 211.99175 | 77.5597 | 85.82117 | 50.0692 | 50.20213 | 3.219366 | 64.55569 | 61.43147 | 0.990082 | 68.48158
12725.241 | 212.08735 | 77.73491 | 85.89283 | 50.19495 | 50.29529 | 3.202627 | 64.57195 | 61.45293 | 0.9907301 | 68.45168
12730.977 | 212.18295 | 77.81524 | 85.86441 | 50.2211 | 50.24069 | 3.201959 | 64.5389 | 61.36704 | 0.9923236 | 68.37152
12736.713 | 212.27855 | 77.81963 | 85.8452 | 50.21341 | 50.30335 | 3.19716 | 64.52538 | 61.44922 | 0.9909357 | 68.44169
12742.449 | 212.37415 | 77.79438 | 85.78214 | 50.20265 | 50.21113 | 3.204926 | 64.53248 | 61.36976 | 0.992543 | 68.39375
12748.185 | 212.46975 | 77.66508 | 85.64893 | 50.16384 | 50.13137 | 3.207235 | 64.58995 | 61.37074 | 0.9933536 | 68.44527
12753.921 | 212.56535 | 77.51417 | 85.59986 | 49.98519 | 50.10345 | 3.213588 | 64.48523 | 61.41146 | 0.9903676 | 68.51696
12759.657 | 212.66095 | 77.47696 | 85.62614 | 50.02033 | 50.12867 | 3.22087 | 64.56155 | 61.44632 | 0.990565 | 68.54742
12765.393 | 212.75655 | 77.56358 | 85.72784 | 50.06923 | 50.26755 | 3.210451 | 64.5525 | 61.54546 | 0.9887942 | 68.59208
12771.129 | 212.85215 | 77.76031 | 85.89178 | 50.16538 | 50.31014 | 3.188729 | 64.51283 | 61.46199 | 0.9898543 | 68.45445
12776.865 | 212.94775 | 77.8422 | 85.82093 | 50.27587 | 50.33488 | 3.187419 | 64.58691 | 61.48849 | 0.9915469 | 68.47423
12782.601 | 213.04335 | 77.8232 | 85.87807 | 50.28195 | 50.23706 | 3.188082 | 64.61049 | 61.35449 | 0.9935978 | 68.35706
12788.337 | 213.13895 | 77.79224 | 85.78175 | 50.20596 | 50.17575 | 3.197949 | 64.53852 | 61.32747 | 0.9933083 | 68.35964
12794.073 | 213.23455 | 77.69442 | 85.69093 | 50.14225 | 50.19821 | 3.207566 | 64.53777 | 61.42572 | 0.9916039 | 68.47639
12799.809 | 213.33015 | 77.53295 | 85.56792 | 50.04966 | 50.0892 | 3.234928 | 64.55276 | 61.39908 | 0.991927 | 68.50948
12805.545 | 213.42575 | 77.5272 | 85.60327 | 49.93365 | 50.15236 | 3.236315 | 64.40791 | 61.46524 | 0.9883815 | 68.55769
12811.281 | 213.52135 | 77.54509 | 85.79357 | 50.03928 | 50.22144 | 3.235812 | 64.52927 | 61.471 | 0.98911 | 68.52204
12817.017 | 213.61695 | 77.71105 | 85.88836 | 50.134 | 50.27676 | 3.212474 | 64.51335 | 61.44086 | 0.989892 | 68.44725
12822.753 | 213.71255 | 77.81115 | 85.8479 | 50.21362 | 50.26216 | 3.195768 | 64.53268 | 61.40103 | 0.991752 | 68.40334
12828.489 | 213.80815 | 77.79271 | 85.83519 | 50.19631 | 50.27401 | 3.185585 | 64.52572 | 61.42718 | 0.9911764 | 68.43074
12834.225 | 213.90375 | 77.79341 | 85.80433 | 50.2382 | 50.22298 | 3.18803 | 64.57899 | 61.37623 | 0.9930115 | 68.39491
12839.961 | 213.99935 | 77.66963 | 85.6967 | 50.13552 | 50.10739 | 3.198551 | 64.5497 | 61.32164 | 0.9932678 | 68.39497
12845.697 | 214.09495 | 77.53998 | 85.57241 | 50.03043 | 50.15734 | 3.206125 | 64.52212 | 61.47827 | 0.990199 | 68.57187
12851.433 | 214.19055 | 77.48649 | 85.61408 | 49.96866 | 50.18845 | 3.211709 | 64.48694 | 61.52061 | 0.9883632 | 68.60855
12857.169 | 214.28615 | 77.55052 | 85.74871 | 50.00209 | 50.20685 | 3.21086 | 64.47679 | 61.46811 | 0.9886621 | 68.52735
12862.905 | 214.38175 | 77.71944 | 85.85165 | 50.12439 | 50.24182 | 3.204055 | 64.49402 | 61.40891 | 0.9903905 | 68.42663
12868.641 | 214.47735 | 77.79083 | 85.89018 | 50.24786 | 50.23817 | 3.198596 | 64.59356 | 61.36333 | 0.9929022 | 68.36815
12874.377 | 214.57295 | 77.78665 | 85.84673 | 50.19027 | 50.26062 | 3.198897 | 64.52299 | 61.40872 | 0.9913212 | 68.41455
12880.113 | 214.66855 | 77.75254 | 85.89929 | 50.19315 | 50.29463 | 3.209833 | 64.555 | 61.44312 | 0.9907075 | 68.43903
12885.849 | 214.76415 | 77.70895 | 85.71748 | 50.10848 | 50.17907 | 3.214946 | 64.48225 | 61.38683 | 0.9913141 | 68.43667
12891.585 | 214.85975 | 77.52761 | 85.5751 | 50.0606 | 50.06904 | 3.213182 | 64.57132 | 61.37364 | 0.9925434 | 68.48835
12897.321 | 214.95535 | 77.41445 | 85.66032 | 49.99097 | 50.15003 | 3.219213 | 64.57576 | 61.4829 | 0.9895622 | 68.58259
12903.057 | 215.05095 | 77.51794 | 85.79186 | 50.02775 | 50.10906 | 3.205111 | 64.53699 | 61.34423 | 0.9910997 | 68.42401
12908.793 | 215.14655 | 77.70644 | 85.89603 | 50.15232 | 50.28975 | 3.183293 | 64.54075 | 61.45556 | 0.9899977 | 68.45867
12914.529 | 215.24215 | 77.77867 | 85.92163 | 50.23563 | 50.28107 | 3.174202 | 64.58793 | 61.40838 | 0.9918135 | 68.40124
12920.265 | 215.33775 | 77.78369 | 85.86226 | 50.24508 | 50.29767 | 3.174471 | 64.59591 | 61.44922 | 0.9916727 | 68.44525
12926.001 | 215.43335 | 77.79715 | 85.83214 | 50.19466 | 50.20664 | 3.183106 | 64.51992 | 61.34437 | 0.9924738 | 68.36271
12931.737 | 215.52895 | 77.73348 | 85.61118 | 50.07431 | 50.18832 | 3.191729 | 64.41795 | 61.42923 | 0.9904556 | 68.48728
12937.473 | 215.62455 | 77.52116 | 85.57355 | 50.05177 | 50.04901 | 3.211715 | 64.56531 | 61.35209 | 0.9927654 | 68.47231
12943.209 | 215.72015 | 77.39324 | 85.59544 | 49.9895 | 50.11736 | 3.225495 | 64.59156 | 61.47542 | 0.990178 | 68.59313
12948.945 | 215.81575 | 77.53563 | 85.7253 | 50.01407 | 50.27233 | 3.223028 | 64.50463 | 61.56275 | 0.9876108 | 68.61202
12954.681 | 215.91135 | 77.67107 | 85.82369 | 50.11258 | 50.317 | 3.212366 | 64.51898 | 61.52945 | 0.9886776 | 68.5399
12960.417 | 216.00695 | 77.77961 | 85.87219 | 50.16028 | 50.32308 | 3.207519 | 64.49027 | 61.47802 | 0.9894991 | 68.46768
12966.153 | 216.10255 | 77.71518 | 86.01546 | 50.19404 | 50.34299 | 3.209717 | 64.58718 | 61.47217 | 0.9897736 | 68.44741
12971.889 | 216.19815 | 77.73836 | 85.96919 | 50.16113 | 50.26978 | 3.20776 | 64.52559 | 61.39163 | 0.9905651 | 68.38601
12977.625 | 216.29375 | 77.65273 | 85.65077 | 50.13874 | 50.12626 | 3.212775 | 64.56791 | 61.3684 | 0.9929578 | 68.44536
12983.361 | 216.38935 | 77.5276 | 85.57282 | 50.01087 | 50.09598 | 3.223064 | 64.50718 | 61.40754 | 0.991024 | 68.51645
12989.097 | 216.48495 | 77.42082 | 85.61689 | 49.96355 | 50.16333 | 3.223229 | 64.53503 | 61.51332 | 0.9887571 | 68.6146
12994.833 | 216.58055 | 77.52742 | 85.73177 | 50.0046 | 50.22174 | 3.20776 | 64.49925 | 61.5014 | 0.9884187 | 68.56224
13000.569 | 216.67615 | 77.72425 | 85.76068 | 50.12161 | 50.2891 | 3.197889 | 64.48646 | 61.49935 | 0.9894044 | 68.51735
13006.305 | 216.77175 | 77.74907 | 85.91611 | 50.17352 | 50.33004 | 3.187595 | 64.53263 | 61.4813 | 0.9896235 | 68.46768
13012.041 | 216.86735 | 77.73535 | 85.83821 | 50.16911 | 50.22255 | 3.192309 | 64.53835 | 61.38452 | 0.9916543 | 68.40624
13017.777 | 216.96295 | 77.71157 | 85.77163 | 50.15053 | 50.1726 | 3.200914 | 64.53419 | 61.35747 | 0.992274 | 68.40163
13023.513 | 217.05855 | 77.64955 | 85.62436 | 50.09256 | 50.15178 | 3.211575 | 64.51108 | 61.41083 | 0.9915385 | 68.48576
13029.249 | 217.15415 | 77.50387 | 85.58422 | 50.02295 | 50.09184 | 3.225095 | 64.54252 | 61.407 | 0.9913453 | 68.51834
13034.985 | 217.24975 | 77.447 | 85.58242 | 49.87885 | 50.09889 | 3.24011 | 64.40385 | 61.43759 | 0.9883505 | 68.55453
13040.721 | 217.34535 | 77.49517 | 85.7185 | 49.96863 | 50.21594 | 3.238377 | 64.47967 | 61.51139 | 0.9878215 | 68.57913
13046.457 | 217.44095 | 77.68385 | 85.86702 | 50.03181 | 50.34549 | 3.219083 | 64.40439 | 61.5431 | 0.9865254 | 68.54023
13052.193 | 217.53655 | 77.7687 | 85.89816 | 50.17035 | 50.30044 | 3.20169 | 64.51226 | 61.44462 | 0.9901431 | 68.43738
13057.929 | 217.63215 | 77.77791 | 85.9185 | 50.1599 | 50.24259 | 3.193622 | 64.49119 | 61.36284 | 0.9910767 | 68.36472
13063.665 | 217.72775 | 77.76469 | 85.82212 | 50.12562 | 50.29715 | 3.190541 | 64.45808 | 61.47085 | 0.9893252 | 68.47438
13069.401 | 217.82335 | 77.62297 | 85.75049 | 50.06128 | 50.17139 | 3.200292 | 64.49286 | 61.397 | 0.9905319 | 68.45504
13075.137 | 217.91895 | 77.52562 | 85.58476 | 49.9841 | 50.07959 | 3.210886 | 64.4743 | 61.38366 | 0.9908177 | 68.49503
13080.873 | 218.01455 | 77.41558 | 85.56429 | 49.97293 | 50.0918 | 3.224813 | 64.55151 | 61.44753 | 0.9903547 | 68.57217
13086.609 | 218.11015 | 77.46895 | 85.65523 | 50.02018 | 50.1016 | 3.219062 | 64.56803 | 61.4051 | 0.9910973 | 68.50968
13092.345 | 218.20575 | 77.65343 | 85.81035 | 50.09962 | 50.27704 | 3.205458 | 64.51694 | 61.49222 | 0.9892075 | 68.51542
13098.081 | 218.30135 | 77.765 | 85.8873 | 50.10644 | 50.35348 | 3.201326 | 64.43315 | 61.51489 | 0.9878404 | 68.49772
13103.817 | 218.39695 | 77.74751 | 85.89274 | 50.21053 | 50.21245 | 3.205354 | 64.58152 | 61.34706 | 0.9926725 | 68.36264
13109.553 | 218.49255 | 77.71904 | 85.80237 | 50.18604 | 50.15213 | 3.200329 | 64.57367 | 61.31804 | 0.9933818 | 68.36196
13115.289 | 218.58815 | 77.64321 | 85.6839 | 50.07954 | 50.20962 | 3.214962 | 64.49958 | 61.46145 | 0.9901389 | 68.51676
13121.025 | 218.68375 | 77.54424 | 85.58088 | 49.98087 | 50.11332 | 3.236574 | 64.45465 | 61.41952 | 0.9900868 | 68.52147
13126.761 | 218.77935 | 77.44762 | 85.61124 | 49.88113 | 50.12563 | 3.245122 | 64.40628 | 61.4592 | 0.9878685 | 68.56644
13132.497 | 218.87495 | 77.49593 | 85.73014 | 49.93137 | 50.2855 | 3.232759 | 64.43096 | 61.59189 | 0.9857196 | 68.64245
13138.233 | 218.97055 | 77.60373 | 85.86634 | 50.07628 | 50.27711 | 3.212671 | 64.52819 | 61.48965 | 0.9887453 | 68.51196
13143.969 | 219.06615 | 77.74493 | 85.82487 | 50.16569 | 50.2056 | 3.203515 | 64.526 | 61.36528 | 0.9919214 | 68.39125
13149.705 | 219.16175 | 77.73645 | 85.84074 | 50.20032 | 50.22113 | 3.191246 | 64.57759 | 61.38141 | 0.9922994 | 68.40299
13155.441 | 219.25735 | 77.75037 | 85.78106 | 50.18581 | 50.26285 | 3.189347 | 64.54737 | 61.44979 | 0.9911892 | 68.46787
13161.177 | 219.35295 | 77.6386 | 85.60089 | 50.12911 | 50.16252 | 3.198806 | 64.56725 | 61.43696 | 0.9920495 | 68.51376
13166.913 | 219.44855 | 77.53614 | 85.56776 | 50.02218 | 50.05241 | 3.215121 | 64.51467 | 61.35286 | 0.9921111 | 68.47119
13172.649 | 219.54415 | 77.4198 | 85.53021 | 49.9272 | 50.19719 | 3.232626 | 64.48893 | 61.5882 | 0.9873712 | 68.69263
13178.385 | 219.63975 | 77.47452 | 85.6814 | 49.93191 | 50.19828 | 3.22773 | 64.44947 | 61.51157 | 0.9874429 | 68.59042
13184.121 | 219.73535 | 77.56399 | 85.89112 | 50.0537 | 50.26485 | 3.213353 | 64.53214 | 61.48011 | 0.9885405 | 68.50695
13189.857 | 219.83095 | 77.73265 | 85.86333 | 50.19431 | 50.25675 | 3.211874 | 64.573 | 61.41783 | 0.9914772 | 68.42912
13195.593 | 219.92655 | 77.76571 | 85.82927 | 50.20056 | 50.24624 | 3.214208 | 64.5536 | 61.40555 | 0.9918081 | 68.41937
13201.329 | 220.02215 | 77.73995 | 85.8264 | 50.14592 | 50.25982 | 3.208826 | 64.5047 | 61.43283 | 0.9904608 | 68.44718
13207.065 | 220.11775 | 77.61541 | 85.78256 | 50.10455 | 50.18418 | 3.200886 | 64.5549 | 61.40334 | 0.9911355 | 68.45543
13212.801 | 220.21335 | 77.49592 | 85.62323 | 50.01388 | 50.09989 | 3.211742 | 64.53743 | 61.40505 | 0.9910064 | 68.51069
13218.537 | 220.30895 | 77.34145 | 85.66507 | 49.97022 | 50.08857 | 3.219497 | 64.60988 | 61.43305 | 0.990365 | 68.55498
13224.273 | 220.40455 | 77.47377 | 85.77178 | 49.91013 | 50.21497 | 3.205321 | 64.42197 | 61.498 | 0.9866842 | 68.56195
13230.009 | 220.50015 | 77.60239 | 85.84259 | 50.07724 | 50.29022 | 3.191991 | 64.53054 | 61.51519 | 0.9885064 | 68.5377
13235.745 | 220.59575 | 77.77333 | 85.91353 | 50.1473 | 50.24688 | 3.175751 | 64.47878 | 61.37166 | 0.9907431 | 68.37378
13241.481 | 220.69135 | 77.74855 | 85.84075 | 50.19559 | 50.26295 | 3.183267 | 64.56145 | 61.42802 | 0.9913802 | 68.43881
13247.217 | 220.78695 | 77.69724 | 85.77647 | 50.22591 | 50.12933 | 3.20344 | 64.64311 | 61.30806 | 0.9946232 | 68.36303
13252.953 | 220.88255 | 77.64331 | 85.67826 | 50.09865 | 50.20535 | 3.209636 | 64.5241 | 61.45833 | 0.9906007 | 68.51528
13258.689 | 220.97815 | 77.47014 | 85.57746 | 49.98633 | 50.06426 | 3.224724 | 64.52335 | 61.38835 | 0.9911654 | 68.51091
13264.425 | 221.07375 | 77.37778 | 85.56959 | 49.92199 | 50.04705 | 3.245915 | 64.51722 | 61.40476 | 0.9902299 | 68.54352
13270.161 | 221.16935 | 77.43129 | 85.65301 | 49.91373 | 50.13694 | 3.246605 | 64.46196 | 61.46333 | 0.9882911 | 68.56482
13275.897 | 221.26495 | 77.58238 | 85.89227 | 49.99673 | 50.33877 | 3.227754 | 64.4434 | 61.56321 | 0.9859654 | 68.57116
13281.633 | 221.36055 | 77.72442 | 85.88713 | 50.18049 | 50.29715 | 3.211472 | 64.56206 | 61.46126 | 0.9904081 | 68.46162
13287.369 | 221.45615 | 77.72635 | 85.80388 | 50.20453 | 50.23959 | 3.208481 | 64.59139 | 61.42168 | 0.9920179 | 68.44503
13293.105 | 221.55175 | 77.73273 | 85.80025 | 50.16092 | 50.17001 | 3.205219 | 64.52999 | 61.3356 | 0.9925309 | 68.37411
13298.841 | 221.64735 | 77.61974 | 85.66829 | 50.13129 | 50.15019 | 3.209414 | 64.58575 | 61.40337 | 0.9923366 | 68.47684
13304.577 | 221.74295 | 77.52818 | 85.57883 | 49.9834 | 50.17889 | 3.212487 | 64.47126 | 61.50666 | 0.9888431 | 68.59604
13310.313 | 221.83855 | 77.41751 | 85.52701 | 49.9274 | 50.10137 | 3.226486 | 64.49109 | 61.4727 | 0.9892637 | 68.59955
13316.049 | 221.93415 | 77.45713 | 85.63915 | 49.87743 | 50.15657 | 3.220734 | 64.39359 | 61.48299 | 0.9871858 | 68.57861
13321.785 | 222.02975 | 77.56228 | 85.82831 | 49.99754 | 50.29574 | 3.215861 | 64.46115 | 61.54235 | 0.9868247 | 68.57032
13327.521 | 222.12535 | 77.73043 | 85.92899 | 50.06033 | 50.34526 | 3.199409 | 64.40249 | 61.50197 | 0.9870924 | 68.48567
13333.257 | 222.22095 | 77.72344 | 85.76379 | 50.14889 | 50.23151 | 3.203056 | 64.52222 | 61.42805 | 0.9910778 | 68.45859
13338.993 | 222.31655 | 77.69746 | 85.75988 | 50.13236 | 50.23566 | 3.208812 | 64.52252 | 61.44429 | 0.9906694 | 68.47761
13344.729 | 222.41215 | 77.65845 | 85.62981 | 50.08819 | 50.17805 | 3.221178 | 64.49805 | 61.43761 | 0.9909328 | 68.50487
13350.465 | 222.50775 | 77.51775 | 85.58796 | 49.98159 | 50.15662 | 3.24108 | 64.4776 | 61.47981 | 0.9892463 | 68.57435
13356.201 | 222.60335 | 77.4089 | 85.60076 | 49.90239 | 50.07407 | 3.249961 | 64.46597 | 61.41444 | 0.9893072 | 68.53938
13361.937 | 222.69895 | 77.36898 | 85.66582 | 49.97144 | 50.106 | 3.242468 | 64.58846 | 61.44384 | 0.9900445 | 68.55836
13367.673 | 222.79455 | 77.53891 | 85.81159 | 50.03061 | 50.30454 | 3.22612 | 64.52323 | 61.56819 | 0.987305 | 68.59913
13373.409 | 222.89015 | 77.69755 | 85.8325 | 50.12845 | 50.27019 | 3.203616 | 64.51742 | 61.459 | 0.9899117 | 68.47551
13379.145 | 222.98575 | 77.69949 | 85.80203 | 50.20587 | 50.24646 | 3.199996 | 64.61544 | 61.44079 | 0.9919087 | 68.46617
13384.881 | 223.08135 | 77.72925 | 85.79127 | 50.11188 | 50.26551 | 3.194042 | 64.46979 | 61.45706 | 0.9896766 | 68.47586
13390.617 | 223.17695 | 77.60497 | 85.6923 | 50.09144 | 50.22936 | 3.196441 | 64.5467 | 61.49672 | 0.9899849 | 68.55125
13396.353 | 223.27255 | 77.53293 | 85.54231 | 49.99537 | 50.10389 | 3.21592 | 64.48276 | 61.42681 | 0.9905605 | 68.53708
13402.089 | 223.36815 | 77.38456 | 85.53512 | 49.92394 | 50.06327 | 3.233012 | 64.51408 | 61.4352 | 0.9899479 | 68.57372
13407.825 | 223.46375 | 77.40948 | 85.6542 | 49.9085 | 50.18556 | 3.23443 | 64.47337 | 61.53065 | 0.9872302 | 68.62367
13413.561 | 223.55935 | 77.48851 | 85.78292 | 50.01056 | 50.25777 | 3.22371 | 64.53933 | 61.54067 | 0.9878276 | 68.59183
13419.297 | 223.65495 | 77.70517 | 85.76984 | 50.05315 | 50.3268 | 3.212326 | 64.41418 | 61.54911 | 0.9873128 | 68.5599
13425.033 | 223.75055 | 77.71289 | 85.83816 | 50.07841 | 50.28406 | 3.208533 | 64.44029 | 61.46809 | 0.9886506 | 68.47892
13430.769 | 223.84615 | 77.70038 | 85.78292 | 50.13567 | 50.22673 | 3.219394 | 64.52436 | 61.42357 | 0.9909109 | 68.45562
13436.505 | 223.94175 | 77.61564 | 85.69921 | 50.03392 | 50.13454 | 3.223968 | 64.46371 | 61.37403 | 0.9907183 | 68.44765
13442.241 | 224.03735 | 77.51197 | 85.56427 | 49.99285 | 50.11062 | 3.231934 | 64.49694 | 61.43456 | 0.9903776 | 68.54315
13447.977 | 224.13295 | 77.38555 | 85.55567 | 49.86989 | 50.12071 | 3.247585 | 64.44341 | 61.49752 | 0.9877427 | 68.62033
13453.713 | 224.22855 | 77.38364 | 85.64433 | 49.90474 | 50.10987 | 3.233242 | 64.49004 | 61.45126 | 0.9886467 | 68.56578
13459.449 | 224.32415 | 77.59181 | 85.78725 | 49.98506 | 50.21857 | 3.212993 | 64.42054 | 61.45244 | 0.9880948 | 68.49917
13465.185 | 224.41975 | 77.70996 | 85.87876 | 50.11481 | 50.28787 | 3.201516 | 64.48956 | 61.45848 | 0.9892943 | 68.46374
13470.921 | 224.51535 | 77.72393 | 85.75757 | 50.14654 | 50.23915 | 3.197681 | 64.51879 | 61.43956 | 0.9908807 | 68.46912
13476.657 | 224.61095 | 77.66647 | 85.7467 | 50.12701 | 50.20409 | 3.203784 | 64.54138 | 61.42223 | 0.9911865 | 68.46806
13482.393 | 224.70655 | 77.64617 | 85.63863 | 50.04049 | 50.18349 | 3.205675 | 64.44682 | 61.44551 | 0.9898819 | 68.51196
13488.129 | 224.80215 | 77.48244 | 85.54443 | 49.9647 | 50.11786 | 3.229389 | 64.48519 | 61.46202 | 0.9896768 | 68.57504
13493.865 | 224.89775 | 77.36207 | 85.54682 | 49.87023 | 50.05112 | 3.241574 | 64.46342 | 61.42427 | 0.9891229 | 68.56684
13499.601 | 224.99335 | 77.40942 | 85.57533 | 49.84399 | 50.15866 | 3.242107 | 64.39009 | 61.52765 | 0.986483 | 68.63652
13505.337 | 225.08895 | 77.54691 | 85.79113 | 49.95288 | 50.13067 | 3.23565 | 64.41634 | 61.36015 | 0.98919 | 68.4316
13511.073 | 225.18455 | 77.66479 | 85.83221 | 50.06514 | 50.31943 | 3.221069 | 64.46312 | 61.53154 | 0.9876941 | 68.54116
13516.809 | 225.28015 | 77.68085 | 85.89173 | 50.12547 | 50.22141 | 3.216555 | 64.52745 | 61.3832 | 0.9908141 | 68.4052
13522.545 | 225.37575 | 77.67212 | 85.86219 | 50.08279 | 50.24282 | 3.20808 | 64.47976 | 61.4238 | 0.9895487 | 68.44582
13528.281 | 225.47135 | 77.59263 | 85.74887 | 50.09248 | 50.15659 | 3.207211 | 64.5583 | 61.39082 | 0.9914417 | 68.45612
13534.017 | 225.56695 | 77.43107 | 85.57146 | 50.02106 | 50.06588 | 3.215224 | 64.60076 | 61.40722 | 0.9918219 | 68.53495
13539.753 | 225.66255 | 77.31993 | 85.58351 | 49.93001 | 50.03498 | 3.218474 | 64.57586 | 61.4063 | 0.990628 | 68.55314
13545.489 | 225.75815 | 77.37443 | 85.64519 | 49.89172 | 50.21932 | 3.213287 | 64.48088 | 61.5886 | 0.9862347 | 68.67936
13551.225 | 225.85375 | 77.5053 | 85.83857 | 49.99917 | 50.26333 | 3.20853 | 64.51064 | 61.52008 | 0.9874934 | 68.56102
13556.961 | 225.94935 | 77.63158 | 85.82474 | 50.12901 | 50.29694 | 3.187573 | 64.57296 | 61.51926 | 0.9893963 | 68.53891
13562.697 | 226.04495 | 77.70474 | 85.73256 | 50.10135 | 50.19162 | 3.196358 | 64.47656 | 61.39805 | 0.9909251 | 68.44371
13568.433 | 226.14055 | 77.68158 | 85.77973 | 50.09297 | 50.28423 | 3.201643 | 64.485 | 61.50211 | 0.9889346 | 68.52406
13574.169 | 226.23615 | 77.59943 | 85.65779 | 50.01353 | 50.21739 | 3.213719 | 64.4509 | 61.49723 | 0.9886806 | 68.55941
13579.905 | 226.33175 | 77.45292 | 85.5342 | 49.91716 | 50.07924 | 3.225752 | 64.4484 | 61.42958 | 0.9894977 | 68.55623
13585.641 | 226.42735 | 77.31684 | 85.53516 | 49.88324 | 50.00598 | 3.250587 | 64.51795 | 61.39021 | 0.9902739 | 68.55003
13591.377 | 226.52295 | 77.397 | 85.61802 | 49.82432 | 50.10001 | 3.256732 | 64.375 | 61.44415 | 0.987248 | 68.56253
13597.113 | 226.61855 | 77.49255 | 85.76682 | 49.98436 | 50.18612 | 3.249427 | 64.50214 | 61.45753 | 0.9887195 | 68.52628
13602.849 | 226.71415 | 77.63829 | 85.77781 | 50.07142 | 50.24566 | 3.228591 | 64.4932 | 61.47182 | 0.9892681 | 68.50795
13608.585 | 226.80975 | 77.63023 | 85.81 | 50.123 | 50.1752 | 3.215791 | 64.56635 | 61.37644 | 0.991678 | 68.42527
13614.321 | 226.90535 | 77.65785 | 85.78303 | 50.13423 | 50.21374 | 3.21731 | 64.55784 | 61.42349 | 0.9911389 | 68.46368
13620.057 | 227.00095 | 77.63856 | 85.70652 | 50.04907 | 50.20277 | 3.209587 | 64.4642 | 61.44623 | 0.9896714 | 68.50082
13625.793 | 227.09655 | 77.50593 | 85.5423 | 49.98982 | 50.06637 | 3.220187 | 64.49806 | 61.3909 | 0.9911929 | 68.51296
13631.529 | 227.19215 | 77.3698 | 85.529 | 49.85423 | 50.06593 | 3.232581 | 64.4363 | 61.44631 | 0.9885131 | 68.58679
13637.265 | 227.28775 | 77.35402 | 85.56007 | 49.83505 | 50.2087 | 3.222547 | 64.42465 | 61.61564 | 0.9853229 | 68.72175
13643.001 | 227.38335 | 77.48715 | 85.71457 | 49.90524 | 50.18235 | 3.222574 | 64.40454 | 61.47474 | 0.9872288 | 68.55151
13648.737 | 227.47895 | 77.63969 | 85.88186 | 50.05418 | 50.32128 | 3.211979 | 64.46983 | 61.52436 | 0.9874414 | 68.53046
13654.473 | 227.57455 | 77.6799 | 85.78258 | 50.06666 | 50.24486 | 3.210133 | 64.45253 | 61.4535 | 0.98919 | 68.48408
13660.209 | 227.67015 | 77.64444 | 85.75366 | 50.02863 | 50.27189 | 3.217381 | 64.43299 | 61.51076 | 0.9879071 | 68.54328
13665.945 | 227.76575 | 77.64879 | 85.68004 | 50.03898 | 50.26453 | 3.232 | 64.4427 | 61.52805 | 0.9882559 | 68.57085
13671.681 | 227.86135 | 77.50354 | 85.57599 | 49.96105 | 50.10242 | 3.24162 | 64.46293 | 61.42323 | 0.9899095 | 68.53324
13677.417 | 227.95695 | 77.35448 | 85.56643 | 49.88727 | 50.09599 | 3.258046 | 64.49177 | 61.47472 | 0.9885747 | 68.6056
13683.153 | 228.05255 | 77.30722 | 85.57834 | 49.87913 | 50.03997 | 3.259542 | 64.52066 | 61.41914 | 0.9895197 | 68.56705
13688.889 | 228.14815 | 77.47859 | 85.70995 | 49.90867 | 50.25373 | 3.23897 | 64.41608 | 61.56715 | 0.9858943 | 68.62946
13694.625 | 228.24375 | 77.60432 | 85.83349 | 50.05191 | 50.25559 | 3.21936 | 64.49629 | 61.47555 | 0.9886872 | 68.50669
13700.361 | 228.33935 | 77.68252 | 85.78968 | 50.08645 | 50.24288 | 3.20616 | 64.47583 | 61.44742 | 0.9896198 | 68.47723
13706.097 | 228.43495 | 77.66752 | 85.78468 | 50.06565 | 50.19828 | 3.199397 | 64.4615 | 61.40036 | 0.9900877 | 68.4426
13711.833 | 228.53055 | 77.64849 | 85.67912 | 50.04004 | 50.111 | 3.206608 | 64.44431 | 61.34057 | 0.9913048 | 68.41792
13717.569 | 228.62615 | 77.547 | 85.58708 | 49.97839 | 50.08212 | 3.215441 | 64.44916 | 61.3779 | 0.9906545 | 68.48578
13723.305 | 228.72175 | 77.35835 | 85.51702 | 49.85196 | 50.09784 | 3.23694 | 64.4429 | 61.49433 | 0.9878384 | 68.63042
13729.041 | 228.81735 | 77.35916 | 85.53381 | 49.79016 | 50.14387 | 3.233735 | 64.36233 | 61.54413 | 0.9857083 | 68.66759
13734.777 | 228.91295 | 77.45763 | 85.62735 | 49.91281 | 50.19807 | 3.232151 | 64.43886 | 61.53815 | 0.9870695 | 68.6258
13740.513 | 229.00855 | 77.56075 | 85.79266 | 50.05885 | 50.18008 | 3.224265 | 64.54147 | 61.41488 | 0.9903124 | 68.47337
13746.249 | 229.10415 | 77.63955 | 85.80031 | 50.09255 | 50.2766 | 3.21287 | 64.51937 | 61.50068 | 0.9890765 | 68.52693
13751.985 | 229.19975 | 77.65087 | 85.7683 | 50.04773 | 50.24781 | 3.224398 | 64.45225 | 61.47336 | 0.9887577 | 68.50865
13757.721 | 229.29535 | 77.59787 | 85.69579 | 50.0826 | 50.11407 | 3.230933 | 64.5412 | 61.3569 | 0.9920872 | 68.43773
13763.457 | 229.39095 | 77.51436 | 85.60463 | 49.97983 | 50.08839 | 3.245433 | 64.47815 | 61.39112 | 0.990559 | 68.49941
13769.193 | 229.48655 | 77.33056 | 85.51304 | 49.89468 | 50.10582 | 3.248556 | 64.5213 | 61.51606 | 0.9885274 | 68.6542
13774.929 | 229.58215 | 77.33446 | 85.59499 | 49.80732 | 50.16186 | 3.239473 | 64.40508 | 61.5522 | 0.9856942 | 68.66703
13780.665 | 229.67775 | 77.44786 | 85.714 | 49.92222 | 50.21699 | 3.232441 | 64.45913 | 61.5321 | 0.9868833 | 68.60594
13786.401 | 229.77335 | 77.60047 | 85.78103 | 50.07078 | 50.19929 | 3.207883 | 64.52381 | 61.42798 | 0.9901692 | 68.47873
13792.137 | 229.86895 | 77.64329 | 85.79095 | 50.09582 | 50.28157 | 3.203544 | 64.52048 | 61.50891 | 0.9890432 | 68.53476
13797.873 | 229.96455 | 77.68911 | 85.74564 | 50.07574 | 50.23941 | 3.198877 | 64.45658 | 61.45738 | 0.9894766 | 68.49267
13803.609 | 230.06015 | 77.60086 | 85.65652 | 50.04696 | 50.22945 | 3.21084 | 64.4928 | 61.51194 | 0.989104 | 68.5714
13809.345 | 230.15575 | 77.52037 | 85.56958 | 49.93259 | 50.08815 | 3.227844 | 64.41222 | 61.40187 | 0.9896275 | 68.51384
13815.081 | 230.25135 | 77.3286 | 85.46941 | 49.91383 | 50.06918 | 3.248502 | 64.54769 | 61.48839 | 0.9896304 | 68.64051
13820.817 | 230.34695 | 77.295 | 85.51967 | 49.84585 | 50.07413 | 3.251995 | 64.48781 | 61.48795 | 0.988185 | 68.63682
13826.553 | 230.44255 | 77.42731 | 85.68997 | 49.91687 | 50.1856 | 3.245694 | 64.46934 | 61.51043 | 0.987395 | 68.59684
13832.289 | 230.53815 | 77.61457 | 85.80015 | 50.03384 | 50.2892 | 3.236884 | 64.46449 | 61.52548 | 0.9876697 | 68.55201
13838.025 | 230.63375 | 77.63105 | 85.80383 | 50.11391 | 50.25582 | 3.225995 | 64.55395 | 61.47709 | 0.9899074 | 68.50859
13843.761 | 230.72935 | 77.66211 | 85.8383 | 50.11975 | 50.21476 | 3.21923 | 64.53565 | 61.40224 | 0.9908324 | 68.43475
13849.497 | 230.82495 | 77.56523 | 85.76615 | 50.06721 | 50.11892 | 3.213141 | 64.54852 | 61.34839 | 0.9916863 | 68.42334
13855.233 | 230.92055 | 77.48847 | 85.65831 | 49.99978 | 50.0384 | 3.220956 | 64.52545 | 61.31919 | 0.9919445 | 68.43523
13860.969 | 231.01615 | 77.3155 | 85.55294 | 49.89936 | 50.01962 | 3.230266 | 64.53992 | 61.40071 | 0.9903239 | 68.55538
13866.705 | 231.11175 | 77.28608 | 85.62718 | 49.84168 | 50.08461 | 3.230188 | 64.48985 | 61.46329 | 0.9878955 | 68.59758
13872.441 | 231.20735 | 77.40477 | 85.73151 | 49.91474 | 50.23321 | 3.219622 | 64.48536 | 61.56145 | 0.986417 | 68.63472
13878.177 | 231.30295 | 77.56477 | 85.79957 | 50.06719 | 50.18131 | 3.211842 | 64.54888 | 61.41227 | 0.9904531 | 68.46912
13883.913 | 231.39855 | 77.64737 | 85.85058 | 50.1007 | 50.23115 | 3.202286 | 64.52337 | 61.42313 | 0.9901326 | 68.45227
13889.649 | 231.49415 | 77.63077 | 85.77094 | 50.0948 | 50.24296 | 3.207248 | 64.52957 | 61.47393 | 0.9897832 | 68.51244
13895.385 | 231.58975 | 77.61823 | 85.68749 | 50.06936 | 50.21716 | 3.211601 | 64.50723 | 61.47866 | 0.9897889 | 68.53489
13901.121 | 231.68535 | 77.48848 | 85.53328 | 50.00581 | 50.07451 | 3.234085 | 64.53322 | 61.41082 | 0.9913487 | 68.53431
13906.857 | 231.78095 | 77.3453 | 85.47918 | 49.85524 | 50.03213 | 3.25039 | 64.45801 | 61.43292 | 0.9892009 | 68.59024
13912.593 | 231.87655 | 77.271 | 85.52217 | 49.86098 | 50.10089 | 3.25785 | 64.52741 | 61.52886 | 0.9879569 | 68.67424
13918.329 | 231.97215 | 77.39828 | 85.66445 | 49.91421 | 50.19596 | 3.248381 | 64.49008 | 61.5437 | 0.9871384 | 68.63447
13924.065 | 232.06775 | 77.54321 | 85.80781 | 50.02599 | 50.21418 | 3.235803 | 64.51369 | 61.45742 | 0.9889902 | 68.50854
13929.801 | 232.16335 | 77.61321 | 85.85897 | 50.10023 | 50.20516 | 3.236602 | 64.55116 | 61.40091 | 0.9906358 | 68.43902
13935.537 | 232.25895 | 77.61326 | 85.78824 | 50.06461 | 50.22002 | 3.22345 | 64.50523 | 61.44584 | 0.9896387 | 68.48947
13941.273 | 232.35455 | 77.61781 | 85.70482 | 50.06253 | 50.18717 | 3.217173 | 64.49876 | 61.43553 | 0.9902452 | 68.49638
13947.009 | 232.45015 | 77.49937 | 85.56092 | 50.01401 | 50.14983 | 3.227578 | 64.53473 | 61.48863 | 0.990022 | 68.59031
13952.745 | 232.54575 | 77.31953 | 85.4873 | 49.87243 | 49.94189 | 3.242131 | 64.50173 | 61.32868 | 0.99133 | 68.50871
13958.481 | 232.64135 | 77.31689 | 85.57754 | 49.77014 | 50.21867 | 3.231653 | 64.37162 | 61.63515 | 0.9838442 | 68.74135
13964.217 | 232.73695 | 77.35364 | 85.72766 | 49.90676 | 50.17019 | 3.229247 | 64.51766 | 61.5048 | 0.9874983 | 68.59901
13969.953 | 232.83255 | 77.55519 | 85.78152 | 49.95649 | 50.29286 | 3.218493 | 64.41412 | 61.55922 | 0.9860713 | 68.59452
13975.689 | 232.92815 | 77.66093 | 85.76766 | 50.08347 | 50.29346 | 3.211636 | 64.48992 | 61.52569 | 0.9885657 | 68.54962
13981.425 | 233.02375 | 77.6558 | 85.75832 | 50.07321 | 50.25602 | 3.216787 | 64.48096 | 61.48534 | 0.9890995 | 68.51943
13987.161 | 233.11935 | 77.58451 | 85.68724 | 50.03233 | 50.23335 | 3.218034 | 64.48753 | 61.51117 | 0.9887381 | 68.56794
13992.897 | 233.21495 | 77.53848 | 85.53782 | 49.94528 | 50.1572 | 3.233867 | 64.41355 | 61.4918 | 0.9885164 | 68.5899
13998.633 | 233.31055 | 77.40469 | 85.5285 | 49.83854 | 50.01186 | 3.247719 | 64.38698 | 61.3671 | 0.9892704 | 68.51565
14004.369 | 233.40615 | 77.30554 | 85.54826 | 49.77631 | 49.98133 | 3.262713 | 64.38906 | 61.3592 | 0.9886386 | 68.52439
14010.105 | 233.50175 | 77.40004 | 85.66336 | 49.87234 | 50.26537 | 3.257947 | 64.43452 | 61.62856 | 0.9849485 | 68.70355
14015.841 | 233.59735 | 77.52822 | 85.80304 | 49.93869 | 50.26117 | 3.23743 | 64.41357 | 61.52236 | 0.9863413 | 68.56538
14021.577 | 233.69295 | 77.63804 | 85.80484 | 50.00622 | 50.27883 | 3.218261 | 64.40943 | 61.50225 | 0.9873282 | 68.52763
14027.313 | 233.78855 | 77.63164 | 85.80856 | 50.06836 | 50.25386 | 3.220054 | 64.49479 | 61.47268 | 0.9890464 | 68.50395
14033.049 | 233.88415 | 77.57049 | 85.69064 | 50.05982 | 50.23302 | 3.211819 | 64.53462 | 61.51473 | 0.9892877 | 68.57286
14038.785 | 233.97975 | 77.54402 | 85.59402 | 49.94854 | 50.138 | 3.217553 | 64.41314 | 61.44487 | 0.9889593 | 68.53964
14044.521 | 234.07535 | 77.36437 | 85.53213 | 49.88312 | 50.10832 | 3.22798 | 64.47816 | 61.49919 | 0.9882492 | 68.6303
14050.257 | 234.17095 | 77.27581 | 85.50777 | 49.82763 | 50.17893 | 3.245441 | 64.48025 | 61.62838 | 0.9857607 | 68.75714
14055.993 | 234.26655 | 77.33055 | 85.58676 | 49.89206 | 50.15709 | 3.238927 | 64.51793 | 61.55094 | 0.9874653 | 68.66834
14061.729 | 234.36215 | 77.50092 | 85.74547 | 50.00092 | 50.24411 | 3.226417 | 64.51654 | 61.53351 | 0.9879057 | 68.59086
14067.465 | 234.45775 | 77.58455 | 85.77339 | 50.04353 | 50.19758 | 3.224491 | 64.50193 | 61.43472 | 0.9896642 | 68.48876
14073.201 | 234.55335 | 77.60733 | 85.75097 | 50.05551 | 50.16856 | 3.226599 | 64.49843 | 61.39918 | 0.9904737 | 68.45972
14078.937 | 234.64895 | 77.57016 | 85.67193 | 49.99654 | 50.15666 | 3.236129 | 64.45331 | 61.42842 | 0.9895414 | 68.50609
14084.673 | 234.74455 | 77.47745 | 85.6047 | 49.98646 | 50.06164 | 3.247875 | 64.51743 | 61.37209 | 0.9912198 | 68.49094
14090.409 | 234.84015 | 77.38168 | 85.5181 | 49.86887 | 50.12458 | 3.260314 | 64.44531 | 61.51799 | 0.9876463 | 68.64503
14096.145 | 234.93575 | 77.25399 | 85.54133 | 49.82665 | 50.08073 | 3.263457 | 64.49719 | 61.50318 | 0.9876743 | 68.65286
14101.881 | 235.03135 | 77.31108 | 85.68787 | 49.79822 | 50.19179 | 3.245972 | 64.41279 | 61.56235 | 0.9849265 | 68.66178
14107.617 | 235.12695 | 77.53317 | 85.73918 | 49.96564 | 50.22598 | 3.223731 | 64.44421 | 61.50164 | 0.9875651 | 68.55989
14113.353 | 235.22255 | 77.58911 | 85.76804 | 50.00306 | 50.34334 | 3.2104 | 64.44597 | 61.61343 | 0.9860006 | 68.63495
14119.089 | 235.31815 | 77.64391 | 85.72537 | 50.02449 | 50.22486 | 3.211394 | 64.42809 | 61.46413 | 0.9887502 | 68.51077
14124.825 | 235.41375 | 77.56096 | 85.65176 | 50.00836 | 50.13644 | 3.211366 | 64.47621 | 61.41473 | 0.9901747 | 68.50059
14130.561 | 235.50935 | 77.4892 | 85.55749 | 49.96444 | 50.15313 | 3.224984 | 64.47923 | 61.49777 | 0.9889758 | 68.60038
14136.297 | 235.60495 | 77.30298 | 85.45236 | 49.86375 | 50.04372 | 3.239118 | 64.5043 | 61.4732 | 0.9891405 | 68.63635
14142.033 | 235.70055 | 77.29213 | 85.49532 | 49.78001 | 50.0875 | 3.255906 | 64.40502 | 61.5147 | 0.9866164 | 68.66387
14147.769 | 235.79615 | 77.36752 | 85.59764 | 49.79652 | 50.16776 | 3.245212 | 64.36359 | 61.54604 | 0.9853644 | 68.65519
14153.505 | 235.89175 | 77.4936 | 85.76836 | 49.93763 | 50.22928 | 3.240287 | 64.44097 | 61.5094 | 0.9869465 | 68.56814
14159.241 | 235.98735 | 77.60734 | 85.87597 | 50.04444 | 50.22618 | 3.223104 | 64.48416 | 61.42238 | 0.9891186 | 68.45439
14164.977 | 236.08295 | 77.53808 | 85.8883 | 50.11112 | 50.17276 | 3.222171 | 64.62776 | 61.37819 | 0.9914911 | 68.42913
14170.713 | 236.17855 | 77.55096 | 85.79269 | 50.04254 | 50.16032 | 3.219869 | 64.52859 | 61.39435 | 0.9903797 | 68.45846
14176.449 | 236.27415 | 77.48366 | 85.65304 | 49.94055 | 50.08862 | 3.222629 | 64.453 | 61.38452 | 0.989776 | 68.49049
14182.185 | 236.36975 | 77.35733 | 85.54576 | 49.85944 | 50.01678 | 3.233549 | 64.45342 | 61.3843 | 0.9895879 | 68.53539
14187.921 | 236.46535 | 77.28707 | 85.51713 | 49.78642 | 50.04987 | 3.234249 | 64.41753 | 61.46209 | 0.9874853 | 68.61777
14193.657 | 236.56095 | 77.32654 | 85.65049 | 49.87363 | 50.1312 | 3.233832 | 64.49743 | 61.49645 | 0.9876102 | 68.61235
14199.393 | 236.65655 | 77.505 | 85.75231 | 49.97528 | 50.234 | 3.217454 | 64.48008 | 61.51701 | 0.987598 | 68.57529
14205.129 | 236.75215 | 77.5835 | 85.7506 | 50.05235 | 50.16385 | 3.201881 | 64.51417 | 61.40246 | 0.990504 | 68.46703
14210.865 | 236.84775 | 77.61205 | 85.74088 | 50.02389 | 50.25219 | 3.209743 | 64.45377 | 61.5036 | 0.9882008 | 68.5461
14216.601 | 236.94335 | 77.56475 | 85.68857 | 50.06675 | 50.15049 | 3.220519 | 64.54832 | 61.41659 | 0.9910528 | 68.49423
14222.337 | 237.03895 | 77.45049 | 85.55131 | 49.93 | 50.05545 | 3.229743 | 64.46698 | 61.39481 | 0.9902226 | 68.52503
14228.073 | 237.13455 | 77.29641 | 85.49552 | 49.83197 | 50.04545 | 3.245672 | 64.46868 | 61.46138 | 0.988476 | 68.6196
14233.809 | 237.23015 | 77.26342 | 85.51238 | 49.74172 | 50.0394 | 3.262531 | 64.37939 | 61.4599 | 0.9868051 | 68.62143
14239.545 | 237.32575 | 77.33677 | 85.56119 | 49.83734 | 50.12776 | 3.259618 | 64.44198 | 61.52234 | 0.9869593 | 68.64881
14245.281 | 237.42135 | 77.4859 | 85.76429 | 49.91525 | 50.23863 | 3.248564 | 64.41849 | 61.52527 | 0.9863208 | 68.58336
14251.017 | 237.51695 | 77.62871 | 85.68466 | 49.98502 | 50.26363 | 3.22963 | 64.38986 | 61.5327 | 0.987208 | 68.57758
14256.753 | 237.61255 | 77.55424 | 85.74307 | 50.07001 | 50.20348 | 3.230522 | 64.56128 | 61.46474 | 0.9900714 | 68.52498
14262.489 | 237.70815 | 77.57644 | 85.64019 | 50.00921 | 50.22409 | 3.223147 | 64.46443 | 61.52071 | 0.9884632 | 68.58639
14268.225 | 237.80375 | 77.44387 | 85.55146 | 49.91101 | 50.0616 | 3.230351 | 64.44798 | 61.40478 | 0.9897244 | 68.53439
14273.961 | 237.89935 | 77.34643 | 85.44336 | 49.82021 | 49.98776 | 3.235652 | 64.41177 | 61.39162 | 0.9893833 | 68.56335
14279.697 | 237.99495 | 77.26861 | 85.4925 | 49.76863 | 50.02802 | 3.246691 | 64.4099 | 61.45154 | 0.9875635 | 68.61749
14285.433 | 238.09055 | 77.32387 | 85.55742 | 49.78242 | 50.13421 | 3.242519 | 64.3817 | 61.53653 | 0.9857447 | 68.66356
14291.169 | 238.18615 | 77.50985 | 85.67734 | 49.89319 | 50.25872 | 3.229842 | 64.37013 | 61.57394 | 0.9854906 | 68.63536
14296.905 | 238.28175 | 77.572 | 85.75191 | 49.99558 | 50.21316 | 3.219429 | 64.45055 | 61.46661 | 0.9884091 | 68.52139
14302.641 | 238.37735 | 77.56552 | 85.71226 | 50.03191 | 50.22232 | 3.224181 | 64.50277 | 61.49527 | 0.9889469 | 68.55373
14308.377 | 238.47295 | 77.57635 | 85.73282 | 50.00948 | 50.22791 | 3.23161 | 64.46486 | 61.49028 | 0.9883936 | 68.5436
14314.113 | 238.56855 | 77.48301 | 85.566 | 50.00452 | 50.14708 | 3.247161 | 64.53611 | 61.48945 | 0.9898884 | 68.59312
14319.849 | 238.66415 | 77.35138 | 85.5071 | 49.85333 | 50.03748 | 3.260491 | 64.45048 | 61.42661 | 0.9890572 | 68.57851
14325.585 | 238.75975 | 77.25137 | 85.52514 | 49.72746 | 50.11288 | 3.266285 | 64.37097 | 61.54982 | 0.9850755 | 68.69447
14331.321 | 238.85535 | 77.29781 | 85.59538 | 49.7403 | 50.10322 | 3.258959 | 64.34892 | 61.49381 | 0.9855201 | 68.62638
14337.057 | 238.95095 | 77.41424 | 85.7207 | 49.90164 | 50.21624 | 3.247637 | 64.46055 | 61.54122 | 0.9864914 | 68.6185
14342.793 | 239.04655 | 77.62594 | 85.74099 | 49.97809 | 50.2351 | 3.221524 | 64.38324 | 61.47746 | 0.9876317 | 68.52206
14348.529 | 239.14215 | 77.57327 | 85.70161 | 50.00982 | 50.21567 | 3.216033 | 64.46785 | 61.48827 | 0.9886413 | 68.5486
14354.265 | 239.23775 | 77.60352 | 85.67608 | 49.97276 | 50.23952 | 3.209809 | 64.39496 | 61.51585 | 0.9874395 | 68.57029
14360.001 | 239.33335 | 77.47834 | 85.54256 | 50.00762 | 50.15694 | 3.228793 | 64.544 | 61.51218 | 0.9897554 | 68.61709
14365.737 | 239.42895 | 77.35 | 85.46836 | 49.83901 | 50.07637 | 3.236142 | 64.4331 | 61.4896 | 0.9880051 | 68.6376
14371.473 | 239.52455 | 77.23547 | 85.42591 | 49.75318 | 50.08124 | 3.253496 | 64.41753 | 61.5547 | 0.9862079 | 68.72069
14377.209 | 239.62015 | 77.24328 | 85.54311 | 49.77615 | 50.13023 | 3.248262 | 64.44075 | 61.56731 | 0.9856989 | 68.70678
14382.945 | 239.71575 | 77.46409 | 85.71936 | 49.88089 | 50.21618 | 3.241916 | 64.39228 | 61.52299 | 0.9860824 | 68.59437
14388.681 | 239.81135 | 77.55145 | 85.73774 | 49.98222 | 50.20346 | 3.235376 | 64.4504 | 61.46778 | 0.9883359 | 68.52903
14394.417 | 239.90695 | 77.55482 | 85.75238 | 50.04308 | 50.16956 | 3.24036 | 64.52607 | 61.41947 | 0.9902079 | 68.48608
14400.153 | 240.00255 | 77.53108 | 85.6818 | 49.96991 | 50.12915 | 3.244262 | 64.45146 | 61.40558 | 0.9895573 | 68.493
14405.889 | 240.09815 | 77.49658 | 85.53913 | 49.91858 | 50.04902 | 3.252973 | 64.41392 | 61.37432 | 0.9901234 | 68.50185
14411.625 | 240.19375 | 77.33758 | 85.47688 | 49.83677 | 50.12086 | 3.261324 | 64.44057 | 61.54564 | 0.987084 | 68.68396
14417.361 | 240.28935 | 77.19012 | 85.4496 | 49.80219 | 50.04736 | 3.264769 | 64.51887 | 61.52106 | 0.9878476 | 68.6974
14423.097 | 240.38495 | 77.30294 | 85.54576 | 49.74477 | 50.06018 | 3.25069 | 64.35042 | 61.45793 | 0.9864558 | 68.60579
14428.833 | 240.48055 | 77.43302 | 85.71901 | 49.82261 | 50.23877 | 3.23191 | 64.34285 | 61.56243 | 0.9844874 | 68.63255
14434.569 | 240.57615 | 77.58149 | 85.74896 | 50.01694 | 50.2274 | 3.220357 | 64.47021 | 61.48161 | 0.9885511 | 68.5324
14440.305 | 240.67175 | 77.56602 | 85.6366 | 50.04321 | 50.20942 | 3.220675 | 64.51692 | 61.508 | 0.9894243 | 68.5787
14446.041 | 240.76735 | 77.63078 | 85.66822 | 49.93101 | 50.16637 | 3.221587 | 64.31857 | 61.41908 | 0.9880532 | 68.48757
14451.777 | 240.86295 | 77.49629 | 85.56689 | 49.95994 | 50.11583 | 3.233911 | 64.46752 | 61.44582 | 0.9896226 | 68.55483
14457.513 | 240.95855 | 77.35119 | 85.47636 | 49.82499 | 50.05929 | 3.240311 | 64.41399 | 61.46513 | 0.9880643 | 68.6159
14463.249 | 241.05415 | 77.22858 | 85.43649 | 49.72506 | 49.99289 | 3.263231 | 64.38687 | 61.44467 | 0.9873924 | 68.63044
14468.985 | 241.14975 | 77.26132 | 85.56215 | 49.71052 | 50.17862 | 3.270253 | 64.34075 | 61.61272 | 0.9834498 | 68.73663
14474.721 | 241.24535 | 77.40938 | 85.69631 | 49.8168 | 50.19987 | 3.253597 | 64.355 | 61.53224 | 0.9851353 | 68.61683
14480.457 | 241.34095 | 77.54233 | 85.79883 | 49.98943 | 50.29082 | 3.232509 | 64.46729 | 61.55497 | 0.9867614 | 68.59015
14486.193 | 241.43655 | 77.54238 | 85.792 | 50.01765 | 50.26283 | 3.220073 | 64.50362 | 61.52328 | 0.9878681 | 68.56557
14491.929 | 241.53215 | 77.53053 | 85.78432 | 49.98879 | 50.14637 | 3.221498 | 64.47627 | 61.38806 | 0.9895911 | 68.45887
14497.665 | 241.62775 | 77.52838 | 85.6703 | 49.93118 | 50.24506 | 3.222017 | 64.40375 | 61.55294 | 0.9865092 | 68.61604
14503.401 | 241.72335 | 77.38506 | 85.50747 | 49.84868 | 50.02057 | 3.234949 | 64.41641 | 61.39311 | 0.9892994 | 68.5447
14509.137 | 241.81895 | 77.23131 | 85.45902 | 49.7305 | 50.00635 | 3.243446 | 64.39163 | 61.45162 | 0.9872344 | 68.6312
14514.873 | 241.91455 | 77.23971 | 85.55703 | 49.70007 | 50.09816 | 3.2461 | 64.34523 | 61.52398 | 0.9848222 | 68.66948
14520.609 | 242.01015 | 77.37969 | 85.66072 | 49.81867 | 50.14694 | 3.237038 | 64.38211 | 61.49197 | 0.9862122 | 68.59655
14526.345 | 242.10575 | 77.54929 | 85.70839 | 49.9402 | 50.22627 | 3.234119 | 64.39802 | 61.50765 | 0.9870566 | 68.56769
14532.081 | 242.20135 | 77.5332 | 85.70938 | 49.9774 | 50.20262 | 3.230308 | 64.45936 | 61.48433 | 0.988257 | 68.55153
14537.817 | 242.29695 | 77.51155 | 85.6237 | 49.94891 | 50.13905 | 3.245678 | 64.4406 | 61.44702 | 0.9889461 | 68.54186
14543.553 | 242.39255 | 77.49962 | 85.50295 | 49.89658 | 50.12986 | 3.253889 | 64.383 | 61.48605 | 0.9880911 | 68.5994
14549.289 | 242.48815 | 77.35708 | 85.39261 | 49.79575 | 50.04052 | 3.278643 | 64.3713 | 61.47172 | 0.987855 | 68.63639
14555.025 | 242.58375 | 77.21577 | 85.39487 | 49.70284 | 50.06515 | 3.28738 | 64.36877 | 61.55415 | 0.9855265 | 68.73002
14560.761 | 242.67935 | 77.25651 | 85.47085 | 49.64891 | 50.055 | 3.294376 | 64.26502 | 61.49746 | 0.9846568 | 68.66139
14566.497 | 242.77495 | 77.36674 | 85.57232 | 49.75717 | 50.16249 | 3.277729 | 64.31339 | 61.54949 | 0.9846894 | 68.66305
14572.233 | 242.87055 | 77.51754 | 85.67333 | 49.87406 | 50.28259 | 3.24979 | 64.33906 | 61.60182 | 0.9846451 | 68.65743
14577.969 | 242.96615 | 77.62326 | 85.64829 | 49.93017 | 50.18299 | 3.236975 | 64.32372 | 61.4498 | 0.9877092 | 68.51797
14583.705 | 243.06175 | 77.57111 | 85.60411 | 49.99901 | 50.1126 | 3.23429 | 64.4557 | 61.39979 | 0.9904604 | 68.49571
14589.441 | 243.15735 | 77.53964 | 85.56878 | 49.93758 | 50.17421 | 3.235927 | 64.40265 | 61.50046 | 0.9880288 | 68.59074
14595.177 | 243.25295 | 77.41857 | 85.47118 | 49.8556 | 50.04506 | 3.248772 | 64.39747 | 61.42441 | 0.9889524 | 68.57084
14600.913 | 243.34855 | 77.25225 | 85.40693 | 49.74544 | 50.00624 | 3.256299 | 64.39352 | 61.46346 | 0.9875333 | 68.64693
14606.649 | 243.44415 | 77.21467 | 85.45885 | 49.76901 | 50.04802 | 3.263817 | 64.45538 | 61.50914 | 0.9871764 | 68.68121
14612.385 | 243.53975 | 77.30226 | 85.63052 | 49.82683 | 50.24945 | 3.249519 | 64.45715 | 61.65823 | 0.9843615 | 68.75271
14618.121 | 243.63535 | 77.50745 | 85.73671 | 49.96811 | 50.25952 | 3.244696 | 64.46879 | 61.55327 | 0.9869549 | 68.60744
14623.857 | 243.73095 | 77.51414 | 85.70625 | 50.00629 | 50.19996 | 3.237437 | 64.51247 | 61.48938 | 0.9888807 | 68.55991
14629.593 | 243.82655 | 77.52989 | 85.66896 | 50.01057 | 50.1366 | 3.240893 | 64.50488 | 61.42001 | 0.9902153 | 68.5075
14635.329 | 243.92215 | 77.50056 | 85.5713 | 49.95504 | 50.18809 | 3.250644 | 64.45765 | 61.53114 | 0.9881009 | 68.62274
14641.065 | 244.01775 | 77.37514 | 85.53316 | 49.87967 | 50.00384 | 3.263583 | 64.46473 | 61.36655 | 0.9902455 | 68.51996
14646.801 | 244.11335 | 77.24162 | 85.47415 | 49.74794 | 50.10891 | 3.267104 | 64.40562 | 61.56802 | 0.9855594 | 68.72102
14652.537 | 244.20895 | 77.25264 | 85.50384 | 49.75142 | 50.11529 | 3.268192 | 64.40094 | 61.56041 | 0.9855029 | 68.70698
14658.273 | 244.30455 | 77.36367 | 85.60429 | 49.80419 | 50.20974 | 3.248173 | 64.37672 | 61.59646 | 0.9846923 | 68.69573
14664.009 | 244.40015 | 77.53593 | 85.72832 | 49.92573 | 50.26979 | 3.229773 | 64.39044 | 61.55837 | 0.9859164 | 68.6078
14669.745 | 244.49575 | 77.57107 | 85.7055 | 49.97365 | 50.18283 | 3.227741 | 64.42305 | 61.44741 | 0.9885726 | 68.51489
14675.481 | 244.59135 | 77.56862 | 85.70161 | 49.97445 | 50.19046 | 3.228146 | 64.42612 | 61.45914 | 0.9884382 | 68.5257
14681.217 | 244.68695 | 77.48706 | 85.63478 | 49.98905 | 50.16883 | 3.229525 | 64.51277 | 61.48848 | 0.9891532 | 68.57821