## Sheet1_Combined_Data
Time_s | Time Absolute (UTC) | Time Absolute (Date_Time) | Step | Ionizer_State | Pressure_(mBar) | External_Pressure_(mBar) | 2_amu_(_) | 12_amu_(_) | 13_amu_(_) | 14_amu_(_) | 15_amu_(_) | 16_amu_(_) | 17_amu_(_) | 18_amu_(_) | 20_amu_(_) | 22_amu_(_) | 24_amu_(_) | 25_amu_(_) | 26_amu_(_) | 27_amu_(_) | 28_amu_(_) | 29_amu_(_) | 30_amu_(_) | 31_amu_(_) | 32_amu_(_) | 40_amu_(_) | 44_amu_(_) | Periph:_Digital_In_0 | Periph:_Digital_In_1 | Periph:_Digital_In_13 | Periph:_Digital_In_14 | Periph:_Digital_In_15 | Periph:_Digital_In_16 | Periph:_Digital_In_17 | Periph:_Digital_Out_2 | Periph:_Digital_Out_3 | Periph:_Digital_Out_4 | Periph:_Digital_Out_5 | Periph:_Digital_Out_6 | Periph:_Digital_Out_7 | Periph:_Digital_Out_8 | Periph:_Digital_Out_9 | Periph:_Digital_Out_10 | Periph:_Digital_Out_11 | Sig:_MCD | Sig:_MCD_Ar | Sig:_MCD_CH2CH2 | Sig:_MCD_CH3CH3 | Sig:_MCD_CH4 | Sig:_MCD_CO | Sig:_MCD_CO2 | Sig:_MCD_H2 | Sig:_MCD_H2O | Sig:_MCD_O2 | MFC-1 (mln/min) | MFC-2 (mln/min) | MFC-3 (mln/min) | MFC-4 (mln/min) | MFC-5 (mln/min) | MFC-6 (mln/min) | MFC-7 (mln/min) | MFC-8 (mln/min) | TIC-1 (°C) | TIC-2 (°C) | TIC-3 (°C) | TIC-4 (°C) | TIR-1 (°C) | TIR-2 (°C) | HIR-1 (°C) | PIR-1 (bar) | Catalyst_ID | Time_min | X_CH4 | X_CO2 | Y_H2 | Y_CO | Y_H2O | Reacted_CH4 | Reacted_CO2 | S_H2 | S_CO | H2_CO_Ratio | Carbon_Balance_%
8.566 | 1770292663.3 | 05/02/2026_12:57:43,341 | 1 | 2 | 2.738441253e-06 | 1.999106416e-06 | 2.275418352e-12 | 6.82018721e-12 | 5.777315258e-12 | 1.173325846e-11 | 6.785579043e-11 | 9.029204467e-11 | 9.49825071e-13 | 8.547080144e-14 | 1.100428342e-11 | 6.027902786e-13 | 7.79468009e-15 | 4.999999912e-15 | 4.999999912e-15 | 1.314214986e-14 | 7.20738573e-12 | 1.004596322e-13 | 7.550199276e-15 | 4.999999912e-15 | 2.40350105e-14 | 1.061704544e-10 | 6.590859802e-11 | 1 | 1 | 1 | 1 | 1 | 1 | 1 | 0 | 0 | 0 | 0 | 0 | 0 | 0 | 0 | 0 | 0 | 7.195037733e-09 | 39.5593337 | 0 | 0.2341600765 | 30.24561763 | 0 | 30.61648919 | 0.2130877356 | 0.03073353255 | 0 | 0 | 0 | 0 | 0 | 49 | 0 | 70.98 | 80 | 31.55 | 180.14 | 460.74 | 179.98 | 446.98 | 454.41 | 77.87 | -0.01 | Catalyst_05 | 0.1427667 | 0 | 0 | 0.3532073 | 0 | 0.0509429 | -0.0809318 | -0.04166824 | 0 | 0 | 0 | 100.2018
14.302 | 1770292669.1 | 05/02/2026_12:57:49,077 | 1 | 2 | 2.738312787e-06 | 1.965674983e-06 | 2.279499723e-12 | 6.784251546e-12 | 5.771835267e-12 | 1.172697356e-11 | 6.78350362e-11 | 9.004351431e-11 | 9.407182065e-13 | 9.286044562e-14 | 1.101898954e-11 | 5.960099493e-13 | 1.340506041e-14 | 4.999999912e-15 | 4.999999912e-15 | 1.4332531e-14 | 7.212653218e-12 | 1.029267139e-13 | 4.999999912e-15 | 1.519014169e-14 | 1.836059618e-14 | 1.062819624e-10 | 6.582061979e-11 | 1 | 1 | 1 | 1 | 1 | 1 | 1 | 0 | 0 | 0 | 0 | 0 | 0 | 0 | 0 | 0 | 0 | 1.094345418e-08 | 39.6280308 | 0 | 0.2619790671 | 30.21122524 | 0 | 30.59045213 | 0.2138050873 | 0.03282730123 | 0 | 0 | 0 | 0 | 0 | 49 | 0 | 71.02 | 80 | 31.55 | 180.13 | 460.19 | 180.01 | 446.99 | 453.55 | 77.87 | -0.01 | Catalyst_05 | 0.2383667 | 0 | 0 | 0.3543963 | 0 | 0.05441346 | -0.04653941 | -0.01563118 | 0 | 0 | 0 | 100.1024
20.038 | 1770292674.8 | 05/02/2026_12:57:54,813 | 1 | 2 | 2.734022701e-06 | 2.00140812e-06 | 2.284202558e-12 | 6.825978584e-12 | 5.784743778e-12 | 1.174952843e-11 | 6.784886541e-11 | 9.019309605e-11 | 9.428313165e-13 | 9.578449145e-14 | 1.102164974e-11 | 5.927482897e-13 | 2.308716708e-14 | 4.999999912e-15 | 1.74525379e-14 | 1.240386578e-14 | 7.221031065e-12 | 9.748611965e-14 | 4.999999912e-15 | 1.847313467e-14 | 1.79725382e-14 | 1.061373489e-10 | 6.561278604e-11 | 1 | 1 | 1 | 1 | 1 | 1 | 1 | 0 | 0 | 0 | 0 | 0 | 0 | 0 | 0 | 0 | 0 | 1.616046755e-08 | 39.60286129 | 0 | 0.2288625136 | 30.27479644 | 0 | 30.52101498 | 0.2140688983 | 0.03401813271 | 0 | 0 | 0 | 0 | 0 | 49 | 0 | 71 | 80 | 31.56 | 180.12 | 458.96 | 180.07 | 446.98 | 453.03 | 77.87 | -0.01 | Catalyst_05 | 0.3339667 | 0 | 0.1759813 | 0.3548336 | 0 | 0.05638735 | -0.1101106 | 0.05380597 | 0 | 0 | 0 | 100.0927
25.774 | 1770292680.5 | 05/02/2026_12:58:00,549 | 1 | 2 | 2.730311053e-06 | 1.999106416e-06 | 2.294369339e-12 | 6.784496576e-12 | 5.778974087e-12 | 1.175372907e-11 | 6.789927648e-11 | 8.992444289e-11 | 9.299684503e-13 | 1.154683581e-13 | 1.101419563e-11 | 6.040888276e-13 | 2.284027053e-14 | 4.999999912e-15 | 2.217280179e-14 | 4.999999912e-15 | 7.248055021e-12 | 9.090606956e-14 | 1.413995467e-14 | 2.022862739e-14 | 1.1497261e-14 | 1.062478716e-10 | 6.574166211e-11 | 1 | 1 | 1 | 1 | 1 | 1 | 1 | 0 | 0 | 0 | 0 | 0 | 0 | 0 | 0 | 0 | 0 | 1.673869782e-08 | 39.63516063 | 0 | 0.2782645589 | 30.21573486 | 0 | 30.56463928 | 0.2153534624 | 0.04032585809 | 0 | 0 | 0 | 0 | 0 | 48.99 | 0 | 71.02 | 80 | 31.55 | 180.12 | 458.3 | 180.1 | 446.95 | 451.88 | 77.87 | -0.01 | Catalyst_05 | 0.4295667 | 0 | 0.03330085 | 0.3569629 | 0 | 0.06684283 | -0.05104903 | 0.01018167 | 0 | 0 | 0 | 100.0673
31.51 | 1770292686.3 | 05/02/2026_12:58:06,285 | 1 | 2 | 2.731424729e-06 | 1.983840093e-06 | 2.302415637e-12 | 6.762905774e-12 | 5.79933367e-12 | 1.175532761e-11 | 6.789109552e-11 | 9.007430218e-11 | 9.207907874e-13 | 1.232276271e-13 | 1.100883967e-11 | 6.110486466e-13 | 1.758204923e-14 | 4.999999912e-15 | 2.849043091e-14 | 4.999999912e-15 | 7.243563388e-12 | 8.454576693e-14 | 1.674772178e-14 | 1.472204249e-14 | 9.770389521e-15 | 1.062535546e-10 | 6.584283813e-11 | 1 | 1 | 1 | 1 | 1 | 1 | 1 | 0 | 0 | 0 | 0 | 0 | 0 | 0 | 0 | 0 | 0 | 1.321693977e-08 | 39.6042935 | 0 | 0.2610038134 | 30.21894778 | 0 | 30.58889552 | 0.2157403548 | 0.04224731513 | 0 | 0 | 0 | 0 | 0 | 49 | 0 | 71 | 80 | 31.56 | 180.11 | 456.92 | 180.16 | 446.82 | 451.26 | 77.87 | -0.01 | Catalyst_05 | 0.5251667 | 0 | 0 | 0.3576042 | 0 | 0.07002777 | -0.05426195 | -0.01407457 | 0 | 0 | 0 | 100.1125
37.246 | 1770292692.0 | 05/02/2026_12:58:12,021 | 1 | 2 | 2.738301873e-06 | 1.992224043e-06 | 2.303114947e-12 | 6.7649766e-12 | 5.804878279e-12 | 1.174766014e-11 | 6.775636302e-11 | 8.996409173e-11 | 9.21464619e-13 | 1.298949961e-13 | 1.099756571e-11 | 6.221884986e-13 | 8.356395071e-15 | 4.999999912e-15 | 2.479075362e-14 | 4.999999912e-15 | 7.263409926e-12 | 7.84206955e-14 | 3.595526112e-14 | 5.639970573e-15 | 1.474387222e-14 | 1.061802105e-10 | 6.577133976e-11 | 1 | 1 | 1 | 1 | 1 | 1 | 1 | 0 | 0 | 0 | 0 | 0 | 0 | 0 | 0 | 0 | 0 | 7.793162846e-09 | 39.61096404 | 0 | 0.2665944465 | 30.19823591 | 0 | 30.58381834 | 0.2160648777 | 0.04498242088 | 0 | 0 | 0 | 0 | 0 | 49 | 0 | 71.02 | 79.98 | 31.56 | 180.11 | 456.23 | 180.19 | 446.75 | 450.07 | 77.87 | -0.01 | Catalyst_05 | 0.6207667 | 0 | 0 | 0.3581421 | 0 | 0.07456139 | -0.03355008 | -0.008997385 | 0 | 0 | 0 | 100.07
42.982 | 1770292697.8 | 05/02/2026_12:58:17,757 | 1 | 2 | 2.733014753e-06 | 1.975493433e-06 | 2.300587889e-12 | 6.739233303e-12 | 5.805416477e-12 | 1.173201293e-11 | 6.777484823e-11 | 8.996472317e-11 | 9.225773357e-13 | 1.243137131e-13 | 1.097737786e-11 | 6.330687385e-13 | 4.999999912e-15 | 4.999999912e-15 | 1.300050562e-14 | 4.999999912e-15 | 7.255528643e-12 | 7.082152247e-14 | 3.44369715e-14 | 4.999999912e-15 | 2.612859473e-14 | 1.062027064e-10 | 6.557116655e-11 | 1 | 1 | 1 | 1 | 1 | 1 | 1 | 0 | 0 | 0 | 0 | 0 | 0 | 0 | 0 | 0 | 0 | 5.847727163e-09 | 39.64411977 | 0 | 0.2626446842 | 30.22624604 | 0 | 30.51008107 | 0.2160098557 | 0.04300035534 | 0 | 0 | 0 | 0 | 0 | 49 | 0 | 71 | 80 | 31.55 | 180.11 | 455.7 | 180.21 | 446.58 | 449.5 | 77.87 | -0.01 | Catalyst_05 | 0.7163667 | 0 | 0.2117425 | 0.3580509 | 0 | 0.07127599 | -0.06156021 | 0.06473988 | 0 | 0 | 0 | 99.99477
48.718 | 1770292703.5 | 05/02/2026_12:58:23,493 | 1 | 2 | 2.732580924e-06 | 1.986887355e-06 | 2.29905526e-12 | 6.776012477e-12 | 5.808960951e-12 | 1.172008584e-11 | 6.772068323e-11 | 9.008455787e-11 | 9.221703262e-13 | 1.198165644e-13 | 1.097152924e-11 | 6.248034859e-13 | 4.999999912e-15 | 8.016357082e-15 | 4.999999912e-15 | 4.999999912e-15 | 7.24376982e-12 | 6.480123919e-14 | 3.247192283e-14 | 4.999999912e-15 | 3.513013922e-14 | 1.063440724e-10 | 6.577438594e-11 | 1 | 1 | 1 | 1 | 1 | 1 | 1 | 0 | 0 | 0 | 0 | 0 | 0 | 0 | 0 | 0 | 0 | 5.551210973e-09 | 39.63297573 | 0 | 0.236000036 | 30.18789554 | 0 | 30.56046331 | 0.2153676651 | 0.04118286273 | 0 | 0 | 0 | 0 | 0 | 49 | 0 | 71.02 | 80 | 31.55 | 180.13 | 457.29 | 180.18 | 446.54 | 449.95 | 77.87 | -0.01 | Catalyst_05 | 0.8119667 | 0 | 0.04695905 | 0.3569864 | 0 | 0.06826337 | -0.02320971 | 0.01435764 | 0 | 0 | 0 | 100.0146
54.454 | 1770292709.2 | 05/02/2026_12:58:29,229 | 1 | 2 | 2.732328994e-06 | 1.974738552e-06 | 2.281856995e-12 | 6.775044067e-12 | 5.805475024e-12 | 1.16988693e-11 | 6.764926119e-11 | 8.997615153e-11 | 9.334008176e-13 | 1.102101402e-13 | 1.097869191e-11 | 6.316722319e-13 | 4.999999912e-15 | 1.373636888e-14 | 4.999999912e-15 | 4.999999912e-15 | 7.242918071e-12 | 6.445198379e-14 | 3.308118346e-14 | 4.999999912e-15 | 4.132746933e-14 | 1.05985859e-10 | 6.57357016e-11 | 1 | 1 | 1 | 1 | 1 | 1 | 1 | 0 | 0 | 0 | 0 | 0 | 0 | 0 | 0 | 0 | 0 | 5.565753615e-09 | 39.57439821 | 0 | 0.2376520278 | 30.20788067 | 0 | 30.59897369 | 0.2141713357 | 0.03882585568 | 0 | 0 | 0 | 0 | 0 | 49 | 0 | 71.02 | 80.02 | 31.56 | 180.14 | 458.46 | 180.16 | 446.53 | 451.68 | 77.87 | -0.01 | Catalyst_05 | 0.9075667 | 0 | 0 | 0.3550034 | 0 | 0.06435647 | -0.04319484 | -0.02415274 | 0 | 0 | 0 | 100.1109
60.19 | 1770292715.0 | 05/02/2026_12:58:34,965 | 1 | 2 | 2.738272542e-06 | 1.990697683e-06 | 2.272104596e-12 | 6.789554596e-12 | 5.785974998e-12 | 1.168185167e-11 | 6.77416942e-11 | 8.984726851e-11 | 9.352169646e-13 | 1.013953326e-13 | 1.098948016e-11 | 6.175117926e-13 | 4.999999912e-15 | 1.275069528e-14 | 4.999999912e-15 | 1.684473077e-14 | 7.231617215e-12 | 7.430483366e-14 | 2.104742704e-14 | 4.999999912e-15 | 3.543282814e-14 | 1.06335038e-10 | 6.581666462e-11 | 1 | 1 | 1 | 1 | 1 | 1 | 1 | 0 | 0 | 0 | 0 | 0 | 0 | 0 | 0 | 0 | 0 | 5.868895833e-09 | 39.65776368 | 0 | 0.2642900681 | 30.15891392 | 0 | 30.59553834 | 0.2131731305 | 0.03569469007 | 0 | 0 | 0 | 0 | 0 | 49 | 0 | 71.02 | 80 | 31.55 | 180.14 | 460.63 | 180.1 | 446.53 | 453.59 | 77.87 | -0.01 | Catalyst_05 | 1.003167 | 0.01913466 | 0 | 0.3533488 | 0 | 0.05916635 | 0.00577191 | -0.02071739 | 100 | 0 | 0 | 100.0246
65.926 | 1770292720.7 | 05/02/2026_12:58:40,701 | 1 | 2 | 2.734579084e-06 | 1.991460749e-06 | 2.259759437e-12 | 6.77440222e-12 | 5.794436111e-12 | 1.171439248e-11 | 6.77055495e-11 | 9.00855987e-11 | 9.453092606e-13 | 8.247836279e-14 | 1.100874947e-11 | 6.045400183e-13 | 4.999999912e-15 | 7.400316796e-15 | 4.999999912e-15 | 1.83707826e-14 | 7.211995324e-12 | 8.375896141e-14 | 1.522749076e-14 | 4.999999912e-15 | 3.444424921e-14 | 1.061057076e-10 | 6.579866513e-11 | 1 | 1 | 1 | 1 | 1 | 1 | 1 | 0 | 0 | 0 | 0 | 0 | 0 | 0 | 0 | 0 | 0 | 5.389885953e-09 | 39.58889042 | 0 | 0.2347963105 | 30.2170197 | 0 | 30.6050379 | 0.2118526052 | 0.02943747447 | 0 | 0 | 0 | 0 | 0 | 49 | 0 | 70.99 | 80 | 31.55 | 180.11 | 461.38 | 180.07 | 446.56 | 454.29 | 77.87 | -0.01 | Catalyst_05 | 1.098767 | 0 | 0 | 0.35116 | 0 | 0.0487946 | -0.05233387 | -0.03021695 | 0 | 0 | 0 | 100.1359
71.662 | 1770292726.4 | 05/02/2026_12:58:46,437 | 1 | 2 | 2.735991984e-06 | 1.94693007e-06 | 2.256160319e-12 | 6.820121291e-12 | 5.769508135e-12 | 1.170791762e-11 | 6.774455302e-11 | 8.986038996e-11 | 9.406489259e-13 | 8.208838204e-14 | 1.099620221e-11 | 5.956864234e-13 | 4.999999912e-15 | 4.999999912e-15 | 4.999999912e-15 | 1.370823383e-14 | 7.209026778e-12 | 9.073822829e-14 | 7.080160365e-15 | 4.999999912e-15 | 2.440318015e-14 | 1.060000976e-10 | 6.588420087e-11 | 1 | 1 | 1 | 1 | 1 | 1 | 1 | 0 | 0 | 0 | 0 | 0 | 0 | 0 | 0 | 0 | 0 | 5.864344914e-09 | 39.58030701 | 0 | 0.2611544237 | 30.19660712 | 0 | 30.66341284 | 0.2119317402 | 0.02900722596 | 0 | 0 | 0 | 0 | 0 | 49 | 0 | 71.01 | 80.02 | 31.55 | 180.09 | 462.15 | 180 | 446.67 | 455.06 | 77.87 | -0.01 | Catalyst_05 | 1.194367 | 0 | 0 | 0.3512911 | 0 | 0.04808143 | -0.03192129 | -0.08859189 | 0 | 0 | 0 | 100.1984
77.398 | 1770292732.2 | 05/02/2026_12:58:52,173 | 1 | 2 | 2.724657861e-06 | 1.97928648e-06 | 2.253655379e-12 | 6.794719735e-12 | 5.760367443e-12 | 1.170020764e-11 | 6.777782502e-11 | 9.005712148e-11 | 9.436271209e-13 | 8.482030724e-14 | 1.100968188e-11 | 5.924615182e-13 | 9.623903643e-15 | 4.999999912e-15 | 4.999999912e-15 | 1.211136836e-14 | 7.19848443e-12 | 9.57422821e-14 | 4.999999912e-15 | 1.166121778e-14 | 1.791675261e-14 | 1.064590222e-10 | 6.580713058e-11 | 1 | 1 | 1 | 1 | 1 | 1 | 1 | 0 | 0 | 0 | 0 | 0 | 0 | 0 | 0 | 0 | 0 | 8.468578706e-09 | 39.67339532 | 0 | 0.2449222265 | 30.18846604 | 0 | 30.57153271 | 0.2111909959 | 0.0301014727 | 0 | 0 | 0 | 0 | 0 | 49 | 0 | 71.01 | 80 | 31.55 | 180.08 | 462.2 | 179.97 | 446.73 | 455.15 | 77.87 | -0.01 | Catalyst_05 | 1.289967 | 0 | 0.01075475 | 0.3500633 | 0 | 0.04989522 | -0.02378021 | 0.003288245 | 0 | 0 | 0 | 100.0337
83.134 | 1770292737.9 | 05/02/2026_12:58:57,909 | 1 | 2 | 2.734514055e-06 | 2.002175052e-06 | 2.259011337e-12 | 6.780508446e-12 | 5.77446771e-12 | 1.173016892e-11 | 6.788838242e-11 | 9.003153778e-11 | 9.305522932e-13 | 9.413669388e-14 | 1.101266908e-11 | 5.938305403e-13 | 1.216278495e-14 | 4.999999912e-15 | 6.268142066e-15 | 8.965164426e-15 | 7.220231791e-12 | 9.724503375e-14 | 5.872325263e-15 | 1.66332385e-14 | 1.030009174e-14 | 1.063667071e-10 | 6.579937289e-11 | 1 | 1 | 1 | 1 | 1 | 1 | 1 | 0 | 0 | 0 | 0 | 0 | 0 | 0 | 0 | 0 | 0 | 1.030218153e-08 | 39.65097792 | 0 | 0.2665921183 | 30.21316375 | 0 | 30.57242653 | 0.211910077 | 0.03231815636 | 0 | 0 | 0 | 0 | 0 | 49 | 0 | 71.03 | 79.98 | 31.55 | 180.1 | 461.45 | 179.92 | 446.9 | 454.61 | 77.87 | -0.01 | Catalyst_05 | 1.385567 | 0 | 0.007831361 | 0.3512552 | 0 | 0.05356952 | -0.04847792 | 0.002394425 | 0 | 0 | 0 | 100.0759
88.87 | 1770292743.6 | 05/02/2026_12:59:03,645 | 1 | 2 | 2.732504527e-06 | 1.983840093e-06 | 2.26577394e-12 | 6.804762049e-12 | 5.775620867e-12 | 1.173700373e-11 | 6.769605709e-11 | 8.999398449e-11 | 9.374700452e-13 | 1.08192711e-13 | 1.09893223e-11 | 5.937708008e-13 | 1.921044975e-14 | 4.999999912e-15 | 1.772029517e-14 | 4.999999912e-15 | 7.230927229e-12 | 9.463777147e-14 | 9.027739832e-15 | 2.314925798e-14 | 1.272207573e-14 | 1.062635813e-10 | 6.568554034e-11 | 1 | 1 | 1 | 1 | 1 | 1 | 1 | 0 | 0 | 0 | 0 | 0 | 0 | 0 | 0 | 0 | 0 | 1.397228571e-08 | 39.64792866 | 0 | 0.2353808641 | 30.2011386 | 0 | 30.55311641 | 0.2124274768 | 0.03837746703 | 0 | 0 | 0 | 0 | 0 | 49 | 0 | 70.98 | 80 | 31.56 | 180.12 | 460.49 | 179.93 | 446.97 | 453.8 | 77.87 | -0.01 | Catalyst_05 | 1.481167 | 0 | 0.0709883 | 0.3521129 | 0 | 0.06361324 | -0.03645277 | 0.02170454 | 0 | 0 | 0 | 100.0243
94.606 | 1770292749.4 | 05/02/2026_12:59:09,381 | 1 | 2 | 2.728787422e-06 | 1.988408485e-06 | 2.278680499e-12 | 6.778361726e-12 | 5.786805063e-12 | 1.173282652e-11 | 6.769330929e-11 | 8.991878075e-11 | 9.309390281e-13 | 1.154572043e-13 | 1.099064589e-11 | 6.066331248e-13 | 2.059194354e-14 | 4.999999912e-15 | 2.050657279e-14 | 7.013708936e-15 | 7.238080794e-12 | 9.501030334e-14 | 1.407640518e-14 | 2.119731799e-14 | 8.499980708e-15 | 1.059162757e-10 | 6.567833777e-11 | 1 | 1 | 1 | 1 | 1 | 1 | 1 | 0 | 0 | 0 | 0 | 0 | 0 | 0 | 0 | 0 | 0 | 1.497154902e-08 | 39.58003913 | 0 | 0.2515491979 | 30.23066223 | 0 | 30.5939632 | 0.2140442974 | 0.04059404334 | 0 | 0 | 0 | 0 | 0 | 49.01 | 0 | 71.03 | 80 | 31.55 | 180.13 | 459.92 | 179.95 | 446.97 | 453.28 | 77.87 | -0.01 | Catalyst_05 | 1.576767 | 0 | 0 | 0.3547929 | 0 | 0.06728736 | -0.0659764 | -0.01914225 | 0 | 0 | 0 | 100.1401
100.342 | 1770292755.1 | 05/02/2026_12:59:15,117 | 1 | 2 | 2.741488515e-06 | 2.006014938e-06 | 2.290371668e-12 | 6.79162759e-12 | 5.797625401e-12 | 1.173627775e-11 | 6.775469075e-11 | 8.995475198e-11 | 9.258094508e-13 | 1.263854744e-13 | 1.099035099e-11 | 6.181357509e-13 | 1.325032359e-14 | 4.999999912e-15 | 2.470587415e-14 | 4.999999912e-15 | 7.252826378e-12 | 8.528599241e-14 | 2.354168835e-14 | 1.927690795e-14 | 1.293599813e-14 | 1.061856159e-10 | 6.572838107e-11 | 1 | 1 | 1 | 1 | 1 | 1 | 1 | 0 | 0 | 0 | 0 | 0 | 0 | 0 | 0 | 0 | 0 | 1.060841909e-08 | 39.62105752 | 0 | 0.2563615315 | 30.20347563 | 0 | 30.57126515 | 0.2148512719 | 0.04409019887 | 0 | 0 | 0 | 0 | 0 | 49 | 0 | 71 | 79.98 | 31.55 | 180.13 | 458.62 | 179.99 | 446.94 | 452.18 | 77.87 | -0.01 | Catalyst_05 | 1.672367 | 0 | 0.01162985 | 0.3561305 | 0 | 0.07308248 | -0.0387898 | 0.003555805 | 0 | 0 | 0 | 100.058
106.078 | 1770292760.9 | 05/02/2026_12:59:20,853 | 1 | 2 | 2.735311909e-06 | 1.996809715e-06 | 2.283228728e-12 | 6.759018258e-12 | 5.793756534e-12 | 1.171124569e-11 | 6.770028288e-11 | 9.000114543e-11 | 9.199978019e-13 | 1.302578379e-13 | 1.097462139e-11 | 6.278309036e-13 | 5.100568134e-15 | 4.999999912e-15 | 2.700270393e-14 | 4.999999912e-15 | 7.250013957e-12 | 7.703145982e-14 | 3.418570765e-14 | 7.63848552e-15 | 2.309881378e-14 | 1.062297056e-10 | 6.567032335e-11 | 1 | 1 | 1 | 1 | 1 | 1 | 1 | 0 | 0 | 0 | 0 | 0 | 0 | 0 | 0 | 0 | 0 | 5.594896622e-09 | 39.63464673 | 0 | 0.249370001 | 30.202266 | 0 | 30.54464353 | 0.2141218418 | 0.04498936823 | 0 | 0 | 0 | 0 | 0 | 49.02 | 0 | 71 | 80.02 | 31.57 | 180.12 | 457.95 | 180.03 | 446.89 | 451.57 | 77.87 | -0.01 | Catalyst_05 | 1.767967 | 0 | 0.09870025 | 0.3549214 | 0 | 0.07457291 | -0.03758017 | 0.03017742 | 0 | 0 | 0 | 100.0122
111.814 | 1770292766.6 | 05/02/2026_12:59:26,589 | 1 | 2 | 2.731624591e-06 | 1.986124062e-06 | 2.282238417e-12 | 6.768958224e-12 | 5.806071336e-12 | 1.171538821e-11 | 6.763395399e-11 | 8.997157186e-11 | 9.210638979e-13 | 1.256602786e-13 | 1.100029789e-11 | 6.277755551e-13 | 4.999999912e-15 | 6.257960729e-15 | 1.206334328e-14 | 4.999999912e-15 | 7.265238758e-12 | 7.550345982e-14 | 3.601055204e-14 | 4.999999912e-15 | 2.928934561e-14 | 1.060748434e-10 | 6.591460711e-11 | 1 | 1 | 1 | 1 | 1 | 1 | 1 | 0 | 0 | 0 | 0 | 0 | 0 | 0 | 0 | 0 | 0 | 5.698149826e-09 | 39.56801443 | 0 | 0.2513334218 | 30.16886222 | 0 | 30.65040505 | 0.2140598895 | 0.04343371838 | 0 | 0 | 0 | 0 | 0 | 49 | 0 | 71 | 80 | 31.57 | 180.11 | 456.53 | 180.11 | 446.76 | 450.33 | 77.87 | -0.01 | Catalyst_05 | 1.863567 | 0 | 0 | 0.3548187 | 0 | 0.07199432 | -0.00417639 | -0.0755841 | 0 | 0 | 0 | 100.1313
117.55 | 1770292772.3 | 05/02/2026_12:59:32,325 | 1 | 2 | 2.730388815e-06 | 1.976250587e-06 | 2.273070187e-12 | 6.761206178e-12 | 5.80047772e-12 | 1.174102569e-11 | 6.760637883e-11 | 8.994775064e-11 | 9.243507652e-13 | 1.190826544e-13 | 1.096232046e-11 | 6.296304624e-13 | 4.999999912e-15 | 7.538561043e-15 | 4.999999912e-15 | 4.999999912e-15 | 7.243241163e-12 | 6.214254507e-14 | 3.653443515e-14 | 4.999999912e-15 | 3.226188915e-14 | 1.059509147e-10 | 6.561460403e-11 | 1 | 1 | 1 | 1 | 1 | 1 | 1 | 0 | 0 | 0 | 0 | 0 | 0 | 0 | 0 | 0 | 0 | 5.49858284e-09 | 39.58995923 | 0 | 0.2358980097 | 30.22110042 | 0 | 30.56562513 | 0.2134731329 | 0.04135478987 | 0 | 0 | 0 | 0 | 0 | 49 | 0 | 71 | 80.02 | 31.56 | 180.1 | 455.57 | 180.2 | 446.59 | 449.41 | 77.87 | -0.01 | Catalyst_05 | 1.959167 | 0 | 0.03007646 | 0.3538461 | 0 | 0.06854835 | -0.05641459 | 0.009195825 | 0 | 0 | 0 | 100.0777
123.286 | 1770292778.1 | 05/02/2026_12:59:38,061 | 1 | 2 | 2.728420441e-06 | 1.997577101e-06 | 2.268194096e-12 | 6.774947357e-12 | 5.795195487e-12 | 1.170305259e-11 | 6.78030132e-11 | 8.996371009e-11 | 9.290206408e-13 | 1.105991655e-13 | 1.09879111e-11 | 6.256174506e-13 | 4.999999912e-15 | 1.512659728e-14 | 4.999999912e-15 | 6.903594653e-15 | 7.231830586e-12 | 7.238492168e-14 | 3.036961416e-14 | 4.999999912e-15 | 3.54687254e-14 | 1.060381088e-10 | 6.581380579e-11 | 1 | 1 | 1 | 1 | 1 | 1 | 1 | 0 | 0 | 0 | 0 | 0 | 0 | 0 | 0 | 0 | 0 | 6.009531883e-09 | 39.5760612 | 0 | 0.2670905255 | 30.2171981 | 0 | 30.61635681 | 0.213033511 | 0.03847285576 | 0 | 0 | 0 | 0 | 0 | 49.01 | 0 | 71.01 | 79.98 | 31.56 | 180.12 | 455.98 | 180.23 | 446.55 | 449.7 | 77.87 | -0.01 | Catalyst_05 | 2.054767 | 0 | 0 | 0.3531174 | 0 | 0.06377135 | -0.05251227 | -0.04153586 | 0 | 0 | 0 | 100.1548
129.022 | 1770292783.8 | 05/02/2026_12:59:43,797 | 1 | 2 | 2.727777201e-06 | 1.981562946e-06 | 2.252789101e-12 | 6.77879454e-12 | 5.781537575e-12 | 1.169529317e-11 | 6.767552491e-11 | 8.984590849e-11 | 9.328866889e-13 | 1.02363559e-13 | 1.096520097e-11 | 6.233288625e-13 | 4.999999912e-15 | 1.409920222e-14 | 4.999999912e-15 | 6.951135224e-15 | 7.223315262e-12 | 6.790766137e-14 | 2.725057457e-14 | 4.999999912e-15 | 3.690163409e-14 | 1.057492635e-10 | 6.573222522e-11 | 1 | 1 | 1 | 1 | 1 | 1 | 1 | 0 | 0 | 0 | 0 | 0 | 0 | 0 | 0 | 0 | 0 | 5.7996362e-09 | 39.54284363 | 0 | 0.2544566949 | 30.22758671 | 0 | 30.63743452 | 0.2118853449 | 0.03595932434 | 0 | 0 | 0 | 0 | 0 | 49 | 0 | 71.02 | 80 | 31.57 | 180.13 | 457.83 | 180.25 | 446.51 | 451.21 | 77.86 | -0.01 | Catalyst_05 | 2.150367 | 0 | 0 | 0.3512142 | 0 | 0.059605 | -0.06290088 | -0.06261357 | 0 | 0 | 0 | 100.2066
134.758 | 1770292789.5 | 05/02/2026_12:59:49,533 | 1 | 2 | 2.729342896e-06 | 1.985363042e-06 | 2.245423032e-12 | 6.77238517e-12 | 5.783803124e-12 | 1.168556484e-11 | 6.759135612e-11 | 8.99274058e-11 | 9.396557967e-13 | 9.044575798e-14 | 1.098709318e-11 | 6.167178313e-13 | 4.999999912e-15 | 1.395319746e-14 | 4.999999912e-15 | 1.156662453e-14 | 7.217175642e-12 | 7.455272294e-14 | 2.254873873e-14 | 4.999999912e-15 | 3.214547294e-14 | 1.063635985e-10 | 6.572465489e-11 | 1 | 1 | 1 | 1 | 1 | 1 | 1 | 0 | 0 | 0 | 0 | 0 | 0 | 0 | 0 | 0 | 0 | 5.448289995e-09 | 39.67851487 | 0 | 0.2335336784 | 30.159653 | 0 | 30.56683965 | 0.2105211194 | 0.0320444619 | 0 | 0 | 0 | 0 | 0 | 49 | 0 | 71.01 | 80 | 31.57 | 180.14 | 459.01 | 180.25 | 446.5 | 452.22 | 77.86 | -0.01 | Catalyst_05 | 2.245967 | 0.01668451 | 0.02610417 | 0.3489529 | 0 | 0.05311586 | 0.00503283 | 0.007981305 | 100 | 0 | 0 | 99.97857
140.494 | 1770292795.3 | 05/02/2026_12:59:55,269 | 1 | 2 | 2.731364475e-06 | 1.983840093e-06 | 2.236680242e-12 | 6.789416251e-12 | 5.774543604e-12 | 1.168212315e-11 | 6.757937265e-11 | 9.0090789e-11 | 9.424149829e-13 | 8.67979801e-14 | 1.099218546e-11 | 6.040534284e-13 | 4.999999912e-15 | 8.301097372e-15 | 4.999999912e-15 | 1.115722471e-14 | 7.209708091e-12 | 8.166391689e-14 | 1.117662854e-14 | 4.999999912e-15 | 3.089785101e-14 | 1.062988864e-10 | 6.575533174e-11 | 1 | 1 | 1 | 1 | 1 | 1 | 1 | 0 | 0 | 0 | 0 | 0 | 0 | 0 | 0 | 0 | 0 | 5.084650666e-09 | 39.6420569 | 0 | 0.2065223902 | 30.18214754 | 0 | 30.57591603 | 0.2094481591 | 0.03083256184 | 0 | 0 | 0 | 0 | 0 | 49 | 0 | 70.99 | 80 | 31.58 | 180.14 | 461.05 | 180.22 | 446.52 | 454 | 77.87 | -0.01 | Catalyst_05 | 2.341567 | 0 | 0 | 0.3471744 | 0 | 0.05110705 | -0.01746171 | -0.001095075 | 0 | 0 | 0 | 100.0306
146.23 | 1770292801.0 | 05/02/2026_13:00:01,005 | 1 | 2 | 2.730520919e-06 | 1.964923968e-06 | 2.238079297e-12 | 6.835840054e-12 | 5.768384468e-12 | 1.170560957e-11 | 6.776983835e-11 | 8.985829442e-11 | 9.422369569e-13 | 8.667427941e-14 | 1.099472336e-11 | 5.982369548e-13 | 4.999999912e-15 | 4.999999912e-15 | 4.999999912e-15 | 1.791190419e-14 | 7.204624917e-12 | 9.742159607e-14 | 4.999999912e-15 | 4.999999912e-15 | 2.317787753e-14 | 1.061486732e-10 | 6.560015031e-11 | 1 | 1 | 1 | 1 | 1 | 1 | 1 | 0 | 0 | 0 | 0 | 0 | 0 | 0 | 0 | 0 | 0 | 5.822735564e-09 | 39.65441718 | 0 | 0.2591448403 | 30.22372897 | 0 | 30.54733285 | 0.2103253855 | 0.03085232001 | 0 | 0 | 0 | 0 | 0 | 48.99 | 0 | 71 | 80.02 | 31.58 | 180.12 | 461.66 | 180.2 | 446.56 | 454.57 | 77.87 | -0.01 | Catalyst_05 | 2.437167 | 0 | 0.08990438 | 0.3486285 | 0 | 0.0511398 | -0.05904314 | 0.0274881 | 0 | 0 | 0 | 100.052
151.966 | 1770292806.7 | 05/02/2026_13:00:06,741 | 1 | 2 | 2.732613211e-06 | 1.969446657e-06 | 2.237124765e-12 | 6.853499105e-12 | 5.759206913e-12 | 1.172168872e-11 | 6.771804645e-11 | 9.007183194e-11 | 9.421922877e-13 | 9.115055038e-14 | 1.099932211e-11 | 5.975131956e-13 | 1.274875388e-14 | 4.999999912e-15 | 4.999999912e-15 | 1.424667066e-14 | 7.206859241e-12 | 9.984892145e-14 | 6.601879823e-15 | 8.445164124e-15 | 2.030041174e-14 | 1.061385008e-10 | 6.578523143e-11 | 1 | 1 | 1 | 1 | 1 | 1 | 1 | 0 | 0 | 0 | 0 | 0 | 0 | 0 | 0 | 0 | 0 | 1.01360649e-08 | 39.60096605 | 0 | 0.231726242 | 30.21743525 | 0 | 30.60117497 | 0.2097832356 | 0.03239010392 | 0 | 0 | 0 | 0 | 0 | 49 | 0 | 71 | 80 | 31.57 | 180.11 | 462.17 | 180.12 | 446.67 | 455.12 | 77.87 | -0.01 | Catalyst_05 | 2.532767 | 0 | 0 | 0.3477299 | 0 | 0.05368878 | -0.05274942 | -0.02635402 | 0 | 0 | 0 | 100.1302
157.702 | 1770292812.5 | 05/02/2026_13:00:12,477 | 1 | 2 | 2.739227966e-06 | 1.99298529e-06 | 2.245091916e-12 | 6.812723996e-12 | 5.769199788e-12 | 1.171456508e-11 | 6.780259687e-11 | 9.002184415e-11 | 9.379586951e-13 | 9.936577386e-14 | 1.100744322e-11 | 5.97664496e-13 | 2.092324693e-14 | 4.999999912e-15 | 1.418651946e-14 | 1.34026379e-14 | 7.216380705e-12 | 1.053884898e-13 | 6.386504755e-15 | 2.364743702e-14 | 1.482682216e-14 | 1.060821292e-10 | 6.58473831e-11 | 1 | 1 | 1 | 1 | 1 | 1 | 1 | 0 | 0 | 0 | 0 | 0 | 0 | 0 | 0 | 0 | 0 | 1.534702443e-08 | 39.58260933 | 0 | 0.2579751896 | 30.22164157 | 0 | 30.62648831 | 0.210685321 | 0.03506137591 | 0 | 0 | 0 | 0 | 0 | 49 | 0 | 71 | 80 | 31.59 | 180.1 | 461.6 | 180.01 | 446.84 | 454.73 | 77.87 | -0.01 | Catalyst_05 | 2.628367 | 0 | 0 | 0.3492251 | 0 | 0.05811659 | -0.05695574 | -0.05166736 | 0 | 0 | 0 | 100.1788
163.438 | 1770292818.2 | 05/02/2026_13:00:18,213 | 1 | 2 | 2.729768994e-06 | 1.954408845e-06 | 2.256230142e-12 | 6.821611852e-12 | 5.776518153e-12 | 1.17219524e-11 | 6.780487283e-11 | 8.998854439e-11 | 9.364190196e-13 | 1.01887208e-13 | 1.099212301e-11 | 6.076599727e-13 | 2.452930166e-14 | 4.999999912e-15 | 1.945734969e-14 | 1.046598822e-14 | 7.224674851e-12 | 9.945990293e-14 | 1.471525267e-14 | 2.133944334e-14 | 1.572809232e-14 | 1.062164107e-10 | 6.576841849e-11 | 1 | 1 | 1 | 1 | 1 | 1 | 1 | 0 | 0 | 0 | 0 | 0 | 0 | 0 | 0 | 0 | 0 | 1.753307327e-08 | 39.62487365 | 0 | 0.2607185635 | 30.21226229 | 0 | 30.58433313 | 0.2116930606 | 0.03586674469 | 0 | 0 | 0 | 0 | 0 | 49.01 | 0 | 71 | 80 | 31.59 | 180.11 | 461.18 | 179.97 | 446.89 | 454.4 | 77.87 | -0.01 | Catalyst_05 | 2.723967 | 0 | 0 | 0.3508955 | 0 | 0.05945155 | -0.04757646 | -0.009512175 | 0 | 0 | 0 | 100.094
169.174 | 1770292823.9 | 05/02/2026_13:00:23,949 | 1 | 2 | 2.731308086e-06 | 2.003710051e-06 | 2.267721167e-12 | 6.776362457e-12 | 5.785128886e-12 | 1.172077452e-11 | 6.78085435e-11 | 9.003000428e-11 | 9.294130136e-13 | 1.22204601e-13 | 1.09690694e-11 | 6.071656307e-13 | 2.499933718e-14 | 4.999999912e-15 | 2.451038572e-14 | 4.999999912e-15 | 7.250934662e-12 | 8.89749903e-14 | 1.555006463e-14 | 2.465008517e-14 | 1.884081812e-14 | 1.059767621e-10 | 6.576561518e-11 | 1 | 1 | 1 | 1 | 1 | 1 | 1 | 0 | 0 | 0 | 0 | 0 | 0 | 0 | 0 | 0 | 0 | 1.766782896e-08 | 39.55860513 | 0 | 0.2535259425 | 30.23937908 | 0 | 30.60008891 | 0.212809911 | 0.0428088071 | 0 | 0 | 0 | 0 | 0 | 49 | 0 | 71.03 | 80 | 31.59 | 180.11 | 460.16 | 179.92 | 446.94 | 453.52 | 77.87 | -0.01 | Catalyst_05 | 2.819567 | 0 | 0 | 0.3527468 | 0 | 0.07095848 | -0.07469325 | -0.02526796 | 0 | 0 | 0 | 100.1646
174.91 | 1770292829.7 | 05/02/2026_13:00:29,685 | 1 | 2 | 2.734350119e-06 | 1.955905191e-06 | 2.270473523e-12 | 6.780920877e-12 | 5.797309247e-12 | 1.173677128e-11 | 6.775704997e-11 | 8.992846745e-11 | 9.2229772e-13 | 1.293929292e-13 | 1.098174156e-11 | 6.181084832e-13 | 1.613943185e-14 | 4.999999912e-15 | 3.080811295e-14 | 4.999999912e-15 | 7.2570552e-12 | 8.398792458e-14 | 2.2701535e-14 | 1.763346583e-14 | 1.639167318e-14 | 1.059947893e-10 | 6.585199747e-11 | 1 | 1 | 1 | 1 | 1 | 1 | 1 | 0 | 0 | 0 | 0 | 0 | 0 | 0 | 0 | 0 | 0 | 1.233792853e-08 | 39.562483 | 0 | 0.2616768391 | 30.2038078 | 0 | 30.63650118 | 0.2130559008 | 0.04492653447 | 0 | 0 | 0 | 0 | 0 | 49.01 | 0 | 70.99 | 79.98 | 31.59 | 180.12 | 459.52 | 179.92 | 446.95 | 452.99 | 77.87 | -0.01 | Catalyst_05 | 2.915167 | 0 | 0 | 0.3531545 | 0 | 0.07446876 | -0.03912197 | -0.06168023 | 0 | 0 | 0 | 100.166
180.646 | 1770292835.4 | 05/02/2026_13:00:35,421 | 1 | 2 | 2.728321078e-06 | 1.977767852e-06 | 2.27222928e-12 | 6.790330451e-12 | 5.796526453e-12 | 1.171282342e-11 | 6.76619108e-11 | 8.999012646e-11 | 9.176906197e-13 | 1.292352862e-13 | 1.096197005e-11 | 6.236534726e-13 | 5.962059934e-15 | 4.999999912e-15 | 2.469373616e-14 | 4.999999912e-15 | 7.137048331e-12 | 7.646488965e-14 | 3.306420215e-14 | 1.078953279e-14 | 2.167075011e-14 | 1.045326256e-10 | 6.462715085e-11 | 1 | 1 | 1 | 1 | 1 | 1 | 1 | 0 | 0 | 0 | 0 | 0 | 0 | 0 | 0 | 0 | 0 | 5.645476446e-09 | 39.42470113 | 0 | 0.214199167 | 30.5479937 | 0 | 30.38896438 | 0.215128887 | 0.04479771918 | 0 | 0 | 0 | 0 | 0 | 49.03 | 0 | 71.06 | 80.11 | 31.6 | 180.12 | 458.23 | 179.95 | 446.89 | 451.83 | 77.87 | -0.01 | Catalyst_05 | 3.010767 | 0 | 0.6078746 | 0.3565906 | 0 | 0.07425524 | -0.3833079 | 0.1858566 | 0 | 0 | 0 | 100.3251
186.382 | 1770292841.2 | 05/02/2026_13:00:41,157 | 1 | 2 | 2.692727548e-06 | 1.931323823e-06 | 2.227486424e-12 | 6.660914008e-12 | 5.712633058e-12 | 1.153166451e-11 | 6.671015823e-11 | 8.864597251e-11 | 9.060434694e-13 | 1.288554902e-13 | 1.079121948e-11 | 6.174100944e-13 | 4.999999912e-15 | 7.004489829e-15 | 1.6399432e-14 | 4.999999912e-15 | 7.146254942e-12 | 6.743326194e-14 | 3.363319822e-14 | 4.999999912e-15 | 2.494840678e-14 | 1.046551942e-10 | 6.464090374e-11 | 1 | 1 | 1 | 1 | 1 | 1 | 1 | 0 | 0 | 0 | 0 | 0 | 0 | 0 | 0 | 0 | 0 | 5.57152017e-09 | 39.64395359 | 0 | 0.2473966527 | 30.20930547 | 0 | 30.52531228 | 0.2121434752 | 0.04517297856 | 0 | 0 | 0 | 0 | 0 | 49.1 | 0 | 71.26 | 80.25 | 31.61 | 180.11 | 456.85 | 179.99 | 446.84 | 451.21 | 77.87 | 0.33 | Catalyst_05 | 3.106367 | 0 | 0.1619263 | 0.3516421 | 0 | 0.07487726 | -0.04461964 | 0.04950867 | 0 | 0 | 0 | 99.99195
192.118 | 1770292846.9 | 05/02/2026_13:00:46,893 | 1 | 2 | 2.692568387e-06 | 1.964169087e-06 | 2.222780337e-12 | 6.661117404e-12 | 5.721322287e-12 | 1.152508124e-11 | 6.678897019e-11 | 8.856960304e-11 | 9.032023176e-13 | 1.147354103e-13 | 1.078382002e-11 | 6.157195522e-13 | 4.999999912e-15 | 5.220867141e-15 | 4.999999912e-15 | 4.999999912e-15 | 7.129605933e-12 | 6.160993753e-14 | 3.284300457e-14 | 4.999999912e-15 | 3.076300336e-14 | 1.045536227e-10 | 6.474150382e-11 | 1 | 1 | 1 | 1 | 1 | 1 | 1 | 0 | 0 | 0 | 0 | 0 | 0 | 0 | 0 | 0 | 0 | 5.995129076e-09 | 39.61696748 | 0 | 0.2678334908 | 30.21264062 | 0 | 30.57689899 | 0.2119849908 | 0.03956250438 | 0 | 0 | 0 | 0 | 0 | 49.1 | 0 | 71.28 | 80.27 | 31.61 | 180.11 | 456.16 | 180.14 | 446.7 | 450.01 | 77.87 | 0.49 | Catalyst_05 | 3.201967 | 0 | 0 | 0.3513794 | 0 | 0.06557752 | -0.04795479 | -0.002078035 | 0 | 0 | 0 | 100.0824
197.854 | 1770292852.6 | 05/02/2026_13:00:52,629 | 1 | 2 | 2.688497489e-06 | 1.952909543e-06 | 2.216194459e-12 | 6.642161647e-12 | 5.700657828e-12 | 1.302890348e-11 | 7.595758744e-11 | 9.304101933e-11 | 8.930635094e-13 | 1.373234344e-13 | 2.557832939e-11 | 5.226640518e-14 | 4.999999912e-15 | 2.871501322e-14 | 1.84275355e-14 | 1.306066359e-14 | 1.365226335e-11 | 1.627646721e-13 | 4.006190047e-14 | 4.999999912e-15 | 2.910306951e-14 | 9.594332273e-11 | 5.024371197e-11 | 1 | 1 | 1 | 1 | 1 | 1 | 1 | 0 | 0 | 0 | 0 | 0 | 0 | 0 | 0 | 0 | 0 | 1.418548893e-08 | 38.1053313 | 0 | 0.8359691847 | 34.40706097 | 2.640051762 | 24.38671037 | 0.2227186166 | 0.0390930011 | 0 | 0 | 0 | 0 | 0 | 48.97 | 0 | 70.92 | 79.92 | 31.62 | 180.13 | 455.65 | 180.41 | 444.8 | 449.46 | 77.87 | 0.36 | Catalyst_05 | 3.297567 | 0 | 20.23924 | 0.3691711 | 4.346515 | 0.06479928 | -4.242375 | 6.188111 | 0 | 100 | 0.08436146 | 101.1431
203.59 | 1770292858.4 | 05/02/2026_13:00:58,365 | 1 | 2 | 2.728096888e-06 | 2.22473318e-06 | 2.31608864e-11 | 6.501706725e-12 | 5.568591161e-12 | 1.096188765e-11 | 6.205362613e-11 | 8.05066222e-11 | 1.318130284e-12 | 2.136390891e-12 | 1.139495876e-11 | 5.625707148e-13 | 4.999999912e-15 | 1.247953631e-14 | 4.999999912e-15 | 9.759235791e-15 | 1.76472708e-11 | 1.839556881e-13 | 4.574796488e-14 | 4.999999912e-15 | 4.234855739e-14 | 1.106868694e-10 | 5.99656505e-11 | 1 | 1 | 1 | 1 | 1 | 1 | 1 | 0 | 0 | 0 | 0 | 0 | 0 | 0 | 0 | 0 | 0 | 9.198144039e-09 | 39.93826435 | 0 | 0.5178488705 | 26.32521555 | 3.703160166 | 26.91146462 | 2.090768909 | 0.8146179516 | 0 | 0 | 0 | 0 | 0 | 48.99 | 0 | 70.94 | 79.92 | 31.62 | 180.12 | 457.26 | 180.5 | 444.16 | 449.91 | 77.87 | 0.24 | Catalyst_05 | 3.393167 | 12.72836 | 11.98161 | 3.46559 | 6.09679 | 1.350284 | 3.83947 | 3.663356 | 27.22731 | 49.35687 | 0.5645905 | 93.74432
209.326 | 1770292864.1 | 05/02/2026_13:01:04,101 | 1 | 2 | 2.715555866e-06 | 2.159208634e-06 | 2.701876049e-11 | 6.763455247e-12 | 5.001927258e-12 | 1.017381665e-11 | 5.89545357e-11 | 7.916054617e-11 | 1.479401779e-12 | 2.700944503e-12 | 1.133649251e-11 | 5.378876598e-13 | 4.999999912e-15 | 9.595761821e-15 | 4.999999912e-15 | 1.576592589e-14 | 1.854224066e-11 | 2.059737201e-13 | 3.85955238e-14 | 4.999999912e-15 | 4.900717825e-14 | 1.088240539e-10 | 5.805438422e-11 | 1 | 1 | 1 | 1 | 1 | 1 | 1 | 0 | 0 | 0 | 0 | 0 | 0 | 0 | 0 | 0 | 0 | 4.908933483e-09 | 39.67789414 | 0 | 0.1749878139 | 25.78517707 | 4.501868384 | 26.39874163 | 2.461590019 | 1.046821967 | 0.02011254774 | 0 | 0 | 0 | 0 | 49 | 0 | 71 | 80.02 | 31.63 | 180.11 | 458.44 | 180.61 | 443.42 | 451.67 | 77.87 | 0.22 | Catalyst_05 | 3.488767 | 14.51866 | 13.65856 | 4.080251 | 7.411763 | 1.735178 | 4.379509 | 4.176079 | 28.10349 | 52.61904 | 0.546793 | 93.32606
215.062 | 1770292869.8 | 05/02/2026_13:01:09,837 | 1 | 2 | 2.725403647e-06 | 2.217923793e-06 | 3.168537308e-11 | 6.761152402e-12 | 5.259204097e-12 | 1.073116943e-11 | 6.222738991e-11 | 8.281931391e-11 | 1.564561198e-12 | 2.871344005e-12 | 1.114499638e-11 | 5.211734906e-13 | 4.999999912e-15 | 7.078703468e-15 | 4.999999912e-15 | 1.912410151e-14 | 1.888432639e-11 | 2.2169167e-13 | 2.941935161e-14 | 4.999999912e-15 | 4.737489833e-14 | 1.076456146e-10 | 5.762357258e-11 | 1 | 1 | 1 | 1 | 1 | 1 | 1 | 0 | 0 | 0 | 0 | 0 | 0 | 0 | 0 | 0 | 0 | 5.38923972e-09 | 38.7090073 | 0 | 0.2099940897 | 26.79589698 | 4.577005309 | 25.83617353 | 2.847336897 | 1.097620623 | 0.01004799721 | 0 | 0 | 0 | 0 | 49 | 0 | 71.01 | 80.02 | 31.62 | 180.11 | 460.65 | 180.63 | 443.15 | 452.69 | 77.87 | 0.21 | Catalyst_05 | 3.584367 | 11.16799 | 15.49853 | 4.719653 | 7.535467 | 1.81938 | 3.368789 | 4.738647 | 42.26054 | 56.45441 | 0.622096 | 94.18759
220.798 | 1770292875.6 | 05/02/2026_13:01:15,573 | 1 | 2 | 2.73978776e-06 | 2.206895488e-06 | 3.326990419e-11 | 6.801006806e-12 | 5.384340543e-12 | 1.097606554e-11 | 6.364254262e-11 | 8.437071181e-11 | 1.606259179e-12 | 2.946671986e-12 | 1.10683537e-11 | 5.172744286e-13 | 4.999999912e-15 | 4.999999912e-15 | 4.999999912e-15 | 1.941417811e-14 | 1.903893189e-11 | 2.304589083e-13 | 3.045837982e-14 | 4.999999912e-15 | 4.539482668e-14 | 1.075692174e-10 | 5.810138828e-11 | 1 | 1 | 1 | 1 | 1 | 1 | 1 | 0 | 0 | 0 | 0 | 0 | 0 | 0 | 0 | 0 | 0 | 5.91780999e-09 | 38.32086938 | 0 | 0.2448029029 | 27.10718956 | 4.545788701 | 25.80271413 | 2.962233674 | 1.116448035 | 0.0005925706102 | 0 | 0 | 0 | 0 | 49 | 0 | 71.01 | 80.03 | 31.64 | 180.12 | 461.43 | 180.62 | 442.7 | 454.35 | 77.86 | 0.21 | Catalyst_05 | 3.679967 | 10.13601 | 15.60796 | 4.910102 | 7.484072 | 1.850588 | 3.057496 | 4.772107 | 48.44215 | 58.05899 | 0.6516435 | 94.59361
226.534 | 1770292881.3 | 05/02/2026_13:01:21,309 | 1 | 2 | 2.74476065e-06 | 2.259971325e-06 | 3.360302661e-11 | 6.839593128e-12 | 5.421144002e-12 | 1.108073442e-11 | 6.4031766e-11 | 8.49869064e-11 | 1.61659477e-12 | 2.997478567e-12 | 1.106091e-11 | 5.21139013e-13 | 9.197998537e-15 | 4.999999912e-15 | 4.999999912e-15 | 1.451443132e-14 | 1.900759931e-11 | 2.383011323e-13 | 2.526370633e-14 | 1.331920685e-14 | 4.214821377e-14 | 1.078267267e-10 | 5.828711819e-11 | 1 | 1 | 1 | 1 | 1 | 1 | 1 | 0 | 0 | 0 | 0 | 0 | 0 | 0 | 0 | 0 | 0 | 8.238466769e-09 | 38.25836885 | 0 | 0.2289990219 | 27.19146579 | 4.515788186 | 25.78521626 | 2.979848302 | 1.130434907 | 0.002835923855 | 0 | 0 | 0 | 0 | 48.99 | 0 | 71.02 | 79.98 | 31.65 | 180.13 | 462.23 | 180.58 | 442.52 | 454.84 | 77.87 | 0.21 | Catalyst_05 | 3.775567 | 9.856625 | 15.66519 | 4.939299 | 7.43468 | 1.873772 | 2.97322 | 4.789605 | 50.11147 | 58.17197 | 0.6598734 | 94.65416
232.27 | 1770292887.0 | 05/02/2026_13:01:27,045 | 1 | 2 | 2.749653504e-06 | 2.26690986e-06 | 3.355190778e-11 | 6.862936434e-12 | 5.455187517e-12 | 1.114526006e-11 | 6.425622534e-11 | 8.515520927e-11 | 1.62791872e-12 | 3.024102019e-12 | 1.108150117e-11 | 5.225927113e-13 | 1.753014644e-14 | 4.999999912e-15 | 1.254744464e-14 | 1.357580701e-14 | 1.900851525e-11 | 2.393260828e-13 | 2.470149668e-14 | 2.477910862e-14 | 4.068570974e-14 | 1.077602244e-10 | 5.865331831e-11 | 1 | 1 | 1 | 1 | 1 | 1 | 1 | 0 | 0 | 0 | 0 | 0 | 0 | 0 | 0 | 0 | 0 | 1.338159225e-08 | 38.16780397 | 0 | 0.2454806194 | 27.20863175 | 4.472576394 | 25.89738996 | 2.970094451 | 1.138704964 | 0 | 0 | 0 | 0 | 0 | 49 | 0 | 70.98 | 79.98 | 31.66 | 180.13 | 462.3 | 180.45 | 442.16 | 455.24 | 77.87 | 0.21 | Catalyst_05 | 3.871167 | 9.799718 | 15.29831 | 4.923132 | 7.363538 | 1.88748 | 2.956054 | 4.677431 | 50.23749 | 58.59154 | 0.6640679 | 94.79596
238.006 | 1770292892.8 | 05/02/2026_13:01:32,781 | 1 | 2 | 2.748109864e-06 | 2.221323484e-06 | 3.328666509e-11 | 6.895444285e-12 | 5.471650043e-12 | 1.11629022e-11 | 6.44723927e-11 | 8.547648006e-11 | 1.624493075e-12 | 3.059835154e-12 | 1.107084997e-11 | 5.312915906e-13 | 2.767647121e-14 | 4.999999912e-15 | 2.350869303e-14 | 9.422106514e-15 | 1.903947139e-11 | 2.388395471e-13 | 3.449857452e-14 | 2.405586276e-14 | 4.094038205e-14 | 1.081906023e-10 | 5.883431242e-11 | 1 | 1 | 1 | 1 | 1 | 1 | 1 | 0 | 0 | 0 | 0 | 0 | 0 | 0 | 0 | 0 | 0 | 1.946976761e-08 | 38.19461512 | 0 | 0.2446959505 | 27.21895436 | 4.460478858 | 25.89479448 | 2.937089985 | 1.147084701 | 0 | 0 | 0 | 0 | 0 | 49 | 0 | 71 | 80.02 | 31.66 | 180.1 | 461.6 | 180.2 | 441.63 | 454.72 | 77.87 | 0.21 | Catalyst_05 | 3.966767 | 9.765497 | 15.3068 | 4.868425 | 7.34362 | 1.90137 | 2.945731 | 4.680026 | 49.85332 | 58.49227 | 0.6584697 | 94.78876
243.742 | 1770292898.5 | 05/02/2026_13:01:38,517 | 1 | 2 | 2.75455227e-06 | 2.257369943e-06 | 3.311257518e-11 | 6.923032026e-12 | 5.486841884e-12 | 1.119069074e-11 | 6.452720996e-11 | 8.563806608e-11 | 1.633644825e-12 | 3.069966156e-12 | 1.106797032e-11 | 5.395315813e-13 | 2.515941455e-14 | 4.999999912e-15 | 3.045254885e-14 | 8.562064835e-15 | 1.904825429e-11 | 2.328958966e-13 | 3.974273168e-14 | 2.311045202e-14 | 3.640928433e-14 | 1.084283011e-10 | 5.909038536e-11 | 1 | 1 | 1 | 1 | 1 | 1 | 1 | 0 | 0 | 0 | 0 | 0 | 0 | 0 | 0 | 0 | 0 | 1.773498423e-08 | 38.19574212 | 0 | 0.2360832055 | 27.19719248 | 4.443845992 | 25.9534903 | 2.915377872 | 1.148915488 | 0 | 0 | 0 | 0 | 0 | 49 | 0 | 71 | 79.97 | 31.68 | 180.09 | 460.61 | 180.07 | 441.44 | 454.36 | 77.87 | 0.21 | Catalyst_05 | 4.062367 | 9.83764 | 15.11482 | 4.832435 | 7.316237 | 1.904405 | 2.967493 | 4.621331 | 49.12189 | 58.55777 | 0.6560484 | 94.82219
249.478 | 1770292904.3 | 05/02/2026_13:01:44,253 | 1 | 2 | 2.752604587e-06 | 2.245289807e-06 | 3.291681164e-11 | 6.894731314e-12 | 5.502646516e-12 | 1.121124547e-11 | 6.465664115e-11 | 8.583326411e-11 | 1.629411992e-12 | 3.08288204e-12 | 1.105067687e-11 | 5.456755924e-13 | 1.479528712e-14 | 4.999999912e-15 | 2.966188086e-14 | 4.999999912e-15 | 1.890658463e-11 | 2.213443458e-13 | 5.112550262e-14 | 1.826842714e-14 | 4.630967647e-14 | 1.085552759e-10 | 5.924376267e-11 | 1 | 1 | 1 | 1 | 1 | 1 | 1 | 0 | 0 | 0 | 0 | 0 | 0 | 0 | 0 | 0 | 0 | 1.161066978e-08 | 38.20345997 | 0 | 0.2410029861 | 27.23010685 | 4.370612718 | 25.99577622 | 2.895482141 | 1.151843813 | 0.003817092974 | 0 | 0 | 0 | 0 | 48.99 | 0 | 71.01 | 80 | 31.67 | 180.1 | 460.05 | 180.03 | 441.05 | 453.42 | 77.87 | 0.21 | Catalyst_05 | 4.157967 | 9.728525 | 14.97652 | 4.799457 | 7.195667 | 1.909259 | 2.934579 | 4.579045 | 49.33386 | 58.16917 | 0.6624888 | 94.82543
255.214 | 1770292910.0 | 05/02/2026_13:01:49,989 | 1 | 2 | 2.754384923e-06 | 2.266041292e-06 | 3.25660228e-11 | 6.90978828e-12 | 5.549388206e-12 | 1.122341629e-11 | 6.473619557e-11 | 8.588124656e-11 | 1.622429188e-12 | 3.083889264e-12 | 1.107438707e-11 | 5.552494228e-13 | 7.020982408e-15 | 4.999999912e-15 | 2.253951962e-14 | 4.999999912e-15 | 1.886346461e-11 | 2.121671843e-13 | 5.68634766e-14 | 7.172323479e-15 | 4.70804629e-14 | 1.08680738e-10 | 5.946285825e-11 | 1 | 1 | 1 | 1 | 1 | 1 | 1 | 0 | 0 | 0 | 0 | 0 | 0 | 0 | 0 | 0 | 0 | 7.098852173e-09 | 38.21264159 | 0 | 0.2490968171 | 27.22347513 | 4.332875235 | 26.06608265 | 2.862080735 | 1.150460673 | 0.001336100012 | 0 | 0 | 0 | 0 | 49 | 0 | 71 | 79.97 | 31.68 | 180.11 | 458.79 | 180.01 | 440.82 | 452.88 | 77.87 | 0.21 | Catalyst_05 | 4.253567 | 9.75051 | 14.74657 | 4.744092 | 7.133537 | 1.906966 | 2.941211 | 4.508738 | 48.65481 | 58.1598 | 0.66055 | 94.86813
260.95 | 1770292915.7 | 05/02/2026_13:01:55,725 | 1 | 2 | 2.753911986e-06 | 2.259971325e-06 | 3.232757811e-11 | 6.91861542e-12 | 5.532943461e-12 | 1.123928468e-11 | 6.493727084e-11 | 8.590668454e-11 | 1.630532406e-12 | 3.079577175e-12 | 1.106250421e-11 | 5.619557012e-13 | 4.999999912e-15 | 7.347439917e-15 | 1.380864281e-14 | 4.999999912e-15 | 1.874045363e-11 | 2.015949799e-13 | 6.082603903e-14 | 4.999999912e-15 | 5.483439901e-14 | 1.084762419e-10 | 5.954112203e-11 | 1 | 1 | 1 | 1 | 1 | 1 | 1 | 0 | 0 | 0 | 0 | 0 | 0 | 0 | 0 | 0 | 0 | 6.375890642e-09 | 38.17517865 | 0 | 0.2730827376 | 27.28585669 | 4.269699631 | 26.11899407 | 2.843924398 | 1.150573288 | 0 | 0 | 0 | 0 | 0 | 49 | 0 | 71 | 79.98 | 31.68 | 180.11 | 458.06 | 180.03 | 440.36 | 451.7 | 77.87 | 0.21 | Catalyst_05 | 4.349167 | 9.543707 | 14.57352 | 4.713996 | 7.029526 | 1.907153 | 2.878829 | 4.455827 | 49.39377 | 58.21268 | 0.6660713 | 94.95393
266.686 | 1770292921.5 | 05/02/2026_13:02:01,461 | 1 | 2 | 2.759917379e-06 | 2.273872269e-06 | 3.196938894e-11 | 6.925331402e-12 | 5.557540105e-12 | 1.124233866e-11 | 6.496964078e-11 | 8.616835023e-11 | 1.631453219e-12 | 3.060862978e-12 | 1.106645071e-11 | 5.584719427e-13 | 4.999999912e-15 | 1.633200309e-14 | 4.999999912e-15 | 4.999999912e-15 | 1.871998043e-11 | 2.0268833e-13 | 5.733447435e-14 | 4.999999912e-15 | 5.853745765e-14 | 1.090436769e-10 | 5.962776106e-11 | 1 | 1 | 1 | 1 | 1 | 1 | 1 | 0 | 0 | 0 | 0 | 0 | 0 | 0 | 0 | 0 | 0 | 6.054565377e-09 | 38.27318589 | 0 | 0.2471658461 | 27.27153633 | 4.264970935 | 26.09360927 | 2.80495068 | 1.140898202 | 0.007522625339 | 0 | 0 | 0 | 0 | 49.01 | 0 | 71.03 | 80 | 31.69 | 180.11 | 456.67 | 180.13 | 440.11 | 451.08 | 77.87 | 0.21 | Catalyst_05 | 4.444767 | 9.591181 | 14.65654 | 4.649395 | 7.021741 | 1.891116 | 2.893149 | 4.481212 | 48.47573 | 57.83512 | 0.6576717 | 94.88078
272.422 | 1770292927.2 | 05/02/2026_13:02:07,197 | 1 | 2 | 2.762835265e-06 | 2.218773716e-06 | 3.169342566e-11 | 6.939398275e-12 | 5.533755312e-12 | 1.124819942e-11 | 6.508421579e-11 | 8.622286912e-11 | 1.636258295e-12 | 3.042675703e-12 | 1.107098441e-11 | 5.573745675e-13 | 4.999999912e-15 | 1.030445904e-14 | 4.999999912e-15 | 9.252816815e-15 | 1.861275717e-11 | 2.028464744e-13 | 5.526902178e-14 | 4.999999912e-15 | 6.515292049e-14 | 1.086587278e-10 | 5.972944361e-11 | 1 | 1 | 1 | 1 | 1 | 1 | 1 | 0 | 0 | 0 | 0 | 0 | 0 | 0 | 0 | 0 | 0 | 6.226177174e-09 | 38.19443265 | 0 | 0.2580369504 | 27.33881959 | 4.215116289 | 26.17407866 | 2.784840831 | 1.13646862 | 0.008067124154 | 0 | 0 | 0 | 0 | 49 | 0 | 71.02 | 80.02 | 31.69 | 180.11 | 456 | 180.2 | 439.6 | 449.87 | 77.87 | 0.21 | Catalyst_05 | 4.540367 | 9.368128 | 14.39335 | 4.616061 | 6.939662 | 1.883773 | 2.825866 | 4.400742 | 49.27411 | 58.32772 | 0.6606795 | 95.04195
278.158 | 1770292932.9 | 05/02/2026_13:02:12,933 | 1 | 2 | 2.76061337e-06 | 2.214524557e-06 | 3.141026675e-11 | 6.940059638e-12 | 5.544966829e-12 | 1.126570625e-11 | 6.502956507e-11 | 8.638949278e-11 | 1.639621923e-12 | 3.028544863e-12 | 1.107685645e-11 | 5.495736245e-13 | 4.999999912e-15 | 1.480304594e-14 | 4.999999912e-15 | 1.113587439e-14 | 1.852375198e-11 | 2.082744377e-13 | 3.81099537e-14 | 4.999999912e-15 | 5.679118403e-14 | 1.087994486e-10 | 5.972368433e-11 | 1 | 1 | 1 | 1 | 1 | 1 | 1 | 0 | 0 | 0 | 0 | 0 | 0 | 0 | 0 | 0 | 0 | 5.546361591e-09 | 38.23426477 | 0 | 0.2200850841 | 27.35838537 | 4.201551605 | 26.17044653 | 2.758962903 | 1.131427306 | 0.01145730184 | 0 | 0 | 0 | 0 | 49 | 0 | 70.99 | 80.03 | 31.7 | 180.09 | 455.75 | 180.45 | 438.94 | 449.52 | 77.87 | 0.21 | Catalyst_05 | 4.635967 | 9.303264 | 14.40523 | 4.573167 | 6.917329 | 1.875417 | 2.8063 | 4.404374 | 49.15658 | 58.26849 | 0.6566533 | 95.04585
283.894 | 1770292938.7 | 05/02/2026_13:02:18,669 | 1 | 2 | 2.761143151e-06 | 2.256510015e-06 | 3.108357668e-11 | 6.96624182e-12 | 5.547778383e-12 | 1.128188602e-11 | 6.513006107e-11 | 8.660083761e-11 | 1.643714678e-12 | 3.00946941e-12 | 1.107034256e-11 | 5.392289263e-13 | 4.999999912e-15 | 7.541462978e-15 | 4.999999912e-15 | 1.415013262e-14 | 1.848150626e-11 | 2.179847286e-13 | 3.115106643e-14 | 4.999999912e-15 | 5.462096026e-14 | 1.089819693e-10 | 5.990889035e-11 | 1 | 1 | 1 | 1 | 1 | 1 | 1 | 0 | 0 | 0 | 0 | 0 | 0 | 0 | 0 | 0 | 0 | 5.446507977e-09 | 38.24299611 | 0 | 0.213262266 | 27.37515645 | 4.17327475 | 26.21612752 | 2.726339861 | 1.123293178 | 0.01259672964 | 0 | 0 | 0 | 0 | 49 | 0 | 71 | 79.97 | 31.69 | 180.08 | 457.56 | 180.6 | 438.76 | 450.07 | 77.87 | 0.21 | Catalyst_05 | 4.731567 | 9.247666 | 14.25583 | 4.519092 | 6.870775 | 1.861934 | 2.789529 | 4.358693 | 48.86738 | 58.38199 | 0.6532855 | 95.10212
289.63 | 1770292944.4 | 05/02/2026_13:02:24,405 | 1 | 2 | 2.763707698e-06 | 2.237562285e-06 | 3.073807181e-11 | 6.981559861e-12 | 5.548960597e-12 | 1.129724439e-11 | 6.52563073e-11 | 8.650866828e-11 | 1.637212718e-12 | 2.996514061e-12 | 1.111110856e-11 | 5.311980781e-13 | 4.999999912e-15 | 4.999999912e-15 | 4.999999912e-15 | 1.250281447e-14 | 1.840004538e-11 | 2.199657692e-13 | 2.362075548e-14 | 4.999999912e-15 | 4.788228462e-14 | 1.089850571e-10 | 5.999932495e-11 | 1 | 1 | 1 | 1 | 1 | 1 | 1 | 0 | 0 | 0 | 0 | 0 | 0 | 0 | 0 | 0 | 0 | 5.811937463e-09 | 38.26570042 | 0 | 0.2359228836 | 27.39120875 | 4.122597129 | 26.26425845 | 2.697660238 | 1.118744705 | 0 | 0 | 0 | 0 | 0 | 49 | 0 | 71 | 80 | 31.69 | 180.08 | 458.79 | 180.62 | 438.47 | 451.98 | 77.87 | 0.21 | Catalyst_05 | 4.827167 | 9.19445 | 14.09841 | 4.471554 | 6.78734 | 1.854395 | 2.773477 | 4.310563 | 48.63318 | 58.19557 | 0.6543594 | 95.12436
295.366 | 1770292950.1 | 05/02/2026_13:02:30,141 | 1 | 2 | 2.752467026e-06 | 2.22643871e-06 | 3.046709759e-11 | 6.985580517e-12 | 5.531424277e-12 | 1.133158151e-11 | 6.520224638e-11 | 8.67047753e-11 | 1.634961047e-12 | 3.001560155e-12 | 1.109993e-11 | 5.284336337e-13 | 6.036275267e-15 | 4.999999912e-15 | 4.999999912e-15 | 1.126344772e-14 | 1.84204197e-11 | 2.23742059e-13 | 1.934674412e-14 | 7.712695771e-15 | 4.202111478e-14 | 1.090795579e-10 | 6.034994726e-11 | 1 | 1 | 1 | 1 | 1 | 1 | 1 | 0 | 0 | 0 | 0 | 0 | 0 | 0 | 0 | 0 | 0 | 6.074917396e-09 | 38.22647727 | 0 | 0.2142172472 | 27.3616296 | 4.117842625 | 26.37235563 | 2.668705026 | 1.118160207 | 0.003667512803 | 0 | 0 | 0 | 0 | 49 | 0 | 71.02 | 80 | 31.69 | 180.1 | 460.93 | 180.63 | 438.36 | 453 | 77.87 | 0.21 | Catalyst_05 | 4.922767 | 9.292509 | 13.74486 | 4.423558 | 6.779513 | 1.853426 | 2.803056 | 4.202465 | 47.60349 | 58.77996 | 0.6480833 | 95.2458
301.102 | 1770292955.9 | 05/02/2026_13:02:35,877 | 1 | 2 | 2.762548547e-06 | 2.22985409e-06 | 3.037095575e-11 | 6.990405216e-12 | 5.54636892e-12 | 1.130701522e-11 | 6.524952106e-11 | 8.652373956e-11 | 1.630229914e-12 | 2.996204847e-12 | 1.110426681e-11 | 5.331673688e-13 | 1.491461712e-14 | 4.999999912e-15 | 1.484088121e-14 | 5.872804684e-15 | 1.831507515e-11 | 2.216014373e-13 | 2.355672826e-14 | 2.356059751e-14 | 4.200124e-14 | 1.090231655e-10 | 6.001264069e-11 | 1 | 1 | 1 | 1 | 1 | 1 | 1 | 0 | 0 | 0 | 0 | 0 | 0 | 0 | 0 | 0 | 0 | 1.1664235e-08 | 38.29680767 | 0 | 0.2307533896 | 27.40653978 | 4.091743376 | 26.28341816 | 2.666653964 | 1.118538432 | 0 | 0 | 0 | 0 | 0 | 49 | 0 | 71 | 79.98 | 31.69 | 180.12 | 461.64 | 180.61 | 438.21 | 454.54 | 77.87 | 0.21 | Catalyst_05 | 5.018367 | 9.143626 | 14.03574 | 4.420159 | 6.736544 | 1.854053 | 2.758146 | 4.291403 | 48.34142 | 58.04263 | 0.6517158 | 95.13034
306.838 | 1770292961.6 | 05/02/2026_13:02:41,613 | 1 | 2 | 2.766699026e-06 | 2.252188324e-06 | 3.026486353e-11 | 6.983046519e-12 | 5.557151527e-12 | 1.134839705e-11 | 6.52816759e-11 | 8.659501588e-11 | 1.623598825e-12 | 3.01481431e-12 | 1.107176763e-11 | 5.358323919e-13 | 2.390694081e-14 | 4.999999912e-15 | 2.187350609e-14 | 5.357656186e-15 | 1.827855749e-11 | 2.279957364e-13 | 3.196307287e-14 | 2.163679087e-14 | 3.841263923e-14 | 1.088604693e-10 | 6.004488573e-11 | 1 | 1 | 1 | 1 | 1 | 1 | 1 | 0 | 0 | 0 | 0 | 0 | 0 | 0 | 0 | 0 | 0 | 1.711459937e-08 | 38.25648884 | 0 | 0.2391151543 | 27.4394139 | 4.06827288 | 26.3098132 | 2.658563181 | 1.12495973 | 0 | 0 | 0 | 0 | 0 | 49 | 0 | 71 | 80.03 | 31.68 | 180.14 | 462.32 | 180.48 | 438.16 | 454.98 | 77.87 | 0.21 | Catalyst_05 | 5.113967 | 9.034644 | 13.94941 | 4.406748 | 6.697902 | 1.864697 | 2.725272 | 4.265008 | 48.77611 | 58.199 | 0.6534869 | 95.18928
312.574 | 1770292967.3 | 05/02/2026_13:02:47,349 | 1 | 2 | 2.76182277e-06 | 2.257369943e-06 | 3.021653761e-11 | 6.982139259e-12 | 5.577603917e-12 | 1.133473003e-11 | 6.523948742e-11 | 8.657884826e-11 | 1.627322734e-12 | 3.021421438e-12 | 1.106073566e-11 | 5.45668274e-13 | 2.099697437e-14 | 4.999999912e-15 | 2.459041339e-14 | 4.999999912e-15 | 1.835505532e-11 | 2.191775136e-13 | 3.884387725e-14 | 1.927011136e-14 | 3.636028517e-14 | 1.090434687e-10 | 6.024768184e-11 | 1 | 1 | 1 | 1 | 1 | 1 | 1 | 0 | 0 | 0 | 0 | 0 | 0 | 0 | 0 | 0 | 0 | 1.531549983e-08 | 38.26126438 | 0 | 0.2389455811 | 27.38104146 | 4.080541332 | 26.35794062 | 2.650241901 | 1.125945539 | 0 | 0 | 0 | 0 | 0 | 49 | 0 | 71.01 | 80.02 | 31.66 | 180.09 | 461.88 | 180.21 | 438.08 | 455.17 | 77.87 | 0.21 | Catalyst_05 | 5.209567 | 9.228156 | 13.792 | 4.392955 | 6.718101 | 1.866331 | 2.783644 | 4.21688 | 47.60382 | 58.28908 | 0.6494829 | 95.19261
318.31 | 1770292973.1 | 05/02/2026_13:02:53,085 | 1 | 2 | 2.750652129e-06 | 2.247016027e-06 | 3.013359354e-11 | 6.963488813e-12 | 5.575178774e-12 | 1.132001611e-11 | 6.530717633e-11 | 8.666165008e-11 | 1.619869061e-12 | 3.031747596e-12 | 1.106198379e-11 | 5.567794489e-13 | 1.414091859e-14 | 4.999999912e-15 | 2.43663088e-14 | 4.999999912e-15 | 1.834020436e-11 | 2.109496659e-13 | 5.054098213e-14 | 1.073374889e-14 | 4.400605517e-14 | 1.090726884e-10 | 6.021972504e-11 | 1 | 1 | 1 | 1 | 1 | 1 | 1 | 0 | 0 | 0 | 0 | 0 | 0 | 0 | 0 | 0 | 0 | 1.133427572e-08 | 38.26384231 | 0 | 0.2454250506 | 27.40384739 | 4.071806896 | 26.34020146 | 2.642520151 | 1.128612628 | 0 | 0 | 0 | 0 | 0 | 49 | 0 | 71 | 80 | 31.66 | 180.08 | 461.49 | 180.1 | 438 | 454.64 | 77.87 | 0.21 | Catalyst_05 | 5.305167 | 9.152552 | 13.85002 | 4.380155 | 6.703721 | 1.870752 | 2.760838 | 4.234619 | 47.8572 | 58.20644 | 0.6489797 | 95.18657
324.046 | 1770292978.8 | 05/02/2026_13:02:58,821 | 1 | 2 | 2.752336286e-06 | 2.217923793e-06 | 3.014223246e-11 | 6.966461262e-12 | 5.586286642e-12 | 1.133944327e-11 | 6.529710106e-11 | 8.673574359e-11 | 1.612562297e-12 | 3.030942034e-12 | 1.104715104e-11 | 5.667356775e-13 | 4.999999912e-15 | 4.999999912e-15 | 2.066082257e-14 | 4.999999912e-15 | 1.833441038e-11 | 2.041377321e-13 | 5.477133233e-14 | 5.165566054e-15 | 5.428626027e-14 | 1.088235127e-10 | 6.007989245e-11 | 1 | 1 | 1 | 1 | 1 | 1 | 1 | 0 | 0 | 0 | 0 | 0 | 0 | 0 | 0 | 0 | 0 | 5.638278965e-09 | 38.21910818 | 0 | 0.2323571489 | 27.45185354 | 4.091468295 | 26.31080003 | 2.646117739 | 1.12888056 | 0.009086480462 | 0 | 0 | 0 | 0 | 49 | 0 | 71 | 80 | 31.64 | 180.06 | 460.49 | 179.92 | 437.88 | 454.24 | 77.87 | 0.21 | Catalyst_05 | 5.400767 | 8.993405 | 13.94618 | 4.386119 | 6.736091 | 1.871196 | 2.712832 | 4.264021 | 48.77039 | 58.64346 | 0.6467404 | 95.24957
329.782 | 1770292984.6 | 05/02/2026_13:03:04,557 | 1 | 2 | 2.756565209e-06 | 2.193404043e-06 | 3.011167357e-11 | 6.968996994e-12 | 5.597287824e-12 | 1.131152116e-11 | 6.529358304e-11 | 8.668418761e-11 | 1.623345664e-12 | 3.020756171e-12 | 1.104942787e-11 | 5.673749231e-13 | 4.999999912e-15 | 1.145893784e-14 | 9.708783121e-15 | 4.999999912e-15 | 1.831948135e-11 | 1.95770185e-13 | 5.954351595e-14 | 4.999999912e-15 | 6.395186843e-14 | 1.09116452e-10 | 6.012974146e-11 | 1 | 1 | 1 | 1 | 1 | 1 | 1 | 0 | 0 | 0 | 0 | 0 | 0 | 0 | 0 | 0 | 0 | 5.850820747e-09 | 38.28384328 | 0 | 0.2375830815 | 27.41190079 | 4.078662637 | 26.30588311 | 2.640972218 | 1.125190956 | 0.01280734474 | 0 | 0 | 0 | 0 | 49 | 0 | 70.99 | 79.98 | 31.64 | 180.07 | 459.91 | 179.85 | 437.8 | 453.27 | 77.87 | 0.21 | Catalyst_05 | 5.496367 | 9.125854 | 13.96227 | 4.377589 | 6.715008 | 1.86508 | 2.752785 | 4.268938 | 47.9691 | 58.08635 | 0.6475094 | 95.15462
335.518 | 1770292990.3 | 05/02/2026_13:03:10,293 | 1 | 2 | 2.759600193e-06 | 2.221323484e-06 | 3.002798704e-11 | 6.964680568e-12 | 5.586572437e-12 | 1.131072406e-11 | 6.533661806e-11 | 8.660826917e-11 | 1.62913693e-12 | 3.017247476e-12 | 1.103475731e-11 | 5.685599561e-13 | 4.999999912e-15 | 1.230442072e-14 | 4.999999912e-15 | 4.999999912e-15 | 1.828222296e-11 | 1.970619441e-13 | 5.286838133e-14 | 4.999999912e-15 | 6.01406403e-14 | 1.091158899e-10 | 6.013334275e-11 | 1 | 1 | 1 | 1 | 1 | 1 | 1 | 0 | 0 | 0 | 0 | 0 | 0 | 0 | 0 | 0 | 0 | 6.069660072e-09 | 38.29953931 | 0 | 0.2485044749 | 27.41564423 | 4.058987244 | 26.31577303 | 2.634870811 | 1.124972778 | 0.00606982426 | 0 | 0 | 0 | 0 | 48.99 | 0 | 71 | 80 | 31.63 | 180.08 | 458.57 | 179.77 | 437.6 | 452.72 | 77.87 | 0.21 | Catalyst_05 | 5.591967 | 9.113443 | 13.92992 | 4.367476 | 6.682615 | 1.864718 | 2.749042 | 4.259048 | 47.92344 | 57.9186 | 0.6491449 | 95.14467
341.254 | 1770292996.0 | 05/02/2026_13:03:16,029 | 1 | 2 | 2.754644129e-06 | 2.236702585e-06 | 2.991267303e-11 | 6.969034724e-12 | 5.55859872e-12 | 1.131316048e-11 | 6.5296199e-11 | 8.673785995e-11 | 1.633010892e-12 | 3.00278075e-12 | 1.104443099e-11 | 5.560130264e-13 | 4.999999912e-15 | 1.302718377e-14 | 4.999999912e-15 | 1.066389408e-14 | 1.823811588e-11 | 1.95625173e-13 | 5.10609892e-14 | 4.999999912e-15 | 6.535712997e-14 | 1.086853038e-10 | 6.045743767e-11 | 1 | 1 | 1 | 1 | 1 | 1 | 1 | 0 | 0 | 0 | 0 | 0 | 0 | 0 | 0 | 0 | 0 | 5.80171966e-09 | 38.16316314 | 0 | 0.2352819798 | 27.43519809 | 4.03217298 | 26.46926938 | 2.625520915 | 1.120571703 | 0.01406152898 | 0 | 0 | 0 | 0 | 49 | 0 | 71 | 80 | 31.63 | 180.09 | 457.88 | 179.77 | 437.47 | 451.51 | 77.87 | 0.21 | Catalyst_05 | 5.687567 | 9.04862 | 13.42788 | 4.351978 | 6.638468 | 1.857423 | 2.729488 | 4.105552 | 48.09549 | 58.99268 | 0.6511429 | 95.38543
346.99 | 1770293001.8 | 05/02/2026_13:03:21,765 | 1 | 2 | 2.754382649e-06 | 2.208592377e-06 | 2.978208999e-11 | 6.988980141e-12 | 5.57885552e-12 | 1.133143059e-11 | 6.520995549e-11 | 8.66823488e-11 | 1.629950081e-12 | 2.984024486e-12 | 1.105417667e-11 | 5.478220416e-13 | 4.999999912e-15 | 1.058725115e-14 | 4.999999912e-15 | 1.569025197e-14 | 1.820464265e-11 | 2.035755326e-13 | 3.708790003e-14 | 4.999999912e-15 | 5.449629056e-14 | 1.08763866e-10 | 6.025993593e-11 | 1 | 1 | 1 | 1 | 1 | 1 | 1 | 0 | 0 | 0 | 0 | 0 | 0 | 0 | 0 | 0 | 0 | 5.389614599e-09 | 38.22719544 | 0 | 0.2160028563 | 27.44233103 | 4.043860296 | 26.41056519 | 2.616352018 | 1.114809966 | 0.01011545609 | 0 | 0 | 0 | 0 | 49 | 0 | 71 | 80.02 | 31.62 | 180.09 | 456.45 | 179.83 | 437.2 | 450.88 | 77.87 | 0.21 | Catalyst_05 | 5.783167 | 9.024973 | 13.61989 | 4.33678 | 6.65771 | 1.847873 | 2.722355 | 4.164256 | 48.0531 | 58.72062 | 0.6469937 | 95.31977
352.726 | 1770293007.5 | 05/02/2026_13:03:27,501 | 1 | 2 | 2.759153404e-06 | 2.20605466e-06 | 2.960242468e-11 | 7.00667779e-12 | 5.57742524e-12 | 1.133465804e-11 | 6.529869007e-11 | 8.686789482e-11 | 1.637716004e-12 | 2.973275706e-12 | 1.10686087e-11 | 5.404323907e-13 | 4.999999912e-15 | 4.999999912e-15 | 4.999999912e-15 | 1.978720295e-14 | 1.813438288e-11 | 2.054915754e-13 | 3.076542927e-14 | 4.999999912e-15 | 5.463114499e-14 | 1.089122403e-10 | 6.042025213e-11 | 1 | 1 | 1 | 1 | 1 | 1 | 1 | 0 | 0 | 0 | 0 | 0 | 0 | 0 | 0 | 0 | 0 | 5.225630589e-09 | 38.23296684 | 0 | 0.2060635695 | 27.45800117 | 4.008172497 | 26.45039467 | 2.597345167 | 1.110214828 | 0.01237199581 | 0 | 0 | 0 | 0 | 49.01 | 0 | 71 | 80.02 | 31.61 | 180.07 | 455.57 | 180.06 | 436.82 | 449.41 | 77.87 | 0.21 | Catalyst_05 | 5.878767 | 8.973025 | 13.48962 | 4.305275 | 6.598955 | 1.840256 | 2.706685 | 4.124426 | 47.9802 | 58.67527 | 0.6480123 | 95.35238
358.462 | 1770293013.2 | 05/02/2026_13:03:33,237 | 1 | 2 | 2.756631602e-06 | 2.204362318e-06 | 2.945627423e-11 | 7.009782511e-12 | 5.564283409e-12 | 1.135413725e-11 | 6.539522396e-11 | 8.683521263e-11 | 1.6343308e-12 | 2.968732248e-12 | 1.107407048e-11 | 5.344392463e-13 | 4.999999912e-15 | 4.999999912e-15 | 4.999999912e-15 | 1.566648422e-14 | 1.809532559e-11 | 2.193419057e-13 | 2.458799088e-14 | 4.999999912e-15 | 4.882236244e-14 | 1.088070467e-10 | 6.060511815e-11 | 1 | 1 | 1 | 1 | 1 | 1 | 1 | 0 | 0 | 0 | 0 | 0 | 0 | 0 | 0 | 0 | 0 | 5.668416248e-09 | 38.20034055 | 0 | 0.2310934255 | 27.46609662 | 3.967053988 | 26.52981933 | 2.585001266 | 1.108408038 | 0.002855932481 | 0 | 0 | 0 | 0 | 49 | 0 | 71.02 | 80 | 31.59 | 180.06 | 456.02 | 180.15 | 436.73 | 449.72 | 77.87 | 0.2 | Catalyst_05 | 5.974367 | 8.946187 | 13.22985 | 4.284814 | 6.531258 | 1.837261 | 2.698589 | 4.045002 | 47.89542 | 58.82703 | 0.6516174 | 95.42878
364.198 | 1770293019.0 | 05/02/2026_13:03:38,973 | 1 | 2 | 2.755969263e-06 | 2.25132294e-06 | 2.931248994e-11 | 7.024436588e-12 | 5.547923666e-12 | 1.135750261e-11 | 6.55063781e-11 | 8.687439657e-11 | 1.634238101e-12 | 2.963195011e-12 | 1.106325448e-11 | 5.299343321e-13 | 9.489047528e-15 | 4.999999912e-15 | 4.999999912e-15 | 1.020695877e-14 | 1.808653227e-11 | 2.243814265e-13 | 2.329234726e-14 | 8.522776059e-15 | 4.161268904e-14 | 1.088663673e-10 | 6.041683126e-11 | 1 | 1 | 1 | 1 | 1 | 1 | 1 | 0 | 0 | 0 | 0 | 0 | 0 | 0 | 0 | 0 | 0 | 8.585264463e-09 | 38.2384272 | 0 | 0.2373904098 | 27.51121463 | 3.974916191 | 26.45905714 | 2.573692259 | 1.106868164 | 0 | 0 | 0 | 0 | 0 | 49 | 0 | 70.99 | 80 | 31.59 | 180.06 | 457.97 | 180.34 | 436.59 | 450.41 | 77.87 | 0.2 | Catalyst_05 | 6.069967 | 8.796615 | 13.46129 | 4.266068 | 6.544202 | 1.834709 | 2.653471 | 4.115764 | 48.49671 | 58.72032 | 0.6474834 | 95.3995
369.934 | 1770293024.7 | 05/02/2026_13:03:44,709 | 1 | 2 | 2.756943786e-06 | 2.211130322e-06 | 2.922799502e-11 | 7.006659142e-12 | 5.580013882e-12 | 1.138582457e-11 | 6.534835867e-11 | 8.682154301e-11 | 1.630575666e-12 | 2.966940929e-12 | 1.108623436e-11 | 5.333269633e-13 | 2.115317402e-14 | 4.999999912e-15 | 1.161076511e-14 | 1.228987208e-14 | 1.806280819e-11 | 2.245337027e-13 | 2.77812441e-14 | 2.225914155e-14 | 4.127798906e-14 | 1.090891544e-10 | 6.058261531e-11 | 1 | 1 | 1 | 1 | 1 | 1 | 1 | 0 | 0 | 0 | 0 | 0 | 0 | 0 | 0 | 0 | 0 | 1.529763689e-08 | 38.28136912 | 0 | 0.2296737106 | 27.44484129 | 3.951507909 | 26.50880737 | 2.563753055 | 1.106965423 | 0 | 0 | 0 | 0 | 0 | 49 | 0 | 71 | 80 | 31.58 | 180.07 | 459.28 | 180.42 | 436.55 | 452.33 | 77.87 | 0.2 | Catalyst_05 | 6.165567 | 9.016651 | 13.29857 | 4.249593 | 6.505663 | 1.83487 | 2.719845 | 4.066014 | 47.13051 | 58.23151 | 0.6488037 | 95.3336
375.67 | 1770293030.4 | 05/02/2026_13:03:50,445 | 1 | 2 | 2.750342901e-06 | 2.204362318e-06 | 2.916354311e-11 | 7.017275216e-12 | 5.581539137e-12 | 1.139125252e-11 | 6.540223918e-11 | 8.673685381e-11 | 1.625280422e-12 | 2.982575341e-12 | 1.106231773e-11 | 5.362646091e-13 | 2.410631035e-14 | 4.999999912e-15 | 1.98648098e-14 | 8.153142739e-15 | 1.808146168e-11 | 2.163611765e-13 | 3.339259682e-14 | 2.617466993e-14 | 3.953947426e-14 | 1.088400897e-10 | 6.0497031e-11 | 1 | 1 | 1 | 1 | 1 | 1 | 1 | 0 | 0 | 0 | 0 | 0 | 0 | 0 | 0 | 0 | 0 | 1.71966486e-08 | 38.24338146 | 0 | 0.2405706433 | 27.47491552 | 3.960413175 | 26.50291814 | 2.561467361 | 1.113455653 | 0 | 0 | 0 | 0 | 0 | 48.99 | 0 | 71.02 | 79.98 | 31.58 | 180.08 | 461.22 | 180.52 | 436.53 | 453.3 | 77.87 | 0.2 | Catalyst_05 | 6.261167 | 8.916951 | 13.31783 | 4.245805 | 6.520325 | 1.845628 | 2.68977 | 4.071903 | 47.61498 | 58.5715 | 0.6467677 | 95.38808
381.406 | 1770293036.2 | 05/02/2026_13:03:56,181 | 1 | 2 | 2.746146947e-06 | 2.215370614e-06 | 2.913912861e-11 | 7.003098188e-12 | 5.59095218e-12 | 1.138836855e-11 | 6.542728859e-11 | 8.683839064e-11 | 1.619954388e-12 | 2.99090505e-12 | 1.106342361e-11 | 5.506441657e-13 | 2.194868873e-14 | 4.999999912e-15 | 2.680332932e-14 | 4.999999912e-15 | 1.809337055e-11 | 2.199410223e-13 | 3.880216596e-14 | 2.417227897e-14 | 3.979946933e-14 | 1.088536344e-10 | 6.036949413e-11 | 1 | 1 | 1 | 1 | 1 | 1 | 1 | 0 | 0 | 0 | 0 | 0 | 0 | 0 | 0 | 0 | 0 | 1.581634504e-08 | 38.25000769 | 0 | 0.2366899163 | 27.50449168 | 3.974295174 | 26.45018933 | 2.559410437 | 1.115890992 | 0 | 0 | 0 | 0 | 0 | 49 | 0 | 70.97 | 80.02 | 31.57 | 180.08 | 461.82 | 180.55 | 436.56 | 454.69 | 77.87 | 0.2 | Catalyst_05 | 6.356767 | 8.818902 | 13.49029 | 4.242395 | 6.54318 | 1.849665 | 2.660194 | 4.124632 | 48.10571 | 58.57623 | 0.643991 | 95.37281
387.142 | 1770293041.9 | 05/02/2026_13:04:01,917 | 1 | 2 | 2.754078878e-06 | 2.202673613e-06 | 2.913667571e-11 | 6.998229687e-12 | 5.593225102e-12 | 1.138829656e-11 | 6.540886582e-11 | 8.691685566e-11 | 1.615905543e-12 | 2.996833467e-12 | 1.106017795e-11 | 5.530157495e-13 | 1.548991174e-14 | 4.999999912e-15 | 2.671261378e-14 | 4.999999912e-15 | 1.80806134e-11 | 2.07265547e-13 | 5.056670143e-14 | 1.63902112e-14 | 4.120279964e-14 | 1.089658641e-10 | 6.036190298e-11 | 1 | 1 | 1 | 1 | 1 | 1 | 1 | 0 | 0 | 0 | 0 | 0 | 0 | 0 | 0 | 0 | 0 | 1.17907676e-08 | 38.26840927 | 0 | 0.2275443107 | 27.50269461 | 3.973705383 | 26.43486171 | 2.557756645 | 1.11698389 | 0.001795117831 | 0 | 0 | 0 | 0 | 49 | 0 | 71 | 80 | 31.57 | 180.1 | 462.29 | 180.52 | 436.63 | 455.04 | 77.87 | 0.2 | Catalyst_05 | 6.452367 | 8.82486 | 13.54042 | 4.239654 | 6.542209 | 1.851476 | 2.661991 | 4.139959 | 48.04217 | 58.42009 | 0.6436704 | 95.34365
392.878 | 1770293047.7 | 05/02/2026_13:04:07,653 | 1 | 2 | 2.752595492e-06 | 2.209436389e-06 | 2.917154365e-11 | 6.991998126e-12 | 5.669816179e-12 | 1.137239435e-11 | 6.533245472e-11 | 8.694988479e-11 | 1.612203968e-12 | 3.003615369e-12 | 1.103876365e-11 | 5.630126356e-13 | 1.060277557e-14 | 4.999999912e-15 | 2.410727935e-14 | 4.999999912e-15 | 1.813091864e-11 | 2.013325487e-13 | 5.645599954e-14 | 8.643071678e-15 | 4.540791842e-14 | 1.089660723e-10 | 6.043179152e-11 | 1 | 1 | 1 | 1 | 1 | 1 | 1 | 0 | 0 | 0 | 0 | 0 | 0 | 0 | 0 | 0 | 0 | 8.62757534e-09 | 38.24686417 | 0 | 0.2154324102 | 27.47962852 | 3.995427353 | 26.45305902 | 2.559309675 | 1.11845854 | 0.00814102836 | 0 | 0 | 0 | 0 | 49 | 0 | 71 | 80 | 31.56 | 180.08 | 461.7 | 180.31 | 436.75 | 455.05 | 77.87 | 0.21 | Catalyst_05 | 6.547967 | 8.901327 | 13.4809 | 4.242228 | 6.577971 | 1.85392 | 2.685057 | 4.121762 | 47.65838 | 58.69742 | 0.6405597 | 95.37139
398.614 | 1770293053.4 | 05/02/2026_13:04:13,389 | 1 | 2 | 2.765651971e-06 | 2.20182983e-06 | 2.92041738e-11 | 6.987020337e-12 | 5.621218335e-12 | 1.134576981e-11 | 6.536986924e-11 | 8.698985282e-11 | 1.616391049e-12 | 2.994831163e-12 | 1.102818791e-11 | 5.674404089e-13 | 4.999999912e-15 | 9.384267858e-15 | 1.685443269e-14 | 4.999999912e-15 | 1.812709705e-11 | 1.916989652e-13 | 6.163660213e-14 | 4.999999912e-15 | 5.833808642e-14 | 1.088682547e-10 | 6.03477962e-11 | 1 | 1 | 1 | 1 | 1 | 1 | 1 | 0 | 0 | 0 | 0 | 0 | 0 | 0 | 0 | 0 | 0 | 5.397425673e-09 | 38.22988068 | 0 | 0.2150250881 | 27.5070879 | 4.004994156 | 26.42864251 | 2.56340941 | 1.116197658 | 0.01619220404 | 0 | 0 | 0 | 0 | 49 | 0 | 71 | 80 | 31.56 | 180.07 | 461.28 | 180.2 | 436.76 | 454.45 | 77.87 | 0.21 | Catalyst_05 | 6.643567 | 8.810295 | 13.56076 | 4.249024 | 6.593722 | 1.850173 | 2.657598 | 4.146178 | 48.22794 | 58.86428 | 0.6400532 | 95.39216
404.35 | 1770293059.1 | 05/02/2026_13:04:19,125 | 1 | 2 | 2.744434596e-06 | 2.195931756e-06 | 2.920923919e-11 | 6.982002216e-12 | 5.610960481e-12 | 1.13450048e-11 | 6.544981918e-11 | 8.681922542e-11 | 1.618525951e-12 | 3.002037854e-12 | 1.100725067e-11 | 5.659159122e-13 | 4.999999912e-15 | 1.538610954e-14 | 4.999999912e-15 | 4.999999912e-15 | 1.812456435e-11 | 1.942024151e-13 | 5.841425163e-14 | 4.999999912e-15 | 5.724231039e-14 | 1.089631371e-10 | 6.040543066e-11 | 1 | 1 | 1 | 1 | 1 | 1 | 1 | 0 | 0 | 0 | 0 | 0 | 0 | 0 | 0 | 0 | 0 | 6.02948019e-09 | 38.25857658 | 0 | 0.2474941916 | 27.48174189 | 3.981691519 | 26.44494675 | 2.563923804 | 1.11888835 | 0.005760978336 | 0 | 0 | 0 | 0 | 49 | 0 | 70.98 | 80.03 | 31.55 | 180.07 | 460.2 | 180 | 436.75 | 453.53 | 77.87 | 0.2 | Catalyst_05 | 6.739167 | 8.894321 | 13.50744 | 4.249877 | 6.555357 | 1.854633 | 2.682944 | 4.129874 | 47.78191 | 58.44412 | 0.6439283 | 95.3389
410.086 | 1770293064.9 | 05/02/2026_13:04:24,861 | 1 | 2 | 2.743540335e-06 | 2.240997219e-06 | 2.92302918e-11 | 6.969589836e-12 | 5.610947037e-12 | 1.135496211e-11 | 6.538386499e-11 | 8.677024377e-11 | 1.620350121e-12 | 2.996309581e-12 | 1.104213682e-11 | 5.639716667e-13 | 4.999999912e-15 | 1.89388012e-14 | 4.999999912e-15 | 4.999999912e-15 | 1.810885643e-11 | 1.926288447e-13 | 5.609559041e-14 | 4.999999912e-15 | 6.04146995e-14 | 1.089925025e-10 | 6.043710671e-11 | 1 | 1 | 1 | 1 | 1 | 1 | 1 | 0 | 0 | 0 | 0 | 0 | 0 | 0 | 0 | 0 | 0 | 5.905601295e-09 | 38.27029401 | 0 | 0.2428870891 | 27.46019727 | 3.975037578 | 26.4591422 | 2.565733491 | 1.117107204 | 0.008392244245 | 0 | 0 | 0 | 0 | 48.99 | 0 | 71 | 80 | 31.55 | 180.07 | 459.59 | 179.9 | 436.71 | 453 | 77.87 | 0.21 | Catalyst_05 | 6.834767 | 8.965744 | 13.46101 | 4.252876 | 6.544402 | 1.85168 | 2.704489 | 4.115679 | 47.43473 | 58.28358 | 0.6454614 | 95.31585
415.822 | 1770293070.6 | 05/02/2026_13:04:30,597 | 1 | 2 | 2.764911869e-06 | 2.205207238e-06 | 2.920056211e-11 | 6.985186735e-12 | 5.598828692e-12 | 1.134321283e-11 | 6.534823377e-11 | 8.678448238e-11 | 1.626698017e-12 | 2.9765964e-12 | 1.103912881e-11 | 5.562914495e-13 | 4.999999912e-15 | 1.141381809e-14 | 4.999999912e-15 | 4.999999912e-15 | 1.807725671e-11 | 1.919085144e-13 | 4.369656628e-14 | 4.999999912e-15 | 5.652971851e-14 | 1.086215215e-10 | 6.057854218e-11 | 1 | 1 | 1 | 1 | 1 | 1 | 1 | 0 | 0 | 0 | 0 | 0 | 0 | 0 | 0 | 0 | 0 | 5.675381868e-09 | 38.17936739 | 0 | 0.2277789866 | 27.48065218 | 3.969480062 | 26.54875256 | 2.565578504 | 1.111856857 | 0.00754717737 | 0 | 0 | 0 | 0 | 49 | 0 | 71 | 80.02 | 31.56 | 180.08 | 458.23 | 179.74 | 436.59 | 451.83 | 77.87 | 0.2 | Catalyst_05 | 6.930367 | 8.897933 | 13.16792 | 4.252619 | 6.535252 | 1.842978 | 2.684034 | 4.026068 | 47.79334 | 59.15678 | 0.6463261 | 95.48791
421.558 | 1770293076.3 | 05/02/2026_13:04:36,333 | 1 | 2 | 2.764355258e-06 | 2.190886335e-06 | 2.915540379e-11 | 7.013276244e-12 | 5.600531323e-12 | 1.134962523e-11 | 6.5372735e-11 | 8.677548957e-11 | 1.635908423e-12 | 2.970180525e-12 | 1.105028395e-11 | 5.505811735e-13 | 4.999999912e-15 | 8.053219956e-15 | 4.999999912e-15 | 1.603950059e-14 | 1.802898802e-11 | 2.001372971e-13 | 3.803865724e-14 | 4.999999912e-15 | 5.298285953e-14 | 1.090693577e-10 | 6.062104291e-11 | 1 | 1 | 1 | 1 | 1 | 1 | 1 | 0 | 0 | 0 | 0 | 0 | 0 | 0 | 0 | 0 | 0 | 5.638495867e-09 | 38.27985901 | 0 | 0.2317943655 | 27.44247029 | 3.93631793 | 26.52864807 | 2.5578668 | 1.108788931 | 0.003875758341 | 0 | 0 | 0 | 0 | 49 | 0 | 71 | 79.98 | 31.56 | 180.1 | 457.53 | 179.7 | 436.5 | 451.2 | 77.87 | 0.2 | Catalyst_05 | 7.025967 | 9.024511 | 13.23368 | 4.239837 | 6.480655 | 1.837892 | 2.722216 | 4.046173 | 46.98134 | 58.15739 | 0.649812 | 95.33735
427.294 | 1770293082.1 | 05/02/2026_13:04:42,069 | 1 | 2 | 2.749734904e-06 | 2.247877319e-06 | 2.906120483e-11 | 7.014609813e-12 | 5.588971126e-12 | 1.135646958e-11 | 6.544094433e-11 | 8.687630476e-11 | 1.636512106e-12 | 2.959318771e-12 | 1.105685595e-11 | 5.420864495e-13 | 4.999999912e-15 | 9.578297695e-15 | 4.999999912e-15 | 1.281084308e-14 | 1.799551654e-11 | 2.102268826e-13 | 3.255922821e-14 | 4.999999912e-15 | 5.619987711e-14 | 1.090960378e-10 | 6.055751733e-11 | 1 | 1 | 1 | 1 | 1 | 1 | 1 | 0 | 0 | 0 | 0 | 0 | 0 | 0 | 0 | 0 | 0 | 5.676335264e-09 | 38.29044023 | 0 | 0.2302174202 | 27.47715854 | 3.929220698 | 26.50242134 | 2.549698022 | 1.104947047 | 0.006813133116 | 0 | 0 | 0 | 0 | 49 | 0 | 70.99 | 80.02 | 31.56 | 180.11 | 456.19 | 179.67 | 436.28 | 449.97 | 77.87 | 0.2 | Catalyst_05 | 7.121567 | 8.909515 | 13.31946 | 4.226296 | 6.46897 | 1.831524 | 2.687527 | 4.0724 | 47.43576 | 58.1252 | 0.6489068 | 95.3396
433.03 | 1770293087.8 | 05/02/2026_13:04:47,805 | 1 | 2 | 2.752249429e-06 | 2.235845614e-06 | 2.895449332e-11 | 7.03084509e-12 | 5.626929478e-12 | 1.136718324e-11 | 6.552840215e-11 | 8.705441923e-11 | 1.6368056e-12 | 2.952245219e-12 | 1.106921672e-11 | 5.382878388e-13 | 4.999999912e-15 | 4.999999912e-15 | 4.999999912e-15 | 1.981193631e-14 | 1.799458846e-11 | 2.200220393e-13 | 2.72083737e-14 | 4.999999912e-15 | 4.688691248e-14 | 1.089262638e-10 | 6.05904979e-11 | 1 | 1 | 1 | 1 | 1 | 1 | 1 | 0 | 0 | 0 | 0 | 0 | 0 | 0 | 0 | 0 | 0 | 5.5013114e-09 | 38.23412644 | 0 | 0.2236835363 | 27.53013877 | 3.929970385 | 26.5203632 | 2.540406986 | 1.102394664 | 0.003858138448 | 0 | 0 | 0 | 0 | 49 | 0 | 71.01 | 80 | 31.55 | 180.08 | 455.7 | 179.8 | 436.03 | 449.47 | 77.87 | 0.2 | Catalyst_05 | 7.217167 | 8.733879 | 13.26077 | 4.210896 | 6.470205 | 1.827293 | 2.634547 | 4.054458 | 48.21335 | 58.75269 | 0.6464189 | 95.45759
438.766 | 1770293093.5 | 05/02/2026_13:04:53,541 | 1 | 2 | 2.751097782e-06 | 2.218773716e-06 | 2.885317159e-11 | 7.042164161e-12 | 5.572271811e-12 | 1.138553835e-11 | 6.549720488e-11 | 8.687878889e-11 | 1.629927855e-12 | 2.955285756e-12 | 1.104837402e-11 | 5.363465206e-13 | 1.013662285e-14 | 4.999999912e-15 | 4.999999912e-15 | 1.680738e-14 | 1.798483758e-11 | 2.234457058e-13 | 2.637306877e-14 | 1.419185068e-14 | 4.541131672e-14 | 1.088719323e-10 | 6.066899066e-11 | 1 | 1 | 1 | 1 | 1 | 1 | 1 | 0 | 0 | 0 | 0 | 0 | 0 | 0 | 0 | 0 | 0 | 8.928722548e-09 | 38.23678695 | 0 | 0.2421933293 | 27.50283481 | 3.912920553 | 26.56710717 | 2.533157601 | 1.103628055 | 0 | 0 | 0 | 0 | 0 | 49 | 0 | 70.98 | 79.98 | 31.56 | 180.05 | 456.31 | 179.88 | 435.98 | 449.96 | 77.87 | 0.2 | Catalyst_05 | 7.312767 | 8.824395 | 13.10789 | 4.198879 | 6.442134 | 1.829338 | 2.661851 | 4.007714 | 47.58263 | 58.6683 | 0.6473828 | 95.46153
444.502 | 1770293099.3 | 05/02/2026_13:04:59,277 | 1 | 2 | 2.750781732e-06 | 2.257369943e-06 | 2.879804555e-11 | 7.029161975e-12 | 5.621892708e-12 | 1.13954705e-11 | 6.547544451e-11 | 8.694751863e-11 | 1.625383964e-12 | 2.957734968e-12 | 1.107814621e-11 | 5.370024629e-13 | 2.399426313e-14 | 4.999999912e-15 | 1.349334158e-14 | 1.442856759e-14 | 1.793543612e-11 | 2.299534532e-13 | 2.66835182e-14 | 2.481306278e-14 | 4.523281299e-14 | 1.089351873e-10 | 6.050781404e-11 | 1 | 1 | 1 | 1 | 1 | 1 | 1 | 0 | 0 | 0 | 0 | 0 | 0 | 0 | 0 | 0 | 0 | 1.69809949e-08 | 38.27439554 | 0 | 0.2302639532 | 27.52916284 | 3.907754635 | 26.50916993 | 2.529136508 | 1.104463585 | 0.001556352218 | 0 | 0 | 0 | 0 | 49.01 | 0 | 71 | 80.02 | 31.56 | 180.07 | 458.57 | 180.08 | 435.92 | 451.74 | 77.87 | 0.2 | Catalyst_05 | 7.408367 | 8.737114 | 13.29738 | 4.192214 | 6.433629 | 1.830723 | 2.635523 | 4.065651 | 47.98168 | 58.31448 | 0.6472096 | 95.40098
450.238 | 1770293105.0 | 05/02/2026_13:05:05,013 | 1 | 2 | 2.748832912e-06 | 2.214524557e-06 | 2.869460745e-11 | 7.014268073e-12 | 5.591736709e-12 | 1.14052396e-11 | 6.555047477e-11 | 8.695167503e-11 | 1.617225993e-12 | 2.962118831e-12 | 1.104796116e-11 | 5.42820346e-13 | 2.575702171e-14 | 4.999999912e-15 | 2.493821528e-14 | 5.069521835e-15 | 1.798837294e-11 | 2.213549846e-13 | 3.271494675e-14 | 2.423582168e-14 | 3.969615503e-14 | 1.088766646e-10 | 6.047030932e-11 | 1 | 1 | 1 | 1 | 1 | 1 | 1 | 0 | 0 | 0 | 0 | 0 | 0 | 0 | 0 | 0 | 0 | 1.815453272e-08 | 38.26002813 | 0 | 0.2380498097 | 27.54866482 | 3.926116382 | 26.49527722 | 2.520571945 | 1.105445102 | 0 | 0 | 0 | 0 | 0 | 49.01 | 0 | 71 | 80 | 31.56 | 180.08 | 459.76 | 180.17 | 435.91 | 452.77 | 77.87 | 0.2 | Catalyst_05 | 7.503967 | 8.672462 | 13.34282 | 4.178018 | 6.46386 | 1.83235 | 2.616021 | 4.079544 | 48.17568 | 58.63757 | 0.6420013 | 95.44045
455.974 | 1770293110.7 | 05/02/2026_13:05:10,749 | 1 | 2 | 2.751893817e-06 | 2.202673613e-06 | 2.86859269e-11 | 7.006874681e-12 | 5.590347196e-12 | 1.141957709e-11 | 6.548008663e-11 | 8.701622756e-11 | 1.611053413e-12 | 2.980935811e-12 | 1.104851887e-11 | 5.537826599e-13 | 2.340489253e-14 | 4.999999912e-15 | 2.673832632e-14 | 4.999999912e-15 | 1.795887571e-11 | 2.122118263e-13 | 3.721208183e-14 | 2.132100852e-14 | 4.196970327e-14 | 1.088767757e-10 | 6.070285941e-11 | 1 | 1 | 1 | 1 | 1 | 1 | 1 | 0 | 0 | 0 | 0 | 0 | 0 | 0 | 0 | 0 | 0 | 1.648036287e-08 | 38.22649856 | 0 | 0.2254046525 | 27.51957775 | 3.904526137 | 26.57580791 | 2.517471349 | 1.110572361 | 0.001021780989 | 0 | 0 | 0 | 0 | 49 | 0 | 71 | 79.98 | 31.56 | 180.1 | 461.49 | 180.32 | 435.96 | 454.37 | 77.87 | 0.2 | Catalyst_05 | 7.599567 | 8.76889 | 13.07943 | 4.172878 | 6.428314 | 1.840849 | 2.645108 | 3.999013 | 47.58731 | 58.76663 | 0.6447572 | 95.4896
461.71 | 1770293116.5 | 05/02/2026_13:05:16,485 | 1 | 2 | 2.747450935e-06 | 2.202673613e-06 | 2.869780802e-11 | 7.002314527e-12 | 5.669977075e-12 | 1.138634673e-11 | 6.556434562e-11 | 8.691799364e-11 | 1.614322066e-12 | 2.982165079e-12 | 1.105457306e-11 | 5.607303359e-13 | 1.955097054e-14 | 4.999999912e-15 | 2.588023789e-14 | 4.999999912e-15 | 1.80164321e-11 | 2.055037184e-13 | 5.315700273e-14 | 1.906977113e-14 | 4.722743328e-14 | 1.086977106e-10 | 6.058879093e-11 | 1 | 1 | 1 | 1 | 1 | 1 | 1 | 0 | 0 | 0 | 0 | 0 | 0 | 0 | 0 | 0 | 0 | 1.460395164e-08 | 38.2015359 | 0 | 0.2529682278 | 27.54350057 | 3.919757432 | 26.54750632 | 2.52118411 | 1.112383968 | 0 | 0 | 0 | 0 | 0 | 49 | 0 | 70.98 | 80 | 31.56 | 180.12 | 462.26 | 180.42 | 436.06 | 454.82 | 77.87 | 0.2 | Catalyst_05 | 7.695167 | 8.689582 | 13.172 | 4.179033 | 6.45339 | 1.843851 | 2.621185 | 4.027315 | 48.09244 | 58.95702 | 0.643199 | 95.50747
467.446 | 1770293122.2 | 05/02/2026_13:05:22,221 | 1 | 2 | 2.750402928e-06 | 2.208592377e-06 | 2.87078139e-11 | 6.999349884e-12 | 5.627477217e-12 | 1.138504048e-11 | 6.546253123e-11 | 8.70322911e-11 | 1.615089898e-12 | 2.990846286e-12 | 1.102774642e-11 | 5.696508803e-13 | 7.832513663e-15 | 4.999999912e-15 | 1.995940475e-14 | 4.999999912e-15 | 1.802894292e-11 | 2.001707719e-13 | 5.762454587e-14 | 4.999999912e-15 | 5.299498904e-14 | 1.087964788e-10 | 6.052938012e-11 | 1 | 1 | 1 | 1 | 1 | 1 | 1 | 0 | 0 | 0 | 0 | 0 | 0 | 0 | 0 | 0 | 0 | 7.256129379e-09 | 38.21637106 | 0 | 0.2281252778 | 27.53658981 | 3.946091538 | 26.51413365 | 2.520692309 | 1.114949404 | 0.009651349926 | 0 | 0 | 0 | 0 | 48.99 | 0 | 71 | 80.02 | 31.56 | 180.13 | 462.37 | 180.43 | 436.12 | 455.26 | 77.87 | 0.2 | Catalyst_05 | 7.790767 | 8.712493 | 13.28115 | 4.178217 | 6.496746 | 1.848104 | 2.628096 | 4.060687 | 47.95663 | 58.99566 | 0.638782 | 95.4845
473.182 | 1770293128.0 | 05/02/2026_13:05:27,957 | 1 | 2 | 2.741673143e-06 | 2.188366807e-06 | 2.880558639e-11 | 6.984062634e-12 | 5.628389248e-12 | 1.137062493e-11 | 6.546376635e-11 | 8.690118763e-11 | 1.616140273e-12 | 2.990542709e-12 | 1.103220553e-11 | 5.699195998e-13 | 4.999999912e-15 | 9.890197249e-15 | 7.662734379e-15 | 4.999999912e-15 | 1.803806757e-11 | 1.930411668e-13 | 5.86849227e-14 | 4.999999912e-15 | 5.914671828e-14 | 1.088637444e-10 | 6.043596179e-11 | 1 | 1 | 1 | 1 | 1 | 1 | 1 | 0 | 0 | 0 | 0 | 0 | 0 | 0 | 0 | 0 | 0 | 5.858991711e-09 | 38.25200263 | 0 | 0.2401148903 | 27.52079621 | 3.951297315 | 26.47855867 | 2.530225886 | 1.115360916 | 0.008909738596 | 0 | 0 | 0 | 0 | 49.01 | 0 | 70.98 | 79.98 | 31.54 | 180.06 | 461.79 | 180.37 | 436.28 | 454.86 | 77.87 | 0.2 | Catalyst_05 | 7.886367 | 8.764851 | 13.3975 | 4.19402 | 6.505317 | 1.848786 | 2.64389 | 4.096262 | 47.85044 | 58.62327 | 0.6403532 | 95.4085
478.918 | 1770293133.7 | 05/02/2026_13:05:33,693 | 1 | 2 | 2.742312745e-06 | 2.217071597e-06 | 2.885100318e-11 | 6.980668647e-12 | 5.654204535e-12 | 1.136656394e-11 | 6.534179448e-11 | 8.694330672e-11 | 1.620592332e-12 | 2.982198906e-12 | 1.103041183e-11 | 5.683877848e-13 | 4.999999912e-15 | 1.776686166e-14 | 4.999999912e-15 | 6.881761532e-15 | 1.802144198e-11 | 1.901278072e-13 | 5.323558028e-14 | 4.999999912e-15 | 6.412845108e-14 | 1.089754398e-10 | 6.025945021e-11 | 1 | 1 | 1 | 1 | 1 | 1 | 1 | 0 | 0 | 0 | 0 | 0 | 0 | 0 | 0 | 0 | 0 | 5.291291218e-09 | 38.29806031 | 0 | 0.2074056581 | 27.51892628 | 3.975665604 | 26.41115523 | 2.534411287 | 1.113045007 | 0.01919512518 | 0 | 0 | 0 | 0 | 49 | 0 | 71 | 80 | 31.54 | 180.06 | 460.84 | 180.22 | 436.34 | 454.09 | 77.87 | 0.2 | Catalyst_05 | 7.981967 | 8.77105 | 13.61796 | 4.200958 | 6.545436 | 1.844947 | 2.64576 | 4.163666 | 47.89572 | 58.38475 | 0.637481 | 95.33457
484.654 | 1770293139.4 | 05/02/2026_13:05:39,429 | 1 | 2 | 2.740840046e-06 | 2.199297796e-06 | 2.889195654e-11 | 6.993136539e-12 | 5.61864227e-12 | 1.135743496e-11 | 6.551365006e-11 | 8.718070016e-11 | 1.629489729e-12 | 2.969353496e-12 | 1.103851559e-11 | 5.565063384e-13 | 4.999999912e-15 | 1.649498917e-14 | 4.999999912e-15 | 1.051497722e-14 | 1.805256986e-11 | 1.943042623e-13 | 5.281356813e-14 | 4.999999912e-15 | 6.037686762e-14 | 1.087366447e-10 | 6.077233855e-11 | 1 | 1 | 1 | 1 | 1 | 1 | 1 | 0 | 0 | 0 | 0 | 0 | 0 | 0 | 0 | 0 | 0 | 5.527327764e-09 | 38.14590098 | 0 | 0.2196723983 | 27.53151554 | 3.945750693 | 26.58619078 | 2.533521494 | 1.107104975 | 0.01612625192 | 0 | 0 | 0 | 0 | 49 | 0 | 71 | 79.97 | 31.54 | 180.09 | 460.29 | 180.13 | 436.35 | 453.61 | 77.87 | 0.2 | Catalyst_05 | 8.077567 | 8.729314 | 13.04547 | 4.199483 | 6.496185 | 1.835101 | 2.63317 | 3.98863 | 48.10782 | 59.58728 | 0.6420886 | 95.59422
490.39 | 1770293145.2 | 05/02/2026_13:05:45,165 | 1 | 2 | 2.756084314e-06 | 2.188366807e-06 | 2.889007263e-11 | 7.011735376e-12 | 5.623211966e-12 | 1.137187306e-11 | 6.542457548e-11 | 8.686398822e-11 | 1.630142093e-12 | 2.956966269e-12 | 1.105333099e-11 | 5.476009186e-13 | 4.999999912e-15 | 9.178594706e-15 | 4.999999912e-15 | 1.467352444e-14 | 1.80037478e-11 | 2.045476283e-13 | 4.099567298e-14 | 4.999999912e-15 | 5.116284661e-14 | 1.087764878e-10 | 6.054848289e-11 | 1 | 1 | 1 | 1 | 1 | 1 | 1 | 0 | 0 | 0 | 0 | 0 | 0 | 0 | 0 | 0 | 0 | 5.64688664e-09 | 38.23075818 | 0 | 0.2326340409 | 27.51015845 | 3.935053994 | 26.53425589 | 2.538097623 | 1.105056267 | 0.004017261405 | 0 | 0 | 0 | 0 | 49 | 0 | 71.02 | 79.98 | 31.54 | 180.11 | 459.33 | 179.93 | 436.37 | 452.82 | 77.87 | 0.2 | Catalyst_05 | 8.173167 | 8.800116 | 13.21534 | 4.207068 | 6.478574 | 1.831705 | 2.654527 | 4.040565 | 47.80696 | 58.7752 | 0.6449969 | 95.45594
496.126 | 1770293150.9 | 05/02/2026_13:05:50,901 | 1 | 2 | 2.743795903e-06 | 2.22643871e-06 | 2.891465886e-11 | 7.022337573e-12 | 5.58244553e-12 | 1.138091704e-11 | 6.527825502e-11 | 8.67642555e-11 | 1.638434072e-12 | 2.95406451e-12 | 1.105110014e-11 | 5.448562608e-13 | 4.999999912e-15 | 4.999999912e-15 | 4.999999912e-15 | 1.931376405e-14 | 1.797888921e-11 | 2.146284588e-13 | 3.334602356e-14 | 4.999999912e-15 | 5.315262865e-14 | 1.090171148e-10 | 6.045309392e-11 | 1 | 1 | 1 | 1 | 1 | 1 | 1 | 0 | 0 | 0 | 0 | 0 | 0 | 0 | 0 | 0 | 0 | 5.44499552e-09 | 38.31226876 | 0 | 0.2222893501 | 27.46573512 | 3.936140133 | 26.49358363 | 2.540011799 | 1.104832953 | 0.008258614824 | 0 | 0 | 0 | 0 | 49 | 0 | 71.02 | 80.03 | 31.53 | 180.11 | 459.24 | 179.84 | 436.4 | 452.72 | 77.87 | 0.2 | Catalyst_05 | 8.268767 | 8.947385 | 13.34836 | 4.210241 | 6.480362 | 1.831335 | 2.698951 | 4.081237 | 47.05554 | 58.05355 | 0.6453052 | 95.31763
501.862 | 1770293156.6 | 05/02/2026_13:05:56,637 | 1 | 2 | 2.747144663e-06 | 2.223026513e-06 | 2.889009691e-11 | 7.027959378e-12 | 5.593441075e-12 | 1.137518725e-11 | 6.539952607e-11 | 8.683007091e-11 | 1.634474674e-12 | 2.954177484e-12 | 1.106861738e-11 | 5.364188369e-13 | 4.999999912e-15 | 4.999999912e-15 | 4.999999912e-15 | 2.162563545e-14 | 1.7996259e-11 | 2.18640061e-13 | 2.389191275e-14 | 4.999999912e-15 | 4.701254441e-14 | 1.086428239e-10 | 6.034441696e-11 | 1 | 1 | 1 | 1 | 1 | 1 | 1 | 0 | 0 | 0 | 0 | 0 | 0 | 0 | 0 | 0 | 0 | 5.439981102e-09 | 38.23474904 | 0 | 0.2229627942 | 27.54066455 | 3.954055716 | 26.48094834 | 2.541321995 | 1.105920032 | 0.002439772374 | 0 | 0 | 0 | 0 | 49 | 0 | 71.02 | 80.05 | 31.53 | 180.11 | 460.38 | 179.7 | 436.53 | 453.67 | 77.87 | 0.2 | Catalyst_05 | 8.364367 | 8.698984 | 13.38969 | 4.212413 | 6.509858 | 1.833137 | 2.624021 | 4.093873 | 48.42419 | 58.85856 | 0.6427127 | 95.44969
507.598 | 1770293162.4 | 05/02/2026_13:06:02,373 | 1 | 2 | 2.742679726e-06 | 2.242712526e-06 | 2.892655039e-11 | 7.033039082e-12 | 5.599826158e-12 | 1.139550693e-11 | 6.543537934e-11 | 8.697740445e-11 | 1.630806059e-12 | 2.969790429e-12 | 1.106325795e-11 | 5.359459079e-13 | 8.327284242e-15 | 4.999999912e-15 | 4.999999912e-15 | 1.626312576e-14 | 1.805341987e-11 | 2.246030374e-13 | 2.445895896e-14 | 1.459446069e-14 | 4.419182983e-14 | 1.086813903e-10 | 6.065744435e-11 | 1 | 1 | 1 | 1 | 1 | 1 | 1 | 0 | 0 | 0 | 0 | 0 | 0 | 0 | 0 | 0 | 0 | 7.483245512e-09 | 38.1738673 | 0 | 0.222248303 | 27.51510317 | 3.954036602 | 26.56742883 | 2.539612434 | 1.108870723 | 0.002993203524 | 0 | 0 | 0 | 0 | 49 | 0 | 70.98 | 80 | 31.54 | 180.09 | 464.98 | 179.62 | 436.85 | 457.48 | 77.87 | 0.2 | Catalyst_05 | 8.459967 | 8.783724 | 13.10684 | 4.209579 | 6.509827 | 1.838028 | 2.649583 | 4.007392 | 47.92476 | 59.3969 | 0.6422835 | 95.54995
513.334 | 1770293168.1 | 05/02/2026_13:06:08,109 | 1 | 2 | 2.741247272e-06 | 2.217923793e-06 | 2.903964569e-11 | 7.034488009e-12 | 5.622489453e-12 | 1.138295881e-11 | 6.527550722e-11 | 8.679160168e-11 | 1.633029107e-12 | 2.978317462e-12 | 1.108095907e-11 | 5.341332303e-13 | 2.32613035e-14 | 4.999999912e-15 | 1.293889922e-14 | 1.699413044e-14 | 1.805670197e-11 | 2.259511209e-13 | 2.640071931e-14 | 2.006368975e-14 | 4.368881423e-14 | 1.088865942e-10 | 6.030586447e-11 | 1 | 1 | 1 | 1 | 1 | 1 | 1 | 0 | 0 | 0 | 0 | 0 | 0 | 0 | 0 | 0 | 0 | 1.619809384e-08 | 38.28305806 | 0 | 0.2120852722 | 27.48649554 | 3.981949174 | 26.4411248 | 2.551874018 | 1.113320797 | 0.004386558643 | 0 | 0 | 0 | 0 | 49 | 0 | 70.99 | 80.03 | 31.53 | 180.08 | 466.44 | 179.64 | 437.01 | 458.81 | 77.87 | 0.2 | Catalyst_05 | 8.555567 | 8.878562 | 13.51994 | 4.229903 | 6.555781 | 1.845404 | 2.67819 | 4.133696 | 47.64176 | 58.45589 | 0.6408605 | 95.34086
519.07 | 1770293173.8 | 05/02/2026_13:06:13,845 | 1 | 2 | 2.754067282e-06 | 2.20182983e-06 | 2.917610598e-11 | 7.016857147e-12 | 5.585874211e-12 | 1.139385114e-11 | 6.537779346e-11 | 8.689612918e-11 | 1.629411883e-12 | 3.001202151e-12 | 1.105446637e-11 | 5.439583246e-13 | 2.521858658e-14 | 4.999999912e-15 | 2.478783983e-14 | 8.388400211e-15 | 1.818346342e-11 | 2.27446588e-13 | 3.012366967e-14 | 2.469470348e-14 | 4.25648896e-14 | 1.091133295e-10 | 6.046976114e-11 | 1 | 1 | 1 | 1 | 1 | 1 | 1 | 0 | 0 | 0 | 0 | 0 | 0 | 0 | 0 | 0 | 0 | 1.75418858e-08 | 38.26968715 | 0 | 0.2226625412 | 27.45420282 | 4.006785734 | 26.4477575 | 2.557828616 | 1.118301505 | 0.002473252194 | 0 | 0 | 0 | 0 | 49 | 0 | 71 | 80 | 31.53 | 180.08 | 468.5 | 179.74 | 437.4 | 460.7 | 77.87 | 0.21 | Catalyst_05 | 8.651167 | 8.985617 | 13.49824 | 4.239773 | 6.596672 | 1.85366 | 2.710483 | 4.127063 | 47.184 | 58.59976 | 0.6383742 | 95.33951
524.806 | 1770293179.6 | 05/02/2026_13:06:19,581 | 1 | 2 | 2.745674465e-06 | 2.242712526e-06 | 2.932406054e-11 | 7.012548962e-12 | 5.631399427e-12 | 1.13964992e-11 | 6.535361141e-11 | 8.671821594e-11 | 1.626219992e-12 | 3.033821024e-12 | 1.103535926e-11 | 5.5171964e-13 | 2.078887701e-14 | 4.999999912e-15 | 2.85306853e-14 | 4.999999912e-15 | 1.821616816e-11 | 2.184610864e-13 | 4.379698373e-14 | 2.459575139e-14 | 4.278414239e-14 | 1.08539136e-10 | 6.026548705e-11 | 1 | 1 | 1 | 1 | 1 | 1 | 1 | 0 | 0 | 0 | 0 | 0 | 0 | 0 | 0 | 0 | 0 | 1.50732211e-08 | 38.17841994 | 0 | 0.2387385751 | 27.49848812 | 4.030982743 | 26.4311913 | 2.578243948 | 1.132831046 | 0 | 0 | 0 | 0 | 0 | 49 | 0 | 71 | 80.02 | 31.53 | 180.1 | 469.02 | 179.8 | 437.6 | 461.24 | 77.87 | 0.21 | Catalyst_05 | 8.746767 | 8.838805 | 13.55242 | 4.273613 | 6.636509 | 1.877744 | 2.666198 | 4.14363 | 48.35058 | 59.19361 | 0.6396068 | 95.42498
530.542 | 1770293185.3 | 05/02/2026_13:06:25,317 | 1 | 2 | 2.748813813e-06 | 2.203515578e-06 | 2.954233039e-11 | 6.997227017e-12 | 5.665862311e-12 | 1.138978321e-11 | 6.515210593e-11 | 8.670503898e-11 | 1.623918556e-12 | 3.046105902e-12 | 1.103880876e-11 | 5.659007334e-13 | 1.637614876e-14 | 4.999999912e-15 | 3.325677678e-14 | 4.999999912e-15 | 1.824727348e-11 | 2.138950231e-13 | 5.158874833e-14 | 1.635674492e-14 | 4.945829106e-14 | 1.086221807e-10 | 6.018301135e-11 | 1 | 1 | 1 | 1 | 1 | 1 | 1 | 0 | 0 | 0 | 0 | 0 | 0 | 0 | 0 | 0 | 0 | 1.193052237e-08 | 38.19940615 | 0 | 0.2144673921 | 27.45766794 | 4.060658848 | 26.394465 | 2.596638892 | 1.136827842 | 0.01022196659 | 0 | 0 | 0 | 0 | 49 | 0 | 71 | 79.98 | 31.52 | 180.11 | 469.33 | 179.96 | 438.02 | 461.67 | 77.87 | 0.21 | Catalyst_05 | 8.842367 | 8.974129 | 13.67254 | 4.304104 | 6.685367 | 1.884369 | 2.707018 | 4.180356 | 47.96124 | 58.95801 | 0.6394625 | 95.34617
536.278 | 1770293191.1 | 05/02/2026_13:06:31,053 | 1 | 2 | 2.744474159e-06 | 2.211980018e-06 | 2.977542518e-11 | 7.006517762e-12 | 5.604072761e-12 | 1.136620572e-11 | 6.527114266e-11 | 8.670848067e-11 | 1.629186478e-12 | 3.055495744e-12 | 1.101089706e-11 | 5.647152667e-13 | 4.999999912e-15 | 4.999999912e-15 | 2.410630696e-14 | 4.999999912e-15 | 1.835762792e-11 | 2.048629143e-13 | 6.003683472e-14 | 1.060956793e-14 | 5.485233239e-14 | 1.088989871e-10 | 6.033303024e-11 | 1 | 1 | 1 | 1 | 1 | 1 | 1 | 0 | 0 | 0 | 0 | 0 | 0 | 0 | 0 | 0 | 0 | 5.649190371e-09 | 38.20886084 | 0 | 0.2374927527 | 27.41057953 | 4.078336248 | 26.3971749 | 2.61152421 | 1.138001926 | 0.007991422259 | 0 | 0 | 0 | 0 | 49 | 0 | 71.02 | 80.02 | 31.53 | 180.1 | 469.2 | 180.05 | 438.23 | 461.61 | 77.87 | 0.21 | Catalyst_05 | 8.937967 | 9.130234 | 13.66368 | 4.328777 | 6.71447 | 1.886315 | 2.754106 | 4.177646 | 47.41146 | 58.83557 | 0.6403406 | 95.30221
542.014 | 1770293196.8 | 05/02/2026_13:06:36,789 | 1 | 2 | 2.742455763e-06 | 2.219624321e-06 | 2.996786846e-11 | 6.988693478e-12 | 5.611916314e-12 | 1.13290809e-11 | 6.507457073e-11 | 8.663490758e-11 | 1.631412019e-12 | 3.06427171e-12 | 1.100557753e-11 | 5.685998005e-13 | 4.999999912e-15 | 1.052613434e-14 | 1.335509563e-14 | 4.999999912e-15 | 1.840725489e-11 | 2.003051858e-13 | 6.168025482e-14 | 4.999999912e-15 | 6.001159991e-14 | 1.088140272e-10 | 6.029535204e-11 | 1 | 1 | 1 | 1 | 1 | 1 | 1 | 0 | 0 | 0 | 0 | 0 | 0 | 0 | 0 | 0 | 0 | 5.457939377e-09 | 38.19330689 | 0 | 0.2192424954 | 27.37191164 | 4.117122317 | 26.39374424 | 2.62927397 | 1.141857725 | 0.01700165644 | 0 | 0 | 0 | 0 | 49 | 0 | 71.01 | 80.02 | 31.54 | 180.09 | 468.52 | 180.19 | 438.59 | 461.12 | 77.87 | 0.21 | Catalyst_05 | 9.033567 | 9.258423 | 13.6749 | 4.358199 | 6.778327 | 1.892706 | 2.792774 | 4.181077 | 47.0728 | 59.03657 | 0.6386193 | 95.29675
547.75 | 1770293202.5 | 05/02/2026_13:06:42,525 | 1 | 2 | 2.748175348e-06 | 2.240136155e-06 | 3.021443859e-11 | 6.980388489e-12 | 5.601851014e-12 | 1.132154179e-11 | 6.517646145e-11 | 8.655531847e-11 | 1.634661915e-12 | 3.061091745e-12 | 1.099139182e-11 | 5.652624636e-13 | 4.999999912e-15 | 1.797883165e-14 | 4.999999912e-15 | 4.999999912e-15 | 1.845851423e-11 | 2.00462341e-13 | 5.861652309e-14 | 4.999999912e-15 | 6.330428803e-14 | 1.088069773e-10 | 6.022647658e-11 | 1 | 1 | 1 | 1 | 1 | 1 | 1 | 0 | 0 | 0 | 0 | 0 | 0 | 0 | 0 | 0 | 0 | 5.876936496e-09 | 38.19028338 | 0 | 0.2398493594 | 27.37428825 | 4.130225501 | 26.35894736 | 2.65109691 | 1.141014794 | 0.01207045581 | 0 | 0 | 0 | 0 | 49 | 0 | 71 | 79.98 | 31.55 | 180.07 | 466.89 | 180.32 | 438.97 | 459.74 | 77.87 | 0.21 | Catalyst_05 | 9.129167 | 9.250544 | 13.78871 | 4.394372 | 6.7999 | 1.891309 | 2.790398 | 4.215874 | 47.50393 | 58.95041 | 0.641877 | 95.26495
553.486 | 1770293208.3 | 05/02/2026_13:06:48,261 | 1 | 2 | 2.744540552e-06 | 2.20605466e-06 | 3.032112408e-11 | 6.992331193e-12 | 5.580892519e-12 | 1.130375654e-11 | 6.511707146e-11 | 8.643726707e-11 | 1.645016697e-12 | 3.064036004e-12 | 1.100971831e-11 | 5.553430979e-13 | 4.999999912e-15 | 1.682969593e-14 | 4.999999912e-15 | 9.588485808e-15 | 1.846261165e-11 | 2.061740671e-13 | 5.151842088e-14 | 4.999999912e-15 | 6.61638306e-14 | 1.08849936e-10 | 6.015073856e-11 | 1 | 1 | 1 | 1 | 1 | 1 | 1 | 0 | 0 | 0 | 0 | 0 | 0 | 0 | 0 | 0 | 0 | 5.858708649e-09 | 38.21833131 | 0 | 0.2403833449 | 27.35042989 | 4.136630676 | 26.33420016 | 2.661314965 | 1.143440771 | 0.01245393438 | 0 | 0 | 0 | 0 | 49 | 0 | 71.02 | 79.98 | 31.54 | 180.08 | 465.55 | 180.32 | 439.05 | 459.19 | 77.87 | 0.21 | Catalyst_05 | 9.224767 | 9.329638 | 13.86965 | 4.411309 | 6.810445 | 1.89533 | 2.814256 | 4.240621 | 47.28275 | 58.63505 | 0.6433533 | 95.19547
559.222 | 1770293214.0 | 05/02/2026_13:06:53,997 | 1 | 2 | 2.756443564e-06 | 2.221323484e-06 | 3.043846425e-11 | 7.001484462e-12 | 5.580750705e-12 | 1.130969363e-11 | 6.504071587e-11 | 8.637684318e-11 | 1.649009054e-12 | 3.05278372e-12 | 1.102059329e-11 | 5.45483526e-13 | 4.999999912e-15 | 1.418796958e-14 | 4.999999912e-15 | 1.40211007e-14 | 1.845745431e-11 | 2.068890984e-13 | 3.735129339e-14 | 4.999999912e-15 | 6.0960907e-14 | 1.083457629e-10 | 6.04091499e-11 | 1 | 1 | 1 | 1 | 1 | 1 | 1 | 0 | 0 | 0 | 0 | 0 | 0 | 0 | 0 | 0 | 0 | 5.60239475e-09 | 38.0829896 | 0 | 0.2311710945 | 27.34709286 | 4.128230175 | 26.47449542 | 2.674265987 | 1.141112768 | 0.009159314117 | 0 | 0 | 0 | 0 | 49 | 0 | 71.01 | 79.98 | 31.55 | 180.09 | 464.98 | 180.26 | 439.2 | 458.14 | 77.87 | 0.21 | Catalyst_05 | 9.320367 | 9.340701 | 13.41079 | 4.432776 | 6.796615 | 1.891471 | 2.817593 | 4.100326 | 47.45657 | 59.67446 | 0.6477996 | 95.40713
564.958 | 1770293219.7 | 05/02/2026_13:06:59,733 | 1 | 2 | 2.741728167e-06 | 2.219624321e-06 | 3.043712157e-11 | 7.011967396e-12 | 5.555883878e-12 | 1.132264681e-11 | 6.517610757e-11 | 8.643029348e-11 | 1.654476035e-12 | 3.056076442e-12 | 1.101520698e-11 | 5.413283211e-13 | 4.999999912e-15 | 1.140655055e-14 | 4.999999912e-15 | 1.590417353e-14 | 1.852345534e-11 | 2.153788622e-13 | 3.660331586e-14 | 4.999999912e-15 | 5.458216615e-14 | 1.088425114e-10 | 6.0181235e-11 | 1 | 1 | 1 | 1 | 1 | 1 | 1 | 0 | 0 | 0 | 0 | 0 | 0 | 0 | 0 | 0 | 0 | 5.836788473e-09 | 38.20085017 | 0 | 0.2429637378 | 27.34796313 | 4.154796803 | 26.33566446 | 2.670425858 | 1.140998566 | 0.002735125654 | 0 | 0 | 0 | 0 | 49.01 | 0 | 71 | 79.98 | 31.55 | 180.11 | 464.8 | 180.21 | 439.29 | 457.88 | 77.87 | 0.21 | Catalyst_05 | 9.415967 | 9.337815 | 13.86486 | 4.426411 | 6.840353 | 1.891282 | 2.816723 | 4.239156 | 47.40307 | 58.88418 | 0.6427332 | 95.22373
570.694 | 1770293225.5 | 05/02/2026_13:07:05,469 | 1 | 2 | 2.748686939e-06 | 2.221323484e-06 | 3.047630898e-11 | 7.036263933e-12 | 5.560078439e-12 | 1.132887881e-11 | 6.513762446e-11 | 8.645263672e-11 | 1.655504293e-12 | 3.065675968e-12 | 1.103340856e-11 | 5.307847261e-13 | 4.999999912e-15 | 4.999999912e-15 | 4.999999912e-15 | 1.956746058e-14 | 1.855200195e-11 | 2.238405316e-13 | 2.67504626e-14 | 4.999999912e-15 | 5.028631659e-14 | 1.084439691e-10 | 6.021630417e-11 | 1 | 1 | 1 | 1 | 1 | 1 | 1 | 0 | 0 | 0 | 0 | 0 | 0 | 0 | 0 | 0 | 0 | 5.614539039e-09 | 38.10243545 | 0 | 0.231613541 | 27.37377344 | 4.176089236 | 26.38039335 | 2.676530027 | 1.145667241 | 0.002395035924 | 0 | 0 | 0 | 0 | 49 | 0 | 71 | 79.97 | 31.56 | 180.1 | 465.54 | 180.06 | 439.53 | 458.53 | 77.87 | 0.21 | Catalyst_05 | 9.511567 | 9.252251 | 13.71857 | 4.436529 | 6.875409 | 1.899021 | 2.790912 | 4.194428 | 47.95081 | 59.78362 | 0.6409178 | 95.37492
576.43 | 1770293231.2 | 05/02/2026_13:07:11,205 | 1 | 2 | 2.747964572e-06 | 2.216222128e-06 | 3.065826065e-11 | 7.018739322e-12 | 5.55312003e-12 | 1.133416017e-11 | 6.50434151e-11 | 8.639573085e-11 | 1.656021457e-12 | 3.064243087e-12 | 1.103958071e-11 | 5.30298624e-13 | 5.701090777e-15 | 4.999999912e-15 | 4.999999912e-15 | 1.500677939e-14 | 1.858779797e-11 | 2.291327393e-13 | 2.32802313e-14 | 9.003480809e-15 | 4.664922826e-14 | 1.087839679e-10 | 6.000126784e-11 | 1 | 1 | 1 | 1 | 1 | 1 | 1 | 0 | 0 | 0 | 0 | 0 | 0 | 0 | 0 | 0 | 0 | 5.915053578e-09 | 38.20238119 | 0 | 0.2217892086 | 27.33872389 | 4.207607074 | 26.27509646 | 2.691132508 | 1.144716142 | 0.003228547796 | 0 | 0 | 0 | 0 | 49 | 0 | 71 | 80.02 | 31.55 | 180.1 | 468.54 | 179.97 | 439.69 | 459.6 | 77.87 | 0.21 | Catalyst_05 | 9.607167 | 9.368445 | 14.06296 | 4.460734 | 6.927299 | 1.897444 | 2.825962 | 4.299724 | 47.61445 | 59.04845 | 0.6395874 | 95.19575
582.166 | 1770293236.9 | 05/02/2026_13:07:16,941 | 1 | 2 | 2.739730462e-06 | 2.223880983e-06 | 3.09440841e-11 | 7.030837718e-12 | 5.543660583e-12 | 1.132717704e-11 | 6.505494754e-11 | 8.628709552e-11 | 1.654589768e-12 | 3.078392359e-12 | 1.100905304e-11 | 5.267114869e-13 | 1.838726755e-14 | 4.999999912e-15 | 7.812621942e-15 | 9.570538874e-15 | 1.865285183e-11 | 2.288169383e-13 | 2.348250954e-14 | 1.630338354e-14 | 4.010313403e-14 | 1.08535278e-10 | 5.995370866e-11 | 1 | 1 | 1 | 1 | 1 | 1 | 1 | 0 | 0 | 0 | 0 | 0 | 0 | 0 | 0 | 0 | 0 | 1.374930937e-08 | 38.14558273 | 0 | 0.231385893 | 27.34163287 | 4.234959402 | 26.27318611 | 2.718489839 | 1.150558846 | 0 | 0 | 0 | 0 | 0 | 48.99 | 0 | 71 | 79.98 | 31.56 | 180.09 | 470.49 | 179.79 | 440.09 | 462.73 | 77.87 | 0.21 | Catalyst_05 | 9.702767 | 9.358801 | 14.06921 | 4.50608 | 6.972331 | 1.907129 | 2.823053 | 4.301635 | 48.14805 | 59.44063 | 0.6419164 | 95.24242
587.902 | 1770293242.7 | 05/02/2026_13:07:22,677 | 1 | 2 | 2.744526228e-06 | 2.253051434e-06 | 3.113708943e-11 | 7.021359622e-12 | 5.563283341e-12 | 1.13440507e-11 | 6.495140537e-11 | 8.615527736e-11 | 1.650443345e-12 | 3.110043906e-12 | 1.102069911e-11 | 5.367292982e-13 | 2.449728212e-14 | 4.999999912e-15 | 1.590562704e-14 | 1.020889678e-14 | 1.87400824e-11 | 2.335959117e-13 | 3.362834642e-14 | 2.460594289e-14 | 4.067552501e-14 | 1.083562892e-10 | 5.975563794e-11 | 1 | 1 | 1 | 1 | 1 | 1 | 1 | 0 | 0 | 0 | 0 | 0 | 0 | 0 | 0 | 0 | 0 | 1.74062442e-08 | 38.12683198 | 0 | 0.2385605363 | 27.33368734 | 4.277432158 | 26.21640899 | 2.738525099 | 1.162787256 | 0 | 0 | 0 | 0 | 0 | 49 | 0 | 71 | 80.05 | 31.55 | 180.11 | 475.38 | 179.6 | 440.84 | 467.1 | 77.87 | 0.21 | Catalyst_05 | 9.798367 | 9.385142 | 14.25491 | 4.53929 | 7.042257 | 1.927398 | 2.830998 | 4.358412 | 48.36677 | 59.49629 | 0.6402264 | 95.20579
593.638 | 1770293248.4 | 05/02/2026_13:07:28,413 | 1 | 2 | 2.745070788e-06 | 2.259971325e-06 | 3.1341367e-11 | 7.011360676e-12 | 5.55234244e-12 | 1.133374557e-11 | 6.494346033e-11 | 8.615490266e-11 | 1.651384975e-12 | 3.138075954e-12 | 1.101697466e-11 | 5.458763866e-13 | 3.152360507e-14 | 4.999999912e-15 | 2.773612774e-14 | 4.999999912e-15 | 1.878719749e-11 | 2.301678813e-13 | 3.595137155e-14 | 2.677374246e-14 | 3.982421624e-14 | 1.083998447e-10 | 5.997551067e-11 | 1 | 1 | 1 | 1 | 1 | 1 | 1 | 0 | 0 | 0 | 0 | 0 | 0 | 0 | 0 | 0 | 0 | 2.16050815e-08 | 38.09017681 | 0 | 0.2409032097 | 27.28847026 | 4.274447784 | 26.2759703 | 2.752726743 | 1.171202624 | 0 | 0 | 0 | 0 | 0 | 49 | 0 | 71.01 | 79.98 | 31.55 | 180.11 | 476.83 | 179.57 | 441.15 | 467.96 | 77.87 | 0.21 | Catalyst_05 | 9.893967 | 9.535042 | 14.0601 | 4.56283 | 7.037344 | 1.941347 | 2.876216 | 4.298851 | 47.85328 | 59.57364 | 0.6439959 | 95.22449
599.374 | 1770293254.1 | 05/02/2026_13:07:34,149 | 1 | 2 | 2.739536967e-06 | 2.233276973e-06 | 3.165248272e-11 | 7.00327513e-12 | 5.583267789e-12 | 1.128866011e-11 | 6.493043603e-11 | 8.613452313e-11 | 1.648312563e-12 | 3.170718462e-12 | 1.101609862e-11 | 5.456890907e-13 | 1.462648023e-14 | 4.999999912e-15 | 2.94503869e-14 | 4.999999912e-15 | 1.889708529e-11 | 2.272700122e-13 | 4.977700245e-14 | 1.760678598e-14 | 4.355250291e-14 | 1.083790974e-10 | 6.011536408e-11 | 1 | 1 | 1 | 1 | 1 | 1 | 1 | 0 | 0 | 0 | 0 | 0 | 0 | 0 | 0 | 0 | 0 | 1.166800837e-08 | 38.03922857 | 0 | 0.2549808982 | 27.24520873 | 4.297445441 | 26.30590971 | 2.776974152 | 1.181119002 | 0 | 0 | 0 | 0 | 0 | 49 | 0 | 71 | 80 | 31.56 | 180.12 | 477.08 | 179.58 | 441.78 | 468.84 | 77.87 | 0.21 | Catalyst_05 | 9.989567 | 9.67846 | 13.96218 | 4.603022 | 7.075206 | 1.957784 | 2.919477 | 4.268911 | 47.55944 | 59.78316 | 0.6461918 | 95.24042
605.11 | 1770293259.9 | 05/02/2026_13:07:39,885 | 1 | 2 | 2.746557357e-06 | 2.256510015e-06 | 3.200076315e-11 | 6.997673274e-12 | 5.579708136e-12 | 1.130301408e-11 | 6.486158832e-11 | 8.617138253e-11 | 1.648751123e-12 | 3.185833325e-12 | 1.098177712e-11 | 5.592983758e-13 | 8.889007694e-15 | 4.999999912e-15 | 2.741501416e-14 | 4.999999912e-15 | 1.900681522e-11 | 2.18298063e-13 | 5.521178946e-14 | 9.222740369e-15 | 4.980998253e-14 | 1.085085979e-10 | 5.983625401e-11 | 1 | 1 | 1 | 1 | 1 | 1 | 1 | 0 | 0 | 0 | 0 | 0 | 0 | 0 | 0 | 0 | 0 | 7.899112e-09 | 38.06891688 | 0 | 0.2348216549 | 27.23817599 | 4.369437554 | 26.17759173 | 2.80631444 | 1.186029218 | 0.005414156206 | 0 | 0 | 0 | 0 | 48.99 | 0 | 71 | 80 | 31.55 | 180.11 | 476.96 | 179.62 | 442.08 | 468.94 | 77.87 | 0.21 | Catalyst_05 | 10.08517 | 9.701775 | 14.38186 | 4.651655 | 7.193732 | 1.965923 | 2.92651 | 4.397229 | 47.94644 | 59.66129 | 0.6422599 | 95.13611
610.846 | 1770293265.6 | 05/02/2026_13:07:45,621 | 1 | 2 | 2.743467121e-06 | 2.252188324e-06 | 3.231586873e-11 | 6.992612652e-12 | 5.570888802e-12 | 1.126234869e-11 | 6.474957376e-11 | 8.59883692e-11 | 1.651783745e-12 | 3.209253393e-12 | 1.096947533e-11 | 5.632780483e-13 | 4.999999912e-15 | 4.999999912e-15 | 1.958589202e-14 | 4.999999912e-15 | 1.91185557e-11 | 2.102283598e-13 | 6.061163805e-14 | 4.999999912e-15 | 5.441431472e-14 | 1.079581216e-10 | 5.967104588e-11 | 1 | 1 | 1 | 1 | 1 | 1 | 1 | 0 | 0 | 0 | 0 | 0 | 0 | 0 | 0 | 0 | 0 | 5.702643073e-09 | 37.96325838 | 0 | 0.2374730922 | 27.24630731 | 4.43577027 | 26.16412394 | 2.840446817 | 1.197417184 | 0.007190922565 | 0 | 0 | 0 | 0 | 49 | 0 | 71.02 | 80 | 31.56 | 180.1 | 476.64 | 179.74 | 442.64 | 468.67 | 77.87 | 0.21 | Catalyst_05 | 10.18077 | 9.674818 | 14.42591 | 4.708232 | 7.302941 | 1.9848 | 2.918379 | 4.410697 | 48.66481 | 60.52292 | 0.6403503 | 95.23653
616.582 | 1770293271.4 | 05/02/2026_13:07:51,357 | 1 | 2 | 2.745532584e-06 | 2.240136155e-06 | 3.262263029e-11 | 6.981800554e-12 | 5.565677259e-12 | 1.125300547e-11 | 6.471949365e-11 | 8.595411188e-11 | 1.662434513e-12 | 3.209300664e-12 | 1.096736157e-11 | 5.575197422e-13 | 4.999999912e-15 | 1.199591438e-14 | 4.999999912e-15 | 4.999999912e-15 | 1.918419243e-11 | 2.075686628e-13 | 5.811689563e-14 | 4.999999912e-15 | 6.569571953e-14 | 1.082792606e-10 | 5.95246144e-11 | 1 | 1 | 1 | 1 | 1 | 1 | 1 | 0 | 0 | 0 | 0 | 0 | 0 | 0 | 0 | 0 | 0 | 5.779031951e-09 | 38.03367902 | 0 | 0.2327661559 | 27.20770715 | 4.472733053 | 26.07178442 | 2.86432003 | 1.197103281 | 0.01440665188 | 0 | 0 | 0 | 0 | 49 | 0 | 71 | 80 | 31.56 | 180.09 | 475.71 | 179.81 | 442.89 | 468.35 | 77.87 | 0.21 | Catalyst_05 | 10.27637 | 9.802783 | 14.72792 | 4.747804 | 7.363795 | 1.984279 | 2.956979 | 4.503037 | 48.43322 | 59.95608 | 0.6403959 | 95.08181
622.318 | 1770293277.1 | 05/02/2026_13:07:57,093 | 1 | 2 | 2.742192009e-06 | 2.245289807e-06 | 3.292193601e-11 | 6.978802085e-12 | 5.541604068e-12 | 1.125307399e-11 | 6.465229047e-11 | 8.580675753e-11 | 1.666064422e-12 | 3.214578777e-12 | 1.09787136e-11 | 5.499558599e-13 | 4.999999912e-15 | 1.589349752e-14 | 4.999999912e-15 | 8.811397453e-15 | 1.925721214e-11 | 2.072170425e-13 | 5.312401587e-14 | 4.999999912e-15 | 6.44631443e-14 | 1.081546241e-10 | 5.950429732e-11 | 1 | 1 | 1 | 1 | 1 | 1 | 1 | 0 | 0 | 0 | 0 | 0 | 0 | 0 | 0 | 0 | 0 | 5.759362343e-09 | 38.00550931 | 0 | 0.2361696525 | 27.17692425 | 4.50096664 | 26.07140361 | 2.891705049 | 1.199876919 | 0.01130842529 | 0 | 0 | 0 | 0 | 49 | 0 | 71 | 79.98 | 31.56 | 180.09 | 475.12 | 179.98 | 443.31 | 467.44 | 77.87 | 0.21 | Catalyst_05 | 10.37197 | 9.904832 | 14.72917 | 4.793196 | 7.410279 | 1.988877 | 2.987762 | 4.503417 | 48.3925 | 60.08356 | 0.6424631 | 95.07699
628.054 | 1770293282.8 | 05/02/2026_13:08:02,829 | 1 | 2 | 2.741463049e-06 | 2.259971325e-06 | 3.310042518e-11 | 6.976314925e-12 | 5.532179315e-12 | 1.12277479e-11 | 6.451799511e-11 | 8.568223908e-11 | 1.680040113e-12 | 3.211954791e-12 | 1.096209495e-11 | 5.411740392e-13 | 4.999999912e-15 | 1.0221997e-14 | 4.999999912e-15 | 1.246498767e-14 | 1.928047132e-11 | 2.133250716e-13 | 5.174834966e-14 | 4.999999912e-15 | 6.18224005e-14 | 1.078950332e-10 | 5.951340809e-11 | 1 | 1 | 1 | 1 | 1 | 1 | 1 | 0 | 0 | 0 | 0 | 0 | 0 | 0 | 0 | 0 | 0 | 5.740414125e-09 | 37.95652207 | 0 | 0.2362019491 | 27.15748593 | 4.51469379 | 26.1050216 | 2.910579931 | 1.201664789 | 0.01114873605 | 0 | 0 | 0 | 0 | 49 | 0 | 71 | 80.02 | 31.57 | 180.08 | 473.02 | 180.19 | 443.74 | 465.69 | 77.87 | 0.21 | Catalyst_05 | 10.46757 | 9.969273 | 14.61922 | 4.824482 | 7.432879 | 1.99184 | 3.0072 | 4.469799 | 48.39352 | 60.38109 | 0.6446904 | 95.12293
633.79 | 1770293288.6 | 05/02/2026_13:08:08,565 | 1 | 2 | 2.740894615e-06 | 2.240136155e-06 | 3.331674173e-11 | 7.004557524e-12 | 5.512915211e-12 | 1.123396254e-11 | 6.460720153e-11 | 8.570395782e-11 | 1.683169121e-12 | 3.215541548e-12 | 1.096691141e-11 | 5.346284396e-13 | 4.999999912e-15 | 9.869834577e-15 | 4.999999912e-15 | 1.589641301e-14 | 1.929034536e-11 | 2.241665241e-13 | 3.6677045e-14 | 4.999999912e-15 | 6.224635065e-14 | 1.080685541e-10 | 5.934683994e-11 | 1 | 1 | 1 | 1 | 1 | 1 | 1 | 0 | 0 | 0 | 0 | 0 | 0 | 0 | 0 | 0 | 0 | 5.697246081e-09 | 38.00030734 | 0 | 0.233800266 | 27.16981924 | 4.527740497 | 26.02016677 | 2.928273422 | 1.202602803 | 0.00908963579 | 0 | 0 | 0 | 0 | 48.99 | 0 | 71 | 80.03 | 31.56 | 180.09 | 471.97 | 180.25 | 443.86 | 465.13 | 77.87 | 0.21 | Catalyst_05 | 10.56317 | 9.928386 | 14.89675 | 4.853811 | 7.454358 | 1.993395 | 2.994867 | 4.554654 | 48.88821 | 59.97388 | 0.6467406 | 95.02502
639.526 | 1770293294.3 | 05/02/2026_13:08:14,301 | 1 | 2 | 2.737060413e-06 | 2.304583859e-06 | 3.343248248e-11 | 7.023781296e-12 | 5.512658472e-12 | 1.123537288e-11 | 6.452430257e-11 | 8.570617827e-11 | 1.683984983e-12 | 3.221499673e-12 | 1.097270018e-11 | 5.228750375e-13 | 4.999999912e-15 | 4.999999912e-15 | 4.999999912e-15 | 1.192946634e-14 | 1.93600691e-11 | 2.300058473e-13 | 2.979188009e-14 | 4.999999912e-15 | 5.4693717e-14 | 1.078376902e-10 | 5.937661474e-11 | 1 | 1 | 1 | 1 | 1 | 1 | 1 | 0 | 0 | 0 | 0 | 0 | 0 | 0 | 0 | 0 | 0 | 5.498175667e-09 | 37.93429163 | 0 | 0.2186324903 | 27.1655655 | 4.568224832 | 26.04551742 | 2.939443457 | 1.20527186 | 0.008071145684 | 0 | 0 | 0 | 0 | 49 | 0 | 71 | 79.98 | 31.57 | 180.1 | 472.01 | 180.25 | 444.14 | 464.81 | 77.86 | 0.21 | Catalyst_05 | 10.65877 | 9.942488 | 14.81384 | 4.872326 | 7.521011 | 1.997819 | 2.99912 | 4.529304 | 49.00509 | 60.6797 | 0.6434542 | 95.1264
645.262 | 1770293300.0 | 05/02/2026_13:08:20,037 | 1 | 2 | 2.737671593e-06 | 2.258237373e-06 | 3.35633743e-11 | 7.027715215e-12 | 5.514595725e-12 | 1.123774945e-11 | 6.459746626e-11 | 8.565159693e-11 | 1.68519029e-12 | 3.225518594e-12 | 1.099718493e-11 | 5.204172054e-13 | 4.999999912e-15 | 4.999999912e-15 | 4.999999912e-15 | 2.102997138e-14 | 1.940031642e-11 | 2.389162002e-13 | 2.68081862e-14 | 6.8774027e-15 | 4.55825529e-14 | 1.082203771e-10 | 5.923896096e-11 | 1 | 1 | 1 | 1 | 1 | 1 | 1 | 0 | 0 | 0 | 0 | 0 | 0 | 0 | 0 | 0 | 0 | 5.677342308e-09 | 38.0300543 | 0 | 0.2351353593 | 27.14352496 | 4.573822781 | 25.95651936 | 2.948060407 | 1.205564695 | 0 | 0 | 0 | 0 | 0 | 49 | 0 | 71 | 80 | 31.58 | 180.13 | 474.04 | 180.19 | 444.34 | 465.35 | 77.87 | 0.21 | Catalyst_05 | 10.75437 | 10.01556 | 15.10492 | 4.886609 | 7.530227 | 1.998305 | 3.021161 | 4.618302 | 48.79019 | 59.871 | 0.6445506 | 94.95281
650.998 | 1770293305.8 | 05/02/2026_13:08:25,773 | 1 | 2 | 2.739893944e-06 | 2.259105486e-06 | 3.377174582e-11 | 7.01680684e-12 | 5.500317216e-12 | 1.125409141e-11 | 6.443217487e-11 | 8.561443221e-11 | 1.686706113e-12 | 3.245764334e-12 | 1.096817082e-11 | 5.183085406e-13 | 1.927641667e-14 | 4.999999912e-15 | 4.999999912e-15 | 9.578783892e-15 | 1.94594011e-11 | 2.401042147e-13 | 2.656419328e-14 | 1.54811873e-14 | 3.85863047e-14 | 1.080358719e-10 | 5.937992459e-11 | 1 | 1 | 1 | 1 | 1 | 1 | 1 | 0 | 0 | 0 | 0 | 0 | 0 | 0 | 0 | 0 | 0 | 1.412369538e-08 | 37.96296615 | 0 | 0.2204690071 | 27.10268884 | 4.60174883 | 26.01935915 | 2.966124686 | 1.212895079 | 0 | 0 | 0 | 0 | 0 | 49 | 0 | 71 | 79.98 | 31.57 | 180.13 | 475.91 | 180.13 | 444.82 | 467.99 | 77.87 | 0.21 | Catalyst_05 | 10.84997 | 10.15093 | 14.89939 | 4.916552 | 7.576204 | 2.010455 | 3.061997 | 4.555462 | 48.43448 | 60.41055 | 0.6445647 | 95.03501
656.734 | 1770293311.5 | 05/02/2026_13:08:31,509 | 1 | 2 | 2.738763897e-06 | 2.236702585e-06 | 3.40266218e-11 | 7.021304545e-12 | 5.514145997e-12 | 1.125688865e-11 | 6.432878535e-11 | 8.543767777e-11 | 1.683061351e-12 | 3.271895341e-12 | 1.097060463e-11 | 5.258010282e-13 | 1.761260679e-14 | 4.999999912e-15 | 1.363111148e-14 | 9.599160117e-15 | 1.955416037e-11 | 2.451110875e-13 | 3.054277819e-14 | 2.253709033e-14 | 4.105922755e-14 | 1.07954326e-10 | 5.919856966e-11 | 1 | 1 | 1 | 1 | 1 | 1 | 1 | 0 | 0 | 0 | 0 | 0 | 0 | 0 | 0 | 0 | 0 | 1.308874711e-08 | 37.96402431 | 0 | 0.226301637 | 27.07475799 | 4.64667685 | 25.9596578 | 2.990798134 | 1.222878007 | 0 | 0 | 0 | 0 | 0 | 49 | 0 | 71.01 | 80.02 | 31.58 | 180.13 | 480.27 | 179.98 | 445.07 | 469.85 | 77.87 | 0.21 | Catalyst_05 | 10.94557 | 10.24353 | 15.09465 | 4.95745 | 7.650172 | 2.027003 | 3.089928 | 4.615163 | 48.39592 | 60.30658 | 0.6436424 | 94.9647
662.47 | 1770293317.2 | 05/02/2026_13:08:37,245 | 1 | 2 | 2.739365527e-06 | 2.266041292e-06 | 3.433185333e-11 | 7.006010789e-12 | 5.519049627e-12 | 1.122681982e-11 | 6.436321615e-11 | 8.530882251e-11 | 1.683237859e-12 | 3.29903032e-12 | 1.097020565e-11 | 5.296447417e-13 | 2.56435159e-14 | 4.999999912e-15 | 2.481307125e-14 | 4.999999912e-15 | 1.965652988e-11 | 2.451130661e-13 | 3.421189452e-14 | 2.642739746e-14 | 3.996294669e-14 | 1.07914476e-10 | 5.911289513e-11 | 1 | 1 | 1 | 1 | 1 | 1 | 1 | 0 | 0 | 0 | 0 | 0 | 0 | 0 | 0 | 0 | 0 | 1.817243344e-08 | 37.95089099 | 0 | 0.2450857829 | 27.056052 | 4.678520527 | 25.91863403 | 3.017795516 | 1.232551331 | 0 | 0 | 0 | 0 | 0 | 49 | 0 | 71 | 80 | 31.57 | 180.13 | 482.17 | 179.89 | 445.66 | 473.43 | 77.87 | 0.21 | Catalyst_05 | 11.04117 | 10.30554 | 15.22883 | 5.002199 | 7.702599 | 2.043037 | 3.108634 | 4.656187 | 48.53894 | 60.25278 | 0.645032 | 94.91879
668.206 | 1770293323.0 | 05/02/2026_13:08:42,981 | 1 | 2 | 2.736323268e-06 | 2.269519655e-06 | 3.468476201e-11 | 6.997358856e-12 | 5.509244536e-12 | 1.123461133e-11 | 6.434049821e-11 | 8.529495166e-11 | 1.682098471e-12 | 3.33125953e-12 | 1.095600607e-11 | 5.405836911e-13 | 1.811077736e-14 | 4.999999912e-15 | 2.9349014e-14 | 4.999999912e-15 | 1.980664764e-11 | 2.343322205e-13 | 4.673799393e-14 | 2.270152992e-14 | 4.596962662e-14 | 1.081516543e-10 | 5.910391621e-11 | 1 | 1 | 1 | 1 | 1 | 1 | 1 | 0 | 0 | 0 | 0 | 0 | 0 | 0 | 0 | 0 | 0 | 1.362341441e-08 | 37.96549488 | 0 | 0.2477018638 | 27.0006712 | 4.727917146 | 25.86843244 | 3.043384747 | 1.241636482 | 0 | 0 | 0 | 0 | 0 | 49 | 0 | 71 | 80.02 | 31.57 | 180.09 | 485.5 | 179.66 | 446.74 | 476.63 | 77.87 | 0.21 | Catalyst_05 | 11.13677 | 10.48914 | 15.39302 | 5.044615 | 7.783924 | 2.058096 | 3.164015 | 4.706389 | 48.09372 | 60.07211 | 0.6437052 | 94.82629
673.942 | 1770293328.7 | 05/02/2026_13:08:48,717 | 1 | 2 | 2.740550826e-06 | 2.290490102e-06 | 3.510314261e-11 | 6.983438133e-12 | 5.530500537e-12 | 1.119446983e-11 | 6.41739023e-11 | 8.520527339e-11 | 1.687562416e-12 | 3.360346506e-12 | 1.095402068e-11 | 5.495750339e-13 | 1.494226428e-14 | 4.999999912e-15 | 3.101184809e-14 | 4.999999912e-15 | 1.990381471e-11 | 2.330535938e-13 | 5.469904992e-14 | 1.881122618e-14 | 4.818741299e-14 | 1.076293429e-10 | 5.895836597e-11 | 1 | 1 | 1 | 1 | 1 | 1 | 1 | 0 | 0 | 0 | 0 | 0 | 0 | 0 | 0 | 0 | 0 | 1.155060374e-08 | 37.85340993 | 0 | 0.2383730856 | 27.00619781 | 4.79042909 | 25.85499784 | 3.08567211 | 1.254805345 | 0.003067719419 | 0 | 0 | 0 | 0 | 49 | 0 | 71 | 80.02 | 31.58 | 180.1 | 485.99 | 179.56 | 447.13 | 477.07 | 77.87 | 0.21 | Catalyst_05 | 11.23237 | 10.47081 | 15.43696 | 5.11471 | 7.886842 | 2.079924 | 3.158488 | 4.719823 | 48.8473 | 60.80528 | 0.6441327 | 94.91619
679.678 | 1770293334.5 | 05/02/2026_13:08:54,453 | 1 | 2 | 2.730401093e-06 | 2.24615269e-06 | 3.557237838e-11 | 6.985298624e-12 | 5.530602018e-12 | 1.117130433e-11 | 6.415518117e-11 | 8.520787548e-11 | 1.686796861e-12 | 3.385158907e-12 | 1.092852024e-11 | 5.55852944e-13 | 4.999999912e-15 | 8.332623938e-15 | 2.078160438e-14 | 4.999999912e-15 | 2.001260442e-11 | 2.210751384e-13 | 6.598676006e-14 | 4.999999912e-15 | 5.553629795e-14 | 1.077700082e-10 | 5.893240063e-11 | 1 | 1 | 1 | 1 | 1 | 1 | 1 | 0 | 0 | 0 | 0 | 0 | 0 | 0 | 0 | 0 | 0 | 5.696902098e-09 | 37.85071941 | 0 | 0.2379322725 | 26.96656955 | 4.833935773 | 25.80954161 | 3.122777175 | 1.261808879 | 0.008396128536 | 0 | 0 | 0 | 0 | 48.99 | 0 | 70.99 | 80.02 | 31.58 | 180.11 | 485.88 | 179.54 | 447.88 | 477.26 | 77.87 | 0.21 | Catalyst_05 | 11.32797 | 10.60219 | 15.58563 | 5.176214 | 7.958471 | 2.091533 | 3.198116 | 4.765279 | 48.82213 | 60.70194 | 0.6460113 | 94.84774
685.414 | 1770293340.2 | 05/02/2026_13:09:00,189 | 1 | 2 | 2.736136139e-06 | 2.259105486e-06 | 3.600272164e-11 | 6.967151248e-12 | 5.525635505e-12 | 1.113056522e-11 | 6.402574304e-11 | 8.488564018e-11 | 1.69888333e-12 | 3.401944308e-12 | 1.093043971e-11 | 5.507057484e-13 | 4.999999912e-15 | 1.605745769e-14 | 8.680424137e-15 | 4.999999912e-15 | 2.017603966e-11 | 2.230489285e-13 | 6.185246678e-14 | 4.999999912e-15 | 5.919426733e-14 | 1.078233267e-10 | 5.873461439e-11 | 1 | 1 | 1 | 1 | 1 | 1 | 1 | 0 | 0 | 0 | 0 | 0 | 0 | 0 | 0 | 0 | 0 | 6.034616443e-09 | 37.88457458 | 0 | 0.252364032 | 26.89322404 | 4.90646703 | 25.72968523 | 3.161978782 | 1.269557614 | 0.005416290354 | 0 | 0 | 0 | 0 | 49 | 0 | 71 | 79.98 | 31.58 | 180.13 | 485.2 | 179.55 | 448.53 | 477.09 | 77.87 | 0.21 | Catalyst_05 | 11.42357 | 10.84534 | 15.84682 | 5.241193 | 8.077884 | 2.104377 | 3.271462 | 4.845136 | 48.3267 | 60.4498 | 0.6444512 | 94.71492
691.15 | 1770293345.9 | 05/02/2026_13:09:05,925 | 1 | 2 | 2.729022754e-06 | 2.286105882e-06 | 3.642905769e-11 | 6.975151359e-12 | 5.496145639e-12 | 1.11307014e-11 | 6.397671282e-11 | 8.484667829e-11 | 1.712103007e-12 | 3.409976728e-12 | 1.090163029e-11 | 5.411478557e-13 | 4.999999912e-15 | 1.652700363e-14 | 4.999999912e-15 | 4.999999912e-15 | 2.022943792e-11 | 2.18937417e-13 | 6.056022654e-14 | 4.999999912e-15 | 6.350560404e-14 | 1.074705255e-10 | 5.865214564e-11 | 1 | 1 | 1 | 1 | 1 | 1 | 1 | 0 | 0 | 0 | 0 | 0 | 0 | 0 | 0 | 0 | 0 | 5.962174117e-09 | 37.7989136 | 0 | 0.2448075166 | 26.90566213 | 4.944627893 | 25.72043643 | 3.202594242 | 1.274888825 | 0.008961040866 | 0 | 0 | 0 | 0 | 49 | 0 | 71.01 | 80 | 31.58 | 180.14 | 484.69 | 179.58 | 448.82 | 476.39 | 77.87 | 0.21 | Catalyst_05 | 11.51917 | 10.8041 | 15.87707 | 5.308516 | 8.140711 | 2.113214 | 3.259024 | 4.854385 | 49.13426 | 60.94391 | 0.6476917 | 94.783
696.886 | 1770293351.7 | 05/02/2026_13:09:11,661 | 1 | 2 | 2.740089485e-06 | 2.26690986e-06 | 3.676881022e-11 | 6.976933354e-12 | 5.489152969e-12 | 1.111980646e-11 | 6.39719111e-11 | 8.494463466e-11 | 1.718447108e-12 | 3.415778728e-12 | 1.091464766e-11 | 5.428664788e-13 | 4.999999912e-15 | 1.821070692e-14 | 4.999999912e-15 | 1.088800206e-14 | 2.037482162e-11 | 2.239759214e-13 | 5.035376074e-14 | 4.999999912e-15 | 6.703646427e-14 | 1.076079434e-10 | 5.874341291e-11 | 1 | 1 | 1 | 1 | 1 | 1 | 1 | 0 | 0 | 0 | 0 | 0 | 0 | 0 | 0 | 0 | 0 | 5.676637145e-09 | 37.77138244 | 0 | 0.2305987091 | 26.86724303 | 4.996250844 | 25.71045824 | 3.225831505 | 1.274893225 | 0.01427585738 | 0 | 0 | 0 | 0 | 49 | 0 | 70.99 | 80.05 | 31.57 | 180.14 | 483.37 | 179.7 | 449.29 | 475.9 | 77.87 | 0.21 | Catalyst_05 | 11.61477 | 10.93147 | 15.9097 | 5.347033 | 8.225702 | 2.113221 | 3.297443 | 4.864363 | 48.91414 | 61.21502 | 0.6456504 | 94.78831
702.622 | 1770293357.4 | 05/02/2026_13:09:17,397 | 1 | 2 | 2.726795401e-06 | 2.29664488e-06 | 3.712308239e-11 | 6.976549113e-12 | 5.467322775e-12 | 1.108377799e-11 | 6.389139912e-11 | 8.462390511e-11 | 1.718641614e-12 | 3.426582152e-12 | 1.091757153e-11 | 5.264286728e-13 | 4.999999912e-15 | 1.140849364e-14 | 4.999999912e-15 | 1.233984025e-14 | 2.04039563e-11 | 2.310390648e-13 | 4.459930011e-14 | 4.999999912e-15 | 5.969872627e-14 | 1.075588923e-10 | 5.85931928e-11 | 1 | 1 | 1 | 1 | 1 | 1 | 1 | 0 | 0 | 0 | 0 | 0 | 0 | 0 | 0 | 0 | 0 | 6.041079461e-09 | 37.8011534 | 0 | 0.2522797781 | 26.82446783 | 5.008845996 | 25.67227745 | 3.261111601 | 1.280525724 | 0.002851593995 | 0 | 0 | 0 | 0 | 49.01 | 0 | 71 | 80.02 | 31.58 | 180.13 | 481.2 | 179.93 | 449.81 | 474.06 | 77.87 | 0.21 | Catalyst_05 | 11.71037 | 11.07327 | 16.03458 | 5.405512 | 8.246438 | 2.122558 | 3.340218 | 4.902544 | 48.81585 | 60.7666 | 0.6510704 | 94.67576
708.358 | 1770293363.1 | 05/02/2026_13:09:23,133 | 1 | 2 | 2.727142373e-06 | 2.300170081e-06 | 3.739186044e-11 | 6.993962267e-12 | 5.461236931e-12 | 1.110784381e-11 | 6.390490914e-11 | 8.474795865e-11 | 1.731138236e-12 | 3.425406226e-12 | 1.094080295e-11 | 5.157542145e-13 | 4.999999912e-15 | 4.999999912e-15 | 4.999999912e-15 | 1.636111223e-14 | 2.04500028e-11 | 2.420260173e-13 | 3.284980456e-14 | 4.999999912e-15 | 5.126715364e-14 | 1.07441972e-10 | 5.848278806e-11 | 1 | 1 | 1 | 1 | 1 | 1 | 1 | 0 | 0 | 0 | 0 | 0 | 0 | 0 | 0 | 0 | 0 | 5.72039171e-09 | 37.76155774 | 0 | 0.2342733373 | 26.85610779 | 5.045233707 | 25.62743554 | 3.284582873 | 1.281136232 | 0.002216787643 | 0 | 0 | 0 | 0 | 49 | 0 | 71.02 | 79.97 | 31.58 | 180.13 | 480.68 | 180 | 449.98 | 473.04 | 77.87 | 0.21 | Catalyst_05 | 11.80597 | 10.96838 | 16.18124 | 5.444418 | 8.306346189 | 2.12357 | 3.308578 | 4.947385 | 49.63738 | 61.11017 | 0.6510269 | 94.71394
714.094 | 1770293368.9 | 05/02/2026_13:09:28,869 | 1 | 2 | 2.736062015e-06 | 2.294008709e-06 | 3.756615158e-11 | 6.995038663e-12 | 5.445263164e-12 | 1.107739421e-11 | 6.384025947e-11 | 8.457308465e-11 | 1.730219592e-12 | 3.436600613e-12 | 1.092445925e-11 | 5.184487822e-13 | 4.999999912e-15 | 4.999999912e-15 | 4.999999912e-15 | 1.551465018e-14 | 2.059924974e-11 | 2.518454466e-13 | 2.332630989e-14 | 4.999999912e-15 | 5.119292983e-14 | 1.075695019e-10 | 5.850941259e-11 | 1 | 1 | 1 | 1 | 1 | 1 | 1 | 0 | 0 | 0 | 0 | 0 | 0 | 0 | 0 | 0 | 0 | 5.895294235e-09 | 37.77633986 | 0 | 0.2438505636 | 26.78645042 | 5.094711793 | 25.61690946 | 3.297435328 | 1.28416094 | 0 | 0 | 0 | 0 | 0 | 49.01 | 0 | 71 | 80 | 31.59 | 180.13 | 481.08 | 180.11 | 450.4 | 472.95 | 77.87 | 0.21 | Catalyst_05 | 11.90157 | 11.19931 | 16.21567 | 5.465721 | 8.387806 | 2.128583 | 3.378235 | 4.957911 | 48.80411 | 61.11591 | 0.6472271 | 94.66338
719.83 | 1770293374.6 | 05/02/2026_13:09:34,605 | 1 | 2 | 2.735107955e-06 | 2.297525043e-06 | 3.780518606e-11 | 7.004349357e-12 | 5.460962845e-12 | 1.110908067e-11 | 6.381960238e-11 | 8.457454875e-11 | 1.725531502e-12 | 3.460193286e-12 | 1.093648002e-11 | 5.160190309e-13 | 1.117759416e-14 | 4.999999912e-15 | 4.999999912e-15 | 1.610596388e-14 | 2.065841075e-11 | 2.570759632e-13 | 3.254421201e-14 | 7.223258111e-15 | 4.590900278e-14 | 1.074582784e-10 | 5.837894057e-11 | 1 | 1 | 1 | 1 | 1 | 1 | 1 | 0 | 0 | 0 | 0 | 0 | 0 | 0 | 0 | 0 | 0 | 9.656188857e-09 | 37.75126363 | 0 | 0.2478840663 | 26.79706096 | 5.124494274 | 25.57006193 | 3.319587861 | 1.292508585 | 0 | 0 | 0 | 0 | 0 | 49 | 0 | 71.01 | 80 | 31.59 | 180.12 | 482.27 | 180.14 | 450.67 | 474.37 | 77.87 | 0.21 | Catalyst_05 | 11.99717 | 11.16413 | 16.36889 | 5.502441 | 8.436839 | 2.14242 | 3.367625 | 5.004759 | 49.28678 | 61.20711 | 0.6477884 | 94.65276
725.566 | 1770293380.3 | 05/02/2026_13:09:40,341 | 1 | 2 | 2.738863259e-06 | 2.291367991e-06 | 3.802243242e-11 | 7.00317495e-12 | 5.456561418e-12 | 1.115425027e-11 | 6.377630368e-11 | 8.455638273e-11 | 1.730575318e-12 | 3.482719755e-12 | 1.093351538e-11 | 5.146908832e-13 | 2.05036573e-14 | 4.999999912e-15 | 1.401140387e-14 | 1.013080204e-14 | 2.072381156e-11 | 2.563978489e-13 | 3.010815203e-14 | 2.08024668e-14 | 3.875413581e-14 | 1.074159997e-10 | 5.839913275e-11 | 1 | 1 | 1 | 1 | 1 | 1 | 1 | 0 | 0 | 0 | 0 | 0 | 0 | 0 | 0 | 0 | 0 | 1.504046502e-08 | 37.72296951 | 0 | 0.2398415214 | 26.7771339 | 5.15026467 | 25.57003096 | 3.337343947 | 1.30046246 | 0 | 0 | 0 | 0 | 0 | 49 | 0 | 70.99 | 79.98 | 31.59 | 180.14 | 486.47 | 180.15 | 451.27 | 475.9 | 77.87 | 0.21 | Catalyst_05 | 12.09277 | 11.23019 | 16.36899 | 5.531873 | 8.479267 | 2.155604 | 3.387552 | 5.00479 | 49.25893 | 61.36862 | 0.6479946 | 94.66233
731.302 | 1770293386.1 | 05/02/2026_13:09:46,077 | 1 | 2 | 2.737857812e-06 | 2.304583859e-06 | 3.837783216e-11 | 7.006823507e-12 | 5.448958559e-12 | 1.109888396e-11 | 6.362567417e-11 | 8.432271548e-11 | 1.734815091e-12 | 3.509288129e-12 | 1.09295897e-11 | 5.161286437e-13 | 2.665635724e-14 | 4.999999912e-15 | 2.371485915e-14 | 7.552138981e-15 | 2.07954938e-11 | 2.539724887e-13 | 3.3672487e-14 | 2.279127137e-14 | 4.471281269e-14 | 1.074305714e-10 | 5.824955795e-11 | 1 | 1 | 1 | 1 | 1 | 1 | 1 | 0 | 0 | 0 | 0 | 0 | 0 | 0 | 0 | 0 | 0 | 1.870713001e-08 | 37.74708111 | 0 | 0.2400706061 | 26.71950666 | 5.189007854 | 25.51726778 | 3.370216287 | 1.311079194 | 0 | 0 | 0 | 0 | 0 | 49 | 0 | 71.01 | 80 | 31.59 | 180.14 | 488.8 | 180.14 | 451.59 | 479.81 | 77.87 | 0.21 | Catalyst_05 | 12.18837 | 11.42123 | 16.54156 | 5.586361 | 8.543052 | 2.173202 | 3.445179 | 5.057553 | 48.91206 | 61.02753 | 0.6494915 | 94.54437
737.038 | 1770293391.8 | 05/02/2026_13:09:51,813 | 1 | 2 | 2.730185315e-06 | 2.305464704e-06 | 3.883071642e-11 | 6.987277944e-12 | 5.454939018e-12 | 1.113273015e-11 | 6.352129933e-11 | 8.432239629e-11 | 1.730442287e-12 | 3.53306902e-12 | 1.088988448e-11 | 5.247459368e-13 | 2.795877882e-14 | 4.999999912e-15 | 2.663549652e-14 | 4.999999912e-15 | 2.096776572e-11 | 2.510799728e-13 | 4.172717063e-14 | 2.483878039e-14 | 4.136239758e-14 | 1.073984859e-10 | 5.818905427e-11 | 1 | 1 | 1 | 1 | 1 | 1 | 1 | 0 | 0 | 0 | 0 | 0 | 0 | 0 | 0 | 0 | 0 | 1.928214888e-08 | 37.70722132 | 0 | 0.2310576958 | 26.68414083 | 5.262260084 | 25.4742572 | 3.407392642 | 1.318166545 | 0 | 0 | 0 | 0 | 0 | 48.99 | 0 | 71 | 79.97 | 31.59 | 180.14 | 492.58 | 180.04 | 452.34 | 481.7 | 77.87 | 0.21 | Catalyst_05 | 12.28397 | 11.53848 | 16.68224 | 5.647983 | 8.663653 | 2.18495 | 3.480545 | 5.100564 | 48.94912 | 61.32378 | 0.6475151 | 94.53593
742.774 | 1770293397.5 | 05/02/2026_13:09:57,549 | 1 | 2 | 2.728806976e-06 | 2.309885986e-06 | 3.924886458e-11 | 6.98937826e-12 | 5.475255232e-12 | 1.109129195e-11 | 6.353607224e-11 | 8.423166331e-11 | 1.731576904e-12 | 3.564168492e-12 | 1.090845383e-11 | 5.354933077e-13 | 1.357725882e-14 | 4.999999912e-15 | 2.883580012e-14 | 4.999999912e-15 | 2.106370113e-11 | 2.478280168e-13 | 5.509197834e-14 | 1.837368961e-14 | 4.774986287e-14 | 1.073971259e-10 | 5.803343917e-11 | 1 | 1 | 1 | 1 | 1 | 1 | 1 | 0 | 0 | 0 | 0 | 0 | 0 | 0 | 0 | 0 | 0 | 1.091607867e-08 | 37.70380518 | 0 | 0.2478624855 | 26.66831239 | 5.299081374 | 25.40214891 | 3.443899161 | 1.32913839 | 0 | 0 | 0 | 0 | 0 | 49 | 0 | 71.03 | 79.98 | 31.6 | 180.12 | 495.17 | 179.84 | 453.61 | 485.35 | 77.87 | 0.21 | Catalyst_05 | 12.37957 | 11.59095 | 16.91808 | 5.708495 | 8.724275 | 2.203136 | 3.496373 | 5.172672 | 49.24959 | 61.12647 | 0.6499049 | 94.45178
748.51 | 1770293403.3 | 05/02/2026_13:10:03,285 | 1 | 2 | 2.732853773e-06 | 2.32231605e-06 | 3.978519597e-11 | 6.972500268e-12 | 5.46175865e-12 | 1.104861515e-11 | 6.34713393e-11 | 8.413370695e-11 | 1.740458363e-12 | 3.5989948e-12 | 1.087923415e-11 | 5.384799594e-13 | 1.113878819e-14 | 4.999999912e-15 | 2.367313431e-14 | 4.999999912e-15 | 2.121239989e-11 | 2.355250326e-13 | 6.159052353e-14 | 5.787433927e-15 | 5.395350508e-14 | 1.0711209e-10 | 5.795289595e-11 | 1 | 1 | 1 | 1 | 1 | 1 | 1 | 0 | 0 | 0 | 0 | 0 | 0 | 0 | 0 | 0 | 0 | 9.541696574e-09 | 37.61858115 | 0 | 0.248461429 | 26.64782655 | 5.367962799 | 25.37615771 | 3.492367532 | 1.342816188 | 0.002390730657 | 0 | 0 | 0 | 0 | 49 | 0 | 70.99 | 80.03 | 31.61 | 180.12 | 495.35 | 179.76 | 454.04 | 486.13 | 77.87 | 0.21 | Catalyst_05 | 12.47517 | 11.65886 | 17.00309 | 5.788835 | 8.837679 | 2.225808 | 3.516859 | 5.198663 | 49.6518 | 61.59083 | 0.6505946 | 94.48866
754.246 | 1770293409.0 | 05/02/2026_13:10:09,021 | 1 | 2 | 2.729836751e-06 | 2.326772346e-06 | 4.035411935e-11 | 6.958362272e-12 | 5.461887453e-12 | 1.103977066e-11 | 6.343811587e-11 | 8.399023144e-11 | 1.739325047e-12 | 3.614086461e-12 | 1.086041153e-11 | 5.473446674e-13 | 4.999999912e-15 | 7.847548498e-15 | 1.134009404e-14 | 4.999999912e-15 | 2.14084514e-11 | 2.335027245e-13 | 6.365451921e-14 | 4.999999912e-15 | 5.937810736e-14 | 1.072650094e-10 | 5.770466396e-11 | 1 | 1 | 1 | 1 | 1 | 1 | 1 | 0 | 0 | 0 | 0 | 0 | 0 | 0 | 0 | 0 | 0 | 6.119841513e-09 | 37.64905339 | 0 | 0.2579653496 | 26.60287823 | 5.45499528 | 25.25066682 | 3.540347682 | 1.347331032 | 0.002834895975 | 0 | 0 | 0 | 0 | 49 | 0 | 71 | 79.98 | 31.61 | 180.13 | 495.02 | 179.64 | 454.83 | 486.16 | 77.87 | 0.21 | Catalyst_05 | 12.57077 | 11.80787 | 17.41353 | 5.868365 | 8.980967 | 2.233292 | 3.561808 | 5.324154 | 49.69875 | 61.38891 | 0.6490102 | 94.35134
759.982 | 1770293414.8 | 05/02/2026_13:10:14,757 | 1 | 2 | 2.729581183e-06 | 2.342879043e-06 | 4.088151345e-11 | 6.967052803e-12 | 5.440371677e-12 | 1.101585403e-11 | 6.333377572e-11 | 8.388473943e-11 | 1.752691091e-12 | 3.644137943e-12 | 1.085062075e-11 | 5.330189415e-13 | 4.999999912e-15 | 1.167916133e-14 | 4.999999912e-15 | 4.999999912e-15 | 2.147840066e-11 | 2.292898944e-13 | 6.260821668e-14 | 4.999999912e-15 | 6.712910935e-14 | 1.072977332e-10 | 5.779392589e-11 | 1 | 1 | 1 | 1 | 1 | 1 | 1 | 0 | 0 | 0 | 0 | 0 | 0 | 0 | 0 | 0 | 0 | 6.131628478e-09 | 37.62461789 | 0 | 0.2538827247 | 26.53474161 | 5.478312807 | 25.26606297 | 3.583222742 | 1.357946572 | 0.007587734311 | 0 | 0 | 0 | 0 | 49 | 0 | 71 | 80 | 31.61 | 180.13 | 494.61 | 179.59 | 455.19 | 485.72 | 77.87 | 0.21 | Catalyst_05 | 12.66637 | 12.03375 | 17.36317 | 5.939433 | 9.019357 | 2.250888 | 3.629944 | 5.308758 | 49.35644 | 61.28756 | 0.6540741 | 94.3029
765.718 | 1770293420.5 | 05/02/2026_13:10:20,493 | 1 | 2 | 2.739368938e-06 | 2.35729226e-06 | 4.144683902e-11 | 6.962297926e-12 | 5.429795068e-12 | 1.097266809e-11 | 6.327187385e-11 | 8.364676313e-11 | 1.758529411e-12 | 3.648626106e-12 | 1.085155663e-11 | 5.29607933e-13 | 4.999999912e-15 | 1.562185236e-14 | 4.999999912e-15 | 8.438860504e-15 | 2.162641073e-11 | 2.342318505e-13 | 5.625178329e-14 | 4.999999912e-15 | 6.654703508e-14 | 1.072625669e-10 | 5.746534498e-11 | 1 | 1 | 1 | 1 | 1 | 1 | 1 | 0 | 0 | 0 | 0 | 0 | 0 | 0 | 0 | 0 | 0 | 6.24570792e-09 | 37.64492147 | 0 | 0.2623584157 | 26.50590759 | 5.555084772 | 25.14175255 | 3.635945825 | 1.361371627 | 0.003021876343 | 0 | 0 | 0 | 0 | 49.01 | 0 | 71.01 | 80.02 | 31.61 | 180.13 | 493.43 | 179.55 | 455.81 | 484.8 | 77.87 | 0.21 | Catalyst_05 | 12.76197 | 12.12934 | 17.76975 | 6.026825 | 9.145752 | 2.256565 | 3.658778 | 5.433068 | 49.68798 | 61.09963 | 0.6545257 | 94.17716
771.454 | 1770293426.2 | 05/02/2026_13:10:26,229 | 1 | 2 | 2.731939276e-06 | 2.331234555e-06 | 4.186715905e-11 | 6.958635491e-12 | 5.404134605e-12 | 1.098062266e-11 | 6.305830857e-11 | 8.362682768e-11 | 1.768409204e-12 | 3.661284817e-12 | 1.085373805e-11 | 5.174844385e-13 | 4.999999912e-15 | 1.224524192e-14 | 4.999999912e-15 | 1.078225e-14 | 2.168252036e-11 | 2.3805182e-13 | 5.303040179e-14 | 4.999999912e-15 | 6.240205564e-14 | 1.071170305e-10 | 5.742928008e-11 | 1 | 1 | 1 | 1 | 1 | 1 | 1 | 0 | 0 | 0 | 0 | 0 | 0 | 0 | 0 | 0 | 0 | 5.785626449e-09 | 37.60258173 | 0 | 0.2361068195 | 26.47193492 | 5.597724793 | 25.13669729 | 3.673374432 | 1.367120568 | 0.009126793402 | 0 | 0 | 0 | 0 | 49 | 0 | 71 | 80.03 | 31.62 | 180.12 | 492.73 | 179.55 | 456.06 | 484.23 | 77.87 | 0.22 | Catalyst_05 | 12.85757 | 12.24197 | 17.78628 | 6.088866 | 9.215954 | 2.266094 | 3.692751 | 5.438124 | 49.73764 | 61.30546 | 0.6562263 | 94.18311
777.19 | 1770293432.0 | 05/02/2026_13:10:31,965 | 1 | 2 | 2.731234417e-06 | 2.335707904e-06 | 4.219491423e-11 | 6.971306778e-12 | 5.396565139e-12 | 1.097498915e-11 | 6.300877181e-11 | 8.341425467e-11 | 1.779894916e-12 | 3.678331945e-12 | 1.086693149e-11 | 5.156717067e-13 | 4.999999912e-15 | 1.177908919e-14 | 4.999999912e-15 | 1.80190996e-14 | 2.179666864e-11 | 2.503664051e-13 | 4.423259583e-14 | 4.999999912e-15 | 6.194366173e-14 | 1.070966718e-10 | 5.750400503e-11 | 1 | 1 | 1 | 1 | 1 | 1 | 1 | 0 | 0 | 0 | 0 | 0 | 0 | 0 | 0 | 0 | 0 | 5.99256533e-09 | 37.58208978 | 0 | 0.2551823263 | 26.40782501 | 5.622549625 | 25.15652256 | 3.700859399 | 1.373798862 | 0.002873332836 | 0 | 0 | 0 | 0 | 49 | 0 | 71.01 | 79.98 | 31.62 | 180.12 | 491.2 | 179.61 | 456.47 | 482.93 | 77.87 | 0.22 | Catalyst_05 | 12.95317 | 12.4545 | 17.72144 | 6.134424 | 9.256825 | 2.277164 | 3.756861 | 5.418298 | 49.25468 | 61.28013 | 0.6582173 | 94.15107
782.926 | 1770293437.7 | 05/02/2026_13:10:37,701 | 1 | 2 | 2.730170536e-06 | 2.352780257e-06 | 4.252574334e-11 | 6.995653189e-12 | 5.388182522e-12 | 1.098049342e-11 | 6.303588901e-11 | 8.336338564e-11 | 1.785553367e-12 | 3.682797123e-12 | 1.086058674e-11 | 5.086133337e-13 | 4.999999912e-15 | 4.999999912e-15 | 4.999999912e-15 | 1.829898808e-14 | 2.190067745e-11 | 2.540165886e-13 | 3.726350351e-14 | 4.999999912e-15 | 5.907251142e-14 | 1.070097969e-10 | 5.74618339e-11 | 1 | 1 | 1 | 1 | 1 | 1 | 1 | 0 | 0 | 0 | 0 | 0 | 0 | 0 | 0 | 0 | 0 | 6.05082842e-09 | 37.54560719 | 0 | 0.2579826353 | 26.39888774 | 5.66516151 | 25.13281836 | 3.729289553 | 1.375663174 | 0 | 0 | 0 | 0 | 0 | 49 | 0 | 71.03 | 80.02 | 31.62 | 180.12 | 489.74 | 179.79 | 457.08 | 481.71 | 77.87 | 0.22 | Catalyst_05 | 13.04877 | 12.48413 | 17.79897 | 6.181549 | 9.32698 | 2.280254 | 3.765798 | 5.442003 | 49.51526 | 61.52567 | 0.6582848 | 94.16749
788.662 | 1770293443.4 | 05/02/2026_13:10:43,437 | 1 | 2 | 2.732230087e-06 | 2.323208719e-06 | 4.274540444e-11 | 6.9938365e-12 | 5.387448734e-12 | 1.09769303e-11 | 6.315311468e-11 | 8.346186242e-11 | 1.783608742e-12 | 3.702674018e-12 | 1.088281375e-11 | 4.983641538e-13 | 4.999999912e-15 | 4.999999912e-15 | 4.999999912e-15 | 1.791043882e-14 | 2.193956475e-11 | 2.718086986e-13 | 3.055733021e-14 | 4.999999912e-15 | 5.202872096e-14 | 1.067964744e-10 | 5.725405913e-11 | 1 | 1 | 1 | 1 | 1 | 1 | 1 | 0 | 0 | 0 | 0 | 0 | 0 | 0 | 0 | 0 | 0 | 6.210280397e-09 | 37.49909978 | 0 | 0.2645798459 | 26.4633744 | 5.693737933 | 25.05988182 | 3.75131474 | 1.383345579 | 0 | 0 | 0 | 0 | 0 | 49 | 0 | 70.98 | 80 | 31.63 | 180.14 | 490.26 | 179.85 | 457.34 | 482.13 | 77.87 | 0.22 | Catalyst_05 | 13.14437 | 12.27035 | 18.03752 | 6.218057 | 9.374027 | 2.292989 | 3.701311 | 5.514939 | 50.67548 | 61.77933 | 0.6588492 | 94.20062
794.398 | 1770293449.2 | 05/02/2026_13:10:49,173 | 1 | 2 | 2.733273277e-06 | 2.37634049e-06 | 4.303664022e-11 | 7.000915472e-12 | 5.382104918e-12 | 1.098508264e-11 | 6.294371968e-11 | 8.343708363e-11 | 1.780005722e-12 | 3.717889711e-12 | 1.087512632e-11 | 5.000095932e-13 | 1.394252823e-14 | 4.999999912e-15 | 4.999999912e-15 | 1.762133462e-14 | 2.206930472e-11 | 2.70654213e-13 | 3.442823012e-14 | 1.907656772e-14 | 4.385034341e-14 | 1.068891017e-10 | 5.72804755e-11 | 1 | 1 | 1 | 1 | 1 | 1 | 1 | 0 | 0 | 0 | 0 | 0 | 0 | 0 | 0 | 0 | 0 | 1.119160856e-08 | 37.49459505 | 0 | 0.2407507776 | 26.39604321 | 5.754629975 | 25.0520008 | 3.772989819 | 1.387162946 | 0 | 0 | 0 | 0 | 0 | 49 | 0 | 71 | 80.02 | 31.64 | 180.15 | 493.41 | 179.99 | 457.99 | 484.83 | 77.87 | 0.22 | Catalyst_05 | 13.23997 | 12.49356 | 18.0633 | 6.253985 | 9.474278 | 2.299316 | 3.768643 | 5.52282 | 50.05768 | 61.9346 | 0.6556442 | 94.17705
800.134 | 1770293454.9 | 05/02/2026_13:10:54,909 | 1 | 2 | 2.745463462e-06 | 2.365436103e-06 | 4.342635279e-11 | 6.995183079e-12 | 5.380269581e-12 | 1.097158475e-11 | 6.290271082e-11 | 8.318785244e-11 | 1.787008692e-12 | 3.754911746e-12 | 1.086947372e-11 | 5.052294303e-13 | 2.486109124e-14 | 4.999999912e-15 | 1.751510653e-14 | 1.509748815e-14 | 2.213909611e-11 | 2.739610025e-13 | 3.687156103e-14 | 2.707691588e-14 | 4.009246141e-14 | 1.068742664e-10 | 5.712775045e-11 | 1 | 1 | 1 | 1 | 1 | 1 | 1 | 0 | 0 | 0 | 0 | 0 | 0 | 0 | 0 | 0 | 0 | 1.797568636e-08 | 37.51093883 | 0 | 0.2611202187 | 26.3572964 | 5.777422831 | 24.99570779 | 3.809444027 | 1.401785379 | 0 | 0 | 0 | 0 | 0 | 49 | 0 | 71 | 79.98 | 31.63 | 180.14 | 495.96 | 180.04 | 458.33 | 486.83 | 77.87 | 0.22 | Catalyst_05 | 13.33557 | 12.62201 | 18.24741 | 6.31441 | 9.511804 | 2.323554 | 3.807389 | 5.579113 | 50.02698 | 61.55032 | 0.6593674 | 94.0581
805.87 | 1770293460.6 | 05/02/2026_13:11:00,645 | 1 | 2 | 2.73096407e-06 | 2.367252137e-06 | 4.385149882e-11 | 6.985418754e-12 | 5.390350926e-12 | 1.097335677e-11 | 6.286197951e-11 | 8.315343553e-11 | 1.784567394e-12 | 3.788843371e-12 | 1.086942862e-11 | 5.170027275e-13 | 2.598015729e-14 | 4.999999912e-15 | 2.268164497e-14 | 7.939227109e-15 | 2.230311942e-11 | 2.693735805e-13 | 4.297331872e-14 | 2.862285265e-14 | 4.594199302e-14 | 1.068919953e-10 | 5.70486991e-11 | 1 | 1 | 1 | 1 | 1 | 1 | 1 | 0 | 0 | 0 | 0 | 0 | 0 | 0 | 0 | 0 | 0 | 1.86143238e-08 | 37.48580698 | 0 | 0.258807029 | 26.32280269 | 5.844720871 | 24.94030046 | 3.84349773 | 1.41237806 | 0 | 0 | 0 | 0 | 0 | 49.01 | 0 | 71.01 | 80.03 | 31.63 | 180.12 | 500.66 | 180.1 | 459.08 | 490.97 | 77.87 | 0.22 | Catalyst_05 | 13.43117 | 12.73636 | 18.42863 | 6.370857 | 9.622602 | 2.341112 | 3.841883 | 5.63452 | 50.02101 | 61.67657 | 0.6576016 | 94.02089
811.606 | 1770293466.4 | 05/02/2026_13:11:06,381 | 1 | 2 | 2.729763537e-06 | 2.346475185e-06 | 4.43630202e-11 | 6.955503448e-12 | 5.380162895e-12 | 1.094037447e-11 | 6.277260656e-11 | 8.299792797e-11 | 1.787456901e-12 | 3.820364164e-12 | 1.0840202e-11 | 5.150765339e-13 | 2.17158614e-14 | 4.999999912e-15 | 3.133587208e-14 | 4.999999912e-15 | 2.247889548e-11 | 2.68405903e-13 | 4.792158017e-14 | 2.318272934e-14 | 4.782068838e-14 | 1.066405714e-10 | 5.685879892e-11 | 1 | 1 | 1 | 1 | 1 | 1 | 1 | 0 | 0 | 0 | 0 | 0 | 0 | 0 | 0 | 0 | 0 | 1.609034457e-08 | 37.42722458 | 0 | 0.2650449857 | 26.30005444 | 5.925225955 | 24.87569958 | 3.891426994 | 1.424987214 | 0 | 0 | 0 | 0 | 0 | 49 | 0 | 71.02 | 80 | 31.63 | 180.12 | 502.44 | 180.11 | 459.5 | 492.64 | 77.87 | 0.22 | Catalyst_05 | 13.52677 | 12.81177 | 18.63992 | 6.450303 | 9.755143 | 2.362012 | 3.864631 | 5.699121 | 50.34668 | 61.95503 | 0.6567559 | 94.00962
817.342 | 1770293472.1 | 05/02/2026_13:11:12,117 | 1 | 2 | 2.734466534e-06 | 2.335707904e-06 | 4.496638825e-11 | 6.967612251e-12 | 5.380176773e-12 | 1.091835563e-11 | 6.273467162e-11 | 8.295852894e-11 | 1.784493668e-12 | 3.846956174e-12 | 1.083636479e-11 | 5.247949427e-13 | 1.634073261e-14 | 4.999999912e-15 | 3.022942682e-14 | 4.999999912e-15 | 2.264108519e-11 | 2.640474916e-13 | 5.893424854e-14 | 1.270849186e-14 | 4.952766645e-14 | 1.065799463e-10 | 5.685586724e-11 | 1 | 1 | 1 | 1 | 1 | 1 | 1 | 0 | 0 | 0 | 0 | 0 | 0 | 0 | 0 | 0 | 0 | 1.297467759e-08 | 37.37224258 | 0 | 0.26958181 | 26.26043415 | 5.984390276 | 24.85228848 | 3.940832952 | 1.432842376 | 0 | 0 | 0 | 0 | 0 | 48.99 | 0 | 71 | 80.03 | 31.63 | 180.12 | 504.69 | 180.08 | 460.42 | 494.82 | 77.87 | 0.22 | Catalyst_05 | 13.62237 | 12.94312 | 18.71649 | 6.532196 | 9.85255 | 2.375033 | 3.904252 | 5.722532 | 50.46848 | 62.16396 | 0.6585187 | 94.00325
823.078 | 1770293477.9 | 05/02/2026_13:11:17,853 | 1 | 2 | 2.726271532e-06 | 2.398303195e-06 | 4.561513667e-11 | 6.965152847e-12 | 5.372092528e-12 | 1.088087346e-11 | 6.250233664e-11 | 8.283519704e-11 | 1.79704732e-12 | 3.878628321e-12 | 1.083150063e-11 | 5.27670518e-13 | 7.859672928e-15 | 5.639968879e-15 | 1.86555178e-14 | 4.999999912e-15 | 2.276309002e-11 | 2.542664159e-13 | 6.763652274e-14 | 4.999999912e-15 | 5.33015472e-14 | 1.06372848e-10 | 5.664837696e-11 | 1 | 1 | 1 | 1 | 1 | 1 | 1 | 0 | 0 | 0 | 0 | 0 | 0 | 0 | 0 | 0 | 0 | 7.696471724e-09 | 37.32883982 | 0 | 0.2499534898 | 26.21982433 | 6.067762554 | 24.78496874 | 4.000660084 | 1.446389636 | 0.002599263901 | 0 | 0 | 0 | 0 | 49 | 0 | 71.03 | 80 | 31.64 | 180.15 | 505.26 | 179.91 | 461.79 | 495.67 | 77.86 | 0.22 | Catalyst_05 | 13.71797 | 13.07775 | 18.93667 | 6.631364 | 9.989812 | 2.397488 | 3.944861 | 5.789852 | 50.70723 | 62.33119 | 0.6593304 | 93.96282
828.814 | 1770293483.6 | 05/02/2026_13:11:23,589 | 1 | 2 | 2.730686901e-06 | 2.378162435e-06 | 4.627492486e-11 | 6.956951942e-12 | 5.370735107e-12 | 1.085613717e-11 | 6.233887712e-11 | 8.267181384e-11 | 1.795946638e-12 | 3.898706878e-12 | 1.082468056e-11 | 5.302021842e-13 | 4.999999912e-15 | 8.903075217e-15 | 9.551131655e-15 | 4.999999912e-15 | 2.29566418e-11 | 2.505657899e-13 | 7.26109575e-14 | 4.999999912e-15 | 6.107779755e-14 | 1.066978172e-10 | 5.6579956e-11 | 1 | 1 | 1 | 1 | 1 | 1 | 1 | 0 | 0 | 0 | 0 | 0 | 0 | 0 | 0 | 0 | 0 | 6.031514806e-09 | 37.37603058 | 0 | 0.2479260627 | 26.11297491 | 6.142880477 | 24.71216919 | 4.051430591 | 1.4510007 | 0.008437062625 | 0 | 0 | 0 | 0 | 49 | 0 | 70.99 | 79.98 | 31.65 | 180.15 | 504.98 | 179.83 | 462.21 | 495.52 | 77.87 | 0.22 | Catalyst_05 | 13.81357 | 13.43197 | 19.17477 | 6.715519 | 10.11348 | 2.405131 | 4.051711 | 5.862652 | 49.99654 | 61.95941 | 0.6595327 | 93.79073
834.55 | 1770293489.3 | 05/02/2026_13:11:29,325 | 1 | 2 | 2.730429969e-06 | 2.399219738e-06 | 4.694793165e-11 | 6.953384916e-12 | 5.358961538e-12 | 1.084512515e-11 | 6.235262306e-11 | 8.261803741e-11 | 1.809243293e-12 | 3.939082133e-12 | 1.080197824e-11 | 5.282438983e-13 | 4.999999912e-15 | 1.048975427e-14 | 4.999999912e-15 | 4.999999912e-15 | 2.318359393e-11 | 2.5448472e-13 | 6.619194532e-14 | 4.999999912e-15 | 6.753075204e-14 | 1.065617455e-10 | 5.643980769e-11 | 1 | 1 | 1 | 1 | 1 | 1 | 1 | 0 | 0 | 0 | 0 | 0 | 0 | 0 | 0 | 0 | 0 | 6.137618537e-09 | 37.3064963 | 0 | 0.2510344672 | 26.09156974 | 6.238356048 | 24.63519145 | 4.108007942 | 1.46553888 | 0.01021099959 | 0 | 0 | 0 | 0 | 49 | 0 | 70.98 | 80 | 31.65 | 180.14 | 503.99 | 179.68 | 462.96 | 494.75 | 77.87 | 0.22 | Catalyst_05 | 13.90917 | 13.50293 | 19.42654 | 6.8093 | 10.27067 | 2.429229 | 4.073116 | 5.93963 | 50.42832 | 62.30415 | 0.6585081 | 93.78594
840.286 | 1770293495.1 | 05/02/2026_13:11:35,061 | 1 | 2 | 2.722901854e-06 | 2.37634049e-06 | 4.751212271e-11 | 6.968960131e-12 | 5.344529506e-12 | 1.081638511e-11 | 6.212344528e-11 | 8.23684107e-11 | 1.819746177e-12 | 3.942259713e-12 | 1.080062862e-11 | 5.127821453e-13 | 4.999999912e-15 | 1.850562685e-14 | 4.999999912e-15 | 8.897254407e-15 | 2.3280676e-11 | 2.547296412e-13 | 6.331498097e-14 | 4.999999912e-15 | 6.299675408e-14 | 1.06266565e-10 | 5.624748931e-11 | 1 | 1 | 1 | 1 | 1 | 1 | 1 | 0 | 0 | 0 | 0 | 0 | 0 | 0 | 0 | 0 | 0 | 5.87014846e-09 | 37.26588523 | 0 | 0.2387219174 | 26.04938635 | 6.305822426 | 24.5939445 | 4.16413002 | 1.470275729 | 0.009286657002 | 0 | 0 | 0 | 0 | 49 | 0 | 71 | 80.02 | 31.65 | 180.11 | 503.28 | 179.61 | 463.27 | 494.22 | 77.87 | 0.22 | Catalyst_05 | 14.00477 | 13.64277 | 19.56144 | 6.902326 | 10.38175 | 2.437081 | 4.115299 | 5.980876 | 50.59328 | 62.45753 | 0.6603627 | 93.75966
846.022 | 1770293500.8 | 05/02/2026_13:11:40,797 | 1 | 2 | 2.734382633e-06 | 2.377254077e-06 | 4.807435006e-11 | 6.964060838e-12 | 5.32772524e-12 | 1.080130343e-11 | 6.196569646e-11 | 8.219670083e-11 | 1.832776769e-12 | 3.94953124e-12 | 1.079869874e-11 | 5.075811191e-13 | 4.999999912e-15 | 1.109076481e-14 | 4.999999912e-15 | 1.502181422e-14 | 2.33872869e-11 | 2.674337802e-13 | 5.136755076e-14 | 4.999999912e-15 | 6.329265996e-14 | 1.065021543e-10 | 5.620040197e-11 | 1 | 1 | 1 | 1 | 1 | 1 | 1 | 0 | 0 | 0 | 0 | 0 | 0 | 0 | 0 | 0 | 0 | 5.753244244e-09 | 37.30998769 | 0 | 0.2354561196 | 25.96163881 | 6.345418976 | 24.54888956 | 4.209081899 | 1.47268407 | 0.01021108015 | 0 | 0 | 0 | 0 | 49 | 0 | 71.01 | 80.02 | 31.65 | 180.1 | 501.75 | 179.52 | 463.78 | 492.93 | 77.87 | 0.22 | Catalyst_05 | 14.10037 | 13.93367 | 19.7088 | 6.976837 | 10.44694 | 2.441073 | 4.203047 | 6.025931 | 50.07179 | 62.03375 | 0.6633261 | 93.60621
851.758 | 1770293506.5 | 05/02/2026_13:11:46,533 | 1 | 2 | 2.724679689e-06 | 2.397384378e-06 | 4.84901494e-11 | 6.979371508e-12 | 5.313994904e-12 | 1.080694735e-11 | 6.191577112e-11 | 8.222515724e-11 | 1.839048878e-12 | 3.959403552e-12 | 1.080145695e-11 | 5.011523965e-13 | 4.999999912e-15 | 8.868631469e-15 | 4.999999912e-15 | 1.718865325e-14 | 2.347210273e-11 | 2.778643743e-13 | 4.351854706e-14 | 4.999999912e-15 | 5.924275827e-14 | 1.063994795e-10 | 5.612493109e-11 | 1 | 1 | 1 | 1 | 1 | 1 | 1 | 0 | 0 | 0 | 0 | 0 | 0 | 0 | 0 | 0 | 0 | 5.54545229e-09 | 37.26834597 | 0 | 0.2230606954 | 25.9565276 | 6.391332158 | 24.51455729 | 4.24467723 | 1.476469391 | 0.01129819488 | 0 | 0 | 0 | 0 | 49 | 0 | 70.97 | 80.02 | 31.65 | 180.14 | 500.92 | 179.5 | 463.99 | 492.23 | 77.87 | 0.22 | Catalyst_05 | 14.19597 | 13.95061 | 19.82109 | 7.035839 | 10.52253 | 2.447348 | 4.208158 | 6.060264 | 50.43391 | 62.24259 | 0.6641303 | 93.61686
857.494 | 1770293512.3 | 05/02/2026_13:11:52,269 | 1 | 2 | 2.720997145e-06 | 2.392793021e-06 | 4.880340576e-11 | 6.99078859e-12 | 5.304205859e-12 | 1.079791812e-11 | 6.173240391e-11 | 8.200512491e-11 | 1.84217073e-12 | 3.973039779e-12 | 1.081848413e-11 | 4.906179629e-13 | 4.999999912e-15 | 4.999999912e-15 | 4.999999912e-15 | 1.597548015e-14 | 2.357095075e-11 | 2.855843546e-13 | 3.782328048e-14 | 4.999999912e-15 | 5.246091783e-14 | 1.065900493e-10 | 5.610113762e-11 | 1 | 1 | 1 | 1 | 1 | 1 | 1 | 0 | 0 | 0 | 0 | 0 | 0 | 0 | 0 | 0 | 0 | 5.509735159e-09 | 37.31567792 | 0 | 0.2209017929 | 25.86743818 | 6.431061259 | 24.49178035 | 4.269859753 | 1.480996621 | 0.007290854274 | 0 | 0 | 0 | 0 | 49.01 | 0 | 71 | 79.98 | 31.66 | 180.15 | 499.6 | 179.49 | 464.42 | 491.17 | 77.87 | 0.22 | Catalyst_05 | 14.29157 | 14.24596 | 19.89559 | 7.07758 | 10.58794 | 2.454852 | 4.297248 | 6.083041 | 49.68133 | 61.95455 | 0.6639433 | 93.49809
863.23 | 1770293518.0 | 05/02/2026_13:11:58,005 | 1 | 2 | 2.724584192e-06 | 2.353676791e-06 | 4.902672018e-11 | 6.992450022e-12 | 5.288166172e-12 | 1.080439471e-11 | 6.182454548e-11 | 8.195998047e-11 | 1.837464859e-12 | 3.992026328e-12 | 1.082846573e-11 | 4.912966193e-13 | 1.36291667e-14 | 4.999999912e-15 | 4.999999912e-15 | 1.357871741e-14 | 2.362889745e-11 | 2.888261191e-13 | 3.561279554e-14 | 1.260080771e-14 | 4.539579568e-14 | 1.060225865e-10 | 5.614734719e-11 | 1 | 1 | 1 | 1 | 1 | 1 | 1 | 0 | 0 | 0 | 0 | 0 | 0 | 0 | 0 | 0 | 0 | 1.104214424e-08 | 37.17201659 | 0 | 0.2398861692 | 25.90941676 | 6.449520862 | 24.54302677 | 4.29565446 | 1.48935063 | 0 | 0 | 0 | 0 | 0 | 49 | 0 | 71 | 79.98 | 31.67 | 180.15 | 501.66 | 179.59 | 465.32 | 492.92 | 77.86 | 0.22 | Catalyst_05 | 14.38717 | 14.10679 | 19.72798 | 7.120337 | 10.61833 | 2.468699 | 4.255269 | 6.031794 | 50.47453 | 62.69545 | 0.6660424 | 93.68197
868.966 | 1770293523.7 | 05/02/2026_13:12:03,741 | 1 | 2 | 2.731621862e-06 | 2.406588465e-06 | 4.952433949e-11 | 6.991024079e-12 | 5.28890343e-12 | 1.080487696e-11 | 6.145912945e-11 | 8.197426071e-11 | 1.8393878e-12 | 4.021097691e-12 | 1.081541627e-11 | 4.912383976e-13 | 1.712170716e-14 | 4.999999912e-15 | 1.213901213e-14 | 1.158020755e-14 | 2.372742627e-11 | 2.886534328e-13 | 3.554681506e-14 | 2.26981384e-14 | 3.655578715e-14 | 1.060456375e-10 | 5.58661728e-11 | 1 | 1 | 1 | 1 | 1 | 1 | 1 | 0 | 0 | 0 | 0 | 0 | 0 | 0 | 0 | 0 | 0 | 1.208780301e-08 | 37.18729773 | 0 | 0.1797742387 | 25.86308227 | 6.54409218 | 24.43650405 | 4.339616554 | 1.500213239 | 0.009594491215 | 0 | 0 | 0 | 0 | 48.98 | 0 | 71.01 | 79.97 | 31.67 | 180.16 | 506.45 | 179.65 | 465.69 | 494.68 | 77.86 | 0.22 | Catalyst_05 | 14.48277 | 14.2604 | 20.07638 | 7.193207 | 10.77403 | 2.486705 | 4.301604 | 6.138317 | 50.44185 | 62.68335 | 0.663135 | 93.58601
874.702 | 1770293529.5 | 05/02/2026_13:12:09,477 | 1 | 2 | 2.721377314e-06 | 2.400139238e-06 | 5.004271997e-11 | 6.974988295e-12 | 5.29979706e-12 | 1.079908385e-11 | 6.132085117e-11 | 8.182163974e-11 | 1.838033848e-12 | 4.055153782e-12 | 1.07934538e-11 | 4.978166317e-13 | 2.328848309e-14 | 4.999999912e-15 | 2.095623547e-14 | 4.999999912e-15 | 2.389061692e-11 | 2.905883813e-13 | 4.45813464e-14 | 2.375802734e-14 | 4.351806255e-14 | 1.062763141e-10 | 5.59239495e-11 | 1 | 1 | 1 | 1 | 1 | 1 | 1 | 0 | 0 | 0 | 0 | 0 | 0 | 0 | 0 | 0 | 0 | 1.58678128e-08 | 37.20359395 | 0 | 0.1873774712 | 25.76211313 | 6.588629057 | 24.41952633 | 4.377635974 | 1.509687385 | 0.01359840218 | 0 | 0 | 0 | 0 | 49 | 0 | 71 | 80.02 | 31.67 | 180.14 | 508.98 | 179.78 | 466.45 | 498.97 | 77.87 | 0.22 | Catalyst_05 | 14.57837 | 14.59512 | 20.13191 | 7.256227 | 10.84735 | 2.502409 | 4.402573 | 6.155295 | 49.71679 | 62.40492 | 0.6644229 | 93.46515
880.438 | 1770293535.2 | 05/02/2026_13:12:15,213 | 1 | 2 | 2.717596544e-06 | 2.402902737e-06 | 5.063918382e-11 | 6.947773953e-12 | 5.297916186e-12 | 1.077205686e-11 | 6.11966311e-11 | 8.148069719e-11 | 1.840870555e-12 | 4.0901167e-12 | 1.077110276e-11 | 5.000789279e-13 | 2.083592799e-14 | 4.999999912e-15 | 2.360668796e-14 | 4.999999912e-15 | 2.402381245e-11 | 2.7862646e-13 | 4.77207656e-14 | 1.910518557e-14 | 4.777896693e-14 | 1.058506546e-10 | 5.575135839e-11 | 1 | 1 | 1 | 1 | 1 | 1 | 1 | 0 | 0 | 0 | 0 | 0 | 0 | 0 | 0 | 0 | 0 | 1.453904295e-08 | 37.12712055 | 0 | 0.2015987021 | 25.72498232 | 6.653046558 | 24.38686113 | 4.438466451 | 1.525431426 | 0.009902109822 | 0 | 0 | 0 | 0 | 49.01 | 0 | 70.98 | 80.02 | 31.67 | 180.11 | 512.98 | 179.84 | 466.87 | 501.05 | 77.87 | 0.22 | Catalyst_05 | 14.67397 | 14.71822 | 20.23874 | 7.357057 | 10.95341 | 2.528505 | 4.439704 | 6.18796 | 49.98607 | 62.60122 | 0.6671329 | 93.45629
886.174 | 1770293540.9 | 05/02/2026_13:12:20,949 | 1 | 2 | 2.725074864e-06 | 2.418609483e-06 | 5.115366811e-11 | 6.949562887e-12 | 5.285501203e-12 | 1.075140324e-11 | 6.127961333e-11 | 8.152675757e-11 | 1.833711351e-12 | 4.126945313e-12 | 1.07531449e-11 | 5.100700678e-13 | 1.062266899e-14 | 4.999999912e-15 | 2.650986628e-14 | 4.999999912e-15 | 2.422450608e-11 | 2.749597154e-13 | 6.268486977e-14 | 1.690924927e-14 | 4.967707289e-14 | 1.059030363e-10 | 5.547304976e-11 | 1 | 1 | 1 | 1 | 1 | 1 | 1 | 0 | 0 | 0 | 0 | 0 | 0 | 0 | 0 | 0 | 0 | 8.598614535e-09 | 37.11595934 | 0 | 0.211527792 | 25.73426418 | 6.739437954 | 24.24635649 | 4.480185557 | 1.536481861 | 0.01059416365 | 0 | 0 | 0 | 0 | 49 | 0 | 71.01 | 79.98 | 31.68 | 180.12 | 514.25 | 179.95 | 467.8 | 503.95 | 77.87 | 0.22 | Catalyst_05 | 14.76957 | 14.68745 | 20.69829 | 7.42621 | 11.09564 | 2.546822 | 4.430422 | 6.328464 | 50.56162 | 62.64067 | 0.6647714 | 93.38248
891.91 | 1770293546.7 | 05/02/2026_13:12:26,685 | 1 | 2 | 2.716844619e-06 | 2.400139238e-06 | 5.187867497e-11 | 6.96235734e-12 | 5.27802628e-12 | 1.072127456e-11 | 6.098162253e-11 | 8.133588247e-11 | 1.840665858e-12 | 4.147887762e-12 | 1.074757731e-11 | 5.194072711e-13 | 4.999999912e-15 | 4.999999912e-15 | 1.578823843e-14 | 4.999999912e-15 | 2.44056008e-11 | 2.706158594e-13 | 6.969759785e-14 | 6.110012873e-15 | 5.5684732e-14 | 1.05778615e-10 | 5.539521966e-11 | 1 | 1 | 1 | 1 | 1 | 1 | 1 | 0 | 0 | 0 | 0 | 0 | 0 | 0 | 0 | 0 | 0 | 5.046132394e-09 | 37.07247271 | 0 | 0.1938684527 | 25.64492394 | 6.832978477 | 24.21657161 | 4.543574773 | 1.54472383 | 0.02017089192 | 0 | 0 | 0 | 0 | 49.01 | 0 | 71 | 80 | 31.67 | 180.12 | 515.54 | 179.98 | 468.29 | 504.8 | 77.87 | 0.22 | Catalyst_05 | 14.86517 | 14.98362 | 20.7957 | 7.531281 | 11.24964 | 2.560484 | 4.519762 | 6.358249 | 50.26343 | 62.81459 | 0.6649479 | 93.34036
897.646 | 1770293552.4 | 05/02/2026_13:12:32,421 | 1 | 2 | 2.714111361e-06 | 2.41213047e-06 | 5.264264719e-11 | 6.941964364e-12 | 5.269687464e-12 | 1.067831153e-11 | 6.096645411e-11 | 8.119863809e-11 | 1.852496672e-12 | 4.175758263e-12 | 1.073394325e-11 | 5.191016887e-13 | 4.999999912e-15 | 1.136337728e-14 | 8.732326928e-15 | 4.999999912e-15 | 2.466686057e-11 | 2.717577953e-13 | 7.278171934e-14 | 4.999999912e-15 | 6.269989953e-14 | 1.056058713e-10 | 5.524104785e-11 | 1 | 1 | 1 | 1 | 1 | 1 | 1 | 0 | 0 | 0 | 0 | 0 | 0 | 0 | 0 | 0 | 0 | 5.4057938e-09 | 37.00134404 | 0 | 0.2099947088 | 25.60849862 | 6.937123156 | 24.13924231 | 4.609312003 | 1.555207324 | 0.0208081263 | 0 | 0 | 0 | 0 | 49 | 0 | 71.02 | 79.98 | 31.66 | 180.15 | 515.19 | 180.01 | 469.72 | 505.51 | 77.87 | 0.22 | Catalyst_05 | 14.96077 | 15.10437 | 21.04862 | 7.640245 | 11.42111 | 2.577861 | 4.556187 | 6.435579 | 50.583 | 63.112 | 0.6644414 | 93.32454
903.382 | 1770293558.2 | 05/02/2026_13:12:38,157 | 1 | 2 | 2.714288712e-06 | 2.432556357e-06 | 5.339049688e-11 | 6.929943164e-12 | 5.263214777e-12 | 1.065289176e-11 | 6.080112108e-11 | 8.101179449e-11 | 1.858513343e-12 | 4.197601901e-12 | 1.07332537e-11 | 5.115009978e-13 | 4.999999912e-15 | 1.311692691e-14 | 4.999999912e-15 | 4.999999912e-15 | 2.485332426e-11 | 2.741380528e-13 | 6.808956339e-14 | 4.999999912e-15 | 6.621911813e-14 | 1.059365026e-10 | 5.497643313e-11 | 1 | 1 | 1 | 1 | 1 | 1 | 1 | 0 | 0 | 0 | 0 | 0 | 0 | 0 | 0 | 0 | 0 | 5.290572069e-09 | 37.07577874 | 0 | 0.2009724921 | 25.52032368 | 7.026169009 | 23.998394 | 4.66964505 | 1.561902303 | 0.02433133776 | 0 | 0 | 0 | 0 | 49 | 0 | 71.01 | 79.98 | 31.67 | 180.15 | 514.66 | 179.96 | 470.54 | 504.94 | 77.87 | 0.22 | Catalyst_05 | 15.05637 | 15.39669 | 21.50929 | 7.740251 | 11.56771 | 2.588958 | 4.644362 | 6.576427 | 50.27219 | 62.61742 | 0.6646076 | 93.09408
909.118 | 1770293563.9 | 05/02/2026_13:12:43,893 | 1 | 2 | 2.72329703e-06 | 2.430692803e-06 | 5.417136531e-11 | 6.941331624e-12 | 5.24566458e-12 | 1.062144209e-11 | 6.075329129e-11 | 8.077759989e-11 | 1.875731124e-12 | 4.224719533e-12 | 1.072873734e-11 | 5.074084599e-13 | 4.999999912e-15 | 1.069882233e-14 | 4.999999912e-15 | 1.114897969e-14 | 2.498786594e-11 | 2.767045761e-13 | 6.157742502e-14 | 4.999999912e-15 | 6.439087544e-14 | 1.056587109e-10 | 5.484547885e-11 | 1 | 1 | 1 | 1 | 1 | 1 | 1 | 0 | 0 | 0 | 0 | 0 | 0 | 0 | 0 | 0 | 0 | 5.440468512e-09 | 37.00813059 | 0 | 0.2132661695 | 25.48669602 | 7.084191075 | 23.9567864 | 4.741689007 | 1.574330573 | 0.01759755447 | 0 | 0 | 0 | 0 | 49 | 0 | 71.03 | 79.98 | 31.66 | 180.12 | 513.33 | 179.91 | 470.9 | 504.46 | 77.87 | 0.22 | Catalyst_05 | 15.15197 | 15.50817 | 21.64537 | 7.859669 | 11.66323 | 2.609559 | 4.67799 | 6.618035 | 50.68084 | 62.71402 | 0.6693339 | 93.06574
914.854 | 1770293569.6 | 05/02/2026_13:12:49,629 | 1 | 2 | 2.712745982e-06 | 2.45503611e-06 | 5.475356973e-11 | 6.943005199e-12 | 5.226606474e-12 | 1.062010289e-11 | 6.061168234e-11 | 8.054646533e-11 | 1.883205614e-12 | 4.233103885e-12 | 1.071658821e-11 | 4.919000862e-13 | 4.999999912e-15 | 7.804378617e-15 | 4.999999912e-15 | 1.309752139e-14 | 2.513845035e-11 | 2.831740376e-13 | 5.172505965e-14 | 4.999999912e-15 | 5.782147764e-14 | 1.055029467e-10 | 5.463180602e-11 | 1 | 1 | 1 | 1 | 1 | 1 | 1 | 0 | 0 | 0 | 0 | 0 | 0 | 0 | 0 | 0 | 0 | 5.355606002e-09 | 36.98730156 | 0 | 0.2110706234 | 25.44414608 | 7.163871202 | 23.88456382 | 4.796954211 | 1.579569281 | 0.01238998129 | 0 | 0 | 0 | 0 | 49 | 0 | 71 | 80.02 | 31.67 | 180.11 | 512.54 | 179.78 | 471.48 | 503.19 | 77.87 | 0.22 | Catalyst_05 | 15.24757 | 15.64923 | 21.88159 | 7.951275 | 11.79442 | 2.618243 | 4.72054 | 6.690257 | 50.80938 | 62.78152 | 0.6696036 | 93.00797
920.59 | 1770293575.4 | 05/02/2026_13:12:55,365 | 1 | 2 | 2.719231134e-06 | 2.472980668e-06 | 5.524558935e-11 | 6.954839482e-12 | 5.207292497e-12 | 1.061065905e-11 | 6.062009228e-11 | 8.064994506e-11 | 1.888410869e-12 | 4.234558884e-12 | 1.072120864e-11 | 4.831294327e-13 | 4.999999912e-15 | 4.999999912e-15 | 4.999999912e-15 | 2.001033684e-14 | 2.524314265e-11 | 2.890720703e-13 | 4.081038282e-14 | 4.999999912e-15 | 5.64181575e-14 | 1.052967921e-10 | 5.462837127e-11 | 1 | 1 | 1 | 1 | 1 | 1 | 1 | 0 | 0 | 0 | 0 | 0 | 0 | 0 | 0 | 0 | 0 | 5.065763004e-09 | 36.89959374 | 0 | 0.1955610606 | 25.45461481 | 7.212809251 | 23.87481133 | 4.837773181 | 1.57977979 | 0.01500216178 | 0 | 0 | 0 | 0 | 49 | 0 | 71 | 79.97 | 31.67 | 180.1 | 510.75 | 179.71 | 471.71 | 502.47 | 77.87 | 0.22 | Catalyst_05 | 15.34317 | 15.61452 | 21.91349 | 8.018935 | 11.87499 | 2.618591 | 4.710071 | 6.70001 | 51.35563 | 63.21436 | 0.6707197 | 93.08972
926.326 | 1770293581.1 | 05/02/2026_13:13:01,101 | 1 | 2 | 2.712976084e-06 | 2.479622935e-06 | 5.573746673e-11 | 6.975653995e-12 | 5.204373391e-12 | 1.060714711e-11 | 6.044366396e-11 | 8.035462573e-11 | 1.888361863e-12 | 4.264206176e-12 | 1.072417936e-11 | 4.831308422e-13 | 4.999999912e-15 | 4.999999912e-15 | 4.999999912e-15 | 1.607685983e-14 | 2.524010341e-11 | 3.02872934e-13 | 3.885600338e-14 | 5.91743485e-15 | 5.796798724e-14 | 1.054563936e-10 | 5.470410236e-11 | 1 | 1 | 1 | 1 | 1 | 1 | 1 | 0 | 0 | 0 | 0 | 0 | 0 | 0 | 0 | 0 | 0 | 5.327355216e-09 | 36.94110819 | 0 | 0.210574011 | 25.35280654 | 7.195688699 | 23.89735069 | 4.87911973 | 1.589874593 | 0.01231565584 | 0 | 0 | 0 | 0 | 49 | 0 | 71 | 80 | 31.66 | 180.11 | 510.01 | 179.58 | 472.14 | 501.12 | 77.87 | 0.22 | Catalyst_05 | 15.43877 | 15.95203 | 21.83977 | 8.08747 | 11.8468 | 2.635324 | 4.811879 | 6.67747 | 50.69869 | 62.62921 | 0.6780615 | 92.93102
932.062 | 1770293586.8 | 05/02/2026_13:13:06,837 | 1 | 2 | 2.720148132e-06 | 2.492008434e-06 | 5.604872816e-11 | 6.964476305e-12 | 5.190133479e-12 | 1.060128461e-11 | 6.036262462e-11 | 8.024799575e-11 | 1.891609699e-12 | 4.286831307e-12 | 1.074787395e-11 | 4.761341603e-13 | 1.315670358e-14 | 4.999999912e-15 | 5.294601359e-15 | 1.064983164e-14 | 2.538067152e-11 | 3.091498411e-13 | 3.516750015e-14 | 2.032806059e-14 | 4.81248342e-14 | 1.054032139e-10 | 5.451178051e-11 | 1 | 1 | 1 | 1 | 1 | 1 | 1 | 0 | 0 | 0 | 0 | 0 | 0 | 0 | 0 | 0 | 0 | 1.025716806e-08 | 36.9360906 | 0 | 0.2082631094 | 25.33068592 | 7.268613787 | 23.82163609 | 4.908047899 | 1.598754295 | 0.00715323939 | 0 | 0 | 0 | 0 | 49 | 0 | 71.01 | 79.98 | 31.66 | 180.14 | 509.81 | 179.48 | 472.38 | 500.8 | 77.87 | 0.22 | Catalyst_05 | 15.53437 | 16.02536 | 22.08741 | 8.13542 | 11.96686 | 2.650043 | 4.834 | 6.753185 | 50.76591 | 62.72977 | 0.6752385 | 92.89001
937.798 | 1770293592.6 | 05/02/2026_13:13:12,573 | 1 | 2 | 2.719539225e-06 | 2.475822612e-06 | 5.646985657e-11 | 6.966257866e-12 | 5.209201126e-12 | 1.060621816e-11 | 6.025632771e-11 | 8.025615589e-11 | 1.889191928e-12 | 4.306017348e-12 | 1.073678386e-11 | 4.779327975e-13 | 2.126135029e-14 | 4.999999912e-15 | 1.807149198e-14 | 7.923708618e-15 | 2.550228084e-11 | 3.106360926e-13 | 4.298108432e-14 | 1.944522356e-14 | 4.464198718e-14 | 1.053901411e-10 | 5.441150308e-11 | 1 | 1 | 1 | 1 | 1 | 1 | 1 | 0 | 0 | 0 | 0 | 0 | 0 | 0 | 0 | 0 | 0 | 1.479334919e-08 | 36.91426556 | 0 | 0.194704378 | 25.30529636 | 7.325373463 | 23.77025854 | 4.942477188 | 1.604592495 | 0.01027077361 | 0 | 0 | 0 | 0 | 49 | 0 | 71.02 | 80 | 31.66 | 180.16 | 515.05 | 179.43 | 473.41 | 503.28 | 77.87 | 0.23 | Catalyst_05 | 15.62997 | 16.10953 | 22.25544 | 8.192489 | 12.06031 | 2.65972 | 4.859389 | 6.804562 | 50.85492 | 62.80353 | 0.6747065 | 92.85707
943.534 | 1770293598.3 | 05/02/2026_13:13:18,309 | 1 | 2 | 2.717852567e-06 | 2.513110758e-06 | 5.705791742e-11 | 6.957836217e-12 | 5.19312501e-12 | 1.060332811e-11 | 6.014828913e-11 | 8.004286817e-11 | 1.89124519e-12 | 4.336391923e-12 | 1.071484828e-11 | 4.815418355e-13 | 2.288732321e-14 | 4.999999912e-15 | 2.427269642e-14 | 6.468482298e-15 | 2.563254123e-11 | 3.102887413e-13 | 4.599243892e-14 | 3.092405482e-14 | 4.166168821e-14 | 1.051535387e-10 | 5.417145899e-11 | 1 | 1 | 1 | 1 | 1 | 1 | 1 | 0 | 0 | 0 | 0 | 0 | 0 | 0 | 0 | 0 | 0 | 1.579285751e-08 | 36.87601506 | 0 | 0.2003677815 | 25.28002321 | 7.394553222 | 23.69289605 | 4.999986677 | 1.617570543 | 0.006556413086 | 0 | 0 | 0 | 0 | 49.01 | 0 | 70.99 | 80.03 | 31.65 | 180.15 | 517.73 | 179.44 | 474.22 | 507.59 | 77.87 | 0.23 | Catalyst_05 | 15.72557 | 16.19332 | 22.50847 | 8.287815 | 12.17421 | 2.681232 | 4.884663 | 6.881925 | 51.18047 | 62.84365 | 0.6761716 | 92.80199
949.27 | 1770293604.0 | 05/02/2026_13:13:24,045 | 1 | 2 | 2.714982884e-06 | 2.486285666e-06 | 5.763408154e-11 | 6.919366989e-12 | 5.203807437e-12 | 1.057573213e-11 | 6.007364745e-11 | 7.994750001e-11 | 1.889350438e-12 | 4.389871713e-12 | 1.069678027e-11 | 4.88467719e-13 | 1.919589433e-14 | 4.999999912e-15 | 2.820665793e-14 | 4.999999912e-15 | 2.583711717e-11 | 3.052643587e-13 | 5.627118373e-14 | 2.214127522e-14 | 4.627863441e-14 | 1.053321388e-10 | 5.406505799e-11 | 1 | 1 | 1 | 1 | 1 | 1 | 1 | 0 | 0 | 0 | 0 | 0 | 0 | 0 | 0 | 0 | 0 | 1.36448269e-08 | 36.88514845 | 0 | 0.2070083722 | 25.21316457 | 7.46656961 | 23.61173682 | 5.043352065 | 1.63399757 | 0.009553345555 | 0 | 0 | 0 | 0 | 48.99 | 0 | 71 | 80.02 | 31.66 | 180.15 | 522.65 | 179.52 | 474.65 | 509.93 | 77.87 | 0.23 | Catalyst_05 | 15.82117 | 16.41496 | 22.77392 | 8.359696 | 12.29277 | 2.708461 | 4.951521 | 6.963084 | 50.9273 | 62.66737 | 0.6754577 | 92.67687
955.006 | 1770293609.8 | 05/02/2026_13:13:29,781 | 1 | 2 | 2.711841717e-06 | 2.473925861e-06 | 5.832577477e-11 | 6.923642649e-12 | 5.207236985e-12 | 1.053484643e-11 | 5.99778005e-11 | 7.983456951e-11 | 1.900034166e-12 | 4.432056718e-12 | 1.069002439e-11 | 4.951098667e-13 | 1.471621998e-14 | 4.999999912e-15 | 2.444101372e-14 | 4.999999912e-15 | 2.601579195e-11 | 3.005906613e-13 | 6.904856054e-14 | 1.694756735e-14 | 5.316913224e-14 | 1.053019408e-10 | 5.391726302e-11 | 1 | 1 | 1 | 1 | 1 | 1 | 1 | 0 | 0 | 0 | 0 | 0 | 0 | 0 | 0 | 0 | 0 | 1.1094893e-08 | 36.85647288 | 0 | 0.2107180602 | 25.16352109 | 7.543617274 | 23.53645702 | 5.10145339 | 1.649071613 | 0.01434339983 | 0 | 0 | 0 | 0 | 49 | 0 | 71 | 80 | 31.65 | 180.14 | 524.28 | 179.58 | 475.64 | 513.48 | 77.87 | 0.23 | Catalyst_05 | 15.91677 | 16.57954 | 23.02013 | 8.456003 | 12.41962 | 2.733447 | 5.001165 | 7.038364 | 51.00265 | 62.65708 | 0.6762609 | 92.59804
960.742 | 1770293615.5 | 05/02/2026_13:13:35,517 | 1 | 2 | 2.710278068e-06 | 2.462573548e-06 | 5.90183874e-11 | 6.919982816e-12 | 5.193062994e-12 | 1.052073966e-11 | 5.989574808e-11 | 7.960643256e-11 | 1.896346361e-12 | 4.424603045e-12 | 1.06765187e-11 | 5.010029934e-13 | 6.484002483e-15 | 4.999999912e-15 | 1.877388219e-14 | 4.999999912e-15 | 2.627925134e-11 | 2.930647261e-13 | 7.665697639e-14 | 4.999999912e-15 | 5.305514532e-14 | 1.049873452e-10 | 5.364273956e-11 | 1 | 1 | 1 | 1 | 1 | 1 | 1 | 0 | 0 | 0 | 0 | 0 | 0 | 0 | 0 | 0 | 0 | 6.374804278e-09 | 36.78835626 | 0 | 0.2219674781 | 25.13743714 | 7.668555992 | 23.44087794 | 5.167954495 | 1.64814518 | 0.01077176048 | 0 | 0 | 0 | 0 | 49 | 0 | 71 | 80.05 | 31.66 | 180.12 | 526.14 | 179.71 | 476.17 | 514.63 | 77.87 | 0.23 | Catalyst_05 | 16.01237 | 16.66601 | 23.33274 | 8.566233 | 12.62532 | 2.731912 | 5.027249 | 7.133943 | 51.39943 | 63.0576 | 0.6739149 | 92.60344
966.478 | 1770293621.3 | 05/02/2026_13:13:41,253 | 1 | 2 | 2.714029733e-06 | 2.500617484e-06 | 5.991609292e-11 | 6.92559855e-12 | 5.16791861e-12 | 1.046499432e-11 | 5.956110605e-11 | 7.945211156e-11 | 1.909500336e-12 | 4.46196682e-12 | 1.064579761e-11 | 5.06493068e-13 | 4.999999912e-15 | 1.163841565e-14 | 1.100587347e-14 | 4.999999912e-15 | 2.653290782e-11 | 2.934188266e-13 | 7.795019242e-14 | 4.999999912e-15 | 6.912568798e-14 | 1.050888057e-10 | 5.362849054e-11 | 1 | 1 | 1 | 1 | 1 | 1 | 1 | 0 | 0 | 0 | 0 | 0 | 0 | 0 | 0 | 0 | 0 | 5.151155509e-09 | 36.76280856 | 0 | 0.1950120494 | 25.00535566 | 7.780736147 | 23.40209257 | 5.237867646 | 1.660020239 | 0.02884217957 | 0 | 0 | 0 | 0 | 49 | 0 | 71 | 80 | 31.65 | 180.12 | 526.43 | 179.78 | 477.22 | 515.79 | 77.87 | 0.23 | Catalyst_05 | 16.10797 | 17.10388 | 23.45959 | 8.682119 | 12.81001 | 2.751595 | 5.15933 | 7.172728 | 50.76112 | 63.09357 | 0.6731841 | 92.50682
972.214 | 1770293627.0 | 05/02/2026_13:13:46,989 | 1 | 2 | 2.705173301e-06 | 2.507336603e-06 | 6.07382547e-11 | 6.900945527e-12 | 5.168953807e-12 | 1.044576665e-11 | 5.946751425e-11 | 7.920843842e-11 | 1.921271519e-12 | 4.47771464e-12 | 1.063362679e-11 | 4.991500377e-13 | 4.999999912e-15 | 1.984105222e-14 | 4.999999912e-15 | 6.542211434e-15 | 2.664937021e-11 | 2.954124575e-13 | 7.362622475e-14 | 4.999999912e-15 | 6.924114195e-14 | 1.050880077e-10 | 5.34094019e-11 | 1 | 1 | 1 | 1 | 1 | 1 | 1 | 0 | 0 | 0 | 0 | 0 | 0 | 0 | 0 | 0 | 0 | 5.307786486e-09 | 36.77234578 | 0 | 0.2047213888 | 24.95202944 | 7.835192474 | 23.31013148 | 5.311278749 | 1.667229988 | 0.0251609503 | 0 | 0 | 0 | 0 | 49 | 0 | 71.02 | 79.98 | 31.66 | 180.12 | 526.2 | 179.9 | 477.73 | 515.91 | 77.87 | 0.23 | Catalyst_05 | 16.20357 | 17.28066 | 23.76037 | 8.803803 | 12.89966 | 2.763546 | 5.212656 | 7.264689 | 50.94599 | 62.79535 | 0.6778747 | 92.35728
977.95 | 1770293632.7 | 05/02/2026_13:13:52,725 | 1 | 2 | 2.715130677e-06 | 2.510223339e-06 | 6.168620476e-11 | 6.921849812e-12 | 5.150039683e-12 | 1.038842883e-11 | 5.929376434e-11 | 7.89830007e-11 | 1.928090933e-12 | 4.502819992e-12 | 1.064495454e-11 | 4.917278065e-13 | 4.999999912e-15 | 1.522263896e-14 | 4.999999912e-15 | 9.242630397e-15 | 2.68264317e-11 | 3.058818932e-13 | 6.708692033e-14 | 4.999999912e-15 | 6.725766862e-14 | 1.048722151e-10 | 5.323833388e-11 | 1 | 1 | 1 | 1 | 1 | 1 | 1 | 0 | 0 | 0 | 0 | 0 | 0 | 0 | 0 | 0 | 0 | 5.291382704e-09 | 36.71525346 | 0 | 0.2016084651 | 24.89077093 | 7.92377327 | 23.24748997 | 5.396694578 | 1.677657571 | 0.02431989285 | 0 | 0 | 0 | 0 | 49 | 0 | 71.01 | 79.97 | 31.65 | 180.13 | 524.44 | 179.98 | 479.04 | 515.07 | 77.86 | 0.23 | Catalyst_05 | 16.29917 | 17.48374 | 23.96525 | 8.945385 | 13.0455 | 2.780831 | 5.273915 | 7.327331 | 51.16403 | 62.88087 | 0.6810764 | 92.29913
983.686 | 1770293638.5 | 05/02/2026_13:13:58,461 | 1 | 2 | 2.71660042e-06 | 2.566654302e-06 | 6.273675329e-11 | 6.930348656e-12 | 5.124145899e-12 | 1.041015971e-11 | 5.931738434e-11 | 7.896540366e-11 | 1.943413746e-12 | 4.521074053e-12 | 1.064234378e-11 | 4.785183751e-13 | 4.999999912e-15 | 1.84280217e-14 | 4.999999912e-15 | 1.076382703e-14 | 2.700676141e-11 | 3.112041061e-13 | 5.745526125e-14 | 4.999999912e-15 | 6.650481218e-14 | 1.044272793e-10 | 5.295359984e-11 | 1 | 1 | 1 | 1 | 1 | 1 | 1 | 0 | 0 | 0 | 0 | 0 | 0 | 0 | 0 | 0 | 0 | 5.157882538e-09 | 36.5907202 | 0 | 0.1953100697 | 24.91906948 | 8.022657752 | 23.14218426 | 5.492998352 | 1.686774986 | 0.02336337474 | 0 | 0 | 0 | 0 | 49 | 0 | 71 | 80 | 31.65 | 180.14 | 523.64 | 179.98 | 479.69 | 513.85 | 77.87 | 0.23 | Catalyst_05 | 16.39477 | 17.38993 | 24.30967 | 9.105015 | 13.2083 | 2.795943 | 5.245616 | 7.432637 | 52.35799 | 63.27889 | 0.6846856 | 92.33514
989.422 | 1770293644.2 | 05/02/2026_13:14:04,197 | 1 | 2 | 2.712797141e-06 | 2.516001359e-06 | 6.333639169e-11 | 6.936962723e-12 | 5.112230517e-12 | 1.038983569e-11 | 5.920136603e-11 | 7.864727619e-11 | 1.949493952e-12 | 4.549665766e-12 | 1.062408408e-11 | 4.694119442e-13 | 4.999999912e-15 | 1.012692094e-14 | 4.999999912e-15 | 2.01000732e-14 | 2.715152235e-11 | 3.182023059e-13 | 5.008551218e-14 | 4.999999912e-15 | 6.472701878e-14 | 1.043459832e-10 | 5.277930176e-11 | 1 | 1 | 1 | 1 | 1 | 1 | 1 | 0 | 0 | 0 | 0 | 0 | 0 | 0 | 0 | 0 | 0 | 5.29515151e-09 | 36.58618887 | 0 | 0.2101415996 | 24.85486945 | 8.083809972 | 23.07819863 | 5.549240956 | 1.698733557 | 0.01662859102 | 0 | 0 | 0 | 0 | 48.99 | 0 | 71 | 79.98 | 31.66 | 180.14 | 521.86 | 179.93 | 479.97 | 513.12 | 77.87 | 0.23 | Catalyst_05 | 16.49037 | 17.60276 | 24.51894 | 9.198241 | 13.30898 | 2.815765 | 5.309816 | 7.496622 | 52.25455 | 63.12301 | 0.6864636 | 92.22478
995.158 | 1770293649.9 | 05/02/2026_13:14:09,933 | 1 | 2 | 2.709222827e-06 | 2.542172979e-06 | 6.379895223e-11 | 6.94154326e-12 | 5.091172709e-12 | 1.039926825e-11 | 5.913577267e-11 | 7.846818334e-11 | 1.956514161e-12 | 4.556187459e-12 | 1.063165354e-11 | 4.640877526e-13 | 4.999999912e-15 | 4.999999912e-15 | 4.999999912e-15 | 2.078500437e-14 | 2.726352998e-11 | 3.308375167e-13 | 4.399877408e-14 | 4.999999912e-15 | 5.727433501e-14 | 1.043800671e-10 | 5.286001151e-11 | 1 | 1 | 1 | 1 | 1 | 1 | 1 | 0 | 0 | 0 | 0 | 0 | 0 | 0 | 0 | 0 | 0 | 5.545995213e-09 | 36.57355762 | 0 | 0.2268265458 | 24.78808256 | 8.10774253 | 23.0951469 | 5.586108934 | 1.70064907 | 0.008199754461 | 0 | 0 | 0 | 0 | 49 | 0 | 71 | 80.02 | 31.66 | 180.14 | 520.9 | 179.88 | 480.42 | 511.59 | 77.87 | 0.23 | Catalyst_05 | 16.58597 | 17.82416 | 24.46351 | 9.259352 | 13.34838 | 2.81894 | 5.376603 | 7.479674 | 51.94831 | 63.06447 | 0.6889845 | 92.18213
1000.894 | 1770293655.7 | 05/02/2026_13:14:15,669 | 1 | 2 | 2.712826017e-06 | 2.510223339e-06 | 6.41489431e-11 | 6.946917867e-12 | 5.101027239e-12 | 1.040143579e-11 | 5.909477768e-11 | 7.859542184e-11 | 1.949440392e-12 | 4.571223174e-12 | 1.064554521e-11 | 4.636541259e-13 | 1.405700304e-14 | 4.999999912e-15 | 4.999999912e-15 | 1.165879188e-14 | 2.730256819e-11 | 3.355864306e-13 | 4.223794844e-14 | 1.337013386e-14 | 4.880006176e-14 | 1.047914117e-10 | 5.265339206e-11 | 1 | 1 | 1 | 1 | 1 | 1 | 1 | 0 | 0 | 0 | 0 | 0 | 0 | 0 | 0 | 0 | 0 | 1.070934487e-08 | 36.66085387 | 0 | 0.2009362599 | 24.77510857 | 8.143035189 | 22.97487761 | 5.608045804 | 1.702639343 | 0.0105304479 | 0 | 0 | 0 | 0 | 49 | 0 | 71 | 80.02 | 31.65 | 180.13 | 520.06 | 179.75 | 480.95 | 511.05 | 77.87 | 0.23 | Catalyst_05 | 16.68157 | 17.86718 | 24.85687 | 9.295714 | 13.40649 | 2.822239 | 5.389577 | 7.599943 | 52.02677 | 62.68927 | 0.6886923 | 92.02087
1006.63 | 1770293661.4 | 05/02/2026_13:14:21,405 | 1 | 2 | 2.709562068e-06 | 2.536337661e-06 | 6.465238067e-11 | 6.942556339e-12 | 5.084408589e-12 | 1.038105973e-11 | 5.902125316e-11 | 7.835368465e-11 | 1.950081589e-12 | 4.594411223e-12 | 1.063858029e-11 | 4.580219125e-13 | 2.161496961e-14 | 4.999999912e-15 | 1.190957462e-14 | 1.206479849e-14 | 2.752527546e-11 | 3.314152338e-13 | 4.565919244e-14 | 1.93486923e-14 | 4.712994657e-14 | 1.042181549e-10 | 5.268639691e-11 | 1 | 1 | 1 | 1 | 1 | 1 | 1 | 0 | 0 | 0 | 0 | 0 | 0 | 0 | 0 | 0 | 0 | 1.544474197e-08 | 36.50640933 | 0 | 0.2184904231 | 24.74116864 | 8.226970434 | 23.01315144 | 5.659023714 | 1.713112639 | 0.00385402811 | 0 | 0 | 0 | 0 | 49.01 | 0 | 71 | 80 | 31.65 | 180.12 | 520.62 | 179.68 | 481.29 | 511.41 | 77.86 | 0.23 | Catalyst_05 | 16.77717 | 17.97969 | 24.73169 | 9.380213 | 13.54468 | 2.8396 | 5.423517 | 7.56167 | 52.17116 | 63.35658 | 0.6878624 | 92.16619
1012.366 | 1770293667.1 | 05/02/2026_13:14:27,141 | 1 | 2 | 2.711615025e-06 | 2.519863529e-06 | 6.508895506e-11 | 6.934108236e-12 | 5.060216135e-12 | 1.033973688e-11 | 5.897866917e-11 | 7.822023584e-11 | 1.948192475e-12 | 4.642676868e-12 | 1.062459669e-11 | 4.698219353e-13 | 2.506385399e-14 | 4.999999912e-15 | 2.326325845e-14 | 1.219577011e-14 | 2.764394269e-11 | 3.362437011e-13 | 4.946897723e-14 | 2.336026744e-14 | 4.230926183e-14 | 1.042710224e-10 | 5.25665067e-11 | 1 | 1 | 1 | 1 | 1 | 1 | 1 | 0 | 0 | 0 | 0 | 0 | 0 | 0 | 0 | 0 | 0 | 1.764405981e-08 | 36.51198591 | 0 | 0.2302794561 | 24.69980191 | 8.26875362 | 22.95161587 | 5.695368203 | 1.729426118 | 0 | 0 | 0 | 0 | 0 | 48.98 | 0 | 71 | 80 | 31.65 | 180.13 | 524.34 | 179.54 | 482.13 | 512.59 | 77.86 | 0.23 | Catalyst_05 | 16.87277 | 18.11683 | 24.93295 | 9.440457 | 13.61347 | 2.86664 | 5.464884 | 7.623205 | 52.10878 | 63.1777 | 0.6887819 | 92.06557
1018.102 | 1770293672.9 | 05/02/2026_13:14:32,877 | 1 | 2 | 2.705392944e-06 | 2.559776021e-06 | 6.579595202e-11 | 6.920275984e-12 | 5.100436566e-12 | 1.033472873e-11 | 5.876522879e-11 | 7.807506724e-11 | 1.948750189e-12 | 4.677869637e-12 | 1.060725466e-11 | 4.748787626e-13 | 2.421642802e-14 | 4.999999912e-15 | 3.051852594e-14 | 4.999999912e-15 | 2.781874557e-11 | 3.306658333e-13 | 5.668156781e-14 | 2.609075946e-14 | 4.31460118e-14 | 1.043692771e-10 | 5.234512476e-11 | 1 | 1 | 1 | 1 | 1 | 1 | 1 | 0 | 0 | 0 | 0 | 0 | 0 | 0 | 0 | 0 | 0 | 1.678225431e-08 | 36.52873111 | 0 | 0.2126660702 | 24.62847199 | 8.357504103 | 22.84717109 | 5.754403883 | 1.741221186 | 0.004068726167 | 0 | 0 | 0 | 0 | 49 | 0 | 71 | 79.94 | 31.67 | 180.15 | 532.33 | 179.39 | 483.47 | 519.11 | 77.87 | 0.23 | Catalyst_05 | 16.96837 | 18.3533 | 25.27455 | 9.538312 | 13.75959 | 2.886191 | 5.536214 | 7.72765 | 51.97057 | 63.00957 | 0.6885314 | 91.92229
1023.838 | 1770293678.6 | 05/02/2026_13:14:38,613 | 1 | 2 | 2.709231467e-06 | 2.539252137e-06 | 6.65394892e-11 | 6.902789104e-12 | 5.083967101e-12 | 1.031737716e-11 | 5.860290725e-11 | 7.796167184e-11 | 1.943488122e-12 | 4.696016145e-12 | 1.059294059e-11 | 4.795690212e-13 | 1.51382389e-14 | 4.999999912e-15 | 2.631049675e-14 | 4.999999912e-15 | 2.801315777e-11 | 3.180252285e-13 | 6.655236122e-14 | 1.254211172e-14 | 5.350965303e-14 | 1.043760495e-10 | 5.205475981e-11 | 1 | 1 | 1 | 1 | 1 | 1 | 1 | 0 | 0 | 0 | 0 | 0 | 0 | 0 | 0 | 0 | 0 | 1.115312989e-08 | 36.52658899 | 0 | 0.1996495264 | 24.58119523 | 8.461234593 | 22.72031786 | 5.818703351 | 1.747070801 | 0.01419770175 | 0 | 0 | 0 | 0 | 49.01 | 0 | 71.02 | 80 | 31.67 | 180.16 | 534.47 | 179.37 | 483.98 | 523.22 | 77.86 | 0.23 | Catalyst_05 | 17.06397 | 18.51002 | 25.68945 | 9.644893 | 13.93036 | 2.895888 | 5.583491 | 7.854503 | 52.10632 | 62.96501 | 0.6876896 | 91.80639
1029.574 | 1770293684.3 | 05/02/2026_13:14:44,349 | 1 | 2 | 2.702419124e-06 | 2.609304374e-06 | 6.743849229e-11 | 6.905463614e-12 | 5.071320967e-12 | 1.028911852e-11 | 5.854648016e-11 | 7.779263345e-11 | 1.954734768e-12 | 4.739108845e-12 | 1.056607492e-11 | 4.865351828e-13 | 4.999999912e-15 | 4.999999912e-15 | 1.891843005e-14 | 4.999999912e-15 | 2.824913393e-11 | 3.217879793e-13 | 7.028600792e-14 | 5.115121854e-15 | 5.77244822e-14 | 1.040155809e-10 | 5.201112804e-11 | 1 | 1 | 1 | 1 | 1 | 1 | 1 | 0 | 0 | 0 | 0 | 0 | 0 | 0 | 0 | 0 | 0 | 5.436270579e-09 | 36.40231562 | 0 | 0.2172004321 | 24.53736679 | 8.551300416 | 22.69992913 | 5.897752831 | 1.763405396 | 0.01320471785 | 0 | 0 | 0 | 0 | 49 | 0 | 71.01 | 80 | 31.67 | 180.16 | 536.82 | 179.39 | 485.06 | 524.64 | 77.86 | 0.23 | Catalyst_05 | 17.15957 | 18.65532 | 25.75613 | 9.775923 | 14.07865 | 2.922963 | 5.627319 | 7.874892 | 52.40287 | 63.33259 | 0.6896908 | 91.84895
1035.31 | 1770293690.1 | 05/02/2026_13:14:50,085 | 1 | 2 | 2.705129873e-06 | 2.578483645e-06 | 6.829078275e-11 | 6.891529014e-12 | 5.05608836e-12 | 1.022746558e-11 | 5.835877614e-11 | 7.758733933e-11 | 1.966339418e-12 | 4.750417941e-12 | 1.056449286e-11 | 4.852836882e-13 | 4.999999912e-15 | 1.301603682e-14 | 4.999999912e-15 | 4.999999912e-15 | 2.851575399e-11 | 3.113646493e-13 | 7.91958594e-14 | 4.999999912e-15 | 6.534986582e-14 | 1.036517747e-10 | 5.18637043e-11 | 1 | 1 | 1 | 1 | 1 | 1 | 1 | 0 | 0 | 0 | 0 | 0 | 0 | 0 | 0 | 0 | 0 | 5.57164365e-09 | 36.29856071 | 0 | 0.2150414566 | 24.47961421 | 8.679117772 | 22.64996976 | 5.976029811 | 1.769711431 | 0.0190953844 | 0 | 0 | 0 | 0 | 49.01 | 0 | 71 | 79.98 | 31.66 | 180.15 | 537.31 | 179.43 | 485.63 | 526.22 | 77.86 | 0.23 | Catalyst_05 | 17.25517 | 18.84678 | 25.91953 | 9.905672 | 14.28908 | 2.933416 | 5.685072 | 7.924851 | 52.55897 | 63.77051 | 0.6885527 | 91.88205
1041.046 | 1770293695.8 | 05/02/2026_13:14:55,821 | 1 | 2 | 2.698654498e-06 | 2.592359124e-06 | 6.92973734e-11 | 6.889194076e-12 | 5.039601115e-12 | 1.019599509e-11 | 5.818335397e-11 | 7.724736822e-11 | 1.977135686e-12 | 4.78598064e-12 | 1.054425644e-11 | 4.877789253e-13 | 4.999999912e-15 | 1.414917039e-14 | 4.999999912e-15 | 5.138405096e-15 | 2.873773788e-11 | 3.170031512e-13 | 7.638242252e-14 | 4.999999912e-15 | 6.853583456e-14 | 1.037317662e-10 | 5.155328248e-11 | 1 | 1 | 1 | 1 | 1 | 1 | 1 | 0 | 0 | 0 | 0 | 0 | 0 | 0 | 0 | 0 | 0 | 5.694787286e-09 | 36.3245012 | 0 | 0.2229847261 | 24.38649179 | 8.780445644 | 22.51195689 | 6.063966486 | 1.783381416 | 0.01760692296 | 0 | 0 | 0 | 0 | 49 | 0 | 70.98 | 79.97 | 31.66 | 180.14 | 537.33 | 179.53 | 486.67 | 526.48 | 77.86 | 0.23 | Catalyst_05 | 17.35077 | 19.15549 | 26.37093 | 10.05143 | 14.45591 | 2.956075 | 5.778194 | 8.062864 | 52.47285 | 63.43768 | 0.6906217 | 91.66833
1046.782 | 1770293701.6 | 05/02/2026_13:15:01,557 | 1 | 2 | 2.702980964e-06 | 2.606306225e-06 | 7.030072358e-11 | 6.90292528e-12 | 5.002476731e-12 | 1.013707087e-11 | 5.803124994e-11 | 7.698564009e-11 | 1.982727134e-12 | 4.814164258e-12 | 1.054897142e-11 | 4.731407865e-13 | 4.999999912e-15 | 1.343659037e-14 | 4.999999912e-15 | 1.03941971e-14 | 2.8924892e-11 | 3.229012381e-13 | 7.057073296e-14 | 4.999999912e-15 | 6.701608805e-14 | 1.039032194e-10 | 5.155092672e-11 | 1 | 1 | 1 | 1 | 1 | 1 | 1 | 0 | 0 | 0 | 0 | 0 | 0 | 0 | 0 | 0 | 0 | 5.798123617e-09 | 36.33131844 | 0 | 0.2295158325 | 24.26947842 | 8.839239669 | 22.47681505 | 6.142869598 | 1.791419129 | 0.01406341018 | 0 | 0 | 0 | 0 | 49 | 0 | 71 | 80 | 31.67 | 180.14 | 536.94 | 179.6 | 487.14 | 526.25 | 77.86 | 0.23 | Catalyst_05 | 17.44637 | 19.54341 | 26.48587 | 10.18222 | 14.5527 | 2.969398 | 5.895207 | 8.098006 | 52.10054 | 63.16805 | 0.6949545 | 91.51463
1052.518 | 1770293707.3 | 05/02/2026_13:15:07,293 | 1 | 2 | 2.707596195e-06 | 2.613306606e-06 | 7.126123996e-11 | 6.875930814e-12 | 4.985730578e-12 | 1.013762598e-11 | 5.783102469e-11 | 7.682812025e-11 | 1.99538411e-12 | 4.821562854e-12 | 1.052817642e-11 | 4.593477291e-13 | 4.999999912e-15 | 1.117274235e-14 | 4.999999912e-15 | 1.571692842e-14 | 2.913797675e-11 | 3.382649792e-13 | 5.991701005e-14 | 4.999999912e-15 | 6.508599134e-14 | 1.03528866e-10 | 5.138872314e-11 | 1 | 1 | 1 | 1 | 1 | 1 | 1 | 0 | 0 | 0 | 0 | 0 | 0 | 0 | 0 | 0 | 0 | 5.571854301e-09 | 36.22821552 | 0 | 0.2217939264 | 24.22506484 | 8.943237872 | 22.4242809 | 6.231353369 | 1.796668928 | 0.0164685985 | 0 | 0 | 0 | 0 | 49 | 0 | 71.02 | 79.98 | 31.67 | 180.13 | 534.91 | 179.8 | 488.29 | 524.67 | 77.86 | 0.23 | Catalyst_05 | 17.54197 | 19.69064 | 26.65769 | 10.32889 | 14.72392 | 2.9781 | 5.939621 | 8.15054 | 52.45582 | 63.47151 | 0.696767 | 91.52623
1058.254 | 1770293713.0 | 05/02/2026_13:15:13,029 | 1 | 2 | 2.703738801e-06 | 2.623339697e-06 | 7.198977525e-11 | 6.909488173e-12 | 4.970105924e-12 | 1.012624273e-11 | 5.76690154e-11 | 7.660434787e-11 | 2.00222304e-12 | 4.851221421e-12 | 1.052400701e-11 | 4.50258781e-13 | 4.999999912e-15 | 5.153438237e-15 | 4.999999912e-15 | 1.791674753e-14 | 2.925790513e-11 | 3.46735905e-13 | 5.26947328e-14 | 4.999999912e-15 | 6.087505174e-14 | 1.035740729e-10 | 5.110849938e-11 | 1 | 1 | 1 | 1 | 1 | 1 | 1 | 0 | 0 | 0 | 0 | 0 | 0 | 0 | 0 | 0 | 0 | 5.445930454e-09 | 36.25541926 | 0 | 0.2141523417 | 24.16696487 | 9.015935971 | 22.31079829 | 6.297011424 | 1.808465823 | 0.01407361011 | 0 | 0 | 0 | 0 | 49.01 | 0 | 71.02 | 79.98 | 31.68 | 180.13 | 533.01 | 179.9 | 488.82 | 523.93 | 77.86 | 0.23 | Catalyst_05 | 17.63757 | 19.88325 | 27.02885 | 10.43772 | 14.84361 | 2.997654 | 5.997721 | 8.264023 | 52.49503 | 63.21763 | 0.6984312 | 91.36343
1063.99 | 1770293718.8 | 05/02/2026_13:15:18,765 | 1 | 2 | 2.7004412e-06 | 2.619321776e-06 | 7.267083463e-11 | 6.929059757e-12 | 4.966532827e-12 | 1.014806468e-11 | 5.762597344e-11 | 7.649699624e-11 | 2.01354905e-12 | 4.870502439e-12 | 1.052643563e-11 | 4.468540609e-13 | 4.999999912e-15 | 4.999999912e-15 | 4.999999912e-15 | 1.527648484e-14 | 2.9372553e-11 | 3.532150429e-13 | 4.325564158e-14 | 4.999999912e-15 | 5.193266065e-14 | 1.03261559e-10 | 5.114348528e-11 | 1 | 1 | 1 | 1 | 1 | 1 | 1 | 0 | 0 | 0 | 0 | 0 | 0 | 0 | 0 | 0 | 0 | 5.439925531e-09 | 36.15399092 | 0 | 0.2149805212 | 24.14208278 | 9.061604662 | 22.32911483 | 6.357773976 | 1.81667013 | 0.006414814426 | 0 | 0 | 0 | 0 | 49 | 0 | 71 | 80 | 31.67 | 180.13 | 532.04 | 179.92 | 489.05 | 522.3 | 77.86 | 0.23 | Catalyst_05 | 17.73317 | 19.96574 | 26.96894 | 10.53844 | 14.9188 | 3.011253 | 6.022603 | 8.245706 | 52.78261 | 63.50861 | 0.7016168 | 91.42781
1069.726 | 1770293724.5 | 05/02/2026_13:15:24,501 | 1 | 2 | 2.693852821e-06 | 2.623339697e-06 | 7.306802385e-11 | 6.926398257e-12 | 4.963908624e-12 | 1.014966149e-11 | 5.752515131e-11 | 7.649393619e-11 | 2.000839381e-12 | 4.885031615e-12 | 1.051831192e-11 | 4.391985365e-13 | 1.492237594e-14 | 4.999999912e-15 | 4.999999912e-15 | 1.110386671e-14 | 2.942729393e-11 | 3.584587325e-13 | 4.570721243e-14 | 1.345551139e-14 | 5.418633749e-14 | 1.030326727e-10 | 5.091355462e-11 | 1 | 1 | 1 | 1 | 1 | 1 | 1 | 0 | 0 | 0 | 0 | 0 | 0 | 0 | 0 | 0 | 0 | 1.125124731e-08 | 36.11247065 | 0 | 0.2013157768 | 24.15571236 | 9.116799499 | 22.25581276 | 6.399186476 | 1.822611831 | 0.01293971947 | 0 | 0 | 0 | 0 | 49 | 0 | 71 | 80 | 31.67 | 180.13 | 530.72 | 179.93 | 489.54 | 521.26 | 77.86 | 0.23 | Catalyst_05 | 17.82877 | 19.92056 | 27.20869 | 10.60708 | 15.00967 | 3.021102 | 6.008973 | 8.319008 | 53.24692 | 63.62934 | 0.7019115 | 91.42044
1075.462 | 1770293730.2 | 05/02/2026_13:15:30,237 | 1 | 2 | 2.70139185e-06 | 2.612302751e-06 | 7.354846593e-11 | 6.912289317e-12 | 4.945998906e-12 | 1.009796066e-11 | 5.754754659e-11 | 7.630836935e-11 | 2.005804377e-12 | 4.909452185e-12 | 1.053988233e-11 | 4.432654872e-13 | 2.092373143e-14 | 4.999999912e-15 | 1.292192637e-14 | 6.220122074e-15 | 2.956332054e-11 | 3.636684324e-13 | 5.062199574e-14 | 2.294164851e-14 | 4.437423329e-14 | 1.03435413e-10 | 5.100795827e-11 | 1 | 1 | 1 | 1 | 1 | 1 | 1 | 0 | 0 | 0 | 0 | 0 | 0 | 0 | 0 | 0 | 0 | 1.542260838e-08 | 36.17407696 | 0 | 0.2340271839 | 24.064607 | 9.124963338 | 22.24290792 | 6.427506916 | 1.827767352 | 0 | 0 | 0 | 0 | 0 | 48.99 | 0 | 71 | 79.98 | 31.67 | 180.15 | 530.93 | 179.92 | 489.87 | 521.43 | 77.86 | 0.24 | Catalyst_05 | 17.92437 | 20.22258 | 27.2509 | 10.65403 | 15.02311 | 3.029648 | 6.100079 | 8.331913 | 52.6838 | 63.22733 | 0.7043871 | 91.26264
1081.198 | 1770293736.0 | 05/02/2026_13:15:35,973 | 1 | 2 | 2.702743359e-06 | 2.645557061e-06 | 7.403087865e-11 | 6.896866758e-12 | 4.947152497e-12 | 1.010452572e-11 | 5.730965702e-11 | 7.617756426e-11 | 1.999424714e-12 | 4.948377211e-12 | 1.053024855e-11 | 4.527243923e-13 | 1.955387925e-14 | 4.999999912e-15 | 2.677180275e-14 | 4.999999912e-15 | 2.974169522e-11 | 3.598906654e-13 | 5.554259987e-14 | 2.2056865e-14 | 4.92715474e-14 | 1.032170738e-10 | 5.089066321e-11 | 1 | 1 | 1 | 1 | 1 | 1 | 1 | 0 | 0 | 0 | 0 | 0 | 0 | 0 | 0 | 0 | 0 | 1.408063418e-08 | 36.11288919 | 0 | 0.2147067182 | 24.00995525 | 9.214387989 | 22.20399339 | 6.472047541 | 1.841809956 | 0.008165567483 | 0 | 0 | 0 | 0 | 49 | 0 | 70.97 | 80.02 | 31.67 | 180.16 | 533.84 | 179.83 | 490.69 | 523.89 | 77.86 | 0.24 | Catalyst_05 | 18.01997 | 20.40376 | 27.37817 | 10.72786 | 15.17034 | 3.052924 | 6.154731 | 8.370828 | 52.57783 | 63.43569 | 0.702385 | 91.25582
1086.934 | 1770293741.7 | 05/02/2026_13:15:41,709 | 1 | 2 | 2.705108272e-06 | 2.619321776e-06 | 7.474033198e-11 | 6.894124594e-12 | 4.952956881e-12 | 1.00650599e-11 | 5.716467577e-11 | 7.599225416e-11 | 1.998580771e-12 | 4.97873227e-12 | 1.051616606e-11 | 4.579826644e-13 | 1.971298592e-14 | 4.999999912e-15 | 2.666702478e-14 | 4.999999912e-15 | 2.994529277e-11 | 3.551155951e-13 | 6.908203529e-14 | 1.733417182e-14 | 4.740109536e-14 | 1.028905086e-10 | 5.057310473e-11 | 1 | 1 | 1 | 1 | 1 | 1 | 1 | 0 | 0 | 0 | 0 | 0 | 0 | 0 | 0 | 0 | 0 | 1.42312532e-08 | 36.0477058 | 0 | 0.2162956276 | 23.98674068 | 9.326880057 | 22.09618329 | 6.542879513 | 1.855050949 | 0.008188952025 | 0 | 0 | 0 | 0 | 49 | 0 | 71 | 80 | 31.68 | 180.15 | 536.38 | 179.77 | 491.15 | 526.03 | 77.86 | 0.24 | Catalyst_05 | 18.11557 | 20.48072 | 27.73078 | 10.84526 | 15.35554 | 3.074872 | 6.177945 | 8.478638 | 52.95353 | 63.63612 | 0.7015078 | 91.22531
1092.67 | 1770293747.4 | 05/02/2026_13:15:47,445 | 1 | 2 | 2.691593863e-06 | 2.662852694e-06 | 7.56402857e-11 | 6.882765625e-12 | 4.938514007e-12 | 1.006429662e-11 | 5.708269968e-11 | 7.578909722e-11 | 2.005743445e-12 | 5.006750223e-12 | 1.047600028e-11 | 4.67877256e-13 | 1.128916025e-14 | 4.999999912e-15 | 1.943843544e-14 | 4.999999912e-15 | 3.017575773e-11 | 3.459098242e-13 | 7.744958239e-14 | 1.266289523e-14 | 5.266028905e-14 | 1.026384533e-10 | 5.037171374e-11 | 1 | 1 | 1 | 1 | 1 | 1 | 1 | 0 | 0 | 0 | 0 | 0 | 0 | 0 | 0 | 0 | 0 | 9.391498825e-09 | 35.97290932 | 0 | 0.2273407427 | 23.94501073 | 9.429360531 | 22.0145793 | 6.624342204 | 1.866411227 | 0.008189059927 | 0 | 0 | 0 | 0 | 49 | 0 | 71 | 80.02 | 31.67 | 180.13 | 544.48 | 179.56 | 492.58 | 532.99 | 77.86 | 0.24 | Catalyst_05 | 18.21117 | 20.61906 | 27.99768 | 10.98029 | 15.52426 | 3.093702 | 6.219675 | 8.560242 | 53.25312 | 63.79847 | 0.702523 | 91.19098
1098.406 | 1770293753.2 | 05/02/2026_13:15:53,181 | 1 | 2 | 2.689235316e-06 | 2.689520898e-06 | 7.647675548e-11 | 6.885092756e-12 | 4.94617498e-12 | 1.002246983e-11 | 5.69850174e-11 | 7.570283983e-11 | 2.009516902e-12 | 5.029586123e-12 | 1.046513397e-11 | 4.751529031e-13 | 4.999999912e-15 | 9.098075754e-15 | 1.553600049e-14 | 4.999999912e-15 | 3.041868146e-11 | 3.407286931e-13 | 7.741611443e-14 | 4.999999912e-15 | 6.043071859e-14 | 1.026094487e-10 | 5.013491011e-11 | 1 | 1 | 1 | 1 | 1 | 1 | 1 | 0 | 0 | 0 | 0 | 0 | 0 | 0 | 0 | 0 | 0 | 5.446194154e-09 | 35.94085657 | 0 | 0.2142010335 | 23.90073379 | 9.545631082 | 21.89942903 | 6.693480188 | 1.873737383 | 0.01481180472 | 0 | 0 | 0 | 0 | 48.99 | 0 | 71.02 | 80.03 | 31.67 | 180.11 | 547.39 | 179.44 | 493.69 | 535.84 | 77.86 | 0.24 | Catalyst_05 | 18.30677 | 20.76585 | 28.3743 | 11.09489 | 15.71569 | 3.105846 | 6.263952 | 8.675392 | 53.42857 | 63.89592 | 0.7012088 | 91.11993
1104.142 | 1770293758.9 | 05/02/2026_13:15:58,917 | 1 | 2 | 2.698816388e-06 | 2.695711601e-06 | 7.755156933e-11 | 6.87703193e-12 | 4.929095326e-12 | 9.986960044e-12 | 5.679546763e-11 | 7.53793486e-11 | 2.019228101e-12 | 5.055841596e-12 | 1.045551146e-11 | 4.703627353e-13 | 4.999999912e-15 | 1.60021566e-14 | 4.999999912e-15 | 4.999999912e-15 | 3.067896284e-11 | 3.418410303e-13 | 8.661363185e-14 | 4.999999912e-15 | 6.553419374e-14 | 1.028824664e-10 | 4.994517647e-11 | 1 | 1 | 1 | 1 | 1 | 1 | 1 | 0 | 0 | 0 | 0 | 0 | 0 | 0 | 0 | 0 | 0 | 5.828191539e-09 | 35.98810956 | 0 | 0.2304875119 | 23.77427106 | 9.641140076 | 21.78618198 | 6.778841496 | 1.881642762 | 0.01510408035 | 0 | 0 | 0 | 0 | 49 | 0 | 70.98 | 80.03 | 31.66 | 180.1 | 548.09 | 179.38 | 494.26 | 536.61 | 77.86 | 0.24 | Catalyst_05 | 18.40237 | 21.18509 | 28.74469 | 11.23639 | 15.87293 | 3.11895 | 6.390415 | 8.788639 | 53.03914 | 63.51608 | 0.7031162 | 90.88252
1109.878 | 1770293764.7 | 05/02/2026_13:16:04,653 | 1 | 2 | 2.689621851e-06 | 2.636448926e-06 | 7.866058499e-11 | 6.861485338e-12 | 4.906932499e-12 | 9.921981639e-12 | 5.650388143e-11 | 7.520496725e-11 | 2.028365973e-12 | 5.067587409e-12 | 1.045229615e-11 | 4.628794635e-13 | 4.999999912e-15 | 1.302427675e-14 | 4.999999912e-15 | 4.999999912e-15 | 3.102420751e-11 | 3.474722138e-13 | 7.765962623e-14 | 4.999999912e-15 | 7.241692597e-14 | 1.025279028e-10 | 4.972190715e-11 | 1 | 1 | 1 | 1 | 1 | 1 | 1 | 0 | 0 | 0 | 0 | 0 | 0 | 0 | 0 | 0 | 0 | 5.416701399e-09 | 35.87516083 | 0 | 0.2033057863 | 23.69832598 | 9.8149404 | 21.698852 | 6.877476665 | 1.887344759 | 0.02638466687 | 0 | 0 | 0 | 0 | 49 | 0 | 71 | 79.98 | 31.67 | 180.11 | 548.35 | 179.34 | 495.35 | 537.1 | 77.86 | 0.24 | Catalyst_05 | 18.49797 | 21.43685 | 29.03032 | 11.39988 | 16.15907 | 3.128401 | 6.46636 | 8.875969 | 53.17889 | 63.97295 | 0.7007151 | 90.89985
1115.614 | 1770293770.4 | 05/02/2026_13:16:10,389 | 1 | 2 | 2.700854111e-06 | 2.680258831e-06 | 7.975622246e-11 | 6.879001709e-12 | 4.869451196e-12 | 9.89930013e-12 | 5.631733968e-11 | 7.503360433e-11 | 2.046223434e-12 | 5.097597258e-12 | 1.04338465e-11 | 4.548825509e-13 | 4.999999912e-15 | 1.482584129e-14 | 4.999999912e-15 | 1.43795769e-14 | 3.12522612e-11 | 3.551393392e-13 | 6.712863501e-14 | 4.999999912e-15 | 6.710147574e-14 | 1.025576152e-10 | 4.95805931e-11 | 1 | 1 | 1 | 1 | 1 | 1 | 1 | 0 | 0 | 0 | 0 | 0 | 0 | 0 | 0 | 0 | 0 | 5.097058586e-09 | 35.84998596 | 0 | 0.1892663004 | 23.61102173 | 9.912460534 | 21.61825257 | 6.966321143 | 1.897803411 | 0.02572442711 | 0 | 0 | 0 | 0 | 49 | 0 | 71.02 | 80 | 31.67 | 180.12 | 548.04 | 179.34 | 495.84 | 536.95 | 77.86 | 0.24 | Catalyst_05 | 18.59357 | 21.72628 | 29.29394 | 11.54715 | 16.31963 | 3.145737 | 6.553664 | 8.956568 | 53.14829 | 63.90917 | 0.7027843 | 90.78397
1121.35 | 1770293776.1 | 05/02/2026_13:16:16,125 | 1 | 2 | 2.689606617e-06 | 2.72479906e-06 | 8.071857072e-11 | 6.889264766e-12 | 4.856391331e-12 | 9.88659328e-12 | 5.629113842e-11 | 7.471196578e-11 | 2.054160878e-12 | 5.139223682e-12 | 1.045911101e-11 | 4.384637185e-13 | 4.999999912e-15 | 1.018852225e-14 | 4.999999912e-15 | 1.724734586e-14 | 3.137978766e-11 | 3.677357626e-13 | 6.119131352e-14 | 4.999999912e-15 | 5.999219947e-14 | 1.023755525e-10 | 4.929439149e-11 | 1 | 1 | 1 | 1 | 1 | 1 | 1 | 0 | 0 | 0 | 0 | 0 | 0 | 0 | 0 | 0 | 0 | 5.534567715e-09 | 35.82589317 | 0 | 0.2174424326 | 23.57361501 | 9.971445357 | 21.51145269 | 7.058090275 | 1.91532874 | 0.01254552044 | 0 | 0 | 0 | 0 | 49 | 0 | 70.98 | 80 | 31.67 | 180.12 | 546.87 | 179.4 | 496.71 | 536.09 | 77.86 | 0.24 | Catalyst_05 | 18.68917 | 21.85029 | 29.64324 | 11.69926 | 16.41674 | 3.174786 | 6.591071 | 9.063368 | 53.54282 | 63.69724 | 0.7078302 | 90.64366
1127.086 | 1770293781.9 | 05/02/2026_13:16:21,861 | 1 | 2 | 2.693492661e-06 | 2.723752459e-06 | 8.162903686e-11 | 6.91006757e-12 | 4.823874373e-12 | 9.85640302e-12 | 5.609243278e-11 | 7.456171097e-11 | 2.059015285e-12 | 5.148491009e-12 | 1.042323953e-11 | 4.297026602e-13 | 4.999999912e-15 | 4.999999912e-15 | 4.999999912e-15 | 1.528326619e-14 | 3.158437054e-11 | 3.748950206e-13 | 5.252932082e-14 | 4.999999912e-15 | 5.944066582e-14 | 1.022672294e-10 | 4.929244513e-11 | 1 | 1 | 1 | 1 | 1 | 1 | 1 | 0 | 0 | 0 | 0 | 0 | 0 | 0 | 0 | 0 | 0 | 5.351760098e-09 | 35.76240944 | 0 | 0.2027232342 | 23.49116522 | 10.05937001 | 21.49804105 | 7.132658726 | 1.917880966 | 0.0152830077 | 0 | 0 | 0 | 0 | 49 | 0 | 71 | 80.03 | 31.67 | 180.13 | 545.11 | 179.44 | 497.06 | 535.45 | 77.86 | 0.24 | Catalyst_05 | 18.78477 | 22.12362 | 29.68711 | 11.82286 | 16.56149 | 3.179017 | 6.673521 | 9.07678 | 53.44 | 63.8678 | 0.7090562 | 90.63059
1132.822 | 1770293787.6 | 05/02/2026_13:16:27,597 | 1 | 2 | 2.691012696e-06 | 2.690548854e-06 | 8.244583488e-11 | 6.906520494e-12 | 4.827575405e-12 | 9.865479961e-12 | 5.594494659e-11 | 7.432916088e-11 | 2.060833275e-12 | 5.183645613e-12 | 1.04455394e-11 | 4.268155382e-13 | 7.217433912e-15 | 4.999999912e-15 | 4.999999912e-15 | 1.828879828e-14 | 3.177621707e-11 | 3.870044476e-13 | 5.188707672e-14 | 1.041117503e-14 | 5.311334326e-14 | 1.021590729e-10 | 4.902019068e-11 | 1 | 1 | 1 | 1 | 1 | 1 | 1 | 0 | 0 | 0 | 0 | 0 | 0 | 0 | 0 | 0 | 0 | 6.73344756e-09 | 35.74359246 | 0 | 0.2101461296 | 23.43783228 | 10.15006562 | 21.38964347 | 7.207652718 | 1.931539492 | 0.0106156025 | 0 | 0 | 0 | 0 | 49 | 0 | 71 | 80 | 31.68 | 180.12 | 542.13 | 179.62 | 497.86 | 533.02 | 77.86 | 0.24 | Catalyst_05 | 18.88037 | 22.30043 | 30.04164 | 11.94717 | 16.71081 | 3.201657 | 6.726854 | 9.185177 | 53.57373 | 63.78862 | 0.710109 | 90.51364
1138.558 | 1770293793.3 | 05/02/2026_13:16:33,333 | 1 | 2 | 2.692831231e-06 | 2.716456038e-06 | 8.304374549e-11 | 6.917997859e-12 | 4.818516679e-12 | 9.860071093e-12 | 5.58608472e-11 | 7.412270797e-11 | 2.058132094e-12 | 5.198606302e-12 | 1.043509116e-11 | 4.253676133e-13 | 1.680786451e-14 | 4.999999912e-15 | 4.999999912e-15 | 1.426994712e-14 | 3.18555321e-11 | 3.876888502e-13 | 4.508583922e-14 | 1.826309422e-14 | 4.8873303e-14 | 1.022481683e-10 | 4.895779268e-11 | 1 | 1 | 1 | 1 | 1 | 1 | 1 | 0 | 0 | 0 | 0 | 0 | 0 | 0 | 0 | 0 | 0 | 1.256578498e-08 | 35.7621925 | 0 | 0.212339792 | 23.3753703 | 10.18132385 | 21.35342509 | 7.257517786 | 1.93607084 | 0.004491695173 | 0 | 0 | 0 | 0 | 49 | 0 | 70.98 | 79.98 | 31.69 | 180.11 | 541.57 | 179.76 | 498.37 | 531.81 | 77.86 | 0.24 | Catalyst_05 | 18.97597 | 22.5075 | 30.1601 | 12.02982 | 16.76228 | 3.209168 | 6.789316 | 9.221396 | 53.44808 | 63.5907 | 0.7128265 | 90.40264
1144.294 | 1770293799.1 | 05/02/2026_13:16:39,069 | 1 | 2 | 2.687303322e-06 | 2.701919357e-06 | 8.347128544e-11 | 6.893448052e-12 | 4.828716853e-12 | 9.847366846e-12 | 5.572900821e-11 | 7.413200609e-11 | 2.053380469e-12 | 5.221370211e-12 | 1.045729388e-11 | 4.262354629e-13 | 2.732672453e-14 | 4.999999912e-15 | 1.149774212e-14 | 6.553846279e-15 | 3.190781667e-11 | 3.893677373e-13 | 5.282617876e-14 | 2.647686927e-14 | 4.807243335e-14 | 1.02397639e-10 | 4.882458327e-11 | 1 | 1 | 1 | 1 | 1 | 1 | 1 | 0 | 0 | 0 | 0 | 0 | 0 | 0 | 0 | 0 | 0 | 1.868551753e-08 | 35.79224834 | 0 | 0.1977909448 | 23.34321173 | 10.21291766 | 21.28558149 | 7.29019335 | 1.942474801 | 0.01066210035 | 0 | 0 | 0 | 0 | 48.99 | 0 | 71 | 79.98 | 31.69 | 180.11 | 542.5 | 179.81 | 498.7 | 531.87 | 77.86 | 0.24 | Catalyst_05 | 19.07157 | 22.61411 | 30.38199 | 12.08399 | 16.81429 | 3.219783 | 6.821474 | 9.289239 | 53.43562 | 63.39209 | 0.7138208 | 90.29002
1150.03 | 1770293804.8 | 05/02/2026_13:16:44,805 | 1 | 2 | 2.695028343e-06 | 2.7050271e-06 | 8.398524931e-11 | 6.880781969e-12 | 4.824622906e-12 | 9.833167267e-12 | 5.570749764e-11 | 7.423468784e-11 | 2.050940364e-12 | 5.240242268e-12 | 1.043730987e-11 | 4.309644005e-13 | 2.357854614e-14 | 4.999999912e-15 | 3.085855546e-14 | 4.999999912e-15 | 3.20761577e-11 | 3.851713057e-13 | 5.816251343e-14 | 2.244540918e-14 | 4.786337207e-14 | 1.019063653e-10 | 4.886866953e-11 | 1 | 1 | 1 | 1 | 1 | 1 | 1 | 0 | 0 | 0 | 0 | 0 | 0 | 0 | 0 | 0 | 0 | 1.603387744e-08 | 35.62514253 | 0 | 0.1849985733 | 23.36023018 | 10.28278526 | 21.30893898 | 7.335629585 | 1.949033489 | 0.01501216941 | 0 | 0 | 0 | 0 | 49 | 0 | 71.01 | 80 | 31.7 | 180.1 | 544.24 | 179.89 | 499.55 | 534.08 | 77.86 | 0.24 | Catalyst_05 | 19.16717 | 22.55769 | 30.3056 | 12.1593 | 16.92932 | 3.230654 | 6.804456 | 9.265882 | 53.90313 | 63.98612 | 0.7133894 | 90.47152
1155.766 | 1770293810.5 | 05/02/2026_13:16:50,541 | 1 | 2 | 2.690376959e-06 | 2.770077117e-06 | 8.474042995e-11 | 6.854961911e-12 | 4.814567581e-12 | 9.813335908e-12 | 5.561654956e-11 | 7.403348767e-11 | 2.050898947e-12 | 5.258209233e-12 | 1.044107509e-11 | 4.464766501e-13 | 1.36301357e-14 | 4.999999912e-15 | 2.63429974e-14 | 4.999999912e-15 | 3.233534968e-11 | 3.774639835e-13 | 7.460607246e-14 | 1.70295415e-14 | 4.830721055e-14 | 1.018222867e-10 | 4.86782975e-11 | 1 | 1 | 1 | 1 | 1 | 1 | 1 | 0 | 0 | 0 | 0 | 0 | 0 | 0 | 0 | 0 | 0 | 1.039870235e-08 | 35.59133109 | 0 | 0.2037260436 | 23.30402277 | 10.38544303 | 21.22078457 | 7.400758491 | 1.955225726 | 0.01285193736 | 0 | 0 | 0 | 0 | 49 | 0 | 71.02 | 79.98 | 31.7 | 180.11 | 549.8 | 179.9 | 500.02 | 536.16 | 77.86 | 0.24 | Catalyst_05 | 19.26277 | 22.74402 | 30.59392 | 12.26726 | 17.09833 | 3.240918 | 6.860663 | 9.354036 | 53.93618 | 64.04956 | 0.7126088 | 90.40286
1161.502 | 1770293816.3 | 05/02/2026_13:16:56,277 | 1 | 2 | 2.695076319e-06 | 2.757368748e-06 | 8.571483801e-11 | 6.895099942e-12 | 4.801502945e-12 | 9.781050102e-12 | 5.542574733e-11 | 7.361478094e-11 | 2.056071242e-12 | 5.30387366e-12 | 1.040215743e-11 | 4.530946202e-13 | 7.114114528e-15 | 4.999999912e-15 | 2.73747513e-14 | 4.999999912e-15 | 3.247736108e-11 | 3.724245305e-13 | 8.182351145e-14 | 6.819191208e-15 | 5.796167853e-14 | 1.021194726e-10 | 4.842507992e-11 | 1 | 1 | 1 | 1 | 1 | 1 | 1 | 0 | 0 | 0 | 0 | 0 | 0 | 0 | 0 | 0 | 0 | 6.675932614e-09 | 35.67562521 | 0 | 0.2159412204 | 23.18080428 | 10.44447555 | 21.0983455 | 7.482315094 | 1.971074981 | 0.01254887804 | 0 | 0 | 0 | 0 | 48.99 | 0 | 70.98 | 80 | 31.71 | 180.11 | 552.62 | 179.89 | 500.96 | 541.07 | 77.86 | 0.24 | Catalyst_05 | 19.35837 | 23.15251 | 30.99438 | 12.40244 | 17.19552 | 3.26719 | 6.983882 | 9.476475 | 53.56846 | 63.4523 | 0.7163897 | 90.0956
1167.238 | 1770293822.0 | 05/02/2026_13:17:02,013 | 1 | 2 | 2.693429678e-06 | 2.719583563e-06 | 8.669517187e-11 | 6.842796729e-12 | 4.778349591e-12 | 9.756460397e-12 | 5.529195157e-11 | 7.354732101e-11 | 2.061031467e-12 | 5.319907275e-12 | 1.037125334e-11 | 4.554351145e-13 | 4.999999912e-15 | 6.497582962e-15 | 1.325371765e-14 | 4.999999912e-15 | 3.275329313e-11 | 3.720408584e-13 | 8.232072657e-14 | 4.999999912e-15 | 6.050783924e-14 | 1.014472742e-10 | 4.831305495e-11 | 1 | 1 | 1 | 1 | 1 | 1 | 1 | 0 | 0 | 0 | 0 | 0 | 0 | 0 | 0 | 0 | 0 | 5.485852781e-09 | 35.47879508 | 0 | 0.2122121773 | 23.16897448 | 10.57923397 | 21.07187692 | 7.575772675 | 1.979291393 | 0.01794397717 | 0 | 0 | 0 | 0 | 49 | 0 | 71.02 | 80 | 31.71 | 180.12 | 556.86 | 179.86 | 501.47 | 543.25 | 77.86 | 0.24 | Catalyst_05 | 19.45397 | 23.19173 | 31.08095 | 12.55735 | 17.41739 | 3.280809 | 6.995711 | 9.502944 | 54.14584 | 64.12179 | 0.7160984 | 90.25441
1172.974 | 1770293827.7 | 05/02/2026_13:17:07,749 | 1 | 2 | 2.690250767e-06 | 2.758422397e-06 | 8.773621413e-11 | 6.827139548e-12 | 4.763271808e-12 | 9.705410087e-12 | 5.516373469e-11 | 7.313344375e-11 | 2.068905594e-12 | 5.345477967e-12 | 1.037185442e-11 | 4.532623192e-13 | 4.999999912e-15 | 1.195032029e-14 | 4.999999912e-15 | 4.999999912e-15 | 3.305563115e-11 | 3.702930974e-13 | 8.294207606e-14 | 4.999999912e-15 | 6.542505524e-14 | 1.015697665e-10 | 4.798032457e-11 | 1 | 1 | 1 | 1 | 1 | 1 | 1 | 0 | 0 | 0 | 0 | 0 | 0 | 0 | 0 | 0 | 0 | 5.933976176e-09 | 35.5127554 | 0 | 0.2346060371 | 23.06394677 | 10.70449011 | 20.91664955 | 7.665116994 | 1.988781036 | 0.01298454931 | 0 | 0 | 0 | 0 | 49 | 0 | 71 | 80.02 | 31.72 | 180.11 | 559.2 | 179.69 | 503.18 | 547.1 | 77.86 | 0.24 | Catalyst_05 | 19.54957 | 23.53991 | 31.58864 | 12.70545 | 17.6236 | 3.296539 | 7.100739 | 9.658171 | 53.97408 | 63.87343 | 0.7160656 | 90.03215
1178.71 | 1770293833.5 | 05/02/2026_13:17:13,485 | 1 | 2 | 2.690129804e-06 | 2.74261015e-06 | 8.899839199e-11 | 6.831617737e-12 | 4.760252956e-12 | 9.676401173e-12 | 5.488171723e-11 | 7.292522142e-11 | 2.0798736e-12 | 5.361826434e-12 | 1.03371053e-11 | 4.431586933e-13 | 4.999999912e-15 | 1.666864448e-14 | 4.999999912e-15 | 1.096027938e-14 | 3.328894452e-11 | 3.759660768e-13 | 7.84323439e-14 | 4.999999912e-15 | 7.192456944e-14 | 1.014894835e-10 | 4.763172148e-11 | 1 | 1 | 1 | 1 | 1 | 1 | 1 | 0 | 0 | 0 | 0 | 0 | 0 | 0 | 0 | 0 | 0 | 5.457937856e-09 | 35.48835468 | 0 | 0.2105671315 | 22.98442703 | 10.83326111 | 20.77168415 | 7.776126907 | 1.995985275 | 0.02273495795 | 0 | 0 | 0 | 0 | 48.99 | 0 | 71.01 | 80 | 31.72 | 180.11 | 559.17 | 179.57 | 504.26 | 547.62 | 77.86 | 0.24 | Catalyst_05 | 19.64517 | 23.80353 | 32.06278 | 12.88945 | 17.83561 | 3.30848 | 7.180259 | 9.803137 | 54.14935 | 63.78737 | 0.7178011 | 89.87457
1184.446 | 1770293839.2 | 05/02/2026_13:17:19,221 | 1 | 2 | 2.692466751e-06 | 2.80748759e-06 | 9.031729531e-11 | 6.824774253e-12 | 4.732014693e-12 | 9.634094737e-12 | 5.465784422e-11 | 7.264935875e-11 | 2.088283539e-12 | 5.374966531e-12 | 1.03440069e-11 | 4.309416322e-13 | 4.999999912e-15 | 1.172960892e-14 | 4.999999912e-15 | 1.386781823e-14 | 3.354922937e-11 | 3.825446362e-13 | 7.057509687e-14 | 4.999999912e-15 | 6.675270146e-14 | 1.012500639e-10 | 4.76055792e-11 | 1 | 1 | 1 | 1 | 1 | 1 | 1 | 0 | 0 | 0 | 0 | 0 | 0 | 0 | 0 | 0 | 0 | 5.41903384e-09 | 35.39343598 | 0 | 0.2096794555 | 22.88086474 | 10.93620178 | 20.75249051 | 7.888603339 | 2.000932394 | 0.01958070159 | 0 | 0 | 0 | 0 | 49 | 0 | 71 | 80.02 | 31.73 | 180.11 | 558.33 | 179.5 | 504.76 | 547.45 | 77.86 | 0.24 | Catalyst_05 | 19.74077 | 24.14685 | 32.12555 | 13.07589 | 18.00509 | 3.31668 | 7.283821 | 9.82233 | 54.15155 | 63.9314 | 0.7213294 | 89.84195
1190.182 | 1770293845.0 | 05/02/2026_13:17:24,957 | 1 | 2 | 2.685063009e-06 | 2.820432883e-06 | 9.131913281e-11 | 6.837774704e-12 | 4.714047729e-12 | 9.602220928e-12 | 5.445460055e-11 | 7.256962392e-11 | 2.097478224e-12 | 5.411792108e-12 | 1.035902353e-11 | 4.206750508e-13 | 4.999999912e-15 | 4.999999912e-15 | 4.999999912e-15 | 1.890048312e-14 | 3.373345353e-11 | 3.966191525e-13 | 6.437728226e-14 | 4.999999912e-15 | 6.690744421e-14 | 1.012734965e-10 | 4.744716078e-11 | 1 | 1 | 1 | 1 | 1 | 1 | 1 | 0 | 0 | 0 | 0 | 0 | 0 | 0 | 0 | 0 | 0 | 5.117231936e-09 | 35.36965419 | 0 | 0.1910157456 | 22.81168078 | 11.02209281 | 20.66916372 | 7.968649032 | 2.012960809 | 0.02623814634 | 0 | 0 | 0 | 0 | 49 | 0 | 71 | 79.97 | 31.73 | 180.11 | 557.63 | 179.4 | 505.62 | 546.54 | 77.86 | 0.24 | Catalyst_05 | 19.83637 | 24.3762 | 32.39809 | 13.20857 | 18.1465 | 3.336618 | 7.353005 | 9.905657 | 54.18634 | 63.86412 | 0.7229706 | 89.73227
1195.918 | 1770293850.7 | 05/02/2026_13:17:30,693 | 1 | 2 | 2.689238272e-06 | 2.839956778e-06 | 9.231419101e-11 | 6.837681029e-12 | 4.732451844e-12 | 9.583792961e-12 | 5.443577186e-11 | 7.221472725e-11 | 2.10318785e-12 | 5.426696419e-12 | 1.032226908e-11 | 4.135045442e-13 | 4.999999912e-15 | 5.77918552e-15 | 4.999999912e-15 | 1.768487734e-14 | 3.400760923e-11 | 4.102235316e-13 | 6.103899667e-14 | 4.999999912e-15 | 5.725540891e-14 | 1.013329004e-10 | 4.719062988e-11 | 1 | 1 | 1 | 1 | 1 | 1 | 1 | 0 | 0 | 0 | 0 | 0 | 0 | 0 | 0 | 0 | 0 | 5.684713167e-09 | 35.37992652 | 0 | 0.2268007905 | 22.73680186 | 11.11983753 | 20.5454788 | 8.053681161 | 2.018375251 | 0.009819858274 | 0 | 0 | 0 | 0 | 49.01 | 0 | 71.02 | 80.02 | 31.74 | 180.12 | 555.78 | 179.35 | 505.97 | 545.87 | 77.86 | 0.25 | Catalyst_05 | 19.93197 | 24.62444 | 32.80262 | 13.34952 | 18.30742 | 3.345593 | 7.427884 | 10.02934 | 54.21249 | 63.69762 | 0.7242625 | 89.56628
1201.654 | 1770293856.4 | 05/02/2026_13:17:36,429 | 1 | 2 | 2.688592303e-06 | 2.84540647e-06 | 9.327381922e-11 | 6.847101879e-12 | 4.704937828e-12 | 9.569381745e-12 | 5.434097269e-11 | 7.218953213e-11 | 2.103169852e-12 | 5.460262017e-12 | 1.033150215e-11 | 4.082711003e-13 | 1.010558079e-14 | 4.999999912e-15 | 4.999999912e-15 | 1.539872356e-14 | 3.410220717e-11 | 4.089987084e-13 | 5.614894332e-14 | 1.043542558e-14 | 5.013789609e-14 | 1.009250461e-10 | 4.710112161e-11 | 1 | 1 | 1 | 1 | 1 | 1 | 1 | 0 | 0 | 0 | 0 | 0 | 0 | 0 | 0 | 0 | 0 | 8.513369395e-09 | 35.2584447 | 0 | 0.2086169244 | 22.72965821 | 11.18289315 | 20.52031568 | 8.141712194 | 2.031301272 | 0.009324525713 | 0 | 0 | 0 | 0 | 49 | 0 | 71.01 | 80 | 31.73 | 180.12 | 554.76 | 179.35 | 506.51 | 544.23 | 77.86 | 0.25 | Catalyst_05 | 20.02757 | 24.64812 | 32.88492 | 13.49544 | 18.41123 | 3.367019 | 7.435028 | 10.05451 | 54.7524 | 63.94049 | 0.7280506 | 89.61691
1207.39 | 1770293862.2 | 05/02/2026_13:17:42,165 | 1 | 2 | 2.6901605e-06 | 2.803187499e-06 | 9.378604143e-11 | 6.847065016e-12 | 4.667370223e-12 | 9.570370538e-12 | 5.407297526e-11 | 7.202201335e-11 | 2.102771299e-12 | 5.475926136e-12 | 1.030246461e-11 | 4.080591659e-13 | 1.38615163e-14 | 4.999999912e-15 | 1.330659114e-14 | 1.218897521e-14 | 3.417790356e-11 | 4.210359004e-13 | 5.827115727e-14 | 1.895286872e-14 | 4.710277036e-14 | 1.010558581e-10 | 4.699218792e-11 | 1 | 1 | 1 | 1 | 1 | 1 | 1 | 0 | 0 | 0 | 0 | 0 | 0 | 0 | 0 | 0 | 0 | 1.053259302e-08 | 35.29652652 | 0 | 0.1969260995 | 22.64840911 | 11.22384746 | 20.47324276 | 8.184850653 | 2.03662837 | 0.01346869662 | 0 | 0 | 0 | 0 | 49 | 0 | 71 | 80 | 31.73 | 180.11 | 552.73 | 179.4 | 506.72 | 543.36 | 77.86 | 0.25 | Catalyst_05 | 20.12317 | 24.91747 | 33.03888 | 13.56694 | 18.47866 | 3.375849 | 7.516277 | 10.10158 | 54.44751 | 63.70723 | 0.7292375 | 89.47307
1213.126 | 1770293867.9 | 05/02/2026_13:17:47,901 | 1 | 2 | 2.678325927e-06 | 2.861814664e-06 | 9.426950193e-11 | 6.839618281e-12 | 4.683053858e-12 | 9.562642345e-12 | 5.405245695e-11 | 7.184074169e-11 | 2.095125505e-12 | 5.497351272e-12 | 1.034147507e-11 | 4.089793554e-13 | 2.166201551e-14 | 4.999999912e-15 | 2.201514693e-14 | 4.999999912e-15 | 3.433704363e-11 | 4.177883625e-13 | 5.891969313e-14 | 2.589575723e-14 | 5.178326436e-14 | 1.010512646e-10 | 4.697215533e-11 | 1 | 1 | 1 | 1 | 1 | 1 | 1 | 0 | 0 | 0 | 0 | 0 | 0 | 0 | 0 | 0 | 0 | 1.538145273e-08 | 35.27660625 | 0 | 0.2098561023 | 22.59551015 | 11.27228508 | 20.44910035 | 8.222539114 | 2.042449435 | 0.01043818066 | 0 | 0 | 0 | 0 | 49 | 0 | 71 | 80.02 | 31.74 | 180.1 | 553.43 | 179.56 | 507.6 | 542.37 | 77.86 | 0.25 | Catalyst_05 | 20.21877 | 25.09284 | 33.11784 | 13.62941 | 18.55841 | 3.385498 | 7.569176 | 10.12572 | 54.31595 | 63.7036 | 0.7294474 | 89.42597
1218.862 | 1770293873.6 | 05/02/2026_13:17:53,637 | 1 | 2 | 2.682913646e-06 | 2.846496727e-06 | 9.487105546e-11 | 6.828421942e-12 | 4.679374076e-12 | 9.545972519e-12 | 5.401206912e-11 | 7.176230443e-11 | 2.096601538e-12 | 5.544196179e-12 | 1.03297336e-11 | 4.158630092e-13 | 2.375317553e-14 | 4.999999912e-15 | 2.296153854e-14 | 4.999999912e-15 | 3.453722724e-11 | 4.177315774e-13 | 7.00487777e-14 | 2.25152606e-14 | 4.272545317e-14 | 1.009276551e-10 | 4.678070084e-11 | 1 | 1 | 1 | 1 | 1 | 1 | 1 | 0 | 0 | 0 | 0 | 0 | 0 | 0 | 0 | 0 | 0 | 1.680621363e-08 | 35.23088877 | 0 | 0.219015698 | 22.57506079 | 11.35694066 | 20.36394302 | 8.274472485 | 2.058892549 | 0.005127998601 | 0 | 0 | 0 | 0 | 49 | 0 | 70.98 | 80 | 31.73 | 180.1 | 555.32 | 179.63 | 508.48 | 544.84 | 77.86 | 0.25 | Catalyst_05 | 20.31437 | 25.16063 | 33.39636 | 13.7155 | 18.69778 | 3.412753 | 7.589625 | 10.21088 | 54.51173 | 63.80123 | 0.7285829 | 89.39148
1224.598 | 1770293879.4 | 05/02/2026_13:17:59,373 | 1 | 2 | 2.6856776e-06 | 2.854145578e-06 | 9.568007497e-11 | 6.820968269e-12 | 4.672575261e-12 | 9.532936072e-12 | 5.385192292e-11 | 7.159649262e-11 | 2.093364111e-12 | 5.553523353e-12 | 1.028720425e-11 | 4.271526438e-13 | 1.043397038e-14 | 4.999999912e-15 | 3.00271418e-14 | 4.999999912e-15 | 3.472866439e-11 | 4.073577684e-13 | 8.43323214e-14 | 9.425013531e-15 | 5.471167071e-14 | 1.009197587e-10 | 4.661755357e-11 | 1 | 1 | 1 | 1 | 1 | 1 | 1 | 0 | 0 | 0 | 0 | 0 | 0 | 0 | 0 | 0 | 0 | 8.6696624e-09 | 35.21382038 | 0 | 0.21744482 | 22.50882205 | 11.43761469 | 20.28632472 | 8.341903839 | 2.061289698 | 0.01353262094 | 0 | 0 | 0 | 0 | 49.01 | 0 | 71 | 80.03 | 31.75 | 180.11 | 561.03 | 179.76 | 508.97 | 547.03 | 77.86 | 0.25 | Catalyst_05 | 20.40997 | 25.38022 | 33.65023 | 13.82727 | 18.8306 | 3.416727 | 7.655864 | 10.2885 | 54.48049 | 63.73933 | 0.7293395 | 89.28746
1230.334 | 1770293885.1 | 05/02/2026_13:18:05,109 | 1 | 2 | 2.683306548e-06 | 2.858520475e-06 | 9.6717169e-11 | 6.812544018e-12 | 4.663118849e-12 | 9.481280344e-12 | 5.372858755e-11 | 7.137447577e-11 | 2.098162356e-12 | 5.572071884e-12 | 1.026558526e-11 | 4.323080522e-13 | 4.999999912e-15 | 5.001121384e-15 | 2.245608688e-14 | 4.999999912e-15 | 3.500684465e-11 | 4.017909594e-13 | 9.100309211e-14 | 4.999999912e-15 | 5.750957978e-14 | 1.007452455e-10 | 4.640558771e-11 | 1 | 1 | 1 | 1 | 1 | 1 | 1 | 0 | 0 | 0 | 0 | 0 | 0 | 0 | 0 | 0 | 0 | 5.627081018e-09 | 35.15211268 | 0 | 0.2245412507 | 22.44550249 | 11.55993529 | 20.19246292 | 8.432260168 | 2.068353547 | 0.01353752838 | 0 | 0 | 0 | 0 | 49 | 0 | 71 | 80 | 31.75 | 180.11 | 563.82 | 179.81 | 509.95 | 552.02 | 77.87 | 0.25 | Catalyst_05 | 20.50557 | 25.59013 | 33.95722 | 13.97704 | 19.03199 | 3.428435 | 7.719183 | 10.38236 | 54.61886 | 63.86161 | 0.7294384 | 89.23006
1236.07 | 1770293890.8 | 05/02/2026_13:18:10,845 | 1 | 2 | 2.677477141e-06 | 2.844316214e-06 | 9.773435533e-11 | 6.798664062e-12 | 4.647516746e-12 | 9.438182007e-12 | 5.352332813e-11 | 7.112042205e-11 | 2.106824914e-12 | 5.596908787e-12 | 1.026995763e-11 | 4.360809673e-13 | 4.999999912e-15 | 1.219479433e-14 | 1.06270329e-14 | 4.999999912e-15 | 3.519536398e-11 | 3.981559006e-13 | 8.884838259e-14 | 4.999999912e-15 | 6.754774013e-14 | 1.008063008e-10 | 4.603329523e-11 | 1 | 1 | 1 | 1 | 1 | 1 | 1 | 0 | 0 | 0 | 0 | 0 | 0 | 0 | 0 | 0 | 0 | 5.588206545e-09 | 35.17857401 | 0 | 0.2144968507 | 22.37042439 | 11.66825766 | 20.03442667 | 8.522174811 | 2.078354206 | 0.02069000022 | 0 | 0 | 0 | 0 | 49 | 0 | 71 | 79.97 | 31.75 | 180.13 | 567.87 | 179.89 | 510.45 | 554.13 | 77.86 | 0.25 | Catalyst_05 | 20.60117 | 25.83903 | 34.4741 | 14.12608 | 19.21033 | 3.445012 | 7.794261 | 10.54039 | 54.66955 | 63.64045 | 0.7303725 | 89.02461
1241.806 | 1770293896.6 | 05/02/2026_13:18:16,581 | 1 | 2 | 2.676792064e-06 | 2.908254601e-06 | 9.88942192e-11 | 6.796391575e-12 | 4.621123362e-12 | 9.448112431e-12 | 5.321414837e-11 | 7.082141817e-11 | 2.114189249e-12 | 5.649151286e-12 | 1.0291051e-11 | 4.332006216e-13 | 4.999999912e-15 | 1.39672582e-14 | 4.999999912e-15 | 4.999999912e-15 | 3.554219419e-11 | 4.031026272e-13 | 8.848649623e-14 | 4.999999912e-15 | 6.837333976e-14 | 1.004237526e-10 | 4.596356282e-11 | 1 | 1 | 1 | 1 | 1 | 1 | 1 | 0 | 0 | 0 | 0 | 0 | 0 | 0 | 0 | 0 | 0 | 5.490895474e-09 | 35.04868648 | 0 | 0.2091302693 | 22.25892436 | 11.81630961 | 20.00613768 | 8.623655339 | 2.097731254 | 0.02352227934 | 0 | 0 | 0 | 0 | 49 | 0 | 71.01 | 80.02 | 31.76 | 180.13 | 569.08 | 179.91 | 511.59 | 556.92 | 77.86 | 0.25 | Catalyst_05 | 20.69677 | 26.20867 | 34.56662 | 14.29429 | 19.45408 | 3.477131 | 7.905761 | 10.56868 | 54.54032 | 63.9603 | 0.7298095 | 89.03821
1247.542 | 1770293902.3 | 05/02/2026_13:18:22,317 | 1 | 2 | 2.681524165e-06 | 2.893796818e-06 | 1.001608171e-10 | 6.802277925e-12 | 4.601589509e-12 | 9.363774513e-12 | 5.298539732e-11 | 7.068159946e-11 | 2.128091973e-12 | 5.632246839e-12 | 1.023526142e-11 | 4.209383764e-13 | 4.999999912e-15 | 1.541520343e-14 | 4.999999912e-15 | 8.045942249e-15 | 3.578242563e-11 | 4.101658249e-13 | 8.795148312e-14 | 4.999999912e-15 | 6.628993686e-14 | 1.004976657e-10 | 4.559024339e-11 | 1 | 1 | 1 | 1 | 1 | 1 | 1 | 0 | 0 | 0 | 0 | 0 | 0 | 0 | 0 | 0 | 0 | 5.212685384e-09 | 35.05867044 | 0 | 0.1880103577 | 22.18979595 | 11.9452464 | 19.84082798 | 8.730528532 | 2.092395385 | 0.02914273092 | 0 | 0 | 0 | 0 | 49 | 0 | 71.02 | 80 | 31.77 | 180.11 | 569.73 | 179.86 | 513.22 | 557.96 | 77.86 | 0.25 | Catalyst_05 | 20.79237 | 26.43784 | 35.1073 | 14.47144 | 19.66635 | 3.468286 | 7.97489 | 10.73399 | 54.73761 | 63.84799 | 0.7308789 | 88.86452
1253.278 | 1770293908.1 | 05/02/2026_13:18:28,053 | 1 | 2 | 2.674969664e-06 | 2.919419785e-06 | 1.01556881e-10 | 6.795583627e-12 | 4.577657264e-12 | 9.336909718e-12 | 5.288640706e-11 | 7.033940791e-11 | 2.138015459e-12 | 5.648249663e-12 | 1.022299606e-11 | 4.128365943e-13 | 4.999999912e-15 | 1.361364228e-14 | 4.999999912e-15 | 1.374170688e-14 | 3.602288953e-11 | 4.196276844e-13 | 7.543554811e-14 | 4.999999912e-15 | 6.966509888e-14 | 1.000828379e-10 | 4.549405991e-11 | 1 | 1 | 1 | 1 | 1 | 1 | 1 | 0 | 0 | 0 | 0 | 0 | 0 | 0 | 0 | 0 | 0 | 5.452950762e-09 | 34.93408861 | 0 | 0.2080111194 | 22.11656253 | 12.03856457 | 19.80468243 | 8.857175685 | 2.100276809 | 0.02345956411 | 0 | 0 | 0 | 0 | 49 | 0 | 71.02 | 79.98 | 31.77 | 180.09 | 568.71 | 179.77 | 514.14 | 557.71 | 77.86 | 0.25 | Catalyst_05 | 20.88797 | 26.68061 | 35.22552 | 14.68137 | 19.81999 | 3.48135 | 8.048123 | 10.77014 | 55.02634 | 63.97278 | 0.7357335 | 88.83808
1259.014 | 1770293913.8 | 05/02/2026_13:18:33,789 | 1 | 2 | 2.67970222e-06 | 2.880520924e-06 | 1.026841875e-10 | 6.802549409e-12 | 4.558723191e-12 | 9.314811075e-12 | 5.27053054e-11 | 7.008730402e-11 | 2.146664574e-12 | 5.670723439e-12 | 1.021787516e-11 | 4.039491181e-13 | 4.999999912e-15 | 9.417739212e-15 | 4.999999912e-15 | 1.719059126e-14 | 3.628901693e-11 | 4.310629273e-13 | 6.965249503e-14 | 4.999999912e-15 | 5.972201629e-14 | 1.001138825e-10 | 4.531691342e-11 | 1 | 1 | 1 | 1 | 1 | 1 | 1 | 0 | 0 | 0 | 0 | 0 | 0 | 0 | 0 | 0 | 0 | 5.454238872e-09 | 34.91914924 | 0 | 0.20983927 | 22.0219896 | 12.14503723 | 19.71307314 | 8.948943551 | 2.107604543 | 0.01716801847 | 0 | 0 | 0 | 0 | 49.01 | 0 | 71 | 80.03 | 31.77 | 180.09 | 567.94 | 179.7 | 514.52 | 556.65 | 77.86 | 0.25 | Catalyst_05 | 20.98357 | 26.99414 | 35.52514 | 14.83348 | 19.99528 | 3.493497 | 8.142696 | 10.86175 | 54.95074 | 63.9063 | 0.7368395 | 88.70684
1264.75 | 1770293919.5 | 05/02/2026_13:18:39,525 | 1 | 2 | 2.681959131e-06 | 2.906023383e-06 | 1.038547998e-10 | 6.810970624e-12 | 4.532165442e-12 | 9.274799678e-12 | 5.259806132e-11 | 6.985260287e-11 | 2.148646929e-12 | 5.691078251e-12 | 1.014310944e-11 | 3.960418419e-13 | 4.999999912e-15 | 4.999999912e-15 | 4.999999912e-15 | 1.962712389e-14 | 3.641319538e-11 | 4.378922897e-13 | 6.33576511e-14 | 4.999999912e-15 | 6.322572403e-14 | 9.990176048e-11 | 4.514989771e-11 | 1 | 1 | 1 | 1 | 1 | 1 | 1 | 0 | 0 | 0 | 0 | 0 | 0 | 0 | 0 | 0 | 0 | 5.579100139e-09 | 34.85951352 | 0 | 0.2164391241 | 21.96906996 | 12.20638712 | 19.64815043 | 9.055188072 | 2.116067578 | 0.01626781826 | 0 | 0 | 0 | 0 | 49 | 0 | 70.98 | 80.05 | 31.77 | 180.1 | 565.93 | 179.56 | 515.1 | 555.89 | 77.86 | 0.25 | Catalyst_05 | 21.07917 | 27.16957 | 35.73748 | 15.00958 | 20.09629 | 3.507525 | 8.195616 | 10.92667 | 55.2441 | 63.8333 | 0.7418402 | 88.61384
1270.486 | 1770293925.3 | 05/02/2026_13:18:45,261 | 1 | 2 | 2.680450962e-06 | 2.918304517e-06 | 1.047376214e-10 | 6.816719932e-12 | 4.526680246e-12 | 9.266237951e-12 | 5.242825618e-11 | 6.971751648e-11 | 2.151212151e-12 | 5.722765144e-12 | 1.018749668e-11 | 3.898330226e-13 | 8.125014469e-15 | 4.999999912e-15 | 4.999999912e-15 | 1.463278554e-14 | 3.646732916e-11 | 4.465032944e-13 | 5.75328698e-14 | 8.796355842e-15 | 5.518510453e-14 | 9.990584054e-11 | 4.495880057e-11 | 1 | 1 | 1 | 1 | 1 | 1 | 1 | 0 | 0 | 0 | 0 | 0 | 0 | 0 | 0 | 0 | 0 | 7.288659955e-09 | 34.86465909 | 0 | 0.2027908761 | 21.91943376 | 12.25018416 | 19.56888318 | 9.132664553 | 2.127680609 | 0.01485256265 | 0 | 0 | 0 | 0 | 49 | 0 | 71 | 80.02 | 31.77 | 180.11 | 564.85 | 179.5 | 515.32 | 554.14 | 77.86 | 0.25 | Catalyst_05 | 21.17477 | 27.33412 | 35.99674 | 15.13801 | 20.1684 | 3.526774 | 8.245252 | 11.00594 | 55.38135 | 63.63339 | 0.7455124 | 88.47372
1276.222 | 1770293931.0 | 05/02/2026_13:18:50,997 | 1 | 2 | 2.673601102e-06 | 2.946401992e-06 | 1.052801249e-10 | 6.807795647e-12 | 4.523650985e-12 | 9.263510965e-12 | 5.235561637e-11 | 6.957828064e-11 | 2.154924893e-12 | 5.735789448e-12 | 1.022361622e-11 | 3.959807471e-13 | 2.299451692e-14 | 4.999999912e-15 | 8.640157884e-15 | 8.461655855e-15 | 3.663203421e-11 | 4.470863241e-13 | 6.099727521e-14 | 1.517509839e-14 | 5.109785885e-14 | 9.98781613e-11 | 4.486656879e-11 | 1 | 1 | 1 | 1 | 1 | 1 | 1 | 0 | 0 | 0 | 0 | 0 | 0 | 0 | 0 | 0 | 0 | 1.63497568e-08 | 34.84576428 | 0 | 0.2085569831 | 21.87419754 | 12.31405214 | 19.52155229 | 9.177241915 | 2.132040747 | 0.01092558721 | 0 | 0 | 0 | 0 | 49.01 | 0 | 71 | 79.98 | 31.77 | 180.12 | 563.02 | 179.41 | 515.79 | 553.29 | 77.86 | 0.25 | Catalyst_05 | 21.27037 | 27.48409 | 36.15154 | 15.2119 | 20.27355 | 3.534001 | 8.290488 | 11.05327 | 55.34802 | 63.65905 | 0.7452658 | 88.42647
1281.958 | 1770293936.7 | 05/02/2026_13:18:56,733 | 1 | 2 | 2.676758186e-06 | 2.920545057e-06 | 1.05819388e-10 | 6.801085303e-12 | 4.509668246e-12 | 9.270643281e-12 | 5.236010583e-11 | 6.941653502e-11 | 2.143280779e-12 | 5.78469694e-12 | 1.021235874e-11 | 3.969407539e-13 | 2.301537257e-14 | 4.999999912e-15 | 1.987596692e-14 | 8.68817957e-15 | 3.67816437e-11 | 4.468297477e-13 | 6.984651301e-14 | 2.606164863e-14 | 4.86972184e-14 | 9.995611977e-11 | 4.485464777e-11 | 1 | 1 | 1 | 1 | 1 | 1 | 1 | 0 | 0 | 0 | 0 | 0 | 0 | 0 | 0 | 0 | 0 | 1.662974997e-08 | 34.83850131 | 0 | 0.2335199551 | 21.82069695 | 12.34215459 | 19.49329419 | 9.215424775 | 2.146149437 | 0.003580072119 | 0 | 0 | 0 | 0 | 49.01 | 0 | 71 | 79.98 | 31.77 | 180.12 | 562.77 | 179.38 | 516.09 | 552.52 | 77.86 | 0.25 | Catalyst_05 | 21.36597 | 27.66145 | 36.24396 | 15.27519 | 20.31981 | 3.557387 | 8.343989 | 11.08153 | 55.22194 | 63.53579 | 0.7466626 | 88.33813
1287.694 | 1770293942.5 | 05/02/2026_13:19:02,469 | 1 | 2 | 2.684415904e-06 | 2.929508582e-06 | 1.064150573e-10 | 6.804473218e-12 | 4.507254812e-12 | 9.236888164e-12 | 5.212115461e-11 | 6.930744173e-11 | 2.142894586e-12 | 5.797891681e-12 | 1.016291652e-11 | 4.00867951e-13 | 2.207045141e-14 | 4.999999912e-15 | 2.76468691e-14 | 4.999999912e-15 | 3.701679241e-11 | 4.419479648e-13 | 7.580129016e-14 | 2.639732271e-14 | 4.803943972e-14 | 9.975842374e-11 | 4.463235337e-11 | 1 | 1 | 1 | 1 | 1 | 1 | 1 | 0 | 0 | 0 | 0 | 0 | 0 | 0 | 0 | 0 | 0 | 1.56003627e-08 | 34.78380623 | 0 | 0.207440024 | 21.77185478 | 12.4713188 | 19.40996519 | 9.271107588 | 2.151842419 | 0.01042979018 | 0 | 0 | 0 | 0 | 49 | 0 | 71.02 | 80 | 31.78 | 180.1 | 567.17 | 179.37 | 517.43 | 556.18 | 77.86 | 0.25 | Catalyst_05 | 21.46157 | 27.82337 | 36.5165 | 15.36749 | 20.53247 | 3.566824 | 8.392831 | 11.16486 | 55.2323 | 63.76684 | 0.7433943 | 88.33318
1293.43 | 1770293948.2 | 05/02/2026_13:19:08,205 | 1 | 2 | 2.67093742e-06 | 2.9049163e-06 | 1.073366465e-10 | 6.795240152e-12 | 4.500193187e-12 | 9.198628838e-12 | 5.191740787e-11 | 6.911978628e-11 | 2.135271994e-12 | 5.81116405e-12 | 1.013637785e-11 | 4.091481114e-13 | 1.446155275e-14 | 4.999999912e-15 | 2.707351758e-14 | 4.999999912e-15 | 3.740360799e-11 | 4.392538037e-13 | 8.425421819e-14 | 1.363886522e-14 | 5.20413282e-14 | 9.962583536e-11 | 4.438411444e-11 | 1 | 1 | 1 | 1 | 1 | 1 | 1 | 0 | 0 | 0 | 0 | 0 | 0 | 0 | 0 | 0 | 0 | 1.094083366e-08 | 34.72365087 | 0 | 0.2016746943 | 21.69471673 | 12.64051562 | 19.29609483 | 9.347719574 | 2.15518346 | 0.01576370139 | 0 | 0 | 0 | 0 | 49 | 0 | 71 | 80 | 31.78 | 180.1 | 572.89 | 179.44 | 518.42 | 561.05 | 77.86 | 0.25 | Catalyst_05 | 21.55717 | 28.07909 | 36.88894 | 15.49448 | 20.81103 | 3.572362 | 8.469969 | 11.27873 | 55.18154 | 64.00684 | 0.7395046 | 88.29727
1299.166 | 1770293953.9 | 05/02/2026_13:19:13,941 | 1 | 2 | 2.668034313e-06 | 2.954315732e-06 | 1.084998341e-10 | 6.763676858e-12 | 4.497721206e-12 | 9.167558206e-12 | 5.167940034e-11 | 6.88503074e-11 | 2.146778415e-12 | 5.844277753e-12 | 1.012037329e-11 | 4.181457697e-13 | 4.999999912e-15 | 4.999999912e-15 | 1.684666539e-14 | 4.999999912e-15 | 3.759466002e-11 | 4.337399851e-13 | 9.055099335e-14 | 6.175004864e-15 | 6.141929413e-14 | 9.943433577e-11 | 4.431852108e-11 | 1 | 1 | 1 | 1 | 1 | 1 | 1 | 0 | 0 | 0 | 0 | 0 | 0 | 0 | 0 | 0 | 0 | 5.37292276e-09 | 34.65403865 | 0 | 0.2049915569 | 21.59779319 | 12.7198042 | 19.26533083 | 9.448262298 | 2.167873732 | 0.02188687996 | 0 | 0 | 0 | 0 | 48.99 | 0 | 71 | 79.98 | 31.77 | 180.11 | 575.51 | 179.49 | 518.93 | 563.38 | 77.86 | 0.25 | Catalyst_05 | 21.65277 | 28.4004 | 36.98955 | 15.66113 | 20.94157 | 3.593397 | 8.566893 | 11.30949 | 55.14405 | 63.99456 | 0.7427994 | 88.21759
1304.902 | 1770293959.7 | 05/02/2026_13:19:19,677 | 1 | 2 | 2.680536454e-06 | 2.985049605e-06 | 1.096723615e-10 | 6.747983249e-12 | 4.493599503e-12 | 9.12879234e-12 | 5.162704292e-11 | 6.857586027e-11 | 2.149198137e-12 | 5.862719164e-12 | 1.011605123e-11 | 4.197756509e-13 | 4.999999912e-15 | 7.85530732e-15 | 1.104904166e-14 | 4.999999912e-15 | 3.785105215e-11 | 4.382298018e-13 | 9.412890118e-14 | 4.999999912e-15 | 6.639811314e-14 | 9.916227561e-11 | 4.393605271e-11 | 1 | 1 | 1 | 1 | 1 | 1 | 1 | 0 | 0 | 0 | 0 | 0 | 0 | 0 | 0 | 0 | 0 | 5.822821396e-09 | 34.59296321 | 0 | 0.2276886231 | 21.56204586 | 12.84349311 | 19.11364307 | 9.559689092 | 2.176779111 | 0.01903154698 | 0 | 0 | 0 | 0 | 49 | 0 | 70.98 | 80.02 | 31.77 | 180.13 | 579.12 | 179.62 | 520.01 | 566.66 | 77.86 | 0.25 | Catalyst_05 | 21.74837 | 28.51891 | 37.48567 | 15.84583 | 21.1452 | 3.608158 | 8.60264 | 11.46118 | 55.56253 | 64.01321 | 0.7443216 | 88.11264
1310.638 | 1770293965.4 | 05/02/2026_13:19:25,413 | 1 | 2 | 2.677270459e-06 | 2.977053782e-06 | 1.10916866e-10 | 6.715692238e-12 | 4.466060334e-12 | 9.071389473e-12 | 5.139904821e-11 | 6.833645455e-11 | 2.154244014e-12 | 5.88038342e-12 | 1.012784908e-11 | 4.143127627e-13 | 4.999999912e-15 | 1.029135375e-14 | 4.999999912e-15 | 1.140896629e-14 | 3.805504523e-11 | 4.354736244e-13 | 9.250583697e-14 | 4.999999912e-15 | 7.053774611e-14 | 9.934558037e-11 | 4.377852247e-11 | 1 | 1 | 1 | 1 | 1 | 1 | 1 | 0 | 0 | 0 | 0 | 0 | 0 | 0 | 0 | 0 | 0 | 5.731876854e-09 | 34.61469073 | 0 | 0.2215891849 | 21.45025169 | 12.92233385 | 19.02237864 | 9.65639223 | 2.18101674 | 0.02348083289 | 0 | 0 | 0 | 0 | 49 | 0 | 70.99 | 80 | 31.78 | 180.15 | 579.96 | 179.67 | 520.58 | 567.61 | 77.86 | 0.26 | Catalyst_05 | 21.84397 | 28.88952 | 37.78417 | 16.00612 | 21.27501 | 3.615182 | 8.714434 | 11.55244 | 55.40459 | 63.76086 | 0.7472638 | 87.90813
1316.374 | 1770293971.1 | 05/02/2026_13:19:31,149 | 1 | 2 | 2.66636016e-06 | 2.986190566e-06 | 1.124333959e-10 | 6.76208178e-12 | 4.437849394e-12 | 9.047461565e-12 | 5.110687568e-11 | 6.801059715e-11 | 2.17026939e-12 | 5.89528773e-12 | 1.014245458e-11 | 4.090084391e-13 | 4.999999912e-15 | 1.225543003e-14 | 4.999999912e-15 | 1.001243596e-14 | 3.833418652e-11 | 4.420284939e-13 | 9.583588263e-14 | 4.999999912e-15 | 7.49776421e-14 | 9.881217372e-11 | 4.357677066e-11 | 1 | 1 | 1 | 1 | 1 | 1 | 1 | 0 | 0 | 0 | 0 | 0 | 0 | 0 | 0 | 0 | 0 | 5.659807709e-09 | 34.469582 | 0 | 0.2154519396 | 21.36221399 | 13.06683304 | 18.9584696 | 9.799311744 | 2.190416495 | 0.02751127828 | 0 | 0 | 0 | 0 | 49 | 0 | 71 | 79.98 | 31.78 | 180.14 | 580.33 | 179.79 | 521.67 | 568.24 | 77.86 | 0.26 | Catalyst_05 | 21.93957 | 29.18138 | 37.9932 | 16.24302 | 21.51291 | 3.630763 | 8.802472 | 11.61635 | 55.66227 | 63.99406 | 0.7499378 | 87.89587
1322.11 | 1770293976.9 | 05/02/2026_13:19:36,885 | 1 | 2 | 2.678759529e-06 | 3.003413894e-06 | 1.137295119e-10 | 6.759188695e-12 | 4.415623249e-12 | 9.009390456e-12 | 5.093185595e-11 | 6.78193543e-11 | 2.181209206e-12 | 5.904875547e-12 | 1.009795806e-11 | 3.927433465e-13 | 4.999999912e-15 | 1.237815324e-14 | 4.999999912e-15 | 1.732592341e-14 | 3.869557105e-11 | 4.571013164e-13 | 8.248902863e-14 | 4.999999912e-15 | 6.633795347e-14 | 9.902988846e-11 | 4.332430595e-11 | 1 | 1 | 1 | 1 | 1 | 1 | 1 | 0 | 0 | 0 | 0 | 0 | 0 | 0 | 0 | 0 | 0 | 5.45482927e-09 | 34.4822442 | 0 | 0.2067661169 | 21.26056533 | 13.20688641 | 18.81626412 | 9.894627004 | 2.191043123 | 0.02428803085 | 0 | 0 | 0 | 0 | 49 | 0 | 71 | 79.95 | 31.77 | 180.11 | 579.99 | 179.83 | 522.18 | 568.07 | 77.86 | 0.26 | Catalyst_05 | 22.03517 | 29.51836 | 38.4583 | 16.40101 | 21.74349 | 3.631802 | 8.90412 | 11.75856 | 55.56207 | 63.91663 | 0.7492021 | 87.72497
1327.846 | 1770293982.6 | 05/02/2026_13:19:42,621 | 1 | 2 | 2.668172328e-06 | 3.019572659e-06 | 1.150072468e-10 | 6.787187132e-12 | 4.401516911e-12 | 8.989963288e-12 | 5.065635411e-11 | 6.768974964e-11 | 2.18125973e-12 | 5.930235903e-12 | 1.009928165e-11 | 3.783521348e-13 | 4.999999912e-15 | 5.777247509e-15 | 4.999999912e-15 | 1.847846251e-14 | 3.885643543e-11 | 4.652873681e-13 | 7.080452083e-14 | 4.999999912e-15 | 6.256213131e-14 | 9.857212269e-11 | 4.311740895e-11 | 1 | 1 | 1 | 1 | 1 | 1 | 1 | 0 | 0 | 0 | 0 | 0 | 0 | 0 | 0 | 0 | 0 | 4.886060415e-09 | 34.35862154 | 0 | 0.1718773209 | 21.21352616 | 13.32048739 | 18.7511872 | 10.01547126 | 2.202304754 | 0.02999577316 | 0 | 0 | 0 | 0 | 49 | 0 | 70.98 | 80.03 | 31.78 | 180.07 | 577.76 | 179.9 | 523.36 | 566.36 | 77.86 | 0.26 | Catalyst_05 | 22.13077 | 29.6743 | 38.67115 | 16.60132 | 21.93052 | 3.650469 | 8.95116 | 11.82363 | 55.9451 | 64.11851 | 0.7518847 | 87.72742
1333.582 | 1770293988.4 | 05/02/2026_13:19:48,357 | 1 | 2 | 2.669216201e-06 | 3.019572659e-06 | 1.160336202e-10 | 6.767818944e-12 | 4.364352196e-12 | 8.968979205e-12 | 5.052980603e-11 | 6.732937124e-11 | 2.185874528e-12 | 5.949014718e-12 | 1.009825557e-11 | 3.781066714e-13 | 4.999999912e-15 | 4.999999912e-15 | 4.999999912e-15 | 1.750151842e-14 | 3.910950383e-11 | 4.676845933e-13 | 6.939684016e-14 | 4.999999912e-15 | 5.884547949e-14 | 9.86101617e-11 | 4.296149547e-11 | 1 | 1 | 1 | 1 | 1 | 1 | 1 | 0 | 0 | 0 | 0 | 0 | 0 | 0 | 0 | 0 | 0 | 5.244397943e-09 | 34.35733621 | 0 | 0.1940743836 | 21.1127122 | 13.41024312 | 18.67072666 | 10.1007925 | 2.208628389 | 0.02108280699 | 0 | 0 | 0 | 0 | 49.01 | 0 | 71 | 80.02 | 31.77 | 180.07 | 575.55 | 179.86 | 523.86 | 564.56 | 77.86 | 0.26 | Catalyst_05 | 22.22637 | 30.00851 | 38.93431 | 16.74274 | 22.07829 | 3.66095 | 9.051974 | 11.90409 | 55.79332 | 63.99217 | 0.7532147 | 87.57674
1339.318 | 1770293994.1 | 05/02/2026_13:19:54,093 | 1 | 2 | 2.669287142e-06 | 3.118370842e-06 | 1.168728309e-10 | 6.795963532e-12 | 4.354400954e-12 | 8.960273495e-12 | 5.059367855e-11 | 6.717440493e-11 | 2.187675171e-12 | 5.96884174e-12 | 1.008442982e-11 | 3.722217304e-13 | 9.732550865e-15 | 4.999999912e-15 | 4.999999912e-15 | 1.914689856e-14 | 3.918204997e-11 | 4.828461307e-13 | 6.820938129e-14 | 1.347345494e-14 | 5.236487445e-14 | 9.858467515e-11 | 4.293832651e-11 | 1 | 1 | 1 | 1 | 1 | 1 | 1 | 0 | 0 | 0 | 0 | 0 | 0 | 0 | 0 | 0 | 0 | 8.624521435e-09 | 34.33127492 | 0 | 0.2252064183 | 21.08205464 | 13.41443258 | 18.64733577 | 10.16911554 | 2.21469395 | 0.009283393936 | 0 | 0 | 0 | 0 | 49 | 0 | 71 | 80 | 31.77 | 180.1 | 574.45 | 179.83 | 524.06 | 563.66 | 77.86 | 0.26 | Catalyst_05 | 22.32197 | 30.11015 | 39.01081 | 16.85599 | 22.08519 | 3.671005 | 9.082631 | 11.92749 | 55.98111 | 63.84749 | 0.7580727 | 87.49466
1345.054 | 1770293999.8 | 05/02/2026_13:19:59,829 | 1 | 2 | 2.673797326e-06 | 3.054491344e-06 | 1.174121217e-10 | 6.808784439e-12 | 4.332532597e-12 | 8.96441775e-12 | 5.044855506e-11 | 6.718001155e-11 | 2.186224942e-12 | 5.977141958e-12 | 1.00802899e-11 | 3.739709009e-13 | 1.719979851e-14 | 4.999999912e-15 | 1.24732293e-14 | 1.57639828e-14 | 3.922937322e-11 | 4.804741132e-13 | 7.343364333e-14 | 2.24036945e-14 | 5.261807971e-14 | 9.854504018e-11 | 4.285524366e-11 | 1 | 1 | 1 | 1 | 1 | 1 | 1 | 0 | 0 | 0 | 0 | 0 | 0 | 0 | 0 | 0 | 0 | 1.272925168e-08 | 34.31103483 | 0 | 0.2029106483 | 21.05658034 | 13.44967741 | 18.61254709 | 10.21392225 | 2.217115442 | 0.01609801893 | 0 | 0 | 0 | 0 | 49 | 0 | 71 | 80.02 | 31.78 | 180.13 | 573.15 | 179.73 | 524.61 | 562.68 | 77.86 | 0.26 | Catalyst_05 | 22.41757 | 30.1946 | 39.12459 | 16.93026 | 22.14321 | 3.675018 | 9.108105 | 11.96227 | 56.07051 | 63.83216 | 0.7594176 | 87.45347
1350.79 | 1770294005.6 | 05/02/2026_13:20:05,565 | 1 | 2 | 2.676852773e-06 | 3.056833066e-06 | 1.179544518e-10 | 6.782048013e-12 | 4.362421448e-12 | 8.953238324e-12 | 5.033383432e-11 | 6.693473553e-11 | 2.181119001e-12 | 6.009598201e-12 | 1.008849601e-11 | 3.770589526e-13 | 2.641720596e-14 | 4.999999912e-15 | 2.720884973e-14 | 6.839561503e-15 | 3.945698629e-11 | 4.865269429e-13 | 7.484327557e-14 | 2.677422357e-14 | 4.674381135e-14 | 9.862047984e-11 | 4.262004638e-11 | 1 | 1 | 1 | 1 | 1 | 1 | 1 | 0 | 0 | 0 | 0 | 0 | 0 | 0 | 0 | 0 | 0 | 1.831031868e-08 | 34.33282122 | 0 | 0.2122218527 | 20.9906409 | 13.54210444 | 18.50545234 | 10.25976298 | 2.227903168 | 0.009739882212 | 0 | 0 | 0 | 0 | 49 | 0 | 71.01 | 80.02 | 31.77 | 180.17 | 574.91 | 179.67 | 524.98 | 563.05 | 77.86 | 0.26 | Catalyst_05 | 22.51317 | 30.4132 | 39.47486 | 17.00625 | 22.29538 | 3.6929 | 9.174045 | 12.06937 | 55.91734 | 63.74731 | 0.7576195 | 87.32076
1356.526 | 1770294011.3 | 05/02/2026_13:20:11,301 | 1 | 2 | 2.664715339e-06 | 3.056833066e-06 | 1.188178722e-10 | 6.766924261e-12 | 4.369729405e-12 | 8.928876735e-12 | 5.01361383e-11 | 6.675898029e-11 | 2.17838551e-12 | 6.039101077e-12 | 1.007440659e-11 | 3.840445485e-13 | 2.216454999e-14 | 4.999999912e-15 | 2.638276391e-14 | 4.999999912e-15 | 3.963110395e-11 | 4.804697764e-13 | 8.197630942e-14 | 2.751202146e-14 | 5.140878771e-14 | 9.819763752e-11 | 4.249404648e-11 | 1 | 1 | 1 | 1 | 1 | 1 | 1 | 0 | 0 | 0 | 0 | 0 | 0 | 0 | 0 | 0 | 0 | 1.564294522e-08 | 34.22002563 | 0 | 0.205572309 | 20.94413984 | 13.63712056 | 18.47005252 | 10.34491996 | 2.24035973 | 0.01504432554 | 0 | 0 | 0 | 0 | 49 | 0 | 71.02 | 80.02 | 31.77 | 180.18 | 577.07 | 179.55 | 525.92 | 565.94 | 77.86 | 0.26 | Catalyst_05 | 22.60877 | 30.56735 | 39.59064 | 17.1474 | 22.45181 | 3.713547 | 9.220546 | 12.10477 | 56.09711 | 63.94804 | 0.7585854 | 87.34235
1362.262 | 1770294017.0 | 05/02/2026_13:20:17,037 | 1 | 2 | 2.669335345e-06 | 3.08744734e-06 | 1.198981331e-10 | 6.760946837e-12 | 4.355913633e-12 | 8.912650132e-12 | 4.997769559e-11 | 6.647787182e-11 | 2.179705852e-12 | 6.068939622e-12 | 1.008234555e-11 | 3.871363408e-13 | 2.089074288e-14 | 4.999999912e-15 | 2.689404146e-14 | 4.999999912e-15 | 3.99399229e-11 | 4.747156986e-13 | 9.092788236e-14 | 2.266806195e-14 | 5.3433498e-14 | 9.820245311e-11 | 4.230316097e-11 | 1 | 1 | 1 | 1 | 1 | 1 | 1 | 0 | 0 | 0 | 0 | 0 | 0 | 0 | 0 | 0 | 0 | 1.501097854e-08 | 34.19692237 | 0 | 0.215287638 | 20.84849182 | 13.75475686 | 18.37182869 | 10.43139664 | 2.249503137 | 0.01360618072 | 0 | 0 | 0 | 0 | 49.01 | 0 | 71 | 79.98 | 31.78 | 180.15 | 582.96 | 179.5 | 526.44 | 568.23 | 77.86 | 0.26 | Catalyst_05 | 22.70437 | 30.88444 | 39.9119 | 17.29074 | 22.64549 | 3.728703 | 9.316194 | 12.20299 | 55.98529 | 63.91857 | 0.7583847 | 87.21684
1367.998 | 1770294022.8 | 05/02/2026_13:20:22,773 | 1 | 2 | 2.665983629e-06 | 3.111209708e-06 | 1.210885558e-10 | 6.741116779e-12 | 4.33111793e-12 | 8.947780017e-12 | 4.972856155e-11 | 6.631560578e-11 | 2.182507647e-12 | 6.087467336e-12 | 1.003202296e-11 | 4.024880743e-13 | 6.509222042e-15 | 4.999999912e-15 | 2.76623986e-14 | 4.999999912e-15 | 4.019691871e-11 | 4.753793388e-13 | 9.933717125e-14 | 1.203132459e-14 | 5.841620319e-14 | 9.799866474e-11 | 4.211991519e-11 | 1 | 1 | 1 | 1 | 1 | 1 | 1 | 0 | 0 | 0 | 0 | 0 | 0 | 0 | 0 | 0 | 0 | 6.132929331e-09 | 34.11999148 | 0 | 0.2067285341 | 20.77477603 | 13.86989521 | 18.29232427 | 10.53330709 | 2.25610276 | 0.02168665028 | 0 | 0 | 0 | 0 | 49 | 0 | 71.01 | 80 | 31.76 | 180.06 | 589.27 | 179.41 | 527.99 | 575.17 | 77.86 | 0.26 | Catalyst_05 | 22.79997 | 31.12882 | 40.17193 | 17.45967 | 22.83505 | 3.739642 | 9.38991 | 12.2825 | 56.08844 | 63.99795 | 0.7594367 | 87.15414
1373.734 | 1770294028.5 | 05/02/2026_13:20:28,509 | 1 | 2 | 2.661223107e-06 | 3.098120033e-06 | 1.222984769e-10 | 6.74469031e-12 | 4.320964593e-12 | 8.846466962e-12 | 4.957075722e-11 | 6.610387931e-11 | 2.182616501e-12 | 6.119916206e-12 | 1.001488909e-11 | 3.922960589e-13 | 4.999999912e-15 | 8.100760527e-15 | 1.994435636e-14 | 4.999999912e-15 | 4.046268182e-11 | 4.717824981e-13 | 1.026866173e-13 | 4.999999912e-15 | 6.238653799e-14 | 9.796124328e-11 | 4.186133731e-11 | 1 | 1 | 1 | 1 | 1 | 1 | 1 | 0 | 0 | 0 | 0 | 0 | 0 | 0 | 0 | 0 | 0 | 5.340319704e-09 | 34.0896324 | 0 | 0.2029623959 | 20.69795782 | 13.99187546 | 18.17177304 | 10.63333244 | 2.266523744 | 0.0246968603 | 0 | 0 | 0 | 0 | 49.01 | 0 | 71 | 80 | 31.78 | 180.07 | 590.2 | 179.4 | 529.13 | 577.63 | 77.86 | 0.26 | Catalyst_05 | 22.89557 | 31.38348 | 40.56622 | 17.62547 | 23.03587 | 3.756916 | 9.466728 | 12.40305 | 56.1616 | 63.97814 | 0.7599648 | 87.03002
1379.47 | 1770294034.2 | 05/02/2026_13:20:34,245 | 1 | 2 | 2.668471552e-06 | 3.154435717e-06 | 1.238576741e-10 | 6.711858933e-12 | 4.288986701e-12 | 8.758244997e-12 | 4.928858363e-11 | 6.582481782e-11 | 2.188940869e-12 | 6.12243329e-12 | 1.000471407e-11 | 3.919376488e-13 | 4.999999912e-15 | 1.508245162e-14 | 4.999999912e-15 | 4.999999912e-15 | 4.071025114e-11 | 4.741831927e-13 | 9.648201292e-14 | 4.999999912e-15 | 7.020643425e-14 | 9.794562383e-11 | 4.147777261e-11 | 1 | 1 | 1 | 1 | 1 | 1 | 1 | 0 | 0 | 0 | 0 | 0 | 0 | 0 | 0 | 0 | 0 | 5.309138504e-09 | 34.08380989 | 0 | 0.1883725484 | 20.6001678 | 14.12764354 | 18.00730155 | 10.76883408 | 2.268242606 | 0.03332580908 | 0 | 0 | 0 | 0 | 49 | 0 | 71 | 80 | 31.76 | 180.11 | 590.63 | 179.43 | 529.7 | 578.17 | 77.86 | 0.26 | Catalyst_05 | 22.99117 | 31.70767 | 41.10415 | 17.85007 | 23.2594 | 3.759765 | 9.564518 | 12.56752 | 56.29575 | 63.83345 | 0.7622527 | 86.82177
1385.206 | 1770294040.0 | 05/02/2026_13:20:39,981 | 1 | 2 | 2.666116643e-06 | 3.12315774e-06 | 1.253985665e-10 | 6.726148718e-12 | 4.27192396e-12 | 8.726571549e-12 | 4.911674539e-11 | 6.538070085e-11 | 2.193610311e-12 | 6.107416222e-12 | 9.970472364e-12 | 3.822798198e-13 | 4.999999912e-15 | 1.393282123e-14 | 4.999999912e-15 | 8.888031912e-15 | 4.089417346e-11 | 4.76118602e-13 | 9.933716447e-14 | 4.999999912e-15 | 7.227770764e-14 | 9.793440364e-11 | 4.139772899e-11 | 1 | 1 | 1 | 1 | 1 | 1 | 1 | 0 | 0 | 0 | 0 | 0 | 0 | 0 | 0 | 0 | 0 | 5.690019761e-09 | 34.06748854 | 0 | 0.2147911636 | 20.4751298 | 14.18263928 | 17.96190706 | 10.89935186 | 2.263009026 | 0.02625126434 | 0 | 0 | 0 | 0 | 48.99 | 0 | 71 | 80.02 | 31.77 | 180.14 | 590.31 | 179.52 | 530.73 | 578.16 | 77.86 | 0.26 | Catalyst_05 | 23.08677 | 32.12218 | 41.25262 | 18.06641 | 23.34994 | 3.75109 | 9.689556 | 12.61291 | 56.24278 | 63.59224 | 0.7684995 | 86.63171
1390.942 | 1770294045.7 | 05/02/2026_13:20:45,717 | 1 | 2 | 2.667531135e-06 | 3.124351224e-06 | 1.267126959e-10 | 6.718189807e-12 | 4.248378559e-12 | 8.66136763e-12 | 4.887630231e-11 | 6.516019668e-11 | 2.213069138e-12 | 6.126956581e-12 | 9.96199824e-12 | 3.755522911e-13 | 4.999999912e-15 | 1.150695784e-14 | 4.999999912e-15 | 1.335800604e-14 | 4.132362508e-11 | 4.811202977e-13 | 8.692650549e-14 | 4.999999912e-15 | 6.8039602e-14 | 9.754605457e-11 | 4.116036331e-11 | 1 | 1 | 1 | 1 | 1 | 1 | 1 | 0 | 0 | 0 | 0 | 0 | 0 | 0 | 0 | 0 | 0 | 5.349808536e-09 | 33.93455001 | 0 | 0.1956037682 | 20.39355068 | 14.38113733 | 17.86127693 | 11.01376335 | 2.271859007 | 0.02731056938 | 0 | 0 | 0 | 0 | 49 | 0 | 71 | 80 | 31.78 | 180.18 | 588.89 | 179.57 | 531.16 | 577.75 | 77.86 | 0.26 | Catalyst_05 | 23.18237 | 32.39263 | 41.58174 | 18.25606 | 23.67674 | 3.765759 | 9.771135 | 12.71354 | 56.35867 | 63.95972 | 0.7658479 | 86.65853
1396.678 | 1770294051.5 | 05/02/2026_13:20:51,453 | 1 | 2 | 2.668167781e-06 | 3.16776368e-06 | 1.278994688e-10 | 6.717034914e-12 | 4.232292902e-12 | 8.651677465e-12 | 4.873176862e-11 | 6.483243109e-11 | 2.21504412e-12 | 6.15424248e-12 | 9.974434473e-12 | 3.701117104e-13 | 4.999999912e-15 | 4.999999912e-15 | 4.999999912e-15 | 1.596577146e-14 | 4.148184921e-11 | 4.915221875e-13 | 8.339515737e-14 | 4.999999912e-15 | 6.662317995e-14 | 9.756298547e-11 | 4.084394281e-11 | 1 | 1 | 1 | 1 | 1 | 1 | 1 | 0 | 0 | 0 | 0 | 0 | 0 | 0 | 0 | 0 | 0 | 5.5504472e-09 | 33.95091906 | 0 | 0.2096560481 | 20.31667748 | 14.4563393 | 17.72716042 | 11.12032253 | 2.282485921 | 0.02231004566 | 0 | 0 | 0 | 0 | 49.01 | 0 | 71 | 80 | 31.79 | 180.17 | 587.94 | 179.69 | 531.86 | 576.39 | 77.86 | 0.26 | Catalyst_05 | 23.27797 | 32.64748 | 42.02039 | 18.43268 | 23.80055 | 3.783374 | 9.848008 | 12.84766 | 56.45975 | 63.69647 | 0.769235 | 86.43497
1402.414 | 1770294057.2 | 05/02/2026_13:20:57,189 | 1 | 2 | 2.656093557e-06 | 3.183586387e-06 | 1.289644502e-10 | 6.734008316e-12 | 4.209586239e-12 | 8.623277439e-12 | 4.852564878e-11 | 6.473219183e-11 | 2.212580379e-12 | 6.16170049e-12 | 9.971260796e-12 | 3.625061406e-13 | 4.999999912e-15 | 6.441314563e-15 | 4.999999912e-15 | 1.802879643e-14 | 4.156622616e-11 | 5.027007456e-13 | 7.598174206e-14 | 4.999999912e-15 | 6.258201964e-14 | 9.739285767e-11 | 4.080681279e-11 | 1 | 1 | 1 | 1 | 1 | 1 | 1 | 0 | 0 | 0 | 0 | 0 | 0 | 0 | 0 | 0 | 0 | 5.256385504e-09 | 33.887972 | 0 | 0.1914796536 | 20.25882742 | 14.50324633 | 17.71284133 | 11.21137195 | 2.284755687 | 0.02540724904 | 0 | 0 | 0 | 0 | 49 | 0 | 71.01 | 80 | 31.78 | 180.12 | 585.74 | 179.75 | 532.12 | 575.51 | 77.86 | 0.26 | Catalyst_05 | 23.37357 | 32.83926 | 42.06723 | 18.5836 | 23.87778 | 3.787137 | 9.905858 | 12.86198 | 56.5896 | 63.70059 | 0.773025 | 86.39338
1408.15 | 1770294062.9 | 05/02/2026_13:21:02,925 | 1 | 2 | 2.67212863e-06 | 3.159274456e-06 | 1.296447394e-10 | 6.737099593e-12 | 4.202723673e-12 | 8.62643984e-12 | 4.856866992e-11 | 6.470506769e-11 | 2.215391065e-12 | 6.176516763e-12 | 9.973758798e-12 | 3.485990793e-13 | 4.999999912e-15 | 4.999999912e-15 | 4.999999912e-15 | 9.494378753e-15 | 4.181628308e-11 | 5.147608143e-13 | 6.936434798e-14 | 5.834966028e-15 | 5.65001469e-14 | 9.75029224e-11 | 4.073131415e-11 | 1 | 1 | 1 | 1 | 1 | 1 | 1 | 0 | 0 | 0 | 0 | 0 | 0 | 0 | 0 | 0 | 0 | 5.496973655e-09 | 33.86924276 | 0 | 0.1997994298 | 20.22793143 | 14.58089607 | 17.64861415 | 11.25177408 | 2.286335798 | 0.01931494563 | 0 | 0 | 0 | 0 | 49.01 | 0 | 70.99 | 79.98 | 31.8 | 180.06 | 583.41 | 179.89 | 532.78 | 572.96 | 77.86 | 0.26 | Catalyst_05 | 23.46917 | 32.94168 | 42.27729 | 18.65057 | 24.00562 | 3.789756 | 9.936754 | 12.92621 | 56.61695 | 63.77519 | 0.7716792 | 86.36462
1413.886 | 1770294068.7 | 05/02/2026_13:21:08,661 | 1 | 2 | 2.655604476e-06 | 3.199488447e-06 | 1.301752595e-10 | 6.746457559e-12 | 4.182285161e-12 | 8.615355825e-12 | 4.837423864e-11 | 6.459213026e-11 | 2.208738184e-12 | 6.19144536e-12 | 9.972265201e-12 | 3.513877286e-13 | 1.385666619e-14 | 4.999999912e-15 | 5.699630492e-15 | 1.204441887e-14 | 4.188666428e-11 | 5.196488313e-13 | 6.617886035e-14 | 1.598323389e-14 | 4.733076114e-14 | 9.722186944e-11 | 4.062646747e-11 | 1 | 1 | 1 | 1 | 1 | 1 | 1 | 0 | 0 | 0 | 0 | 0 | 0 | 0 | 0 | 0 | 0 | 1.052602692e-08 | 33.8075221 | 0 | 0.18313933 | 20.19561009 | 14.64057828 | 17.62494824 | 11.30937595 | 2.29349148 | 0.01878050271 | 0 | 0 | 0 | 0 | 49 | 0 | 70.97 | 80.02 | 31.8 | 180.07 | 583.95 | 179.92 | 533.5 | 573.22 | 77.86 | 0.26 | Catalyst_05 | 23.56477 | 33.04883 | 42.3547 | 18.74605 | 24.10388 | 3.801617 | 9.969076 | 12.94987 | 56.72229 | 63.8798 | 0.7724678 | 86.3707
1419.622 | 1770294074.4 | 05/02/2026_13:21:14,397 | 1 | 2 | 2.662633278e-06 | 3.178706947e-06 | 1.3089127e-10 | 6.755084773e-12 | 4.181746963e-12 | 8.623653007e-12 | 4.833238323e-11 | 6.425254773e-11 | 2.208544111e-12 | 6.217126206e-12 | 9.968821775e-12 | 3.550820662e-13 | 2.000160224e-14 | 4.999999912e-15 | 1.794100147e-14 | 8.212323237e-15 | 4.207109314e-11 | 5.184885182e-13 | 7.259931588e-14 | 2.534520106e-14 | 4.507030464e-14 | 9.743968132e-11 | 4.052085403e-11 | 1 | 1 | 1 | 1 | 1 | 1 | 1 | 0 | 0 | 0 | 0 | 0 | 0 | 0 | 0 | 0 | 0 | 1.457860365e-08 | 33.8538065 | 0 | 0.2131488634 | 20.10565848 | 14.68403365 | 17.55826687 | 11.36214064 | 2.300707874 | 0.007356323256 | 0 | 0 | 0 | 0 | 49 | 0 | 71 | 80 | 31.8 | 180.12 | 587.84 | 179.92 | 533.96 | 574.51 | 77.86 | 0.26 | Catalyst_05 | 23.66037 | 33.34703 | 42.57279 | 18.83351 | 24.17542 | 3.813578 | 10.05903 | 13.01655 | 56.47733 | 63.63451 | 0.7737752 | 86.18437
1425.358 | 1770294080.1 | 05/02/2026_13:21:20,133 | 1 | 2 | 2.674339612e-06 | 3.176275186e-06 | 1.319469811e-10 | 6.744904114e-12 | 4.169116441e-12 | 8.585440518e-12 | 4.825055286e-11 | 6.408167746e-11 | 2.198674185e-12 | 6.240142517e-12 | 9.969098463e-12 | 3.543511513e-13 | 2.895075943e-14 | 4.999999912e-15 | 2.450747193e-14 | 5.073398705e-15 | 4.233930914e-11 | 5.176256559e-13 | 8.267190643e-14 | 2.146895807e-14 | 5.117497951e-14 | 9.737029238e-11 | 4.020787175e-11 | 1 | 1 | 1 | 1 | 1 | 1 | 1 | 0 | 0 | 0 | 0 | 0 | 0 | 0 | 0 | 0 | 0 | 2.010385384e-08 | 33.8225532 | 0 | 0.2209413695 | 20.05888743 | 14.80035184 | 17.41810953 | 11.45133539 | 2.307489881 | 0.00978324367 | 0 | 0 | 0 | 0 | 49 | 0 | 71.02 | 79.98 | 31.8 | 180.16 | 590.66 | 179.87 | 535.04 | 578.82 | 77.86 | 0.27 | Catalyst_05 | 23.75597 | 33.50208 | 43.0312 | 18.98136 | 24.36693 | 3.82482 | 10.1058 | 13.15671 | 56.65725 | 63.62319 | 0.7737205 | 86.06812
1431.094 | 1770294085.9 | 05/02/2026_13:21:25,869 | 1 | 2 | 2.660620339e-06 | 3.186027243e-06 | 1.332149807e-10 | 6.7111104e-12 | 4.16585863e-12 | 8.544639822e-12 | 4.796853192e-11 | 6.395453611e-11 | 2.202166401e-12 | 6.269602459e-12 | 9.923207221e-12 | 3.646400131e-13 | 2.167219685e-14 | 4.999999912e-15 | 2.627847721e-14 | 4.999999912e-15 | 4.258390862e-11 | 5.150425442e-13 | 8.874261867e-14 | 2.230473733e-14 | 4.986478895e-14 | 9.69983191e-11 | 4.001637563e-11 | 1 | 1 | 1 | 1 | 1 | 1 | 1 | 0 | 0 | 0 | 0 | 0 | 0 | 0 | 0 | 0 | 0 | 1.534406138e-08 | 33.70558403 | 0 | 0.1995352628 | 19.9959533 | 14.92797327 | 17.34587981 | 11.56547481 | 2.319133472 | 0.01741542229 | 0 | 0 | 0 | 0 | 49 | 0 | 71.01 | 79.98 | 31.8 | 180.17 | 596.24 | 179.82 | 535.53 | 581.34 | 77.86 | 0.27 | Catalyst_05 | 23.85157 | 33.71072 | 43.26744 | 19.17055 | 24.57704 | 3.84412 | 10.16873 | 13.22894 | 56.86783 | 63.8011 | 0.7747518 | 86.0557
1436.83 | 1770294091.6 | 05/02/2026_13:21:31,605 | 1 | 2 | 2.661751523e-06 | 3.236491239e-06 | 1.34621661e-10 | 6.69493367e-12 | 4.16027629e-12 | 8.530553867e-12 | 4.77042815e-11 | 6.370068362e-11 | 2.196934691e-12 | 6.305812209e-12 | 9.916368941e-12 | 3.723017717e-13 | 1.019094646e-14 | 4.999999912e-15 | 2.849187425e-14 | 4.999999912e-15 | 4.292398034e-11 | 5.087283676e-13 | 9.808276966e-14 | 8.696914174e-15 | 5.326177054e-14 | 9.699520354e-11 | 3.981861715e-11 | 1 | 1 | 1 | 1 | 1 | 1 | 1 | 0 | 0 | 0 | 0 | 0 | 0 | 0 | 0 | 0 | 0 | 8.252535194e-09 | 33.66717563 | 0 | 0.192857104 | 19.88160402 | 15.06133505 | 17.24241559 | 11.67463628 | 2.329009025 | 0.02215395231 | 0 | 0 | 0 | 0 | 49 | 0 | 71 | 80.02 | 31.81 | 180.17 | 598.31 | 179.7 | 536.59 | 585.58 | 77.86 | 0.27 | Catalyst_05 | 23.94717 | 34.0898 | 43.60583 | 19.3515 | 24.7966 | 3.860489 | 10.28308 | 13.33241 | 56.76623 | 63.77736 | 0.7751395 | 85.91666
1442.566 | 1770294097.3 | 05/02/2026_13:21:37,341 | 1 | 2 | 2.671698667e-06 | 3.261393886e-06 | 1.359787699e-10 | 6.698292962e-12 | 4.150521073e-12 | 8.479869584e-12 | 4.762789121e-11 | 6.346728698e-11 | 2.201318338e-12 | 6.298678159e-12 | 9.899959325e-12 | 3.746985361e-13 | 5.135005106e-15 | 4.999999912e-15 | 2.213981324e-14 | 4.999999912e-15 | 4.312164167e-11 | 5.090276074e-13 | 1.076896818e-13 | 4.999999912e-15 | 6.303749975e-14 | 9.647675714e-11 | 3.954897868e-11 | 1 | 1 | 1 | 1 | 1 | 1 | 1 | 0 | 0 | 0 | 0 | 0 | 0 | 0 | 0 | 0 | 0 | 5.63451336e-09 | 33.53710796 | 0 | 0.2112343425 | 19.85518734 | 15.16935188 | 17.14873623 | 11.80967597 | 2.33045725 | 0.02411501986 | 0 | 0 | 0 | 0 | 49 | 0 | 71 | 80.02 | 31.81 | 180.11 | 600.95 | 179.53 | 538.3 | 588.3 | 77.86 | 0.27 | Catalyst_05 | 24.04277 | 34.17738 | 43.91223 | 19.57533 | 24.97444 | 3.86289 | 10.3095 | 13.42608 | 57.27571 | 63.90975 | 0.7785221 | 85.89677
1448.302 | 1770294103.1 | 05/02/2026_13:21:43,077 | 1 | 2 | 2.656311835e-06 | 3.263897725e-06 | 1.374200892e-10 | 6.684295478e-12 | 4.142894361e-12 | 8.428728202e-12 | 4.726343622e-11 | 6.307396966e-11 | 2.208553002e-12 | 6.324599698e-12 | 9.887559521e-12 | 3.712981257e-13 | 4.999999912e-15 | 1.346181162e-14 | 5.739407159e-15 | 4.999999912e-15 | 4.351093097e-11 | 5.065081384e-13 | 1.049684089e-13 | 4.999999912e-15 | 6.973833674e-14 | 9.64826552e-11 | 3.933089965e-11 | 1 | 1 | 1 | 1 | 1 | 1 | 1 | 0 | 0 | 0 | 0 | 0 | 0 | 0 | 0 | 0 | 0 | 5.487806553e-09 | 33.51138341 | 0 | 0.1994935824 | 19.70101948 | 15.33662443 | 17.04119554 | 11.92507524 | 2.33863652 | 0.03016044371 | 0 | 0 | 0 | 0 | 49.01 | 0 | 70.98 | 80.02 | 31.81 | 180.08 | 600.42 | 179.46 | 538.83 | 588.37 | 77.86 | 0.27 | Catalyst_05 | 24.13837 | 34.68846 | 44.26396 | 19.76662 | 25.24983 | 3.876448 | 10.46367 | 13.53363 | 56.98325 | 63.90981 | 0.7775554 | 85.74129
1454.038 | 1770294108.8 | 05/02/2026_13:21:48,813 | 1 | 2 | 2.654341188e-06 | 3.289011147e-06 | 1.389618004e-10 | 6.673030184e-12 | 4.097757723e-12 | 8.372913474e-12 | 4.706184054e-11 | 6.296006078e-11 | 2.21528915e-12 | 6.330365485e-12 | 9.842071602e-12 | 3.701761933e-13 | 4.999999912e-15 | 1.235729082e-14 | 4.999999912e-15 | 6.707132137e-15 | 4.369900275e-11 | 5.098664004e-13 | 1.097624053e-13 | 4.999999912e-15 | 6.822634905e-14 | 9.622439651e-11 | 3.892674724e-11 | 1 | 1 | 1 | 1 | 1 | 1 | 1 | 0 | 0 | 0 | 0 | 0 | 0 | 0 | 0 | 0 | 0 | 5.31663073e-09 | 33.44350621 | 0 | 0.1838824265 | 19.66520347 | 15.45743489 | 16.88196877 | 12.06686218 | 2.342954584 | 0.03604180337 | 0 | 0 | 0 | 0 | 49 | 0 | 71.01 | 80 | 31.81 | 180.08 | 599.75 | 179.43 | 539.74 | 587.63 | 77.86 | 0.27 | Catalyst_05 | 24.23397 | 34.8072 | 44.78473 | 20.00164 | 25.44873 | 3.883605 | 10.49948 | 13.69285 | 57.46408 | 63.89394 | 0.780651 | 85.61908
1459.774 | 1770294114.5 | 05/02/2026_13:21:54,549 | 1 | 2 | 2.655442131e-06 | 3.272664344e-06 | 1.40322462e-10 | 6.676530422e-12 | 4.123339691e-12 | 8.334113781e-12 | 4.693230179e-11 | 6.250400891e-11 | 2.220918978e-12 | 6.342060557e-12 | 9.836320126e-12 | 3.649888009e-13 | 4.999999912e-15 | 1.711394156e-14 | 4.999999912e-15 | 5.103471763e-15 | 4.388877803e-11 | 5.078727152e-13 | 1.010591757e-13 | 4.999999912e-15 | 7.44692868e-14 | 9.613603663e-11 | 3.876917884e-11 | 1 | 1 | 1 | 1 | 1 | 1 | 1 | 0 | 0 | 0 | 0 | 0 | 0 | 0 | 0 | 0 | 0 | 5.551372666e-09 | 33.41891693 | 0 | 0.2018644586 | 19.55799142 | 15.53163566 | 16.81047523 | 12.18731344 | 2.348280153 | 0.02933320837 | 0 | 0 | 0 | 0 | 49.01 | 0 | 71 | 80 | 31.81 | 180.1 | 597.79 | 179.43 | 540.09 | 586.93 | 77.87 | 0.27 | Catalyst_05 | 24.32957 | 35.16262 | 45.01857 | 20.20129 | 25.5709 | 3.892433 | 10.60669 | 13.76435 | 57.45104 | 63.72988 | 0.7846768 | 85.44703
1465.51 | 1770294120.3 | 05/02/2026_13:22:00,285 | 1 | 2 | 2.65494873e-06 | 3.306706503e-06 | 1.414870165e-10 | 6.683747306e-12 | 4.067229192e-12 | 8.281899472e-12 | 4.679159143e-11 | 6.224358529e-11 | 2.228638281e-12 | 6.329646009e-12 | 9.841292711e-12 | 3.520028778e-13 | 4.999999912e-15 | 5.874258193e-15 | 4.999999912e-15 | 1.60996501e-14 | 4.417728336e-11 | 5.123921036e-13 | 9.69404136e-14 | 4.999999912e-15 | 7.118094905e-14 | 9.609838619e-11 | 3.872984919e-11 | 1 | 1 | 1 | 1 | 1 | 1 | 1 | 0 | 0 | 0 | 0 | 0 | 0 | 0 | 0 | 0 | 0 | 5.686531662e-09 | 33.3730102 | 0 | 0.2125662972 | 19.46024264 | 15.62620166 | 16.77486618 | 12.27633551 | 2.342537409 | 0.02453393411 | 0 | 0 | 0 | 0 | 48.99 | 0 | 70.98 | 79.98 | 31.81 | 180.12 | 596.65 | 179.45 | 540.61 | 585.16 | 77.86 | 0.27 | Catalyst_05 | 24.42517 | 35.48667 | 45.13503 | 20.34885 | 25.72659 | 3.882914 | 10.70444 | 13.79995 | 57.34224 | 63.76897 | 0.7856251 | 85.38316
1471.246 | 1770294126.0 | 05/02/2026_13:22:06,021 | 1 | 2 | 2.65058884e-06 | 3.294059979e-06 | 1.424748375e-10 | 6.68941031e-12 | 4.045996177e-12 | 8.279378051e-12 | 4.662894376e-11 | 6.217563964e-11 | 2.237968274e-12 | 6.336264846e-12 | 9.846639129e-12 | 3.398206738e-13 | 4.999999912e-15 | 4.999999912e-15 | 4.999999912e-15 | 1.541376178e-14 | 4.428529418e-11 | 5.266950613e-13 | 7.928073887e-14 | 4.999999912e-15 | 6.033951686e-14 | 9.600643891e-11 | 3.868818807e-11 | 1 | 1 | 1 | 1 | 1 | 1 | 1 | 0 | 0 | 0 | 0 | 0 | 0 | 0 | 0 | 0 | 0 | 5.329650965e-09 | 33.32455416 | 0 | 0.1912097666 | 19.41005344 | 15.67810271 | 16.75125042 | 12.35555721 | 2.344584871 | 0.02287880083 | 0 | 0 | 0 | 0 | 49 | 0 | 71 | 80.02 | 31.82 | 180.15 | 594.4 | 179.54 | 540.82 | 584.15 | 77.86 | 0.27 | Catalyst_05 | 24.52077 | 35.65306 | 45.21227 | 20.48017 | 25.81203 | 3.886307 | 10.75463 | 13.82357 | 57.44295 | 63.78865 | 0.7880773 | 85.3471
1476.982 | 1770294131.8 | 05/02/2026_13:22:11,757 | 1 | 2 | 2.650980832e-06 | 3.280197234e-06 | 1.428896862e-10 | 6.700118758e-12 | 4.02855093e-12 | 8.270937754e-12 | 4.656445715e-11 | 6.199186997e-11 | 2.23070889e-12 | 6.351732508e-12 | 9.855461065e-12 | 3.303014871e-13 | 4.999999912e-15 | 4.999999912e-15 | 4.999999912e-15 | 1.671763517e-14 | 4.437105197e-11 | 5.440529212e-13 | 7.333178254e-14 | 4.999999912e-15 | 5.803443528e-14 | 9.624727404e-11 | 3.86095704e-11 | 1 | 1 | 1 | 1 | 1 | 1 | 1 | 0 | 0 | 0 | 0 | 0 | 0 | 0 | 0 | 0 | 0 | 5.580619421e-09 | 33.38334934 | 0 | 0.2064750818 | 19.34947501 | 15.69542113 | 16.70335386 | 12.38264471 | 2.347767653 | 0.0181199889 | 0 | 0 | 0 | 0 | 49 | 0 | 71 | 79.98 | 31.82 | 180.15 | 593.69 | 179.58 | 541.32 | 582.8 | 77.86 | 0.27 | Catalyst_05 | 24.61637 | 35.85388 | 45.36892 | 20.52507 | 25.84055 | 3.891583 | 10.81521 | 13.87147 | 57.24643 | 63.57851 | 0.7889336 | 85.19702
1482.718 | 1770294137.5 | 05/02/2026_13:22:17,493 | 1 | 2 | 2.660792916e-06 | 3.343667913e-06 | 1.43573195e-10 | 6.699876764e-12 | 4.022390494e-12 | 8.269438953e-12 | 4.646966145e-11 | 6.187025198e-11 | 2.234686394e-12 | 6.351848301e-12 | 9.849050395e-12 | 3.31701924e-13 | 9.002510109e-15 | 4.999999912e-15 | 4.999999912e-15 | 1.625924127e-14 | 4.449439081e-11 | 5.509386892e-13 | 7.128426674e-14 | 1.145504996e-14 | 5.322975947e-14 | 9.60017621e-11 | 3.843600785e-11 | 1 | 1 | 1 | 1 | 1 | 1 | 1 | 0 | 0 | 0 | 0 | 0 | 0 | 0 | 0 | 0 | 0 | 7.974374936e-09 | 33.32503864 | 0 | 0.2057824084 | 19.32852142 | 15.76725904 | 16.64184793 | 12.45166462 | 2.350114286 | 0.01577607862 | 0 | 0 | 0 | 0 | 49 | 0 | 71.02 | 80.02 | 31.82 | 180.13 | 596.58 | 179.75 | 542.63 | 585.3 | 77.86 | 0.27 | Catalyst_05 | 24.71197 | 35.92335 | 45.57009 | 20.63947 | 25.95882 | 3.895473 | 10.83616 | 13.93297 | 57.45421 | 63.65688 | 0.7897165 | 85.17953
1488.454 | 1770294143.2 | 05/02/2026_13:22:23,229 | 1 | 2 | 2.647192787e-06 | 3.313047955e-06 | 1.445115833e-10 | 6.711584413e-12 | 4.007339165e-12 | 8.273930152e-12 | 4.619141875e-11 | 6.136251923e-11 | 2.226480719e-12 | 6.383205162e-12 | 9.849437238e-12 | 3.328622642e-13 | 1.31489329e-14 | 4.999999912e-15 | 9.32265807e-15 | 1.612924543e-14 | 4.474562734e-11 | 5.513557276e-13 | 7.339532356e-14 | 2.269134181e-14 | 4.436062994e-14 | 9.609782414e-11 | 3.816588712e-11 | 1 | 1 | 1 | 1 | 1 | 1 | 1 | 0 | 0 | 0 | 0 | 0 | 0 | 0 | 0 | 0 | 0 | 1.05424604e-08 | 33.36917205 | 0 | 0.2175176144 | 19.19257694 | 15.87724695 | 16.52778425 | 12.53724155 | 2.361528294 | 0.005253321808 | 0 | 0 | 0 | 0 | 49 | 0 | 70.97 | 80 | 31.81 | 180.11 | 602.26 | 179.85 | 543.18 | 587.47 | 77.86 | 0.27 | Catalyst_05 | 24.80757 | 36.37402 | 45.94315 | 20.78132 | 26.1399 | 3.914392 | 10.97211 | 14.04704 | 57.13232 | 63.46039 | 0.7896357 | 84.94901
1494.19 | 1770294149.0 | 05/02/2026_13:22:28,965 | 1 | 2 | 2.658751782e-06 | 3.338547003e-06 | 1.457862581e-10 | 6.700862955e-12 | 4.003143303e-12 | 8.253482099e-12 | 4.593763911e-11 | 6.131528618e-11 | 2.228249703e-12 | 6.409272418e-12 | 9.840982196e-12 | 3.318174186e-13 | 2.255454937e-14 | 4.999999912e-15 | 2.342768788e-14 | 1.028019832e-14 | 4.502573661e-11 | 5.614405425e-13 | 8.074420852e-14 | 2.174350516e-14 | 4.967220754e-14 | 9.576552051e-11 | 3.791154543e-11 | 1 | 1 | 1 | 1 | 1 | 1 | 1 | 0 | 0 | 0 | 0 | 0 | 0 | 0 | 0 | 0 | 0 | 1.574086269e-08 | 33.25495634 | 0 | 0.193469244 | 19.14516374 | 16.01762751 | 16.42400415 | 12.64771484 | 2.370932114 | 0.01845482808 | 0 | 0 | 0 | 0 | 48.99 | 0 | 71.02 | 79.98 | 31.81 | 180.09 | 605.08 | 179.88 | 544.21 | 592.39 | 77.86 | 0.27 | Catalyst_05 | 24.90317 | 36.5312 | 46.28258 | 20.96444 | 26.37102 | 3.92998 | 11.01952 | 14.15082 | 57.38776 | 63.63692 | 0.7896122 | 84.93121
1499.926 | 1770294154.7 | 05/02/2026_13:22:34,701 | 1 | 2 | 2.650266424e-06 | 3.310513648e-06 | 1.472676148e-10 | 6.675627499e-12 | 3.985238355e-12 | 8.201891423e-12 | 4.586228966e-11 | 6.097472527e-11 | 2.22707291e-12 | 6.449869718e-12 | 9.816206875e-12 | 3.317761647e-13 | 2.521228126e-14 | 4.999999912e-15 | 2.577109262e-14 | 1.009732476e-14 | 4.540594983e-11 | 5.63613121e-13 | 8.835941419e-14 | 2.334182584e-14 | 5.114248394e-14 | 9.564610215e-11 | 3.769431642e-11 | 1 | 1 | 1 | 1 | 1 | 1 | 1 | 0 | 0 | 0 | 0 | 0 | 0 | 0 | 0 | 0 | 0 | 1.787749836e-08 | 33.1889819 | 0 | 0.2261144785 | 19.05249178 | 16.14822855 | 16.31227758 | 12.76720982 | 2.383478773 | 0.01152029564 | 0 | 0 | 0 | 0 | 49 | 0 | 71.02 | 80.02 | 31.82 | 180.09 | 609.28 | 179.91 | 544.74 | 594.59 | 77.86 | 0.27 | Catalyst_05 | 24.99877 | 36.83842 | 46.648 | 21.16251 | 26.58604 | 3.950777 | 11.11219 | 14.26254 | 57.44685 | 63.639 | 0.790626 | 84.80971
1505.662 | 1770294160.4 | 05/02/2026_13:22:40,437 | 1 | 2 | 2.645256473e-06 | 3.335989277e-06 | 1.487083651e-10 | 6.665156274e-12 | 3.967878543e-12 | 8.142366989e-12 | 4.55536546e-11 | 6.059494573e-11 | 2.225380253e-12 | 6.462227888e-12 | 9.796607102e-12 | 3.375533902e-13 | 1.861428255e-14 | 4.999999912e-15 | 2.810624217e-14 | 4.999999912e-15 | 4.555854999e-11 | 5.503191761e-13 | 1.019114602e-13 | 2.000353516e-14 | 5.36483767e-14 | 9.560243569e-11 | 3.754799596e-11 | 1 | 1 | 1 | 1 | 1 | 1 | 1 | 0 | 0 | 0 | 0 | 0 | 0 | 0 | 0 | 0 | 0 | 1.393242237e-08 | 33.1751528 | 0 | 0.2254905725 | 18.92652882 | 16.21996234 | 16.25003699 | 12.89282257 | 2.388143626 | 0.01330745256 | 0 | 0 | 0 | 0 | 48.99 | 0 | 71.02 | 79.98 | 31.82 | 180.09 | 610.34 | 179.91 | 545.86 | 597.33 | 77.87 | 0.27 | Catalyst_05 | 25.09437 | 37.25601 | 46.85157 | 21.37072 | 26.70414 | 3.958509 | 11.23816 | 14.32478 | 57.36182 | 63.45108 | 0.7948738 | 84.61795
1511.398 | 1770294166.2 | 05/02/2026_13:22:46,173 | 1 | 2 | 2.652000603e-06 | 3.368107855e-06 | 1.502212937e-10 | 6.649481746e-12 | 3.951383925e-12 | 8.108058495e-12 | 4.527573455e-11 | 6.033125388e-11 | 2.220299682e-12 | 6.483212404e-12 | 9.774394835e-12 | 3.498776789e-13 | 6.776013703e-15 | 4.999999912e-15 | 2.246141641e-14 | 4.999999912e-15 | 4.589324407e-11 | 5.508717397e-13 | 1.073399385e-13 | 1.653573654e-14 | 5.342087382e-14 | 9.528450945e-11 | 3.727384026e-11 | 1 | 1 | 1 | 1 | 1 | 1 | 1 | 0 | 0 | 0 | 0 | 0 | 0 | 0 | 0 | 0 | 0 | 6.75231537e-09 | 33.07499838 | 0 | 0.2189823904 | 18.83700127 | 16.38035786 | 16.13813243 | 13.0278311 | 2.396002308 | 0.01676925894 | 0 | 0 | 0 | 0 | 49 | 0 | 70.99 | 80 | 31.82 | 180.11 | 610.92 | 179.86 | 546.42 | 597.96 | 77.87 | 0.27 | Catalyst_05 | 25.18997 | 37.5528 | 47.21757 | 21.59451 | 26.96821 | 3.971535 | 11.32768 | 14.43669 | 57.50439 | 63.57755 | 0.7953325 | 84.55039
1517.134 | 1770294171.9 | 05/02/2026_13:22:51,909 | 1 | 2 | 2.647771225e-06 | 3.382338491e-06 | 1.517530129e-10 | 6.652309779e-12 | 3.934737518e-12 | 8.056309959e-12 | 4.506617649e-11 | 6.009470699e-11 | 2.224355465e-12 | 6.505389543e-12 | 9.743646862e-12 | 3.551805388e-13 | 4.999999912e-15 | 5.57108816e-15 | 1.790364393e-14 | 4.999999912e-15 | 4.621673183e-11 | 5.460500216e-13 | 1.153824757e-13 | 4.999999912e-15 | 6.359387843e-14 | 9.532936246e-11 | 3.699326262e-11 | 1 | 1 | 1 | 1 | 1 | 1 | 1 | 0 | 0 | 0 | 0 | 0 | 0 | 0 | 0 | 0 | 0 | 5.693672001e-09 | 33.05292991 | 0 | 0.2141013595 | 18.73767851 | 16.51317893 | 16.00037384 | 13.1461476 | 2.401664921 | 0.02431680667 | 0 | 0 | 0 | 0 | 49 | 0 | 71.01 | 80 | 31.83 | 180.11 | 610.62 | 179.82 | 547.43 | 598.03 | 77.86 | 0.27 | Catalyst_05 | 25.28557 | 37.88207 | 47.66814 | 21.79063 | 27.18688 | 3.980921 | 11.42701 | 14.57445 | 57.52227 | 63.50867 | 0.7961004 | 84.37874
1522.87 | 1770294177.6 | 05/02/2026_13:22:57,645 | 1 | 2 | 2.65564745e-06 | 3.409673354e-06 | 1.531320626e-10 | 6.643190772e-12 | 3.920164107e-12 | 8.000408495e-12 | 4.484154367e-11 | 5.980595186e-11 | 2.220103441e-12 | 6.503147413e-12 | 9.713718545e-12 | 3.467998729e-13 | 4.999999912e-15 | 1.299613493e-14 | 4.999999912e-15 | 4.999999912e-15 | 4.653408908e-11 | 5.463463883e-13 | 1.12372595e-13 | 4.999999912e-15 | 7.300969996e-14 | 9.478264701e-11 | 3.686916397e-11 | 1 | 1 | 1 | 1 | 1 | 1 | 1 | 0 | 0 | 0 | 0 | 0 | 0 | 0 | 0 | 0 | 0 | 5.80598794e-09 | 32.89094719 | 0 | 0.2131879622 | 18.65702756 | 16.66531861 | 15.95905645 | 13.27644734 | 2.402752723 | 0.029520912 | 0 | 0 | 0 | 0 | 49 | 0 | 71.02 | 79.97 | 31.82 | 180.12 | 608.15 | 179.65 | 548.54 | 596.19 | 77.86 | 0.28 | Catalyst_05 | 25.38117 | 38.14944 | 47.80327 | 22.00661 | 27.43736 | 3.982725 | 11.50766 | 14.61576 | 57.68527 | 63.79454 | 0.7966513 | 84.42841
1528.606 | 1770294183.4 | 05/02/2026_13:23:03,381 | 1 | 2 | 2.643078915e-06 | 3.454393891e-06 | 1.54362495e-10 | 6.643828716e-12 | 3.90413743e-12 | 7.957448069e-12 | 4.473418858e-11 | 5.950633736e-11 | 2.233834428e-12 | 6.502452223e-12 | 9.709570821e-12 | 3.367835795e-13 | 4.999999912e-15 | 1.466819491e-14 | 4.999999912e-15 | 8.404894483e-15 | 4.656588309e-11 | 5.467902606e-13 | 1.109964307e-13 | 4.999999912e-15 | 7.450322911e-14 | 9.487861885e-11 | 3.663775186e-11 | 1 | 1 | 1 | 1 | 1 | 1 | 1 | 0 | 0 | 0 | 0 | 0 | 0 | 0 | 0 | 0 | 0 | 5.984571904e-09 | 32.92923544 | 0 | 0.2250803173 | 18.58662235 | 16.68507418 | 15.85904716 | 13.38541191 | 2.404328873 | 0.02550657339 | 0 | 0 | 0 | 0 | 49 | 0 | 70.98 | 79.98 | 31.82 | 180.1 | 605.81 | 179.55 | 548.97 | 595.26 | 77.86 | 0.28 | Catalyst_05 | 25.47677 | 38.38284 | 48.13037 | 22.18722 | 27.46989 | 3.985337 | 11.57806 | 14.71577 | 57.80505 | 63.45622 | 0.8022387 | 84.18037
1534.342 | 1770294189.1 | 05/02/2026_13:23:09,117 | 1 | 2 | 2.648773716e-06 | 3.38363111e-06 | 1.552734469e-10 | 6.641277372e-12 | 3.884698552e-12 | 7.942881596e-12 | 4.455126892e-11 | 5.933092212e-11 | 2.240505741e-12 | 6.499631128e-12 | 9.699168552e-12 | 3.345120134e-13 | 4.999999912e-15 | 1.231509503e-14 | 4.999999912e-15 | 1.359569026e-14 | 4.684176311e-11 | 5.569579628e-13 | 1.001079306e-13 | 4.999999912e-15 | 7.254983561e-14 | 9.476858187e-11 | 3.659149372e-11 | 1 | 1 | 1 | 1 | 1 | 1 | 1 | 0 | 0 | 0 | 0 | 0 | 0 | 0 | 0 | 0 | 0 | 5.786941521e-09 | 32.86789243 | 0 | 0.2177390113 | 18.50701267 | 16.78928669 | 15.82845541 | 13.45480993 | 2.402434934 | 0.02593388166 | 0 | 0 | 0 | 0 | 49 | 0 | 71.02 | 80 | 31.82 | 180.1 | 604.66 | 179.51 | 549.17 | 593.33 | 77.87 | 0.28 | Catalyst_05 | 25.57237 | 38.64676 | 48.23042 | 22.30225 | 27.64146 | 3.982198 | 11.65767 | 14.74637 | 57.70796 | 63.58606 | 0.8013926 | 84.17051
1540.078 | 1770294194.9 | 05/02/2026_13:23:14,853 | 1 | 2 | 2.645207587e-06 | 3.468992873e-06 | 1.559635893e-10 | 6.639360502e-12 | 3.872774931e-12 | 7.929955304e-12 | 4.448009322e-11 | 5.909961409e-11 | 2.248946905e-12 | 6.49557361e-12 | 9.726513865e-12 | 3.256957692e-13 | 4.999999912e-15 | 7.796609631e-15 | 4.999999912e-15 | 2.133604166e-14 | 4.692921746e-11 | 5.687321816e-13 | 9.230064494e-14 | 4.999999912e-15 | 6.733672729e-14 | 9.484721342e-11 | 3.643712415e-11 | 1 | 1 | 1 | 1 | 1 | 1 | 1 | 0 | 0 | 0 | 0 | 0 | 0 | 0 | 0 | 0 | 0 | 5.947706805e-09 | 32.89705242 | 0 | 0.2326136704 | 18.45277364 | 16.82118346 | 15.7596762 | 13.51520382 | 2.402017649 | 0.01847463253 | 0 | 0 | 0 | 0 | 49 | 0 | 70.99 | 80.02 | 31.82 | 180.1 | 603.64 | 179.45 | 549.78 | 592.7 | 77.86 | 0.28 | Catalyst_05 | 25.66797 | 38.82657 | 48.45538 | 22.40236 | 27.69397 | 3.981506 | 11.71191 | 14.81514 | 57.69854 | 63.41142 | 0.8034633 | 84.02049
1545.814 | 1770294200.6 | 05/02/2026_13:23:20,589 | 1 | 2 | 2.650424221e-06 | 3.468992873e-06 | 1.56536728e-10 | 6.655172941e-12 | 3.856986779e-12 | 7.930500874e-12 | 4.43840277e-11 | 5.921799162e-11 | 2.244215664e-12 | 6.511669676e-12 | 9.727342196e-12 | 3.179320956e-13 | 4.999999912e-15 | 4.999999912e-15 | 4.999999912e-15 | 1.592405e-14 | 4.704501719e-11 | 5.74364395e-13 | 8.400730469e-14 | 4.999999912e-15 | 5.991846017e-14 | 9.466777362e-11 | 3.641367069e-11 | 1 | 1 | 1 | 1 | 1 | 1 | 1 | 0 | 0 | 0 | 0 | 0 | 0 | 0 | 0 | 0 | 0 | 5.512837013e-09 | 32.81738542 | 0 | 0.2009222917 | 18.45047612 | 16.88351702 | 15.74639393 | 13.55719423 | 2.405858498 | 0.02252174537 | 0 | 0 | 0 | 0 | 49 | 0 | 70.99 | 80 | 31.82 | 180.11 | 604.37 | 179.45 | 550.21 | 593.24 | 77.86 | 0.28 | Catalyst_05 | 25.76357 | 38.83418 | 48.49882 | 22.47196 | 27.7966 | 3.987873 | 11.71421 | 14.82843 | 57.86645 | 63.60904 | 0.802984 | 84.09747
1551.55 | 1770294206.3 | 05/02/2026_13:23:26,325 | 1 | 2 | 2.648823738e-06 | 3.465003374e-06 | 1.57557134e-10 | 6.663472725e-12 | 3.846466982e-12 | 7.912870012e-12 | 4.419821453e-11 | 5.886550275e-11 | 2.24154072e-12 | 6.502141707e-12 | 9.697668883e-12 | 3.119505522e-13 | 4.999999912e-15 | 4.999999912e-15 | 4.999999912e-15 | 1.514841516e-14 | 4.720603422e-11 | 5.858941804e-13 | 7.890868812e-14 | 1.010751202e-14 | 5.47383387e-14 | 9.45722875e-11 | 3.616950142e-11 | 1 | 1 | 1 | 1 | 1 | 1 | 1 | 0 | 0 | 0 | 0 | 0 | 0 | 0 | 0 | 0 | 0 | 5.666693323e-09 | 32.81081601 | 0 | 0.21100438 | 18.36921664 | 16.96887543 | 15.65217734 | 13.65694706 | 2.404590762 | 0.01590665016 | 0 | 0 | 0 | 0 | 49 | 0 | 71 | 79.97 | 31.83 | 180.13 | 608.4 | 179.47 | 551.27 | 594.62 | 77.86 | 0.28 | Catalyst_05 | 25.85917 | 39.10357 | 48.80697 | 22.63731 | 27.93713 | 3.985771 | 11.79547 | 14.92264 | 57.89065 | 63.51076 | 0.8048233 | 83.9491
1557.286 | 1770294212.1 | 05/02/2026_13:23:32,061 | 1 | 2 | 2.645653012e-06 | 3.475641734e-06 | 1.588587595e-10 | 6.666824211e-12 | 3.815951461e-12 | 7.889287314e-12 | 4.40299637e-11 | 5.869239816e-11 | 2.234554122e-12 | 6.538048748e-12 | 9.706253162e-12 | 3.061224505e-13 | 1.600651374e-14 | 4.999999912e-15 | 4.999999912e-15 | 1.430680661e-14 | 4.754008992e-11 | 5.898741239e-13 | 8.11366355e-14 | 1.728323634e-14 | 4.916239873e-14 | 9.432140485e-11 | 3.587471639e-11 | 1 | 1 | 1 | 1 | 1 | 1 | 1 | 0 | 0 | 0 | 0 | 0 | 0 | 0 | 0 | 0 | 0 | 1.223107746e-08 | 32.7228295 | 0 | 0.2046368295 | 18.3105774 | 17.12333202 | 15.52532735 | 13.76885874 | 2.41649895 | 0.01501003427 | 0 | 0 | 0 | 0 | 49 | 0 | 70.98 | 80.02 | 31.83 | 180.12 | 611.48 | 179.51 | 551.81 | 599.06 | 77.87 | 0.28 | Catalyst_05 | 25.95477 | 39.29797 | 49.22185 | 22.82281 | 28.19142 | 4.00551 | 11.85411 | 15.04949 | 58.07632 | 63.64699 | 0.8040993 | 83.89801
1563.022 | 1770294217.8 | 05/02/2026_13:23:37,797 | 1 | 2 | 2.649690487e-06 | 3.479643055e-06 | 1.604083255e-10 | 6.654927477e-12 | 3.795235393e-12 | 7.858663373e-12 | 4.375038179e-11 | 5.838018957e-11 | 2.237283709e-12 | 6.559822997e-12 | 9.667160301e-12 | 3.096925928e-13 | 2.588847444e-14 | 4.999999912e-15 | 1.773143874e-14 | 1.040486294e-14 | 4.779357118e-11 | 5.966148257e-13 | 8.482709706e-14 | 2.663743114e-14 | 4.465895495e-14 | 9.436773585e-11 | 3.565775453e-11 | 1 | 1 | 1 | 1 | 1 | 1 | 1 | 0 | 0 | 0 | 0 | 0 | 0 | 0 | 0 | 0 | 0 | 1.804018959e-08 | 32.71399923 | 0 | 0.2021188865 | 18.19143133 | 17.22294733 | 15.4213177 | 13.89310749 | 2.422895114 | 0.01413250744 | 0 | 0 | 0 | 0 | 49 | 0 | 71.01 | 79.98 | 31.83 | 180.1 | 618.82 | 179.66 | 553.41 | 605.63 | 77.86 | 0.28 | Catalyst_05 | 26.05037 | 39.69295 | 49.56203 | 23.02876 | 28.35543 | 4.016112 | 11.97325 | 15.1535 | 58.01726 | 63.49062 | 0.8066626 | 83.69462
1568.758 | 1770294223.5 | 05/02/2026_13:23:43,533 | 1 | 2 | 2.646514758e-06 | 3.502392019e-06 | 1.618199186e-10 | 6.648087029e-12 | 3.778879119e-12 | 7.837914345e-12 | 4.361527459e-11 | 5.806949366e-11 | 2.227124951e-12 | 6.585219783e-12 | 9.679256528e-12 | 3.144779088e-13 | 2.233820191e-14 | 4.999999912e-15 | 2.465104232e-14 | 4.999999912e-15 | 4.810182461e-11 | 5.898009945e-13 | 9.312430655e-14 | 2.171730643e-14 | 4.932781749e-14 | 9.427778697e-11 | 3.553879066e-11 | 1 | 1 | 1 | 1 | 1 | 1 | 1 | 0 | 0 | 0 | 0 | 0 | 0 | 0 | 0 | 0 | 0 | 1.611093573e-08 | 32.6555116 | 0 | 0.2171472364 | 18.09176713 | 17.32701525 | 15.35324555 | 14.0034543 | 2.429010231 | 0.01186274805 | 0 | 0 | 0 | 0 | 49 | 0 | 71.03 | 80.02 | 31.82 | 180.1 | 620.6 | 179.77 | 554.52 | 606.83 | 77.86 | 0.28 | Catalyst_05 | 26.14597 | 40.02335 | 49.78468 | 23.21167 | 28.52676 | 4.026248 | 12.07292 | 15.22158 | 57.99531 | 63.48172 | 0.8081862 | 83.58979
1574.494 | 1770294229.3 | 05/02/2026_13:23:49,269 | 1 | 2 | 2.636301133e-06 | 3.498364322e-06 | 1.63385333e-10 | 6.631101918e-12 | 3.778035176e-12 | 7.811467619e-12 | 4.338077814e-11 | 5.780103826e-11 | 2.231231909e-12 | 6.611177751e-12 | 9.654578352e-12 | 3.210875034e-13 | 2.305902356e-14 | 4.999999912e-15 | 3.136740542e-14 | 4.999999912e-15 | 4.83491476e-11 | 5.92079879e-13 | 1.028132047e-13 | 1.792110466e-14 | 4.933460053e-14 | 9.394982015e-11 | 3.530732651e-11 | 1 | 1 | 1 | 1 | 1 | 1 | 1 | 0 | 0 | 0 | 0 | 0 | 0 | 0 | 0 | 0 | 0 | 1.650213923e-08 | 32.55647063 | 0 | 0.2200088084 | 18.01066947 | 17.44184177 | 15.26052936 | 14.14508625 | 2.439725538 | 0.01325523985 | 0 | 0 | 0 | 0 | 49 | 0 | 71.01 | 80 | 31.83 | 180.1 | 620.72 | 179.82 | 555.05 | 607.77 | 77.87 | 0.28 | Catalyst_05 | 26.24157 | 40.2922 | 50.08792 | 23.44643 | 28.71581 | 4.04401 | 12.15402 | 15.31429 | 58.191 | 63.49806 | 0.8109858 | 83.49268
1580.23 | 1770294235.0 | 05/02/2026_13:23:55,005 | 1 | 2 | 2.637859097e-06 | 3.545610525e-06 | 1.649925752e-10 | 6.62451257e-12 | 3.761155883e-12 | 7.733809253e-12 | 4.303559592e-11 | 5.737760267e-11 | 2.224707181e-12 | 6.623003795e-12 | 9.632702622e-12 | 3.249923388e-13 | 1.091953032e-14 | 4.999999912e-15 | 2.765657949e-14 | 4.999999912e-15 | 4.870568185e-11 | 5.892984126e-13 | 1.140194303e-13 | 1.370968226e-14 | 5.694736674e-14 | 9.389850009e-11 | 3.490170306e-11 | 1 | 1 | 1 | 1 | 1 | 1 | 1 | 0 | 0 | 0 | 0 | 0 | 0 | 0 | 0 | 0 | 0 | 9.264061508e-09 | 32.54301521 | 0 | 0.2196219124 | 17.87702668 | 17.61239651 | 15.0887476 | 14.28639727 | 2.444040329 | 0.01913112023 | 0 | 0 | 0 | 0 | 49 | 0 | 71.02 | 80.02 | 31.83 | 180.09 | 619.88 | 179.89 | 555.97 | 607.3 | 77.87 | 0.28 | Catalyst_05 | 26.33717 | 40.73525 | 50.64976 | 23.68067 | 28.99661 | 4.051162 | 12.28766 | 15.48607 | 58.13311 | 63.41386 | 0.8111558 | 83.27063
1585.966 | 1770294240.7 | 05/02/2026_13:24:00,741 | 1 | 2 | 2.642020263e-06 | 3.548336508e-06 | 1.66448369e-10 | 6.599386402e-12 | 3.756394935e-12 | 7.646664552e-12 | 4.291638919e-11 | 5.713153908e-11 | 2.227852885e-12 | 6.63007713e-12 | 9.602231336e-12 | 3.336931426e-13 | 4.999999912e-15 | 4.999999912e-15 | 1.786047405e-14 | 4.999999912e-15 | 4.88797787e-11 | 5.798205882e-13 | 1.170564839e-13 | 7.522545344e-15 | 6.215757482e-14 | 9.381120186e-11 | 3.468514018e-11 | 1 | 1 | 1 | 1 | 1 | 1 | 1 | 0 | 0 | 0 | 0 | 0 | 0 | 0 | 0 | 0 | 0 | 5.958829001e-09 | 32.50713934 | 0 | 0.2256587062 | 17.80734025 | 17.69150884 | 14.99085795 | 14.41038673 | 2.446604679 | 0.01978285506 | 0 | 0 | 0 | 0 | 48.99 | 0 | 70.98 | 80.02 | 31.84 | 180.1 | 619.06 | 179.91 | 556.33 | 606.68 | 77.86 | 0.28 | Catalyst_05 | 26.43277 | 40.96627 | 50.96992 | 23.88619 | 29.12686 | 4.055412 | 12.35735 | 15.58396 | 58.30697 | 63.31668 | 0.8145369 | 83.12499
1591.702 | 1770294246.5 | 05/02/2026_13:24:06,477 | 1 | 2 | 2.655095614e-06 | 3.54697363e-06 | 1.676776912e-10 | 6.596606508e-12 | 3.741818487e-12 | 7.615138554e-12 | 4.271473453e-11 | 5.689851715e-11 | 2.224147082e-12 | 6.631037299e-12 | 9.59733161e-12 | 3.271407938e-13 | 4.999999912e-15 | 1.490345153e-14 | 4.999999912e-15 | 4.999999912e-15 | 4.906087689e-11 | 5.805306322e-13 | 1.198873764e-13 | 4.999999912e-15 | 7.342685352e-14 | 9.375845239e-11 | 3.459862258e-11 | 1 | 1 | 1 | 1 | 1 | 1 | 1 | 0 | 0 | 0 | 0 | 0 | 0 | 0 | 0 | 0 | 0 | 6.102094024e-09 | 32.47123996 | 0 | 0.2267409959 | 17.71710943 | 17.76202626 | 14.94561312 | 14.5089948 | 2.445527464 | 0.0268025241 | 0 | 0 | 0 | 0 | 49 | 0 | 71.03 | 80.03 | 31.83 | 180.1 | 616.83 | 179.9 | 556.86 | 604.91 | 77.86 | 0.28 | Catalyst_05 | 26.52837 | 41.26539 | 51.1179 | 24.04964 | 29.24295 | 4.053627 | 12.44758 | 15.62921 | 58.2804 | 63.26232 | 0.8168547 | 83.01804
1597.438 | 1770294252.2 | 05/02/2026_13:24:12,213 | 1 | 2 | 2.642271966e-06 | 3.54697363e-06 | 1.685789563e-10 | 6.595755626e-12 | 3.720988795e-12 | 7.567732899e-12 | 4.266283854e-11 | 5.681757495e-11 | 2.240396887e-12 | 6.61723714e-12 | 9.60024768e-12 | 3.261312661e-13 | 4.999999912e-15 | 1.320326837e-14 | 4.999999912e-15 | 1.109997714e-14 | 4.92373399e-11 | 5.864636034e-13 | 1.134936193e-13 | 4.999999912e-15 | 7.178875279e-14 | 9.349693242e-11 | 3.455578532e-11 | 1 | 1 | 1 | 1 | 1 | 1 | 1 | 0 | 0 | 0 | 0 | 0 | 0 | 0 | 0 | 0 | 0 | 6.098233764e-09 | 32.37773511 | 0 | 0.2274165157 | 17.68890914 | 17.83214286 | 14.92493616 | 14.58521629 | 2.441935205 | 0.0256206698 | 0 | 0 | 0 | 0 | 49.01 | 0 | 71.03 | 80.03 | 31.84 | 180.13 | 615.59 | 179.89 | 557.05 | 603.9 | 77.86 | 0.28 | Catalyst_05 | 26.62397 | 41.35888 | 51.18553 | 24.17598 | 29.35839 | 4.047672 | 12.47578 | 15.64988 | 58.45414 | 63.40168 | 0.8179172 | 83.05301
1603.174 | 1770294257.9 | 05/02/2026_13:24:17,949 | 1 | 2 | 2.64588266e-06 | 3.597632258e-06 | 1.691953105e-10 | 6.614295483e-12 | 3.702845322e-12 | 7.585964842e-12 | 4.253391736e-11 | 5.675635309e-11 | 2.239271485e-12 | 6.612840917e-12 | 9.595364434e-12 | 3.130012525e-13 | 4.999999912e-15 | 1.680252312e-14 | 4.999999912e-15 | 1.758252188e-14 | 4.926162603e-11 | 5.901501618e-13 | 1.059438792e-13 | 4.999999912e-15 | 7.736710849e-14 | 9.350177577e-11 | 3.445371419e-11 | 1 | 1 | 1 | 1 | 1 | 1 | 1 | 0 | 0 | 0 | 0 | 0 | 0 | 0 | 0 | 0 | 0 | 5.697802585e-09 | 32.3766888 | 0 | 0.2093452424 | 17.65648853 | 17.85550058 | 14.88269316 | 14.6371891 | 2.440210084 | 0.03229340028 | 0 | 0 | 0 | 0 | 49 | 0 | 71 | 80.02 | 31.85 | 180.15 | 613.45 | 179.77 | 557.87 | 602.26 | 77.86 | 0.28 | Catalyst_05 | 26.71957 | 41.46636 | 51.32369 | 24.26213 | 29.39685 | 4.044813 | 12.5082 | 15.69213 | 58.51039 | 63.31665 | 0.819758 | 82.96854
1608.91 | 1770294263.7 | 05/02/2026_13:24:23,685 | 1 | 2 | 2.640812454e-06 | 3.587991159e-06 | 1.697473412e-10 | 6.614431659e-12 | 3.683650607e-12 | 7.58353276e-12 | 4.240826787e-11 | 5.655536803e-11 | 2.245589782e-12 | 6.617033744e-12 | 9.574113204e-12 | 3.048724196e-13 | 4.999999912e-15 | 9.760198021e-15 | 4.999999912e-15 | 2.01291654e-14 | 4.938194298e-11 | 5.979258972e-13 | 9.854453137e-14 | 4.999999912e-15 | 6.514031664e-14 | 9.359346631e-11 | 3.432787041e-11 | 1 | 1 | 1 | 1 | 1 | 1 | 1 | 0 | 0 | 0 | 0 | 0 | 0 | 0 | 0 | 0 | 0 | 5.698382948e-09 | 32.40295672 | 0 | 0.211397955 | 17.59565558 | 17.90583354 | 14.82561737 | 14.68290744 | 2.442054729 | 0.02399258942 | 0 | 0 | 0 | 0 | 49.01 | 0 | 71.02 | 80.03 | 31.85 | 180.14 | 615.94 | 179.66 | 558.84 | 604.4 | 77.86 | 0.28 | Catalyst_05 | 26.81517 | 41.66803 | 51.51037 | 24.33791 | 29.47972 | 4.04787 | 12.56903 | 15.7492 | 58.40907 | 63.23076 | 0.8200069 | 82.85729
1614.646 | 1770294269.4 | 05/02/2026_13:24:29,421 | 1 | 2 | 2.642106665e-06 | 3.583872967e-06 | 1.708999192e-10 | 6.61506917e-12 | 3.671004906e-12 | 7.566787474e-12 | 4.227301495e-11 | 5.625567026e-11 | 2.242516286e-12 | 6.623174665e-12 | 9.581892571e-12 | 2.963384746e-13 | 4.999999912e-15 | 4.999999912e-15 | 4.999999912e-15 | 1.799822871e-14 | 4.968787534e-11 | 6.016508906e-13 | 9.146389158e-14 | 4.999999912e-15 | 6.086726582e-14 | 9.333180756e-11 | 3.406906007e-11 | 1 | 1 | 1 | 1 | 1 | 1 | 1 | 0 | 0 | 0 | 0 | 0 | 0 | 0 | 0 | 0 | 0 | 5.788141261e-09 | 32.32963974 | 0 | 0.2166547732 | 17.52697482 | 18.04834341 | 14.71885353 | 14.79002864 | 2.44537308 | 0.01761915534 | 0 | 0 | 0 | 0 | 48.99 | 0 | 70.97 | 80.02 | 31.84 | 180.1 | 618.58 | 179.61 | 559.41 | 606.52 | 77.86 | 0.28 | Catalyst_05 | 26.91077 | 41.89572 | 51.85956 | 24.51547 | 29.71434 | 4.053371 | 12.63771 | 15.85597 | 58.51546 | 63.34157 | 0.8194674 | 82.80306
1620.382 | 1770294275.2 | 05/02/2026_13:24:35,157 | 1 | 2 | 2.652183184e-06 | 3.600390528e-06 | 1.722800097e-10 | 6.617866845e-12 | 3.650009114e-12 | 7.528274878e-12 | 4.203095164e-11 | 5.602176709e-11 | 2.240839892e-12 | 6.622165056e-12 | 9.562147081e-12 | 2.903822202e-13 | 4.999999912e-15 | 4.999999912e-15 | 4.999999912e-15 | 1.025691e-14 | 4.987177685e-11 | 6.207575686e-13 | 8.728496306e-14 | 5.576907276e-15 | 5.670773096e-14 | 9.293654041e-11 | 3.383069519e-11 | 1 | 1 | 1 | 1 | 1 | 1 | 1 | 0 | 0 | 0 | 0 | 0 | 0 | 0 | 0 | 0 | 0 | 5.833182915e-09 | 32.22976317 | 0 | 0.2121995236 | 17.46340083 | 18.16239543 | 14.63477859 | 14.926318 | 2.447886926 | 0.01837049171 | 0 | 0 | 0 | 0 | 49 | 0 | 70.99 | 80.02 | 31.85 | 180.08 | 624.32 | 179.53 | 560.49 | 611.34 | 77.86 | 0.28 | Catalyst_05 | 27.00637 | 42.10647 | 52.13454 | 24.74138 | 29.90211 | 4.057538 | 12.70128 | 15.94004 | 58.75909 | 63.41325 | 0.8218254 | 82.74775
1626.118 | 1770294280.9 | 05/02/2026_13:24:40,893 | 1 | 2 | 2.631390771e-06 | 3.594872169e-06 | 1.738184457e-10 | 6.612532136e-12 | 3.618410259e-12 | 7.501083088e-12 | 4.180152752e-11 | 5.574379847e-11 | 2.242005193e-12 | 6.633043073e-12 | 9.564051807e-12 | 2.861494678e-13 | 1.535699532e-14 | 4.999999912e-15 | 6.342350622e-15 | 1.449938463e-14 | 5.026796687e-11 | 6.210999597e-13 | 8.65369652e-14 | 1.675013413e-14 | 5.563766746e-14 | 9.282524749e-11 | 3.359833245e-11 | 1 | 1 | 1 | 1 | 1 | 1 | 1 | 0 | 0 | 0 | 0 | 0 | 0 | 0 | 0 | 0 | 0 | 1.19184858e-08 | 32.16541527 | 0 | 0.2070487423 | 17.35832595 | 18.32033322 | 14.5226891 | 15.0472677 | 2.450051214 | 0.01850184996 | 0 | 0 | 0 | 0 | 49.01 | 0 | 70.98 | 80.03 | 31.85 | 180.08 | 626.76 | 179.51 | 561.02 | 613.53 | 77.86 | 0.29 | Catalyst_05 | 27.10197 | 42.45481 | 52.50115 | 24.94186 | 30.16214 | 4.061125 | 12.80636 | 16.05213 | 58.7492 | 63.48334 | 0.8213425 | 82.65024
1631.854 | 1770294286.6 | 05/02/2026_13:24:46,629 | 1 | 2 | 2.630514018e-06 | 3.619761173e-06 | 1.754013879e-10 | 6.609008046e-12 | 3.607844926e-12 | 7.461528791e-12 | 4.153445296e-11 | 5.54701042e-11 | 2.233770894e-12 | 6.649516007e-12 | 9.550834949e-12 | 2.88284289e-13 | 1.987838435e-14 | 4.999999912e-15 | 1.876076504e-14 | 8.554785434e-15 | 5.060505487e-11 | 6.272084631e-13 | 9.285316114e-14 | 2.817512289e-14 | 5.092322777e-14 | 9.261165446e-11 | 3.331714418e-11 | 1 | 1 | 1 | 1 | 1 | 1 | 1 | 0 | 0 | 0 | 0 | 0 | 0 | 0 | 0 | 0 | 0 | 1.448591258e-08 | 32.08964542 | 0 | 0.2012306061 | 17.26236479 | 18.47182971 | 14.40212581 | 15.183246 | 2.45518637 | 0.01863444924 | 0 | 0 | 0 | 0 | 49 | 0 | 71.02 | 80.03 | 31.86 | 180.08 | 629.81 | 179.5 | 562.12 | 616.45 | 77.86 | 0.29 | Catalyst_05 | 27.19757 | 42.77293 | 52.89547 | 25.16725 | 30.41156 | 4.069637 | 12.90232 | 16.1727 | 58.8392 | 63.53162 | 0.8219676 | 82.54318
1637.59 | 1770294292.4 | 05/02/2026_13:24:52,365 | 1 | 2 | 2.633708618e-06 | 3.607294957e-06 | 1.769982494e-10 | 6.599910288e-12 | 3.58550082e-12 | 7.422630219e-12 | 4.130699602e-11 | 5.51609626e-11 | 2.230160934e-12 | 6.682261949e-12 | 9.539829864e-12 | 2.921677928e-13 | 2.465056459e-14 | 4.999999912e-15 | 2.732429863e-14 | 8.771126119e-15 | 5.096308445e-11 | 6.252071343e-13 | 1.024547472e-13 | 2.608638369e-14 | 4.838821401e-14 | 9.247880239e-11 | 3.310584099e-11 | 1 | 1 | 1 | 1 | 1 | 1 | 1 | 0 | 0 | 0 | 0 | 0 | 0 | 0 | 0 | 0 | 0 | 1.735090526e-08 | 32.02227236 | 0 | 0.2060686343 | 17.15337994 | 18.6084491 | 14.30071791 | 15.31121216 | 2.464897103 | 0.0167802641 | 0 | 0 | 0 | 0 | 49 | 0 | 71 | 80.02 | 31.87 | 180.12 | 630.05 | 179.56 | 563.67 | 617.14 | 77.86 | 0.29 | Catalyst_05 | 27.29317 | 43.13423 | 53.22714 | 25.37937 | 30.63648 | 4.085733 | 13.01131 | 16.2741 | 58.83811 | 63.54171 | 0.8228097 | 82.42172
1643.326 | 1770294298.1 | 05/02/2026_13:24:58,101 | 1 | 2 | 2.63292759e-06 | 3.665835948e-06 | 1.785602222e-10 | 6.58149403e-12 | 3.57249408e-12 | 7.370180855e-12 | 4.101514267e-11 | 5.477126391e-11 | 2.215367646e-12 | 6.709393457e-12 | 9.527536746e-12 | 2.996064497e-13 | 1.647170424e-14 | 4.999999912e-15 | 3.257620953e-14 | 4.999999912e-15 | 5.117439805e-11 | 6.26000174e-13 | 1.140339586e-13 | 2.029409626e-14 | 5.485087888e-14 | 9.2524155e-11 | 3.282858013e-11 | 1 | 1 | 1 | 1 | 1 | 1 | 1 | 0 | 0 | 0 | 0 | 0 | 0 | 0 | 0 | 0 | 0 | 1.255263627e-08 | 32.03179616 | 0 | 0.2141311933 | 17.02773137 | 18.69931797 | 14.17831864 | 15.44367007 | 2.47296343 | 0.02034100911 | 0 | 0 | 0 | 0 | 49 | 0 | 71 | 80.02 | 31.86 | 180.11 | 629.34 | 179.6 | 564.08 | 616.68 | 77.87 | 0.29 | Catalyst_05 | 27.38877 | 43.55078 | 53.62747 | 25.59892 | 30.78609 | 4.099104 | 13.13695 | 16.3965 | 58.77949 | 63.31571 | 0.8258948 | 82.16295
1649.062 | 1770294303.8 | 05/02/2026_13:25:03,837 | 1 | 2 | 2.633327767e-06 | 3.671463446e-06 | 1.801539057e-10 | 6.564201439e-12 | 3.56974888e-12 | 7.330856408e-12 | 4.075469823e-11 | 5.45958348e-11 | 2.219185122e-12 | 6.724898416e-12 | 9.490286161e-12 | 3.097707095e-13 | 6.881758143e-15 | 4.999999912e-15 | 2.414268533e-14 | 4.999999912e-15 | 5.135645381e-11 | 6.170932905e-13 | 1.226945249e-13 | 1.197698828e-14 | 5.564543983e-14 | 9.21702159e-11 | 3.260668471e-11 | 1 | 1 | 1 | 1 | 1 | 1 | 1 | 0 | 0 | 0 | 0 | 0 | 0 | 0 | 0 | 0 | 0 | 6.604650712e-09 | 31.92587981 | 0 | 0.1979643387 | 16.96160842 | 18.8076474 | 14.0932852 | 15.5895428 | 2.4801994 | 0.02662523398 | 0 | 0 | 0 | 0 | 49 | 0 | 71 | 79.98 | 31.86 | 180.11 | 627.37 | 179.68 | 564.71 | 615.11 | 77.86 | 0.29 | Catalyst_05 | 27.48437 | 43.76998 | 53.90558 | 25.84072 | 30.96444 | 4.111098 | 13.20308 | 16.48154 | 59.03753 | 63.35824 | 0.8288938 | 82.09244
1654.798 | 1770294309.6 | 05/02/2026_13:25:09,573 | 1 | 2 | 2.638264277e-06 | 3.654611874e-06 | 1.812797412e-10 | 6.555985355e-12 | 3.556684895e-12 | 7.295546112e-12 | 4.075652316e-11 | 5.446059576e-11 | 2.213658076e-12 | 6.720119253e-12 | 9.444343745e-12 | 3.108912325e-13 | 4.999999912e-15 | 7.588996773e-15 | 1.97973792e-14 | 4.999999912e-15 | 5.15464095e-11 | 6.20055114e-13 | 1.236132372e-13 | 4.999999912e-15 | 5.945715247e-14 | 9.203537238e-11 | 3.254722533e-11 | 1 | 1 | 1 | 1 | 1 | 1 | 1 | 0 | 0 | 0 | 0 | 0 | 0 | 0 | 0 | 0 | 0 | 5.846189359e-09 | 31.85772287 | 0 | 0.2161200546 | 16.92337667 | 18.86482932 | 14.05534042 | 15.67709792 | 2.476550921 | 0.02433799737 | 0 | 0 | 0 | 0 | 49.01 | 0 | 71 | 79.98 | 31.86 | 180.09 | 626.15 | 179.72 | 564.92 | 614.1 | 77.86 | 0.29 | Catalyst_05 | 27.57997 | 43.89672 | 54.02969 | 25.98585 | 31.05858 | 4.10505 | 13.24131 | 16.51948 | 59.19769 | 63.3882 | 0.8310225 | 82.06116
1660.534 | 1770294315.3 | 05/02/2026_13:25:15,309 | 1 | 2 | 2.634794782e-06 | 3.62948731e-06 | 1.821307133e-10 | 6.548711226e-12 | 3.553538757e-12 | 7.269134947e-12 | 4.04454803e-11 | 5.427658323e-11 | 2.225332115e-12 | 6.729909165e-12 | 9.483198948e-12 | 3.125065853e-13 | 4.999999912e-15 | 1.039176273e-14 | 7.508474433e-15 | 4.999999912e-15 | 5.160105676e-11 | 6.108803242e-13 | 1.274812504e-13 | 4.999999912e-15 | 6.661007466e-14 | 9.218883296e-11 | 3.249709182e-11 | 1 | 1 | 1 | 1 | 1 | 1 | 1 | 0 | 0 | 0 | 0 | 0 | 0 | 0 | 0 | 0 | 0 | 5.566639051e-09 | 31.89068699 | 0 | 0.1926282299 | 16.82334194 | 18.8956015 | 14.02868008 | 15.74023009 | 2.479610759 | 0.03512249928 | 0 | 0 | 0 | 0 | 49 | 0 | 71.02 | 80.02 | 31.86 | 180.09 | 623.71 | 179.81 | 565.32 | 612.21 | 77.86 | 0.29 | Catalyst_05 | 27.67557 | 44.22835 | 54.11689 | 26.09049 | 31.10924 | 4.110122 | 13.34134 | 16.54614 | 58.99042 | 63.22245 | 0.8330103 | 81.90324
1666.27 | 1770294321.0 | 05/02/2026_13:25:21,045 | 1 | 2 | 2.634981229e-06 | 3.695461828e-06 | 1.826960944e-10 | 6.558142484e-12 | 3.550078851e-12 | 7.250792414e-12 | 4.052839661e-11 | 5.409237641e-11 | 2.233057923e-12 | 6.7085313e-12 | 9.415205594e-12 | 3.052725986e-13 | 4.999999912e-15 | 1.571740784e-14 | 4.999999912e-15 | 7.203364695e-15 | 5.17662857e-11 | 6.193765119e-13 | 1.167935648e-13 | 4.999999912e-15 | 6.845869358e-14 | 9.213584756e-11 | 3.237606364e-11 | 1 | 1 | 1 | 1 | 1 | 1 | 1 | 0 | 0 | 0 | 0 | 0 | 0 | 0 | 0 | 0 | 0 | 5.960386425e-09 | 31.86956971 | 0 | 0.2168721175 | 16.80214093 | 18.95174813 | 13.97039389 | 15.78890044 | 2.472867531 | 0.02666323755 | 0 | 0 | 0 | 0 | 49 | 0 | 70.98 | 80 | 31.87 | 180.09 | 623.27 | 179.84 | 565.63 | 611.75 | 77.87 | 0.29 | Catalyst_05 | 27.77117 | 44.29864 | 54.30752 | 26.17117 | 31.20168 | 4.098945 | 13.36254 | 16.60443 | 59.07894 | 63.24212 | 0.8331105 | 81.86481
1672.006 | 1770294326.8 | 05/02/2026_13:25:26,781 | 1 | 2 | 2.635556257e-06 | 3.68980227e-06 | 1.834016966e-10 | 6.556903024e-12 | 3.523667686e-12 | 7.221837277e-12 | 4.029053827e-11 | 5.395698818e-11 | 2.226525388e-12 | 6.697289858e-12 | 9.467661898e-12 | 2.992174108e-13 | 4.999999912e-15 | 1.578192296e-14 | 4.999999912e-15 | 8.30012159e-15 | 5.182939494e-11 | 6.212746246e-13 | 1.161595912e-13 | 4.999999912e-15 | 7.019576164e-14 | 9.204887547e-11 | 3.216145059e-11 | 1 | 1 | 1 | 1 | 1 | 1 | 1 | 0 | 0 | 0 | 0 | 0 | 0 | 0 | 0 | 0 | 0 | 5.628485304e-09 | 31.86494368 | 0 | 0.1959477078 | 16.75172214 | 19.01718999 | 13.89244996 | 15.86139709 | 2.470403705 | 0.03399274865 | 0 | 0 | 0 | 0 | 49 | 0 | 71 | 80.02 | 31.87 | 180.1 | 624.29 | 179.88 | 566.46 | 612.82 | 77.86 | 0.29 | Catalyst_05 | 27.86677 | 44.46578 | 54.56245 | 26.29133 | 31.30942 | 4.094861 | 13.41296 | 16.68237 | 59.12712 | 63.18983 | 0.8340558 | 81.76122
1677.742 | 1770294332.5 | 05/02/2026_13:25:32,517 | 1 | 2 | 2.637911621e-06 | 3.758312914e-06 | 1.843284136e-10 | 6.559107858e-12 | 3.497643147e-12 | 7.185646175e-12 | 4.012700588e-11 | 5.362905259e-11 | 2.234917329e-12 | 6.679861091e-12 | 9.442568255e-12 | 2.875561388e-13 | 4.999999912e-15 | 1.375819014e-14 | 4.999999912e-15 | 1.602446068e-14 | 5.207938247e-11 | 6.379767049e-13 | 1.038600087e-13 | 4.999999912e-15 | 6.441171923e-14 | 9.177591326e-11 | 3.196281781e-11 | 1 | 1 | 1 | 1 | 1 | 1 | 1 | 0 | 0 | 0 | 0 | 0 | 0 | 0 | 0 | 0 | 0 | 5.734433721e-09 | 31.80080751 | 0 | 0.2071946717 | 16.67758688 | 19.13705886 | 13.81764844 | 15.95677246 | 2.467699923 | 0.02693503548 | 0 | 0 | 0 | 0 | 49.01 | 0 | 71.02 | 79.98 | 31.88 | 180.12 | 631.78 | 179.88 | 568.15 | 619.04 | 77.86 | 0.29 | Catalyst_05 | 27.96237 | 44.71155 | 54.8071 | 26.44943 | 31.50677 | 4.090379 | 13.4871 | 16.75717 | 59.15569 | 63.27499 | 0.8338153 | 81.71336
1683.478 | 1770294338.3 | 05/02/2026_13:25:38,253 | 1 | 2 | 2.63626589e-06 | 3.709653583e-06 | 1.861531207e-10 | 6.565203242e-12 | 3.470324722e-12 | 7.159872521e-12 | 3.992697492e-11 | 5.333795211e-11 | 2.230744669e-12 | 6.689065968e-12 | 9.438461297e-12 | 2.76474129e-13 | 4.999999912e-15 | 4.999999912e-15 | 4.999999912e-15 | 1.988663445e-14 | 5.238384379e-11 | 6.45934803e-13 | 9.738036251e-14 | 4.999999912e-15 | 5.995386614e-14 | 9.167702014e-11 | 3.173186366e-11 | 1 | 1 | 1 | 1 | 1 | 1 | 1 | 0 | 0 | 0 | 0 | 0 | 0 | 0 | 0 | 0 | 0 | 5.713364699e-09 | 31.74437213 | 0 | 0.2073195053 | 16.57793308 | 19.25754253 | 13.70788518 | 16.10336325 | 2.469059068 | 0.02345445908 | 0 | 0 | 0 | 0 | 49 | 0 | 71.01 | 80.02 | 31.89 | 180.11 | 636.78 | 179.87 | 568.66 | 621.41 | 77.86 | 0.29 | Catalyst_05 | 28.05797 | 45.04192 | 55.1661 | 26.69241 | 31.70513 | 4.092632 | 13.58675 | 16.86694 | 59.26127 | 63.2355 | 0.8362107 | 81.56695
1689.214 | 1770294344.0 | 05/02/2026_13:25:43,989 | 1 | 2 | 2.641677838e-06 | 3.803236268e-06 | 1.877777794e-10 | 6.567667851e-12 | 3.449622966e-12 | 7.144603485e-12 | 3.97619368e-11 | 5.309865742e-11 | 2.236908575e-12 | 6.687393694e-12 | 9.366862321e-12 | 2.675734796e-13 | 4.999999912e-15 | 4.999999912e-15 | 4.999999912e-15 | 1.843285995e-14 | 5.272093873e-11 | 6.560919343e-13 | 9.168509593e-14 | 4.999999912e-15 | 5.57215881e-14 | 9.137070961e-11 | 3.156671799e-11 | 1 | 1 | 1 | 1 | 1 | 1 | 1 | 0 | 0 | 0 | 0 | 0 | 0 | 0 | 0 | 0 | 0 | 5.750350219e-09 | 31.62794581 | 0 | 0.2094285053 | 16.50000098 | 19.39490811 | 13.63198874 | 16.2392579 | 2.468527572 | 0.0200915715 | 0 | 0 | 0 | 0 | 49 | 0 | 71 | 80 | 31.9 | 180.09 | 638.48 | 179.81 | 569.71 | 625.01 | 77.87 | 0.29 | Catalyst_05 | 28.15357 | 45.30027 | 55.41433 | 26.91766 | 31.93129 | 4.091751 | 13.66468 | 16.94283 | 59.42054 | 63.36649 | 0.8372949 | 81.53984
1694.95 | 1770294349.7 | 05/02/2026_13:25:49,725 | 1 | 2 | 2.633470331e-06 | 3.803236268e-06 | 1.891837659e-10 | 6.572378926e-12 | 3.429699667e-12 | 7.129539147e-12 | 3.94994211e-11 | 5.276626705e-11 | 2.225775987e-12 | 6.705762248e-12 | 9.438351142e-12 | 2.629720443e-13 | 1.12450112e-14 | 4.999999912e-15 | 4.999999912e-15 | 1.330173256e-14 | 5.29825489e-11 | 6.689163654e-13 | 8.51258964e-14 | 1.187366889e-14 | 4.978330438e-14 | 9.142089169e-11 | 3.139253441e-11 | 1 | 1 | 1 | 1 | 1 | 1 | 1 | 0 | 0 | 0 | 0 | 0 | 0 | 0 | 0 | 0 | 0 | 9.520448531e-09 | 31.62360788 | 0 | 0.2080624433 | 16.38003051 | 19.49629484 | 13.54674622 | 16.34850894 | 2.47239235 | 0.01657843422 | 0 | 0 | 0 | 0 | 48.99 | 0 | 71 | 80 | 31.89 | 180.06 | 639.73 | 179.77 | 570.26 | 625.97 | 77.87 | 0.29 | Catalyst_05 | 28.24917 | 45.69799 | 55.69313 | 27.09876 | 32.09821 | 4.098157 | 13.78466 | 17.02807 | 59.29967 | 63.27351 | 0.8385444 | 81.3689
1700.686 | 1770294355.5 | 05/02/2026_13:25:55,461 | 1 | 2 | 2.629652045e-06 | 3.765520887e-06 | 1.909103153e-10 | 6.56787515e-12 | 3.407781869e-12 | 7.077035138e-12 | 3.925044317e-11 | 5.245678544e-11 | 2.223637507e-12 | 6.717325047e-12 | 9.393211035e-12 | 2.674245916e-13 | 1.928902222e-14 | 4.999999912e-15 | 9.552585163e-15 | 1.230781055e-14 | 5.326071528e-11 | 6.708346986e-13 | 9.517035191e-14 | 2.347230788e-14 | 4.7058623e-14 | 9.112487154e-11 | 3.107029217e-11 | 1 | 1 | 1 | 1 | 1 | 1 | 1 | 0 | 0 | 0 | 0 | 0 | 0 | 0 | 0 | 0 | 0 | 1.439977776e-08 | 31.53888272 | 0 | 0.2100761801 | 16.29133696 | 19.63516105 | 13.41645394 | 16.50720827 | 2.477937466 | 0.01618174339 | 0 | 0 | 0 | 0 | 49 | 0 | 71.01 | 79.97 | 31.89 | 180.06 | 639.62 | 179.69 | 571.29 | 626.48 | 77.86 | 0.29 | Catalyst_05 | 28.34477 | 45.99202 | 56.11927 | 27.36181 | 32.32684 | 4.107348 | 13.87335 | 17.15837 | 59.49251 | 63.27449 | 0.8406964 | 81.237
1706.422 | 1770294361.2 | 05/02/2026_13:26:01,197 | 1 | 2 | 2.620657824e-06 | 3.765520887e-06 | 1.924141957e-10 | 6.554398083e-12 | 3.396163992e-12 | 7.047094679e-12 | 3.901630755e-11 | 5.219922064e-11 | 2.217035366e-12 | 6.72539021e-12 | 9.37530522e-12 | 2.730524411e-13 | 2.699881944e-14 | 4.999999912e-15 | 2.167074503e-14 | 6.920562417e-15 | 5.358569144e-11 | 6.707231884e-13 | 1.039764249e-13 | 2.675821465e-14 | 4.684034939e-14 | 9.123862083e-11 | 3.073777691e-11 | 1 | 1 | 1 | 1 | 1 | 1 | 1 | 0 | 0 | 0 | 0 | 0 | 0 | 0 | 0 | 0 | 0 | 1.888540066e-08 | 31.54704645 | 0 | 0.2047827254 | 16.19140162 | 19.76544675 | 13.26147603 | 16.62121588 | 2.47803849 | 0.01823705251 | 0 | 0 | 0 | 0 | 49 | 0 | 70.99 | 80 | 31.89 | 180.08 | 638.31 | 179.66 | 571.73 | 626.17 | 77.86 | 0.29 | Catalyst_05 | 28.44037 | 46.32332 | 56.62615 | 27.55079 | 32.54134 | 4.107516 | 13.97328 | 17.31334 | 59.47498 | 63.17538 | 0.8409229 | 81.03181
1712.158 | 1770294366.9 | 05/02/2026_13:26:06,933 | 1 | 2 | 2.617162863e-06 | 3.831035428e-06 | 1.939021443e-10 | 6.536771558e-12 | 3.390270053e-12 | 7.011760096e-12 | 3.880199981e-11 | 5.193046687e-11 | 2.207806854e-12 | 6.748061745e-12 | 9.388758e-12 | 2.773671592e-13 | 2.65617623e-14 | 4.999999912e-15 | 3.097012664e-14 | 4.999999912e-15 | 5.376197057e-11 | 6.65850567e-13 | 1.110968481e-13 | 1.958443343e-14 | 5.173911701e-14 | 9.094828363e-11 | 3.073608035e-11 | 1 | 1 | 1 | 1 | 1 | 1 | 1 | 0 | 0 | 0 | 0 | 0 | 0 | 0 | 0 | 0 | 0 | 1.857664851e-08 | 31.44307968 | 0 | 0.2083842789 | 16.09703747 | 19.82736472 | 13.25764427 | 16.74706558 | 2.484980329 | 0.02055410554 | 0 | 0 | 0 | 0 | 49 | 0 | 71.02 | 80 | 31.89 | 180.1 | 637.3 | 179.6 | 572.42 | 624.8 | 77.86 | 0.29 | Catalyst_05 | 28.53597 | 46.63615 | 56.63869 | 27.75939 | 32.64328 | 4.119022 | 14.06765 | 17.31718 | 59.52333 | 63.175 | 0.844644 | 80.97209
1717.894 | 1770294372.7 | 05/02/2026_13:26:12,669 | 1 | 2 | 2.628507218e-06 | 3.813455351e-06 | 1.948971956e-10 | 6.521854237e-12 | 3.382405684e-12 | 6.981149599e-12 | 3.869730231e-11 | 5.181620411e-11 | 2.197265156e-12 | 6.747235583e-12 | 9.362167291e-12 | 2.843192533e-13 | 1.510621597e-14 | 4.999999912e-15 | 2.969340404e-14 | 4.999999912e-15 | 5.380050919e-11 | 6.5897022e-13 | 1.178762491e-13 | 1.299128482e-14 | 5.097075987e-14 | 9.079399038e-11 | 3.051267572e-11 | 1 | 1 | 1 | 1 | 1 | 1 | 1 | 0 | 0 | 0 | 0 | 0 | 0 | 0 | 0 | 0 | 0 | 1.165520777e-08 | 31.41164431 | 0 | 0.2048835722 | 16.07283474 | 19.8724008 | 13.17167753 | 16.84492692 | 2.485642151 | 0.02170736851 | 0 | 0 | 0 | 0 | 49 | 0 | 71 | 80.02 | 31.9 | 180.12 | 633.57 | 179.56 | 573.07 | 621.85 | 77.86 | 0.3 | Catalyst_05 | 28.63157 | 46.71639 | 56.91985 | 27.9216 | 32.71742 | 4.120119 | 14.09185 | 17.40314 | 59.76833 | 63.09701 | 0.8476543 | 80.86485
1723.63 | 1770294378.4 | 05/02/2026_13:26:18,405 | 1 | 2 | 2.624080935e-06 | 3.831035428e-06 | 1.95735872e-10 | 6.513387919e-12 | 3.382137452e-12 | 6.936742847e-12 | 3.865548159e-11 | 5.170736062e-11 | 2.195481427e-12 | 6.756615666e-12 | 9.343452227e-12 | 2.891676156e-13 | 4.999999912e-15 | 4.999999912e-15 | 2.039693453e-14 | 4.999999912e-15 | 5.413213974e-11 | 6.511503576e-13 | 1.221250613e-13 | 4.999999912e-15 | 6.152745685e-14 | 9.069064943e-11 | 3.027177814e-11 | 1 | 1 | 1 | 1 | 1 | 1 | 1 | 0 | 0 | 0 | 0 | 0 | 0 | 0 | 0 | 0 | 0 | 5.731833563e-09 | 31.35707802 | 0 | 0.2067439031 | 16.03805481 | 20.00892369 | 13.05905167 | 16.90748773 | 2.487346418 | 0.02673135223 | 0 | 0 | 0 | 0 | 49 | 0 | 71 | 80.03 | 31.91 | 180.09 | 632.62 | 179.56 | 573.35 | 621.2 | 77.86 | 0.3 | Catalyst_05 | 28.72717 | 46.83169 | 57.28822 | 28.0253 | 32.94219 | 4.122944 | 14.12663 | 17.51577 | 59.8426 | 63.23453 | 0.8449974 | 80.84694
1729.366 | 1770294384.1 | 05/02/2026_13:26:24,141 | 1 | 2 | 2.629750497e-06 | 3.816374829e-06 | 1.96342137e-10 | 6.514127345e-12 | 3.379724235e-12 | 6.926985895e-12 | 3.850526495e-11 | 5.140051579e-11 | 2.198471006e-12 | 6.757384149e-12 | 9.32596448e-12 | 2.891807074e-13 | 4.999999912e-15 | 1.014389378e-14 | 8.514036373e-15 | 4.999999912e-15 | 5.43053727e-11 | 6.515165469e-13 | 1.258479947e-13 | 4.999999912e-15 | 6.501563339e-14 | 9.093416992e-11 | 3.02483559e-11 | 1 | 1 | 1 | 1 | 1 | 1 | 1 | 0 | 0 | 0 | 0 | 0 | 0 | 0 | 0 | 0 | 0 | 6.106174087e-09 | 31.40860397 | 0 | 0.2242994536 | 15.9350028 | 20.05017302 | 13.03296487 | 16.94315142 | 2.485657455 | 0.02405762631 | 0 | 0 | 0 | 0 | 48.99 | 0 | 71 | 80 | 31.9 | 180.08 | 633.47 | 179.6 | 574.15 | 621.85 | 77.86 | 0.3 | Catalyst_05 | 28.82277 | 47.17332 | 57.37354 | 28.08442 | 33.0101 | 4.120145 | 14.22968 | 17.54186 | 59.53454 | 63.10734 | 0.8450377 | 80.70224
1735.102 | 1770294389.9 | 05/02/2026_13:26:29,877 | 1 | 2 | 2.621467729e-06 | 3.875337825e-06 | 1.973504832e-10 | 6.507722746e-12 | 3.361468439e-12 | 6.894198754e-12 | 3.831272105e-11 | 5.121900126e-11 | 2.198298835e-12 | 6.75821725e-12 | 9.328955143e-12 | 2.866432948e-13 | 4.999999912e-15 | 1.177811341e-14 | 4.999999912e-15 | 6.574220809e-15 | 5.433803754e-11 | 6.487968799e-13 | 1.262307045e-13 | 4.999999912e-15 | 6.713493693e-14 | 9.076567276e-11 | 3.013314598e-11 | 1 | 1 | 1 | 1 | 1 | 1 | 1 | 0 | 0 | 0 | 0 | 0 | 0 | 0 | 0 | 0 | 0 | 5.989273536e-09 | 31.37001792 | 0 | 0.2155302535 | 15.87776502 | 20.08832631 | 12.99276137 | 17.04039932 | 2.487634413 | 0.02760668421 | 0 | 0 | 0 | 0 | 49 | 0 | 70.99 | 79.98 | 31.91 | 180.08 | 637.61 | 179.63 | 574.69 | 623.31 | 77.86 | 0.3 | Catalyst_05 | 28.91837 | 47.36307 | 57.50503 | 28.24561 | 33.07292 | 4.123422 | 14.28692 | 17.58206 | 59.63636 | 63.0341 | 0.8482737 | 80.60463
1740.838 | 1770294395.6 | 05/02/2026_13:26:35,613 | 1 | 2 | 2.624664376e-06 | 3.906657184e-06 | 1.985812209e-10 | 6.496007725e-12 | 3.330408649e-12 | 6.817651478e-12 | 3.814184732e-11 | 5.105153106e-11 | 2.202266364e-12 | 6.738590588e-12 | 9.321702264e-12 | 2.764581641e-13 | 4.999999912e-15 | 1.306210524e-14 | 4.999999912e-15 | 9.980907702e-15 | 5.454867461e-11 | 6.612317573e-13 | 1.142721578e-13 | 4.999999912e-15 | 6.532220511e-14 | 9.07137282e-11 | 2.984599026e-11 | 1 | 1 | 1 | 1 | 1 | 1 | 1 | 0 | 0 | 0 | 0 | 0 | 0 | 0 | 0 | 0 | 0 | 5.832378352e-09 | 31.35006833 | 0 | 0.2039170987 | 15.81899046 | 20.19551885 | 12.8699918 | 17.14552485 | 2.481193902 | 0.02955270572 | 0 | 0 | 0 | 0 | 49 | 0 | 70.97 | 79.98 | 31.91 | 180.08 | 640.47 | 179.7 | 575.88 | 627.77 | 77.87 | 0.3 | Catalyst_05 | 29.01397 | 47.55791 | 57.90657 | 28.41986 | 33.2494 | 4.112746 | 14.3457 | 17.70483 | 59.75843 | 63.01151 | 0.8489767 | 80.48222
1746.574 | 1770294401.3 | 05/02/2026_13:26:41,349 | 1 | 2 | 2.624308763e-06 | 3.882770216e-06 | 2.003087418e-10 | 6.509103586e-12 | 3.299203575e-12 | 6.799217439e-12 | 3.783640068e-11 | 5.072759574e-11 | 2.206295693e-12 | 6.729329767e-12 | 9.296900055e-12 | 2.68356897e-13 | 4.999999912e-15 | 8.626093749e-15 | 4.999999912e-15 | 1.542878814e-14 | 5.476763834e-11 | 6.67275317e-13 | 1.085342008e-13 | 4.999999912e-15 | 6.877157399e-14 | 9.030950987e-11 | 2.962384504e-11 | 1 | 1 | 1 | 1 | 1 | 1 | 1 | 0 | 0 | 0 | 0 | 0 | 0 | 0 | 0 | 0 | 0 | 5.572972515e-09 | 31.23935339 | 0 | 0.1924591341 | 15.72140207 | 20.31991348 | 12.78799377 | 17.31029994 | 2.480927017 | 0.03376252338 | 0 | 0 | 0 | 0 | 49 | 0 | 71 | 80.02 | 31.9 | 180.1 | 645.89 | 179.75 | 576.42 | 630.2 | 77.87 | 0.3 | Catalyst_05 | 29.10957 | 47.88143 | 58.17476 | 28.69299 | 33.4542 | 4.112304 | 14.44328 | 17.78683 | 59.92508 | 63.04637 | 0.8518885 | 80.39135
1752.31 | 1770294407.1 | 05/02/2026_13:26:47,085 | 1 | 2 | 2.621107342e-06 | 3.890220796e-06 | 2.017021689e-10 | 6.505054308e-12 | 3.275192183e-12 | 6.746770677e-12 | 3.762594403e-11 | 5.031279213e-11 | 2.205806284e-12 | 6.699348975e-12 | 9.275379076e-12 | 2.570269843e-13 | 4.999999912e-15 | 4.999999912e-15 | 4.999999912e-15 | 1.994920478e-14 | 5.518718815e-11 | 6.870173918e-13 | 1.012827992e-13 | 4.999999912e-15 | 6.282988859e-14 | 9.005997337e-11 | 2.941650742e-11 | 1 | 1 | 1 | 1 | 1 | 1 | 1 | 0 | 0 | 0 | 0 | 0 | 0 | 0 | 0 | 0 | 0 | 5.884923066e-09 | 31.1587627 | 0 | 0.2133696234 | 15.6079325 | 20.48823784 | 12.69752292 | 17.43398982 | 2.471270312 | 0.02554490199 | 0 | 0 | 0 | 0 | 48.99 | 0 | 71.02 | 80 | 31.9 | 180.11 | 647.64 | 179.82 | 577.51 | 634.02 | 77.86 | 0.3 | Catalyst_05 | 29.20517 | 48.2576 | 58.47065 | 28.89801 | 33.73132 | 4.096297 | 14.55675 | 17.8773 | 59.88282 | 63.16891 | 0.8509268 | 80.33271
1758.046 | 1770294412.8 | 05/02/2026_13:26:52,821 | 1 | 2 | 2.619165798e-06 | 3.888730134e-06 | 2.034359348e-10 | 6.5223482e-12 | 3.249329191e-12 | 6.737414879e-12 | 3.745733237e-11 | 4.998210526e-11 | 2.208897561e-12 | 6.711552321e-12 | 9.283918252e-12 | 2.490969399e-13 | 4.999999912e-15 | 4.999999912e-15 | 4.999999912e-15 | 1.895189294e-14 | 5.547354937e-11 | 6.914703727e-13 | 1.020414628e-13 | 4.999999912e-15 | 5.543733739e-14 | 9.000425405e-11 | 2.913264421e-11 | 1 | 1 | 1 | 1 | 1 | 1 | 1 | 0 | 0 | 0 | 0 | 0 | 0 | 0 | 0 | 0 | 0 | 6.032477378e-09 | 31.12609818 | 0 | 0.2220100228 | 15.51267268 | 20.60388039 | 12.56805666 | 17.57608661 | 2.474939145 | 0.0178101018 | 0 | 0 | 0 | 0 | 49 | 0 | 71 | 80.02 | 31.9 | 180.11 | 649.16 | 179.89 | 579.11 | 635.84 | 77.86 | 0.3 | Catalyst_05 | 29.30077 | 48.5734 | 58.8941 | 29.13355 | 33.92171 | 4.102378 | 14.65201 | 18.00676 | 59.9784 | 63.08834 | 0.8530474 | 80.15312
1763.782 | 1770294418.6 | 05/02/2026_13:26:58,557 | 1 | 2 | 2.617758582e-06 | 3.959417427e-06 | 2.052091136e-10 | 6.510978822e-12 | 3.225532688e-12 | 6.697194015e-12 | 3.710839969e-11 | 4.970337683e-11 | 2.200653505e-12 | 6.732289639e-12 | 9.279131283e-12 | 2.426905519e-13 | 1.252609771e-14 | 4.999999912e-15 | 4.999999912e-15 | 1.864580572e-14 | 5.57447595e-11 | 6.99154493e-13 | 9.439715313e-14 | 1.023654055e-14 | 5.558916635e-14 | 8.976511895e-11 | 2.897991742e-11 | 1 | 1 | 1 | 1 | 1 | 1 | 1 | 0 | 0 | 0 | 0 | 0 | 0 | 0 | 0 | 0 | 0 | 1.022205141e-08 | 31.03500723 | 0 | 0.2018415767 | 15.39530836 | 20.7276414 | 12.50164674 | 17.7239407 | 2.481030975 | 0.02337016059 | 0 | 0 | 0 | 0 | 49 | 0 | 71 | 79.98 | 31.91 | 180.09 | 647.94 | 179.88 | 579.57 | 635.59 | 77.86 | 0.3 | Catalyst_05 | 29.39637 | 48.96248 | 59.1113 | 29.37863 | 34.12547 | 4.112476 | 14.76938 | 18.07317 | 60.00233 | 63.11215 | 0.8550872 | 80.05432
1769.518 | 1770294424.3 | 05/02/2026_13:27:04,293 | 1 | 2 | 2.622861984e-06 | 3.915649359e-06 | 2.068179239e-10 | 6.51736911e-12 | 3.205750335e-12 | 6.686899298e-12 | 3.685153224e-11 | 4.945074905e-11 | 2.196362666e-12 | 6.749226178e-12 | 9.254303053e-12 | 2.434715569e-13 | 1.444214553e-14 | 4.999999912e-15 | 1.126781163e-14 | 1.236602034e-14 | 5.590349364e-11 | 7.045727391e-13 | 9.92973878e-14 | 2.050753163e-14 | 4.894071666e-14 | 8.964717163e-11 | 2.870463069e-11 | 1 | 1 | 1 | 1 | 1 | 1 | 1 | 0 | 0 | 0 | 0 | 0 | 0 | 0 | 0 | 0 | 0 | 1.124052969e-08 | 31.00006785 | 0 | 0.1936970615 | 15.31110311 | 20.81591595 | 12.38808336 | 17.86641773 | 2.487294058 | 0.02261756409 | 0 | 0 | 0 | 0 | 49 | 0 | 71 | 80 | 31.9 | 180.08 | 646.94 | 179.85 | 580.29 | 634.27 | 77.86 | 0.3 | Catalyst_05 | 29.49197 | 49.24163 | 59.48273 | 29.61479 | 34.2708 | 4.122858 | 14.85358 | 18.18674 | 60.14178 | 63.00156 | 0.8583056 | 79.87405
1775.254 | 1770294430.0 | 05/02/2026_13:27:10,029 | 1 | 2 | 2.612993285e-06 | 3.962456958e-06 | 2.07910425e-10 | 6.508299975e-12 | 3.194467477e-12 | 6.648334661e-12 | 3.669605245e-11 | 4.911457352e-11 | 2.197960564e-12 | 6.74120048e-12 | 9.2476235e-12 | 2.461288009e-13 | 2.750135392e-14 | 4.999999912e-15 | 1.920073936e-14 | 9.712660838e-15 | 5.611851608e-11 | 7.088598371e-13 | 1.030392541e-13 | 2.346552314e-14 | 4.455661643e-14 | 8.96359445e-11 | 2.865816438e-11 | 1 | 1 | 1 | 1 | 1 | 1 | 1 | 0 | 0 | 0 | 0 | 0 | 0 | 0 | 0 | 0 | 0 | 1.936769305e-08 | 30.98136479 | 0 | 0.2132590539 | 15.20970185 | 20.87948696 | 12.3586119 | 17.9524275 | 2.483756782 | 0.01502979077 | 0 | 0 | 0 | 0 | 49 | 0 | 71 | 80.05 | 31.91 | 180.1 | 644.47 | 179.8 | 580.53 | 633.3 | 77.86 | 0.3 | Catalyst_05 | 29.58757 | 49.57779 | 59.57912 | 29.75736 | 34.37546 | 4.116994 | 14.95498 | 18.21621 | 60.02155 | 62.94464 | 0.8598117 | 79.76324
1780.99 | 1770294435.8 | 05/02/2026_13:27:15,765 | 1 | 2 | 2.622388365e-06 | 3.985298008e-06 | 2.088857282e-10 | 6.501510701e-12 | 3.196038486e-12 | 6.629446124e-12 | 3.655865194e-11 | 4.909874937e-11 | 2.184936693e-12 | 6.743558403e-12 | 9.234700678e-12 | 2.544987604e-13 | 2.540145421e-14 | 4.999999912e-15 | 3.024057377e-14 | 5.614258888e-15 | 5.62082568e-11 | 7.04982676e-13 | 1.122454994e-13 | 2.458653059e-14 | 4.497135086e-14 | 8.932708739e-11 | 2.862422105e-11 | 1 | 1 | 1 | 1 | 1 | 1 | 1 | 0 | 0 | 0 | 0 | 0 | 0 | 0 | 0 | 0 | 0 | 1.780679767e-08 | 30.87933936 | 0 | 0.1994057576 | 15.18537525 | 20.9273447 | 12.3488283 | 18.03889583 | 2.483849265 | 0.02070141789 | 0 | 0 | 0 | 0 | 49 | 0 | 71.01 | 80.02 | 31.92 | 180.11 | 643.2 | 179.76 | 580.92 | 631.23 | 77.86 | 0.3 | Catalyst_05 | 29.68317 | 49.65843 | 59.61112 | 29.90069 | 34.45426 | 4.117148 | 14.97931 | 18.22599 | 60.2127 | 63.0241 | 0.8619773 | 79.78588
1786.726 | 1770294441.5 | 05/02/2026_13:27:21,501 | 1 | 2 | 2.610619276e-06 | 3.967010798e-06 | 2.09480655e-10 | 6.492525267e-12 | 3.201250679e-12 | 6.619274573e-12 | 3.649743702e-11 | 4.899182102e-11 | 2.182495287e-12 | 6.771988786e-12 | 9.227309021e-12 | 2.632800662e-13 | 1.62194646e-14 | 4.999999912e-15 | 2.769440628e-14 | 4.999999912e-15 | 5.625159366e-11 | 6.965708934e-13 | 1.246222093e-13 | 1.656871661e-14 | 4.885922531e-14 | 8.924710276e-11 | 2.850813335e-11 | 1 | 1 | 1 | 1 | 1 | 1 | 1 | 0 | 0 | 0 | 0 | 0 | 0 | 0 | 0 | 0 | 0 | 1.242769496e-08 | 30.85878598 | 0 | 0.2065536216 | 15.15966276 | 20.95200668 | 12.30116036 | 18.09449018 | 2.494155365 | 0.02225557566 | 0 | 0 | 0 | 0 | 48.99 | 0 | 71 | 80 | 31.91 | 180.11 | 641.94 | 179.69 | 581.2 | 630.51 | 77.87 | 0.3 | Catalyst_05 | 29.77877 | 49.74367 | 59.76702 | 29.99284 | 34.49486 | 4.134231 | 15.00502 | 18.27366 | 60.29478 | 62.95924 | 0.8636161 | 79.70567
1792.462 | 1770294447.2 | 05/02/2026_13:27:27,237 | 1 | 2 | 2.622442935e-06 | 3.960934919e-06 | 2.102367586e-10 | 6.479014374e-12 | 3.193837556e-12 | 6.574490518e-12 | 3.639223645e-11 | 4.871133358e-11 | 2.17196248e-12 | 6.774567886e-12 | 9.200282029e-12 | 2.671466564e-13 | 8.814784738e-15 | 5.508510213e-15 | 2.605630894e-14 | 4.999999912e-15 | 5.640044334e-11 | 6.903013317e-13 | 1.402333924e-13 | 9.711204788e-15 | 5.613875521e-14 | 8.929327416e-11 | 2.835716037e-11 | 1 | 1 | 1 | 1 | 1 | 1 | 1 | 0 | 0 | 0 | 0 | 0 | 0 | 0 | 0 | 0 | 0 | 8.407800026e-09 | 30.87317378 | 0 | 0.2305422058 | 15.0872448 | 21.00461076 | 12.23271329 | 18.15969001 | 2.494303255 | 0.02177463895 | 0 | 0 | 0 | 0 | 49 | 0 | 71 | 80.02 | 31.91 | 180.1 | 642.55 | 179.65 | 582 | 630.86 | 77.86 | 0.3 | Catalyst_05 | 29.87437 | 49.98375 | 59.99089 | 30.10091 | 34.58146 | 4.134476 | 15.07744 | 18.34211 | 60.22139 | 62.85127 | 0.8645573 | 79.56036
1798.198 | 1770294453.0 | 05/02/2026_13:27:32,973 | 1 | 2 | 2.629804385e-06 | 3.953353371e-06 | 2.113408198e-10 | 6.460664469e-12 | 3.186481027e-12 | 6.531658027e-12 | 3.623565684e-11 | 4.855734564e-11 | 2.173767893e-12 | 6.765459287e-12 | 9.190439208e-12 | 2.701643163e-13 | 4.999999912e-15 | 4.999999912e-15 | 1.587603001e-14 | 4.999999912e-15 | 5.678840384e-11 | 6.922227548e-13 | 1.393122407e-13 | 4.999999912e-15 | 5.650207475e-14 | 8.92718191e-11 | 2.807731304e-11 | 1 | 1 | 1 | 1 | 1 | 1 | 1 | 0 | 0 | 0 | 0 | 0 | 0 | 0 | 0 | 0 | 0 | 6.135727414e-09 | 30.83896202 | 0 | 0.224154601 | 15.02175424 | 21.16446511 | 12.1025225 | 18.23936084 | 2.489315189 | 0.02438118509 | 0 | 0 | 0 | 0 | 48.99 | 0 | 71 | 80 | 31.91 | 180.12 | 649.36 | 179.57 | 583.76 | 636.48 | 77.86 | 0.3 | Catalyst_05 | 29.96997 | 50.20086 | 60.4167 | 30.23297 | 34.84464 | 4.126208 | 15.14293 | 18.4723 | 60.22401 | 62.96094 | 0.8617917 | 79.50137
1803.934 | 1770294458.7 | 05/02/2026_13:27:38,709 | 1 | 2 | 2.619724228e-06 | 4.0067398e-06 | 2.129929844e-10 | 6.461841479e-12 | 3.169299025e-12 | 6.482526755e-12 | 3.597747447e-11 | 4.812266557e-11 | 2.174001213e-12 | 6.748496727e-12 | 9.174932515e-12 | 2.693769686e-13 | 4.999999912e-15 | 1.098113164e-14 | 4.999999912e-15 | 4.999999912e-15 | 5.70024826e-11 | 6.879255195e-13 | 1.40220775e-13 | 4.999999912e-15 | 6.895348279e-14 | 8.916413441e-11 | 2.787625165e-11 | 1 | 1 | 1 | 1 | 1 | 1 | 1 | 0 | 0 | 0 | 0 | 0 | 0 | 0 | 0 | 0 | 0 | 6.351990411e-09 | 30.80728217 | 0 | 0.2313446677 | 14.89691881 | 21.26304499 | 12.01610077 | 18.38542041 | 2.484294415 | 0.02780086714 | 0 | 0 | 0 | 0 | 49 | 0 | 71 | 80.02 | 31.91 | 180.12 | 654.74 | 179.56 | 584.86 | 638.92 | 77.87 | 0.31 | Catalyst_05 | 30.06557 | 50.61471 | 60.69936 | 30.47507 | 35.00694 | 4.117885 | 15.26777 | 18.55872 | 60.20992 | 62.85916 | 0.8646655 | 79.31586
1809.67 | 1770294464.4 | 05/02/2026_13:27:44,445 | 1 | 2 | 2.619111683e-06 | 4.032934612e-06 | 2.147389211e-10 | 6.462634247e-12 | 3.136629628e-12 | 6.430396146e-12 | 3.573731241e-11 | 4.786227317e-11 | 2.170754245e-12 | 6.749515009e-12 | 9.135446739e-12 | 2.623293564e-13 | 4.999999912e-15 | 1.44246831e-14 | 4.999999912e-15 | 7.963475121e-15 | 5.731868452e-11 | 6.966834336e-13 | 1.301210116e-13 | 4.999999912e-15 | 6.730956124e-14 | 8.878659613e-11 | 2.759216466e-11 | 1 | 1 | 1 | 1 | 1 | 1 | 1 | 0 | 0 | 0 | 0 | 0 | 0 | 0 | 0 | 0 | 0 | 6.126482546e-09 | 30.68965953 | 0 | 0.2186070771 | 14.81533014 | 21.42221099 | 11.90028738 | 18.54376511 | 2.485667182 | 0.02914049245 | 0 | 0 | 0 | 0 | 49 | 0 | 71 | 80 | 31.91 | 180.1 | 656.63 | 179.58 | 585.41 | 642.92 | 77.86 | 0.31 | Catalyst_05 | 30.16117 | 50.88518 | 61.07815 | 30.73754 | 35.26899 | 4.120161 | 15.34936 | 18.67453 | 60.40568 | 62.96226 | 0.8656326 | 79.25291
1815.406 | 1770294470.2 | 05/02/2026_13:27:50,181 | 1 | 2 | 2.611302989e-06 | 4.034484391e-06 | 2.16232976e-10 | 6.459911599e-12 | 3.104892428e-12 | 6.390028263e-12 | 3.546845803e-11 | 4.747678986e-11 | 2.170825152e-12 | 6.715987575e-12 | 9.147407658e-12 | 2.564570192e-13 | 4.999999912e-15 | 1.344967872e-14 | 4.999999912e-15 | 1.068669452e-14 | 5.752330903e-11 | 7.031495611e-13 | 1.223724355e-13 | 4.999999912e-15 | 7.434800524e-14 | 8.88983262e-11 | 2.731957542e-11 | 1 | 1 | 1 | 1 | 1 | 1 | 1 | 0 | 0 | 0 | 0 | 0 | 0 | 0 | 0 | 0 | 0 | 6.067848186e-09 | 30.72177348 | 0 | 0.2169229473 | 14.69480364 | 21.51457154 | 11.77991196 | 18.66878224 | 2.473871737 | 0.03203606162 | 0 | 0 | 0 | 0 | 49 | 0 | 70.99 | 80 | 31.91 | 180.09 | 658.4 | 179.63 | 586.5 | 644.13 | 77.87 | 0.31 | Catalyst_05 | 30.25677 | 51.28474 | 61.47185 | 30.94476 | 35.42105 | 4.100609 | 15.46988 | 18.79491 | 60.33912 | 62.78915 | 0.8677274 | 79.00836
1821.142 | 1770294475.9 | 05/02/2026_13:27:55,917 | 1 | 2 | 2.61188643e-06 | 4.046866707e-06 | 2.179141173e-10 | 6.453566414e-12 | 3.071261127e-12 | 6.37667523e-12 | 3.518958042e-11 | 4.719564323e-11 | 2.17148478e-12 | 6.698373193e-12 | 9.136532676e-12 | 2.375604054e-13 | 4.999999912e-15 | 6.332652095e-15 | 4.999999912e-15 | 2.007387786e-14 | 5.789833196e-11 | 7.121253457e-13 | 1.182279643e-13 | 4.999999912e-15 | 6.370351837e-14 | 8.837867937e-11 | 2.711558408e-11 | 1 | 1 | 1 | 1 | 1 | 1 | 1 | 0 | 0 | 0 | 0 | 0 | 0 | 0 | 0 | 0 | 0 | 5.858993832e-09 | 30.56361857 | 0 | 0.2113255822 | 14.60471662 | 21.69059228 | 11.70099032 | 18.82616311 | 2.469739932 | 0.02856552114 | 0 | 0 | 0 | 0 | 49.01 | 0 | 71.01 | 79.98 | 31.91 | 180.09 | 658.43 | 179.66 | 587.01 | 644.98 | 77.86 | 0.31 | Catalyst_05 | 30.35237 | 51.5834 | 61.72998 | 31.20563 | 35.71085 | 4.09376 | 15.55997 | 18.87383 | 60.4955 | 62.99215 | 0.8679414 | 79.0199
1826.878 | 1770294481.7 | 05/02/2026_13:28:01,653 | 1 | 2 | 2.613387323e-06 | 4.012894351e-06 | 2.196246102e-10 | 6.457594442e-12 | 3.045894049e-12 | 6.325863878e-12 | 3.503775395e-11 | 4.691605091e-11 | 2.174616607e-12 | 6.694548128e-12 | 9.122217738e-12 | 2.31346138e-13 | 4.999999912e-15 | 4.999999912e-15 | 4.999999912e-15 | 1.626554319e-14 | 5.809385958e-11 | 7.299262106e-13 | 1.0557378e-13 | 4.999999912e-15 | 5.671308082e-14 | 8.81898235e-11 | 2.689961795e-11 | 1 | 1 | 1 | 1 | 1 | 1 | 1 | 0 | 0 | 0 | 0 | 0 | 0 | 0 | 0 | 0 | 0 | 6.029724721e-09 | 30.50092247 | 0 | 0.216667129 | 14.5279575 | 21.78136537 | 11.60766826 | 18.97553145 | 2.469116927 | 0.02223697727 | 0 | 0 | 0 | 0 | 49 | 0 | 70.97 | 79.97 | 31.91 | 180.1 | 657.28 | 179.74 | 587.85 | 644.77 | 77.86 | 0.31 | Catalyst_05 | 30.44797 | 51.83786 | 62.0352 | 31.45322 | 35.86029 | 4.092728 | 15.63673 | 18.96715 | 60.67616 | 62.94486 | 0.8711819 | 78.88933
1832.614 | 1770294487.4 | 05/02/2026_13:28:07,389 | 1 | 2 | 2.606442422e-06 | 4.117276148e-06 | 2.210464034e-10 | 6.458271418e-12 | 3.028223072e-12 | 6.319329175e-12 | 3.483045102e-11 | 4.668280346e-11 | 2.165162364e-12 | 6.707698199e-12 | 9.114823479e-12 | 2.267344976e-13 | 4.999999912e-15 | 4.999999912e-15 | 4.999999912e-15 | 1.564319082e-14 | 5.82439999e-11 | 7.382020884e-13 | 1.025765031e-13 | 4.999999912e-15 | 5.386715176e-14 | 8.829289383e-11 | 2.681569897e-11 | 1 | 1 | 1 | 1 | 1 | 1 | 1 | 0 | 0 | 0 | 0 | 0 | 0 | 0 | 0 | 0 | 0 | 5.992115928e-09 | 30.50235661 | 0 | 0.2152632498 | 14.4317925 | 21.82240099 | 11.55926962 | 19.07731315 | 2.470371819 | 0.0213219578 | 0 | 0 | 0 | 0 | 49 | 0 | 71 | 80 | 31.92 | 180.11 | 653.79 | 179.85 | 588.57 | 641.41 | 77.87 | 0.31 | Catalyst_05 | 30.54357 | 52.15666 | 62.1935 | 31.62193 | 35.92785 | 4.094808 | 15.73289 | 19.01555 | 60.62875 | 62.80109 | 0.8742078 | 78.71889
1838.35 | 1770294493.1 | 05/02/2026_13:28:13,125 | 1 | 2 | 2.617862947e-06 | 4.063969754e-06 | 2.220540418e-10 | 6.46061633e-12 | 3.011396904e-12 | 6.296632486e-12 | 3.464511664e-11 | 4.65983814e-11 | 2.163498764e-12 | 6.701963203e-12 | 9.120864654e-12 | 2.252395048e-13 | 1.252803911e-14 | 4.999999912e-15 | 4.999999912e-15 | 1.539192188e-14 | 5.839472655e-11 | 7.449533069e-13 | 1.033807575e-13 | 1.365729666e-14 | 5.142721915e-14 | 8.843160232e-11 | 2.673085017e-11 | 1 | 1 | 1 | 1 | 1 | 1 | 1 | 0 | 0 | 0 | 0 | 0 | 0 | 0 | 0 | 0 | 0 | 1.034230925e-08 | 30.51223231 | 0 | 0.2022196549 | 14.3668079 | 21.86953886 | 11.51185094 | 19.14048096 | 2.465328008 | 0.02514804435 | 0 | 0 | 0 | 0 | 49 | 0 | 71.05 | 80.02 | 31.92 | 180.1 | 652.42 | 179.87 | 588.78 | 640.41 | 77.86 | 0.31 | Catalyst_05 | 30.63917 | 52.3721 | 62.34859 | 31.72664 | 36.00546 | 4.086447 | 15.79788 | 19.06297 | 60.57928 | 62.73381 | 0.8752119 | 78.61143
1844.086 | 1770294498.9 | 05/02/2026_13:28:18,861 | 1 | 2 | 2.608892373e-06 | 4.101525064e-06 | 2.227032725e-10 | 6.466194767e-12 | 3.010200162e-12 | 6.292369837e-12 | 3.455295425e-11 | 4.646871429e-11 | 2.15403151e-12 | 6.710005815e-12 | 9.124165833e-12 | 2.288809604e-13 | 2.176144871e-14 | 4.999999912e-15 | 1.567278276e-14 | 1.007695277e-14 | 5.844581763e-11 | 7.479738942e-13 | 1.04788926e-13 | 2.740384688e-14 | 4.966300198e-14 | 8.827757969e-11 | 2.660187869e-11 | 1 | 1 | 1 | 1 | 1 | 1 | 1 | 0 | 0 | 0 | 0 | 0 | 0 | 0 | 0 | 0 | 0 | 1.581063042e-08 | 30.47822136 | 0 | 0.2006558045 | 14.33739688 | 21.90944796 | 11.46366581 | 19.20805841 | 2.468902311 | 0.02396735068 | 0 | 0 | 0 | 0 | 49 | 0 | 71.01 | 79.98 | 31.93 | 180.1 | 651.29 | 179.9 | 589.48 | 639.65 | 77.86 | 0.31 | Catalyst_05 | 30.73477 | 52.4696 | 62.50619 | 31.83865 | 36.07117 | 4.092372 | 15.82729 | 19.11116 | 60.68019 | 62.70871 | 0.8767021 | 78.54939
1849.822 | 1770294504.6 | 05/02/2026_13:28:24,597 | 1 | 2 | 2.607632723e-06 | 4.095243185e-06 | 2.23291316e-10 | 6.453342635e-12 | 3.004224473e-12 | 6.275134492e-12 | 3.444431892e-11 | 4.621433791e-11 | 2.151186564e-12 | 6.727355218e-12 | 9.109493541e-12 | 2.33690427e-13 | 2.3270526e-14 | 4.999999912e-15 | 2.268843479e-14 | 9.564232713e-15 | 5.860627955e-11 | 7.389044346e-13 | 1.149013068e-13 | 2.341022206e-14 | 4.568489142e-14 | 8.78271067e-11 | 2.652676516e-11 | 1 | 1 | 1 | 1 | 1 | 1 | 1 | 0 | 0 | 0 | 0 | 0 | 0 | 0 | 0 | 0 | 0 | 1.685604354e-08 | 30.36691855 | 0 | 0.215098646 | 14.28953545 | 21.99653399 | 11.44462521 | 19.28627332 | 2.478393644 | 0.01762180232 | 0 | 0 | 0 | 0 | 49.01 | 0 | 70.98 | 80 | 31.93 | 180.1 | 652 | 179.9 | 589.94 | 640.19 | 77.87 | 0.31 | Catalyst_05 | 30.83037 | 52.62826 | 62.56846 | 31.9683 | 36.21454 | 4.108105 | 15.87515 | 19.1302 | 60.74359 | 62.83764 | 0.8767869 | 78.58262
1855.558 | 1770294510.3 | 05/02/2026_13:28:30,333 | 1 | 2 | 2.606555199e-06 | 4.084268767e-06 | 2.24294569e-10 | 6.44270054e-12 | 3.002657584e-12 | 6.237830998e-12 | 3.431196993e-11 | 4.60367959e-11 | 2.139764711e-12 | 6.738843858e-12 | 9.079054349e-12 | 2.361144049e-13 | 1.942532845e-14 | 4.999999912e-15 | 2.426832064e-14 | 4.999999912e-15 | 5.877233422e-11 | 7.34013436e-13 | 1.192441735e-13 | 1.958831453e-14 | 5.030329452e-14 | 8.790546763e-11 | 2.615330348e-11 | 1 | 1 | 1 | 1 | 1 | 1 | 1 | 0 | 0 | 0 | 0 | 0 | 0 | 0 | 0 | 0 | 0 | 1.44830375e-08 | 30.39359336 | 0 | 0.2084075497 | 14.24037285 | 22.08966069 | 11.28482064 | 19.37342174 | 2.481598927 | 0.02130150203 | 0 | 0 | 0 | 0 | 48.99 | 0 | 71 | 80.02 | 31.93 | 180.09 | 656.13 | 179.88 | 591.15 | 641.58 | 77.86 | 0.31 | Catalyst_05 | 30.92597 | 52.79124 | 63.09113 | 32.11275 | 36.36786 | 4.113417 | 15.92431 | 19.29 | 60.82969 | 62.72921 | 0.8770357 | 78.3919
1861.294 | 1770294516.1 | 05/02/2026_13:28:36,069 | 1 | 2 | 2.601633696e-06 | 4.184093541e-06 | 2.258345594e-10 | 6.426036352e-12 | 2.98619224e-12 | 6.182962562e-12 | 3.407033336e-11 | 4.563326106e-11 | 2.135680955e-12 | 6.719619219e-12 | 9.058019092e-12 | 2.453822735e-13 | 1.082688016e-14 | 4.999999912e-15 | 2.599616113e-14 | 4.999999912e-15 | 5.906163753e-11 | 7.3382614e-13 | 1.29621872e-13 | 1.063284694e-14 | 5.317203925e-14 | 8.766443127e-11 | 2.592444835e-11 | 1 | 1 | 1 | 1 | 1 | 1 | 1 | 0 | 0 | 0 | 0 | 0 | 0 | 0 | 0 | 0 | 0 | 9.574216106e-09 | 30.32644855 | 0 | 0.2254315437 | 14.1294725 | 22.21813653 | 11.18990392 | 19.51690521 | 2.47624019 | 0.01998818362 | 0 | 0 | 0 | 0 | 49 | 0 | 71 | 80.02 | 31.93 | 180.1 | 658.94 | 179.86 | 591.78 | 645.96 | 77.87 | 0.31 | Catalyst_05 | 31.02157 | 53.15889 | 63.40157 | 32.35059 | 36.57938 | 4.104535 | 16.03521 | 19.38492 | 60.85639 | 62.72743 | 0.8784222 | 78.26457
1867.03 | 1770294521.8 | 05/02/2026_13:28:41,805 | 1 | 2 | 2.605782356e-06 | 4.12201689e-06 | 2.275652999e-10 | 6.41277656e-12 | 2.968847173e-12 | 6.139431411e-12 | 3.378265376e-11 | 4.53770771e-11 | 2.128053159e-12 | 6.729409131e-12 | 9.028133276e-12 | 2.51685825e-13 | 4.999999912e-15 | 4.999999912e-15 | 1.911536522e-14 | 4.999999912e-15 | 5.936912073e-11 | 7.296327171e-13 | 1.403803831e-13 | 5.634148069e-15 | 6.019544672e-14 | 8.753185676e-11 | 2.574061797e-11 | 1 | 1 | 1 | 1 | 1 | 1 | 1 | 0 | 0 | 0 | 0 | 0 | 0 | 0 | 0 | 0 | 0 | 6.061945454e-09 | 30.25803973 | 0 | 0.2198623805 | 14.02143933 | 22.34109411 | 11.10457645 | 19.65216381 | 2.477462096 | 0.02786362476 | 0 | 0 | 0 | 0 | 48.99 | 0 | 70.99 | 79.98 | 31.93 | 180.09 | 664.13 | 179.8 | 592.88 | 648.35 | 77.86 | 0.31 | Catalyst_05 | 31.11717 | 53.51704 | 63.68065 | 32.57479 | 36.78182 | 4.10656 | 16.14325 | 19.47024 | 60.86807 | 62.73211 | 0.879642 | 78.14866
1872.766 | 1770294527.5 | 05/02/2026_13:28:47,541 | 1 | 2 | 2.609010153e-06 | 4.150550467e-06 | 2.291894174e-10 | 6.395075441e-12 | 2.957361786e-12 | 6.075456978e-12 | 3.349497069e-11 | 4.492124728e-11 | 2.121630779e-12 | 6.705801279e-12 | 9.016756092e-12 | 2.485056431e-13 | 4.999999912e-15 | 1.481953259e-14 | 5.793246267e-15 | 4.999999912e-15 | 5.951141663e-11 | 7.315691022e-13 | 1.405588699e-13 | 4.999999912e-15 | 6.510440922e-14 | 8.72975095e-11 | 2.546932977e-11 | 1 | 1 | 1 | 1 | 1 | 1 | 1 | 0 | 0 | 0 | 0 | 0 | 0 | 0 | 0 | 0 | 0 | 6.340221829e-09 | 30.21768523 | 0 | 0.2292093112 | 13.90506277 | 22.44004595 | 11.00060777 | 19.81893795 | 2.472410503 | 0.02805299126 | 0 | 0 | 0 | 0 | 48.99 | 0 | 71.01 | 79.98 | 31.93 | 180.08 | 667.4 | 179.68 | 594.49 | 653.74 | 77.86 | 0.31 | Catalyst_05 | 31.21277 | 53.90284 | 64.0207 | 32.85123 | 36.94473 | 4.098187 | 16.25962 | 19.57421 | 60.94526 | 62.62251 | 0.8831951 | 77.9488
1878.502 | 1770294533.3 | 05/02/2026_13:28:53,277 | 1 | 2 | 2.596165587e-06 | 4.200162039e-06 | 2.308602476e-10 | 6.407692085e-12 | 2.927833974e-12 | 6.030556696e-12 | 3.325018386e-11 | 4.473377918e-11 | 2.126422519e-12 | 6.688716421e-12 | 8.986288276e-12 | 2.453051325e-13 | 4.999999912e-15 | 1.308199697e-14 | 4.999999912e-15 | 7.734525504e-15 | 5.990244412e-11 | 7.335938497e-13 | 1.375698329e-13 | 4.999999912e-15 | 6.648299261e-14 | 8.729950096e-11 | 2.532122775e-11 | 1 | 1 | 1 | 1 | 1 | 1 | 1 | 0 | 0 | 0 | 0 | 0 | 0 | 0 | 0 | 0 | 0 | 6.064645568e-09 | 30.16497614 | 0 | 0.2116501722 | 13.80312081 | 22.5776778 | 10.92054513 | 19.92865301 | 2.46284974 | 0.03307820475 | 0 | 0 | 0 | 0 | 49 | 0 | 71 | 80.02 | 31.94 | 180.08 | 667.29 | 179.65 | 594.97 | 653.81 | 77.86 | 0.32 | Catalyst_05 | 31.30837 | 54.24079 | 64.28255 | 33.03309 | 37.17132 | 4.082339 | 16.36157 | 19.65428 | 60.90082 | 62.68819 | 0.8826706 | 77.87575
1884.238 | 1770294539.0 | 05/02/2026_13:28:59,013 | 1 | 2 | 2.595264959e-06 | 4.190511845e-06 | 2.325650228e-10 | 6.397449844e-12 | 2.901287066e-12 | 6.007016932e-12 | 3.306848892e-11 | 4.437238077e-11 | 2.118917888e-12 | 6.655435317e-12 | 8.98377206e-12 | 2.301096596e-13 | 4.999999912e-15 | 1.473416014e-14 | 4.999999912e-15 | 1.82965571e-14 | 6.01431821e-11 | 7.42483386e-13 | 1.268972178e-13 | 4.999999912e-15 | 6.871336589e-14 | 8.711373983e-11 | 2.51503679e-11 | 1 | 1 | 1 | 1 | 1 | 1 | 1 | 0 | 0 | 0 | 0 | 0 | 0 | 0 | 0 | 0 | 0 | 6.088928212e-09 | 30.10268533 | 0 | 0.2225041808 | 13.70354259 | 22.67259551 | 10.84434555 | 20.07672277 | 2.451068238 | 0.02990809231 | 0 | 0 | 0 | 0 | 49 | 0 | 70.98 | 79.98 | 31.95 | 180.08 | 665.96 | 179.6 | 595.75 | 652.87 | 77.86 | 0.32 | Catalyst_05 | 31.40397 | 54.57091 | 64.53178 | 33.27852 | 37.32759 | 4.062811 | 16.46114 | 19.73048 | 60.98216 | 62.64598 | 0.8855062 | 77.74262
1889.974 | 1770294544.7 | 05/02/2026_13:29:04,749 | 1 | 2 | 2.593535328e-06 | 4.169684416e-06 | 2.340277139e-10 | 6.414885116e-12 | 2.882782554e-12 | 5.969538232e-12 | 3.288771339e-11 | 4.419317343e-11 | 2.122810825e-12 | 6.642623517e-12 | 8.967686836e-12 | 2.244696806e-13 | 4.999999912e-15 | 7.2586607e-15 | 4.999999912e-15 | 1.503539894e-14 | 6.015193205e-11 | 7.519931943e-13 | 1.233682888e-13 | 4.999999912e-15 | 6.588296125e-14 | 8.689361036e-11 | 2.500239599e-11 | 1 | 1 | 1 | 1 | 1 | 1 | 1 | 0 | 0 | 0 | 0 | 0 | 0 | 0 | 0 | 0 | 0 | 6.074265053e-09 | 30.04632514 | 0 | 0.215680217 | 13.64902722 | 22.70675182 | 10.78990669 | 20.2160921 | 2.44874373 | 0.0304190094 | 0 | 0 | 0 | 0 | 49 | 0 | 70.97 | 80.02 | 31.95 | 180.1 | 664.8 | 179.59 | 596.03 | 651.98 | 77.86 | 0.32 | Catalyst_05 | 31.49957 | 54.75163 | 64.70983 | 33.50954 | 37.38383 | 4.058958 | 16.51566 | 19.78491 | 61.2028 | 62.55205 | 0.8903119 | 77.61947
1895.71 | 1770294550.5 | 05/02/2026_13:29:10,485 | 1 | 2 | 2.59249191e-06 | 4.177680694e-06 | 2.35020281e-10 | 6.411997235e-12 | 2.855263335e-12 | 5.949992669e-12 | 3.278921926e-11 | 4.394766495e-11 | 2.126171201e-12 | 6.636314762e-12 | 8.968199447e-12 | 2.171174075e-13 | 4.999999912e-15 | 5.583695398e-15 | 4.999999912e-15 | 2.079178572e-14 | 6.03729497e-11 | 7.59938282e-13 | 1.177739004e-13 | 4.999999912e-15 | 5.726559363e-14 | 8.664383794e-11 | 2.487797295e-11 | 1 | 1 | 1 | 1 | 1 | 1 | 1 | 0 | 0 | 0 | 0 | 0 | 0 | 0 | 0 | 0 | 0 | 6.225941822e-09 | 29.97210197 | 0 | 0.2287111557 | 13.59026157 | 22.80024903 | 10.73768579 | 20.30955393 | 2.447961508 | 0.02156589903 | 0 | 0 | 0 | 0 | 48.99 | 0 | 71 | 80 | 31.95 | 180.11 | 662.22 | 179.6 | 596.39 | 649.9 | 77.86 | 0.32 | Catalyst_05 | 31.59517 | 54.94645 | 64.88063 | 33.66445 | 37.53776 | 4.057661 | 16.57442 | 19.83714 | 61.26775 | 62.61816 | 0.8907602 | 77.59068
1901.446 | 1770294556.2 | 05/02/2026_13:29:16,221 | 1 | 2 | 2.602839231e-06 | 4.243856438e-06 | 2.358128692e-10 | 6.409798907e-12 | 2.84630544e-12 | 5.94864262e-12 | 3.263576909e-11 | 4.392109593e-11 | 2.123018775e-12 | 6.643420189e-12 | 8.986648231e-12 | 2.089263821e-13 | 4.999999912e-15 | 4.999999912e-15 | 4.999999912e-15 | 2.105469458e-14 | 6.046031731e-11 | 7.660899909e-13 | 1.053685947e-13 | 5.431385322e-15 | 5.736938566e-14 | 8.669163304e-11 | 2.479075452e-11 | 1 | 1 | 1 | 1 | 1 | 1 | 1 | 0 | 0 | 0 | 0 | 0 | 0 | 0 | 0 | 0 | 0 | 5.77641889e-09 | 29.96636597 | 0 | 0.202871029 | 13.55083714 | 22.83907628 | 10.69556787 | 20.36239325 | 2.448384556 | 0.02739142426 | 0 | 0 | 0 | 0 | 49 | 0 | 71.02 | 80 | 31.94 | 180.09 | 661.06 | 179.62 | 596.62 | 649.01 | 77.86 | 0.32 | Catalyst_05 | 31.69077 | 55.07715 | 65.01838 | 33.75204 | 37.60168 | 4.058362 | 16.61385 | 19.87925 | 61.28139 | 62.58464 | 0.8915594 | 77.52036
1907.182 | 1770294562.0 | 05/02/2026_13:29:21,957 | 1 | 2 | 2.595417754e-06 | 4.23085794e-06 | 2.363041707e-10 | 6.41484435e-12 | 2.831772143e-12 | 5.94353386e-12 | 3.254875883e-11 | 4.376777413e-11 | 2.122950687e-12 | 6.640834584e-12 | 8.962798385e-12 | 2.038520448e-13 | 1.054747618e-14 | 4.999999912e-15 | 4.999999912e-15 | 1.585226057e-14 | 6.065063729e-11 | 7.853121365e-13 | 1.089460214e-13 | 1.747823857e-14 | 5.034307796e-14 | 8.670339446e-11 | 2.459882298e-11 | 1 | 1 | 1 | 1 | 1 | 1 | 1 | 0 | 0 | 0 | 0 | 0 | 0 | 0 | 0 | 0 | 0 | 9.456390496e-09 | 29.96993082 | 0 | 0.2181433053 | 13.50973576 | 22.91829805 | 10.61271867 | 20.40518772 | 2.447630535 | 0.02250328764 | 0 | 0 | 0 | 0 | 49.01 | 0 | 71.01 | 79.97 | 31.96 | 180.09 | 660.55 | 179.68 | 597.37 | 648.69 | 77.86 | 0.32 | Catalyst_05 | 31.78637 | 55.2134 | 65.28935 | 33.82297 | 37.73211 | 4.057113 | 16.65495 | 19.9621 | 61.25863 | 62.58914 | 0.8903448 | 77.44671
1912.918 | 1770294567.7 | 05/02/2026_13:29:27,693 | 1 | 2 | 2.599641675e-06 | 4.281424481e-06 | 2.371969843e-10 | 6.410277257e-12 | 2.81867368e-12 | 5.931258956e-12 | 3.242688063e-11 | 4.353753469e-11 | 2.108037703e-12 | 6.649267508e-12 | 8.953377102e-12 | 2.01198189e-13 | 2.437066933e-14 | 4.999999912e-15 | 1.671812306e-14 | 1.289960706e-14 | 6.07583775e-11 | 7.867036558e-13 | 1.135819073e-13 | 2.477038079e-14 | 4.753399822e-14 | 8.640654164e-11 | 2.439015483e-11 | 1 | 1 | 1 | 1 | 1 | 1 | 1 | 0 | 0 | 0 | 0 | 0 | 0 | 0 | 0 | 0 | 0 | 1.778830166e-08 | 29.90568701 | 0 | 0.2248306887 | 13.46489644 | 22.99425341 | 10.53498214 | 20.50811485 | 2.452530248 | 0.01885717314 | 0 | 0 | 0 | 0 | 49 | 0 | 71 | 80.03 | 31.96 | 180.09 | 666.18 | 179.79 | 599.18 | 653.47 | 77.86 | 0.32 | Catalyst_05 | 31.88197 | 55.36205 | 65.5436 | 33.99358 | 37.85716 | 4.065234 | 16.69979 | 20.03984 | 61.40232 | 62.58706 | 0.89188 | 77.36996
1918.654 | 1770294573.4 | 05/02/2026_13:29:33,429 | 1 | 2 | 2.59393596e-06 | 4.266688848e-06 | 2.386930653e-10 | 6.403648879e-12 | 2.809155686e-12 | 5.886548627e-12 | 3.217157443e-11 | 4.32318556e-11 | 2.103985822e-12 | 6.653329797e-12 | 8.938696137e-12 | 2.120764773e-13 | 3.281390391e-14 | 4.999999912e-15 | 2.380313354e-14 | 1.457893458e-14 | 6.124765972e-11 | 7.817104169e-13 | 1.197122642e-13 | 2.743538361e-14 | 4.851094908e-14 | 8.626515474e-11 | 2.417942582e-11 | 1 | 1 | 1 | 1 | 1 | 1 | 1 | 0 | 0 | 0 | 0 | 0 | 0 | 0 | 0 | 0 | 0 | 2.269252785e-08 | 29.8271643 | 0 | 0.2204002579 | 13.34972704 | 23.17825254 | 10.43369886 | 20.6169147 | 2.451460311 | 0.02013054918 | 0 | 0 | 0 | 0 | 49 | 0 | 71 | 80 | 31.96 | 180.1 | 669.02 | 179.83 | 599.83 | 655.88 | 77.86 | 0.32 | Catalyst_05 | 31.97757 | 55.74386 | 65.87487 | 34.17393 | 38.16009 | 4.063461 | 16.81496 | 20.14112 | 61.30528 | 62.71837 | 0.8894939 | 77.31653
1924.39 | 1770294579.2 | 05/02/2026_13:29:39,165 | 1 | 2 | 2.597278353e-06 | 4.279788755e-06 | 2.406691235e-10 | 6.392857597e-12 | 2.795048047e-12 | 5.841814879e-12 | 3.195151782e-11 | 4.278834578e-11 | 2.086332843e-12 | 6.636566297e-12 | 8.962394195e-12 | 2.115293211e-13 | 2.37798486e-14 | 4.999999912e-15 | 3.14091201e-14 | 8.878329997e-15 | 6.123523216e-11 | 7.85596848e-13 | 1.273046881e-13 | 2.733060394e-14 | 4.754856041e-14 | 8.60955196e-11 | 2.392870971e-11 | 1 | 1 | 1 | 1 | 1 | 1 | 1 | 0 | 0 | 0 | 0 | 0 | 0 | 0 | 0 | 0 | 0 | 1.758755242e-08 | 29.80754318 | 0 | 0.2416664302 | 13.24607375 | 23.20200099 | 10.33596995 | 20.8140742 | 2.447561905 | 0.01453001836 | 0 | 0 | 0 | 0 | 49 | 0 | 71 | 80.02 | 31.95 | 180.1 | 674.04 | 179.89 | 600.93 | 660.16 | 77.87 | 0.32 | Catalyst_05 | 32.07317 | 56.08748 | 66.1945 | 34.50073 | 38.19919 | 4.056999 | 16.91861 | 20.23885 | 61.51236 | 62.44237 | 0.897081 | 77.02408
1930.126 | 1770294584.9 | 05/02/2026_13:29:44,901 | 1 | 2 | 2.593465524e-06 | 4.304463801e-06 | 2.423275747e-10 | 6.376884264e-12 | 2.787346309e-12 | 5.803489633e-12 | 3.168625085e-11 | 4.260644962e-11 | 2.080482054e-12 | 6.640230032e-12 | 8.894515333e-12 | 2.214651531e-13 | 2.350966373e-14 | 4.999999912e-15 | 2.889593946e-14 | 4.999999912e-15 | 6.187991092e-11 | 7.753864825e-13 | 1.328767418e-13 | 2.370369526e-14 | 5.215239793e-14 | 8.607432822e-11 | 2.375673963e-11 | 1 | 1 | 1 | 1 | 1 | 1 | 1 | 0 | 0 | 0 | 0 | 0 | 0 | 0 | 0 | 0 | 0 | 1.714745649e-08 | 29.72029308 | 0 | 0.221737047 | 13.13124174 | 23.42241324 | 10.23700055 | 20.90264864 | 2.442172364 | 0.02231441875 | 0 | 0 | 0 | 0 | 49 | 0 | 71.01 | 80 | 31.95 | 180.09 | 675.49 | 179.91 | 601.5 | 661.59 | 77.86 | 0.32 | Catalyst_05 | 32.16877 | 56.46816 | 66.5182 | 34.64755 | 38.56207 | 4.048065 | 17.03344 | 20.33782 | 61.35767 | 62.67493 | 0.8924208 | 77.03496
1935.862 | 1770294590.6 | 05/02/2026_13:29:50,637 | 1 | 2 | 2.591459406e-06 | 4.340918622e-06 | 2.441452873e-10 | 6.373147236e-12 | 2.766592511e-12 | 5.747256837e-12 | 3.143222488e-11 | 4.224281688e-11 | 2.072967666e-12 | 6.620432935e-12 | 8.902593072e-12 | 2.285685476e-13 | 1.483262941e-14 | 4.999999912e-15 | 2.791027602e-14 | 4.999999912e-15 | 6.218601328e-11 | 7.735935373e-13 | 1.401897397e-13 | 1.706009906e-14 | 5.316135986e-14 | 8.587860978e-11 | 2.346595487e-11 | 1 | 1 | 1 | 1 | 1 | 1 | 1 | 0 | 0 | 0 | 0 | 0 | 0 | 0 | 0 | 0 | 0 | 1.203354752e-08 | 29.65850813 | 0 | 0.2264881685 | 13.02273648 | 23.56245949 | 10.11316121 | 21.0629534 | 2.435391673 | 0.0221229155 | 0 | 0 | 0 | 0 | 49.01 | 0 | 70.99 | 80 | 31.95 | 180.09 | 676.47 | 179.93 | 602.54 | 662.77 | 77.86 | 0.32 | Catalyst_05 | 32.26437 | 56.82787 | 66.92324 | 34.91326 | 38.79264 | 4.036826 | 17.14195 | 20.46166 | 61.43687 | 62.6601 | 0.89392 | 76.883
1941.598 | 1770294596.4 | 05/02/2026_13:29:56,373 | 1 | 2 | 2.588173402e-06 | 4.367619567e-06 | 2.456394255e-10 | 6.356460931e-12 | 2.753544137e-12 | 5.692711493e-12 | 3.126186116e-11 | 4.195027312e-11 | 2.064218805e-12 | 6.617147802e-12 | 8.898053301e-12 | 2.268960166e-13 | 4.999999912e-15 | 6.277837205e-15 | 1.63984596e-14 | 4.999999912e-15 | 6.236970662e-11 | 7.731201747e-13 | 1.488473787e-13 | 4.999999912e-15 | 6.085853799e-14 | 8.577334676e-11 | 2.330008061e-11 | 1 | 1 | 1 | 1 | 1 | 1 | 1 | 0 | 0 | 0 | 0 | 0 | 0 | 0 | 0 | 0 | 0 | 6.535137872e-09 | 29.61864733 | 0 | 0.2427069089 | 12.93560747 | 23.63550075 | 10.03870651 | 21.18939965 | 2.433442279 | 0.0242773135 | 0 | 0 | 0 | 0 | 49 | 0 | 71 | 80 | 31.94 | 180.1 | 675.48 | 179.92 | 603.03 | 662.65 | 77.87 | 0.32 | Catalyst_05 | 32.35997 | 57.11672 | 67.16675 | 35.12286 | 38.9129 | 4.033595 | 17.22908 | 20.53611 | 61.49313 | 62.58541 | 0.8965073 | 76.73723
1947.334 | 1770294602.1 | 05/02/2026_13:30:02,109 | 1 | 2 | 2.600106654e-06 | 4.344246918e-06 | 2.469758842e-10 | 6.341376209e-12 | 2.733974288e-12 | 5.64242663e-12 | 3.122637565e-11 | 4.166592071e-11 | 2.064983167e-12 | 6.601662359e-12 | 8.881310617e-12 | 2.199400465e-13 | 4.999999912e-15 | 1.065128176e-14 | 5.711270419e-15 | 4.999999912e-15 | 6.275319153e-11 | 7.744570501e-13 | 1.461192956e-13 | 4.999999912e-15 | 6.565109106e-14 | 8.574534138e-11 | 2.320046238e-11 | 1 | 1 | 1 | 1 | 1 | 1 | 1 | 0 | 0 | 0 | 0 | 0 | 0 | 0 | 0 | 0 | 0 | 7.090051471e-09 | 29.56871233 | 0 | 0.268609116 | 12.85475482 | 23.74800361 | 9.976373302 | 21.27629498 | 2.42506848 | 0.01893493573 | 0 | 0 | 0 | 0 | 49 | 0 | 71 | 79.98 | 31.95 | 180.11 | 674.51 | 179.88 | 603.73 | 661.37 | 77.86 | 0.32 | Catalyst_05 | 32.45557 | 57.38475 | 67.37062 | 35.26689 | 39.09812 | 4.019714 | 17.30993 | 20.59845 | 61.4569 | 62.64579 | 0.8959193 | 76.68671
1953.07 | 1770294607.8 | 05/02/2026_13:30:07,845 | 1 | 2 | 2.591210887e-06 | 4.362591881e-06 | 2.483190875e-10 | 6.346121111e-12 | 2.70886113e-12 | 5.627776023e-12 | 3.089056094e-11 | 4.152695549e-11 | 2.061655751e-12 | 6.57669405e-12 | 8.841706013e-12 | 2.221912839e-13 | 4.999999912e-15 | 1.969357362e-14 | 4.999999912e-15 | 4.999999912e-15 | 6.288631421e-11 | 7.702199338e-13 | 1.363542525e-13 | 4.999999912e-15 | 6.336588426e-14 | 8.546260227e-11 | 2.301097334e-11 | 1 | 1 | 1 | 1 | 1 | 1 | 1 | 0 | 0 | 0 | 0 | 0 | 0 | 0 | 0 | 0 | 0 | 6.282381989e-09 | 29.48952594 | 0 | 0.2224425901 | 12.78302249 | 23.85632141 | 9.907830644 | 21.40514034 | 2.41790848 | 0.02752433193 | 0 | 0 | 0 | 0 | 49 | 0 | 71 | 80 | 31.94 | 180.12 | 670.57 | 179.77 | 604.3 | 658.29 | 77.86 | 0.32 | Catalyst_05 | 32.55117 | 57.62256 | 67.5948 | 35.48046 | 39.27645 | 4.007846 | 17.38166 | 20.66699 | 61.57391 | 62.69952 | 0.8972523 | 76.6341
1958.806 | 1770294613.6 | 05/02/2026_13:30:13,581 | 1 | 2 | 2.594854323e-06 | 4.330940101e-06 | 2.490443685e-10 | 6.348483371e-12 | 2.703081682e-12 | 5.608591716e-12 | 3.071961435e-11 | 4.145034316e-11 | 2.062215416e-12 | 6.555727315e-12 | 8.865921018e-12 | 2.107439657e-13 | 4.999999912e-15 | 1.202986685e-14 | 4.999999912e-15 | 8.304487198e-15 | 6.288079085e-11 | 7.80327517e-13 | 1.372744285e-13 | 4.999999912e-15 | 6.343622188e-14 | 8.540487761e-11 | 2.293122636e-11 | 1 | 1 | 1 | 1 | 1 | 1 | 1 | 0 | 0 | 0 | 0 | 0 | 0 | 0 | 0 | 0 | 0 | 6.14942502e-09 | 29.47879673 | 0 | 0.214100604 | 12.7440465 | 23.87100298 | 9.879736066 | 21.47357491 | 2.411497952 | 0.03252507226 | 0 | 0 | 0 | 0 | 49.01 | 0 | 70.98 | 79.98 | 31.95 | 180.13 | 669.34 | 179.74 | 604.59 | 657.55 | 77.86 | 0.32 | Catalyst_05 | 32.64677 | 57.75177 | 67.68669 | 35.5939 | 39.30062 | 3.99722 | 17.42064 | 20.69508 | 61.63257 | 62.6277 | 0.8995674 | 76.54785
1964.542 | 1770294619.3 | 05/02/2026_13:30:19,317 | 1 | 2 | 2.586390792e-06 | 4.431696652e-06 | 2.496311768e-10 | 6.355274813e-12 | 2.686225157e-12 | 5.600275452e-12 | 3.057014364e-11 | 4.123856465e-11 | 2.063946887e-12 | 6.538861032e-12 | 8.829277587e-12 | 2.068041783e-13 | 4.999999912e-15 | 8.823518495e-15 | 4.999999912e-15 | 1.397695843e-14 | 6.307526723e-11 | 7.812384637e-13 | 1.268423978e-13 | 4.999999912e-15 | 6.676094139e-14 | 8.548693697e-11 | 2.286300489e-11 | 1 | 1 | 1 | 1 | 1 | 1 | 1 | 0 | 0 | 0 | 0 | 0 | 0 | 0 | 0 | 0 | 0 | 5.953038051e-09 | 29.48812507 | 0 | 0.2078720032 | 12.66982933 | 23.93975435 | 9.843913417 | 21.51127854 | 2.404577306 | 0.03327554471 | 0 | 0 | 0 | 0 | 49 | 0 | 71.01 | 80 | 31.94 | 180.12 | 670.07 | 179.67 | 605.46 | 657.94 | 77.86 | 0.32 | Catalyst_05 | 32.74237 | 57.99781 | 67.80386 | 35.65639 | 39.41381 | 3.985749 | 17.49486 | 20.73091 | 61.47887 | 62.62727 | 0.8985589 | 76.47987
1970.278 | 1770294625.1 | 05/02/2026_13:30:25,053 | 1 | 2 | 2.594029411e-06 | 4.391117727e-06 | 2.505088081e-10 | 6.360558347e-12 | 2.665526654e-12 | 5.571165491e-12 | 3.035492344e-11 | 4.10206244e-11 | 2.065078794e-12 | 6.51533905e-12 | 8.804264609e-12 | 1.923707775e-13 | 4.999999912e-15 | 4.999999912e-15 | 4.999999912e-15 | 1.676372393e-14 | 6.29921254e-11 | 7.943612673e-13 | 1.163090078e-13 | 4.999999912e-15 | 5.882171513e-14 | 8.495427278e-11 | 2.2641106e-11 | 1 | 1 | 1 | 1 | 1 | 1 | 1 | 0 | 0 | 0 | 0 | 0 | 0 | 0 | 0 | 0 | 0 | 5.771695945e-09 | 29.39428717 | 0 | 0.1974935972 | 12.6340699 | 23.99863054 | 9.780590623 | 21.65232284 | 2.404029988 | 0.0313941198 | 0 | 0 | 0 | 0 | 49.01 | 0 | 71.01 | 80.03 | 31.95 | 180.09 | 671.6 | 179.65 | 606.04 | 659.3 | 77.87 | 0.33 | Catalyst_05 | 32.83797 | 58.11636 | 68.01096 | 35.89018 | 39.51074 | 3.984842 | 17.53062 | 20.79423 | 61.75574 | 62.61899 | 0.9022316 | 76.41368
1976.014 | 1770294630.8 | 05/02/2026_13:30:30,789 | 1 | 2 | 2.589323458e-06 | 4.440200428e-06 | 2.518220077e-10 | 6.351487912e-12 | 2.63170887e-12 | 5.557727022e-12 | 3.022780984e-11 | 4.074561522e-11 | 2.059851638e-12 | 6.508911465e-12 | 8.817467589e-12 | 1.840332899e-13 | 4.999999912e-15 | 4.999999912e-15 | 4.999999912e-15 | 1.548699794e-14 | 6.345281245e-11 | 8.046097425e-13 | 1.124671713e-13 | 4.999999912e-15 | 4.89184092e-14 | 8.516902461e-11 | 2.245272024e-11 | 1 | 1 | 1 | 1 | 1 | 1 | 1 | 0 | 0 | 0 | 0 | 0 | 0 | 0 | 0 | 0 | 0 | 6.003477677e-09 | 29.40672014 | 0 | 0.2111994831 | 12.53395101 | 24.13341209 | 9.676098906 | 21.72044964 | 2.396545258 | 0.02203646234 | 0 | 0 | 0 | 0 | 49 | 0 | 71.01 | 80 | 31.95 | 180.08 | 676.56 | 179.63 | 607.42 | 663.55 | 77.87 | 0.33 | Catalyst_05 | 32.93357 | 58.44826 | 68.35272 | 36.00311 | 39.73264 | 3.972435 | 17.63073 | 20.89872 | 61.59825 | 62.63626 | 0.9000157 | 76.29871
1981.75 | 1770294636.5 | 05/02/2026_13:30:36,525 | 1 | 2 | 2.581115041e-06 | 4.470936801e-06 | 2.537006993e-10 | 6.350981373e-12 | 2.615166113e-12 | 5.519072612e-12 | 3.002091284e-11 | 4.034494613e-11 | 2.046849669e-12 | 6.504702159e-12 | 8.795636962e-12 | 1.819202883e-13 | 1.127654285e-14 | 4.999999912e-15 | 4.999999912e-15 | 1.196341203e-14 | 6.353353954e-11 | 8.191077482e-13 | 1.119646571e-13 | 1.355057898e-14 | 5.016795898e-14 | 8.486671782e-11 | 2.217386171e-11 | 1 | 1 | 1 | 1 | 1 | 1 | 1 | 0 | 0 | 0 | 0 | 0 | 0 | 0 | 0 | 0 | 0 | 1.013450597e-08 | 29.34231963 | 0 | 0.2291546405 | 12.44176365 | 24.20339241 | 9.56707215 | 21.91227715 | 2.397522901 | 0.01869259878 | 0 | 0 | 0 | 0 | 49 | 0 | 71 | 80 | 31.97 | 180.07 | 679.31 | 179.65 | 608 | 665.89 | 77.86 | 0.33 | Catalyst_05 | 33.02917 | 58.75388 | 68.70931 | 36.32108 | 39.84786 | 3.974056 | 17.72292 | 21.00775 | 61.81903 | 62.49154 | 0.9053391 | 76.08265
1987.486 | 1770294642.3 | 05/02/2026_13:30:42,261 | 1 | 2 | 2.593823183e-06 | 4.460674518e-06 | 2.555467504e-10 | 6.345656205e-12 | 2.592591289e-12 | 5.474667594e-12 | 2.974720817e-11 | 4.008782889e-11 | 2.038898564e-12 | 6.498079852e-12 | 8.790099724e-12 | 1.854016886e-13 | 1.879569837e-14 | 4.999999912e-15 | 1.363837225e-14 | 1.39565822e-14 | 6.373650913e-11 | 8.212543059e-13 | 1.195420038e-13 | 1.982406074e-14 | 4.433783459e-14 | 8.4765861e-11 | 2.194709692e-11 | 1 | 1 | 1 | 1 | 1 | 1 | 1 | 0 | 0 | 0 | 0 | 0 | 0 | 0 | 0 | 0 | 0 | 1.445922782e-08 | 29.29915296 | 0 | 0.2220841041 | 12.34456965 | 24.29194564 | 9.469022956 | 22.06524061 | 2.394121843 | 0.0189780411 | 0 | 0 | 0 | 0 | 49 | 0 | 70.99 | 80.02 | 31.96 | 180.08 | 683.59 | 179.7 | 609.09 | 669.62 | 77.87 | 0.33 | Catalyst_05 | 33.12477 | 59.07609 | 69.03 | 36.57462 | 39.99365 | 3.968418 | 17.82012 | 21.1058 | 61.91105 | 62.40559 | 0.9083357 | 75.907
1993.222 | 1770294648.0 | 05/02/2026_13:30:47,997 | 1 | 2 | 2.577257192e-06 | 4.407981123e-06 | 2.569381929e-10 | 6.330939245e-12 | 2.581976516e-12 | 5.44211811e-12 | 2.943614449e-11 | 3.977019755e-11 | 2.028483935e-12 | 6.500121622e-12 | 8.758239793e-12 | 1.908491133e-13 | 2.544026526e-14 | 4.999999912e-15 | 2.449727704e-14 | 6.184702544e-15 | 6.397502667e-11 | 8.224677992e-13 | 1.235341853e-13 | 3.138147633e-14 | 4.429223373e-14 | 8.455242756e-11 | 2.174652992e-11 | 1 | 1 | 1 | 1 | 1 | 1 | 1 | 0 | 0 | 0 | 0 | 0 | 0 | 0 | 0 | 0 | 0 | 1.825395054e-08 | 29.23681676 | 0 | 0.213130359 | 12.23703959 | 24.41218001 | 9.387792015 | 22.19419385 | 2.395221256 | 0.02164686284 | 0 | 0 | 0 | 0 | 49.01 | 0 | 71.02 | 80.02 | 31.98 | 180.12 | 684.94 | 179.81 | 610.62 | 671.22 | 77.87 | 0.33 | Catalyst_05 | 33.22037 | 59.43256 | 69.29568 | 36.78837 | 40.1916 | 3.970241 | 17.92765 | 21.18703 | 61.89935 | 62.41182 | 0.9091443 | 75.79418
1998.958 | 1770294653.7 | 05/02/2026_13:30:53,733 | 1 | 2 | 2.588262078e-06 | 4.43849467e-06 | 2.585576753e-10 | 6.326923794e-12 | 2.575676868e-12 | 5.400582759e-12 | 2.925360301e-11 | 3.953486497e-11 | 2.018534862e-12 | 6.504193018e-12 | 8.751960094e-12 | 1.970255691e-13 | 1.900282503e-14 | 4.999999912e-15 | 3.035359168e-14 | 4.999999912e-15 | 6.406788294e-11 | 8.161158923e-13 | 1.356615558e-13 | 1.684132909e-14 | 4.444406946e-14 | 8.441172761e-11 | 2.160804174e-11 | 1 | 1 | 1 | 1 | 1 | 1 | 1 | 0 | 0 | 0 | 0 | 0 | 0 | 0 | 0 | 0 | 0 | 1.439812219e-08 | 29.18802557 | 0 | 0.2163288128 | 12.16111108 | 24.45359779 | 9.328227696 | 22.33377582 | 2.395959417 | 0.02187120981 | 0 | 0 | 0 | 0 | 49 | 0 | 70.99 | 80 | 31.96 | 180.11 | 683.46 | 179.85 | 611.03 | 670.86 | 77.86 | 0.33 | Catalyst_05 | 33.31597 | 59.68428 | 69.49049 | 37.01974 | 40.25979 | 3.971464 | 18.00357 | 21.24659 | 62.02595 | 62.30189 | 0.9133125 | 75.6393
2004.694 | 1770294659.5 | 05/02/2026_13:30:59,469 | 1 | 2 | 2.578859039e-06 | 4.498442649e-06 | 2.600537563e-10 | 6.301896938e-12 | 2.557403508e-12 | 5.355129534e-12 | 2.908209264e-11 | 3.9202145e-11 | 2.010536919e-12 | 6.486638483e-12 | 8.738915841e-12 | 2.035236264e-13 | 1.4714758e-14 | 4.999999912e-15 | 2.232462059e-14 | 4.999999912e-15 | 6.446197048e-11 | 8.149652285e-13 | 1.401727448e-13 | 1.554520943e-14 | 5.162706132e-14 | 8.414779984e-11 | 2.141940618e-11 | 1 | 1 | 1 | 1 | 1 | 1 | 1 | 0 | 0 | 0 | 0 | 0 | 0 | 0 | 0 | 0 | 0 | 1.217734934e-08 | 29.0921405 | 0 | 0.2331365946 | 12.06515361 | 24.60820802 | 9.241978676 | 22.45924739 | 2.389035304 | 0.02226115627 | 0 | 0 | 0 | 0 | 48.99 | 0 | 71 | 80.02 | 31.96 | 180.1 | 682.31 | 179.92 | 611.57 | 669.25 | 77.87 | 0.33 | Catalyst_05 | 33.41157 | 60.00239 | 69.77258 | 37.22772 | 40.51434 | 3.959987 | 18.09953 | 21.33284 | 62.04372 | 62.4061 | 0.912673 | 75.59386
2010.43 | 1770294665.2 | 05/02/2026_13:31:05,205 | 1 | 2 | 2.585909442e-06 | 4.564439223e-06 | 2.611049432e-10 | 6.305818714e-12 | 2.547909149e-12 | 5.317717187e-12 | 2.895932799e-11 | 3.910210003e-11 | 2.007473181e-12 | 6.469840722e-12 | 8.674181165e-12 | 2.094706515e-13 | 4.999999912e-15 | 4.999999912e-15 | 1.625729987e-14 | 4.999999912e-15 | 6.450730228e-11 | 8.033196504e-13 | 1.46311877e-13 | 4.999999912e-15 | 5.749259846e-14 | 8.426429693e-11 | 2.133408727e-11 | 1 | 1 | 1 | 1 | 1 | 1 | 1 | 0 | 0 | 0 | 0 | 0 | 0 | 0 | 0 | 0 | 0 | 6.26951044e-09 | 29.10738343 | 0 | 0.2236105051 | 12.01602609 | 24.6211751 | 9.199733034 | 22.53254468 | 2.381216279 | 0.02771795391 | 0 | 0 | 0 | 0 | 49 | 0 | 70.98 | 80.02 | 31.96 | 180.07 | 679.67 | 179.94 | 611.73 | 668.18 | 77.87 | 0.33 | Catalyst_05 | 33.50717 | 60.16525 | 69.91075 | 37.34921 | 40.53568 | 3.947026 | 18.14866 | 21.37509 | 62.07771 | 62.29464 | 0.9151693 | 75.46478
2016.166 | 1770294670.9 | 05/02/2026_13:31:10,941 | 1 | 2 | 2.577347686e-06 | 4.484668352e-06 | 2.61592914e-10 | 6.28790249e-12 | 2.555092422e-12 | 5.295801558e-12 | 2.885634093e-11 | 3.902148743e-11 | 2.010253509e-12 | 6.466114102e-12 | 8.686423976e-12 | 2.138343891e-13 | 4.999999912e-15 | 9.873700436e-15 | 7.727725523e-15 | 4.999999912e-15 | 6.4519938e-11 | 7.972736512e-13 | 1.508812742e-13 | 4.999999912e-15 | 6.135379477e-14 | 8.418508252e-11 | 2.128550808e-11 | 1 | 1 | 1 | 1 | 1 | 1 | 1 | 0 | 0 | 0 | 0 | 0 | 0 | 0 | 0 | 0 | 0 | 6.287084371e-09 | 29.08850366 | 0 | 0.219988041 | 11.98640834 | 24.63983705 | 9.181956976 | 22.58073469 | 2.380905515 | 0.03169320647 | 0 | 0 | 0 | 0 | 49 | 0 | 71.02 | 80.02 | 31.97 | 180.04 | 678.65 | 179.96 | 612.19 | 666.38 | 77.87 | 0.33 | Catalyst_05 | 33.60277 | 60.26344 | 69.96889 | 37.42909 | 40.56641 | 3.946511 | 18.17828 | 21.39286 | 62.10912 | 62.26719 | 0.916432 | 75.41748
2021.902 | 1770294676.7 | 05/02/2026_13:31:16,677 | 1 | 2 | 2.582646857e-06 | 4.508801794e-06 | 2.622692064e-10 | 6.291414872e-12 | 2.540173584e-12 | 5.275770272e-12 | 2.878761986e-11 | 3.88272331e-11 | 2.004310997e-12 | 6.458912832e-12 | 8.732095776e-12 | 2.098009673e-13 | 4.999999912e-15 | 1.501793142e-14 | 4.999999912e-15 | 8.036719754e-15 | 6.469962066e-11 | 8.050392492e-13 | 1.438734114e-13 | 4.999999912e-15 | 6.383981614e-14 | 8.395002749e-11 | 2.11625318e-11 | 1 | 1 | 1 | 1 | 1 | 1 | 1 | 0 | 0 | 0 | 0 | 0 | 0 | 0 | 0 | 0 | 0 | 6.416131787e-09 | 29.02470468 | 0 | 0.2287836992 | 11.94404492 | 24.72526278 | 9.131678692 | 22.65100283 | 2.379279499 | 0.02966966478 | 0 | 0 | 0 | 0 | 49 | 0 | 71 | 80 | 31.98 | 180.05 | 678.8 | 179.96 | 612.57 | 666.15 | 77.87 | 0.33 | Catalyst_05 | 33.69837 | 60.40388 | 70.13334 | 37.54556 | 40.70705 | 3.943816 | 18.22064 | 21.44314 | 62.15754 | 62.33713 | 0.9161077 | 75.40559
2027.638 | 1770294682.4 | 05/02/2026_13:31:22,413 | 1 | 2 | 2.575693543e-06 | 4.574950253e-06 | 2.633421259e-10 | 6.298563667e-12 | 2.519203813e-12 | 5.248338656e-12 | 2.860208251e-11 | 3.859263256e-11 | 2.003240239e-12 | 6.437553181e-12 | 8.679838966e-12 | 1.997429593e-13 | 4.999999912e-15 | 1.398811216e-14 | 4.999999912e-15 | 1.237378255e-14 | 6.491535087e-11 | 8.129601593e-13 | 1.407034347e-13 | 4.999999912e-15 | 6.3597768e-14 | 8.39712605e-11 | 2.103498452e-11 | 1 | 1 | 1 | 1 | 1 | 1 | 1 | 0 | 0 | 0 | 0 | 0 | 0 | 0 | 0 | 0 | 0 | 6.385058805e-09 | 29.01484166 | 0 | 0.229130299 | 11.86114094 | 24.80419761 | 9.072141183 | 22.73154462 | 2.370744637 | 0.02958004755 | 0 | 0 | 0 | 0 | 49 | 0 | 71 | 80 | 31.97 | 180.12 | 685.06 | 179.9 | 614.35 | 669.72 | 77.86 | 0.33 | Catalyst_05 | 33.79397 | 60.67872 | 70.32806 | 37.67907 | 40.83701 | 3.929669 | 18.30354 | 21.50268 | 62.09602 | 62.31236 | 0.9164394 | 75.30104
2033.374 | 1770294688.1 | 05/02/2026_13:31:28,149 | 1 | 2 | 2.577869054e-06 | 4.546976925e-06 | 2.647205788e-10 | 6.309734419e-12 | 2.494046636e-12 | 5.215722819e-12 | 2.835426165e-11 | 3.825345596e-11 | 2.002517726e-12 | 6.39902107e-12 | 8.673403142e-12 | 1.869345472e-13 | 4.999999912e-15 | 7.390604716e-15 | 4.999999912e-15 | 1.358793144e-14 | 6.508742156e-11 | 8.190172715e-13 | 1.372918977e-13 | 4.999999912e-15 | 6.318592703e-14 | 8.374650973e-11 | 2.0713797e-11 | 1 | 1 | 1 | 1 | 1 | 1 | 1 | 0 | 0 | 0 | 0 | 0 | 0 | 0 | 0 | 0 | 0 | 6.344122131e-09 | 28.97382576 | 0 | 0.226133585 | 11.77323459 | 24.92434748 | 8.945720332 | 22.87900989 | 2.360571743 | 0.02924069801 | 0 | 0 | 0 | 0 | 49 | 0 | 71 | 80.02 | 31.97 | 180.13 | 687.85 | 179.85 | 615.71 | 674.37 | 77.87 | 0.33 | Catalyst_05 | 33.88957 | 60.97014 | 70.74154 | 37.9235 | 41.03482 | 3.912807 | 18.39145 | 21.6291 | 62.20012 | 62.27887 | 0.9179382 | 75.14599
2039.11 | 1770294693.9 | 05/02/2026_13:31:33,885 | 1 | 2 | 2.574342261e-06 | 4.608385098e-06 | 2.666961929e-10 | 6.297919651e-12 | 2.461322162e-12 | 5.164397122e-12 | 2.800353352e-11 | 3.785155175e-11 | 1.997693027e-12 | 6.377162253e-12 | 8.647774337e-12 | 1.780173773e-13 | 4.999999912e-15 | 1.03190026e-14 | 4.999999912e-15 | 1.892230608e-14 | 6.552483556e-11 | 8.33100353e-13 | 1.254778616e-13 | 4.999999912e-15 | 5.903999891e-14 | 8.362052023e-11 | 2.047320473e-11 | 1 | 1 | 1 | 1 | 1 | 1 | 1 | 0 | 0 | 0 | 0 | 0 | 0 | 0 | 0 | 0 | 0 | 6.143733665e-09 | 28.90992233 | 0 | 0.2188241291 | 11.62873975 | 25.09780325 | 8.836389499 | 23.03378509 | 2.351352634 | 0.02844804246 | 0 | 0 | 0 | 0 | 49 | 0 | 71.01 | 80.03 | 31.98 | 180.12 | 692.34 | 179.82 | 616.28 | 676.52 | 77.87 | 0.33 | Catalyst_05 | 33.98517 | 61.44916 | 71.09913 | 38.18005 | 41.32039 | 3.897525 | 18.53595 | 21.73843 | 62.13275 | 62.31705 | 0.917761 | 75.01367
2044.846 | 1770294699.6 | 05/02/2026_13:31:39,621 | 1 | 2 | 2.567361889e-06 | 4.538273515e-06 | 2.683248901e-10 | 6.303478572e-12 | 2.429380482e-12 | 5.151239678e-12 | 2.783706425e-11 | 3.753601596e-11 | 1.989667328e-12 | 6.353427767e-12 | 8.649349466e-12 | 1.655674296e-13 | 4.999999912e-15 | 5.104442463e-15 | 4.999999912e-15 | 1.794148428e-14 | 6.58253313e-11 | 8.390560924e-13 | 1.231543757e-13 | 4.999999912e-15 | 5.62158962e-14 | 8.32969943e-11 | 2.033368265e-11 | 1 | 1 | 1 | 1 | 1 | 1 | 1 | 0 | 0 | 0 | 0 | 0 | 0 | 0 | 0 | 0 | 0 | 6.338123802e-09 | 28.80209334 | 0 | 0.2301795418 | 11.54063061 | 25.22110722 | 8.774859316 | 23.17686245 | 2.342922556 | 0.02316130675 | 0 | 0 | 0 | 0 | 49 | 0 | 71.02 | 79.98 | 31.98 | 180.08 | 693.48 | 179.75 | 617.39 | 679.36 | 77.87 | 0.34 | Catalyst_05 | 34.08077 | 61.74125 | 71.30037 | 38.41721 | 41.5234 | 3.883552 | 18.62406 | 21.79996 | 62.22292 | 62.39139 | 0.9189471 | 74.97031
2050.582 | 1770294705.4 | 05/02/2026_13:31:45,357 | 1 | 2 | 2.572389349e-06 | 4.611923487e-06 | 2.701257273e-10 | 6.290972951e-12 | 2.413420809e-12 | 5.09987972e-12 | 2.755499474e-11 | 3.727971404e-11 | 1.981988575e-12 | 6.329160286e-12 | 8.645461083e-12 | 1.63477264e-13 | 6.279781992e-15 | 4.999999912e-15 | 4.999999912e-15 | 2.030428607e-14 | 6.593926793e-11 | 8.524981936e-13 | 1.206586507e-13 | 9.291133198e-15 | 4.992494184e-14 | 8.325536788e-11 | 2.003382356e-11 | 1 | 1 | 1 | 1 | 1 | 1 | 1 | 0 | 0 | 0 | 0 | 0 | 0 | 0 | 0 | 0 | 0 | 6.970312319e-09 | 28.79407495 | 0 | 0.2213133641 | 11.45053205 | 25.29460546 | 8.650501637 | 23.33748855 | 2.334627585 | 0.02400072647 | 0 | 0 | 0 | 0 | 49 | 0 | 71 | 80 | 31.97 | 180.05 | 693.88 | 179.7 | 617.9 | 679.93 | 77.86 | 0.34 | Catalyst_05 | 34.17637 | 62.03994 | 71.70711 | 38.68346 | 41.6444 | 3.869803 | 18.71415 | 21.92432 | 62.35251 | 62.243 | 0.9226271 | 74.73824
2056.318 | 1770294711.1 | 05/02/2026_13:31:51,093 | 1 | 2 | 2.574521204e-06 | 4.63318429e-06 | 2.718643366e-10 | 6.293401997e-12 | 2.391999576e-12 | 5.082600139e-12 | 2.735739933e-11 | 3.70013499e-11 | 1.967230415e-12 | 6.32585824e-12 | 8.618668279e-12 | 1.630654162e-13 | 1.259110072e-14 | 4.999999912e-15 | 4.999999912e-15 | 1.813648651e-14 | 6.634081479e-11 | 8.560405531e-13 | 1.186926263e-13 | 1.582363933e-14 | 4.691504753e-14 | 8.29703875e-11 | 1.987321939e-11 | 1 | 1 | 1 | 1 | 1 | 1 | 1 | 0 | 0 | 0 | 0 | 0 | 0 | 0 | 0 | 0 | 0 | 1.078291772e-08 | 28.67857022 | 0 | 0.221885595 | 11.35687532 | 25.44859653 | 8.575324559 | 23.47374624 | 2.331070363 | 0.02123849617 | 0 | 0 | 0 | 0 | 49 | 0 | 71.01 | 79.97 | 31.98 | 180.06 | 693.31 | 179.68 | 618.79 | 679.64 | 77.87 | 0.34 | Catalyst_05 | 34.27197 | 62.35043 | 71.95299 | 38.90932 | 41.89793 | 3.863906 | 18.80781 | 21.9995 | 62.40425 | 62.36284 | 0.9223985 | 74.7138
2062.054 | 1770294716.8 | 05/02/2026_13:31:56,829 | 1 | 2 | 2.569397793e-06 | 4.665256256e-06 | 2.731709581e-10 | 6.28236959e-12 | 2.380383e-12 | 5.04390453e-12 | 2.712071713e-11 | 3.67434555e-11 | 1.960208905e-12 | 6.325601067e-12 | 8.627213527e-12 | 1.693524878e-13 | 2.164892038e-14 | 4.999999912e-15 | 1.636353305e-14 | 1.334442302e-14 | 6.628705917e-11 | 8.603445647e-13 | 1.203171541e-13 | 2.409757744e-14 | 4.539822159e-14 | 8.288104925e-11 | 1.97626724e-11 | 1 | 1 | 1 | 1 | 1 | 1 | 1 | 0 | 0 | 0 | 0 | 0 | 0 | 0 | 0 | 0 | 0 | 1.610857799e-08 | 28.66762403 | 0 | 0.2179244812 | 11.27513424 | 25.45091205 | 8.534617477 | 23.6024281 | 2.332211315 | 0.0219366496 | 0 | 0 | 0 | 0 | 49 | 0 | 71.03 | 80 | 31.97 | 180.09 | 691.25 | 179.67 | 619.11 | 678.96 | 77.87 | 0.34 | Catalyst_05 | 34.36757 | 62.62141 | 72.08612 | 39.12262 | 41.90174 | 3.865797 | 18.88955 | 22.0402 | 62.47482 | 62.18193 | 0.9273706 | 74.51602
2067.79 | 1770294722.6 | 05/02/2026_13:32:02,565 | 1 | 2 | 2.577556415e-06 | 4.681372957e-06 | 2.741361305e-10 | 6.278845933e-12 | 2.375708137e-12 | 5.029790386e-12 | 2.706287971e-11 | 3.671934978e-11 | 1.956344808e-12 | 6.334962502e-12 | 8.633081229e-12 | 1.702673511e-13 | 2.746303076e-14 | 4.999999912e-15 | 2.502601194e-14 | 1.043105997e-14 | 6.649472639e-11 | 8.608461708e-13 | 1.240047155e-13 | 2.707497448e-14 | 4.773918687e-14 | 8.300257703e-11 | 1.968628385e-11 | 1 | 1 | 1 | 1 | 1 | 1 | 1 | 0 | 0 | 0 | 0 | 0 | 0 | 0 | 0 | 0 | 0 | 1.947952545e-08 | 28.6595813 | 0 | 0.2128043826 | 11.24163059 | 25.49540844 | 8.487792172 | 23.64461546 | 2.331109118 | 0.02512914423 | 0 | 0 | 0 | 0 | 49.01 | 0 | 71.01 | 80.02 | 31.97 | 180.12 | 687.46 | 179.71 | 619.67 | 675.85 | 77.86 | 0.34 | Catalyst_05 | 34.46317 | 62.73248 | 72.23927 | 39.19254 | 41.975 | 3.86397 | 18.92306 | 22.08703 | 62.47568 | 62.16863 | 0.9274068 | 74.45703
2073.526 | 1770294728.3 | 05/02/2026_13:32:08,301 | 1 | 2 | 2.566720696e-06 | 4.683172392e-06 | 2.745870475e-10 | 6.262523052e-12 | 2.376898157e-12 | 5.01384741e-12 | 2.701092301e-11 | 3.654860442e-11 | 1.951132181e-12 | 6.335160695e-12 | 8.615313324e-12 | 1.724996556e-13 | 3.119520023e-14 | 4.999999912e-15 | 3.114087493e-14 | 6.654258646e-15 | 6.649691214e-11 | 8.551059166e-13 | 1.370580759e-13 | 2.404325213e-14 | 4.40788153e-14 | 8.310725025e-11 | 1.963785384e-11 | 1 | 1 | 1 | 1 | 1 | 1 | 1 | 0 | 0 | 0 | 0 | 0 | 0 | 0 | 0 | 0 | 0 | 2.199298824e-08 | 28.69409949 | 0 | 0.230435929 | 11.19934609 | 25.48540944 | 8.464215514 | 23.68305608 | 2.330792853 | 0.01954558323 | 0 | 0 | 0 | 0 | 49 | 0 | 71 | 80 | 31.97 | 180.12 | 687 | 179.74 | 620.33 | 674.79 | 77.86 | 0.34 | Catalyst_05 | 34.55877 | 62.87266 | 72.31639 | 39.25626 | 41.95854 | 3.863446 | 18.96534 | 22.11061 | 62.43773 | 62.04461 | 0.929279 | 74.33213
2079.262 | 1770294734.0 | 05/02/2026_13:32:14,037 | 1 | 2 | 2.571575806e-06 | 4.611923487e-06 | 2.752272021e-10 | 6.258763039e-12 | 2.377236862e-12 | 4.993729822e-12 | 2.687294311e-11 | 3.646544525e-11 | 1.942533807e-12 | 6.326095463e-12 | 8.60077027e-12 | 1.883858737e-13 | 1.851047527e-14 | 4.999999912e-15 | 3.254662775e-14 | 4.999999912e-15 | 6.668502556e-11 | 8.51195091e-13 | 1.455847433e-13 | 2.524720952e-14 | 4.829411881e-14 | 8.268526835e-11 | 1.949007969e-11 | 1 | 1 | 1 | 1 | 1 | 1 | 1 | 0 | 0 | 0 | 0 | 0 | 0 | 0 | 0 | 0 | 0 | 1.423321224e-08 | 28.57834552 | 0 | 0.2228715168 | 11.17333437 | 25.60026775 | 8.411302951 | 23.76232443 | 2.329379677 | 0.02546344692 | 0 | 0 | 0 | 0 | 49 | 0 | 70.98 | 80.02 | 31.97 | 180.1 | 688.77 | 179.81 | 620.81 | 675.21 | 77.86 | 0.34 | Catalyst_05 | 34.65437 | 62.95889 | 72.48944 | 39.38765 | 42.14764 | 3.861104 | 18.99135 | 22.16352 | 62.56091 | 62.20471 | 0.9282061 | 74.39129
2084.998 | 1770294739.8 | 05/02/2026_13:32:19,773 | 1 | 2 | 2.563536555e-06 | 4.677791821e-06 | 2.7629668e-10 | 6.258124227e-12 | 2.370852429e-12 | 4.950850927e-12 | 2.676459575e-11 | 3.618953748e-11 | 1.932840606e-12 | 6.310533259e-12 | 8.571037977e-12 | 1.907443252e-13 | 4.999999912e-15 | 4.999999912e-15 | 2.404519184e-14 | 4.999999912e-15 | 6.67379485e-11 | 8.479751732e-13 | 1.559236816e-13 | 1.335024383e-14 | 5.138016477e-14 | 8.280570674e-11 | 1.927646757e-11 | 1 | 1 | 1 | 1 | 1 | 1 | 1 | 0 | 0 | 0 | 0 | 0 | 0 | 0 | 0 | 0 | 0 | 6.534529176e-09 | 28.62176804 | 0 | 0.2415886684 | 11.1052441 | 25.62736135 | 8.318126315 | 23.85750721 | 2.323602863 | 0.0231870805 | 0 | 0 | 0 | 0 | 48.99 | 0 | 70.99 | 79.98 | 31.97 | 180.09 | 690.86 | 179.85 | 622.11 | 678.22 | 77.87 | 0.34 | Catalyst_05 | 34.74997 | 63.18462 | 72.79419 | 39.54543 | 42.19224 | 3.851528 | 19.05944 | 22.25669 | 62.58711 | 62.02749 | 0.9309389 | 74.17039
2090.734 | 1770294745.5 | 05/02/2026_13:32:25,509 | 1 | 2 | 2.564392616e-06 | 4.775614798e-06 | 2.777622576e-10 | 6.248535977e-12 | 2.356980279e-12 | 4.903666882e-12 | 2.646014657e-11 | 3.584160052e-11 | 1.929696637e-12 | 6.286803109e-12 | 8.556841867e-12 | 1.863602046e-13 | 4.999999912e-15 | 9.133000617e-15 | 1.338225659e-14 | 4.999999912e-15 | 6.71114414e-11 | 8.443030888e-13 | 1.541550768e-13 | 4.999999912e-15 | 6.285608563e-14 | 8.264198353e-11 | 1.902222303e-11 | 1 | 1 | 1 | 1 | 1 | 1 | 1 | 0 | 0 | 0 | 0 | 0 | 0 | 0 | 0 | 0 | 0 | 6.455854307e-09 | 28.56277249 | 0 | 0.2314910517 | 10.98709439 | 25.79752675 | 8.208475853 | 23.98191506 | 2.315248022 | 0.03120547768 | 0 | 0 | 0 | 0 | 48.98 | 0 | 71 | 80.02 | 31.98 | 180.08 | 696.52 | 179.92 | 622.86 | 680.49 | 77.86 | 0.34 | Catalyst_05 | 34.84557 | 63.5763 | 73.15282 | 39.75164 | 42.4724 | 3.83768 | 19.17759 | 22.36635 | 62.52588 | 62.09697 | 0.9296207 | 74.07551
2096.47 | 1770294751.2 | 05/02/2026_13:32:31,245 | 1 | 2 | 2.564926717e-06 | 4.67599466e-06 | 2.79918394e-10 | 6.235088834e-12 | 2.323975864e-12 | 4.843706599e-12 | 2.613347559e-11 | 3.549411112e-11 | 1.926023577e-12 | 6.233828558e-12 | 8.518440293e-12 | 1.820507856e-13 | 4.999999912e-15 | 1.148076419e-14 | 4.999999912e-15 | 4.999999912e-15 | 6.728464313e-11 | 8.460513648e-13 | 1.496147363e-13 | 4.999999912e-15 | 6.064413701e-14 | 8.208962676e-11 | 1.880090528e-11 | 1 | 1 | 1 | 1 | 1 | 1 | 1 | 0 | 0 | 0 | 0 | 0 | 0 | 0 | 0 | 0 | 0 | 6.377013684e-09 | 28.41593457 | 0 | 0.2207507692 | 10.88263878 | 25.92870285 | 8.12711113 | 24.20504447 | 2.300439536 | 0.03262839485 | 0 | 0 | 0 | 0 | 49 | 0 | 71 | 80 | 31.98 | 180.07 | 699.02 | 179.95 | 624.12 | 685.03 | 77.86 | 0.34 | Catalyst_05 | 34.94117 | 63.92259 | 73.41894 | 40.12149 | 42.68837 | 3.813134 | 19.28205 | 22.44771 | 62.76575 | 62.1348 | 0.9335232 | 73.98554
2102.206 | 1770294757.0 | 05/02/2026_13:32:36,981 | 1 | 2 | 2.572116273e-06 | 4.65632138e-06 | 2.816964995e-10 | 6.226742646e-12 | 2.301612243e-12 | 4.811327985e-12 | 2.594494931e-11 | 3.511619467e-11 | 1.910068674e-12 | 6.215761846e-12 | 8.503599734e-12 | 1.774158891e-13 | 4.999999912e-15 | 1.721096071e-14 | 4.999999912e-15 | 6.453923496e-15 | 6.742537084e-11 | 8.529204361e-13 | 1.524558474e-13 | 4.999999912e-15 | 6.240060552e-14 | 8.221338887e-11 | 1.862462268e-11 | 1 | 1 | 1 | 1 | 1 | 1 | 1 | 0 | 0 | 0 | 0 | 0 | 0 | 0 | 0 | 0 | 0 | 6.673231007e-09 | 28.43993069 | 0 | 0.2402747208 | 10.77122096 | 25.96433467 | 8.043131009 | 24.34357039 | 2.291639414 | 0.02904942288 | 0 | 0 | 0 | 0 | 49 | 0 | 71 | 80.03 | 31.97 | 180.07 | 702.16 | 179.98 | 625.23 | 686.77 | 77.87 | 0.34 | Catalyst_05 | 35.03677 | 64.29195 | 73.69361 | 40.35111 | 42.74703 | 3.798547 | 19.39346 | 22.53169 | 62.7623 | 61.93021 | 0.9375773 | 73.72251
2107.942 | 1770294762.7 | 05/02/2026_13:32:42,717 | 1 | 2 | 2.57001534e-06 | 4.795797395e-06 | 2.835184587e-10 | 6.23299589e-12 | 2.270543129e-12 | 4.772511379e-12 | 2.574532428e-11 | 3.488307559e-11 | 1.913985246e-12 | 6.19503537e-12 | 8.505821915e-12 | 1.703638722e-13 | 4.999999912e-15 | 1.373878462e-14 | 4.999999912e-15 | 1.166266282e-14 | 6.787673201e-11 | 8.597435914e-13 | 1.477108366e-13 | 4.999999912e-15 | 6.744247088e-14 | 8.191452378e-11 | 1.839338751e-11 | 1 | 1 | 1 | 1 | 1 | 1 | 1 | 0 | 0 | 0 | 0 | 0 | 0 | 0 | 0 | 0 | 0 | 6.557206556e-09 | 28.31756851 | 0 | 0.2350105006 | 10.68617858 | 26.14193534 | 7.938437961 | 24.48361848 | 2.283402724 | 0.03300883592 | 0 | 0 | 0 | 0 | 49.01 | 0 | 71.01 | 80 | 31.99 | 180.1 | 702.06 | 179.96 | 626.23 | 688.63 | 77.87 | 0.34 | Catalyst_05 | 35.13237 | 64.57388 | 74.03603 | 40.58325 | 43.03943 | 3.784894 | 19.47851 | 22.63638 | 62.84778 | 62.0729 | 0.9365649 | 73.70253
2113.678 | 1770294768.5 | 05/02/2026_13:32:48,453 | 1 | 2 | 2.569334356e-06 | 4.674202955e-06 | 2.849768199e-10 | 6.2429081e-12 | 2.251943423e-12 | 4.73784293e-12 | 2.54674129e-11 | 3.457624465e-11 | 1.902137736e-12 | 6.15986125e-12 | 8.484091901e-12 | 1.606778946e-13 | 4.999999912e-15 | 8.399078755e-15 | 4.999999912e-15 | 1.881462278e-14 | 6.810235015e-11 | 8.651028028e-13 | 1.358226276e-13 | 4.999999912e-15 | 5.728304251e-14 | 8.179883854e-11 | 1.829992234e-11 | 1 | 1 | 1 | 1 | 1 | 1 | 1 | 0 | 0 | 0 | 0 | 0 | 0 | 0 | 0 | 0 | 0 | 6.260751069e-09 | 28.27147672 | 0 | 0.2226035229 | 10.57681891 | 26.2379094 | 7.897562332 | 24.60436874 | 2.270027147 | 0.02839865078 | 0 | 0 | 0 | 0 | 48.99 | 0 | 71.02 | 80.03 | 31.99 | 180.11 | 701.07 | 179.93 | 626.98 | 687.56 | 77.87 | 0.34 | Catalyst_05 | 35.22797 | 64.93642 | 74.16972 | 40.7834 | 43.19744 | 3.762723 | 19.58787 | 22.67726 | 62.80513 | 62.07934 | 0.9377412 | 73.61319
2119.414 | 1770294774.2 | 05/02/2026_13:32:54,189 | 1 | 2 | 2.569772732e-06 | 4.80131348e-06 | 2.860547355e-10 | 6.248829145e-12 | 2.224670101e-12 | 4.707761524e-12 | 2.535004151e-11 | 3.448790212e-11 | 1.900971351e-12 | 6.144397057e-12 | 8.505169659e-12 | 1.541521901e-13 | 4.999999912e-15 | 7.065601562e-15 | 4.999999912e-15 | 2.411698465e-14 | 6.810928904e-11 | 8.771903559e-13 | 1.262021087e-13 | 4.999999912e-15 | 5.185942279e-14 | 8.179917854e-11 | 1.820903497e-11 | 1 | 1 | 1 | 1 | 1 | 1 | 1 | 0 | 0 | 0 | 0 | 0 | 0 | 0 | 0 | 0 | 0 | 6.114343576e-09 | 28.26537229 | 0 | 0.2144429045 | 10.53827379 | 26.24444065 | 7.858470833 | 24.6913277 | 2.26411808 | 0.02776938197 | 0 | 0 | 0 | 0 | 48.99 | 0 | 71 | 80.02 | 31.99 | 180.12 | 698.49 | 179.87 | 627.18 | 686.55 | 77.86 | 0.34 | Catalyst_05 | 35.32357 | 65.0642 | 74.29757 | 40.92754 | 43.20819 | 3.752928 | 19.62641 | 22.71635 | 62.90332 | 61.98094 | 0.9408213 | 73.49613
2125.15 | 1770294779.9 | 05/02/2026_13:32:59,925 | 1 | 2 | 2.569927346e-06 | 4.827144949e-06 | 2.870703397e-10 | 6.248518196e-12 | 2.213306361e-12 | 4.69252805e-12 | 2.527655342e-11 | 3.434333026e-11 | 1.898389215e-12 | 6.164315152e-12 | 8.503987445e-12 | 1.44538434e-13 | 4.999999912e-15 | 4.999999912e-15 | 4.999999912e-15 | 1.475163104e-14 | 6.83082757e-11 | 8.850141214e-13 | 1.262219767e-13 | 4.999999912e-15 | 5.263797482e-14 | 8.185138678e-11 | 1.8135193e-11 | 1 | 1 | 1 | 1 | 1 | 1 | 1 | 0 | 0 | 0 | 0 | 0 | 0 | 0 | 0 | 0 | 0 | 6.376138336e-09 | 28.2497413 | 0 | 0.2229851274 | 10.48508985 | 26.29445883 | 7.816124176 | 24.74980077 | 2.268233479 | 0.02645158385 | 0 | 0 | 0 | 0 | 49 | 0 | 71 | 79.98 | 31.98 | 180.13 | 697.05 | 179.83 | 627.52 | 684.41 | 77.86 | 0.34 | Catalyst_05 | 35.41917 | 65.24051 | 74.43608 | 41.02446 | 43.29054 | 3.75975 | 19.6796 | 22.7587 | 62.88188 | 61.95928 | 0.9412554 | 73.4212
2130.886 | 1770294785.7 | 05/02/2026_13:33:05,661 | 1 | 2 | 2.563293947e-06 | 4.795797395e-06 | 2.877191541e-10 | 6.236636207e-12 | 2.213181461e-12 | 4.68781871e-12 | 2.521530207e-11 | 3.421263273e-11 | 1.894273583e-12 | 6.178477868e-12 | 8.482881932e-12 | 1.493460439e-13 | 1.014485771e-14 | 4.999999912e-15 | 4.999999912e-15 | 1.701353258e-14 | 6.833359573e-11 | 8.958288213e-13 | 1.20350141e-13 | 1.409143493e-14 | 4.485299664e-14 | 8.170271404e-11 | 1.801418043e-11 | 1 | 1 | 1 | 1 | 1 | 1 | 1 | 0 | 0 | 0 | 0 | 0 | 0 | 0 | 0 | 0 | 0 | 9.543634655e-09 | 28.21736848 | 0 | 0.2296895253 | 10.45900208 | 26.3231869 | 7.76831134 | 24.82258761 | 2.274419727 | 0.02058162431 | 0 | 0 | 0 | 0 | 49 | 0 | 71 | 79.98 | 31.98 | 180.1 | 695.8 | 179.76 | 628.22 | 683.69 | 77.86 | 0.34 | Catalyst_05 | 35.51477 | 65.327 | 74.59246 | 41.14511 | 43.33783 | 3.770004 | 19.70568 | 22.80651 | 62.98332 | 61.91915 | 0.9429933 | 73.34683
2136.622 | 1770294791.4 | 05/02/2026_13:33:11,397 | 1 | 2 | 2.558820597e-06 | 4.84196562e-06 | 2.883859263e-10 | 6.256814077e-12 | 2.198764608e-12 | 4.681392426e-12 | 2.510196564e-11 | 3.40613926e-11 | 1.887751674e-12 | 6.120996938e-12 | 8.487858853e-12 | 1.503836118e-13 | 2.26360458e-14 | 4.999999912e-15 | 1.086229122e-14 | 1.776976698e-14 | 6.835298993e-11 | 8.931274774e-13 | 1.275850492e-13 | 2.238380278e-14 | 5.078206464e-14 | 8.157757109e-11 | 1.788251665e-11 | 1 | 1 | 1 | 1 | 1 | 1 | 1 | 0 | 0 | 0 | 0 | 0 | 0 | 0 | 0 | 0 | 0 | 1.699503266e-08 | 28.19962491 | 0 | 0.2288862739 | 10.42196411 | 26.36056761 | 7.719427362 | 24.90205439 | 2.256065564 | 0.02393164987 | 0 | 0 | 0 | 0 | 49 | 0 | 71 | 80 | 31.98 | 180.09 | 696.38 | 179.73 | 628.73 | 684.04 | 77.87 | 0.35 | Catalyst_05 | 35.61037 | 65.44978 | 74.75234 | 41.27683 | 43.39938 | 3.739581 | 19.74272 | 22.85539 | 63.06642 | 61.882 | 0.9446706 | 73.26691
2142.358 | 1770294797.1 | 05/02/2026_13:33:17,133 | 1 | 2 | 2.565158866e-06 | 4.890462606e-06 | 2.895434448e-10 | 6.228005524e-12 | 2.193536151e-12 | 4.655362901e-12 | 2.497466123e-11 | 3.381596045e-11 | 1.879911374e-12 | 6.118522355e-12 | 8.473722592e-12 | 1.498311024e-13 | 2.993400205e-14 | 4.999999912e-15 | 2.10124954e-14 | 1.2234571e-14 | 6.866789082e-11 | 9.001827604e-13 | 1.284606509e-13 | 3.033758954e-14 | 4.263134103e-14 | 8.155276454e-11 | 1.768211792e-11 | 1 | 1 | 1 | 1 | 1 | 1 | 1 | 0 | 0 | 0 | 0 | 0 | 0 | 0 | 0 | 0 | 0 | 2.150329686e-08 | 28.17346055 | 0 | 0.2398565287 | 10.3485702 | 26.47128096 | 7.625900326 | 24.98678295 | 2.253347741 | 0.01686556627 | 0 | 0 | 0 | 0 | 49 | 0 | 71 | 80.02 | 31.99 | 180.08 | 699.98 | 179.69 | 630.06 | 685.26 | 77.86 | 0.35 | Catalyst_05 | 35.70597 | 65.69309 | 75.05823 | 41.41728 | 43.58165 | 3.735076 | 19.81612 | 22.94892 | 63.04662 | 61.89935 | 0.9439204 | 73.17437
2148.094 | 1770294802.9 | 05/02/2026_13:33:22,869 | 1 | 2 | 2.562607733e-06 | 4.886715942e-06 | 2.913383979e-10 | 6.221283905e-12 | 2.171281167e-12 | 4.611207249e-12 | 2.460880805e-11 | 3.350206917e-11 | 1.857429792e-12 | 6.11580361e-12 | 8.444469082e-12 | 1.612813344e-13 | 2.700463686e-14 | 4.999999912e-15 | 2.815329147e-14 | 5.769968108e-15 | 6.901580002e-11 | 8.966596454e-13 | 1.412166553e-13 | 3.447867602e-14 | 4.618646367e-14 | 8.120985828e-11 | 1.737590627e-11 | 1 | 1 | 1 | 1 | 1 | 1 | 1 | 0 | 0 | 0 | 0 | 0 | 0 | 0 | 0 | 0 | 0 | 1.950461186e-08 | 28.06835223 | 0 | 0.2255616058 | 10.23423204 | 26.6492799 | 7.501140891 | 25.1533408 | 2.251858461 | 0.02454303657 | 0 | 0 | 0 | 0 | 49 | 0 | 71.01 | 80.02 | 31.99 | 180.08 | 708.07 | 179.69 | 632.13 | 691.76 | 77.86 | 0.35 | Catalyst_05 | 35.80157 | 66.07214 | 75.46628 | 41.69336 | 43.87471 | 3.732607 | 19.93045 | 23.07368 | 63.10278 | 61.96911 | 0.9438657 | 73.07378
2153.83 | 1770294808.6 | 05/02/2026_13:33:28,605 | 1 | 2 | 2.565367822e-06 | 4.89608783e-06 | 2.936160481e-10 | 6.210892044e-12 | 2.163162444e-12 | 4.553900226e-12 | 2.438461585e-11 | 3.316868655e-11 | 1.845839237e-12 | 6.098990236e-12 | 8.431695446e-12 | 1.677168333e-13 | 1.667785511e-14 | 4.999999912e-15 | 2.883579335e-14 | 4.999999912e-15 | 6.909827571e-11 | 8.915892113e-13 | 1.508536406e-13 | 1.967368868e-14 | 4.260029897e-14 | 8.107674254e-11 | 1.717249259e-11 | 1 | 1 | 1 | 1 | 1 | 1 | 1 | 0 | 0 | 0 | 0 | 0 | 0 | 0 | 0 | 0 | 0 | 1.342374015e-08 | 28.02404853 | 0 | 0.232556501 | 10.13397293 | 26.69098012 | 7.413359572 | 25.35155669 | 2.245454027 | 0.02131179582 | 0 | 0 | 0 | 0 | 49 | 0 | 71.01 | 80 | 31.99 | 180.09 | 709.87 | 179.71 | 632.7 | 695.55 | 77.87 | 0.35 | Catalyst_05 | 35.89717 | 66.40451 | 75.75338 | 42.02191 | 43.94336 | 3.721991 | 20.03071 | 23.16146 | 63.28171 | 61.79587 | 0.9498174 | 72.83285
2159.566 | 1770294814.3 | 05/02/2026_13:33:34,341 | 1 | 2 | 2.563920589e-06 | 4.890462606e-06 | 2.95068775e-10 | 6.187316718e-12 | 2.146786655e-12 | 4.510308793e-12 | 2.413575242e-11 | 3.284373121e-11 | 1.830977427e-12 | 6.052669217e-12 | 8.398230895e-12 | 1.654956418e-13 | 8.245794591e-15 | 4.999999912e-15 | 2.385746392e-14 | 4.999999912e-15 | 6.938936925e-11 | 8.832134785e-13 | 1.52534425e-13 | 1.191296783e-14 | 4.871661885e-14 | 8.093285764e-11 | 1.697361175e-11 | 1 | 1 | 1 | 1 | 1 | 1 | 1 | 0 | 0 | 0 | 0 | 0 | 0 | 0 | 0 | 0 | 0 | 8.330344187e-09 | 27.97430354 | 0 | 0.2298426073 | 10.02992925 | 26.82129588 | 7.326978855 | 25.47751049 | 2.228454956 | 0.02463525903 | 0 | 0 | 0 | 0 | 49 | 0 | 70.98 | 80 | 31.99 | 180.11 | 711.35 | 179.77 | 633.77 | 696.62 | 77.87 | 0.35 | Catalyst_05 | 35.99277 | 66.74943 | 76.03591 | 42.23069 | 44.15791 | 3.693814 | 20.13476 | 23.24784 | 63.26749 | 61.82501 | 0.9498986 | 72.73389
2165.302 | 1770294820.1 | 05/02/2026_13:33:40,077 | 1 | 2 | 2.572831136e-06 | 4.888583589e-06 | 2.966422941e-10 | 6.191936287e-12 | 2.129697243e-12 | 4.466797158e-12 | 2.391954863e-11 | 3.25859062e-11 | 1.825168922e-12 | 6.032218128e-12 | 8.370987931e-12 | 1.685909171e-13 | 4.999999912e-15 | 4.999999912e-15 | 1.201628722e-14 | 4.999999912e-15 | 6.94495364e-11 | 8.839590301e-13 | 1.591222542e-13 | 4.999999912e-15 | 5.746980311e-14 | 8.075164842e-11 | 1.68050001e-11 | 1 | 1 | 1 | 1 | 1 | 1 | 1 | 0 | 0 | 0 | 0 | 0 | 0 | 0 | 0 | 0 | 0 | 6.589997648e-09 | 27.92631776 | 0 | 0.2326393357 | 9.949864174 | 26.87217196 | 7.259336158 | 25.62716483 | 2.222299668 | 0.03051846861 | 0 | 0 | 0 | 0 | 49 | 0 | 71.03 | 80.02 | 32 | 180.11 | 711.18 | 179.8 | 634.22 | 697.12 | 77.86 | 0.35 | Catalyst_05 | 36.08837 | 67.01486 | 76.25714 | 42.47875 | 44.24167 | 3.683611 | 20.21482 | 23.31548 | 63.38707 | 61.7321 | 0.9536693 | 72.57447
2171.038 | 1770294825.8 | 05/02/2026_13:33:45,813 | 1 | 2 | 2.56209114e-06 | 4.91865876e-06 | 2.981001279e-10 | 6.192153994e-12 | 2.112757668e-12 | 4.429739128e-12 | 2.37455576e-11 | 3.236190135e-11 | 1.82271559e-12 | 5.995859191e-12 | 8.359874425e-12 | 1.721955098e-13 | 4.999999912e-15 | 1.001341005e-14 | 4.999999912e-15 | 4.999999912e-15 | 6.986934642e-11 | 8.842593541e-13 | 1.614210068e-13 | 4.999999912e-15 | 5.542425582e-14 | 8.051171535e-11 | 1.666710867e-11 | 1 | 1 | 1 | 1 | 1 | 1 | 1 | 0 | 0 | 0 | 0 | 0 | 0 | 0 | 0 | 0 | 0 | 6.683920998e-09 | 27.82388567 | 0 | 0.2337602717 | 9.869488661 | 27.02978861 | 7.194344739 | 25.73473882 | 2.208110688 | 0.02926761961 | 0 | 0 | 0 | 0 | 49 | 0 | 71 | 79.97 | 31.99 | 180.1 | 709.5 | 179.87 | 634.88 | 695.91 | 77.86 | 0.35 | Catalyst_05 | 36.18397 | 67.28131 | 76.46971 | 42.65706 | 44.50117 | 3.660092 | 20.2952 | 23.38048 | 63.40106 | 61.88751 | 0.9520881 | 72.59463
2176.774 | 1770294831.5 | 05/02/2026_13:33:51,549 | 1 | 2 | 2.563814405e-06 | 4.969827842e-06 | 2.992197601e-10 | 6.175405239e-12 | 2.092220494e-12 | 4.412432225e-12 | 2.364347433e-11 | 3.217728861e-11 | 1.813781222e-12 | 5.974778831e-12 | 8.327799388e-12 | 1.599022564e-13 | 4.999999912e-15 | 1.037673128e-14 | 4.999999912e-15 | 5.638517065e-15 | 6.983990469e-11 | 8.844576547e-13 | 1.541026828e-13 | 4.999999912e-15 | 6.138726951e-14 | 8.046814604e-11 | 1.665584858e-11 | 1 | 1 | 1 | 1 | 1 | 1 | 1 | 0 | 0 | 0 | 0 | 0 | 0 | 0 | 0 | 0 | 0 | 6.696240557e-09 | 27.80762766 | 0 | 0.2360925433 | 9.814857092 | 27.01573199 | 7.18766579 | 25.83110613 | 2.200161952 | 0.03055485374 | 0 | 0 | 0 | 0 | 49 | 0 | 71.01 | 80.02 | 32 | 180.07 | 708.23 | 179.89 | 635.07 | 694.88 | 77.86 | 0.35 | Catalyst_05 | 36.27957 | 67.46243 | 76.49155 | 42.8168 | 44.47802 | 3.646917 | 20.34983 | 23.38716 | 63.46763 | 61.76862 | 0.9561505 | 72.47055
2182.51 | 1770294837.3 | 05/02/2026_13:33:57,285 | 1 | 2 | 2.563717089e-06 | 4.93376001e-06 | 2.998208071e-10 | 6.191559418e-12 | 2.084708057e-12 | 4.390994946e-12 | 2.355258349e-11 | 3.204515472e-11 | 1.821008839e-12 | 5.95696192e-12 | 8.331517767e-12 | 1.549879474e-13 | 4.999999912e-15 | 9.54288833e-15 | 4.999999912e-15 | 1.224378841e-14 | 6.99654501e-11 | 8.847491424e-13 | 1.459170241e-13 | 4.999999912e-15 | 5.661461832e-14 | 8.041953214e-11 | 1.65670342e-11 | 1 | 1 | 1 | 1 | 1 | 1 | 1 | 0 | 0 | 0 | 0 | 0 | 0 | 0 | 0 | 0 | 0 | 6.496491474e-09 | 27.78946199 | 0 | 0.2283850293 | 9.774155875 | 27.07257404 | 7.149197946 | 25.88135721 | 2.194604229 | 0.02733708447 | 0 | 0 | 0 | 0 | 49.01 | 0 | 70.99 | 79.97 | 32.01 | 180.07 | 704.57 | 179.96 | 635.75 | 692.13 | 77.87 | 0.35 | Catalyst_05 | 36.37517 | 67.59736 | 76.61737 | 42.90009 | 44.57161 | 3.637704 | 20.39053 | 23.42562 | 63.46416 | 61.78674 | 0.9559991 | 72.43379
2188.246 | 1770294843.0 | 05/02/2026_13:34:03,021 | 1 | 2 | 2.559479981e-06 | 4.914885267e-06 | 3.003800264e-10 | 6.199859636e-12 | 2.071655347e-12 | 4.418765267e-12 | 2.348436549e-11 | 3.200748e-11 | 1.820230598e-12 | 5.937881697e-12 | 8.35649952e-12 | 1.43417911e-13 | 4.999999912e-15 | 4.999999912e-15 | 4.999999912e-15 | 1.59769218e-14 | 7.00361158e-11 | 8.957565592e-13 | 1.390813463e-13 | 4.999999912e-15 | 5.988208518e-14 | 8.049091255e-11 | 1.648178816e-11 | 1 | 1 | 1 | 1 | 1 | 1 | 1 | 0 | 0 | 0 | 0 | 0 | 0 | 0 | 0 | 0 | 0 | 6.356842077e-09 | 27.79994568 | 0 | 0.2233000554 | 9.752522733 | 27.09298905 | 7.110080236 | 25.91580886 | 2.186810538 | 0.03086047819 | 0 | 0 | 0 | 0 | 49 | 0 | 71.02 | 80.02 | 32 | 180.08 | 705.37 | 179.97 | 636.76 | 692.86 | 77.87 | 0.35 | Catalyst_05 | 36.47077 | 67.66907 | 76.74531 | 42.9572 | 44.60522 | 3.624786 | 20.41216 | 23.46474 | 63.48129 | 61.74772 | 0.9565504 | 72.36738
2193.982 | 1770294848.8 | 05/02/2026_13:34:08,757 | 1 | 2 | 2.563088856e-06 | 4.943232398e-06 | 3.014121175e-10 | 6.200177524e-12 | 2.053479348e-12 | 4.364667915e-12 | 2.336762207e-11 | 3.184714992e-11 | 1.822442154e-12 | 5.907483704e-12 | 8.345360861e-12 | 1.331760494e-13 | 4.999999912e-15 | 6.831317331e-15 | 4.999999912e-15 | 2.168237988e-14 | 7.022384757e-11 | 9.072537643e-13 | 1.299085622e-13 | 4.999999912e-15 | 5.29057321e-14 | 8.037997351e-11 | 1.631824016e-11 | 1 | 1 | 1 | 1 | 1 | 1 | 1 | 0 | 0 | 0 | 0 | 0 | 0 | 0 | 0 | 0 | 0 | 6.308319864e-09 | 27.76119997 | 0 | 0.2216018996 | 9.702855786 | 27.17714165 | 7.039764254 | 26.00441127 | 2.176583607 | 0.0271265667 | 0 | 0 | 0 | 0 | 49 | 0 | 71 | 80 | 32 | 180.09 | 707.06 | 179.96 | 637.43 | 694.36 | 77.87 | 0.35 | Catalyst_05 | 36.56637 | 67.83373 | 76.97529 | 43.10406 | 44.74376 | 3.607834 | 20.46183 | 23.53506 | 63.54371 | 61.7706 | 0.9568486 | 72.30839
2199.718 | 1770294854.5 | 05/02/2026_13:34:14,493 | 1 | 2 | 2.550338195e-06 | 5.002313173e-06 | 3.028490236e-10 | 6.211911194e-12 | 2.031246265e-12 | 4.325594136e-12 | 2.31262752e-11 | 3.151882227e-11 | 1.80219728e-12 | 5.891366388e-12 | 8.343012045e-12 | 1.28469338e-13 | 4.999999912e-15 | 4.999999912e-15 | 4.999999912e-15 | 1.485883492e-14 | 7.036862759e-11 | 9.17762936e-13 | 1.332483115e-13 | 4.999999912e-15 | 4.893442151e-14 | 8.039512112e-11 | 1.610309282e-11 | 1 | 1 | 1 | 1 | 1 | 1 | 1 | 0 | 0 | 0 | 0 | 0 | 0 | 0 | 0 | 0 | 0 | 6.5221485e-09 | 27.76822536 | 0 | 0.2276814437 | 9.601246215 | 27.24812768 | 6.948140546 | 26.13028419 | 2.169692138 | 0.02448239394 | 0 | 0 | 0 | 0 | 49 | 0 | 71 | 80.02 | 32 | 180.11 | 712.4 | 179.92 | 639.01 | 698.74 | 77.87 | 0.35 | Catalyst_05 | 36.66197 | 68.17057 | 77.27496 | 43.31271 | 44.86063 | 3.596411 | 20.56344 | 23.62668 | 63.53578 | 61.66113 | 0.9589754 | 72.10713
2205.454 | 1770294860.2 | 05/02/2026_13:34:20,229 | 1 | 2 | 2.559693939e-06 | 4.89608783e-06 | 3.047758157e-10 | 6.202025005e-12 | 2.008757527e-12 | 4.290366673e-12 | 2.281252097e-11 | 3.130069121e-11 | 1.799889881e-12 | 5.866195984e-12 | 8.341315486e-12 | 1.227546846e-13 | 8.525198573e-15 | 4.999999912e-15 | 4.999999912e-15 | 1.827715666e-14 | 7.084807047e-11 | 9.329084814e-13 | 1.270718556e-13 | 1.33332659e-14 | 4.213898788e-14 | 7.983983613e-11 | 1.585494062e-11 | 1 | 1 | 1 | 1 | 1 | 1 | 1 | 0 | 0 | 0 | 0 | 0 | 0 | 0 | 0 | 0 | 0 | 8.320001982e-09 | 27.58282985 | 0 | 0.2104759834 | 9.510091228 | 27.46821017 | 6.8459905 | 26.30073958 | 2.161406383 | 0.02713182828 | 0 | 0 | 0 | 0 | 49.01 | 0 | 71 | 80.02 | 32 | 180.1 | 715.09 | 179.89 | 639.67 | 701.02 | 77.87 | 0.35 | Catalyst_05 | 36.75757 | 68.47277 | 77.60906 | 43.59525 | 45.22297 | 3.582677 | 20.65459 | 23.72883 | 63.66801 | 61.88844 | 0.9574974 | 72.15121
2211.19 | 1770294866.0 | 05/02/2026_13:34:25,965 | 1 | 2 | 2.556193976e-06 | 5.017671356e-06 | 3.067957e-10 | 6.197956644e-12 | 1.990355146e-12 | 4.262426783e-12 | 2.255806653e-11 | 3.089750678e-11 | 1.786123007e-12 | 5.839480809e-12 | 8.320757278e-12 | 1.235865793e-13 | 2.041488655e-14 | 4.999999912e-15 | 1.123337466e-14 | 1.205994329e-14 | 7.103310995e-11 | 9.35226614e-13 | 1.271683632e-13 | 2.233189829e-14 | 4.307373279e-14 | 7.983442379e-11 | 1.565847799e-11 | 1 | 1 | 1 | 1 | 1 | 1 | 1 | 0 | 0 | 0 | 0 | 0 | 0 | 0 | 0 | 0 | 0 | 1.553966038e-08 | 27.57004175 | 0 | 0.2154595801 | 9.38682773 | 27.53830402 | 6.757285694 | 26.46519923 | 2.150505374 | 0.02488947406 | 0 | 0 | 0 | 0 | 49 | 0 | 71 | 80.02 | 32 | 180.09 | 718.89 | 179.83 | 640.83 | 704.48 | 77.86 | 0.35 | Catalyst_05 | 36.85317 | 68.8814 | 77.89918 | 43.86785 | 45.33837 | 3.564608 | 20.77786 | 23.81754 | 63.68606 | 61.75145 | 0.9610323 | 71.91764
2216.926 | 1770294871.7 | 05/02/2026_13:34:31,701 | 1 | 2 | 2.55435657e-06 | 5.05241087e-06 | 3.082303024e-10 | 6.171349456e-12 | 1.973956588e-12 | 4.224637133e-12 | 2.235935569e-11 | 3.055809772e-11 | 1.770870993e-12 | 5.832312498e-12 | 8.303956481e-12 | 1.265620231e-13 | 2.649482467e-14 | 4.999999912e-15 | 1.877629793e-14 | 1.090643858e-14 | 7.11387893e-11 | 9.395952983e-13 | 1.340574109e-13 | 2.239690299e-14 | 4.027096514e-14 | 7.975504979e-11 | 1.554583025e-11 | 1 | 1 | 1 | 1 | 1 | 1 | 1 | 0 | 0 | 0 | 0 | 0 | 0 | 0 | 0 | 0 | 0 | 1.94240654e-08 | 27.54742201 | 0 | 0.2333233137 | 9.288536614 | 27.57730233 | 6.707580741 | 26.59394261 | 2.147388054 | 0.02036664958 | 0 | 0 | 0 | 0 | 49.01 | 0 | 71 | 80 | 32.01 | 180.05 | 719.73 | 179.8 | 641.38 | 705.35 | 77.87 | 0.36 | Catalyst_05 | 36.94877 | 69.20725 | 78.06175 | 44.08125 | 45.40258 | 3.55944 | 20.87615 | 23.86724 | 63.69456 | 61.63436 | 0.9643417 | 71.73818
2222.662 | 1770294877.4 | 05/02/2026_13:34:37,437 | 1 | 2 | 2.562330337e-06 | 5.077652986e-06 | 3.098292456e-10 | 6.169432586e-12 | 1.967133054e-12 | 4.195248749e-12 | 2.217049981e-11 | 3.027083445e-11 | 1.755525413e-12 | 5.825656364e-12 | 8.28067042e-12 | 1.32860262e-13 | 2.842154341e-14 | 4.999999912e-15 | 3.05364661e-14 | 7.345977091e-15 | 7.151400999e-11 | 9.34721159e-13 | 1.4349699e-13 | 2.525884775e-14 | 4.536426234e-14 | 7.947070085e-11 | 1.531197565e-11 | 1 | 1 | 1 | 1 | 1 | 1 | 1 | 0 | 0 | 0 | 0 | 0 | 0 | 0 | 0 | 0 | 0 | 2.053491685e-08 | 27.44567452 | 0 | 0.2365559201 | 9.201823661 | 27.73113794 | 6.605063324 | 26.72822546 | 2.143709021 | 0.02194261911 | 0 | 0 | 0 | 0 | 49 | 0 | 71.02 | 80.03 | 32.01 | 180.06 | 718.69 | 179.72 | 642.65 | 704.89 | 77.87 | 0.36 | Catalyst_05 | 37.04437 | 69.49471 | 78.39705 | 44.30384 | 45.65585 | 3.553342 | 20.96286 | 23.96976 | 63.75137 | 61.71716 | 0.9638344 | 71.67991
2228.398 | 1770294883.2 | 05/02/2026_13:34:43,173 | 1 | 2 | 2.564197757e-06 | 5.04660602e-06 | 3.11470405e-10 | 6.174304991e-12 | 1.958746533e-12 | 4.162668907e-12 | 2.197934543e-11 | 3.009065913e-11 | 1.744787583e-12 | 5.799036164e-12 | 8.285576218e-12 | 1.402004055e-13 | 1.801958071e-14 | 4.999999912e-15 | 2.878438183e-14 | 9.874196797e-15 | 7.155137594e-11 | 9.307707599e-13 | 1.525077536e-13 | 2.694497017e-14 | 4.20366392e-14 | 7.98019914e-11 | 1.518156087e-11 | 1 | 1 | 1 | 1 | 1 | 1 | 1 | 0 | 0 | 0 | 0 | 0 | 0 | 0 | 0 | 0 | 0 | 1.421959857e-08 | 27.51822434 | 0 | 0.2322339357 | 9.122559598 | 27.71537914 | 6.541249234 | 26.82989068 | 2.130580432 | 0.02241283778 | 0 | 0 | 0 | 0 | 49 | 0 | 71.03 | 80.02 | 32.01 | 180.08 | 716.17 | 179.7 | 643.03 | 702.85 | 77.87 | 0.36 | Catalyst_05 | 37.13997 | 69.75749 | 78.60576 | 44.47235 | 45.6299 | 3.531581 | 21.04213 | 24.03357 | 63.7528 | 61.4863 | 0.9680506 | 71.41841
2234.134 | 1770294888.9 | 05/02/2026_13:34:48,909 | 1 | 2 | 2.555269248e-06 | 5.122613402e-06 | 3.123253045e-10 | 6.161094204e-12 | 1.959321594e-12 | 4.143237402e-12 | 2.196752502e-11 | 2.997245854e-11 | 1.745637814e-12 | 5.807593555e-12 | 8.273244936e-12 | 1.523277896e-13 | 1.216229621e-14 | 4.999999912e-15 | 2.020679088e-14 | 4.999999912e-15 | 7.158711818e-11 | 9.257632638e-13 | 1.616431869e-13 | 1.494857298e-14 | 5.184924484e-14 | 7.938149443e-11 | 1.51463269e-11 | 1 | 1 | 1 | 1 | 1 | 1 | 1 | 0 | 0 | 0 | 0 | 0 | 0 | 0 | 0 | 0 | 0 | 1.113979726e-08 | 27.40083463 | 0 | 0.2498472581 | 9.105646079 | 27.75134473 | 6.529928254 | 26.92989024 | 2.13576521 | 0.02457496884 | 0 | 0 | 0 | 0 | 49 | 0 | 71 | 80 | 32.01 | 180.1 | 714.74 | 179.71 | 643.18 | 701.77 | 77.86 | 0.36 | Catalyst_05 | 37.23557 | 69.81356 | 78.64279 | 44.63811 | 45.68912 | 3.540175 | 21.05904 | 24.04489 | 63.93903 | 61.52755 | 0.9703995 | 71.43113
2239.87 | 1770294894.6 | 05/02/2026_13:34:54,645 | 1 | 2 | 2.552221304e-06 | 5.050475465e-06 | 3.127404447e-10 | 6.142745167e-12 | 1.959821845e-12 | 4.137335873e-12 | 2.186045095e-11 | 2.985112504e-11 | 1.739040444e-12 | 5.790311806e-12 | 8.25338322e-12 | 1.540367226e-13 | 4.999999912e-15 | 5.956721932e-15 | 1.782361287e-14 | 4.999999912e-15 | 7.16163101e-11 | 9.199477118e-13 | 1.686782224e-13 | 4.999999912e-15 | 5.1639201e-14 | 7.945950148e-11 | 1.509105514e-11 | 1 | 1 | 1 | 1 | 1 | 1 | 1 | 0 | 0 | 0 | 0 | 0 | 0 | 0 | 0 | 0 | 0 | 6.863058572e-09 | 27.42561563 | 0 | 0.2520516881 | 9.064153302 | 27.76309897 | 6.505696549 | 26.96448189 | 2.129233078 | 0.02491487539 | 0 | 0 | 0 | 0 | 49.01 | 0 | 71 | 80 | 32.02 | 180.1 | 713.01 | 179.73 | 643.84 | 700.55 | 77.87 | 0.36 | Catalyst_05 | 37.33117 | 69.95111 | 78.72205 | 44.69545 | 45.70847 | 3.529347 | 21.10053 | 24.06912 | 63.89526 | 61.46405 | 0.9712346 | 71.34228
2245.606 | 1770294900.4 | 05/02/2026_13:35:00,381 | 1 | 2 | 2.55845498e-06 | 5.019599939e-06 | 3.132947513e-10 | 6.135129297e-12 | 1.948534433e-12 | 4.102789289e-12 | 2.169334504e-11 | 2.968838023e-11 | 1.744975475e-12 | 5.771751566e-12 | 8.23188219e-12 | 1.53487127e-13 | 4.999999912e-15 | 1.816073706e-14 | 6.650868821e-15 | 4.999999912e-15 | 7.17467058e-11 | 9.175412166e-13 | 1.671584556e-13 | 4.999999912e-15 | 5.825903453e-14 | 7.939720409e-11 | 1.504107255e-11 | 1 | 1 | 1 | 1 | 1 | 1 | 1 | 0 | 0 | 0 | 0 | 0 | 0 | 0 | 0 | 0 | 0 | 6.847009666e-09 | 27.40382651 | 0 | 0.2451801209 | 9.003218946 | 27.82540614 | 6.4848974 | 27.01245813 | 2.1235204 | 0.03020020278 | 0 | 0 | 0 | 0 | 49 | 0 | 71 | 80.02 | 32.01 | 180.09 | 713.35 | 179.76 | 644.34 | 700.86 | 77.87 | 0.36 | Catalyst_05 | 37.42677 | 70.15312 | 78.79007 | 44.77497 | 45.81105 | 3.519878 | 21.16147 | 24.08992 | 63.82464 | 61.49072 | 0.970784 | 71.3103
2251.342 | 1770294906.1 | 05/02/2026_13:35:06,117 | 1 | 2 | 2.556857225e-06 | 5.085441899e-06 | 3.145896876e-10 | 6.116641915e-12 | 1.92820781e-12 | 4.070469656e-12 | 2.156244974e-11 | 2.95019148e-11 | 1.735400235e-12 | 5.744222806e-12 | 8.219460702e-12 | 1.464166651e-13 | 4.999999912e-15 | 1.688984374e-14 | 4.999999912e-15 | 8.946243404e-15 | 7.197989427e-11 | 9.242605596e-13 | 1.60538168e-13 | 4.999999912e-15 | 5.746545275e-14 | 7.906796745e-11 | 1.479513213e-11 | 1 | 1 | 1 | 1 | 1 | 1 | 1 | 0 | 0 | 0 | 0 | 0 | 0 | 0 | 0 | 0 | 0 | 6.818346794e-09 | 27.30899654 | 0 | 0.2444809906 | 8.95443228 | 27.95031522 | 6.382918921 | 27.14208106 | 2.114720367 | 0.02988447609 | 0 | 0 | 0 | 0 | 48.99 | 0 | 71 | 80 | 32.02 | 180.07 | 716.54 | 179.82 | 645.7 | 703.64 | 77.87 | 0.36 | Catalyst_05 | 37.52237 | 70.31485 | 79.12361 | 44.98983 | 46.0167 | 3.505292 | 21.21025 | 24.1919 | 63.9834 | 61.56165 | 0.9710832 | 71.26773
2257.078 | 1770294911.9 | 05/02/2026_13:35:11,853 | 1 | 2 | 2.554137154e-06 | 5.101055194e-06 | 3.160370299e-10 | 6.123917779e-12 | 1.897527274e-12 | 4.015778595e-12 | 2.132644929e-11 | 2.921660483e-11 | 1.728045875e-12 | 5.706438794e-12 | 8.250799349e-12 | 1.396464595e-13 | 4.999999912e-15 | 1.209099044e-14 | 4.999999912e-15 | 9.33187887e-15 | 7.208016822e-11 | 9.284900323e-13 | 1.511000526e-13 | 4.999999912e-15 | 5.84525714e-14 | 7.908215055e-11 | 1.459054405e-11 | 1 | 1 | 1 | 1 | 1 | 1 | 1 | 0 | 0 | 0 | 0 | 0 | 0 | 0 | 0 | 0 | 0 | 6.675404217e-09 | 27.31700704 | 0 | 0.2335014467 | 8.86182183 | 28.01233959 | 6.29653416 | 27.26902039 | 2.10143197 | 0.03137868125 | 0 | 0 | 0 | 0 | 49.01 | 0 | 71 | 80.03 | 32.02 | 180.07 | 719.1 | 179.86 | 646.53 | 705.9 | 77.86 | 0.36 | Catalyst_05 | 37.61797 | 70.62187 | 79.40615 | 45.20024 | 46.11881 | 3.483265 | 21.30286 | 24.27829 | 64.00318 | 61.45597 | 0.9734646 | 71.07515
2262.814 | 1770294917.6 | 05/02/2026_13:35:17,589 | 1 | 2 | 2.548701104e-06 | 5.083487849e-06 | 3.182434039e-10 | 6.126975663e-12 | 1.868918215e-12 | 3.964210904e-12 | 2.107808546e-11 | 2.885368854e-11 | 1.716511048e-12 | 5.651898654e-12 | 8.191962733e-12 | 1.260454414e-13 | 4.999999912e-15 | 1.40337198e-14 | 4.999999912e-15 | 1.848476613e-14 | 7.242312999e-11 | 9.338455573e-13 | 1.424797915e-13 | 4.999999912e-15 | 6.069798798e-14 | 7.895116505e-11 | 1.437810027e-11 | 1 | 1 | 1 | 1 | 1 | 1 | 1 | 0 | 0 | 0 | 0 | 0 | 0 | 0 | 0 | 0 | 0 | 6.547303938e-09 | 27.25133738 | 0 | 0.231949663 | 8.744045692 | 28.1395787 | 6.199900086 | 27.44022403 | 2.080413847 | 0.03119724533 | 0 | 0 | 0 | 0 | 49.01 | 0 | 71 | 80 | 32.02 | 180.1 | 727.9 | 179.96 | 648.55 | 712.22 | 77.87 | 0.36 | Catalyst_05 | 37.71357 | 71.01231 | 79.7222 | 45.48402 | 46.3283 | 3.448426 | 21.42064 | 24.37492 | 64.0509 | 61.44608 | 0.9751469 | 70.93163
2268.55 | 1770294923.3 | 05/02/2026_13:35:23,325 | 1 | 2 | 2.543558594e-06 | 5.164011782e-06 | 3.199057685e-10 | 6.126628285e-12 | 1.844227679e-12 | 3.933408287e-12 | 2.086647174e-11 | 2.856910541e-11 | 1.713053636e-12 | 5.61423694e-12 | 8.193131069e-12 | 1.213363177e-13 | 4.999999912e-15 | 9.877593399e-15 | 4.999999912e-15 | 1.923372621e-14 | 7.263210866e-11 | 9.520398792e-13 | 1.384090325e-13 | 4.999999912e-15 | 5.094991269e-14 | 7.863994178e-11 | 1.425561232e-11 | 1 | 1 | 1 | 1 | 1 | 1 | 1 | 0 | 0 | 0 | 0 | 0 | 0 | 0 | 0 | 0 | 0 | 6.713842328e-09 | 27.15524108 | 0 | 0.2412096269 | 8.656391865 | 28.23490673 | 6.149229052 | 27.5940455 | 2.068123523 | 0.02514021232 | 0 | 0 | 0 | 0 | 49 | 0 | 71 | 80.02 | 32.01 | 180.1 | 728.36 | 180.01 | 649.62 | 713.95 | 77.86 | 0.36 | Catalyst_05 | 37.80917 | 71.30289 | 79.88793 | 45.73899 | 46.48524 | 3.428054 | 21.50829 | 24.42559 | 64.14745 | 61.46858 | 0.9773025 | 70.86084
2274.286 | 1770294929.1 | 05/02/2026_13:35:29,061 | 1 | 2 | 2.553652394e-06 | 5.173920727e-06 | 3.214515876e-10 | 6.135807574e-12 | 1.823516164e-12 | 3.907545728e-12 | 2.067065616e-11 | 2.835779007e-11 | 1.703176987e-12 | 5.588403438e-12 | 8.180871779e-12 | 1.17183593e-13 | 4.999999912e-15 | 5.202915125e-15 | 4.999999912e-15 | 2.038384618e-14 | 7.290269777e-11 | 9.61577931e-13 | 1.338604656e-13 | 4.999999912e-15 | 4.827762539e-14 | 7.85449622e-11 | 1.403237509e-11 | 1 | 1 | 1 | 1 | 1 | 1 | 1 | 0 | 0 | 0 | 0 | 0 | 0 | 0 | 0 | 0 | 0 | 6.621908474e-09 | 27.10957431 | 0 | 0.2349277405 | 8.581264553 | 28.34649973 | 6.051743877 | 27.71425118 | 2.05755608 | 0.02532370963 | 0 | 0 | 0 | 0 | 49 | 0 | 70.99 | 80 | 32.01 | 180.1 | 727.61 | 180.01 | 650.09 | 713.99 | 77.87 | 0.36 | Catalyst_05 | 37.90477 | 71.55195 | 80.20677 | 45.93824 | 46.66897 | 3.410538 | 21.58342 | 24.52308 | 64.20264 | 61.48049 | 0.9776957 | 70.76038
2280.022 | 1770294934.8 | 05/02/2026_13:35:34,797 | 1 | 2 | 2.555460242e-06 | 5.164011782e-06 | 3.229077561e-10 | 6.139372431e-12 | 1.805233914e-12 | 3.882858878e-12 | 2.038908625e-11 | 2.810839929e-11 | 1.692013391e-12 | 5.564885358e-12 | 8.178359899e-12 | 1.116760357e-13 | 1.690584759e-14 | 4.999999912e-15 | 4.999999912e-15 | 1.51324147e-14 | 7.28799382e-11 | 9.671630901e-13 | 1.298527936e-13 | 1.49539042e-14 | 4.378292298e-14 | 7.839687233e-11 | 1.394866774e-11 | 1 | 1 | 1 | 1 | 1 | 1 | 1 | 0 | 0 | 0 | 0 | 0 | 0 | 0 | 0 | 0 | 0 | 1.361648127e-08 | 27.07605636 | 0 | 0.2210532209 | 8.491259914 | 28.37078575 | 6.022227483 | 27.85737232 | 2.050027307 | 0.02622079171 | 0 | 0 | 0 | 0 | 49 | 0 | 71 | 80.02 | 32.02 | 180.09 | 726.6 | 180.01 | 650.74 | 712.79 | 77.87 | 0.36 | Catalyst_05 | 38.00037 | 71.85033 | 80.30331 | 46.17547 | 46.70895 | 3.398058 | 21.67343 | 24.55259 | 64.26619 | 61.37406 | 0.9819034 | 70.60359
2285.758 | 1770294940.5 | 05/02/2026_13:35:40,533 | 1 | 2 | 2.544110203e-06 | 5.209730716e-06 | 3.241184821e-10 | 6.108301365e-12 | 1.796538612e-12 | 3.868603354e-12 | 2.031470304e-11 | 2.789255112e-11 | 1.677244823e-12 | 5.56487148e-12 | 8.150326768e-12 | 1.09641632e-13 | 2.43711623e-14 | 4.999999912e-15 | 1.177084248e-14 | 1.47239788e-14 | 7.313252087e-11 | 9.712775289e-13 | 1.383774958e-13 | 2.292369819e-14 | 4.096462752e-14 | 7.837803323e-11 | 1.387975065e-11 | 1 | 1 | 1 | 1 | 1 | 1 | 1 | 0 | 0 | 0 | 0 | 0 | 0 | 0 | 0 | 0 | 0 | 1.842884342e-08 | 27.04149982 | 0 | 0.2452802549 | 8.427214382 | 28.42747768 | 5.982696787 | 27.93386046 | 2.046843298 | 0.02044335718 | 0 | 0 | 0 | 0 | 48.99 | 0 | 71 | 79.97 | 32.03 | 180.09 | 723.73 | 179.99 | 650.91 | 711.74 | 77.87 | 0.36 | Catalyst_05 | 38.09597 | 72.06265 | 80.4326 | 46.30226 | 46.80229 | 3.392781 | 21.73747 | 24.59212 | 64.25278 | 61.35922 | 0.9826359 | 70.5264
2291.494 | 1770294946.3 | 05/02/2026_13:35:46,269 | 1 | 2 | 2.541820095e-06 | 5.132442766e-06 | 3.246425351e-10 | 6.140331733e-12 | 1.792700428e-12 | 3.870847219e-12 | 2.023797969e-11 | 2.787830036e-11 | 1.675003777e-12 | 5.566357271e-12 | 8.178704242e-12 | 1.119758041e-13 | 2.533743208e-14 | 4.999999912e-15 | 2.454191228e-14 | 1.233352901e-14 | 7.295971466e-11 | 9.670166144e-13 | 1.420834614e-13 | 2.811206807e-14 | 3.869447758e-14 | 7.850825545e-11 | 1.382920861e-11 | 1 | 1 | 1 | 1 | 1 | 1 | 1 | 0 | 0 | 0 | 0 | 0 | 0 | 0 | 0 | 0 | 0 | 1.864836123e-08 | 27.08716093 | 0 | 0.2291120089 | 8.413956735 | 28.37004992 | 5.964413164 | 27.97910874 | 2.047221737 | 0.02210080479 | 0 | 0 | 0 | 0 | 49 | 0 | 71 | 80.06 | 32.03 | 180.08 | 722.33 | 179.93 | 651.28 | 709.52 | 77.86 | 0.36 | Catalyst_05 | 38.19157 | 72.1066 | 80.4924 | 46.37726 | 46.70774 | 3.393408 | 21.75073 | 24.61041 | 64.31763 | 61.1936 | 0.9862199 | 70.37993
2297.23 | 1770294952.0 | 05/02/2026_13:35:52,005 | 1 | 2 | 2.550169029e-06 | 5.286168744e-06 | 3.252266234e-10 | 6.124642894e-12 | 1.80206826e-12 | 3.854080249e-12 | 2.012699729e-11 | 2.778076727e-11 | 1.660938531e-12 | 5.558177182e-12 | 8.152016388e-12 | 1.262641928e-13 | 2.103577864e-14 | 4.999999912e-15 | 2.995729207e-14 | 4.999999912e-15 | 7.336200397e-11 | 9.620707009e-13 | 1.510457341e-13 | 2.568862549e-14 | 3.787761256e-14 | 7.832125226e-11 | 1.380766768e-11 | 1 | 1 | 1 | 1 | 1 | 1 | 1 | 0 | 0 | 0 | 0 | 0 | 0 | 0 | 0 | 0 | 0 | 1.604842115e-08 | 26.99683834 | 0 | 0.2288952904 | 8.366384888 | 28.50458845 | 5.949102416 | 28.00291951 | 2.041352055 | 0.02273661118 | 0 | 0 | 0 | 0 | 49 | 0 | 71 | 80.02 | 32.03 | 180.08 | 721.57 | 179.89 | 651.65 | 709 | 77.87 | 0.37 | Catalyst_05 | 38.28717 | 72.26431 | 80.54248 | 46.41673 | 46.92924 | 3.383679 | 21.7983 | 24.62572 | 64.23189 | 61.40052 | 0.9824004 | 70.4979
2302.966 | 1770294957.7 | 05/02/2026_13:35:57,741 | 1 | 2 | 2.557627113e-06 | 5.189800504e-06 | 3.261052262e-10 | 6.110268107e-12 | 1.797370412e-12 | 3.819986862e-12 | 2.000443561e-11 | 2.757867545e-11 | 1.656817045e-12 | 5.546211927e-12 | 8.117164059e-12 | 1.340093943e-13 | 1.624275123e-14 | 4.999999912e-15 | 2.836576121e-14 | 4.999999912e-15 | 7.342848551e-11 | 9.561194067e-13 | 1.620545468e-13 | 1.548603571e-14 | 4.735355649e-14 | 7.821671782e-11 | 1.361953172e-11 | 1 | 1 | 1 | 1 | 1 | 1 | 1 | 0 | 0 | 0 | 0 | 0 | 0 | 0 | 0 | 0 | 0 | 1.333728519e-08 | 26.97775119 | 0 | 0.2374446206 | 8.314365148 | 28.55531017 | 5.871428234 | 28.09710487 | 2.038366848 | 0.0271344187 | 0 | 0 | 0 | 0 | 49 | 0 | 71 | 80.02 | 32.04 | 180.08 | 726.83 | 179.79 | 653.41 | 711.48 | 77.86 | 0.37 | Catalyst_05 | 38.38277 | 72.43676 | 80.79652 | 46.57285 | 47.01275 | 3.37873 | 21.85032 | 24.70339 | 64.29449 | 61.33842 | 0.9839538 | 70.36788
2308.702 | 1770294963.5 | 05/02/2026_13:36:03,477 | 1 | 2 | 2.544577228e-06 | 5.239773145e-06 | 3.273934734e-10 | 6.110468468e-12 | 1.781864912e-12 | 3.784220333e-12 | 1.983086785e-11 | 2.735373733e-11 | 1.640785489e-12 | 5.523617588e-12 | 8.134723797e-12 | 1.401693703e-13 | 4.999999912e-15 | 5.853888744e-15 | 1.926137845e-14 | 4.999999912e-15 | 7.383853251e-11 | 9.566698562e-13 | 1.616737343e-13 | 8.620759136e-15 | 4.678650181e-14 | 7.798860863e-11 | 1.337528439e-11 | 1 | 1 | 1 | 1 | 1 | 1 | 1 | 0 | 0 | 0 | 0 | 0 | 0 | 0 | 0 | 0 | 0 | 6.633777227e-09 | 26.89328865 | 0 | 0.235205301 | 8.241875323 | 28.72941851 | 5.764982363 | 28.20066945 | 2.028827992 | 0.02716096265 | 0 | 0 | 0 | 0 | 49 | 0 | 71 | 80 | 32.03 | 180.09 | 729.57 | 179.74 | 655.07 | 715.88 | 77.87 | 0.37 | Catalyst_05 | 38.47837 | 72.67707 | 81.14467 | 46.74451 | 47.29939 | 3.362919 | 21.92281 | 24.80984 | 64.3181 | 61.47612 | 0.9815956 | 70.35993
2314.438 | 1770294969.2 | 05/02/2026_13:36:09,213 | 1 | 2 | 2.548615385e-06 | 5.185824648e-06 | 3.292932871e-10 | 6.075610067e-12 | 1.762692423e-12 | 3.729572207e-12 | 1.953201316e-11 | 2.702454753e-11 | 1.635948647e-12 | 5.480681881e-12 | 8.100019787e-12 | 1.366108561e-13 | 4.999999912e-15 | 9.1795671e-15 | 1.184942173e-14 | 4.999999912e-15 | 7.394463514e-11 | 9.556474535e-13 | 1.712103495e-13 | 4.999999912e-15 | 5.3721147e-14 | 7.793488771e-11 | 1.313451691e-11 | 1 | 1 | 1 | 1 | 1 | 1 | 1 | 0 | 0 | 0 | 0 | 0 | 0 | 0 | 0 | 0 | 0 | 6.764998822e-09 | 26.88062787 | 0 | 0.2375897536 | 8.131990003 | 28.79260213 | 5.663732129 | 28.37154642 | 2.014398851 | 0.03337653896 | 0 | 0 | 0 | 0 | 49 | 0 | 71 | 79.98 | 32.04 | 180.1 | 734.33 | 179.72 | 655.75 | 718.09 | 77.86 | 0.37 | Catalyst_05 | 38.57397 | 73.04136 | 81.47583 | 47.02775 | 47.40342 | 3.339002 | 22.0327 | 24.91109 | 64.3851 | 61.33422 | 0.9853763 | 70.11635
2320.174 | 1770294974.9 | 05/02/2026_13:36:14,949 | 1 | 2 | 2.547736585e-06 | 5.239773145e-06 | 3.314091779e-10 | 6.092929546e-12 | 1.74769563e-12 | 3.675288806e-12 | 1.931759266e-11 | 2.671019309e-11 | 1.620611739e-12 | 5.429813717e-12 | 8.077673946e-12 | 1.30601259e-13 | 4.999999912e-15 | 1.301118162e-14 | 4.999999912e-15 | 4.999999912e-15 | 7.409801245e-11 | 9.560466568e-13 | 1.703308718e-13 | 4.999999912e-15 | 5.75799174e-14 | 7.800660812e-11 | 1.300163276e-11 | 1 | 1 | 1 | 1 | 1 | 1 | 1 | 0 | 0 | 0 | 0 | 0 | 0 | 0 | 0 | 0 | 0 | 6.868198806e-09 | 26.87706011 | 0 | 0.2378808496 | 8.026376356 | 28.83446064 | 5.6007181 | 28.52486697 | 1.993726505 | 0.03410660138 | 0 | 0 | 0 | 0 | 49 | 0 | 71 | 80.02 | 32.05 | 180.08 | 735.85 | 179.72 | 656.92 | 721.29 | 77.87 | 0.37 | Catalyst_05 | 38.66957 | 73.39148 | 81.68193 | 47.28189 | 47.47233 | 3.304736 | 22.13831 | 24.9741 | 64.42422 | 61.20353 | 0.9892631 | 69.90764
2325.91 | 1770294980.7 | 05/02/2026_13:36:20,685 | 1 | 2 | 2.545091775e-06 | 5.296306426e-06 | 3.329477249e-10 | 6.076712484e-12 | 1.721517568e-12 | 3.642705929e-12 | 1.915925057e-11 | 2.637682434e-11 | 1.616213673e-12 | 5.398112946e-12 | 8.043798266e-12 | 1.209952819e-13 | 4.999999912e-15 | 1.466092059e-14 | 4.999999912e-15 | 7.9164343e-15 | 7.436909422e-11 | 9.557560906e-13 | 1.636625406e-13 | 4.999999912e-15 | 6.133683378e-14 | 7.748120895e-11 | 1.287529545e-11 | 1 | 1 | 1 | 1 | 1 | 1 | 1 | 0 | 0 | 0 | 0 | 0 | 0 | 0 | 0 | 0 | 0 | 6.952192412e-09 | 26.72291784 | 0 | 0.2470957258 | 7.94217869 | 28.96984571 | 5.548347789 | 28.68547183 | 1.984608787 | 0.03167577532 | 0 | 0 | 0 | 0 | 48.99 | 0 | 70.99 | 80.02 | 32.05 | 180.06 | 736.49 | 179.73 | 657.45 | 722 | 77.87 | 0.37 | Catalyst_05 | 38.76517 | 73.67061 | 81.85321 | 47.5481 | 47.69523 | 3.289623 | 22.22251 | 25.02647 | 64.54148 | 61.31317 | 0.9901838 | 69.90569
2331.646 | 1770294986.4 | 05/02/2026_13:36:26,421 | 1 | 2 | 2.547756367e-06 | 5.404997864e-06 | 3.343517407e-10 | 6.070063722e-12 | 1.700848446e-12 | 3.608330648e-12 | 1.90179001e-11 | 2.61817807e-11 | 1.611418247e-12 | 5.361893221e-12 | 8.056002046e-12 | 1.153558314e-13 | 4.999999912e-15 | 8.994270172e-15 | 4.999999912e-15 | 1.385666281e-14 | 7.425994542e-11 | 9.608715733e-13 | 1.571809631e-13 | 4.999999912e-15 | 5.976034283e-14 | 7.755168036e-11 | 1.274347034e-11 | 1 | 1 | 1 | 1 | 1 | 1 | 1 | 0 | 0 | 0 | 0 | 0 | 0 | 0 | 0 | 0 | 0 | 6.902497575e-09 | 26.75288989 | 0 | 0.2458833753 | 7.884051022 | 28.93925709 | 5.493127952 | 28.81233744 | 1.972244083 | 0.03071024307 | 0 | 0 | 0 | 0 | 49 | 0 | 71.02 | 80.02 | 32.05 | 180.04 | 735.95 | 179.77 | 658.31 | 721.81 | 77.87 | 0.37 | Catalyst_05 | 38.86077 | 73.86331 | 82.03382 | 47.75839 | 47.64487 | 3.269128 | 22.28063 | 25.08169 | 64.6578 | 61.10185 | 0.9956143 | 69.66872
2337.382 | 1770294992.2 | 05/02/2026_13:36:32,157 | 1 | 2 | 2.546179303e-06 | 5.369897281e-06 | 3.354121703e-10 | 6.082465694e-12 | 1.675008765e-12 | 3.57365873e-12 | 1.88054225e-11 | 2.594885418e-11 | 1.604674618e-12 | 5.333381306e-12 | 8.050325163e-12 | 1.088237844e-13 | 4.999999912e-15 | 4.999999912e-15 | 4.999999912e-15 | 1.461435411e-14 | 7.456928131e-11 | 9.744217152e-13 | 1.46855645e-13 | 4.999999912e-15 | 5.178278664e-14 | 7.739422297e-11 | 1.268440648e-11 | 1 | 1 | 1 | 1 | 1 | 1 | 1 | 0 | 0 | 0 | 0 | 0 | 0 | 0 | 0 | 0 | 0 | 6.832238088e-09 | 26.68711552 | 0 | 0.2410791744 | 7.797777878 | 29.05696303 | 5.465982836 | 28.89090311 | 1.961170474 | 0.0270937906 | 0 | 0 | 0 | 0 | 48.99 | 0 | 71 | 80.03 | 32.05 | 180.06 | 733.73 | 179.81 | 658.58 | 721.08 | 77.87 | 0.37 | Catalyst_05 | 38.95637 | 74.14932 | 82.1226 | 47.88862 | 47.83865 | 3.250772 | 22.36691 | 25.10884 | 64.58403 | 61.2038 | 0.994285 | 69.67578
2343.118 | 1770294997.9 | 05/02/2026_13:36:37,893 | 1 | 2 | 2.547791382e-06 | 5.274017894e-06 | 3.362276013e-10 | 6.092256907e-12 | 1.664064069e-12 | 3.579250394e-12 | 1.873347311e-11 | 2.589220331e-11 | 1.605544365e-12 | 5.304845105e-12 | 8.04783757e-12 | 1.017654453e-13 | 4.999999912e-15 | 6.537363017e-15 | 4.999999912e-15 | 2.000694193e-14 | 7.456250201e-11 | 9.796416066e-13 | 1.400243311e-13 | 4.999999912e-15 | 4.629802807e-14 | 7.748533065e-11 | 1.267376048e-11 | 1 | 1 | 1 | 1 | 1 | 1 | 1 | 0 | 0 | 0 | 0 | 0 | 0 | 0 | 0 | 0 | 0 | 6.649644584e-09 | 26.70133512 | 0 | 0.234478253 | 7.770129248 | 29.0389314 | 5.458995629 | 28.94282576 | 1.950214713 | 0.0249719222 | 0 | 0 | 0 | 0 | 49 | 0 | 71 | 79.98 | 32.06 | 180.11 | 730.05 | 179.91 | 659.13 | 717.95 | 77.87 | 0.37 | Catalyst_05 | 39.05197 | 74.24097 | 82.14545 | 47.97468 | 47.80897 | 3.232612 | 22.39456 | 25.11583 | 64.62023 | 61.12123 | 0.9966905 | 69.58907
2348.854 | 1770295003.6 | 05/02/2026_13:36:43,629 | 1 | 2 | 2.540859214e-06 | 5.322761353e-06 | 3.366620038e-10 | 6.099129014e-12 | 1.651312117e-12 | 3.579415844e-12 | 1.870329065e-11 | 2.581307564e-11 | 1.60514462e-12 | 5.313023459e-12 | 8.066278548e-12 | 9.968156807e-14 | 4.999999912e-15 | 4.999999912e-15 | 4.999999912e-15 | 1.921142214e-14 | 7.461774948e-11 | 9.869799205e-13 | 1.406394261e-13 | 4.999999912e-15 | 4.317803303e-14 | 7.727067597e-11 | 1.258779365e-11 | 1 | 1 | 1 | 1 | 1 | 1 | 1 | 0 | 0 | 0 | 0 | 0 | 0 | 0 | 0 | 0 | 0 | 6.80003784e-09 | 26.64635608 | 0 | 0.2420922584 | 7.756396549 | 29.08088419 | 5.425301734 | 28.99953007 | 1.95436044 | 0.02208835109 | 0 | 0 | 0 | 0 | 49 | 0 | 71.02 | 80.02 | 32.06 | 180.13 | 729.99 | 179.97 | 659.97 | 717.4 | 77.87 | 0.37 | Catalyst_05 | 39.14757 | 74.2865 | 82.25565 | 48.06868 | 47.87804 | 3.239484 | 22.40829 | 25.14952 | 64.70715 | 61.1485 | 0.9972025 | 69.58006
2354.59 | 1770295009.4 | 05/02/2026_13:36:49,365 | 1 | 2 | 2.550229055e-06 | 5.312566827e-06 | 3.373868129e-10 | 6.091812384e-12 | 1.64311132e-12 | 3.565771593e-12 | 1.858834614e-11 | 2.566126825e-11 | 1.595781558e-12 | 5.307492293e-12 | 8.066858813e-12 | 9.407895334e-14 | 1.145894293e-14 | 4.999999912e-15 | 4.999999912e-15 | 1.555298181e-14 | 7.479436515e-11 | 1.001321638e-12 | 1.378521863e-13 | 1.694611384e-14 | 4.326436941e-14 | 7.744574426e-11 | 1.241711421e-11 | 1 | 1 | 1 | 1 | 1 | 1 | 1 | 0 | 0 | 0 | 0 | 0 | 0 | 0 | 0 | 0 | 0 | 1.08120089e-08 | 26.68513643 | 0 | 0.2464951483 | 7.704012627 | 29.13575317 | 5.347719371 | 29.03914192 | 1.95023523 | 0.02234159573 | 0 | 0 | 0 | 0 | 49 | 0 | 71.02 | 79.98 | 32.06 | 180.11 | 732.57 | 180.01 | 660.54 | 718.13 | 77.87 | 0.37 | Catalyst_05 | 39.24317 | 74.46016 | 82.5094 | 48.13434 | 47.96837 | 3.232646 | 22.46067 | 25.2271 | 64.64442 | 61.0969 | 0.9966841 | 69.45642
2360.326 | 1770295015.1 | 05/02/2026_13:36:55,101 | 1 | 2 | 2.550093768e-06 | 5.330926342e-06 | 3.386870784e-10 | 6.101245377e-12 | 1.631039271e-12 | 3.544676705e-12 | 1.838810527e-11 | 2.542048516e-11 | 1.586355721e-12 | 5.285647788e-12 | 8.067897045e-12 | 9.410225691e-14 | 1.918522341e-14 | 4.999999912e-15 | 1.186252194e-14 | 1.093505813e-14 | 7.505309568e-11 | 9.985547545e-13 | 1.380461771e-13 | 2.78389694e-14 | 3.877451881e-14 | 7.704542559e-11 | 1.219119423e-11 | 1 | 1 | 1 | 1 | 1 | 1 | 1 | 0 | 0 | 0 | 0 | 0 | 0 | 0 | 0 | 0 | 0 | 1.525165332e-08 | 26.57236756 | 0 | 0.2360636964 | 7.633886986 | 29.28349713 | 5.256298083 | 29.17706584 | 1.943835894 | 0.02057179543 | 0 | 0 | 0 | 0 | 49 | 0 | 70.97 | 79.98 | 32.06 | 180.08 | 734.9 | 180.01 | 662.1 | 721.58 | 77.87 | 0.37 | Catalyst_05 | 39.33877 | 74.69264 | 82.80841 | 48.36295 | 48.21161 | 3.222039 | 22.5308 | 25.31852 | 64.74929 | 61.1994 | 0.9963655 | 69.43369
2366.062 | 1770295020.8 | 05/02/2026_13:37:00,837 | 1 | 2 | 2.545641564e-06 | 5.332974979e-06 | 3.402924886e-10 | 6.085278548e-12 | 1.616286857e-12 | 3.515955973e-12 | 1.811443356e-11 | 2.518727588e-11 | 1.566469502e-12 | 5.239992034e-12 | 8.028632446e-12 | 1.002820941e-13 | 2.423582677e-14 | 4.999999912e-15 | 2.111582495e-14 | 1.393282293e-14 | 7.534215613e-11 | 1.003401789e-12 | 1.416998029e-13 | 2.129433545e-14 | 4.125616271e-14 | 7.683563508e-11 | 1.200022547e-11 | 1 | 1 | 1 | 1 | 1 | 1 | 1 | 0 | 0 | 0 | 0 | 0 | 0 | 0 | 0 | 0 | 0 | 1.800462798e-08 | 26.49624948 | 0 | 0.2274395824 | 7.54328648 | 29.40700517 | 5.175690482 | 29.31167143 | 1.926345985 | 0.02606304096 | 0 | 0 | 0 | 0 | 49 | 0 | 71 | 80.02 | 32.07 | 180.04 | 740.22 | 180 | 662.95 | 723.86 | 77.87 | 0.37 | Catalyst_05 | 39.43437 | 74.99299 | 83.07205 | 48.58607 | 48.41496 | 3.193048 | 22.6214 | 25.39913 | 64.78749 | 61.2384 | 0.9967581 | 69.35516
2371.798 | 1770295026.6 | 05/02/2026_13:37:06,573 | 1 | 2 | 2.542078391e-06 | 5.425755262e-06 | 3.421377348e-10 | 6.068046673e-12 | 1.600442218e-12 | 3.471775385e-12 | 1.791462638e-11 | 2.487980481e-11 | 1.546982919e-12 | 5.222496914e-12 | 8.016666324e-12 | 1.03072241e-13 | 2.094119725e-14 | 4.999999912e-15 | 2.775165724e-14 | 9.722369529e-15 | 7.554357834e-11 | 1.004424083e-12 | 1.503283039e-13 | 3.042539636e-14 | 3.867944105e-14 | 7.681923847e-11 | 1.181340008e-11 | 1 | 1 | 1 | 1 | 1 | 1 | 1 | 0 | 0 | 0 | 0 | 0 | 0 | 0 | 0 | 0 | 0 | 1.618515219e-08 | 26.47521452 | 0 | 0.2380645707 | 7.446867103 | 29.47306962 | 5.091224336 | 29.45394356 | 1.917785151 | 0.02312761687 | 0 | 0 | 0 | 0 | 49 | 0 | 71 | 79.98 | 32.06 | 180.04 | 742.39 | 179.98 | 664.3 | 727.94 | 77.87 | 0.38 | Catalyst_05 | 39.52997 | 75.31263 | 83.34831 | 48.8219 | 48.52372 | 3.178858 | 22.71782 | 25.4836 | 64.82564 | 61.14565 | 0.9993511 | 69.16612
2377.534 | 1770295032.3 | 05/02/2026_13:37:12,309 | 1 | 2 | 2.548238626e-06 | 5.427840733e-06 | 3.438195284e-10 | 6.051256284e-12 | 1.597123692e-12 | 3.432889389e-12 | 1.772367149e-11 | 2.458241943e-11 | 1.53463635e-12 | 5.180537423e-12 | 7.977976786e-12 | 1.065662654e-13 | 2.543833064e-14 | 4.999999912e-15 | 2.896967876e-14 | 4.999999912e-15 | 7.565875704e-11 | 9.96369545e-13 | 1.577261948e-13 | 2.019951657e-14 | 3.855865077e-14 | 7.663705781e-11 | 1.170167175e-11 | 1 | 1 | 1 | 1 | 1 | 1 | 1 | 0 | 0 | 0 | 0 | 0 | 0 | 0 | 0 | 0 | 0 | 1.901298635e-08 | 26.41838868 | 0 | 0.2437320067 | 7.358811463 | 29.52908998 | 5.042929726 | 29.60616469 | 1.902949075 | 0.0211506252 | 0 | 0 | 0 | 0 | 49 | 0 | 71 | 80 | 32.06 | 180.08 | 744.66 | 179.88 | 665.89 | 730.24 | 77.87 | 0.38 | Catalyst_05 | 39.62557 | 75.60455 | 83.50627 | 49.07421 | 48.61595 | 3.154266 | 22.80587 | 25.53189 | 64.90908 | 61.08907 | 1.00261 | 69.03387
2383.27 | 1770295038.0 | 05/02/2026_13:37:18,045 | 1 | 2 | 2.545538564e-06 | 5.444498584e-06 | 3.455181419e-10 | 6.03598508e-12 | 1.583935674e-12 | 3.391184685e-12 | 1.752828264e-11 | 2.435445422e-11 | 1.520724627e-12 | 5.170320769e-12 | 7.979407933e-12 | 1.157807303e-13 | 1.051934706e-14 | 4.999999912e-15 | 2.681788304e-14 | 4.999999912e-15 | 7.574650629e-11 | 9.940197537e-13 | 1.723754874e-13 | 7.993069605e-15 | 4.247224453e-14 | 7.642231986e-11 | 1.157542551e-11 | 1 | 1 | 1 | 1 | 1 | 1 | 1 | 0 | 0 | 0 | 0 | 0 | 0 | 0 | 0 | 0 | 0 | 1.023273788e-08 | 26.35032219 | 0 | 0.2529353193 | 7.283325122 | 29.57229448 | 4.990078673 | 29.75839102 | 1.898810977 | 0.02433797337 | 0 | 0 | 0 | 0 | 49 | 0 | 71.03 | 79.98 | 32.08 | 180.11 | 743.17 | 179.82 | 666.27 | 729.91 | 77.87 | 0.38 | Catalyst_05 | 39.72117 | 75.8548 | 83.67912 | 49.32654 | 48.68708 | 3.147407 | 22.88136 | 25.58474 | 65.02758 | 61.01645 | 1.006293 | 68.89371
2389.006 | 1770295043.8 | 05/02/2026_13:37:23,781 | 1 | 2 | 2.540491778e-06 | 5.423676157e-06 | 3.464400156e-10 | 6.044482623e-12 | 1.572301751e-12 | 3.356321297e-12 | 1.737732527e-11 | 2.416305871e-11 | 1.514222558e-12 | 5.137618195e-12 | 7.951449395e-12 | 1.176259475e-13 | 4.999999912e-15 | 8.549945487e-15 | 1.431651699e-14 | 4.999999912e-15 | 7.605913122e-11 | 9.906456081e-13 | 1.744418954e-13 | 4.999999912e-15 | 5.002971643e-14 | 7.638386451e-11 | 1.148350685e-11 | 1 | 1 | 1 | 1 | 1 | 1 | 1 | 0 | 0 | 0 | 0 | 0 | 0 | 0 | 0 | 0 | 0 | 7.038040299e-09 | 26.31415344 | 0 | 0.2521436373 | 7.213624149 | 29.68181779 | 4.946324226 | 29.8127678 | 1.885538036 | 0.02849559505 | 0 | 0 | 0 | 0 | 48.99 | 0 | 71 | 79.97 | 32.07 | 180.1 | 741.78 | 179.78 | 666.72 | 728.13 | 77.87 | 0.38 | Catalyst_05 | 39.81677 | 76.08586 | 83.82223 | 49.41667 | 48.8674 | 3.125406 | 22.95106 | 25.6285 | 64.94856 | 61.0994 | 1.004412 | 68.88723
2394.742 | 1770295049.5 | 05/02/2026_13:37:29,517 | 1 | 2 | 2.545252983e-06 | 5.427840733e-06 | 3.473999144e-10 | 6.051657873e-12 | 1.56702006e-12 | 3.324364655e-12 | 1.731783293e-11 | 2.406773565e-11 | 1.515443044e-12 | 5.117726989e-12 | 7.948926239e-12 | 1.221177836e-13 | 4.999999912e-15 | 1.238398083e-14 | 5.034111623e-15 | 6.380682251e-15 | 7.612213637e-11 | 9.84783869e-13 | 1.767760742e-13 | 4.999999912e-15 | 5.414316592e-14 | 7.646199646e-11 | 1.145486657e-11 | 1 | 1 | 1 | 1 | 1 | 1 | 1 | 0 | 0 | 0 | 0 | 0 | 0 | 0 | 0 | 0 | 0 | 7.14818041e-09 | 26.31743714 | 0 | 0.2521985138 | 7.177795664 | 29.68517935 | 4.929486737 | 29.86898711 | 1.877196412 | 0.03015358005 | 0 | 0 | 0 | 0 | 48.99 | 0 | 71 | 80.02 | 32.07 | 180.08 | 739 | 179.73 | 666.85 | 726.99 | 77.86 | 0.38 | Catalyst_05 | 39.91237 | 76.20464 | 83.8773 | 49.50986 | 48.87293 | 3.11158 | 22.98689 | 25.64533 | 64.96961 | 61.04014 | 1.006192 | 68.80606
2400.478 | 1770295055.3 | 05/02/2026_13:37:35,253 | 1 | 2 | 2.548997372e-06 | 5.469597454e-06 | 3.47919471e-10 | 6.030306463e-12 | 1.559831149e-12 | 3.311443567e-12 | 1.723517683e-11 | 2.395463168e-11 | 1.518114519e-12 | 5.099576577e-12 | 7.947145546e-12 | 1.105530936e-13 | 4.999999912e-15 | 1.676274984e-14 | 4.999999912e-15 | 9.855277469e-15 | 7.594492396e-11 | 9.900572116e-13 | 1.711021597e-13 | 4.999999912e-15 | 5.717925048e-14 | 7.639694433e-11 | 1.138462501e-11 | 1 | 1 | 1 | 1 | 1 | 1 | 1 | 0 | 0 | 0 | 0 | 0 | 0 | 0 | 0 | 0 | 0 | 7.102311725e-09 | 26.32508503 | 0 | 0.2529467262 | 7.15162224 | 29.64976179 | 4.904727864 | 29.94762199 | 1.87338961 | 0.03189845946 | 0 | 0 | 0 | 0 | 49 | 0 | 70.97 | 80 | 32.07 | 180.09 | 738.22 | 179.72 | 667.47 | 725.48 | 77.86 | 0.38 | Catalyst_05 | 40.00797 | 76.29141 | 83.95828 | 49.6402 | 48.81462 | 3.10527 | 23.01306 | 25.67009 | 65.06657 | 60.90353 | 1.010046 | 68.6639
2406.214 | 1770295061.0 | 05/02/2026_13:37:40,989 | 1 | 2 | 2.542990387e-06 | 5.465407412e-06 | 3.483932309e-10 | 6.045953235e-12 | 1.54257618e-12 | 3.291233822e-12 | 1.713095985e-11 | 2.385500304e-11 | 1.509082464e-12 | 5.085546134e-12 | 7.928817325e-12 | 1.039274596e-13 | 4.999999912e-15 | 2.018204736e-14 | 4.999999912e-15 | 1.021277789e-14 | 7.621841353e-11 | 9.948967648e-13 | 1.575282737e-13 | 4.999999912e-15 | 5.850302746e-14 | 7.653637446e-11 | 1.126507134e-11 | 1 | 1 | 1 | 1 | 1 | 1 | 1 | 0 | 0 | 0 | 0 | 0 | 0 | 0 | 0 | 0 | 0 | 6.829618546e-09 | 26.34113739 | 0 | 0.2370015197 | 7.107443569 | 29.7408489 | 4.848714967 | 29.95308914 | 1.865670813 | 0.03385331323 | 0 | 0 | 0 | 0 | 48.99 | 0 | 71.02 | 80 | 32.07 | 180.09 | 739.19 | 179.72 | 668.59 | 725.55 | 77.87 | 0.38 | Catalyst_05 | 40.10357 | 76.43787 | 84.14148 | 49.64926 | 48.96459 | 3.092475 | 23.05724 | 25.72611 | 64.95375 | 60.96517 | 1.007136 | 68.64891
2411.95 | 1770295066.7 | 05/02/2026_13:37:46,725 | 1 | 2 | 2.537065484e-06 | 5.515920293e-06 | 3.495103373e-10 | 6.041223945e-12 | 1.525710547e-12 | 3.266073393e-12 | 1.698080045e-11 | 2.363034768e-11 | 1.50513174e-12 | 5.040886979e-12 | 7.94131514e-12 | 9.944680442e-14 | 4.999999912e-15 | 1.076916673e-14 | 4.999999912e-15 | 1.887186018e-14 | 7.625693826e-11 | 1.00263992e-12 | 1.561987166e-13 | 4.999999912e-15 | 4.822087079e-14 | 7.585694572e-11 | 1.109650132e-11 | 1 | 1 | 1 | 1 | 1 | 1 | 1 | 0 | 0 | 0 | 0 | 0 | 0 | 0 | 0 | 0 | 0 | 6.877922864e-09 | 26.18132157 | 0 | 0.2442173076 | 7.06053035 | 29.84052926 | 4.78928943 | 30.13126815 | 1.855161504 | 0.02741346401 | 0 | 0 | 0 | 0 | 49.01 | 0 | 71 | 80.03 | 32.07 | 180.09 | 740.92 | 179.73 | 669.34 | 727.87 | 77.86 | 0.38 | Catalyst_05 | 40.19917 | 76.59339 | 84.33584 | 49.94461 | 49.1287 | 3.075055 | 23.10416 | 25.78553 | 65.20746 | 61.03645 | 1.009743 | 68.63794
2417.686 | 1770295072.5 | 05/02/2026_13:37:52,461 | 1 | 2 | 2.533452516e-06 | 5.507472451e-06 | 3.510617075e-10 | 6.055383625e-12 | 1.501713901e-12 | 3.238974627e-12 | 1.675645907e-11 | 2.334741775e-11 | 1.498725948e-12 | 4.985711496e-12 | 7.928506809e-12 | 8.877222416e-14 | 4.999999912e-15 | 5.878630577e-15 | 4.999999912e-15 | 2.180462537e-14 | 7.664425344e-11 | 1.013021481e-12 | 1.431627711e-13 | 4.999999912e-15 | 4.655513307e-14 | 7.581314049e-11 | 1.088698836e-11 | 1 | 1 | 1 | 1 | 1 | 1 | 1 | 0 | 0 | 0 | 0 | 0 | 0 | 0 | 0 | 0 | 0 | 6.699030177e-09 | 26.14343589 | 0 | 0.235429427 | 6.963623745 | 29.98593897 | 4.695502773 | 30.23889004 | 1.834193802 | 0.02660193822 | 0 | 0 | 0 | 0 | 49 | 0 | 71 | 80 | 32.07 | 180.09 | 748.58 | 179.81 | 671.81 | 734.41 | 77.87 | 0.38 | Catalyst_05 | 40.29477 | 76.91465 | 84.64258 | 50.123 | 49.3681 | 3.0403 | 23.20106 | 25.87932 | 65.16704 | 61.09557 | 1.008436 | 68.56339
2423.422 | 1770295078.2 | 05/02/2026_13:37:58,197 | 1 | 2 | 2.541178901e-06 | 5.457042789e-06 | 3.529737336e-10 | 6.058830954e-12 | 1.469422349e-12 | 3.208278912e-12 | 1.64834639e-11 | 2.299151494e-11 | 1.482069242e-12 | 4.945910868e-12 | 7.927219645e-12 | 8.343929118e-14 | 4.999999912e-15 | 4.999999912e-15 | 4.999999912e-15 | 2.140396015e-14 | 7.662449147e-11 | 1.026635808e-12 | 1.393025642e-13 | 4.999999912e-15 | 4.975566061e-14 | 7.583793316e-11 | 1.072223907e-11 | 1 | 1 | 1 | 1 | 1 | 1 | 1 | 0 | 0 | 0 | 0 | 0 | 0 | 0 | 0 | 0 | 0 | 6.783414008e-09 | 26.15807985 | 0 | 0.2393126287 | 6.851590589 | 29.99233874 | 4.626364505 | 30.41084533 | 1.819749945 | 0.02819663655 | 0 | 0 | 0 | 0 | 49 | 0 | 71 | 80.02 | 32.07 | 180.09 | 752.15 | 179.89 | 673.01 | 736.22 | 77.87 | 0.38 | Catalyst_05 | 40.39037 | 77.28605 | 84.86871 | 50.40803 | 49.37863 | 3.016358 | 23.3131 | 25.94846 | 65.22267 | 60.88387 | 1.013954 | 68.27565
2429.158 | 1770295083.9 | 05/02/2026_13:38:03,933 | 1 | 2 | 2.536821285e-06 | 5.581845926e-06 | 3.544809446e-10 | 6.067652891e-12 | 1.453190324e-12 | 3.186764871e-12 | 1.630697313e-11 | 2.277792018e-11 | 1.471238821e-12 | 4.913170565e-12 | 7.927712306e-12 | 7.639455881e-14 | 1.370338203e-14 | 4.999999912e-15 | 4.999999912e-15 | 1.661383806e-14 | 7.706277977e-11 | 1.034608922e-12 | 1.399976462e-13 | 9.000089289e-15 | 3.923000569e-14 | 7.586059558e-11 | 1.057411624e-11 | 1 | 1 | 1 | 1 | 1 | 1 | 1 | 0 | 0 | 0 | 0 | 0 | 0 | 0 | 0 | 0 | 0 | 1.208989776e-08 | 26.12173083 | 0 | 0.2395478853 | 6.769593381 | 30.12579611 | 4.555110997 | 30.48924159 | 1.804643478 | 0.02254909412 | 0 | 0 | 0 | 0 | 49 | 0 | 70.99 | 80.03 | 32.07 | 180.1 | 752.74 | 179.93 | 673.53 | 738.14 | 77.87 | 0.38 | Catalyst_05 | 40.48597 | 77.55789 | 85.10176 | 50.53797 | 49.59835 | 2.991318 | 23.39509 | 26.01971 | 65.16162 | 60.96513 | 1.012064 | 68.24306
2434.894 | 1770295089.7 | 05/02/2026_13:38:09,669 | 1 | 2 | 2.53092162e-06 | 5.509577022e-06 | 3.558752182e-10 | 6.054588254e-12 | 1.436651254e-12 | 3.16275001e-12 | 1.615845478e-11 | 2.257583703e-11 | 1.455458584e-12 | 4.880252886e-12 | 7.906412504e-12 | 8.194381046e-14 | 1.979593586e-14 | 4.999999912e-15 | 1.628398479e-14 | 1.474338433e-14 | 7.709490685e-11 | 1.033784278e-12 | 1.382649691e-13 | 2.416549423e-14 | 3.482163627e-14 | 7.570480354e-11 | 1.045238635e-11 | 1 | 1 | 1 | 1 | 1 | 1 | 1 | 0 | 0 | 0 | 0 | 0 | 0 | 0 | 0 | 0 | 0 | 1.558706419e-08 | 26.07936297 | 0 | 0.2359456279 | 6.709863181 | 30.1573768 | 4.50459625 | 30.62250297 | 1.792876585 | 0.01981919495 | 0 | 0 | 0 | 0 | 49 | 0 | 71 | 79.98 | 32.08 | 180.09 | 751.91 | 179.99 | 674.01 | 738.19 | 77.87 | 0.38 | Catalyst_05 | 40.58157 | 77.7559 | 85.26697 | 50.75886 | 49.65035 | 2.971814 | 23.45482 | 26.07022 | 65.27976 | 60.89318 | 1.015423 | 68.11355
2440.63 | 1770295095.4 | 05/02/2026_13:38:15,405 | 1 | 2 | 2.531584187e-06 | 5.488499482e-06 | 3.571085094e-10 | 6.025301785e-12 | 1.437352624e-12 | 3.144408128e-12 | 1.605260716e-11 | 2.237945419e-11 | 1.439813004e-12 | 4.859237578e-12 | 7.914420855e-12 | 8.557119856e-14 | 3.003394517e-14 | 4.999999912e-15 | 2.393750684e-14 | 1.060374882e-14 | 7.718120587e-11 | 1.036862436e-12 | 1.507226689e-13 | 2.608348514e-14 | 2.964587872e-14 | 7.571654415e-11 | 1.038508168e-11 | 1 | 1 | 1 | 1 | 1 | 1 | 1 | 0 | 0 | 0 | 0 | 0 | 0 | 0 | 0 | 0 | 0 | 2.202744422e-08 | 26.07225784 | 0 | 0.2549850749 | 6.65088376 | 30.16761649 | 4.471642148 | 30.71535644 | 1.783645269 | 0.01483720202 | 0 | 0 | 0 | 0 | 49 | 0 | 70.98 | 80 | 32.08 | 180.09 | 750.81 | 180.01 | 674.62 | 736.87 | 77.87 | 0.38 | Catalyst_05 | 40.67717 | 77.95142 | 85.37476 | 50.91277 | 49.66721 | 2.956512 | 23.5138 | 26.10318 | 65.31346 | 60.80099 | 1.018157 | 67.97905
2446.366 | 1770295101.1 | 05/02/2026_13:38:21,141 | 1 | 2 | 2.540790092e-06 | 5.528616384e-06 | 3.580792329e-10 | 6.020647089e-12 | 1.433235475e-12 | 3.129113722e-12 | 1.595862505e-11 | 2.228325337e-11 | 1.437403148e-12 | 4.848227722e-12 | 7.885404135e-12 | 9.129704642e-14 | 2.737572538e-14 | 4.999999912e-15 | 2.763572384e-14 | 1.114315549e-14 | 7.735832114e-11 | 1.029638831e-12 | 1.607171834e-13 | 2.65181113e-14 | 3.764380775e-14 | 7.531804347e-11 | 1.031766599e-11 | 1 | 1 | 1 | 1 | 1 | 1 | 1 | 0 | 0 | 0 | 0 | 0 | 0 | 0 | 0 | 0 | 0 | 2.038571102e-08 | 25.94605036 | 0 | 0.2554588979 | 6.61896699 | 30.25266754 | 4.444769975 | 30.81142005 | 1.780464202 | 0.02018039062 | 0 | 0 | 0 | 0 | 49 | 0 | 71.01 | 80 | 32.09 | 180.1 | 747.98 | 180.03 | 674.77 | 735.78 | 77.86 | 0.38 | Catalyst_05 | 40.77277 | 78.05723 | 85.46265 | 51.07201 | 49.80723 | 2.951239 | 23.54572 | 26.13005 | 65.42892 | 60.90025 | 1.01847 | 68.02229
2452.102 | 1770295106.9 | 05/02/2026_13:38:26,877 | 1 | 2 | 2.540388095e-06 | 5.515920293e-06 | 3.583886243e-10 | 6.014056874e-12 | 1.437317713e-12 | 3.114999578e-12 | 1.588995255e-11 | 2.224550232e-11 | 1.420534155e-12 | 4.857840259e-12 | 7.861294081e-12 | 9.978004751e-14 | 1.957182619e-14 | 4.999999912e-15 | 2.717005393e-14 | 4.999999912e-15 | 7.724849233e-11 | 1.026631362e-12 | 1.639380499e-13 | 1.654108132e-14 | 4.063187232e-14 | 7.53390822e-11 | 1.02425542e-11 | 1 | 1 | 1 | 1 | 1 | 1 | 1 | 0 | 0 | 0 | 0 | 0 | 0 | 0 | 0 | 0 | 0 | 1.566507168e-08 | 25.96495554 | 0 | 0.2492813557 | 6.605130721 | 30.23404924 | 4.416111876 | 30.85289216 | 1.783230824 | 0.02389594779 | 0 | 0 | 0 | 0 | 49 | 0 | 71 | 80 | 32.09 | 180.09 | 746.81 | 180.02 | 675.23 | 733.85 | 77.87 | 0.38 | Catalyst_05 | 40.86837 | 78.1031 | 85.55638 | 51.14075 | 49.77658 | 2.955825 | 23.55956 | 26.15871 | 65.47851 | 60.81075 | 1.020468 | 67.92168
2457.838 | 1770295112.6 | 05/02/2026_13:38:32,613 | 1 | 2 | 2.538703711e-06 | 5.609726941e-06 | 3.590891473e-10 | 6.001802787e-12 | 1.430408092e-12 | 3.088969618e-12 | 1.578595761e-11 | 2.213291356e-11 | 1.418405107e-12 | 4.843498866e-12 | 7.85419646e-12 | 1.020555371e-13 | 1.23010292e-14 | 4.999999912e-15 | 2.225478272e-14 | 4.999999912e-15 | 7.729157592e-11 | 1.019663303e-12 | 1.717705974e-13 | 1.167237151e-14 | 4.347004934e-14 | 7.547010239e-11 | 1.012443948e-11 | 1 | 1 | 1 | 1 | 1 | 1 | 1 | 0 | 0 | 0 | 0 | 0 | 0 | 0 | 0 | 0 | 0 | 1.135535431e-08 | 25.99973315 | 0 | 0.2490944387 | 6.56482526 | 30.24831525 | 4.364252974 | 30.90169251 | 1.777536878 | 0.02655441745 | 0 | 0 | 0 | 0 | 49 | 0 | 71.02 | 79.98 | 32.08 | 180.08 | 747.9 | 179.94 | 676.91 | 734.97 | 77.87 | 0.39 | Catalyst_05 | 40.96397 | 78.23672 | 85.72599 | 51.22164 | 49.80007 | 2.946387 | 23.59986 | 26.21057 | 65.47007 | 60.72687 | 1.0216 | 67.79343
2463.574 | 1770295118.3 | 05/02/2026_13:38:38,349 | 1 | 2 | 2.548045359e-06 | 5.594693903e-06 | 3.600686416e-10 | 6.007509594e-12 | 1.420295847e-12 | 3.041996559e-12 | 1.561366314e-11 | 2.18499923e-11 | 1.404651352e-12 | 4.81200713e-12 | 7.829444558e-12 | 1.043247249e-13 | 4.999999912e-15 | 6.219154762e-15 | 1.993708543e-14 | 4.999999912e-15 | 7.763786836e-11 | 1.011068616e-12 | 1.728523601e-13 | 4.999999912e-15 | 4.80675951e-14 | 7.511682248e-11 | 1.002025286e-11 | 1 | 1 | 1 | 1 | 1 | 1 | 1 | 0 | 0 | 0 | 0 | 0 | 0 | 0 | 0 | 0 | 0 | 6.983707754e-09 | 25.88788185 | 0 | 0.2497857422 | 6.481860433 | 30.40359444 | 4.319486751 | 30.99733029 | 1.766359582 | 0.02679506307 | 0 | 0 | 0 | 0 | 49 | 0 | 70.98 | 79.98 | 32.08 | 180.09 | 752.38 | 179.86 | 678.66 | 736.69 | 77.87 | 0.39 | Catalyst_05 | 41.05957 | 78.51176 | 85.87241 | 51.38016 | 50.05572 | 2.92786 | 23.68283 | 26.25533 | 65.44264 | 60.88249 | 1.019528 | 67.83878
2469.31 | 1770295124.1 | 05/02/2026_13:38:44,085 | 1 | 2 | 2.544797553e-06 | 5.62049172e-06 | 3.616227595e-10 | 5.997861929e-12 | 1.405247663e-12 | 3.003485264e-12 | 1.541376402e-11 | 2.157273318e-11 | 1.395608564e-12 | 4.751633115e-12 | 7.820908851e-12 | 9.904223437e-14 | 4.999999912e-15 | 7.607440069e-15 | 4.999999912e-15 | 5.93101787e-15 | 7.77614223e-11 | 1.017156411e-12 | 1.714174592e-13 | 4.999999912e-15 | 5.51681266e-14 | 7.502996835e-11 | 9.789690759e-12 | 1 | 1 | 1 | 1 | 1 | 1 | 1 | 0 | 0 | 0 | 0 | 0 | 0 | 0 | 0 | 0 | 0 | 7.222891607e-09 | 25.86769371 | 0 | 0.2542056316 | 6.399645694 | 30.47858737 | 4.221921385 | 31.14293987 | 1.745609745 | 0.03056531149 | 0 | 0 | 0 | 0 | 49 | 0 | 70.98 | 80 | 32.1 | 180.09 | 755.07 | 179.83 | 679.5 | 741.1 | 77.87 | 0.39 | Catalyst_05 | 41.15517 | 78.78431 | 86.19151 | 51.62152 | 50.17918 | 2.893466 | 23.76504 | 26.3529 | 65.52259 | 60.81373 | 1.021797 | 67.66626
2475.046 | 1770295129.8 | 05/02/2026_13:38:49,821 | 1 | 2 | 2.536201237e-06 | 5.537103334e-06 | 3.634005596e-10 | 5.998770924e-12 | 1.382069697e-12 | 2.952216379e-12 | 1.514268225e-11 | 2.126011346e-11 | 1.386928007e-12 | 4.700389817e-12 | 7.804330099e-12 | 9.895152731e-14 | 4.999999912e-15 | 1.286032844e-14 | 4.999999912e-15 | 5.293146157e-15 | 7.79658213e-11 | 1.023629749e-12 | 1.709037778e-13 | 4.999999912e-15 | 5.303622938e-14 | 7.510942562e-11 | 9.653393536e-12 | 1 | 1 | 1 | 1 | 1 | 1 | 1 | 0 | 0 | 0 | 0 | 0 | 0 | 0 | 0 | 0 | 0 | 7.202564706e-09 | 25.87190084 | 0 | 0.2518501923 | 6.287561668 | 30.54315734 | 4.160568676 | 31.2689684 | 1.72595726 | 0.03040092875 | 0 | 0 | 0 | 0 | 48.99 | 0 | 71 | 80 | 32.09 | 180.08 | 759.43 | 179.76 | 680.79 | 743.14 | 77.87 | 0.39 | Catalyst_05 | 41.25077 | 79.15589 | 86.39217 | 51.83042 | 50.28549 | 2.86089 | 23.87712 | 26.41425 | 65.47892 | 60.73239 | 1.023763 | 67.48703
2480.782 | 1770295135.6 | 05/02/2026_13:38:55,557 | 1 | 2 | 2.531111477e-06 | 5.668085578e-06 | 3.648191194e-10 | 5.989000094e-12 | 1.351244854e-12 | 2.915751191e-12 | 1.497390927e-11 | 2.102153694e-11 | 1.380720083e-12 | 4.653858462e-12 | 7.804428978e-12 | 8.5273375e-14 | 4.999999912e-15 | 1.702129818e-14 | 4.999999912e-15 | 1.496845962e-14 | 7.815724457e-11 | 1.027724563e-12 | 1.637489108e-13 | 4.999999912e-15 | 5.306824045e-14 | 7.481588959e-11 | 9.534490385e-12 | 1 | 1 | 1 | 1 | 1 | 1 | 1 | 0 | 0 | 0 | 0 | 0 | 0 | 0 | 0 | 0 | 0 | 7.086141971e-09 | 25.78169932 | 0 | 0.2517448607 | 6.215159868 | 30.63457036 | 4.110329859 | 31.40305192 | 1.710220218 | 0.02973890666 | 0 | 0 | 0 | 0 | 49 | 0 | 71.01 | 80 | 32.09 | 180.1 | 760.45 | 179.74 | 681.35 | 745.73 | 77.87 | 0.39 | Catalyst_05 | 41.34637 | 79.39591 | 86.55649 | 52.05268 | 50.43599 | 2.834805 | 23.94953 | 26.46449 | 65.5609 | 60.76598 | 1.025085 | 67.43562
2486.518 | 1770295141.3 | 05/02/2026_13:39:01,293 | 1 | 2 | 2.533055522e-06 | 5.629106909e-06 | 3.664247794e-10 | 6.002618107e-12 | 1.337070103e-12 | 2.891750641e-12 | 1.479337312e-11 | 2.088194374e-11 | 1.373487587e-12 | 4.621149817e-12 | 7.791826212e-12 | 8.07185197e-14 | 4.999999912e-15 | 1.202405451e-14 | 4.999999912e-15 | 1.937391863e-14 | 7.842197725e-11 | 1.034689478e-12 | 1.5828792e-13 | 4.999999912e-15 | 5.433040086e-14 | 7.471143842e-11 | 9.488562713e-12 | 1 | 1 | 1 | 1 | 1 | 1 | 1 | 0 | 0 | 0 | 0 | 0 | 0 | 0 | 0 | 0 | 0 | 6.881906178e-09 | 25.71271327 | 0 | 0.2412507355 | 6.148499823 | 30.70954492 | 4.087238478 | 31.50080549 | 1.6962873 | 0.03316069828 | 0 | 0 | 0 | 0 | 49 | 0 | 71 | 80.02 | 32.09 | 180.09 | 760.39 | 179.72 | 682.26 | 746.12 | 77.87 | 0.39 | Catalyst_05 | 41.44197 | 79.61689 | 86.63201 | 52.21471 | 50.55942 | 2.811711 | 24.01619 | 26.48758 | 65.58245 | 60.80644 | 1.025766 | 67.41129
2492.254 | 1770295147.0 | 05/02/2026_13:39:07,029 | 1 | 2 | 2.531434347e-06 | 5.547722139e-06 | 3.672288584e-10 | 6.004738807e-12 | 1.319192151e-12 | 2.877293889e-12 | 1.465468372e-11 | 2.067411693e-11 | 1.371256299e-12 | 4.585820872e-12 | 7.79930287e-12 | 7.238879093e-14 | 4.999999912e-15 | 6.705687099e-15 | 4.999999912e-15 | 2.099795184e-14 | 7.850331496e-11 | 1.044363923e-12 | 1.50289991e-13 | 4.999999912e-15 | 4.709113552e-14 | 7.456513185e-11 | 9.366470273e-12 | 1 | 1 | 1 | 1 | 1 | 1 | 1 | 0 | 0 | 0 | 0 | 0 | 0 | 0 | 0 | 0 | 0 | 6.891464455e-09 | 25.68197995 | 0 | 0.2427084476 | 6.090995608 | 30.77012051 | 4.037500511 | 31.59316683 | 1.685320829 | 0.02812367655 | 0 | 0 | 0 | 0 | 49 | 0 | 71 | 80.02 | 32.1 | 180.09 | 759.46 | 179.72 | 682.57 | 745.33 | 77.87 | 0.39 | Catalyst_05 | 41.53757 | 79.80753 | 86.79469 | 52.3678 | 50.65915 | 2.793533 | 24.07369 | 26.53732 | 65.61762 | 60.79729 | 1.026748 | 67.33446
2497.99 | 1770295152.8 | 05/02/2026_13:39:12,765 | 1 | 2 | 2.527046945e-06 | 5.696397238e-06 | 3.681839555e-10 | 6.007840926e-12 | 1.304612126e-12 | 2.873303808e-12 | 1.456150305e-11 | 2.05325236e-11 | 1.366139081e-12 | 4.576549643e-12 | 7.819603472e-12 | 6.398873808e-14 | 4.999999912e-15 | 4.999999912e-15 | 4.999999912e-15 | 1.843820642e-14 | 7.855353867e-11 | 1.048897731e-12 | 1.46022788e-13 | 4.999999912e-15 | 4.412393167e-14 | 7.467601537e-11 | 9.324513384e-12 | 1 | 1 | 1 | 1 | 1 | 1 | 1 | 0 | 0 | 0 | 0 | 0 | 0 | 0 | 0 | 0 | 0 | 6.929927149e-09 | 25.7011555 | 0 | 0.2435498809 | 6.043403719 | 30.76936357 | 4.016029479 | 31.65158597 | 1.68054022 | 0.02547868213 | 0 | 0 | 0 | 0 | 49 | 0 | 71.03 | 80 | 32.1 | 180.09 | 755.23 | 179.78 | 683.18 | 742.08 | 77.87 | 0.39 | Catalyst_05 | 41.63317 | 79.9653 | 86.86491 | 52.46464 | 50.65791 | 2.785609 | 24.12128 | 26.55879 | 65.60925 | 60.71294 | 1.028672 | 67.21951
2503.726 | 1770295158.5 | 05/02/2026_13:39:18,501 | 1 | 2 | 2.532394092e-06 | 5.766695267e-06 | 3.686560501e-10 | 6.012547665e-12 | 1.298781503e-12 | 2.877916438e-12 | 1.452934474e-11 | 2.052733504e-11 | 1.360139648e-12 | 4.575323193e-12 | 7.806379675e-12 | 6.281097604e-14 | 1.446641472e-14 | 4.999999912e-15 | 4.999999912e-15 | 1.649596326e-14 | 7.846256977e-11 | 1.053703999e-12 | 1.428484609e-13 | 1.306163429e-14 | 3.894138768e-14 | 7.453659218e-11 | 9.271299006e-12 | 1 | 1 | 1 | 1 | 1 | 1 | 1 | 0 | 0 | 0 | 0 | 0 | 0 | 0 | 0 | 0 | 0 | 1.256590114e-08 | 25.67061496 | 0 | 0.2379191028 | 6.043141208 | 30.76144091 | 3.997268738 | 31.71362931 | 1.680748556 | 0.02400386459 | 0 | 0 | 0 | 0 | 48.99 | 0 | 71 | 80.03 | 32.11 | 180.08 | 754.5 | 179.85 | 683.59 | 741.57 | 77.87 | 0.39 | Catalyst_05 | 41.72877 | 79.96617 | 86.92627 | 52.56748 | 50.64486 | 2.785954 | 24.12154 | 26.57755 | 65.73714 | 60.67453 | 1.030954 | 67.17514
2509.462 | 1770295164.2 | 05/02/2026_13:39:24,237 | 1 | 2 | 2.526144726e-06 | 5.685481028e-06 | 3.692180728e-10 | 6.013760236e-12 | 1.293224967e-12 | 2.873126867e-12 | 1.440203599e-11 | 2.03856116e-11 | 1.353680948e-12 | 4.559394095e-12 | 7.789800922e-12 | 6.85276014e-14 | 1.980660847e-14 | 4.999999912e-15 | 1.038449857e-14 | 1.544868495e-14 | 7.863927565e-11 | 1.06479723e-12 | 1.477928294e-13 | 2.198362545e-14 | 3.372245178e-14 | 7.432316568e-11 | 9.164485143e-12 | 1 | 1 | 1 | 1 | 1 | 1 | 1 | 0 | 0 | 0 | 0 | 0 | 0 | 0 | 0 | 0 | 0 | 1.583901249e-08 | 25.61028733 | 0 | 0.2442828624 | 5.998553893 | 30.84788157 | 3.953979467 | 31.77812002 | 1.675676894 | 0.02182211443 | 0 | 0 | 0 | 0 | 49 | 0 | 71 | 80 | 32.1 | 180.07 | 755.43 | 179.89 | 684.79 | 742.54 | 77.87 | 0.39 | Catalyst_05 | 41.82437 | 80.11399 | 87.06786 | 52.67438 | 50.78718 | 2.777547 | 24.16613 | 26.62084 | 65.74929 | 60.73975 | 1.030156 | 67.17278
2515.198 | 1770295170.0 | 05/02/2026_13:39:29,973 | 1 | 2 | 2.530346592e-06 | 5.773328667e-06 | 3.701730034e-10 | 5.99798336e-12 | 1.286722248e-12 | 2.843253844e-12 | 1.424444243e-11 | 2.016803044e-11 | 1.344411344e-12 | 4.541120084e-12 | 7.813317701e-12 | 7.071528421e-14 | 2.414415239e-14 | 4.999999912e-15 | 2.311191399e-14 | 1.242472396e-14 | 7.874877833e-11 | 1.067171091e-12 | 1.526503533e-13 | 3.394267696e-14 | 3.407461081e-14 | 7.41575204e-11 | 9.00577616e-12 | 1 | 1 | 1 | 1 | 1 | 1 | 1 | 0 | 0 | 0 | 0 | 0 | 0 | 0 | 0 | 0 | 0 | 1.840417677e-08 | 25.57096628 | 0 | 0.2479413955 | 5.935396259 | 30.91437339 | 3.887920205 | 31.88077764 | 1.669828856 | 0.02179071497 | 0 | 0 | 0 | 0 | 49 | 0 | 71.01 | 80.02 | 32.1 | 180.08 | 759.65 | 179.96 | 685.58 | 744.05 | 77.87 | 0.39 | Catalyst_05 | 41.91997 | 80.32336 | 87.28392 | 52.84454 | 50.89665 | 2.767854 | 24.22929 | 26.6869 | 65.78975 | 60.71619 | 1.031261 | 67.06951
2520.934 | 1770295175.7 | 05/02/2026_13:39:35,709 | 1 | 2 | 2.526051958e-06 | 5.674605291e-06 | 3.714852315e-10 | 5.983426428e-12 | 1.275868191e-12 | 2.813130371e-12 | 1.404621558e-11 | 1.989534579e-11 | 1.322365503e-12 | 4.501756606e-12 | 7.778376034e-12 | 7.643918051e-14 | 2.575848199e-14 | 4.999999912e-15 | 2.654236016e-14 | 7.930983784e-15 | 7.906432453e-11 | 1.063527304e-12 | 1.620744283e-13 | 2.86495308e-14 | 3.241371811e-14 | 7.40832326e-11 | 8.823268505e-12 | 1 | 1 | 1 | 1 | 1 | 1 | 1 | 0 | 0 | 0 | 0 | 0 | 0 | 0 | 0 | 0 | 0 | 1.946234698e-08 | 25.53426354 | 0 | 0.2529326118 | 5.84798728 | 31.03423848 | 3.807123422 | 31.98103486 | 1.653890123 | 0.02031325667 | 0 | 0 | 0 | 0 | 49 | 0 | 71 | 80.03 | 32.11 | 180.08 | 762.33 | 180 | 687.4 | 748.35 | 77.87 | 0.39 | Catalyst_05 | 42.01557 | 80.61313 | 87.54817 | 53.01072 | 51.09399 | 2.741434 | 24.3167 | 26.7677 | 65.75941 | 60.75092 | 1.030508 | 66.98992
2526.67 | 1770295181.4 | 05/02/2026_13:39:41,445 | 1 | 2 | 2.522201839e-06 | 5.764486104e-06 | 3.734906273e-10 | 5.96892891e-12 | 1.259862548e-12 | 2.764541634e-12 | 1.382321948e-11 | 1.962721478e-11 | 1.300067367e-12 | 4.453279325e-12 | 7.773536155e-12 | 8.304979154e-14 | 1.886459264e-14 | 4.999999912e-15 | 3.048312674e-14 | 4.999999912e-15 | 7.913389388e-11 | 1.061154203e-12 | 1.678991961e-13 | 2.311385539e-14 | 3.157355968e-14 | 7.381985301e-11 | 8.677119787e-12 | 1 | 1 | 1 | 1 | 1 | 1 | 1 | 0 | 0 | 0 | 0 | 0 | 0 | 0 | 0 | 0 | 0 | 1.531539065e-08 | 25.4572807 | 0 | 0.2529335687 | 5.762139554 | 31.08607284 | 3.746659122 | 32.17017881 | 1.63629679 | 0.02063262216 | 0 | 0 | 0 | 0 | 49 | 0 | 70.99 | 80 | 32.11 | 180.07 | 766.88 | 180.04 | 688.17 | 750.47 | 77.87 | 0.39 | Catalyst_05 | 42.11117 | 80.89773 | 87.74593 | 53.32424 | 51.17933 | 2.712272 | 24.40255 | 26.82816 | 65.91562 | 60.67859 | 1.034874 | 66.83438
2532.406 | 1770295187.2 | 05/02/2026_13:39:47,181 | 1 | 2 | 2.530260645e-06 | 5.813299595e-06 | 3.749948962e-10 | 5.961978741e-12 | 1.250905087e-12 | 2.726836769e-12 | 1.364921631e-11 | 1.940978628e-11 | 1.282958657e-12 | 4.426710734e-12 | 7.698870187e-12 | 9.220704441e-14 | 1.103256009e-14 | 4.999999912e-15 | 2.413736088e-14 | 4.999999912e-15 | 7.928440543e-11 | 1.051135416e-12 | 1.736726133e-13 | 1.6236451e-14 | 3.892634099e-14 | 7.393730073e-11 | 8.538809416e-12 | 1 | 1 | 1 | 1 | 1 | 1 | 1 | 0 | 0 | 0 | 0 | 0 | 0 | 0 | 0 | 0 | 0 | 1.062890785e-08 | 25.46983723 | 0 | 0.2501303194 | 5.68568841 | 31.12674733 | 3.683678413 | 32.26790587 | 1.624227285 | 0.02506935555 | 0 | 0 | 0 | 0 | 49 | 0 | 71 | 79.98 | 32.11 | 180.08 | 768.16 | 180.05 | 689.37 | 753.41 | 77.87 | 0.4 | Catalyst_05 | 42.20677 | 81.15118 | 87.95192 | 53.48623 | 51.2463 | 2.692266 | 24.479 | 26.89114 | 65.90937 | 60.59307 | 1.036662 | 66.67179
2538.142 | 1770295192.9 | 05/02/2026_13:39:52,917 | 1 | 2 | 2.533085308e-06 | 5.782184417e-06 | 3.76202236e-10 | 5.957853568e-12 | 1.252163412e-12 | 2.690061498e-12 | 1.353599264e-11 | 1.918020603e-11 | 1.274007375e-12 | 4.382276226e-12 | 7.736138986e-12 | 9.346919804e-14 | 4.999999912e-15 | 1.040098692e-14 | 8.778898493e-15 | 4.999999912e-15 | 7.932979967e-11 | 1.048233874e-12 | 1.805189299e-13 | 4.999999912e-15 | 4.548941654e-14 | 7.374500316e-11 | 8.443677181e-12 | 1 | 1 | 1 | 1 | 1 | 1 | 1 | 0 | 0 | 0 | 0 | 0 | 0 | 0 | 0 | 0 | 0 | 7.397647766e-09 | 25.42127187 | 0 | 0.2641116191 | 5.625558337 | 31.16518913 | 3.643428247 | 32.39216098 | 1.6092865 | 0.02599612087 | 0 | 0 | 0 | 0 | 48.99 | 0 | 70.99 | 80.02 | 32.1 | 180.07 | 767.74 | 180.03 | 690.66 | 753.44 | 77.87 | 0.4 | Catalyst_05 | 42.30237 | 81.35052 | 88.08357 | 53.69219 | 51.30959 | 2.667501 | 24.53913 | 26.93139 | 66.00104 | 60.54959 | 1.03937 | 66.56981
2543.878 | 1770295198.7 | 05/02/2026_13:39:58,653 | 1 | 2 | 2.528953928e-06 | 5.817750207e-06 | 3.771910284e-10 | 5.95389146e-12 | 1.235659687e-12 | 2.653452111e-12 | 1.340268261e-11 | 1.903356292e-11 | 1.271456356e-12 | 4.368976968e-12 | 7.742599097e-12 | 9.148283802e-14 | 4.999999912e-15 | 1.372327206e-14 | 4.999999912e-15 | 4.999999912e-15 | 7.95770394e-11 | 1.045399553e-12 | 1.788332937e-13 | 4.999999912e-15 | 5.696097348e-14 | 7.383364059e-11 | 8.378370914e-12 | 1 | 1 | 1 | 1 | 1 | 1 | 1 | 0 | 0 | 0 | 0 | 0 | 0 | 0 | 0 | 0 | 0 | 7.351958121e-09 | 25.41592887 | 0 | 0.2583788655 | 5.565314277 | 31.2282147 | 3.610322843 | 32.43158093 | 1.602365166 | 0.03315992706 | 0 | 0 | 0 | 0 | 49 | 0 | 71 | 79.98 | 32.11 | 180.08 | 765.14 | 179.98 | 691.02 | 752.53 | 77.87 | 0.4 | Catalyst_05 | 42.39797 | 81.55023 | 88.19184 | 53.75753 | 51.41335 | 2.656028 | 24.59937 | 26.9645 | 65.91953 | 60.5622 | 1.038535 | 66.51989
2549.614 | 1770295204.4 | 05/02/2026_13:40:04,389 | 1 | 2 | 2.529401172e-06 | 5.8199862e-06 | 3.777525792e-10 | 5.959668523e-12 | 1.227037027e-12 | 2.637871258e-12 | 1.332101096e-11 | 1.895693845e-11 | 1.275321211e-12 | 4.330264879e-12 | 7.72614004e-12 | 8.257682868e-14 | 4.999999912e-15 | 1.698298179e-14 | 4.999999912e-15 | 1.291222615e-14 | 7.953954162e-11 | 1.056476629e-12 | 1.73165681e-13 | 4.999999912e-15 | 5.228871942e-14 | 7.373959776e-11 | 8.363251931e-12 | 1 | 1 | 1 | 1 | 1 | 1 | 1 | 0 | 0 | 0 | 0 | 0 | 0 | 0 | 0 | 0 | 0 | 7.266406439e-09 | 25.39522243 | 0 | 0.2580453766 | 5.53913733 | 31.22697506 | 3.606454326 | 32.49501878 | 1.590162476 | 0.03145082662 | 0 | 0 | 0 | 0 | 49 | 0 | 71.01 | 80.02 | 32.1 | 180.09 | 763.71 | 179.94 | 691.22 | 750.35 | 77.87 | 0.4 | Catalyst_05 | 42.49357 | 81.63701 | 88.2045 | 53.86268 | 51.41131 | 2.635801 | 24.62555 | 26.96837 | 65.97826 | 60.52453 | 1.040607 | 66.46838
2555.35 | 1770295210.1 | 05/02/2026_13:40:10,125 | 1 | 2 | 2.519817599e-06 | 5.791059721e-06 | 3.78034104e-10 | 5.955867743e-12 | 1.212036873e-12 | 2.631457335e-12 | 1.327974796e-11 | 1.889504005e-11 | 1.275882611e-12 | 4.314661475e-12 | 7.68008053e-12 | 7.631791249e-14 | 4.999999912e-15 | 1.04524069e-14 | 4.999999912e-15 | 1.398375841e-14 | 7.947286579e-11 | 1.059736825e-12 | 1.667806247e-13 | 4.999999912e-15 | 5.140442718e-14 | 7.359719084e-11 | 8.318705967e-12 | 1 | 1 | 1 | 1 | 1 | 1 | 1 | 0 | 0 | 0 | 0 | 0 | 0 | 0 | 0 | 0 | 0 | 7.242715268e-09 | 25.36872683 | 0 | 0.2563685947 | 5.526212864 | 31.2332182 | 3.590671191 | 32.54943935 | 1.586347224 | 0.03082006481 | 0 | 0 | 0 | 0 | 48.99 | 0 | 71 | 80 | 32.11 | 180.09 | 762.36 | 179.87 | 692.06 | 749.66 | 77.87 | 0.4 | Catalyst_05 | 42.58917 | 81.67986 | 88.25612 | 53.95289 | 51.42159 | 2.629477 | 24.63847 | 26.98415 | 66.05409 | 60.50297 | 1.042142 | 66.4314
2561.086 | 1770295215.9 | 05/02/2026_13:40:15,861 | 1 | 2 | 2.527705647e-06 | 5.804396096e-06 | 3.788210856e-10 | 5.960967397e-12 | 1.193269333e-12 | 2.61590684e-12 | 1.317424468e-11 | 1.873921157e-11 | 1.275295733e-12 | 4.285710675e-12 | 7.681478717e-12 | 6.664260073e-14 | 4.999999912e-15 | 1.10878544e-14 | 4.999999912e-15 | 1.965623641e-14 | 7.96323979e-11 | 1.067920058e-12 | 1.56876343e-13 | 4.999999912e-15 | 5.0359568e-14 | 7.351114162e-11 | 8.188397009e-12 | 1 | 1 | 1 | 1 | 1 | 1 | 1 | 0 | 0 | 0 | 0 | 0 | 0 | 0 | 0 | 0 | 0 | 7.130873129e-09 | 25.3402638 | 0 | 0.2536537202 | 5.479953452 | 31.30509184 | 3.534661198 | 32.61825292 | 1.576477708 | 0.02970292577 | 0 | 0 | 0 | 0 | 49 | 0 | 70.98 | 79.98 | 32.11 | 180.09 | 762.96 | 179.83 | 692.66 | 750.01 | 77.87 | 0.4 | Catalyst_05 | 42.68477 | 81.83322 | 88.43931 | 54.06695 | 51.53992 | 2.613118 | 24.68473 | 27.04016 | 66.06969 | 60.5223 | 1.041947 | 66.38135
2566.822 | 1770295221.6 | 05/02/2026_13:40:21,597 | 1 | 2 | 2.51875872e-06 | 5.817750207e-06 | 3.79940579e-10 | 5.973276995e-12 | 1.175532111e-12 | 2.601499094e-12 | 1.30408349e-11 | 1.855880206e-11 | 1.262030736e-12 | 4.238179686e-12 | 7.68188551e-12 | 5.489113667e-14 | 4.999999912e-15 | 4.999999912e-15 | 4.999999912e-15 | 1.805256926e-14 | 7.968368326e-11 | 1.07539715e-12 | 1.444768513e-13 | 4.999999912e-15 | 4.151082825e-14 | 7.350785952e-11 | 8.063796159e-12 | 1 | 1 | 1 | 1 | 1 | 1 | 1 | 0 | 0 | 0 | 0 | 0 | 0 | 0 | 0 | 0 | 0 | 7.027214486e-09 | 25.34086678 | 0 | 0.2457805933 | 5.424978972 | 31.34071931 | 3.481837019 | 32.71679828 | 1.559159003 | 0.02444959995 | 0 | 0 | 0 | 0 | 49 | 0 | 71 | 80.02 | 32.1 | 180.06 | 766.45 | 179.76 | 694.31 | 751.23 | 77.87 | 0.4 | Catalyst_05 | 42.78037 | 82.01546 | 88.61208 | 54.2303 | 51.59857 | 2.584411 | 24.73971 | 27.09298 | 66.12204 | 60.46516 | 1.043907 | 66.26253
2572.558 | 1770295227.3 | 05/02/2026_13:40:27,333 | 1 | 2 | 2.52363543e-06 | 5.8289138e-06 | 3.811433114e-10 | 5.978614739e-12 | 1.152383744e-12 | 2.581523103e-12 | 1.282676396e-11 | 1.824547631e-11 | 1.244245375e-12 | 4.198356506e-12 | 7.682553378e-12 | 4.757767124e-14 | 7.49878607e-15 | 4.999999912e-15 | 4.999999912e-15 | 1.810059942e-14 | 8.005767577e-11 | 1.083043269e-12 | 1.452311578e-13 | 1.087491032e-14 | 3.04952427e-14 | 7.306839855e-11 | 7.89674142e-12 | 1 | 1 | 1 | 1 | 1 | 1 | 1 | 0 | 0 | 0 | 0 | 0 | 0 | 0 | 0 | 0 | 0 | 8.636673563e-09 | 25.21122197 | 0 | 0.2530851382 | 5.333289767 | 31.51960383 | 3.411888656 | 32.84692596 | 1.545375756 | 0.01675296943 | 0 | 0 | 0 | 0 | 49 | 0 | 71.02 | 80.02 | 32.11 | 180.05 | 774.08 | 179.71 | 696.85 | 759.43 | 77.87 | 0.4 | Catalyst_05 | 42.87597 | 82.31943 | 88.84085 | 54.44599 | 51.89308 | 2.561564 | 24.8314 | 27.16293 | 66.13991 | 60.62123 | 1.042111 | 66.29093
2578.294 | 1770295233.1 | 05/02/2026_13:40:33,069 | 1 | 2 | 2.521847136e-06 | 5.878272532e-06 | 3.830941953e-10 | 5.967929276e-12 | 1.13193504e-12 | 2.544475047e-12 | 1.261090451e-11 | 1.798491911e-11 | 1.220271171e-12 | 4.155565649e-12 | 7.651959795e-12 | 5.231394744e-14 | 1.766014567e-14 | 4.999999912e-15 | 7.194155753e-15 | 1.098550572e-14 | 8.025416443e-11 | 1.088631464e-12 | 1.486189373e-13 | 1.713626257e-14 | 2.423776647e-14 | 7.309962358e-11 | 7.767749985e-12 | 1 | 1 | 1 | 1 | 1 | 1 | 1 | 0 | 0 | 0 | 0 | 0 | 0 | 0 | 0 | 0 | 0 | 1.487110425e-08 | 25.19557504 | 0 | 0.2555382364 | 5.241225802 | 31.57322747 | 3.353138307 | 32.98193916 | 1.527204405 | 0.01374225185 | 0 | 0 | 0 | 0 | 49.01 | 0 | 71.02 | 80 | 32.11 | 180.08 | 775.65 | 179.72 | 697.45 | 760.81 | 77.87 | 0.4 | Catalyst_05 | 42.97157 | 82.62463 | 89.03301 | 54.66979 | 51.98137 | 2.531444 | 24.92346 | 27.22168 | 66.16645 | 60.54874 | 1.044617 | 66.13091
2584.03 | 1770295238.8 | 05/02/2026_13:40:38,805 | 1 | 2 | 2.520491535e-06 | 5.878272532e-06 | 3.843157459e-10 | 5.954914513e-12 | 1.122432334e-12 | 2.524028946e-12 | 1.248779552e-11 | 1.778720227e-11 | 1.205952655e-12 | 4.116009616e-12 | 7.646962057e-12 | 5.313566088e-14 | 2.446575725e-14 | 4.999999912e-15 | 1.72129055e-14 | 8.341846433e-15 | 8.027128268e-11 | 1.082733729e-12 | 1.51794213e-13 | 2.595202563e-14 | 2.528843969e-14 | 7.280367975e-11 | 7.603412691e-12 | 1 | 1 | 1 | 1 | 1 | 1 | 1 | 0 | 0 | 0 | 0 | 0 | 0 | 0 | 0 | 0 | 0 | 1.886351009e-08 | 25.12522822 | 0 | 0.2547957224 | 5.191229043 | 31.62549105 | 3.285929685 | 33.12768305 | 1.514309304 | 0.01335317996 | 0 | 0 | 0 | 0 | 48.99 | 0 | 71 | 80.02 | 32.11 | 180.08 | 776.52 | 179.76 | 698.47 | 761.84 | 77.87 | 0.4 | Catalyst_05 | 43.06717 | 82.79038 | 89.25282 | 54.91137 | 52.06741 | 2.51007 | 24.97346 | 27.28889 | 66.32579 | 60.51295 | 1.047499 | 66.024
2589.766 | 1770295244.5 | 05/02/2026_13:40:44,541 | 1 | 2 | 2.519165037e-06 | 5.815527402e-06 | 3.855040454e-10 | 5.946241763e-12 | 1.119486014e-12 | 2.500775845e-12 | 1.22827408e-11 | 1.761266827e-11 | 1.192334859e-12 | 4.103679202e-12 | 7.618424988e-12 | 6.063590385e-14 | 2.075104174e-14 | 4.999999912e-15 | 2.315314248e-14 | 4.999999912e-15 | 8.041665944e-11 | 1.081347468e-12 | 1.613783299e-13 | 2.235374327e-14 | 2.938538898e-14 | 7.303171956e-11 | 7.528899379e-12 | 1 | 1 | 1 | 1 | 1 | 1 | 1 | 0 | 0 | 0 | 0 | 0 | 0 | 0 | 0 | 0 | 0 | 1.653748705e-08 | 25.16627994 | 0 | 0.2511498129 | 5.115119731 | 31.64363726 | 3.250754705 | 33.1826589 | 1.506908831 | 0.01843053792 | 0 | 0 | 0 | 0 | 48.99 | 0 | 71 | 80 | 32.11 | 180.08 | 775.92 | 179.79 | 698.84 | 761.49 | 77.87 | 0.4 | Catalyst_05 | 43.16277 | 83.04269 | 89.36787 | 55.00249 | 52.09729 | 2.497803 | 25.04957 | 27.32407 | 66.234 | 60.41902 | 1.048636 | 65.87066
2595.502 | 1770295250.3 | 05/02/2026_13:40:50,277 | 1 | 2 | 2.5200859e-06 | 5.880525805e-06 | 3.862011544e-10 | 5.926659771e-12 | 1.117104673e-12 | 2.479455009e-12 | 1.212851347e-11 | 1.749932664e-11 | 1.180228549e-12 | 4.09987452e-12 | 7.603109115e-12 | 6.597512521e-14 | 1.47899542e-14 | 4.999999912e-15 | 2.68625149e-14 | 4.999999912e-15 | 8.043854471e-11 | 1.078197861e-12 | 1.678642712e-13 | 1.466189637e-14 | 2.955953556e-14 | 7.290499454e-11 | 7.481204892e-12 | 1 | 1 | 1 | 1 | 1 | 1 | 1 | 0 | 0 | 0 | 0 | 0 | 0 | 0 | 0 | 0 | 0 | 1.282803068e-08 | 25.13212455 | 0 | 0.2468542431 | 5.069034934 | 31.6684288 | 3.232814147 | 33.25528153 | 1.505259284 | 0.02134318123 | 0 | 0 | 0 | 0 | 49.01 | 0 | 71 | 80 | 32.11 | 180.08 | 773.46 | 179.88 | 699.26 | 759.61 | 77.87 | 0.41 | Catalyst_05 | 43.25837 | 83.19547 | 89.42655 | 55.12287 | 52.13811 | 2.495069 | 25.09565 | 27.34201 | 66.25706 | 60.39253 | 1.050108 | 65.80606
2601.238 | 1770295256.0 | 05/02/2026_13:40:56,013 | 1 | 2 | 2.515277856e-06 | 5.844569387e-06 | 3.866369447e-10 | 5.931500083e-12 | 1.119960678e-12 | 2.462314207e-12 | 1.210455781e-11 | 1.744038247e-11 | 1.181097863e-12 | 4.063693826e-12 | 7.577717967e-12 | 7.3928419e-14 | 1.392263481e-14 | 4.999999912e-15 | 2.474564912e-14 | 4.999999912e-15 | 8.060482143e-11 | 1.072704751e-12 | 1.756739556e-13 | 5.990682871e-15 | 3.718686735e-14 | 7.283013775e-11 | 7.45602885e-12 | 1 | 1 | 1 | 1 | 1 | 1 | 1 | 0 | 0 | 0 | 0 | 0 | 0 | 0 | 0 | 0 | 0 | 1.243321455e-08 | 25.09557001 | 0 | 0.2523044586 | 5.050499711 | 31.720735 | 3.219998132 | 33.27936322 | 1.492266336 | 0.02464928007 | 0 | 0 | 0 | 0 | 49 | 0 | 71 | 80 | 32.11 | 180.06 | 771.99 | 179.91 | 699.43 | 758.5 | 77.87 | 0.41 | Catalyst_05 | 43.35397 | 83.25691 | 89.46846 | 55.16279 | 52.22422 | 2.473532 | 25.11419 | 27.35482 | 66.25611 | 60.45614 | 1.049136 | 65.84056
2606.974 | 1770295261.7 | 05/02/2026_13:41:01,749 | 1 | 2 | 2.515405185e-06 | 5.900847555e-06 | 3.87010507e-10 | 5.920220477e-12 | 1.121662984e-12 | 2.445750416e-12 | 1.206371114e-11 | 1.738624522e-11 | 1.176641467e-12 | 4.067760885e-12 | 7.56912328e-12 | 8.836670545e-14 | 4.999999912e-15 | 4.999999912e-15 | 1.472446839e-14 | 4.999999912e-15 | 8.050948103e-11 | 1.065254547e-12 | 1.797316636e-13 | 4.999999912e-15 | 4.380184231e-14 | 7.270858221e-11 | 7.374172453e-12 | 1 | 1 | 1 | 1 | 1 | 1 | 1 | 0 | 0 | 0 | 0 | 0 | 0 | 0 | 0 | 0 | 0 | 7.178325413e-09 | 25.0762816 | 0 | 0.2523927804 | 5.039299036 | 31.71897061 | 3.187928694 | 33.34144744 | 1.494671235 | 0.02873360701 | 0 | 0 | 0 | 0 | 49 | 0 | 71 | 80 | 32.1 | 180.06 | 770.25 | 180 | 700.22 | 757.32 | 77.87 | 0.41 | Catalyst_05 | 43.44957 | 83.29404 | 89.57335 | 55.2657 | 52.22132 | 2.477518 | 25.12539 | 27.38689 | 66.35012 | 60.40296 | 1.051152 | 65.76642
2612.71 | 1770295267.5 | 05/02/2026_13:41:07,485 | 1 | 2 | 2.530298843e-06 | 5.896326911e-06 | 3.877959343e-10 | 5.913063008e-12 | 1.118483778e-12 | 2.41219978e-12 | 1.195245205e-11 | 1.723532601e-11 | 1.172858902e-12 | 4.043631749e-12 | 7.577951287e-12 | 8.541842093e-14 | 4.999999912e-15 | 1.376304703e-14 | 4.999999912e-15 | 4.999999912e-15 | 8.075036473e-11 | 1.067160791e-12 | 1.800683219e-13 | 4.999999912e-15 | 4.769504968e-14 | 7.275631486e-11 | 7.283360547e-12 | 1 | 1 | 1 | 1 | 1 | 1 | 1 | 0 | 0 | 0 | 0 | 0 | 0 | 0 | 0 | 0 | 0 | 7.31917487e-09 | 25.0704042 | 0 | 0.2549459876 | 4.986356278 | 31.79238759 | 3.145480989 | 33.37926798 | 1.484808235 | 0.03067158043 | 0 | 0 | 0 | 0 | 48.99 | 0 | 71 | 80 | 32.12 | 180.08 | 773.73 | 180.08 | 702.38 | 760.44 | 77.87 | 0.41 | Catalyst_05 | 43.54517 | 83.46956 | 89.71219 | 55.32839 | 52.34219 | 2.46117 | 25.17833 | 27.42934 | 66.28571 | 60.43299 | 1.049914 | 65.73024
2618.446 | 1770295273.2 | 05/02/2026_13:41:13,221 | 1 | 2 | 2.521350552e-06 | 5.846815839e-06 | 3.890509581e-10 | 5.918983619e-12 | 1.096365511e-12 | 2.381654552e-12 | 1.182730476e-11 | 1.701117372e-11 | 1.167999399e-12 | 3.997082613e-12 | 7.559001168e-12 | 7.792011258e-14 | 4.999999912e-15 | 1.503103841e-14 | 4.999999912e-15 | 8.888036994e-15 | 8.085441344e-11 | 1.06823285e-12 | 1.795104728e-13 | 4.999999912e-15 | 5.390692504e-14 | 7.243968619e-11 | 7.138240086e-12 | 1 | 1 | 1 | 1 | 1 | 1 | 1 | 0 | 0 | 0 | 0 | 0 | 0 | 0 | 0 | 0 | 0 | 7.36693036e-09 | 24.98505893 | 0 | 0.2596333528 | 4.927507111 | 31.86793072 | 3.085205824 | 33.51857705 | 1.469855493 | 0.0322919478 | 0 | 0 | 0 | 0 | 49 | 0 | 71 | 80.02 | 32.11 | 180.11 | 776.2 | 180.09 | 703.34 | 762.56 | 77.87 | 0.41 | Catalyst_05 | 43.64077 | 83.66465 | 89.90932 | 55.5593 | 52.46656 | 2.436385 | 25.23718 | 27.48962 | 66.40714 | 60.43973 | 1.051796 | 65.65849
2624.182 | 1770295279.0 | 05/02/2026_13:41:18,957 | 1 | 2 | 2.518994734e-06 | 5.918970601e-06 | 3.903294632e-10 | 5.914220502e-12 | 1.071057631e-12 | 2.348794987e-12 | 1.163191071e-11 | 1.674958436e-11 | 1.161215546e-12 | 3.930441042e-12 | 7.553975674e-12 | 6.39397457e-14 | 4.999999912e-15 | 1.828832055e-14 | 4.999999912e-15 | 2.09193709e-14 | 8.101359861e-11 | 1.078909965e-12 | 1.71434427e-13 | 4.999999912e-15 | 5.090867913e-14 | 7.224312121e-11 | 7.000622738e-12 | 1 | 1 | 1 | 1 | 1 | 1 | 1 | 0 | 0 | 0 | 0 | 0 | 0 | 0 | 0 | 0 | 0 | 7.25154431e-09 | 24.93113105 | 0 | 0.2612048598 | 4.847040564 | 31.95122568 | 3.027433274 | 33.64670704 | 1.447231463 | 0.03029008591 | 0 | 0 | 0 | 0 | 49 | 0 | 71.02 | 80.02 | 32.12 | 180.1 | 781.37 | 180.07 | 705.03 | 766.74 | 77.87 | 0.41 | Catalyst_05 | 43.73637 | 83.93141 | 90.09828 | 55.77168 | 52.6037 | 2.398884 | 25.31765 | 27.54739 | 66.44912 | 60.43924 | 1.053065 | 65.56803
2629.918 | 1770295284.7 | 05/02/2026_13:41:24,693 | 1 | 2 | 2.510866807e-06 | 5.928043265e-06 | 3.918814162e-10 | 5.919044335e-12 | 1.0475904e-12 | 2.320221272e-12 | 1.142723069e-11 | 1.646713148e-11 | 1.149252785e-12 | 3.878983506e-12 | 7.543183092e-12 | 5.713219611e-14 | 4.999999912e-15 | 1.503928004e-14 | 4.999999912e-15 | 2.327780709e-14 | 8.113833216e-11 | 1.090067598e-12 | 1.585459737e-13 | 4.999999912e-15 | 5.025576919e-14 | 7.224759679e-11 | 6.913352703e-12 | 1 | 1 | 1 | 1 | 1 | 1 | 1 | 0 | 0 | 0 | 0 | 0 | 0 | 0 | 0 | 0 | 0 | 7.189077575e-09 | 24.92170037 | 0 | 0.25910781 | 4.755160421 | 31.9928826 | 2.988241017 | 33.76607002 | 1.428036959 | 0.02890744995 | 0 | 0 | 0 | 0 | 49 | 0 | 71 | 80.02 | 32.11 | 180.08 | 783.09 | 180.05 | 705.67 | 768.27 | 77.87 | 0.41 | Catalyst_05 | 43.83197 | 84.236 | 90.22646 | 55.96954 | 52.67228 | 2.367068 | 25.40953 | 27.58658 | 66.44372 | 60.36837 | 1.055424 | 65.42082
2635.654 | 1770295290.4 | 05/02/2026_13:41:30,429 | 1 | 2 | 2.525832315e-06 | 5.975958175e-06 | 3.931234505e-10 | 5.920354918e-12 | 1.032631879e-12 | 2.300933532e-12 | 1.124072623e-11 | 1.630285316e-11 | 1.138603426e-12 | 3.843212207e-12 | 7.551690176e-12 | 5.103286093e-14 | 4.999999912e-15 | 4.999999912e-15 | 4.999999912e-15 | 1.973578636e-14 | 8.129093232e-11 | 1.099498314e-12 | 1.54856515e-13 | 4.999999912e-15 | 4.528180538e-14 | 7.213208503e-11 | 6.788615243e-12 | 1 | 1 | 1 | 1 | 1 | 1 | 1 | 0 | 0 | 0 | 0 | 0 | 0 | 0 | 0 | 0 | 0 | 7.147560911e-09 | 24.88013406 | 0 | 0.2525169671 | 4.69277488 | 32.06393759 | 2.936074239 | 33.86981695 | 1.414781932 | 0.02866315535 | 0 | 0 | 0 | 0 | 49 | 0 | 71 | 80.02 | 32.12 | 180.07 | 784.23 | 179.99 | 706.7 | 769.49 | 77.87 | 0.41 | Catalyst_05 | 43.92757 | 84.44282 | 90.39708 | 56.1415 | 52.78926 | 2.345096 | 25.47191 | 27.63875 | 66.48464 | 60.37195 | 1.056321 | 65.34921
2641.39 | 1770295296.2 | 05/02/2026_13:41:36,165 | 1 | 2 | 2.517407211e-06 | 5.918970601e-06 | 3.940109905e-10 | 5.933774739e-12 | 1.018404545e-12 | 2.292843866e-12 | 1.116320317e-11 | 1.616070125e-11 | 1.12853997e-12 | 3.80229008e-12 | 7.532346274e-12 | 4.09772517e-14 | 1.060375474e-14 | 4.999999912e-15 | 4.999999912e-15 | 2.0801984e-14 | 8.107429311e-11 | 1.110235059e-12 | 1.509807091e-13 | 1.500047916e-14 | 3.647962873e-14 | 7.203049268e-11 | 6.711590485e-12 | 1 | 1 | 1 | 1 | 1 | 1 | 1 | 0 | 0 | 0 | 0 | 0 | 0 | 0 | 0 | 0 | 0 | 1.062098251e-08 | 24.87827129 | 0 | 0.2578940404 | 4.660553417 | 32.02188048 | 2.907190257 | 33.99204187 | 1.401747561 | 0.02247461489 | 0 | 0 | 0 | 0 | 49 | 0 | 71 | 80 | 32.13 | 180.06 | 782.74 | 179.94 | 707.08 | 769.22 | 77.87 | 0.41 | Catalyst_05 | 44.02317 | 84.54964 | 90.49155 | 56.3441 | 52.72002 | 2.323491 | 25.50413 | 27.66763 | 66.64026 | 60.22347 | 1.061525 | 65.17936
2647.126 | 1770295301.9 | 05/02/2026_13:41:41,901 | 1 | 2 | 2.515392225e-06 | 6.042749192e-06 | 3.947885074e-10 | 5.934224466e-12 | 1.004265789e-12 | 2.291570579e-12 | 1.107522147e-11 | 1.60924607e-11 | 1.114913175e-12 | 3.78212045e-12 | 7.542354762e-12 | 4.546128827e-14 | 1.615495457e-14 | 4.999999912e-15 | 8.048374928e-15 | 1.793227703e-14 | 8.126639639e-11 | 1.113196124e-12 | 1.523505985e-13 | 1.952332339e-14 | 3.120006559e-14 | 7.210843034e-11 | 6.665767764e-12 | 1 | 1 | 1 | 1 | 1 | 1 | 1 | 0 | 0 | 0 | 0 | 0 | 0 | 0 | 0 | 0 | 0 | 1.391095987e-08 | 24.87606478 | 0 | 0.254705005 | 4.627036204 | 32.06530805 | 2.884786944 | 34.01917578 | 1.392023531 | 0.02085579195 | 0 | 0 | 0 | 0 | 49 | 0 | 71 | 80.02 | 32.12 | 180.06 | 781.38 | 179.87 | 707.52 | 767.39 | 77.87 | 0.41 | Catalyst_05 | 44.11877 | 84.66075 | 90.56483 | 56.38908 | 52.79152 | 2.307373 | 25.53765 | 27.69003 | 66.60593 | 60.24179 | 1.060934 | 65.1588
2652.862 | 1770295307.6 | 05/02/2026_13:41:47,637 | 1 | 2 | 2.51465076e-06 | 5.982838502e-06 | 3.953062599e-10 | 5.927271694e-12 | 1.006130726e-12 | 2.295212848e-12 | 1.102987146e-11 | 1.604636563e-11 | 1.111036827e-12 | 3.780627721e-12 | 7.553276581e-12 | 4.644356189e-14 | 2.379635219e-14 | 4.999999912e-15 | 2.28882956e-14 | 1.575961888e-14 | 8.127844231e-11 | 1.110652911e-12 | 1.555273515e-13 | 2.690083636e-14 | 3.219786362e-14 | 7.20956142e-11 | 6.608982025e-12 | 1 | 1 | 1 | 1 | 1 | 1 | 1 | 0 | 0 | 0 | 0 | 0 | 0 | 0 | 0 | 0 | 0 | 1.829371288e-08 | 24.86937632 | 0 | 0.2509907377 | 4.611334541 | 32.06740651 | 2.860274729 | 34.06003234 | 1.391066366 | 0.02190110197 | 0 | 0 | 0 | 0 | 49 | 0 | 71 | 79.98 | 32.12 | 180.08 | 778.18 | 179.77 | 708.52 | 765.18 | 77.87 | 0.41 | Catalyst_05 | 44.21437 | 84.7128 | 90.645 | 56.4568 | 52.79497 | 2.305786 | 25.55335 | 27.71455 | 66.64494 | 60.20025 | 1.062139 | 65.09604
2658.598 | 1770295313.4 | 05/02/2026_13:41:53,373 | 1 | 2 | 2.509207206e-06 | 6.042749192e-06 | 3.955296923e-10 | 5.908849365e-12 | 1.008756338e-12 | 2.284235301e-12 | 1.096869644e-11 | 1.596314921e-11 | 1.103856481e-12 | 3.782643903e-12 | 7.543785908e-12 | 5.551883551e-14 | 2.805192364e-14 | 4.999999912e-15 | 3.340327282e-14 | 1.059695985e-14 | 8.144226266e-11 | 1.106966623e-12 | 1.638924863e-13 | 3.393880093e-14 | 2.793550744e-14 | 7.187245243e-11 | 6.50091786e-12 | 1 | 1 | 1 | 1 | 1 | 1 | 1 | 0 | 0 | 0 | 0 | 0 | 0 | 0 | 0 | 0 | 0 | 2.082921674e-08 | 24.80787004 | 0 | 0.2536039127 | 4.589222499 | 32.15415319 | 2.814989842 | 34.09992109 | 1.392057224 | 0.01961390527 | 0 | 0 | 0 | 0 | 49 | 0 | 71 | 80 | 32.12 | 180.09 | 779.71 | 179.76 | 709.14 | 765.51 | 77.87 | 0.41 | Catalyst_05 | 44.30997 | 84.78611 | 90.79311 | 56.52292 | 52.93779 | 2.307429 | 25.57546 | 27.75983 | 66.6653 | 60.28682 | 1.060514 | 65.1279
2664.334 | 1770295319.1 | 05/02/2026_13:41:59,109 | 1 | 2 | 2.507699037e-06 | 6.019631655e-06 | 3.964517881e-10 | 5.906326209e-12 | 1.01246084e-12 | 2.259739704e-12 | 1.085166245e-11 | 1.582878273e-11 | 1.092779513e-12 | 3.758767169e-12 | 7.517747709e-12 | 6.193590969e-14 | 2.825613651e-14 | 4.999999912e-15 | 3.081733545e-14 | 5.519676648e-15 | 8.153391851e-11 | 1.104949357e-12 | 1.726572986e-13 | 2.841524318e-14 | 3.381703825e-14 | 7.183843798e-11 | 6.400438339e-12 | 1 | 1 | 1 | 1 | 1 | 1 | 1 | 0 | 0 | 0 | 0 | 0 | 0 | 0 | 0 | 0 | 0 | 2.109150503e-08 | 24.79164084 | 0 | 0.2560365394 | 4.543480467 | 32.19247027 | 2.771810978 | 34.17429296 | 1.382750931 | 0.0236013548 | 0 | 0 | 0 | 0 | 49.01 | 0 | 71 | 80.02 | 32.12 | 180.09 | 781.6 | 179.76 | 710.81 | 768.24 | 77.87 | 0.41 | Catalyst_05 | 44.40557 | 84.93775 | 90.93433 | 56.64619 | 53.00088 | 2.292003 | 25.62121 | 27.80301 | 66.69142 | 60.2582 | 1.061562 | 65.04459
2670.07 | 1770295324.8 | 05/02/2026_13:42:04,845 | 1 | 2 | 2.512285619e-06 | 6.008109267e-06 | 3.974500729e-10 | 5.886303597e-12 | 1.008496455e-12 | 2.226131172e-12 | 1.072352884e-11 | 1.561308374e-11 | 1.068403287e-12 | 3.724029765e-12 | 7.484675206e-12 | 7.294081924e-14 | 1.543413631e-14 | 4.999999912e-15 | 3.153476896e-14 | 5.053516301e-15 | 8.178071415e-11 | 1.099657474e-12 | 1.787959158e-13 | 2.000160224e-14 | 3.80735821e-14 | 7.188377671e-11 | 6.266277861e-12 | 1 | 1 | 1 | 1 | 1 | 1 | 1 | 0 | 0 | 0 | 0 | 0 | 0 | 0 | 0 | 0 | 0 | 1.348013217e-08 | 24.7890529 | 0 | 0.2634218705 | 4.477184732 | 32.27069626 | 2.710531875 | 34.23689962 | 1.367854515 | 0.02439578593 | 0 | 0 | 0 | 0 | 49 | 0 | 71 | 80.02 | 32.13 | 180.1 | 786.86 | 179.78 | 711.82 | 770.36 | 77.87 | 0.42 | Catalyst_05 | 44.50117 | 85.15753 | 91.13476 | 56.74997 | 53.12966 | 2.267311 | 25.6875 | 27.86429 | 66.64116 | 60.26072 | 1.060928 | 64.96334
2675.806 | 1770295330.6 | 05/02/2026_13:42:10,581 | 1 | 2 | 2.511169441e-06 | 6.028872122e-06 | 3.989006347e-10 | 5.880830111e-12 | 9.920120281e-13 | 2.180408415e-12 | 1.049001424e-11 | 1.533353652e-11 | 1.060931399e-12 | 3.669576362e-12 | 7.445077541e-12 | 6.848636106e-14 | 6.590725246e-15 | 7.588038779e-15 | 2.314926137e-14 | 4.999999912e-15 | 8.177565569e-11 | 1.093035601e-12 | 1.903179356e-13 | 5.620572672e-15 | 3.733674136e-14 | 7.157349713e-11 | 6.139619629e-12 | 1 | 1 | 1 | 1 | 1 | 1 | 1 | 0 | 0 | 0 | 0 | 0 | 0 | 0 | 0 | 0 | 0 | 8.324360481e-09 | 24.71751 | 0 | 0.2670846927 | 4.390487394 | 32.32344932 | 2.660684986 | 34.41162145 | 1.35059478 | 0.02475600099 | 0 | 0 | 0 | 0 | 49 | 0 | 70.97 | 80.02 | 32.11 | 180.09 | 789.18 | 179.84 | 713.57 | 774.56 | 77.87 | 0.42 | Catalyst_05 | 44.59677 | 85.44494 | 91.29779 | 57.03958 | 53.21652 | 2.238702 | 25.7742 | 27.91414 | 66.75595 | 60.20572 | 1.064602 | 64.82539
2681.542 | 1770295336.3 | 05/02/2026_13:42:16,317 | 1 | 2 | 2.518547717e-06 | 6.028872122e-06 | 4.003912757e-10 | 5.869029221e-12 | 9.795202843e-13 | 2.141413782e-12 | 1.036076867e-11 | 1.509238567e-11 | 1.04995331e-12 | 3.617011855e-12 | 7.438016349e-12 | 7.132502596e-14 | 4.999999912e-15 | 1.344968889e-14 | 1.291028814e-14 | 4.999999912e-15 | 8.190888939e-11 | 1.092837734e-12 | 1.870039225e-13 | 4.999999912e-15 | 4.51969259e-14 | 7.150259551e-11 | 6.029153739e-12 | 1 | 1 | 1 | 1 | 1 | 1 | 1 | 0 | 0 | 0 | 0 | 0 | 0 | 0 | 0 | 0 | 0 | 7.568947837e-09 | 24.68661026 | 0 | 0.273121417 | 4.320436097 | 32.37296908 | 2.610563251 | 34.53131814 | 1.331287239 | 0.02669337205 | 0 | 0 | 0 | 0 | 49 | 0 | 71.01 | 79.98 | 32.12 | 180.07 | 791.84 | 179.88 | 714.21 | 776.04 | 77.87 | 0.42 | Catalyst_05 | 44.69237 | 85.67717 | 91.46172 | 57.23799 | 53.29804 | 2.206698 | 25.84425 | 27.96426 | 66.80658 | 60.16329 | 1.066671 | 64.70907
2687.278 | 1770295342.1 | 05/02/2026_13:42:22,053 | 1 | 2 | 2.510523473e-06 | 6.047388524e-06 | 4.013920862e-10 | 5.874261581e-12 | 9.651708686e-13 | 2.110218901e-12 | 1.02096491e-11 | 1.491279496e-11 | 1.041911566e-12 | 3.573869282e-12 | 7.439813522e-12 | 6.278865503e-14 | 4.999999912e-15 | 1.845664124e-14 | 4.999999912e-15 | 9.216917865e-15 | 8.196332502e-11 | 1.088713755e-12 | 1.837451361e-13 | 4.999999912e-15 | 4.925699537e-14 | 7.155011306e-11 | 5.959007159e-12 | 1 | 1 | 1 | 1 | 1 | 1 | 1 | 0 | 0 | 0 | 0 | 0 | 0 | 0 | 0 | 0 | 0 | 7.487833676e-09 | 24.69635249 | 0 | 0.2660162869 | 4.258690868 | 32.3957435 | 2.580207916 | 34.60839144 | 1.315475791 | 0.02935539126 | 0 | 0 | 0 | 0 | 49.01 | 0 | 71 | 80 | 32.13 | 180.05 | 791.95 | 179.96 | 715.24 | 777.17 | 77.87 | 0.42 | Catalyst_05 | 44.78797 | 85.88187 | 91.561 | 57.36574 | 53.33554 | 2.18049 | 25.90599 | 27.99461 | 66.79611 | 60.10274 | 1.068301 | 64.59493
2693.014 | 1770295347.8 | 05/02/2026_13:42:27,789 | 1 | 2 | 2.506847295e-06 | 6.143167866e-06 | 4.022708833e-10 | 5.868689215e-12 | 9.438819084e-13 | 2.084818646e-12 | 1.010742098e-11 | 1.480194613e-11 | 1.03735011e-12 | 3.541686475e-12 | 7.425848131e-12 | 5.630030134e-14 | 4.999999912e-15 | 1.385812309e-14 | 4.999999912e-15 | 1.318678172e-14 | 8.195613632e-11 | 1.098995461e-12 | 1.780697849e-13 | 4.999999912e-15 | 4.469341564e-14 | 7.143430292e-11 | 5.939105544e-12 | 1 | 1 | 1 | 1 | 1 | 1 | 1 | 0 | 0 | 0 | 0 | 0 | 0 | 0 | 0 | 0 | 0 | 7.506336108e-09 | 24.66310406 | 0 | 0.2676677868 | 4.2202034 | 32.40158701 | 2.572741705 | 34.69371344 | 1.304412237 | 0.02746704952 | 0 | 0 | 0 | 0 | 48.98 | 0 | 70.99 | 79.98 | 32.12 | 180.04 | 788.85 | 180.05 | 716.02 | 774.93 | 77.87 | 0.42 | Catalyst_05 | 44.88357 | 86.00946 | 91.58542 | 57.50717 | 53.34516 | 2.162151 | 25.94448 | 28.00208 | 66.86145 | 60.06238 | 1.070741 | 64.52889
2698.75 | 1770295353.5 | 05/02/2026_13:42:33,525 | 1 | 2 | 2.507892759e-06 | 6.068280072e-06 | 4.028387623e-10 | 5.880155304e-12 | 9.287241115e-13 | 2.072342298e-12 | 1.00379375e-11 | 1.472191813e-11 | 1.031271206e-12 | 3.509753252e-12 | 7.421465352e-12 | 4.902029032e-14 | 4.999999912e-15 | 1.444021768e-14 | 4.999999912e-15 | 1.309364536e-14 | 8.208468627e-11 | 1.103401658e-12 | 1.717773872e-13 | 4.999999912e-15 | 4.247370142e-14 | 7.13204773e-11 | 5.913677967e-12 | 1 | 1 | 1 | 1 | 1 | 1 | 1 | 0 | 0 | 0 | 0 | 0 | 0 | 0 | 0 | 0 | 0 | 7.436100456e-09 | 24.62088866 | 0 | 0.2630336729 | 4.191792122 | 32.45371432 | 2.561782584 | 34.73819865 | 1.292739959 | 0.02636787977 | 0 | 0 | 0 | 0 | 48.99 | 0 | 71 | 79.97 | 32.14 | 180.07 | 786.3 | 180.07 | 716.22 | 773.86 | 77.87 | 0.42 | Catalyst_05 | 44.97917 | 86.10364 | 91.62127 | 57.58091 | 53.43098 | 2.142804 | 25.97289 | 28.01304 | 66.87395 | 60.11513 | 1.070392 | 64.5499
2704.486 | 1770295359.3 | 05/02/2026_13:42:39,261 | 1 | 2 | 2.507951422e-06 | 6.068280072e-06 | 4.032202905e-10 | 5.875915639e-12 | 9.196916232e-13 | 2.071072697e-12 | 9.986776163e-12 | 1.463786384e-11 | 1.034749543e-12 | 3.501275658e-12 | 7.451365913e-12 | 4.024575744e-14 | 4.999999912e-15 | 4.999999912e-15 | 4.999999912e-15 | 1.569704856e-14 | 8.203527441e-11 | 1.109348399e-12 | 1.581287998e-13 | 4.999999912e-15 | 3.632634626e-14 | 7.123211049e-11 | 5.87430278e-12 | 1 | 1 | 1 | 1 | 1 | 1 | 1 | 0 | 0 | 0 | 0 | 0 | 0 | 0 | 0 | 0 | 0 | 7.327641619e-09 | 24.60660139 | 0 | 0.2583876388 | 4.170410529 | 32.45813037 | 2.546028017 | 34.79219234 | 1.290962871 | 0.02224925935 | 0 | 0 | 0 | 0 | 49 | 0 | 70.98 | 80 | 32.12 | 180.07 | 785.89 | 180.08 | 717.1 | 772.86 | 77.87 | 0.42 | Catalyst_05 | 45.07477 | 86.17453 | 91.6728 | 57.6704 | 53.43825 | 2.139858 | 25.99428 | 28.02879 | 66.9228 | 60.08198 | 1.07191 | 64.49603
2710.222 | 1770295365.0 | 05/02/2026_13:42:44,997 | 1 | 2 | 2.506224064e-06 | 6.017331998e-06 | 4.035480561e-10 | 5.883329848e-12 | 9.050700727e-13 | 2.070108841e-12 | 9.895036179e-12 | 1.456872643e-11 | 1.027865835e-12 | 3.480926051e-12 | 7.445578008e-12 | 3.759578776e-14 | 4.999999912e-15 | 7.129161221e-15 | 4.999999912e-15 | 1.975276428e-14 | 8.22288973e-11 | 1.117868818e-12 | 1.506125682e-13 | 4.999999912e-15 | 4.083221256e-14 | 7.128084928e-11 | 5.792458093e-12 | 1 | 1 | 1 | 1 | 1 | 1 | 1 | 0 | 0 | 0 | 0 | 0 | 0 | 0 | 0 | 0 | 0 | 7.149513752e-09 | 24.60757258 | 0 | 0.2510104775 | 4.139661559 | 32.52287374 | 2.510312357 | 34.79844694 | 1.282587048 | 0.0264225242 | 0 | 0 | 0 | 0 | 49 | 0 | 71.02 | 79.98 | 32.13 | 180.08 | 787.72 | 180.07 | 717.73 | 773.33 | 77.87 | 0.42 | Catalyst_05 | 45.17037 | 86.27646 | 91.78961 | 57.68077 | 53.54484 | 2.125974 | 26.02502 | 28.06451 | 66.85574 | 60.12785 | 1.069968 | 64.49319
2715.958 | 1770295370.7 | 05/02/2026_13:42:50,733 | 1 | 2 | 2.500590426e-06 | 6.084578672e-06 | 4.046018798e-10 | 5.879912876e-12 | 8.952215054e-13 | 2.061739234e-12 | 9.788532832e-12 | 1.440687326e-11 | 1.016992805e-12 | 3.45159578e-12 | 7.446204243e-12 | 2.915983766e-14 | 8.65083897e-15 | 4.999999912e-15 | 4.999999912e-15 | 1.378100582e-14 | 8.243344896e-11 | 1.130254093e-12 | 1.532829311e-13 | 8.255020474e-15 | 2.970312798e-14 | 7.096178506e-11 | 5.687163414e-12 | 1 | 1 | 1 | 1 | 1 | 1 | 1 | 0 | 0 | 0 | 0 | 0 | 0 | 0 | 0 | 0 | 0 | 9.609861336e-09 | 24.50976235 | 0 | 0.262393346 | 4.093127909 | 32.61993154 | 2.465453277 | 34.90544959 | 1.272211412 | 0.01931970579 | 0 | 0 | 0 | 0 | 49 | 0 | 71.01 | 79.95 | 32.13 | 180.09 | 789.71 | 180.03 | 719.41 | 776.24 | 77.87 | 0.42 | Catalyst_05 | 45.26597 | 86.43073 | 91.93633 | 57.85814 | 53.70464 | 2.108776 | 26.07156 | 28.10937 | 66.94163 | 60.20556 | 1.070065 | 64.50252
2721.694 | 1770295376.5 | 05/02/2026_13:42:56,469 | 1 | 2 | 2.49932873e-06 | 6.058985946e-06 | 4.058745839e-10 | 5.900078603e-12 | 8.752761428e-13 | 2.040016376e-12 | 9.609477276e-12 | 1.418341139e-11 | 1.002464821e-12 | 3.406310824e-12 | 7.435141912e-12 | 2.989811835e-14 | 1.791869401e-14 | 4.999999912e-15 | 4.999999912e-15 | 1.759660804e-14 | 8.250913841e-11 | 1.134184109e-12 | 1.51966425e-13 | 1.682436471e-14 | 2.722050151e-14 | 7.096320059e-11 | 5.526940017e-12 | 1 | 1 | 1 | 1 | 1 | 1 | 1 | 0 | 0 | 0 | 0 | 0 | 0 | 0 | 0 | 0 | 0 | 1.509981482e-08 | 24.51150823 | 0 | 0.2583129484 | 4.022002539 | 32.6633254 | 2.39786761 | 35.01750516 | 1.25555263 | 0.01826452329 | 0 | 0 | 0 | 0 | 49 | 0 | 71.03 | 79.98 | 32.14 | 180.07 | 794.78 | 180 | 720.44 | 778.38 | 77.87 | 0.42 | Catalyst_05 | 45.36157 | 86.66652 | 92.15738 | 58.04388 | 53.77608 | 2.081163 | 26.14268 | 28.17695 | 66.97382 | 60.13171 | 1.072074 | 64.34559
2727.43 | 1770295382.2 | 05/02/2026_13:43:02,205 | 1 | 2 | 2.499928314e-06 | 6.105619377e-06 | 4.074001969e-10 | 5.884603135e-12 | 8.64605154e-13 | 2.016562481e-12 | 9.434670059e-12 | 1.3988752e-11 | 9.804351341e-13 | 3.375212436e-12 | 7.406532852e-12 | 3.147024877e-14 | 2.175709835e-14 | 4.999999912e-15 | 1.602932603e-14 | 1.231558461e-14 | 8.272670049e-11 | 1.137693021e-12 | 1.53080646e-13 | 2.350724799e-14 | 2.368187569e-14 | 7.074828917e-11 | 5.421891668e-12 | 1 | 1 | 1 | 1 | 1 | 1 | 1 | 0 | 0 | 0 | 0 | 0 | 0 | 0 | 0 | 0 | 0 | 1.729921242e-08 | 24.43105011 | 0 | 0.2561513081 | 3.953935798 | 32.74687023 | 2.352090616 | 35.14039487 | 1.242752743 | 0.01718515929 | 0 | 0 | 0 | 0 | 49 | 0 | 71.03 | 80.02 | 32.15 | 180.05 | 797.19 | 179.93 | 722.18 | 782.41 | 77.87 | 0.42 | Catalyst_05 | 45.45717 | 86.89217 | 92.3071 | 58.24757 | 53.91363 | 2.059946 | 26.21075 | 28.22273 | 67.03432 | 60.15943 | 1.073092 | 64.29571
2733.166 | 1770295387.9 | 05/02/2026_13:43:07,941 | 1 | 2 | 2.504537406e-06 | 6.084578672e-06 | 4.086671834e-10 | 5.869683645e-12 | 8.636382625e-13 | 1.995383676e-12 | 9.297090875e-12 | 1.381174602e-11 | 9.787757627e-13 | 3.343985679e-12 | 7.41106395e-12 | 3.542409692e-14 | 2.668109569e-14 | 4.999999912e-15 | 1.913720342e-14 | 1.507420999e-14 | 8.257230316e-11 | 1.135369793e-12 | 1.592308777e-13 | 2.937812482e-14 | 2.532288852e-14 | 7.075950242e-11 | 5.339562559e-12 | 1 | 1 | 1 | 1 | 1 | 1 | 1 | 0 | 0 | 0 | 0 | 0 | 0 | 0 | 0 | 0 | 0 | 2.025585503e-08 | 24.44628066 | 0 | 0.2595242281 | 3.899422194 | 32.7002978 | 2.317904633 | 35.26589571 | 1.232526428 | 0.01821893422 | 0 | 0 | 0 | 0 | 49 | 0 | 71.01 | 80 | 32.14 | 180.04 | 799.51 | 179.84 | 723.83 | 784.72 | 77.87 | 0.43 | Catalyst_05 | 45.55277 | 87.07289 | 92.41891 | 58.4556 | 53.83695 | 2.042996 | 26.26526 | 28.25692 | 67.1341 | 59.97614 | 1.078458 | 64.073
2738.902 | 1770295393.7 | 05/02/2026_13:43:13,677 | 1 | 2 | 2.498372396e-06 | 6.089263479e-06 | 4.095928041e-10 | 5.864687642e-12 | 8.534318001e-13 | 1.983886796e-12 | 9.188914386e-12 | 1.368457864e-11 | 9.558157217e-13 | 3.326964138e-12 | 7.397196571e-12 | 4.104855155e-14 | 2.722972401e-14 | 4.999999912e-15 | 2.807569308e-14 | 7.232965956e-15 | 8.277482172e-11 | 1.137389011e-12 | 1.636446106e-13 | 2.615478838e-14 | 2.766046737e-14 | 7.077174957e-11 | 5.277576119e-12 | 1 | 1 | 1 | 1 | 1 | 1 | 1 | 0 | 0 | 0 | 0 | 0 | 0 | 0 | 0 | 0 | 0 | 2.059443267e-08 | 24.42771393 | 0 | 0.2608141754 | 3.852513306 | 32.75323408 | 2.288971085 | 35.313521 | 1.223639782 | 0.01979546641 | 0 | 0 | 0 | 0 | 49 | 0 | 71 | 80 | 32.14 | 180.07 | 797.77 | 179.8 | 724.18 | 784.29 | 77.87 | 0.43 | Catalyst_05 | 45.64837 | 87.2284 | 92.51354 | 58.53454 | 53.9241 | 2.028265 | 26.31217 | 28.28585 | 67.10491 | 59.98978 | 1.078169 | 64.03529
2744.638 | 1770295399.4 | 05/02/2026_13:43:19,413 | 1 | 2 | 2.508481657e-06 | 6.117315024e-06 | 4.103480611e-10 | 5.847020784e-12 | 8.574438902e-13 | 1.960335106e-12 | 9.132187194e-12 | 1.360484642e-11 | 9.502930127e-13 | 3.308929302e-12 | 7.386486388e-12 | 4.785852026e-14 | 2.200593969e-14 | 4.999999912e-15 | 2.805192873e-14 | 4.999999912e-15 | 8.297181692e-11 | 1.126645327e-12 | 1.730021969e-13 | 2.010832839e-14 | 2.703909077e-14 | 7.06866371e-11 | 5.236828332e-12 | 1 | 1 | 1 | 1 | 1 | 1 | 1 | 0 | 0 | 0 | 0 | 0 | 0 | 0 | 0 | 0 | 0 | 1.751422502e-08 | 24.38266469 | 0 | 0.2634700585 | 3.824227684 | 32.81161377 | 2.269040683 | 35.35602677 | 1.216212982 | 0.01920112626 | 0 | 0 | 0 | 0 | 49 | 0 | 71.03 | 80.03 | 32.15 | 180.08 | 796.19 | 179.79 | 724.55 | 782.32 | 77.87 | 0.43 | Catalyst_05 | 45.74397 | 87.32217 | 92.57873 | 58.605 | 54.02022 | 2.015955 | 26.34046 | 28.30578 | 67.11354 | 60.04368 | 1.077546 | 64.05202
2750.374 | 1770295405.1 | 05/02/2026_13:43:25,149 | 1 | 2 | 2.503910309e-06 | 6.183329788e-06 | 4.106912588e-10 | 5.854730329e-12 | 8.571595582e-13 | 1.944382589e-12 | 9.088432264e-12 | 1.352576558e-11 | 9.435651045e-13 | 3.290862157e-12 | 7.355832089e-12 | 5.119292983e-14 | 1.336092322e-14 | 4.999999912e-15 | 2.14403436e-14 | 4.999999912e-15 | 8.289477438e-11 | 1.120062593e-12 | 1.79549748e-13 | 9.274648242e-15 | 2.856901185e-14 | 7.077579495e-11 | 5.221474728e-12 | 1 | 1 | 1 | 1 | 1 | 1 | 1 | 0 | 0 | 0 | 0 | 0 | 0 | 0 | 0 | 0 | 0 | 1.24609081e-08 | 24.41413455 | 0 | 0.2672245864 | 3.801661555 | 32.78478315 | 2.262623223 | 35.38857833 | 1.209543746 | 0.01928537727 | 0 | 0 | 0 | 0 | 49 | 0 | 71.01 | 80 | 32.15 | 180.1 | 793.86 | 179.8 | 724.79 | 781.33 | 77.87 | 0.43 | Catalyst_05 | 45.83957 | 87.39698 | 92.59972 | 58.65895 | 53.97604 | 2.0049 | 26.36302 | 28.3122 | 67.11783 | 59.96278 | 1.079421 | 63.96013
2756.11 | 1770295410.9 | 05/02/2026_13:43:30,885 | 1 | 2 | 2.498202548e-06 | 6.112635219e-06 | 4.108929585e-10 | 5.842072485e-12 | 8.636878105e-13 | 1.918870444e-12 | 9.028373535e-12 | 1.346009675e-11 | 9.370777808e-13 | 3.291857672e-12 | 7.359617256e-12 | 5.822557334e-14 | 4.999999912e-15 | 8.802185123e-15 | 8.56934593e-15 | 4.999999912e-15 | 8.295163861e-11 | 1.110038168e-12 | 1.869200053e-13 | 4.999999912e-15 | 3.929597262e-14 | 7.050850875e-11 | 5.180001827e-12 | 1 | 1 | 1 | 1 | 1 | 1 | 1 | 0 | 0 | 0 | 0 | 0 | 0 | 0 | 0 | 0 | 0 | 7.583393029e-09 | 24.34362181 | 0 | 0.2685456531 | 3.781531128 | 32.84079373 | 2.246590616 | 35.43612578 | 1.210421647 | 0.02585014751 | 0 | 0 | 0 | 0 | 49 | 0 | 71.02 | 79.98 | 32.15 | 180.09 | 793.67 | 179.81 | 725.77 | 780.6 | 77.87 | 0.43 | Catalyst_05 | 45.93517 | 87.46371 | 92.65215 | 58.73777 | 54.06826 | 2.006355 | 26.38315 | 28.32823 | 67.15673 | 60.02552 | 1.079028 | 63.99281
2761.846 | 1770295416.6 | 05/02/2026_13:43:36,621 | 1 | 2 | 2.500638402e-06 | 6.16676607e-06 | 4.117548524e-10 | 5.832188031e-12 | 8.503268077e-13 | 1.896438735e-12 | 8.943970564e-12 | 1.331463845e-11 | 9.285986693e-13 | 3.252198857e-12 | 7.349274835e-12 | 5.563525172e-14 | 4.999999912e-15 | 7.892182052e-15 | 4.999999912e-15 | 4.999999912e-15 | 8.309783417e-11 | 1.114881299e-12 | 1.861981841e-13 | 4.999999912e-15 | 4.693882544e-14 | 7.032160965e-11 | 5.081221034e-12 | 1 | 1 | 1 | 1 | 1 | 1 | 1 | 0 | 0 | 0 | 0 | 0 | 0 | 0 | 0 | 0 | 0 | 7.750633699e-09 | 24.28543816 | 0 | 0.2756076265 | 3.740169217 | 32.9094738 | 2.20359976 | 35.51938074 | 1.196371873 | 0.02909775811 | 0 | 0 | 0 | 0 | 49 | 0 | 71 | 80 | 32.15 | 180.06 | 795.75 | 179.87 | 726.46 | 781.22 | 77.87 | 0.43 | Catalyst_05 | 46.03077 | 87.60083 | 92.79276 | 58.87577 | 54.18133 | 1.983067 | 26.42452 | 28.37122 | 67.20914 | 60.05846 | 1.079306 | 63.967
2767.582 | 1770295422.4 | 05/02/2026_13:43:42,357 | 1 | 2 | 2.507528052e-06 | 6.157315056e-06 | 4.127439224e-10 | 5.83031106e-12 | 8.314962217e-13 | 1.860434549e-12 | 8.79815578e-12 | 1.313291056e-11 | 9.28330763e-13 | 3.198520225e-12 | 7.336209765e-12 | 5.238913687e-14 | 4.999999912e-15 | 1.106457455e-14 | 4.999999912e-15 | 4.999999912e-15 | 8.310152566e-11 | 1.111941702e-12 | 1.803326504e-13 | 4.999999912e-15 | 4.698732993e-14 | 7.038637034e-11 | 4.968546408e-12 | 1 | 1 | 1 | 1 | 1 | 1 | 1 | 0 | 0 | 0 | 0 | 0 | 0 | 0 | 0 | 0 | 0 | 7.597223861e-09 | 24.30918275 | 0 | 0.2660817825 | 3.681661171 | 32.92623975 | 2.155748102 | 35.6075797 | 1.178025543 | 0.02947754532 | 0 | 0 | 0 | 0 | 49 | 0 | 71 | 80 | 32.14 | 180.04 | 803.06 | 179.97 | 730.23 | 786.52 | 77.87 | 0.43 | Catalyst_05 | 46.12637 | 87.7948 | 92.94927 | 59.02196 | 54.20893 | 1.952657 | 26.48302 | 28.41907 | 67.22718 | 59.97264 | 1.081435 | 63.8195
2773.318 | 1770295428.1 | 05/02/2026_13:43:48,093 | 1 | 2 | 2.501061772e-06 | 6.235683031e-06 | 4.140597309e-10 | 5.833898468e-12 | 8.145897693e-13 | 1.829994923e-12 | 8.625871718e-12 | 1.29175377e-11 | 9.218283688e-13 | 3.138781119e-12 | 7.324146498e-12 | 4.399877747e-14 | 4.999999912e-15 | 1.335364382e-14 | 4.999999912e-15 | 1.853037716e-14 | 8.328729373e-11 | 1.119438418e-12 | 1.758151323e-13 | 4.999999912e-15 | 4.123967267e-14 | 7.035586697e-11 | 4.835532582e-12 | 1 | 1 | 1 | 1 | 1 | 1 | 1 | 0 | 0 | 0 | 0 | 0 | 0 | 0 | 0 | 0 | 0 | 7.442309367e-09 | 24.29005881 | 0 | 0.2656389953 | 3.610400054 | 32.99263827 | 2.098131397 | 35.70880742 | 1.156575378 | 0.02648879071 | 0 | 0 | 0 | 0 | 49 | 0 | 71.02 | 80.03 | 32.15 | 180.05 | 805.14 | 180 | 730.95 | 790.36 | 77.87 | 0.43 | Catalyst_05 | 46.22197 | 88.03104 | 93.13771 | 59.18976 | 54.31825 | 1.917102 | 26.55429 | 28.47669 | 67.23737 | 59.95285 | 1.082327 | 63.71663
2779.054 | 1770295433.8 | 05/02/2026_13:43:53,829 | 1 | 2 | 2.501594736e-06 | 6.238080005e-06 | 4.152608812e-10 | 5.838764802e-12 | 7.936961093e-13 | 1.813464743e-12 | 8.482476006e-12 | 1.273391982e-11 | 9.116239664e-13 | 3.092401769e-12 | 7.323665979e-12 | 3.253110671e-14 | 4.999999912e-15 | 6.519416083e-15 | 4.999999912e-15 | 1.339972919e-14 | 8.343183089e-11 | 1.129038703e-12 | 1.657425553e-13 | 4.999999912e-15 | 4.082008982e-14 | 7.012710551e-11 | 4.76943398e-12 | 1 | 1 | 1 | 1 | 1 | 1 | 1 | 0 | 0 | 0 | 0 | 0 | 0 | 0 | 0 | 0 | 0 | 7.456270845e-09 | 24.21634697 | 0 | 0.2625060561 | 3.550874163 | 33.06438527 | 2.070011211 | 35.81907294 | 1.140015901 | 0.0260234628 | 0 | 0 | 0 | 0 | 49 | 0 | 71.01 | 80 | 32.14 | 180.07 | 807.12 | 180.06 | 732.11 | 791.59 | 77.87 | 0.43 | Catalyst_05 | 46.31757 | 88.22837 | 93.22969 | 59.37253 | 54.43637 | 1.889653 | 26.61381 | 28.50481 | 67.29414 | 59.98769 | 1.083313 | 63.69046
2784.79 | 1770295439.6 | 05/02/2026_13:43:59,565 | 1 | 2 | 2.50220728e-06 | 6.211841082e-06 | 4.163284717e-10 | 5.839546294e-12 | 7.774975867e-13 | 1.801876248e-12 | 8.387578826e-12 | 1.261837163e-11 | 9.033165383e-13 | 3.053255782e-12 | 7.340998469e-12 | 2.693236801e-14 | 4.999999912e-15 | 4.999999912e-15 | 4.999999912e-15 | 1.608219444e-14 | 8.342112418e-11 | 1.137272243e-12 | 1.583432007e-13 | 4.999999912e-15 | 3.73867197e-14 | 7.012709857e-11 | 4.70822643e-12 | 1 | 1 | 1 | 1 | 1 | 1 | 1 | 0 | 0 | 0 | 0 | 0 | 0 | 0 | 0 | 0 | 0 | 7.402895172e-09 | 24.21382152 | 0 | 0.2605478491 | 3.512713747 | 33.05995114 | 2.04380424 | 35.90655736 | 1.125701175 | 0.02432660597 | 0 | 0 | 0 | 0 | 49.01 | 0 | 71 | 80 | 32.15 | 180.09 | 806.92 | 180.07 | 732.54 | 792.15 | 77.87 | 0.43 | Catalyst_05 | 46.41317 | 88.35488 | 93.3154 | 59.51754 | 54.42907 | 1.865926 | 26.65197 | 28.53102 | 67.36191 | 59.90968 | 1.086104 | 63.57719
2790.526 | 1770295445.3 | 05/02/2026_13:44:05,301 | 1 | 2 | 2.503160658e-06 | 6.274045063e-06 | 4.170380985e-10 | 5.847392449e-12 | 7.620789308e-13 | 1.795144328e-12 | 8.32022732e-12 | 1.252380491e-11 | 8.957346583e-13 | 3.032585467e-12 | 7.338205564e-12 | 2.071078735e-14 | 4.999999912e-15 | 4.999999912e-15 | 4.999999912e-15 | 2.1323924e-14 | 8.354737735e-11 | 1.141858201e-12 | 1.55472518e-13 | 4.999999912e-15 | 2.950035507e-14 | 7.00668551e-11 | 4.667100907e-12 | 1 | 1 | 1 | 1 | 1 | 1 | 1 | 0 | 0 | 0 | 0 | 0 | 0 | 0 | 0 | 0 | 0 | 7.364549544e-09 | 24.18505149 | 0 | 0.2615002888 | 3.481798464 | 33.0995423 | 2.025375385 | 35.95572154 | 1.117596985 | 0.01949999967 | 0 | 0 | 0 | 0 | 49 | 0 | 71.01 | 80 | 32.14 | 180.09 | 804.83 | 180.09 | 733.01 | 791.57 | 77.87 | 0.43 | Catalyst_05 | 46.50877 | 88.45737 | 93.37568 | 59.59903 | 54.49426 | 1.852492 | 26.68289 | 28.54945 | 67.37599 | 59.92784 | 1.086291 | 63.56113
2796.262 | 1770295451.0 | 05/02/2026_13:44:11,037 | 1 | 2 | 2.503613359e-06 | 6.247648798e-06 | 4.176141655e-10 | 5.851758314e-12 | 7.618755887e-13 | 1.800492156e-12 | 8.254751049e-12 | 1.243969164e-11 | 8.925356114e-13 | 3.025554416e-12 | 7.32342572e-12 | 1.981290362e-14 | 8.834682389e-15 | 4.999999912e-15 | 4.999999912e-15 | 1.647559042e-14 | 8.358586739e-11 | 1.147561213e-12 | 1.550267618e-13 | 1.556753045e-14 | 2.528844647e-14 | 7.003094632e-11 | 4.64448098e-12 | 1 | 1 | 1 | 1 | 1 | 1 | 1 | 0 | 0 | 0 | 0 | 0 | 0 | 0 | 0 | 0 | 0 | 9.746606214e-09 | 24.16962602 | 0 | 0.263439867 | 3.454354213 | 33.11237039 | 2.015457677 | 36.0014342 | 1.114841564 | 0.01688566886 | 0 | 0 | 0 | 0 | 49 | 0 | 71.01 | 80 | 32.15 | 180.07 | 803.35 | 180.07 | 733.17 | 789.49 | 77.87 | 0.43 | Catalyst_05 | 46.60437 | 88.54835 | 93.40811 | 59.6748 | 54.51538 | 1.847925 | 26.71033 | 28.55936 | 67.39234 | 59.91054 | 1.08725 | 63.52074
2801.998 | 1770295456.8 | 05/02/2026_13:44:16,773 | 1 | 2 | 2.496320576e-06 | 6.233301065e-06 | 4.17885504e-10 | 5.856533574e-12 | 7.548270819e-13 | 1.800284965e-12 | 8.223875574e-12 | 1.246612188e-11 | 8.834070628e-13 | 3.020943305e-12 | 7.34597886e-12 | 2.149175342e-14 | 2.165475305e-14 | 4.999999912e-15 | 9.527856883e-15 | 1.721533479e-14 | 8.351641601e-11 | 1.152245508e-12 | 1.585314047e-13 | 2.040130692e-14 | 2.307892714e-14 | 6.987818657e-11 | 4.610179426e-12 | 1 | 1 | 1 | 1 | 1 | 1 | 1 | 0 | 0 | 0 | 0 | 0 | 0 | 0 | 0 | 0 | 0 | 1.738228881e-08 | 24.13400874 | 0 | 0.2601669056 | 3.457811162 | 33.10954575 | 2.003985649 | 36.04847006 | 1.113178938 | 0.01814372245 | 0 | 0 | 0 | 0 | 49 | 0 | 71 | 80 | 32.16 | 180.04 | 801.31 | 180.05 | 733.95 | 788.6 | 77.87 | 0.44 | Catalyst_05 | 46.69997 | 88.53689 | 93.44563 | 59.75277 | 54.51073 | 1.845169 | 26.70687 | 28.57084 | 67.48912 | 59.89674 | 1.088764 | 63.50289
2807.734 | 1770295462.5 | 05/02/2026_13:44:22,509 | 1 | 2 | 2.503427595e-06 | 6.185699476e-06 | 4.184062818e-10 | 5.849668406e-12 | 7.516003878e-13 | 1.791266571e-12 | 8.113305167e-12 | 1.238238158e-11 | 8.812066203e-13 | 3.016248492e-12 | 7.334841935e-12 | 2.662192027e-14 | 2.136369898e-14 | 4.999999912e-15 | 1.998220518e-14 | 1.078517057e-14 | 8.349646669e-11 | 1.152197044e-12 | 1.595849917e-13 | 2.356012317e-14 | 2.019564393e-14 | 7.005605124e-11 | 4.540222798e-12 | 1 | 1 | 1 | 1 | 1 | 1 | 1 | 0 | 0 | 0 | 0 | 0 | 0 | 0 | 0 | 0 | 0 | 1.701496039e-08 | 24.18491322 | 0 | 0.2515741245 | 3.422964246 | 33.09634902 | 1.974419263 | 36.07903385 | 1.111021729 | 0.01853444959 | 0 | 0 | 0 | 0 | 49 | 0 | 71.01 | 80 | 32.13 | 180.04 | 804.07 | 179.98 | 736.17 | 790.65 | 77.87 | 0.44 | Catalyst_05 | 46.79557 | 88.65241 | 93.54234 | 59.80343 | 54.489 | 1.841593 | 26.74172 | 28.6004 | 67.45832 | 59.80318 | 1.090121 | 63.37512
2813.47 | 1770295468.2 | 05/02/2026_13:44:28,245 | 1 | 2 | 2.49398704e-06 | 6.183329788e-06 | 4.193296821e-10 | 5.836378256e-12 | 7.516445149e-13 | 1.777542523e-12 | 8.008637156e-12 | 1.218329691e-11 | 8.609552958e-13 | 2.989298913e-12 | 7.315969011e-12 | 3.256069866e-14 | 2.234694499e-14 | 4.999999912e-15 | 2.687172723e-14 | 4.999999912e-15 | 8.384194727e-11 | 1.148416865e-12 | 1.65917654e-13 | 2.80824829e-14 | 1.71042515e-14 | 6.999296281e-11 | 4.45423776e-12 | 1 | 1 | 1 | 1 | 1 | 1 | 1 | 0 | 0 | 0 | 0 | 0 | 0 | 0 | 0 | 0 | 0 | 1.769913339e-08 | 24.14168046 | 0 | 0.2597550811 | 3.363217788 | 33.20301464 | 1.933419015 | 36.1271866 | 1.099137472 | 0.01434063323 | 0 | 0 | 0 | 0 | 49 | 0 | 71.01 | 80.02 | 32.14 | 180.08 | 806.34 | 179.95 | 737.17 | 792.6 | 77.87 | 0.44 | Catalyst_05 | 46.89117 | 88.85048 | 93.67643 | 59.88325 | 54.66461 | 1.821894 | 26.80147 | 28.6414 | 67.39778 | 59.8869 | 1.088069 | 63.38486
2819.206 | 1770295474.0 | 05/02/2026_13:44:33,981 | 1 | 2 | 2.504393933e-06 | 6.226132427e-06 | 4.201773651e-10 | 5.829178286e-12 | 7.519253774e-13 | 1.751124636e-12 | 7.878203298e-12 | 1.199695031e-11 | 8.433058397e-13 | 2.96557722e-12 | 7.286842137e-12 | 3.840828209e-14 | 1.673510777e-14 | 4.999999912e-15 | 2.823333947e-14 | 4.999999912e-15 | 8.379734406e-11 | 1.147616941e-12 | 1.784049796e-13 | 2.074765869e-14 | 2.182646357e-14 | 6.964082089e-11 | 4.314190498e-12 | 1 | 1 | 1 | 1 | 1 | 1 | 1 | 0 | 0 | 0 | 0 | 0 | 0 | 0 | 0 | 0 | 0 | 1.449013228e-08 | 24.06478473 | 0 | 0.2701325301 | 3.313146671 | 33.24762601 | 1.87678545 | 36.26708614 | 1.091572971 | 0.0167652652 | 0 | 0 | 0 | 0 | 49 | 0 | 71.02 | 79.98 | 32.16 | 180.08 | 811.51 | 179.91 | 739.1 | 796.75 | 77.87 | 0.44 | Catalyst_05 | 46.98677 | 89.01647 | 93.86166 | 60.11514 | 54.73806 | 1.809356 | 26.85154 | 28.69804 | 67.5326 | 59.85217 | 1.090817 | 63.28263
2824.942 | 1770295479.7 | 05/02/2026_13:44:39,717 | 1 | 2 | 2.500874416e-06 | 6.274045063e-06 | 4.216487437e-10 | 5.813083088e-12 | 7.449829599e-13 | 1.706786839e-12 | 7.766064701e-12 | 1.179080358e-11 | 8.289320836e-13 | 2.924303161e-12 | 7.27836888e-12 | 4.735501677e-14 | 8.254051468e-15 | 4.999999912e-15 | 2.540631788e-14 | 4.999999912e-15 | 8.403108764e-11 | 1.141122895e-12 | 1.84132779e-13 | 1.359375903e-14 | 2.809557295e-14 | 6.964850918e-11 | 4.232436884e-12 | 1 | 1 | 1 | 1 | 1 | 1 | 1 | 0 | 0 | 0 | 0 | 0 | 0 | 0 | 0 | 0 | 0 | 9.565570381e-09 | 24.03988389 | 0 | 0.2786309269 | 3.249028625 | 33.30295151 | 1.837485779 | 36.35295188 | 1.074975022 | 0.01819635306 | 0 | 0 | 0 | 0 | 49 | 0 | 71 | 80.02 | 32.16 | 180.09 | 813.33 | 179.9 | 739.82 | 798.38 | 77.87 | 0.44 | Catalyst_05 | 47.08237 | 89.22903 | 93.9902 | 60.25747 | 54.82914 | 1.781844 | 26.91566 | 28.73734 | 67.53124 | 59.84036 | 1.091583 | 63.20345
2830.678 | 1770295485.5 | 05/02/2026_13:44:45,453 | 1 | 2 | 2.492409521e-06 | 6.283675702e-06 | 4.224286476e-10 | 5.808710717e-12 | 7.337970834e-13 | 1.682269124e-12 | 7.605259304e-12 | 1.166023528e-11 | 8.175133205e-13 | 2.881584728e-12 | 7.274473992e-12 | 4.431650291e-14 | 4.999999912e-15 | 6.077026022e-15 | 1.855705531e-14 | 4.999999912e-15 | 8.403066437e-11 | 1.1359403e-12 | 1.905765178e-13 | 7.221809685e-15 | 2.929080589e-14 | 6.956785148e-11 | 4.168385689e-12 | 1 | 1 | 1 | 1 | 1 | 1 | 1 | 0 | 0 | 0 | 0 | 0 | 0 | 0 | 0 | 0 | 0 | 7.606853372e-09 | 24.02348339 | 0 | 0.2734804502 | 3.198287446 | 33.32796665 | 1.812480469 | 36.43731844 | 1.059844294 | 0.02143461503 | 0 | 0 | 0 | 0 | 49 | 0 | 70.99 | 79.98 | 32.16 | 180.07 | 814.62 | 179.87 | 740.93 | 799.7 | 77.87 | 0.44 | Catalyst_05 | 47.17797 | 89.39725 | 94.07198 | 60.39731 | 54.87033 | 1.756763 | 26.9664 | 28.76234 | 67.5606 | 59.80391 | 1.093296 | 63.11993
2836.414 | 1770295491.2 | 05/02/2026_13:44:51,189 | 1 | 2 | 2.498602043e-06 | 6.226132427e-06 | 4.233542683e-10 | 5.801922311e-12 | 7.284637303e-13 | 1.653514348e-12 | 7.528393707e-12 | 1.154423345e-11 | 8.117103994e-13 | 2.845940931e-12 | 7.250124546e-12 | 4.625535794e-14 | 4.999999912e-15 | 7.410499826e-15 | 1.099618003e-14 | 4.999999912e-15 | 8.415542568e-11 | 1.1347029e-12 | 1.866963886e-13 | 4.999999912e-15 | 3.938280366e-14 | 6.961130283e-11 | 4.126970033e-12 | 1 | 1 | 1 | 1 | 1 | 1 | 1 | 0 | 0 | 0 | 0 | 0 | 0 | 0 | 0 | 0 | 0 | 7.677935056e-09 | 24.01766185 | 0 | 0.2725503832 | 3.159050378 | 33.35519935 | 1.792413466 | 36.48696698 | 1.046234292 | 0.02647793034 | 0 | 0 | 0 | 0 | 49 | 0 | 71.01 | 80 | 32.16 | 180.03 | 814.12 | 179.86 | 741.3 | 799.43 | 77.87 | 0.44 | Catalyst_05 | 47.27357 | 89.52732 | 94.13762 | 60.47961 | 54.91516 | 1.734204 | 27.00564 | 28.78241 | 67.55436 | 59.78915 | 1.093891 | 63.06713
2842.15 | 1770295496.9 | 05/02/2026_13:44:56,925 | 1 | 2 | 2.496268962e-06 | 6.295733328e-06 | 4.238224216e-10 | 5.801242299e-12 | 7.214073631e-13 | 1.643852264e-12 | 7.475446477e-12 | 1.146291135e-11 | 8.040971318e-13 | 2.822060077e-12 | 7.234263969e-12 | 4.623643861e-14 | 4.999999912e-15 | 7.44979199e-15 | 4.999999912e-15 | 4.999999912e-15 | 8.429016513e-11 | 1.124615592e-12 | 1.816598494e-13 | 4.999999912e-15 | 3.78388049e-14 | 6.959700177e-11 | 4.121266262e-12 | 1 | 1 | 1 | 1 | 1 | 1 | 1 | 0 | 0 | 0 | 0 | 0 | 0 | 0 | 0 | 0 | 0 | 7.583814096e-09 | 23.99994746 | 0 | 0.2643217128 | 3.131808135 | 33.39869862 | 1.788317723 | 36.50853067 | 1.036850649 | 0.0248408653 | 0 | 0 | 0 | 0 | 49 | 0 | 71.03 | 80.06 | 32.16 | 180 | 811.64 | 179.88 | 741.72 | 797.59 | 77.87 | 0.44 | Catalyst_05 | 47.36917 | 89.61763 | 94.15101 | 60.51535 | 54.98678 | 1.71865 | 27.03288 | 28.7865 | 67.52616 | 59.83352 | 1.093112 | 63.08715
2847.886 | 1770295502.7 | 05/02/2026_13:45:02,661 | 1 | 2 | 2.494763521e-06 | 6.247648798e-06 | 4.241950957e-10 | 5.807482967e-12 | 7.143717042e-13 | 1.625628777e-12 | 7.446493075e-12 | 1.140184214e-11 | 8.057716278e-13 | 2.806471852e-12 | 7.252413513e-12 | 4.058239544e-14 | 4.999999912e-15 | 9.436665316e-15 | 4.999999912e-15 | 5.214565216e-15 | 8.424027448e-11 | 1.128750522e-12 | 1.784311631e-13 | 4.999999912e-15 | 3.54095449e-14 | 6.934527952e-11 | 4.077137065e-12 | 1 | 1 | 1 | 1 | 1 | 1 | 1 | 0 | 0 | 0 | 0 | 0 | 0 | 0 | 0 | 0 | 0 | 7.613248134e-09 | 23.9416591 | 0 | 0.2652862567 | 3.119226885 | 33.41917921 | 1.771383976 | 36.58203448 | 1.032820088 | 0.02288834595 | 0 | 0 | 0 | 0 | 49 | 0 | 71.02 | 80 | 32.16 | 180.02 | 808.89 | 179.94 | 742.93 | 795.73 | 77.87 | 0.44 | Catalyst_05 | 47.46477 | 89.65934 | 94.2064 | 60.63719 | 55.0205 | 1.711969 | 27.04546 | 28.80344 | 67.63064 | 59.83857 | 1.094642 | 63.07228
2853.622 | 1770295508.4 | 05/02/2026_13:45:08,397 | 1 | 2 | 2.498287131e-06 | 6.298132575e-06 | 4.243560781e-10 | 5.802446631e-12 | 6.988566084e-13 | 1.620282684e-12 | 7.381665591e-12 | 1.131881741e-11 | 8.097410004e-13 | 2.774489189e-12 | 7.266243163e-12 | 2.996651796e-14 | 4.999999912e-15 | 1.093214942e-14 | 4.999999912e-15 | 8.347665549e-15 | 8.438116178e-11 | 1.13631912e-12 | 1.67584398e-13 | 4.999999912e-15 | 3.740563564e-14 | 6.953859016e-11 | 4.031986117e-12 | 1 | 1 | 1 | 1 | 1 | 1 | 1 | 0 | 0 | 0 | 0 | 0 | 0 | 0 | 0 | 0 | 0 | 7.501269202e-09 | 23.98814644 | 0 | 0.2616103832 | 3.089479606 | 33.45071522 | 1.750100697 | 36.56530341 | 1.021316117 | 0.02391859543 | 0 | 0 | 0 | 0 | 49 | 0 | 71.03 | 80.02 | 32.17 | 180.08 | 809.49 | 179.97 | 743.64 | 796.25 | 77.87 | 0.44 | Catalyst_05 | 47.56037 | 89.75796 | 94.27601 | 60.60946 | 55.07242 | 1.6929 | 27.07521 | 28.82472 | 67.52544 | 59.84036 | 1.09311 | 63.04018
2859.358 | 1770295514.1 | 05/02/2026_13:45:14,133 | 1 | 2 | 2.500483788e-06 | 6.293314527e-06 | 4.251652364e-10 | 5.815828288e-12 | 6.860360262e-13 | 1.609379513e-12 | 7.299424953e-12 | 1.123089208e-11 | 8.092939296e-13 | 2.749010004e-12 | 7.25021345e-12 | 2.180657862e-14 | 4.999999912e-15 | 1.139879342e-14 | 4.999999912e-15 | 1.598954598e-14 | 8.441810445e-11 | 1.149288997e-12 | 1.629558034e-13 | 4.999999912e-15 | 3.862900532e-14 | 6.932684288e-11 | 3.959139006e-12 | 1 | 1 | 1 | 1 | 1 | 1 | 1 | 0 | 0 | 0 | 0 | 0 | 0 | 0 | 0 | 0 | 0 | 7.456659909e-09 | 23.92767742 | 0 | 0.262884453 | 3.060996399 | 33.48451897 | 1.720703052 | 36.65396312 | 1.013073966 | 0.02535281916 | 0 | 0 | 0 | 0 | 48.99 | 0 | 71 | 80.02 | 32.17 | 180.11 | 812.85 | 180.01 | 745.47 | 799.31 | 77.87 | 0.44 | Catalyst_05 | 47.65597 | 89.85238 | 94.37216 | 60.75641 | 55.12807 | 1.679238 | 27.10369 | 28.85412 | 67.61803 | 59.83887 | 1.094654 | 63.00054
2865.094 | 1770295519.9 | 05/02/2026_13:45:19,869 | 1 | 2 | 2.49701452e-06 | 6.373421002e-06 | 4.261784536e-10 | 5.820008971e-12 | 6.681557434e-13 | 1.605622536e-12 | 7.181838457e-12 | 1.107509483e-11 | 7.997993543e-13 | 2.701487471e-12 | 7.263325792e-12 | 1.333860729e-14 | 4.999999912e-15 | 4.999999912e-15 | 4.999999912e-15 | 1.694757412e-14 | 8.452660794e-11 | 1.163111274e-12 | 1.584732101e-13 | 4.999999912e-15 | 3.254372751e-14 | 6.919777251e-11 | 3.872116603e-12 | 1 | 1 | 1 | 1 | 1 | 1 | 1 | 0 | 0 | 0 | 0 | 0 | 0 | 0 | 0 | 0 | 0 | 7.544710006e-09 | 23.88792355 | 0 | 0.2679916143 | 3.012332638 | 33.53506794 | 1.683623751 | 36.74740534 | 0.9961048561 | 0.02170275889 | 0 | 0 | 0 | 0 | 48.99 | 0 | 70.99 | 79.98 | 32.18 | 180.12 | 815.47 | 180.03 | 746.54 | 801.38 | 77.87 | 0.45 | Catalyst_05 | 47.75157 | 90.01371 | 94.49343 | 60.9113 | 55.21129 | 1.651111 | 27.15235 | 28.8912 | 67.66891 | 59.83752 | 1.09579 | 62.9426
2870.83 | 1770295525.6 | 05/02/2026_13:45:25,605 | 1 | 2 | 2.495960416e-06 | 6.283675702e-06 | 4.273572329e-10 | 5.81834754e-12 | 6.548292182e-13 | 1.592247601e-12 | 7.03218473e-12 | 1.089550672e-11 | 7.826156715e-13 | 2.657983425e-12 | 7.253795221e-12 | 1.126782349e-14 | 8.33797041e-15 | 4.999999912e-15 | 4.999999912e-15 | 1.819470308e-14 | 8.463416079e-11 | 1.16840977e-12 | 1.526595826e-13 | 7.484228962e-15 | 2.247112849e-14 | 6.919607942e-11 | 3.775338549e-12 | 1 | 1 | 1 | 1 | 1 | 1 | 1 | 0 | 0 | 0 | 0 | 0 | 0 | 0 | 0 | 0 | 0 | 9.46108307e-09 | 23.88037168 | 0 | 0.2639630824 | 2.952504834 | 33.57572275 | 1.641812085 | 36.83871041 | 0.9794472958 | 0.01633729751 | 0 | 0 | 0 | 0 | 49 | 0 | 71 | 80.02 | 32.18 | 180.11 | 819.85 | 180.05 | 748.2 | 805.07 | 77.87 | 0.45 | Catalyst_05 | 47.84717 | 90.21205 | 94.63018 | 61.06265 | 55.27823 | 1.6235 | 27.21218 | 28.93301 | 67.6879 | 59.8016 | 1.097183 | 62.8422
2876.566 | 1770295531.3 | 05/02/2026_13:45:31,341 | 1 | 2 | 2.492228987e-06 | 6.380751984e-06 | 4.283807753e-10 | 5.815504762e-12 | 6.372122881e-13 | 1.587684953e-12 | 6.924796674e-12 | 1.078872928e-11 | 7.645542728e-13 | 2.631819675e-12 | 7.25291268e-12 | 1.114073128e-14 | 1.821119312e-14 | 4.999999912e-15 | 7.690874508e-15 | 1.379506488e-14 | 8.454180411e-11 | 1.177031562e-12 | 1.528875903e-13 | 1.768343399e-14 | 1.878940491e-14 | 6.924383983e-11 | 3.708790219e-12 | 1 | 1 | 1 | 1 | 1 | 1 | 1 | 0 | 0 | 0 | 0 | 0 | 0 | 0 | 0 | 0 | 0 | 1.545270699e-08 | 23.89799144 | 0 | 0.2645490367 | 2.915167622 | 33.54470357 | 1.614329739 | 36.92900488 | 0.9689840738 | 0.01541834411 | 0 | 0 | 0 | 0 | 49.01 | 0 | 71.02 | 79.97 | 32.2 | 180.06 | 821.15 | 180.06 | 748.79 | 806.13 | 77.87 | 0.45 | Catalyst_05 | 47.94277 | 90.33583 | 94.72007 | 61.21231 | 55.22716 | 1.606156 | 27.24952 | 28.96049 | 67.76084 | 59.67746 | 1.100889 | 62.68441
2882.302 | 1770295537.1 | 05/02/2026_13:45:37,077 | 1 | 2 | 2.493336979e-06 | 6.334458249e-06 | 4.291377531e-10 | 5.818906121e-12 | 6.473405796e-13 | 1.575325048e-12 | 6.857204908e-12 | 1.070046048e-11 | 7.543152301e-13 | 2.615018445e-12 | 7.242091909e-12 | 1.266969521e-14 | 2.503329643e-14 | 4.999999912e-15 | 2.200254817e-14 | 9.545803818e-15 | 8.485918912e-11 | 1.173979533e-12 | 1.615801405e-13 | 2.596076362e-14 | 1.678313453e-14 | 6.928536911e-11 | 3.666237886e-12 | 1 | 1 | 1 | 1 | 1 | 1 | 1 | 0 | 0 | 0 | 0 | 0 | 0 | 0 | 0 | 0 | 0 | 1.946047577e-08 | 23.87541836 | 0 | 0.2655846647 | 2.881448187 | 33.61805548 | 1.593099466 | 36.93786503 | 0.9608984122 | 0.01399220574 | 0 | 0 | 0 | 0 | 49 | 0 | 70.98 | 79.97 | 32.2 | 180.04 | 821.17 | 180.05 | 749.64 | 806.42 | 77.87 | 0.45 | Catalyst_05 | 48.03837 | 90.44761 | 94.78951 | 61.227 | 55.34792 | 1.592754 | 27.28324 | 28.98172 | 67.69333 | 59.74954 | 1.098751 | 62.71471
2888.038 | 1770295542.8 | 05/02/2026_13:45:42,813 | 1 | 2 | 2.497796004e-06 | 6.312643109e-06 | 4.296290268e-10 | 5.811728702e-12 | 6.442021395e-13 | 1.561470354e-12 | 6.795315612e-12 | 1.06425372e-11 | 7.465899643e-13 | 2.612644259e-12 | 7.228787881e-12 | 2.507500772e-14 | 2.295231943e-14 | 4.999999912e-15 | 2.519531011e-14 | 5.264528302e-15 | 8.474625862e-11 | 1.172742459e-12 | 1.66336793e-13 | 2.289799413e-14 | 1.602543985e-14 | 6.897836469e-11 | 3.656329579e-12 | 1 | 1 | 1 | 1 | 1 | 1 | 1 | 0 | 0 | 0 | 0 | 0 | 0 | 0 | 0 | 0 | 0 | 1.824213755e-08 | 23.80218145 | 0 | 0.2664301691 | 2.863632085 | 33.61899967 | 1.59155777 | 37.02987279 | 0.9607610065 | 0.01435043763 | 0 | 0 | 0 | 0 | 49 | 0 | 70.99 | 79.98 | 32.2 | 180.03 | 817.08 | 180.02 | 750.1 | 803.4 | 77.87 | 0.45 | Catalyst_05 | 48.13397 | 90.50667 | 94.79455 | 61.37951 | 55.34948 | 1.592526 | 27.30105 | 28.98326 | 67.81766 | 59.73067 | 1.101457 | 62.68439
2893.774 | 1770295548.5 | 05/02/2026_13:45:48,549 | 1 | 2 | 2.494349019e-06 | 6.344168014e-06 | 4.299559597e-10 | 5.810059465e-12 | 6.522205193e-13 | 1.556488662e-12 | 6.747125428e-12 | 1.061251434e-11 | 7.44573023e-13 | 2.614890509e-12 | 7.227716255e-12 | 3.250734236e-14 | 2.12109027e-14 | 4.999999912e-15 | 2.886345405e-14 | 4.999999912e-15 | 8.473251961e-11 | 1.162634442e-12 | 1.720791071e-13 | 2.109448311e-14 | 1.951507159e-14 | 6.909992023e-11 | 3.628492255e-12 | 1 | 1 | 1 | 1 | 1 | 1 | 1 | 0 | 0 | 0 | 0 | 0 | 0 | 0 | 0 | 0 | 0 | 1.703792333e-08 | 23.83264668 | 0 | 0.2599114266 | 2.848959036 | 33.60227465 | 1.579592617 | 37.04082532 | 0.9609581292 | 0.01737726879 | 0 | 0 | 0 | 0 | 49 | 0 | 70.99 | 80.02 | 32.2 | 180.07 | 815.76 | 179.99 | 750.38 | 802.42 | 77.87 | 0.45 | Catalyst_05 | 48.22957 | 90.55532 | 94.83368 | 61.39766 | 55.32194 | 1.592853 | 27.31573 | 28.99523 | 67.80128 | 59.67271 | 1.102331 | 62.613
2899.51 | 1770295554.3 | 05/02/2026_13:45:54,285 | 1 | 2 | 2.489947974e-06 | 6.358784503e-06 | 4.302007639e-10 | 5.792983281e-12 | 6.560652087e-13 | 1.541365017e-12 | 6.759075504e-12 | 1.057787191e-11 | 7.3491907e-13 | 2.607958988e-12 | 7.226464652e-12 | 4.015504021e-14 | 1.442275525e-14 | 4.999999912e-15 | 2.524964558e-14 | 4.999999912e-15 | 8.490436826e-11 | 1.152617715e-12 | 1.8420889e-13 | 1.701499456e-14 | 2.739562049e-14 | 6.921758305e-11 | 3.581923386e-12 | 1 | 1 | 1 | 1 | 1 | 1 | 1 | 0 | 0 | 0 | 0 | 0 | 0 | 0 | 0 | 0 | 0 | 1.317575183e-08 | 23.84838584 | 0 | 0.2705719941 | 2.840876385 | 33.63280299 | 1.55627954 | 37.02413685 | 0.9567568305 | 0.02034167581 | 0 | 0 | 0 | 0 | 49 | 0 | 70.98 | 80.02 | 32.21 | 180.09 | 815.2 | 179.95 | 751.39 | 802.15 | 77.87 | 0.45 | Catalyst_05 | 48.32517 | 90.58211 | 94.90993 | 61.37 | 55.3722 | 1.585889 | 27.32381 | 29.01854 | 67.75069 | 59.69365 | 1.100834 | 62.61157
2905.246 | 1770295560.0 | 05/02/2026_13:46:00,021 | 1 | 2 | 2.49062191e-06 | 6.315055543e-06 | 4.302925516e-10 | 5.783791415e-12 | 6.583746135e-13 | 1.529089138e-12 | 6.7057024e-12 | 1.050259792e-11 | 7.263938799e-13 | 2.586712745e-12 | 7.199468452e-12 | 3.855284012e-14 | 8.222033623e-15 | 4.999999912e-15 | 1.618503441e-14 | 4.999999912e-15 | 8.480835478e-11 | 1.150769042e-12 | 1.931968583e-13 | 6.122628581e-15 | 3.204894846e-14 | 6.911280576e-11 | 3.520517645e-12 | 1 | 1 | 1 | 1 | 1 | 1 | 1 | 0 | 0 | 0 | 0 | 0 | 0 | 0 | 0 | 0 | 0 | 9.69822578e-09 | 23.84048353 | 0 | 0.2792995131 | 2.821755263 | 33.63603258 | 1.531822464 | 37.07682046 | 0.9498842124 | 0.02301813574 | 0 | 0 | 0 | 0 | 49 | 0 | 71 | 80 | 32.2 | 180.11 | 816.26 | 179.93 | 752.09 | 803.04 | 77.86 | 0.45 | Catalyst_05 | 48.42077 | 90.6455 | 94.98992 | 61.45733 | 55.37752 | 1.574497 | 27.34293 | 29.043 | 67.79965 | 59.65324 | 1.102295 | 62.54514
2910.982 | 1770295565.8 | 05/02/2026_13:46:05,757 | 1 | 2 | 2.498738468e-06 | 6.344168014e-06 | 4.312563084e-10 | 5.783838252e-12 | 6.522117373e-13 | 1.506755875e-12 | 6.630947961e-12 | 1.041665018e-11 | 7.216416592e-13 | 2.549253126e-12 | 7.206446377e-12 | 3.993773221e-14 | 4.999999912e-15 | 6.389903052e-15 | 6.533485301e-15 | 4.999999912e-15 | 8.494172726e-11 | 1.146412717e-12 | 1.903557742e-13 | 4.999999912e-15 | 4.048101237e-14 | 6.900054139e-11 | 3.453818828e-12 | 1 | 1 | 1 | 1 | 1 | 1 | 1 | 0 | 0 | 0 | 0 | 0 | 0 | 0 | 0 | 0 | 0 | 7.768252506e-09 | 23.79366563 | 0 | 0.2734393548 | 2.791424404 | 33.68753146 | 1.502731218 | 37.14629179 | 0.9362532809 | 0.02815665084 | 0 | 0 | 0 | 0 | 49 | 0 | 71 | 80 | 32.2 | 180.1 | 820.21 | 179.91 | 753.9 | 806.43 | 77.87 | 0.45 | Catalyst_05 | 48.51637 | 90.74605 | 95.08507 | 61.57248 | 55.46231 | 1.551903 | 27.37326 | 29.07209 | 67.85142 | 59.68168 | 1.102672 | 62.5321
2916.718 | 1770295571.5 | 05/02/2026_13:46:11,493 | 1 | 2 | 2.489955705e-06 | 6.429847417e-06 | 4.320030444e-10 | 5.783854298e-12 | 6.37999961e-13 | 1.479662313e-12 | 6.507168936e-12 | 1.020469733e-11 | 7.157401841e-13 | 2.500705589e-12 | 7.182202749e-12 | 4.248826022e-14 | 4.999999912e-15 | 1.294133529e-14 | 4.999999912e-15 | 9.964912332e-15 | 8.49732229e-11 | 1.148724345e-12 | 1.89064503e-13 | 4.999999912e-15 | 4.136288547e-14 | 6.881683418e-11 | 3.385411309e-12 | 1 | 1 | 1 | 1 | 1 | 1 | 1 | 0 | 0 | 0 | 0 | 0 | 0 | 0 | 0 | 0 | 0 | 7.815343061e-09 | 23.75271426 | 0 | 0.2793612475 | 2.731755807 | 33.7308102 | 1.473767603 | 37.24600645 | 0.9200061216 | 0.02680537939 | 0 | 0 | 0 | 0 | 49 | 0 | 71.02 | 80 | 32.21 | 180.07 | 824.62 | 179.9 | 754.8 | 808.38 | 77.87 | 0.45 | Catalyst_05 | 48.61197 | 90.94386 | 95.1798 | 61.73777 | 55.53356 | 1.524972 | 27.43293 | 29.10105 | 67.88558 | 59.66466 | 1.104213 | 62.45743
2922.454 | 1770295577.2 | 05/02/2026_13:46:17,229 | 1 | 2 | 2.491461146e-06 | 6.366091384e-06 | 4.329574477e-10 | 5.786021835e-12 | 6.287171304e-13 | 1.457008884e-12 | 6.40814745e-12 | 1.008834509e-11 | 7.156949729e-13 | 2.463860713e-12 | 7.187950322e-12 | 3.331984347e-14 | 4.999999912e-15 | 1.557771686e-14 | 4.999999912e-15 | 1.246547387e-14 | 8.499870946e-11 | 1.154461509e-12 | 1.829928353e-13 | 4.999999912e-15 | 4.092970266e-14 | 6.89233462e-11 | 3.342963493e-12 | 1 | 1 | 1 | 1 | 1 | 1 | 1 | 0 | 0 | 0 | 0 | 0 | 0 | 0 | 0 | 0 | 0 | 7.73785605e-09 | 23.77449283 | 0 | 0.2760319639 | 2.690600958 | 33.72377344 | 1.454959933 | 37.30500801 | 0.9067973708 | 0.0268612195 | 0 | 0 | 0 | 0 | 49 | 0 | 71 | 80 | 32.21 | 180.05 | 826.01 | 179.9 | 756.02 | 811.24 | 77.87 | 0.45 | Catalyst_05 | 48.70757 | 91.0803 | 95.24131 | 61.83557 | 55.52197 | 1.503078 | 27.47408 | 29.11986 | 67.89127 | 59.58901 | 1.106193 | 62.34712
2928.19 | 1770295583.0 | 05/02/2026_13:46:22,965 | 1 | 2 | 2.488161272e-06 | 6.402802683e-06 | 4.333979287e-10 | 5.78953812e-12 | 6.130700331e-13 | 1.447551497e-12 | 6.342818631e-12 | 9.996030913e-12 | 7.108961857e-13 | 2.436682366e-12 | 7.201551855e-12 | 2.457441802e-14 | 4.999999912e-15 | 1.378633197e-14 | 4.999999912e-15 | 1.945590295e-14 | 8.51841514e-11 | 1.160722343e-12 | 1.744336555e-13 | 4.999999912e-15 | 3.758220135e-14 | 6.882811682e-11 | 3.308217415e-12 | 1 | 1 | 1 | 1 | 1 | 1 | 1 | 0 | 0 | 0 | 0 | 0 | 0 | 0 | 0 | 0 | 0 | 7.63231468e-09 | 23.73629348 | 0 | 0.2745055063 | 2.660391749 | 33.7898369 | 1.439250228 | 37.33329839 | 0.8968325907 | 0.02453433811 | 0 | 0 | 0 | 0 | 49 | 0 | 71 | 80 | 32.21 | 180.05 | 825.6 | 179.93 | 756.97 | 811.17 | 77.87 | 0.45 | Catalyst_05 | 48.80317 | 91.18044 | 95.29269 | 61.88246 | 55.63074 | 1.48656 | 27.50429 | 29.13557 | 67.86813 | 59.65734 | 1.104868 | 62.38029
2933.926 | 1770295588.7 | 05/02/2026_13:46:28,701 | 1 | 2 | 2.488763585e-06 | 6.380751984e-06 | 4.336770942e-10 | 5.797981886e-12 | 6.011133973e-13 | 1.446299244e-12 | 6.282101575e-12 | 9.940734867e-12 | 7.146326174e-13 | 2.42183682e-12 | 7.200958146e-12 | 1.609481693e-14 | 4.999999912e-15 | 9.718979704e-15 | 4.999999912e-15 | 2.194288486e-14 | 8.523904499e-11 | 1.172901077e-12 | 1.685637578e-13 | 4.999999912e-15 | 3.763605232e-14 | 6.88157864e-11 | 3.298084028e-12 | 1 | 1 | 1 | 1 | 1 | 1 | 1 | 0 | 0 | 0 | 0 | 0 | 0 | 0 | 0 | 0 | 0 | 7.633746187e-09 | 23.72893046 | 0 | 0.2752718866 | 2.638661696 | 33.80723029 | 1.435315462 | 37.35241322 | 0.8919676843 | 0.0251800752 | 0 | 0 | 0 | 0 | 49 | 0 | 71 | 80 | 32.21 | 180.09 | 822.69 | 179.95 | 757.03 | 810.11 | 77.87 | 0.45 | Catalyst_05 | 48.89877 | 91.25248 | 95.30556 | 61.91414 | 55.65938 | 1.478497 | 27.52602 | 29.13951 | 67.84927 | 59.66102 | 1.104865 | 62.36667
2939.662 | 1770295594.4 | 05/02/2026_13:46:34,437 | 1 | 2 | 2.496720299e-06 | 6.392996056e-06 | 4.341372262e-10 | 5.796966639e-12 | 5.909860275e-13 | 1.449944114e-12 | 6.2491054e-12 | 9.923020738e-12 | 7.087350997e-13 | 2.408354332e-12 | 7.203527271e-12 | 1.083950265e-14 | 4.999999912e-15 | 4.999999912e-15 | 4.999999912e-15 | 2.348250615e-14 | 8.519424749e-11 | 1.178955696e-12 | 1.632580112e-13 | 4.999999912e-15 | 3.362252561e-14 | 6.870282815e-11 | 3.312548152e-12 | 1 | 1 | 1 | 1 | 1 | 1 | 1 | 0 | 0 | 0 | 0 | 0 | 0 | 0 | 0 | 0 | 0 | 7.595629041e-09 | 23.69666632 | 0 | 0.2735530841 | 2.630163631 | 33.79840895 | 1.442404134 | 37.40184412 | 0.8870517033 | 0.02364023348 | 0 | 0 | 0 | 0 | 48.99 | 0 | 71 | 80.03 | 32.22 | 180.1 | 821.11 | 179.98 | 757.2 | 807.83 | 77.87 | 0.46 | Catalyst_05 | 48.99437 | 91.28065 | 95.28238 | 61.99608 | 55.64485 | 1.470348 | 27.53452 | 29.13242 | 67.91809 | 59.64396 | 1.106616 | 62.34983
2945.398 | 1770295600.2 | 05/02/2026_13:46:40,173 | 1 | 2 | 2.494357432e-06 | 6.395438504e-06 | 4.33998032e-10 | 5.808225862e-12 | 5.862754401e-13 | 1.461613708e-12 | 6.235644379e-12 | 9.88269102e-12 | 7.116887917e-13 | 2.417920898e-12 | 7.216871632e-12 | 9.978493658e-15 | 1.224088478e-14 | 4.999999912e-15 | 4.999999912e-15 | 1.957522787e-14 | 8.520772976e-11 | 1.187427652e-12 | 1.555865354e-13 | 1.544238133e-14 | 2.417374603e-14 | 6.880823689e-11 | 3.289130687e-12 | 1 | 1 | 1 | 1 | 1 | 1 | 1 | 0 | 0 | 0 | 0 | 0 | 0 | 0 | 0 | 0 | 0 | 1.197439551e-08 | 23.73084255 | 0 | 0.2726480644 | 2.620847357 | 33.80344337 | 1.432066272 | 37.38630673 | 0.8905610622 | 0.01741656365 | 0 | 0 | 0 | 0 | 49 | 0 | 70.98 | 79.97 | 32.21 | 180.09 | 820.1 | 180.01 | 757.53 | 807.19 | 77.87 | 0.46 | Catalyst_05 | 49.08997 | 91.31154 | 95.31619 | 61.97032 | 55.65314 | 1.476165 | 27.54384 | 29.14275 | 67.86691 | 59.63217 | 1.105991 | 62.32576
2951.134 | 1770295605.9 | 05/02/2026_13:46:45,909 | 1 | 2 | 2.491637815e-06 | 6.444654446e-06 | 4.342165516e-10 | 5.795673837e-12 | 5.818757477e-13 | 1.462460686e-12 | 6.170531534e-12 | 9.835680014e-12 | 7.067556176e-13 | 2.412333788e-12 | 7.21201137e-12 | 1.03461805e-14 | 2.334232728e-14 | 4.999999912e-15 | 6.550946038e-15 | 1.950440745e-14 | 8.519181888e-11 | 1.194508793e-12 | 1.616781253e-13 | 2.264381309e-14 | 2.442889098e-14 | 6.880168657e-11 | 3.249135769e-12 | 1 | 1 | 1 | 1 | 1 | 1 | 1 | 0 | 0 | 0 | 0 | 0 | 0 | 0 | 0 | 0 | 0 | 1.875488537e-08 | 23.73462066 | 0 | 0.2788615657 | 2.602096104 | 33.8033315 | 1.41585824 | 37.41490056 | 0.8884883361 | 0.01890421923 | 0 | 0 | 0 | 0 | 49 | 0 | 71 | 79.98 | 32.23 | 180.09 | 820.83 | 180.03 | 758.64 | 807.85 | 77.87 | 0.46 | Catalyst_05 | 49.18557 | 91.3737 | 95.3692 | 62.01772 | 55.65296 | 1.472729 | 27.56259 | 29.15896 | 67.87261 | 59.59522 | 1.106841 | 62.26802
2956.87 | 1770295611.6 | 05/02/2026_13:46:51,645 | 1 | 2 | 2.497179594e-06 | 6.327174106e-06 | 4.348821858e-10 | 5.808859904e-12 | 5.860008659e-13 | 1.458518094e-12 | 6.113033257e-12 | 9.760651488e-12 | 7.006067818e-13 | 2.407981366e-12 | 7.196133446e-12 | 1.086618334e-14 | 2.472381769e-14 | 4.999999912e-15 | 2.003216657e-14 | 1.474678601e-14 | 8.533310863e-11 | 1.190471007e-12 | 1.680112755e-13 | 2.669128888e-14 | 2.109933999e-14 | 6.876712394e-11 | 3.194481138e-12 | 1 | 1 | 1 | 1 | 1 | 1 | 1 | 0 | 0 | 0 | 0 | 0 | 0 | 0 | 0 | 0 | 0 | 1.944018664e-08 | 23.70928401 | 0 | 0.2761117675 | 2.577069726 | 33.84316629 | 1.391855189 | 37.45161654 | 0.8860315218 | 0.01688240003 | 0 | 0 | 0 | 0 | 49 | 0 | 71 | 80.02 | 32.21 | 180.08 | 824.55 | 180.04 | 759.4 | 809.17 | 77.87 | 0.46 | Catalyst_05 | 49.28117 | 91.45667 | 95.44771 | 62.07858 | 55.71854 | 1.468657 | 27.58762 | 29.18297 | 67.87759 | 59.61391 | 1.106623 | 62.25288
2962.606 | 1770295617.4 | 05/02/2026_13:46:57,381 | 1 | 2 | 2.501380095e-06 | 6.452074103e-06 | 4.357326999e-10 | 5.807581412e-12 | 5.823589224e-13 | 1.435614431e-12 | 6.016180176e-12 | 9.663148753e-12 | 6.80058928e-13 | 2.388264066e-12 | 7.18899636e-12 | 2.097321171e-14 | 2.541262658e-14 | 4.999999912e-15 | 2.896338361e-14 | 1.136483926e-14 | 8.555669367e-11 | 1.180216515e-12 | 1.732753074e-13 | 3.360069926e-14 | 2.153202306e-14 | 6.859050827e-11 | 3.112715597e-12 | 1 | 1 | 1 | 1 | 1 | 1 | 1 | 0 | 0 | 0 | 0 | 0 | 0 | 0 | 0 | 0 | 0 | 1.965214863e-08 | 23.64135158 | 0 | 0.2677404102 | 2.541219439 | 33.92984459 | 1.356670856 | 37.51300888 | 0.8772560536 | 0.01805605878 | 0 | 0 | 0 | 0 | 49.01 | 0 | 71.01 | 80 | 32.22 | 180.06 | 830.58 | 180.04 | 761.82 | 814.65 | 77.87 | 0.46 | Catalyst_05 | 49.37677 | 91.57551 | 95.56278 | 62.18034 | 55.86124 | 1.454111 | 27.62347 | 29.21815 | 67.90062 | 59.69191 | 1.105605 | 62.27863
2968.342 | 1770295623.1 | 05/02/2026_13:47:03,117 | 1 | 2 | 2.489976623e-06 | 6.509204013e-06 | 4.366578488e-10 | 5.803000875e-12 | 5.831568952e-13 | 1.422415354e-12 | 5.928005916e-12 | 9.539037095e-12 | 6.67009037e-13 | 2.360644232e-12 | 7.175537074e-12 | 3.160073589e-14 | 2.655207055e-14 | 4.999999912e-15 | 3.501566441e-14 | 7.62636109e-15 | 8.550022496e-11 | 1.182545381e-12 | 1.801231148e-13 | 2.821296663e-14 | 2.102608859e-14 | 6.86900814e-11 | 3.059377404e-12 | 1 | 1 | 1 | 1 | 1 | 1 | 1 | 0 | 0 | 0 | 0 | 0 | 0 | 0 | 0 | 0 | 0 | 2.042778185e-08 | 23.67021919 | 0 | 0.2740949511 | 2.502417781 | 33.89865667 | 1.333487252 | 37.5852593 | 0.8665154597 | 0.01743691153 | 0 | 0 | 0 | 0 | 48.99 | 0 | 71 | 80 | 32.24 | 180.06 | 831.25 | 180.02 | 762.7 | 816.56 | 77.87 | 0.46 | Catalyst_05 | 49.47237 | 91.70415 | 95.63861 | 62.3001 | 55.8099 | 1.436308 | 27.66227 | 29.24133 | 67.93597 | 59.57208 | 1.108754 | 62.12524
2974.078 | 1770295628.9 | 05/02/2026_13:47:08,853 | 1 | 2 | 2.493944976e-06 | 6.429847417e-06 | 4.372292806e-10 | 5.779302818e-12 | 5.872057398e-13 | 1.402297766e-12 | 5.883693706e-12 | 9.480902174e-12 | 6.618918738e-13 | 2.351206252e-12 | 7.173854826e-12 | 3.34512962e-14 | 1.503782653e-14 | 5.402290587e-15 | 2.678053566e-14 | 4.999999912e-15 | 8.563512399e-11 | 1.1779308e-12 | 1.895117364e-13 | 1.723036793e-14 | 2.766919858e-14 | 6.839067507e-11 | 3.041114669e-12 | 1 | 1 | 1 | 1 | 1 | 1 | 1 | 0 | 0 | 0 | 0 | 0 | 0 | 0 | 0 | 0 | 0 | 1.376479728e-08 | 23.57506107 | 0 | 0.2832629512 | 2.483130615 | 33.96086881 | 1.32505912 | 37.64585613 | 0.8631267657 | 0.02117052344 | 0 | 0 | 0 | 0 | 49.01 | 0 | 71.03 | 80.02 | 32.22 | 180.05 | 830.42 | 180.01 | 762.99 | 816.6 | 77.87 | 0.46 | Catalyst_05 | 49.56797 | 91.76809 | 95.66618 | 62.40054 | 55.91232 | 1.430691 | 27.68156 | 29.24976 | 67.99809 | 59.65235 | 1.108507 | 62.18203
2979.814 | 1770295634.6 | 05/02/2026_13:47:14,589 | 1 | 2 | 2.486385256e-06 | 6.380751984e-06 | 4.376586871e-10 | 5.774269517e-12 | 5.843510897e-13 | 1.380785026e-12 | 5.848543438e-12 | 9.400934024e-12 | 6.588567582e-13 | 2.339189606e-12 | 7.154680494e-12 | 3.659992096e-14 | 5.427024796e-15 | 7.045237196e-15 | 2.222228376e-14 | 4.999999912e-15 | 8.544005781e-11 | 1.167580789e-12 | 1.932133652e-13 | 4.999999912e-15 | 2.81906507e-14 | 6.867906244e-11 | 3.012869901e-12 | 1 | 1 | 1 | 1 | 1 | 1 | 1 | 0 | 0 | 0 | 0 | 0 | 0 | 0 | 0 | 0 | 0 | 8.047835968e-09 | 23.66827018 | 0 | 0.2837420313 | 2.461795397 | 33.879381 | 1.312353411 | 37.67552759 | 0.8586028905 | 0.02046771524 | 0 | 0 | 0 | 0 | 49 | 0 | 71 | 79.98 | 32.23 | 180.04 | 829.15 | 179.98 | 763.2 | 815.07 | 77.87 | 0.46 | Catalyst_05 | 49.66357 | 91.83882 | 95.70773 | 62.44973 | 55.77816 | 1.423192 | 27.70289 | 29.26247 | 67.99927 | 59.47366 | 1.112049 | 61.99183
2985.55 | 1770295640.3 | 05/02/2026_13:47:20,325 | 1 | 2 | 2.493485454e-06 | 6.442177892e-06 | 4.379545615e-10 | 5.77398589e-12 | 5.837632352e-13 | 1.372585314e-12 | 5.842969338e-12 | 9.387623491e-12 | 6.55626161e-13 | 2.323651688e-12 | 7.152386756e-12 | 4.330560636e-14 | 4.999999912e-15 | 1.246644118e-14 | 1.151181472e-14 | 5.865537141e-15 | 8.561797105e-11 | 1.161985005e-12 | 1.945696208e-13 | 4.999999912e-15 | 3.406200357e-14 | 6.861539809e-11 | 3.023670507e-12 | 1 | 1 | 1 | 1 | 1 | 1 | 1 | 0 | 0 | 0 | 0 | 0 | 0 | 0 | 0 | 0 | 0 | 7.887428842e-09 | 23.62995097 | 0 | 0.2838082525 | 2.455049874 | 33.92854464 | 1.31546117 | 37.6747062 | 0.8523695036 | 0.02339173576 | 0 | 0 | 0 | 0 | 49 | 0 | 71 | 80.03 | 32.22 | 180.07 | 825.85 | 179.94 | 763.15 | 813.77 | 77.87 | 0.46 | Catalyst_05 | 49.75917 | 91.86118 | 95.69757 | 62.44836 | 55.8591 | 1.41286 | 27.70964 | 29.25936 | 67.98124 | 59.55616 | 1.110413 | 62.06678
2991.286 | 1770295646.1 | 05/02/2026_13:47:26,061 | 1 | 2 | 2.495044555e-06 | 6.378300441e-06 | 4.378791774e-10 | 5.770472208e-12 | 5.859082208e-13 | 1.362927566e-12 | 5.833529406e-12 | 9.382351666e-12 | 6.640073148e-13 | 2.310418133e-12 | 7.153040313e-12 | 4.043298899e-14 | 4.999999912e-15 | 1.407204126e-14 | 4.999999912e-15 | 6.427253817e-15 | 8.554728453e-11 | 1.159093004e-12 | 1.899235841e-13 | 4.999999912e-15 | 3.913298993e-14 | 6.849389805e-11 | 3.016076755e-12 | 1 | 1 | 1 | 1 | 1 | 1 | 1 | 0 | 0 | 0 | 0 | 0 | 0 | 0 | 0 | 0 | 0 | 7.857039351e-09 | 23.60767128 | 0 | 0.2784698843 | 2.454629041 | 33.93362645 | 1.31344706 | 37.698762 | 0.8492206422 | 0.02656919524 | 0 | 0 | 0 | 0 | 48.99 | 0 | 71 | 80 | 32.22 | 180.09 | 824.76 | 179.93 | 763.44 | 811.83 | 77.87 | 0.46 | Catalyst_05 | 49.85477 | 91.86257 | 95.70415 | 62.48824 | 55.86747 | 1.40764 | 27.71006 | 29.26137 | 68.02361 | 59.56253 | 1.110956 | 62.07114
2997.022 | 1770295651.8 | 05/02/2026_13:47:31,797 | 1 | 2 | 2.496830803e-06 | 6.494248737e-06 | 4.381902619e-10 | 5.785202612e-12 | 5.739705586e-13 | 1.355574507e-12 | 5.81698318e-12 | 9.335372753e-12 | 6.624599415e-13 | 2.297242474e-12 | 7.156716192e-12 | 2.875527778e-14 | 4.999999912e-15 | 2.046631162e-14 | 4.999999912e-15 | 1.274779165e-14 | 8.557275027e-11 | 1.164181273e-12 | 1.838067865e-13 | 4.999999912e-15 | 4.199202089e-14 | 6.852127893e-11 | 2.99375043e-12 | 1 | 1 | 1 | 1 | 1 | 1 | 1 | 0 | 0 | 0 | 0 | 0 | 0 | 0 | 0 | 0 | 0 | 7.776323136e-09 | 23.61174579 | 0 | 0.2778669999 | 2.442069983 | 33.93588327 | 1.303487359 | 37.71689523 | 0.8443736598 | 0.02732963532 | 0 | 0 | 0 | 0 | 48.99 | 0 | 71 | 80 | 32.23 | 180.08 | 824.97 | 179.92 | 763.84 | 811.64 | 77.87 | 0.46 | Catalyst_05 | 49.95037 | 91.90421 | 95.73673 | 62.5183 | 55.87119 | 1.399606 | 27.72262 | 29.27133 | 68.0255 | 59.54296 | 1.111416 | 62.03778
3002.758 | 1770295657.5 | 05/02/2026_13:47:37,533 | 1 | 2 | 2.496952447e-06 | 6.356348877e-06 | 4.386727648e-10 | 5.773821525e-12 | 5.632114783e-13 | 1.344902922e-12 | 5.745045498e-12 | 9.257684029e-12 | 6.66336669e-13 | 2.263308247e-12 | 7.157939172e-12 | 2.345242632e-14 | 4.999999912e-15 | 1.287390638e-14 | 4.999999912e-15 | 1.416615001e-14 | 8.548466796e-11 | 1.174379496e-12 | 1.79247093e-13 | 4.999999912e-15 | 3.840828209e-14 | 6.833758559e-11 | 2.945037443e-12 | 1 | 1 | 1 | 1 | 1 | 1 | 1 | 0 | 0 | 0 | 0 | 0 | 0 | 0 | 0 | 0 | 0 | 7.831468749e-09 | 23.57595383 | 0 | 0.2807126692 | 2.418561053 | 33.9405516 | 1.284398198 | 37.80150097 | 0.8340081384 | 0.02599873787 | 0 | 0 | 0 | 0 | 49 | 0 | 71 | 80 | 32.23 | 180.09 | 830.68 | 179.92 | 765.85 | 814.95 | 77.87 | 0.46 | Catalyst_05 | 50.04597 | 91.98214 | 95.79916 | 62.65854 | 55.87887 | 1.382425 | 27.74612 | 29.29042 | 68.12033 | 59.50667 | 1.113756 | 61.97533
3008.494 | 1770295663.3 | 05/02/2026_13:47:43,269 | 1 | 2 | 2.484534889e-06 | 6.442177892e-06 | 4.391952357e-10 | 5.785753387e-12 | 5.510201128e-13 | 1.338334391e-12 | 5.650388577e-12 | 9.146563715e-12 | 6.609033524e-13 | 2.232627711e-12 | 7.175044413e-12 | 1.804820535e-14 | 4.999999912e-15 | 9.510875567e-15 | 4.999999912e-15 | 1.80831336e-14 | 8.584707945e-11 | 1.178312222e-12 | 1.699389463e-13 | 4.999999912e-15 | 3.25927165e-14 | 6.856677726e-11 | 2.893938344e-12 | 1 | 1 | 1 | 1 | 1 | 1 | 1 | 0 | 0 | 0 | 0 | 0 | 0 | 0 | 0 | 0 | 0 | 7.653697663e-09 | 23.6078312 | 0 | 0.2732027394 | 2.375635326 | 34.02360284 | 1.259782054 | 37.77128569 | 0.8213976299 | 0.02267073928 | 0 | 0 | 0 | 0 | 48.98 | 0 | 70.97 | 79.98 | 32.23 | 180.08 | 832.8 | 179.93 | 767.33 | 818.54 | 77.87 | 0.46 | Catalyst_05 | 50.14157 | 92.12445 | 95.87967 | 62.60845 | 56.01561 | 1.361522 | 27.78905 | 29.31504 | 67.96073 | 59.58173 | 1.11015 | 62.00087
3014.23 | 1770295669.0 | 05/02/2026_13:47:49,005 | 1 | 2 | 2.491176929e-06 | 6.4347837e-06 | 4.398676701e-10 | 5.790153513e-12 | 5.349539171e-13 | 1.330516751e-12 | 5.581040838e-12 | 9.037699408e-12 | 6.503185035e-13 | 2.204987712e-12 | 7.163270411e-12 | 1.126636151e-14 | 4.999999912e-15 | 5.437694023e-15 | 4.999999912e-15 | 2.508519922e-14 | 8.606042268e-11 | 1.190502558e-12 | 1.691526151e-13 | 4.999999912e-15 | 3.348281938e-14 | 6.837948263e-11 | 2.850855836e-12 | 1 | 1 | 1 | 1 | 1 | 1 | 1 | 0 | 0 | 0 | 0 | 0 | 0 | 0 | 0 | 0 | 0 | 7.768178932e-09 | 23.53985288 | 0 | 0.2835630564 | 2.341615716 | 34.09720747 | 1.240514654 | 37.82315242 | 0.8109038461 | 0.02240836712 | 0 | 0 | 0 | 0 | 49 | 0 | 71 | 80 | 32.22 | 180.05 | 835.17 | 179.96 | 768.16 | 819.85 | 77.87 | 0.46 | Catalyst_05 | 50.23717 | 92.23723 | 95.94269 | 62.69442 | 56.13679 | 1.344128 | 27.82307 | 29.33431 | 67.97085 | 59.65496 | 1.109274 | 62.03432
3019.966 | 1770295674.7 | 05/02/2026_13:47:54,741 | 1 | 2 | 2.490514817e-06 | 6.506710179e-06 | 4.4029691e-10 | 5.794779587e-12 | 5.282031323e-13 | 1.338830522e-12 | 5.537652368e-12 | 9.011508553e-12 | 6.462647258e-13 | 2.189144699e-12 | 7.168333201e-12 | 1.151229922e-14 | 8.694986327e-15 | 6.451995649e-15 | 4.999999912e-15 | 2.293291899e-14 | 8.583406208e-11 | 1.195255592e-12 | 1.63659166e-13 | 1.037528624e-14 | 2.578516692e-14 | 6.843655503e-11 | 2.825796454e-12 | 1 | 1 | 1 | 1 | 1 | 1 | 1 | 0 | 0 | 0 | 0 | 0 | 0 | 0 | 0 | 0 | 0 | 9.90841964e-09 | 23.57357993 | 0 | 0.2772555442 | 2.332625715 | 34.03362365 | 1.231849811 | 37.88269026 | 0.8055940472 | 0.01914789321 | 0 | 0 | 0 | 0 | 49.02 | 0 | 71.02 | 80.03 | 32.23 | 180.03 | 835.21 | 179.98 | 768.42 | 820.74 | 77.87 | 0.46 | Catalyst_05 | 50.33277 | 92.26703 | 95.97103 | 62.79311 | 56.0321 | 1.335326 | 27.83206 | 29.34297 | 68.05585 | 59.52533 | 1.113096 | 61.90057
3025.702 | 1770295680.5 | 05/02/2026_13:48:00,477 | 1 | 2 | 2.48655715e-06 | 6.422467322e-06 | 4.407629539e-10 | 5.801839911e-12 | 5.265466882e-13 | 1.344017237e-12 | 5.491026037e-12 | 8.957948099e-12 | 6.411040318e-13 | 2.180060819e-12 | 7.162106411e-12 | 9.341589256e-15 | 1.782846975e-14 | 6.240981107e-15 | 8.592627478e-15 | 2.023444312e-14 | 8.597073747e-11 | 1.204606835e-12 | 1.625303895e-13 | 2.003265277e-14 | 2.642789043e-14 | 6.831568644e-11 | 2.811960734e-12 | 1 | 1 | 1 | 1 | 1 | 1 | 1 | 0 | 0 | 0 | 0 | 0 | 0 | 0 | 0 | 0 | 0 | 1.543849338e-08 | 23.52604478 | 0 | 0.2799482169 | 2.313402127 | 34.07775862 | 1.225620577 | 37.9129534 | 0.8018545228 | 0.01949383269 | 0 | 0 | 0 | 0 | 49 | 0 | 71 | 80 | 32.23 | 180.05 | 833.38 | 180.01 | 768.57 | 820.28 | 77.87 | 0.46 | Catalyst_05 | 50.42837 | 92.33076 | 95.99141 | 62.84328 | 56.10477 | 1.329128 | 27.85128 | 29.3492 | 68.06321 | 59.576 | 1.112542 | 61.93132
3031.438 | 1770295686.2 | 05/02/2026_13:48:06,213 | 1 | 2 | 2.499103402e-06 | 6.509204013e-06 | 4.410553867e-10 | 5.789263166e-12 | 5.275322822e-13 | 1.343850378e-12 | 5.469731872e-12 | 8.965452512e-12 | 6.353453462e-13 | 2.187621828e-12 | 7.15015807e-12 | 9.875168344e-15 | 2.892893648e-14 | 4.999999912e-15 | 2.03916067e-14 | 1.630145061e-14 | 8.57202434e-11 | 1.198393815e-12 | 1.6486652e-13 | 3.097401282e-14 | 2.077578696e-14 | 6.819648318e-11 | 2.817009646e-12 | 1 | 1 | 1 | 1 | 1 | 1 | 1 | 0 | 0 | 0 | 0 | 0 | 0 | 0 | 0 | 0 | 0 | 2.191172606e-08 | 23.51132742 | 0 | 0.2725822556 | 2.315055631 | 34.01781839 | 1.230063596 | 37.98050911 | 0.8048702654 | 0.01762492261 | 0 | 0 | 0 | 0 | 49 | 0 | 70.98 | 79.97 | 32.23 | 180.06 | 831.68 | 180.03 | 768.48 | 818.08 | 77.87 | 0.46 | Catalyst_05 | 50.52397 | 92.32528 | 95.97687 | 62.95525 | 56.00608 | 1.334127 | 27.84963 | 29.34476 | 68.18853 | 59.47755 | 1.116489 | 61.84268
3037.174 | 1770295691.9 | 05/02/2026_13:48:11,949 | 1 | 2 | 2.49099935e-06 | 6.474364e-06 | 4.410107279e-10 | 5.796419334e-12 | 5.30934617e-13 | 1.347702982e-12 | 5.484186889e-12 | 8.983587312e-12 | 6.318168645e-13 | 2.20360904e-12 | 7.15545288e-12 | 1.711928972e-14 | 2.928497831e-14 | 4.999999912e-15 | 2.901333823e-14 | 1.466286538e-14 | 8.588205841e-11 | 1.193745732e-12 | 1.704710591e-13 | 3.574231026e-14 | 2.20127312e-14 | 6.847798023e-11 | 2.808082759e-12 | 1 | 1 | 1 | 1 | 1 | 1 | 1 | 0 | 0 | 0 | 0 | 0 | 0 | 0 | 0 | 0 | 0 | 2.203091006e-08 | 23.56851076 | 0 | 0.2713784718 | 2.316932488 | 34.02475549 | 1.224116362 | 37.91374307 | 0.8087344211 | 0.01823343082 | 0 | 0 | 0 | 0 | 49.01 | 0 | 71.02 | 80 | 32.25 | 180.09 | 828.8 | 180.05 | 768.61 | 816.84 | 77.87 | 0.47 | Catalyst_05 | 50.61957 | 92.31906 | 95.99633 | 62.84458 | 56.0175 | 1.340532 | 27.84775 | 29.3507 | 68.07325 | 59.48544 | 1.114299 | 61.8474
3042.91 | 1770295697.7 | 05/02/2026_13:48:17,685 | 1 | 2 | 2.490388624e-06 | 6.501718417e-06 | 4.410362631e-10 | 5.787202315e-12 | 5.385051671e-13 | 1.343208639e-12 | 5.449296396e-12 | 8.940888828e-12 | 6.256867854e-13 | 2.205391902e-12 | 7.14813625e-12 | 2.461807071e-14 | 2.682613992e-14 | 4.999999912e-15 | 2.829300108e-14 | 6.29385968e-15 | 8.59976812e-11 | 1.192388853e-12 | 1.778573084e-13 | 2.653508923e-14 | 2.211120555e-14 | 6.831114147e-11 | 2.789143265e-12 | 1 | 1 | 1 | 1 | 1 | 1 | 1 | 0 | 0 | 0 | 0 | 0 | 0 | 0 | 0 | 0 | 0 | 2.072763492e-08 | 23.51901665 | 0 | 0.276514803 | 2.303206457 | 34.08208579 | 1.215946782 | 37.92828534 | 0.8091229305 | 0.0182853919 | 0 | 0 | 0 | 0 | 49 | 0 | 71.02 | 79.98 | 32.24 | 180.1 | 829.81 | 180.06 | 770.01 | 815.91 | 77.87 | 0.47 | Catalyst_05 | 50.71517 | 92.36456 | 96.02305 | 62.86869 | 56.11189 | 1.341176 | 27.86148 | 29.35887 | 68.06581 | 59.56287 | 1.112851 | 61.90574
3048.646 | 1770295703.4 | 05/02/2026_13:48:23,421 | 1 | 2 | 2.488208338e-06 | 6.519188901e-06 | 4.412784305e-10 | 5.778267188e-12 | 5.443003361e-13 | 1.32762551e-12 | 5.408396387e-12 | 8.89636368e-12 | 6.150748313e-13 | 2.20238194e-12 | 7.149851891e-12 | 2.531221252e-14 | 2.309639127e-14 | 4.999999912e-15 | 3.013968198e-14 | 4.999999912e-15 | 8.602141222e-11 | 1.181548132e-12 | 1.84545074e-13 | 2.429161913e-14 | 2.394236034e-14 | 6.830801202e-11 | 2.738561114e-12 | 1 | 1 | 1 | 1 | 1 | 1 | 1 | 0 | 0 | 0 | 0 | 0 | 0 | 0 | 0 | 0 | 0 | 1.842397278e-08 | 23.51906905 | 0 | 0.2735470034 | 2.288439043 | 34.09744519 | 1.194353506 | 37.95080067 | 0.8072432848 | 0.01974603104 | 0 | 0 | 0 | 0 | 48.99 | 0 | 71 | 80.02 | 32.26 | 180.08 | 831.66 | 180.06 | 770.79 | 818.54 | 77.87 | 0.47 | Catalyst_05 | 50.81077 | 92.41352 | 96.09367 | 62.90601 | 56.13718 | 1.33806 | 27.87625 | 29.38047 | 68.07014 | 59.55187 | 1.11301 | 61.87116
3054.382 | 1770295709.2 | 05/02/2026_13:48:29,157 | 1 | 2 | 2.484737024e-06 | 6.486787242e-06 | 4.416594868e-10 | 5.776106156e-12 | 5.398329353e-13 | 1.30292077e-12 | 5.352460662e-12 | 8.793271666e-12 | 6.109021709e-13 | 2.179143801e-12 | 7.145544573e-12 | 3.540081707e-14 | 1.084046996e-14 | 4.999999912e-15 | 2.880766508e-14 | 4.999999912e-15 | 8.599649465e-11 | 1.172829303e-12 | 1.892784432e-13 | 1.224137098e-14 | 2.594377892e-14 | 6.809803416e-11 | 2.677982185e-12 | 1 | 1 | 1 | 1 | 1 | 1 | 1 | 0 | 0 | 0 | 0 | 0 | 0 | 0 | 0 | 0 | 0 | 1.109038556e-08 | 23.47304065 | 0 | 0.2750192948 | 2.261981595 | 34.12834991 | 1.169264005 | 38.02523117 | 0.7998169162 | 0.02001754968 | 0 | 0 | 0 | 0 | 49 | 0 | 71.01 | 80.03 | 32.25 | 180.06 | 836.06 | 180.05 | 772.27 | 820.4 | 77.87 | 0.47 | Catalyst_05 | 50.90637 | 92.50123 | 96.17573 | 63.02938 | 56.18806 | 1.32575 | 27.9027 | 29.40556 | 68.13897 | 59.55223 | 1.114183 | 61.83718
3060.118 | 1770295714.9 | 05/02/2026_13:48:34,893 | 1 | 2 | 2.486091944e-06 | 6.43972453e-06 | 4.423429401e-10 | 5.761508892e-12 | 5.335084588e-13 | 1.282286668e-12 | 5.288955038e-12 | 8.710125503e-12 | 6.060233695e-13 | 2.140840673e-12 | 7.110794158e-12 | 3.833164932e-14 | 4.999999912e-15 | 8.520841435e-15 | 1.450085e-14 | 4.999999912e-15 | 8.608787988e-11 | 1.173635516e-12 | 1.918852311e-13 | 4.999999912e-15 | 3.246805358e-14 | 6.826882809e-11 | 2.644830535e-12 | 1 | 1 | 1 | 1 | 1 | 1 | 1 | 0 | 0 | 0 | 0 | 0 | 0 | 0 | 0 | 0 | 0 | 7.8450955e-09 | 23.50684721 | 0 | 0.2814256614 | 2.232045949 | 34.13271342 | 1.153317414 | 38.04638252 | 0.7854506968 | 0.0236561704 | 0 | 0 | 0 | 0 | 49 | 0 | 71.01 | 79.98 | 32.26 | 180.05 | 837.84 | 180.04 | 772.72 | 823.49 | 77.87 | 0.47 | Catalyst_05 | 51.00197 | 92.60047 | 96.22788 | 63.06444 | 56.19524 | 1.301937 | 27.93264 | 29.4215 | 68.10381 | 59.5122 | 1.11466 | 61.76882
3065.854 | 1770295720.6 | 05/02/2026_13:48:40,629 | 1 | 2 | 2.483942808e-06 | 6.511691481e-06 | 4.427926636e-10 | 5.757667346e-12 | 5.330340119e-13 | 1.263802214e-12 | 5.250558235e-12 | 8.628765237e-12 | 6.009853531e-13 | 2.119000071e-12 | 7.097068593e-12 | 3.2482609e-14 | 4.999999912e-15 | 1.372764275e-14 | 4.999999912e-15 | 8.023153675e-15 | 8.60511315e-11 | 1.16990727e-12 | 1.950896177e-13 | 4.999999912e-15 | 3.778739e-14 | 6.808334452e-11 | 2.611442746e-12 | 1 | 1 | 1 | 1 | 1 | 1 | 1 | 0 | 0 | 0 | 0 | 0 | 0 | 0 | 0 | 0 | 0 | 7.999154213e-09 | 23.46250607 | 0 | 0.286558281 | 2.211569783 | 34.14674084 | 1.139331356 | 38.11656493 | 0.7781772114 | 0.0256904561 | 0 | 0 | 0 | 0 | 49 | 0 | 71 | 79.98 | 32.25 | 180.05 | 838.84 | 180.01 | 773.28 | 824.49 | 77.87 | 0.47 | Catalyst_05 | 51.09757 | 92.66835 | 96.27363 | 63.18078 | 56.21834 | 1.289881 | 27.95312 | 29.43549 | 68.17946 | 59.50091 | 1.116258 | 61.73518
3071.59 | 1770295726.4 | 05/02/2026_13:48:46,365 | 1 | 2 | 2.479647719e-06 | 6.514194411e-06 | 4.429007994e-10 | 5.750295205e-12 | 5.198704965e-13 | 1.255248943e-12 | 5.222091856e-12 | 8.589363595e-12 | 6.000709912e-13 | 2.096110178e-12 | 7.122642753e-12 | 3.058061684e-14 | 4.999999912e-15 | 1.427432459e-14 | 4.999999912e-15 | 5.12386154e-15 | 8.599406603e-11 | 1.16607635e-12 | 1.83606426e-13 | 4.999999912e-15 | 3.43913808e-14 | 6.818458298e-11 | 2.611677367e-12 | 1 | 1 | 1 | 1 | 1 | 1 | 1 | 0 | 0 | 0 | 0 | 0 | 0 | 0 | 0 | 0 | 0 | 7.827199754e-09 | 23.49754559 | 0 | 0.2751960484 | 2.199074854 | 34.13131948 | 1.139165137 | 38.1252499 | 0.7702106774 | 0.02360848864 | 0 | 0 | 0 | 0 | 49 | 0 | 71 | 79.97 | 32.26 | 180.05 | 838.18 | 180 | 773.41 | 824.06 | 77.87 | 0.47 | Catalyst_05 | 51.19317 | 92.70977 | 96.27417 | 63.19517 | 56.19295 | 1.276676 | 27.96561 | 29.43566 | 68.16452 | 59.46092 | 1.117017 | 61.68894
3077.326 | 1770295732.1 | 05/02/2026_13:48:52,101 | 1 | 2 | 2.49003574e-06 | 6.536705314e-06 | 4.433068912e-10 | 5.768023646e-12 | 5.150270401e-13 | 1.246860579e-12 | 5.199781578e-12 | 8.564856289e-12 | 5.995427679e-13 | 2.081184617e-12 | 7.108031611e-12 | 2.153444388e-14 | 4.999999912e-15 | 1.322995329e-14 | 4.999999912e-15 | 8.452931416e-15 | 8.598626672e-11 | 1.171423527e-12 | 1.797428173e-13 | 4.999999912e-15 | 3.311417709e-14 | 6.815039505e-11 | 2.620891351e-12 | 1 | 1 | 1 | 1 | 1 | 1 | 1 | 0 | 0 | 0 | 0 | 0 | 0 | 0 | 0 | 0 | 0 | 7.788621048e-09 | 23.48314215 | 0 | 0.2737943703 | 2.189834192 | 34.12526093 | 1.143626306 | 38.15650367 | 0.7649579956 | 0.02294140749 | 0 | 0 | 0 | 0 | 49 | 0 | 70.98 | 80.02 | 32.27 | 180.07 | 835.41 | 179.97 | 773.27 | 823.13 | 77.87 | 0.47 | Catalyst_05 | 51.28877 | 92.7404 | 96.25958 | 63.24698 | 56.18297 | 1.267969 | 27.97485 | 29.43119 | 68.19787 | 59.44541 | 1.118131 | 61.6711
3083.062 | 1770295737.8 | 05/02/2026_13:48:57,837 | 1 | 2 | 2.491117584e-06 | 6.474364e-06 | 4.430915912e-10 | 5.779209576e-12 | 5.075462078e-13 | 1.244548626e-12 | 5.202051897e-12 | 8.559180274e-12 | 6.0241341e-13 | 2.073224621e-12 | 7.112041858e-12 | 1.564077847e-14 | 4.999999912e-15 | 6.583448386e-15 | 4.999999912e-15 | 1.561749523e-14 | 8.603743412e-11 | 1.17450754e-12 | 1.773456056e-13 | 4.999999912e-15 | 3.463633257e-14 | 6.814268594e-11 | 2.626486268e-12 | 1 | 1 | 1 | 1 | 1 | 1 | 1 | 0 | 0 | 0 | 0 | 0 | 0 | 0 | 0 | 0 | 0 | 7.761235687e-09 | 23.48101148 | 0 | 0.2753240025 | 2.188558706 | 34.14364838 | 1.146091833 | 38.13856216 | 0.762471701 | 0.02347701454 | 0 | 0 | 0 | 0 | 49 | 0 | 71.01 | 80 | 32.26 | 180.09 | 831.66 | 179.95 | 773.54 | 819.56 | 77.87 | 0.47 | Catalyst_05 | 51.38437 | 92.74463 | 96.25152 | 63.21724 | 56.21325 | 1.263848 | 27.97613 | 29.42873 | 68.16269 | 59.47868 | 1.117003 | 61.70333
3088.798 | 1770295743.6 | 05/02/2026_13:49:03,573 | 1 | 2 | 2.481467163e-06 | 6.536705314e-06 | 4.429756839e-10 | 5.782086181e-12 | 5.047425151e-13 | 1.261503272e-12 | 5.1933206e-12 | 8.543928585e-12 | 6.100193592e-13 | 2.067351498e-12 | 7.129406007e-12 | 1.0638683e-14 | 4.999999912e-15 | 7.949421151e-15 | 4.999999912e-15 | 1.718525834e-14 | 8.612997815e-11 | 1.184531314e-12 | 1.637304387e-13 | 4.999999912e-15 | 3.360797358e-14 | 6.79783313e-11 | 2.611759767e-12 | 1 | 1 | 1 | 1 | 1 | 1 | 1 | 0 | 0 | 0 | 0 | 0 | 0 | 0 | 0 | 0 | 0 | 7.62780783e-09 | 23.43467033 | 0 | 0.2708299144 | 2.185526894 | 34.19631569 | 1.139931021 | 38.1434656 | 0.7614121081 | 0.02258028966 | 0 | 0 | 0 | 0 | 49 | 0 | 71 | 79.98 | 32.26 | 180.09 | 831.88 | 179.94 | 773.96 | 819.34 | 77.87 | 0.47 | Catalyst_05 | 51.47997 | 92.75468 | 96.27167 | 63.22537 | 56.29996 | 1.262092 | 27.97916 | 29.43489 | 68.16407 | 59.56089 | 1.115426 | 61.77491
3094.534 | 1770295749.3 | 05/02/2026_13:49:09,309 | 1 | 2 | 2.484216793e-06 | 6.599648259e-06 | 4.432119394e-10 | 5.777694729e-12 | 4.964976455e-13 | 1.260121022e-12 | 5.175230036e-12 | 8.508707627e-12 | 6.064119476e-13 | 2.059320162e-12 | 7.142030457e-12 | 4.999999912e-15 | 4.999999912e-15 | 4.999999912e-15 | 4.999999912e-15 | 1.853716528e-14 | 8.61029234e-11 | 1.200043537e-12 | 1.619061059e-13 | 4.999999912e-15 | 2.839778414e-14 | 6.808625191e-11 | 2.583065706e-12 | 1 | 1 | 1 | 1 | 1 | 1 | 1 | 0 | 0 | 0 | 0 | 0 | 0 | 0 | 0 | 0 | 0 | 7.813653797e-09 | 23.46769592 | 0 | 0.2812705497 | 2.175776313 | 34.17427369 | 1.127265493 | 38.15703526 | 0.758212822 | 0.01940701344 | 0 | 0 | 0 | 0 | 49.01 | 0 | 71 | 79.98 | 32.26 | 180.06 | 834.68 | 179.95 | 775.24 | 821.78 | 77.87 | 0.47 | Catalyst_05 | 51.57557 | 92.78701 | 96.31309 | 63.24786 | 56.26367 | 1.256789 | 27.98891 | 29.44756 | 68.16456 | 59.49926 | 1.116543 | 61.70171
3100.27 | 1770295755.0 | 05/02/2026_13:49:15,045 | 1 | 2 | 2.490232418e-06 | 6.45454702e-06 | 4.436472578e-10 | 5.780636386e-12 | 4.862625602e-13 | 1.266851966e-12 | 5.107944883e-12 | 8.463325527e-12 | 6.013263889e-13 | 2.046327734e-12 | 7.132047123e-12 | 4.999999912e-15 | 7.044754388e-15 | 4.999999912e-15 | 4.999999912e-15 | 2.297851139e-14 | 8.607074081e-11 | 1.203862097e-12 | 1.597038609e-13 | 1.609043946e-14 | 1.420446978e-14 | 6.799687202e-11 | 2.533320342e-12 | 1 | 1 | 1 | 1 | 1 | 1 | 1 | 0 | 0 | 0 | 0 | 0 | 0 | 0 | 0 | 0 | 0 | 8.916853761e-09 | 23.44909386 | 0 | 0.2769271895 | 2.158553045 | 34.18343093 | 1.107727938 | 38.21436957 | 0.7537264995 | 0.01283525607 | 0 | 0 | 0 | 0 | 49 | 0 | 71 | 80 | 32.27 | 180.04 | 837.03 | 179.96 | 776.06 | 823.69 | 77.87 | 0.47 | Catalyst_05 | 51.67117 | 92.84411 | 96.37699 | 63.34289 | 56.27874 | 1.249352 | 28.00613 | 29.46709 | 68.225 | 59.47714 | 1.117921 | 61.65627
3106.006 | 1770295760.8 | 05/02/2026_13:49:20,781 | 1 | 2 | 2.489625786e-06 | 6.447124633e-06 | 4.439315027e-10 | 5.778703904e-12 | 4.846981649e-13 | 1.260006097e-12 | 5.035636404e-12 | 8.394186388e-12 | 5.884111557e-13 | 2.027603346e-12 | 7.130410411e-12 | 5.680236826e-15 | 2.223878057e-14 | 4.999999912e-15 | 1.157487294e-14 | 2.093877473e-14 | 8.613433577e-11 | 1.202212266e-12 | 1.597344219e-13 | 2.300713432e-14 | 2.590594534e-14 | 6.801518376e-11 | 2.488688726e-12 | 1 | 1 | 1 | 1 | 1 | 1 | 1 | 0 | 0 | 0 | 0 | 0 | 0 | 0 | 0 | 0 | 0 | 1.791202338e-08 | 23.45164282 | 0 | 0.2710579736 | 2.132716741 | 34.20776655 | 1.088761289 | 38.23281827 | 0.7460863311 | 0.02018109642 | 0 | 0 | 0 | 0 | 49 | 0 | 71 | 80.02 | 32.27 | 180.04 | 840.93 | 179.99 | 777.08 | 825.4 | 77.87 | 0.47 | Catalyst_05 | 51.76677 | 92.92976 | 96.43903 | 63.37347 | 56.31881 | 1.236688 | 28.03197 | 29.48606 | 68.19503 | 59.47312 | 1.117665 | 61.62257
3111.742 | 1770295766.5 | 05/02/2026_13:49:26,517 | 1 | 2 | 2.485777486e-06 | 6.471883353e-06 | 4.446154833e-10 | 5.772854417e-12 | 4.821806474e-13 | 1.262700339e-12 | 4.986251429e-12 | 8.350892894e-12 | 5.841124025e-13 | 2.019571142e-12 | 7.116292364e-12 | 5.399865532e-15 | 2.859423988e-14 | 4.999999912e-15 | 1.893152857e-14 | 1.739481429e-14 | 8.62137306e-11 | 1.208148707e-12 | 1.71893302e-13 | 2.960319503e-14 | 2.094944904e-14 | 6.782435724e-11 | 2.460076197e-12 | 1 | 1 | 1 | 1 | 1 | 1 | 1 | 0 | 0 | 0 | 0 | 0 | 0 | 0 | 0 | 0 | 0 | 2.188643123e-08 | 23.3882342 | 0 | 0.2816933178 | 2.11636408 | 34.23617591 | 1.076813125 | 38.29539047 | 0.7430538058 | 0.01808243186 | 0 | 0 | 0 | 0 | 49 | 0 | 71.02 | 80 | 32.27 | 180.04 | 841.82 | 180.01 | 777.38 | 827.54 | 77.87 | 0.47 | Catalyst_05 | 51.86237 | 92.98397 | 96.4781 | 63.47719 | 56.36558 | 1.231662 | 28.04832 | 29.49801 | 68.26681 | 59.49324 | 1.118565 | 61.62275
3117.478 | 1770295772.3 | 05/02/2026_13:49:32,253 | 1 | 2 | 2.481103365e-06 | 6.501718417e-06 | 4.450020352e-10 | 5.771526052e-12 | 4.833719145e-13 | 1.264574383e-12 | 4.992178979e-12 | 8.347786004e-12 | 5.747795902e-13 | 2.009303531e-12 | 7.125883217e-12 | 1.363451063e-14 | 2.669274239e-14 | 4.999999912e-15 | 2.798498263e-14 | 9.641363534e-15 | 8.61434743e-11 | 1.205728876e-12 | 1.713519734e-13 | 3.00417006e-14 | 1.474824291e-14 | 6.799832919e-11 | 2.444586851e-12 | 1 | 1 | 1 | 1 | 1 | 1 | 1 | 0 | 0 | 0 | 0 | 0 | 0 | 0 | 0 | 0 | 0 | 2.065735012e-08 | 23.43547414 | 0 | 0.2777007717 | 2.116662604 | 34.19271898 | 1.069561925 | 38.30825483 | 0.7382935825 | 0.01429306302 | 0 | 0 | 0 | 0 | 49 | 0 | 71 | 80.03 | 32.27 | 180.05 | 841.33 | 180.04 | 777.67 | 827.73 | 77.87 | 0.47 | Catalyst_05 | 51.95797 | 92.98298 | 96.50182 | 63.49851 | 56.29403 | 1.223771 | 28.04802 | 29.50526 | 68.29047 | 59.41055 | 1.120363 | 61.53975
3123.214 | 1770295778.0 | 05/02/2026_13:49:37,989 | 1 | 2 | 2.486123549e-06 | 6.637691058e-06 | 4.450428359e-10 | 5.765232475e-12 | 4.956284406e-13 | 1.256484825e-12 | 4.981284916e-12 | 8.339804541e-12 | 5.679357267e-13 | 2.013181505e-12 | 7.127049385e-12 | 1.687626411e-14 | 2.560762542e-14 | 4.999999912e-15 | 2.544851875e-14 | 8.129382618e-15 | 8.605174906e-11 | 1.197136899e-12 | 1.783249519e-13 | 2.515747823e-14 | 1.824999909e-14 | 6.800810609e-11 | 2.445762343e-12 | 1 | 1 | 1 | 1 | 1 | 1 | 1 | 0 | 0 | 0 | 0 | 0 | 0 | 0 | 0 | 0 | 0 | 2.00512632e-08 | 23.44584636 | 0 | 0.2778671428 | 2.114019362 | 34.16735184 | 1.070517788 | 38.32322904 | 0.7392701718 | 0.01652291082 | 0 | 0 | 0 | 0 | 49 | 0 | 70.99 | 79.97 | 32.28 | 180.09 | 836.66 | 180.07 | 777.34 | 825.02 | 77.87 | 0.47 | Catalyst_05 | 52.05357 | 92.99174 | 96.49869 | 63.52334 | 56.25227 | 1.22539 | 28.05067 | 29.5043 | 68.31073 | 59.36473 | 1.121633 | 61.49521
3128.95 | 1770295783.7 | 05/02/2026_13:49:43,725 | 1 | 2 | 2.483866865e-06 | 6.486787242e-06 | 4.44929954e-10 | 5.769973041e-12 | 4.997947585e-13 | 1.242596846e-12 | 4.990069122e-12 | 8.357026009e-12 | 5.677401908e-13 | 2.020883027e-12 | 7.132415752e-12 | 2.544512385e-14 | 2.056332738e-14 | 4.999999912e-15 | 2.866214481e-14 | 4.999999912e-15 | 8.609819108e-11 | 1.187761911e-12 | 1.878891736e-13 | 2.086213011e-14 | 2.086988893e-14 | 6.786791962e-11 | 2.447918604e-12 | 1 | 1 | 1 | 1 | 1 | 1 | 1 | 0 | 0 | 0 | 0 | 0 | 0 | 0 | 0 | 0 | 0 | 1.703091209e-08 | 23.40499698 | 0 | 0.2777954599 | 2.118861316 | 34.19659842 | 1.072014698 | 38.32470957 | 0.7421207074 | 0.01829324365 | 0 | 0 | 0 | 0 | 49 | 0 | 71.02 | 80 | 32.26 | 180.1 | 835.3 | 180.07 | 777.4 | 822.71 | 77.87 | 0.47 | Catalyst_05 | 52.14917 | 92.97569 | 96.4938 | 63.52579 | 56.30042 | 1.230115 | 28.04582 | 29.50281 | 68.32516 | 59.42209 | 1.120717 | 61.5538
3134.686 | 1770295789.5 | 05/02/2026_13:49:49,461 | 1 | 2 | 2.484393008e-06 | 6.491760814e-06 | 4.449030311e-10 | 5.742628595e-12 | 5.047992731e-13 | 1.23954525e-12 | 4.985773946e-12 | 8.343018984e-12 | 5.632372281e-13 | 2.016428474e-12 | 7.092141544e-12 | 3.258591991e-14 | 6.57810869e-15 | 4.999999912e-15 | 2.421934181e-14 | 4.999999912e-15 | 8.619496089e-11 | 1.182634177e-12 | 1.887822038e-13 | 1.009781688e-14 | 2.408352516e-14 | 6.797534063e-11 | 2.440828789e-12 | 1 | 1 | 1 | 1 | 1 | 1 | 1 | 0 | 0 | 0 | 0 | 0 | 0 | 0 | 0 | 0 | 0 | 8.671147153e-09 | 23.42580676 | 0 | 0.280283625 | 2.11359824 | 34.21287981 | 1.06705522 | 38.29860016 | 0.7397398503 | 0.01979963692 | 0 | 0 | 0 | 0 | 49 | 0 | 70.98 | 80.03 | 32.27 | 180.08 | 834.84 | 180.06 | 778.02 | 822.45 | 77.87 | 0.47 | Catalyst_05 | 52.24477 | 92.99314 | 96.51002 | 63.48251 | 56.32723 | 1.226169 | 28.05109 | 29.50777 | 68.2658 | 59.43982 | 1.119421 | 61.56377
3140.422 | 1770295795.2 | 05/02/2026_13:49:55,197 | 1 | 2 | 2.480962394e-06 | 6.531690815e-06 | 4.449265123e-10 | 5.751361193e-12 | 5.118066344e-13 | 1.228309663e-12 | 4.95469334e-12 | 8.288742089e-12 | 5.612707022e-13 | 2.016639243e-12 | 7.093306411e-12 | 3.252286e-14 | 4.999999912e-15 | 7.613264267e-15 | 1.254551001e-14 | 4.999999912e-15 | 8.617530994e-11 | 1.176633769e-12 | 1.976677963e-13 | 4.999999912e-15 | 3.242196821e-14 | 6.799277114e-11 | 2.415867853e-12 | 1 | 1 | 1 | 1 | 1 | 1 | 1 | 0 | 0 | 0 | 0 | 0 | 0 | 0 | 0 | 0 | 0 | 7.947393042e-09 | 23.43702989 | 0 | 0.2855458299 | 2.098268177 | 34.21474303 | 1.056664455 | 38.30929255 | 0.7398544396 | 0.02404396588 | 0 | 0 | 0 | 0 | 49 | 0 | 71 | 80.03 | 32.27 | 180.04 | 835.86 | 180.06 | 778.54 | 823.34 | 77.87 | 0.47 | Catalyst_05 | 52.34037 | 93.04396 | 96.544 | 63.50023 | 56.33029 | 1.226359 | 28.06642 | 29.51816 | 68.24756 | 59.41651 | 1.119672 | 61.5245
3146.158 | 1770295800.9 | 05/02/2026_13:50:00,933 | 1 | 2 | 2.484333436e-06 | 6.489273801e-06 | 4.452669899e-10 | 5.743016739e-12 | 5.016180613e-13 | 1.203506912e-12 | 4.905703014e-12 | 8.24729781e-12 | 5.597418687e-13 | 1.989765991e-12 | 7.09640029e-12 | 2.964151819e-14 | 4.999999912e-15 | 1.766597495e-14 | 4.999999912e-15 | 5.445944124e-15 | 8.618691871e-11 | 1.176903301e-12 | 1.906691358e-13 | 4.999999912e-15 | 3.165553892e-14 | 6.774514977e-11 | 2.386819692e-12 | 1 | 1 | 1 | 1 | 1 | 1 | 1 | 0 | 0 | 0 | 0 | 0 | 0 | 0 | 0 | 0 | 0 | 7.899286981e-09 | 23.37257972 | 0 | 0.2787187069 | 2.083586823 | 34.25673087 | 1.045384011 | 38.37137302 | 0.7311027742 | 0.02449291466 | 0 | 0 | 0 | 0 | 49 | 0 | 71 | 80 | 32.27 | 180.03 | 839.9 | 180.04 | 779.97 | 826.6 | 77.87 | 0.47 | Catalyst_05 | 52.43597 | 93.09263 | 96.5809 | 63.60314 | 56.39942 | 1.211852 | 28.0811 | 29.52944 | 68.32242 | 59.46261 | 1.120112 | 61.55088
3151.894 | 1770295806.7 | 05/02/2026_13:50:06,669 | 1 | 2 | 2.487714937e-06 | 6.564331215e-06 | 4.459346781e-10 | 5.757520762e-12 | 4.910347302e-13 | 1.188400723e-12 | 4.840737186e-12 | 8.107515527e-12 | 5.622282696e-13 | 1.958025322e-12 | 7.088451787e-12 | 2.354023145e-14 | 4.999999912e-15 | 1.675305809e-14 | 4.999999912e-15 | 1.242229383e-14 | 8.62240418e-11 | 1.177917139e-12 | 1.872610004e-13 | 4.999999912e-15 | 4.008713188e-14 | 6.789720869e-11 | 2.349527907e-12 | 1 | 1 | 1 | 1 | 1 | 1 | 1 | 0 | 0 | 0 | 0 | 0 | 0 | 0 | 0 | 0 | 0 | 7.876664108e-09 | 23.40958921 | 0 | 0.2814388243 | 2.043666075 | 34.24847343 | 1.027935694 | 38.40481047 | 0.7199976613 | 0.02719569648 | 0 | 0 | 0 | 0 | 49 | 0 | 71 | 79.98 | 32.28 | 180.06 | 842 | 180.02 | 780.55 | 828.29 | 77.87 | 0.47 | Catalyst_05 | 52.53157 | 93.22497 | 96.63797 | 63.65856 | 56.38583 | 1.193445 | 28.12102 | 29.54689 | 68.28488 | 59.38914 | 1.121358 | 61.44284
3157.63 | 1770295812.4 | 05/02/2026_13:50:12,405 | 1 | 2 | 2.480755029e-06 | 6.501718417e-06 | 4.462857583e-10 | 5.756276098e-12 | 4.779503616e-13 | 1.183009528e-12 | 4.803169581e-12 | 8.040634998e-12 | 5.660128399e-13 | 1.928085729e-12 | 7.078976294e-12 | 1.931522095e-14 | 4.999999912e-15 | 8.115802138e-15 | 4.999999912e-15 | 1.57877624e-14 | 8.647003946e-11 | 1.183686829e-12 | 1.743065599e-13 | 4.999999912e-15 | 3.552063157e-14 | 6.780669776e-11 | 2.342545645e-12 | 1 | 1 | 1 | 1 | 1 | 1 | 1 | 0 | 0 | 0 | 0 | 0 | 0 | 0 | 0 | 0 | 0 | 7.782168048e-09 | 23.3642432 | 0 | 0.2780915564 | 2.021913471 | 34.32728105 | 1.023260673 | 38.41175371 | 0.709603089 | 0.02369319951 | 0 | 0 | 0 | 0 | 49 | 0 | 71 | 80.03 | 32.28 | 180.11 | 844.67 | 179.98 | 781.4 | 830.59 | 77.87 | 0.48 | Catalyst_05 | 52.62717 | 93.29708 | 96.65326 | 63.67007 | 56.51557 | 1.176215 | 28.14277 | 29.55156 | 68.24444 | 59.49853 | 1.118986 | 61.52907
3163.366 | 1770295818.1 | 05/02/2026_13:50:18,141 | 1 | 2 | 2.486323183e-06 | 6.516698249e-06 | 4.463533709e-10 | 5.76745162e-12 | 4.632083562e-13 | 1.188113084e-12 | 4.768682844e-12 | 8.019817449e-12 | 5.631804701e-13 | 1.91879802e-12 | 7.100394057e-12 | 1.014002284e-14 | 4.999999912e-15 | 1.4393165e-14 | 4.999999912e-15 | 1.956601554e-14 | 8.638066651e-11 | 1.194329791e-12 | 1.654689704e-13 | 4.999999912e-15 | 3.339260021e-14 | 6.799948105e-11 | 2.344921349e-12 | 1 | 1 | 1 | 1 | 1 | 1 | 1 | 0 | 0 | 0 | 0 | 0 | 0 | 0 | 0 | 0 | 0 | 7.669901946e-09 | 23.42453507 | 0 | 0.2742211505 | 2.01183503 | 34.28383954 | 1.025007425 | 38.40738985 | 0.7059889412 | 0.02321749964 | 0 | 0 | 0 | 0 | 49 | 0 | 70.98 | 80 | 32.27 | 180.11 | 842.86 | 179.96 | 781.39 | 829.2 | 77.87 | 0.48 | Catalyst_05 | 52.72277 | 93.3305 | 96.64754 | 63.66284 | 56.44405 | 1.170224 | 28.15285 | 29.54981 | 68.21226 | 59.41466 | 1.120277 | 61.44383
3169.102 | 1770295823.9 | 05/02/2026_13:50:23,877 | 1 | 2 | 2.486994845e-06 | 6.449602552e-06 | 4.465294523e-10 | 5.759066835e-12 | 4.591061147e-13 | 1.191030781e-12 | 4.763038488e-12 | 7.999809148e-12 | 5.666124037e-13 | 1.910409764e-12 | 7.12201088e-12 | 4.999999912e-15 | 4.999999912e-15 | 4.999999912e-15 | 4.999999912e-15 | 1.6241789e-14 | 8.62730512e-11 | 1.199533094e-12 | 1.639860936e-13 | 4.999999912e-15 | 2.263314048e-14 | 6.776878364e-11 | 2.352815859e-12 | 1 | 1 | 1 | 1 | 1 | 1 | 1 | 0 | 0 | 0 | 0 | 0 | 0 | 0 | 0 | 0 | 0 | 7.811153636e-09 | 23.37413237 | 0 | 0.27938286 | 2.009809168 | 34.27932803 | 1.02929553 | 38.46802588 | 0.7042327759 | 0.01675287361 | 0 | 0 | 0 | 0 | 49 | 0 | 71.01 | 80.02 | 32.3 | 180.08 | 841.26 | 179.96 | 781.2 | 827.9 | 77.87 | 0.48 | Catalyst_05 | 52.81837 | 93.33721 | 96.63352 | 63.76335 | 56.43663 | 1.167313 | 28.15488 | 29.54553 | 68.31503 | 59.40917 | 1.122193 | 61.44013
3174.838 | 1770295829.6 | 05/02/2026_13:50:29,613 | 1 | 2 | 2.486561925e-06 | 6.604707778e-06 | 4.464625891e-10 | 5.775731889e-12 | 4.540573917e-13 | 1.200815706e-12 | 4.759516132e-12 | 8.025264481e-12 | 5.639153966e-13 | 1.920091473e-12 | 7.117508406e-12 | 4.999999912e-15 | 1.273759676e-14 | 4.999999912e-15 | 4.999999912e-15 | 2.053761824e-14 | 8.638705723e-11 | 1.205191003e-12 | 1.629868522e-13 | 1.787940184e-14 | 1.720806047e-14 | 6.778675538e-11 | 2.360625367e-12 | 1 | 1 | 1 | 1 | 1 | 1 | 1 | 0 | 0 | 0 | 0 | 0 | 0 | 0 | 0 | 0 | 0 | 1.240577283e-08 | 23.36713635 | 0 | 0.2778048604 | 2.012850588 | 34.30533363 | 1.032973975 | 38.44086404 | 0.7069426414 | 0.01457150203 | 0 | 0 | 0 | 0 | 48.99 | 0 | 71.01 | 79.97 | 32.28 | 180.06 | 838.03 | 179.97 | 781.03 | 825.55 | 77.87 | 0.48 | Catalyst_05 | 52.91397 | 93.32713 | 96.62149 | 63.71832 | 56.47944 | 1.171805 | 28.15184 | 29.54185 | 68.27417 | 59.46116 | 1.120551 | 61.49401
3180.574 | 1770295835.3 | 05/02/2026_13:50:35,349 | 1 | 2 | 2.49014488e-06 | 6.531690815e-06 | 4.464081049e-10 | 5.770277919e-12 | 4.594494815e-13 | 1.20916493e-12 | 4.758781477e-12 | 8.03659049e-12 | 5.6326146e-13 | 1.936188189e-12 | 7.113367187e-12 | 4.999999912e-15 | 1.722745414e-14 | 4.999999912e-15 | 8.946250181e-15 | 2.328508141e-14 | 8.644247818e-11 | 1.201803414e-12 | 1.618440082e-13 | 2.340150101e-14 | 1.785611521e-14 | 6.78040471e-11 | 2.3516614e-12 | 1 | 1 | 1 | 1 | 1 | 1 | 1 | 0 | 0 | 0 | 0 | 0 | 0 | 0 | 0 | 0 | 0 | 1.493391794e-08 | 23.36593657 | 0 | 0.2731632766 | 2.014720541 | 34.31767779 | 1.028765972 | 38.42462649 | 0.7122321859 | 0.01529380387 | 0 | 0 | 0 | 0 | 49 | 0 | 71 | 80 | 32.29 | 180.05 | 837.31 | 179.98 | 781.24 | 825.03 | 77.87 | 0.48 | Catalyst_05 | 53.00957 | 93.32093 | 96.63525 | 63.69141 | 56.49976 | 1.180573 | 28.14997 | 29.54605 | 68.24986 | 59.48015 | 1.119674 | 61.51048
3186.31 | 1770295841.1 | 05/02/2026_13:50:41,085 | 1 | 2 | 2.479228215e-06 | 6.484294772e-06 | 4.46364945e-10 | 5.775518952e-12 | 4.557391248e-13 | 1.212730545e-12 | 4.741782921e-12 | 8.001822295e-12 | 5.531772414e-13 | 1.934680281e-12 | 7.110952452e-12 | 4.999999912e-15 | 2.318952762e-14 | 4.999999912e-15 | 1.61850361e-14 | 1.41050315e-14 | 8.655462458e-11 | 1.206108455e-12 | 1.582365153e-13 | 2.57623631e-14 | 1.961160963e-14 | 6.795340679e-11 | 2.322981217e-12 | 1 | 1 | 1 | 1 | 1 | 1 | 1 | 0 | 0 | 0 | 0 | 0 | 0 | 0 | 0 | 0 | 0 | 1.849962037e-08 | 23.40018638 | 0 | 0.2707321909 | 2.003881506 | 34.34139591 | 1.015411174 | 38.39359787 | 0.7103579417 | 0.01575474777 | 0 | 0 | 0 | 0 | 49 | 0 | 70.98 | 80 | 32.28 | 180.07 | 838.51 | 180 | 782.07 | 826.09 | 77.87 | 0.48 | Catalyst_05 | 53.10517 | 93.35686 | 96.67893 | 63.63998 | 56.53881 | 1.177466 | 28.1608 | 29.55941 | 68.1685 | 59.49631 | 1.117998 | 61.5097
3192.046 | 1770295846.8 | 05/02/2026_13:50:46,821 | 1 | 2 | 2.476849659e-06 | 6.554262654e-06 | 4.468997949e-10 | 5.770738054e-12 | 4.586112848e-13 | 1.210982811e-12 | 4.68247793e-12 | 7.967883298e-12 | 5.498793153e-13 | 1.934987327e-12 | 7.098978089e-12 | 7.871323019e-15 | 2.4550159e-14 | 4.999999912e-15 | 2.295911264e-14 | 1.120863961e-14 | 8.645319183e-11 | 1.211952956e-12 | 1.687223766e-13 | 2.517881669e-14 | 2.035911113e-14 | 6.794286661e-11 | 2.294465399e-12 | 1 | 1 | 1 | 1 | 1 | 1 | 1 | 0 | 0 | 0 | 0 | 0 | 0 | 0 | 0 | 0 | 0 | 1.940521742e-08 | 23.40164336 | 0 | 0.2773626992 | 1.988576119 | 34.30536292 | 1.004562936 | 38.44857306 | 0.7103898985 | 0.01773429151 | 0 | 0 | 0 | 0 | 49 | 0 | 71 | 79.98 | 32.28 | 180.09 | 840.24 | 180.01 | 782.73 | 827.5 | 77.87 | 0.48 | Catalyst_05 | 53.20077 | 93.4076 | 96.71441 | 63.7311 | 56.47949 | 1.177519 | 28.17611 | 29.57026 | 68.22903 | 59.40696 | 1.120774 | 61.40732
3197.782 | 1770295852.6 | 05/02/2026_13:50:52,557 | 1 | 2 | 2.481382353e-06 | 6.609764114e-06 | 4.472915649e-10 | 5.760204813e-12 | 4.61182145e-13 | 1.203122779e-12 | 4.626538302e-12 | 7.899321822e-12 | 5.398944096e-13 | 1.922666453e-12 | 7.099184521e-12 | 1.644357766e-14 | 2.690181214e-14 | 4.999999912e-15 | 2.684359726e-14 | 4.999999912e-15 | 8.652779188e-11 | 1.203310997e-12 | 1.762391231e-13 | 2.157762054e-14 | 2.054537875e-14 | 6.773047401e-11 | 2.255053783e-12 | 1 | 1 | 1 | 1 | 1 | 1 | 1 | 0 | 0 | 0 | 0 | 0 | 0 | 0 | 0 | 0 | 0 | 2.082327672e-08 | 23.34124047 | 0 | 0.2767653353 | 1.967096697 | 34.35557795 | 0.9878599841 | 38.50212163 | 0.7056967139 | 0.01792466533 | 0 | 0 | 0 | 0 | 49 | 0 | 71 | 80.02 | 32.28 | 180.08 | 846.05 | 180.06 | 784.35 | 832.21 | 77.87 | 0.48 | Catalyst_05 | 53.29637 | 93.47881 | 96.76904 | 63.81986 | 56.56216 | 1.16974 | 28.19759 | 29.58696 | 68.27201 | 59.45461 | 1.120695 | 61.42713
3203.518 | 1770295858.3 | 05/02/2026_13:50:58,293 | 1 | 2 | 2.486969152e-06 | 6.52668723e-06 | 4.476588822e-10 | 5.750565822e-12 | 4.676229564e-13 | 1.182919322e-12 | 4.59639965e-12 | 7.854770653e-12 | 5.346236149e-13 | 1.900105507e-12 | 7.075998641e-12 | 2.361202088e-14 | 1.745350521e-14 | 4.999999912e-15 | 2.361201749e-14 | 4.999999912e-15 | 8.64414304e-11 | 1.192671287e-12 | 1.836869822e-13 | 2.144664553e-14 | 1.674723558e-14 | 6.772045424e-11 | 2.226596294e-12 | 1 | 1 | 1 | 1 | 1 | 1 | 1 | 0 | 0 | 0 | 0 | 0 | 0 | 0 | 0 | 0 | 0 | 1.519075431e-08 | 23.3468667 | 0 | 0.2775961531 | 1.954729272 | 34.33784416 | 0.9760079256 | 38.54993812 | 0.6977714742 | 0.01577567039 | 0 | 0 | 0 | 0 | 49 | 0 | 71 | 80 | 32.28 | 180.07 | 847.01 | 180.09 | 784.72 | 833.11 | 77.87 | 0.48 | Catalyst_05 | 53.39197 | 93.51981 | 96.8078 | 63.89912 | 56.53297 | 1.156603 | 28.20996 | 29.59881 | 68.32683 | 59.39902 | 1.122666 | 61.35806
3209.254 | 1770295864.0 | 05/02/2026_13:51:04,029 | 1 | 2 | 2.480483545e-06 | 6.564331215e-06 | 4.479678573e-10 | 5.74290485e-12 | 4.713955463e-13 | 1.169324186e-12 | 4.590145972e-12 | 7.847757166e-12 | 5.225126972e-13 | 1.901699067e-12 | 7.071938087e-12 | 3.361088399e-14 | 7.24605685e-15 | 4.999999912e-15 | 1.986578389e-14 | 4.999999912e-15 | 8.649044675e-11 | 1.188143117e-12 | 1.922907498e-13 | 7.995018628e-15 | 2.976520533e-14 | 6.782345519e-11 | 2.225622681e-12 | 1 | 1 | 1 | 1 | 1 | 1 | 1 | 0 | 0 | 0 | 0 | 0 | 0 | 0 | 0 | 0 | 0 | 9.201685717e-09 | 23.36268297 | 0 | 0.2835695734 | 1.949588652 | 34.32675516 | 0.9745270737 | 38.54492092 | 0.6967075658 | 0.02322177674 | 0 | 0 | 0 | 0 | 49 | 0 | 71.02 | 80.03 | 32.28 | 180.05 | 846.36 | 180.1 | 784.76 | 832.63 | 77.87 | 0.48 | Catalyst_05 | 53.48757 | 93.53685 | 96.81265 | 63.8908 | 56.51471 | 1.15484 | 28.2151 | 29.60029 | 68.30549 | 59.37304 | 1.122883 | 61.3289
3214.99 | 1770295869.8 | 05/02/2026_13:51:09,765 | 1 | 2 | 2.484719744e-06 | 6.68877783e-06 | 4.481833515e-10 | 5.735117242e-12 | 4.732411837e-13 | 1.157952315e-12 | 4.579346017e-12 | 7.803418502e-12 | 5.213140575e-13 | 1.894859703e-12 | 7.068835534e-12 | 3.643257435e-14 | 4.999999912e-15 | 1.082446612e-14 | 1.139490893e-14 | 4.999999912e-15 | 8.647368238e-11 | 1.18071026e-12 | 1.951590067e-13 | 4.999999912e-15 | 3.182241119e-14 | 6.774308892e-11 | 2.22660692e-12 | 1 | 1 | 1 | 1 | 1 | 1 | 1 | 0 | 0 | 0 | 0 | 0 | 0 | 0 | 0 | 0 | 0 | 7.971242874e-09 | 23.34230431 | 0 | 0.2862713907 | 1.939230521 | 34.33087491 | 0.9743694647 | 38.57531257 | 0.6944850421 | 0.02333209437 | 0 | 0 | 0 | 0 | 48.99 | 0 | 71 | 80.05 | 32.28 | 180.05 | 843.56 | 180.11 | 784.43 | 830.37 | 77.87 | 0.48 | Catalyst_05 | 53.58317 | 93.57119 | 96.81316 | 63.94118 | 56.52149 | 1.151156 | 28.22546 | 29.60045 | 68.33426 | 59.36937 | 1.123633 | 61.31837
3220.726 | 1770295875.5 | 05/02/2026_13:51:15,501 | 1 | 2 | 2.491535952e-06 | 6.619902706e-06 | 4.48152182e-10 | 5.740244217e-12 | 4.722016506e-13 | 1.146099708e-12 | 4.586686066e-12 | 7.805090775e-12 | 5.312489814e-13 | 1.885595412e-12 | 7.076147394e-12 | 2.850304492e-14 | 4.999999912e-15 | 1.178539281e-14 | 4.999999912e-15 | 5.17672656e-15 | 8.654577749e-11 | 1.169965383e-12 | 1.935121713e-13 | 4.999999912e-15 | 3.345080831e-14 | 6.780281891e-11 | 2.23734334e-12 | 1 | 1 | 1 | 1 | 1 | 1 | 1 | 0 | 0 | 0 | 0 | 0 | 0 | 0 | 0 | 0 | 0 | 7.920567523e-09 | 23.35107623 | 0 | 0.2790832543 | 1.939021933 | 34.34826211 | 0.9782155181 | 38.55305062 | 0.6917924391 | 0.02389565702 | 0 | 0 | 0 | 0 | 49 | 0 | 70.99 | 80 | 32.27 | 180.08 | 840.34 | 180.1 | 784.24 | 829.05 | 77.87 | 0.48 | Catalyst_05 | 53.67877 | 93.57188 | 96.80058 | 63.90428 | 56.55012 | 1.146693 | 28.22566 | 29.59661 | 68.29432 | 59.40317 | 1.122416 | 61.35298
3226.462 | 1770295881.2 | 05/02/2026_13:51:21,237 | 1 | 2 | 2.479036311e-06 | 6.635147656e-06 | 4.48086207e-10 | 5.744004664e-12 | 4.651607875e-13 | 1.142601638e-12 | 4.58879679e-12 | 7.807247036e-12 | 5.381840264e-13 | 1.882509123e-12 | 7.066057375e-12 | 2.926218295e-14 | 4.999999912e-15 | 1.742634086e-14 | 4.999999912e-15 | 1.151617525e-14 | 8.656727418e-11 | 1.177259353e-12 | 1.881244184e-13 | 4.999999912e-15 | 3.650338969e-14 | 6.771790767e-11 | 2.247960932e-12 | 1 | 1 | 1 | 1 | 1 | 1 | 1 | 0 | 0 | 0 | 0 | 0 | 0 | 0 | 0 | 0 | 0 | 7.859341656e-09 | 23.3266234 | 0 | 0.279933941 | 1.939547017 | 34.36085264 | 0.9830230056 | 38.55532872 | 0.6914710534 | 0.02559972776 | 0 | 0 | 0 | 0 | 49 | 0 | 71 | 80 | 32.27 | 180.09 | 839.64 | 180.08 | 784.41 | 827.51 | 77.87 | 0.48 | Catalyst_05 | 53.77437 | 93.57014 | 96.78486 | 63.90806 | 56.57085 | 1.14616 | 28.22514 | 29.5918 | 68.29963 | 59.43043 | 1.122071 | 61.38249
3232.198 | 1770295887.0 | 05/02/2026_13:51:26,973 | 1 | 2 | 2.479937848e-06 | 6.544224561e-06 | 4.480782689e-10 | 5.749501136e-12 | 4.581630756e-13 | 1.14016381e-12 | 4.573204229e-12 | 7.778892114e-12 | 5.441029029e-13 | 1.870222076e-12 | 7.087042325e-12 | 1.52425239e-14 | 4.999999912e-15 | 1.396192867e-14 | 4.999999912e-15 | 1.140461084e-14 | 8.659015865e-11 | 1.184971067e-12 | 1.731986543e-13 | 4.999999912e-15 | 3.515002756e-14 | 6.776539052e-11 | 2.227239443e-12 | 1 | 1 | 1 | 1 | 1 | 1 | 1 | 0 | 0 | 0 | 0 | 0 | 0 | 0 | 0 | 0 | 0 | 7.73704324e-09 | 23.34194262 | 0 | 0.2726343114 | 1.931699516 | 34.37374841 | 0.9739882509 | 38.55202114 | 0.6877163578 | 0.02451890388 | 0 | 0 | 0 | 0 | 49.01 | 0 | 71 | 80 | 32.28 | 180.08 | 840.79 | 180.07 | 784.74 | 827.67 | 77.87 | 0.48 | Catalyst_05 | 53.86997 | 93.59616 | 96.81441 | 63.90257 | 56.59208 | 1.139936 | 28.23299 | 29.60083 | 68.27478 | 59.43538 | 1.121554 | 61.37593
3237.934 | 1770295892.7 | 05/02/2026_13:51:32,709 | 1 | 2 | 2.478867145e-06 | 6.52668723e-06 | 4.480428806e-10 | 5.76228041e-12 | 4.464698739e-13 | 1.146148714e-12 | 4.53969284e-12 | 7.726012538e-12 | 5.435315826e-13 | 1.852284819e-12 | 7.086631195e-12 | 7.792736996e-15 | 4.999999912e-15 | 1.431214969e-14 | 4.999999912e-15 | 1.729634163e-14 | 8.667954549e-11 | 1.191613865e-12 | 1.672157421e-13 | 4.999999912e-15 | 3.294681016e-14 | 6.784995482e-11 | 2.19642078e-12 | 1 | 1 | 1 | 1 | 1 | 1 | 1 | 0 | 0 | 0 | 0 | 0 | 0 | 0 | 0 | 0 | 0 | 7.65720178e-09 | 23.36440865 | 0 | 0.2721348594 | 1.915633938 | 34.40021113 | 0.9605547117 | 38.5384401 | 0.6813295055 | 0.02283812185 | 0 | 0 | 0 | 0 | 49 | 0 | 71 | 80.02 | 32.28 | 180.09 | 846.77 | 180.03 | 786.53 | 831.71 | 77.87 | 0.48 | Catalyst_05 | 53.96557 | 93.64942 | 96.85835 | 63.88006 | 56.63564 | 1.12935 | 28.24905 | 29.61427 | 68.21192 | 59.45081 | 1.120297 | 61.37093
3243.67 | 1770295898.4 | 05/02/2026_13:51:38,445 | 1 | 2 | 2.478662282e-06 | 6.534208751e-06 | 4.484295435e-10 | 5.763924494e-12 | 4.377976389e-13 | 1.147001331e-12 | 4.488946975e-12 | 7.649626592e-12 | 5.390252589e-13 | 1.822826178e-12 | 7.096970581e-12 | 4.999999912e-15 | 4.999999912e-15 | 4.999999912e-15 | 4.999999912e-15 | 1.624954443e-14 | 8.64632671e-11 | 1.203481759e-12 | 1.623116246e-13 | 4.999999912e-15 | 2.741792457e-14 | 6.760444288e-11 | 2.166459286e-12 | 1 | 1 | 1 | 1 | 1 | 1 | 1 | 0 | 0 | 0 | 0 | 0 | 0 | 0 | 0 | 0 | 0 | 7.7791167e-09 | 23.32398722 | 0 | 0.277228346 | 1.897165618 | 34.37722017 | 0.9498579046 | 38.64293762 | 0.6720654354 | 0.01946851792 | 0 | 0 | 0 | 0 | 49 | 0 | 71 | 80.02 | 32.28 | 180.09 | 848.26 | 180.01 | 787.34 | 834.53 | 77.87 | 0.48 | Catalyst_05 | 54.06117 | 93.71064 | 96.89333 | 64.05327 | 56.59779 | 1.113994 | 28.26752 | 29.62496 | 68.35219 | 59.38115 | 1.124086 | 61.28506
3249.406 | 1770295904.2 | 05/02/2026_13:51:44,181 | 1 | 2 | 2.476588634e-06 | 6.554262654e-06 | 4.49256965e-10 | 5.763796558e-12 | 4.320955757e-13 | 1.142762317e-12 | 4.459915943e-12 | 7.636109627e-12 | 5.313924756e-13 | 1.815670878e-12 | 7.100315561e-12 | 4.999999912e-15 | 4.999999912e-15 | 4.999999912e-15 | 4.999999912e-15 | 2.094749917e-14 | 8.66498262e-11 | 1.210896075e-12 | 1.586934252e-13 | 7.928070838e-15 | 1.998511389e-14 | 6.780234013e-11 | 2.159577855e-12 | 1 | 1 | 1 | 1 | 1 | 1 | 1 | 0 | 0 | 0 | 0 | 0 | 0 | 0 | 0 | 0 | 0 | 7.730290064e-09 | 23.34580657 | 0 | 0.2769525813 | 1.885256226 | 34.38292214 | 0.9451934057 | 38.63825452 | 0.6676372908 | 0.01595839086 | 0 | 0 | 0 | 0 | 49.01 | 0 | 71 | 80.02 | 32.28 | 180.1 | 849.01 | 180 | 787.53 | 835.19 | 77.87 | 0.48 | Catalyst_05 | 54.15677 | 93.75012 | 96.90859 | 64.04551 | 56.60718 | 1.106654 | 28.27943 | 29.62963 | 68.31512 | 59.374 | 1.123763 | 61.26716
3255.142 | 1770295909.9 | 05/02/2026_13:51:49,917 | 1 | 2 | 2.476427198e-06 | 6.635147656e-06 | 4.492791139e-10 | 5.766561274e-12 | 4.274403639e-13 | 1.154141778e-12 | 4.425858985e-12 | 7.64761518e-12 | 5.318188923e-13 | 1.813095572e-12 | 7.107803929e-12 | 4.999999912e-15 | 1.692088581e-14 | 4.999999912e-15 | 4.999999912e-15 | 1.660267925e-14 | 8.682123076e-11 | 1.209853615e-12 | 1.612871349e-13 | 1.716924942e-14 | 2.146119586e-14 | 6.749951292e-11 | 2.151864407e-12 | 1 | 1 | 1 | 1 | 1 | 1 | 1 | 0 | 0 | 0 | 0 | 0 | 0 | 0 | 0 | 0 | 0 | 1.485936399e-08 | 23.2511177 | 0 | 0.2718003658 | 1.882224159 | 34.46838351 | 0.9430513384 | 38.65396133 | 0.6670345225 | 0.01847081379 | 0 | 0 | 0 | 0 | 49 | 0 | 70.99 | 80.03 | 32.28 | 180.1 | 848.33 | 180 | 787.63 | 834.76 | 77.87 | 0.48 | Catalyst_05 | 54.25237 | 93.76017 | 96.91559 | 64.07155 | 56.74788 | 1.105655 | 28.28246 | 29.63177 | 68.33557 | 59.51626 | 1.121432 | 61.39934
3260.878 | 1770295915.7 | 05/02/2026_13:51:55,653 | 1 | 2 | 2.482942136e-06 | 6.581962225e-06 | 4.493800887e-10 | 5.766647142e-12 | 4.345301788e-13 | 1.161231593e-12 | 4.426615324e-12 | 7.600494886e-12 | 5.220029053e-13 | 1.823617863e-12 | 7.1024857e-12 | 4.999999912e-15 | 2.474613193e-14 | 4.999999912e-15 | 1.320132697e-14 | 1.125714918e-14 | 8.677623203e-11 | 1.218206634e-12 | 1.602742868e-13 | 2.891389995e-14 | 1.461774901e-14 | 6.778459044e-11 | 2.142197877e-12 | 1 | 1 | 1 | 1 | 1 | 1 | 1 | 0 | 0 | 0 | 0 | 0 | 0 | 0 | 0 | 0 | 0 | 1.964781248e-08 | 23.33162947 | 0 | 0.2786132093 | 1.872531807 | 34.42058338 | 0.9373363486 | 38.63527753 | 0.6693682087 | 0.01292588297 | 0 | 0 | 0 | 0 | 49 | 0 | 71.02 | 80.02 | 32.29 | 180.08 | 845.24 | 179.99 | 787.47 | 833.64 | 77.87 | 0.48 | Catalyst_05 | 54.34797 | 93.7923 | 96.93429 | 64.04058 | 56.66918 | 1.109523 | 28.29215 | 29.63748 | 68.27914 | 59.41791 | 1.122447 | 61.29528
3266.614 | 1770295921.4 | 05/02/2026_13:52:01,389 | 1 | 2 | 2.486063295e-06 | 6.506710179e-06 | 4.494019878e-10 | 5.781544514e-12 | 4.410088831e-13 | 1.165306241e-12 | 4.435057356e-12 | 7.643885525e-12 | 5.15799751e-13 | 1.83180424e-12 | 7.085955087e-12 | 6.225942884e-15 | 2.822896878e-14 | 4.999999912e-15 | 2.685523719e-14 | 8.480576877e-15 | 8.665097112e-11 | 1.210497739e-12 | 1.737982046e-13 | 2.39059735e-14 | 1.917940429e-14 | 6.772406941e-11 | 2.160785873e-12 | 1 | 1 | 1 | 1 | 1 | 1 | 1 | 0 | 0 | 0 | 0 | 0 | 0 | 0 | 0 | 0 | 0 | 2.162193387e-08 | 23.32066272 | 0 | 0.2771986727 | 1.883459217 | 34.38308531 | 0.9471401912 | 38.6539932 | 0.6719200779 | 0.01665005591 | 0 | 0 | 0 | 0 | 49 | 0 | 71 | 80 | 32.28 | 180.06 | 843.56 | 180.01 | 787.05 | 831.02 | 77.87 | 0.48 | Catalyst_05 | 54.44357 | 93.75608 | 96.90222 | 64.0716 | 56.60745 | 1.113753 | 28.28123 | 29.62768 | 68.33861 | 59.37443 | 1.124215 | 61.26768
3272.35 | 1770295927.1 | 05/02/2026_13:52:07,125 | 1 | 2 | 2.485856385e-06 | 6.607231626e-06 | 4.491053363e-10 | 5.754318896e-12 | 4.496980045e-13 | 1.16807551e-12 | 4.45244102e-12 | 7.682226383e-12 | 5.167840439e-13 | 1.851981676e-12 | 7.079559595e-12 | 1.827376514e-14 | 2.073794661e-14 | 4.999999912e-15 | 2.898035138e-14 | 5.813144765e-15 | 8.669204937e-11 | 1.200216684e-12 | 1.84295721e-13 | 2.50648213e-14 | 1.760630317e-14 | 6.774446282e-11 | 2.148659506e-12 | 1 | 1 | 1 | 1 | 1 | 1 | 1 | 0 | 0 | 0 | 0 | 0 | 0 | 0 | 0 | 0 | 0 | 1.714226604e-08 | 23.32528421 | 0 | 0.2797459714 | 1.894063117 | 34.39456134 | 0.9413745731 | 38.62497605 | 0.678881483 | 0.01646803674 | 0 | 0 | 0 | 0 | 49.01 | 0 | 71 | 79.98 | 32.3 | 180.04 | 841.7 | 180.02 | 787.05 | 830.08 | 77.87 | 0.48 | Catalyst_05 | 54.53917 | 93.72093 | 96.92108 | 64.0235 | 56.62634 | 1.125292 | 28.27062 | 29.63345 | 68.31292 | 59.39921 | 1.122997 | 61.29454
3278.086 | 1770295932.9 | 05/02/2026_13:52:12,861 | 1 | 2 | 2.481811862e-06 | 6.665742603e-06 | 4.492906325e-10 | 5.744218903e-12 | 4.596085882e-13 | 1.15503245e-12 | 4.442107272e-12 | 7.645305396e-12 | 5.105589887e-13 | 1.854992722e-12 | 7.074454304e-12 | 2.908270345e-14 | 1.532984284e-14 | 4.999999912e-15 | 2.512448799e-14 | 4.999999912e-15 | 8.683334607e-11 | 1.195027909e-12 | 1.884455591e-13 | 1.523670987e-14 | 2.844240753e-14 | 6.768456629e-11 | 2.134100839e-12 | 1 | 1 | 1 | 1 | 1 | 1 | 1 | 0 | 0 | 0 | 0 | 0 | 0 | 0 | 0 | 0 | 0 | 1.399884492e-08 | 23.29545059 | 0 | 0.2839481395 | 1.883391239 | 34.43626412 | 0.9336715776 | 38.62563523 | 0.6791412659 | 0.02173584868 | 0 | 0 | 0 | 0 | 49 | 0 | 70.99 | 80 | 32.29 | 180.08 | 844.99 | 180.06 | 788.11 | 831.04 | 77.87 | 0.48 | Catalyst_05 | 54.63477 | 93.7563 | 96.94627 | 64.02459 | 56.695 | 1.125722 | 28.28129 | 29.64115 | 68.28831 | 59.45237 | 1.121656 | 61.33294
3283.822 | 1770295938.6 | 05/02/2026_13:52:18,597 | 1 | 2 | 2.479831892e-06 | 6.544224561e-06 | 4.493558858e-10 | 5.735868811e-12 | 4.590497904e-13 | 1.136799422e-12 | 4.41656824e-12 | 7.589193163e-12 | 5.042219897e-13 | 1.840614683e-12 | 7.060312404e-12 | 3.128300028e-14 | 4.999999912e-15 | 9.256692838e-15 | 1.573342693e-14 | 4.999999912e-15 | 8.682478347e-11 | 1.192338546e-12 | 1.940413569e-13 | 6.939969636e-15 | 2.795344929e-14 | 6.7643946e-11 | 2.099383384e-12 | 1 | 1 | 1 | 1 | 1 | 1 | 1 | 0 | 0 | 0 | 0 | 0 | 0 | 0 | 0 | 0 | 0 | 8.008363537e-09 | 23.29264337 | 0 | 0.291246839 | 1.869216944 | 34.45019297 | 0.9187099682 | 38.65042899 | 0.6740047919 | 0.02086934667 | 0 | 0 | 0 | 0 | 49 | 0 | 71.02 | 80.02 | 32.3 | 180.1 | 847.27 | 180.08 | 789.39 | 834.27 | 77.87 | 0.48 | Catalyst_05 | 54.73037 | 93.80329 | 96.99521 | 64.06569 | 56.71793 | 1.117208 | 28.29547 | 29.65611 | 68.29791 | 59.44651 | 1.121922 | 61.30791
3289.558 | 1770295944.3 | 05/02/2026_13:52:24,333 | 1 | 2 | 2.477288035e-06 | 6.599648259e-06 | 4.497471007e-10 | 5.746166997e-12 | 4.572695846e-13 | 1.112113873e-12 | 4.366714022e-12 | 7.521839054e-12 | 5.015685675e-13 | 1.818645603e-12 | 7.061564441e-12 | 3.350949753e-14 | 4.999999912e-15 | 1.517752768e-14 | 6.003778e-15 | 4.999999912e-15 | 8.686781156e-11 | 1.187944708e-12 | 1.959496747e-13 | 4.999999912e-15 | 3.26829289e-14 | 6.770863037e-11 | 2.076168447e-12 | 1 | 1 | 1 | 1 | 1 | 1 | 1 | 0 | 0 | 0 | 0 | 0 | 0 | 0 | 0 | 0 | 0 | 8.103053323e-09 | 23.30609928 | 0 | 0.289756187 | 1.846424372 | 34.4602829 | 0.9086625691 | 38.66978568 | 0.6660046234 | 0.02340727459 | 0 | 0 | 0 | 0 | 49.01 | 0 | 71 | 80.02 | 32.31 | 180.11 | 850.47 | 180.09 | 789.82 | 835.72 | 77.87 | 0.48 | Catalyst_05 | 54.82597 | 93.87885 | 97.02807 | 64.09778 | 56.73455 | 1.103948 | 28.31826 | 29.66616 | 68.27712 | 59.43025 | 1.122155 | 61.27045
3295.294 | 1770295950.1 | 05/02/2026_13:52:30,069 | 1 | 2 | 2.479845534e-06 | 6.581962225e-06 | 4.500352035e-10 | 5.746665296e-12 | 4.472862781e-13 | 1.102101483e-12 | 4.313906437e-12 | 7.452246285e-12 | 5.09494248e-13 | 1.795924412e-12 | 7.05886391e-12 | 2.656468117e-14 | 4.999999912e-15 | 1.332405527e-14 | 4.999999912e-15 | 1.178733421e-14 | 8.686047714e-11 | 1.18553431e-12 | 1.908539245e-13 | 4.999999912e-15 | 3.47100617e-14 | 6.776416928e-11 | 2.072537671e-12 | 1 | 1 | 1 | 1 | 1 | 1 | 1 | 0 | 0 | 0 | 0 | 0 | 0 | 0 | 0 | 0 | 0 | 7.96563413e-09 | 23.32227512 | 0 | 0.2854329927 | 1.823306662 | 34.45461032 | 0.9069261662 | 38.6900628 | 0.6588395916 | 0.02434735497 | 0 | 0 | 0 | 0 | 49 | 0 | 71 | 80 | 32.3 | 180.11 | 851.02 | 180.12 | 790.22 | 837.34 | 77.87 | 0.48 | Catalyst_05 | 54.92157 | 93.95549 | 97.03375 | 64.13139 | 56.72521 | 1.092071 | 28.34138 | 29.66789 | 68.2572 | 59.395 | 1.122928 | 61.22019
3301.03 | 1770295955.8 | 05/02/2026_13:52:35,805 | 1 | 2 | 2.476503596e-06 | 6.604707778e-06 | 4.502452022e-10 | 5.746568152e-12 | 4.432029017e-13 | 1.097761855e-12 | 4.303771315e-12 | 7.435083799e-12 | 5.110184194e-13 | 1.780026322e-12 | 7.060152376e-12 | 1.998221026e-14 | 4.999999912e-15 | 9.74129394e-15 | 4.999999912e-15 | 9.423077214e-15 | 8.670829332e-11 | 1.192400128e-12 | 1.847216363e-13 | 4.999999912e-15 | 3.319565488e-14 | 6.754276999e-11 | 2.065369143e-12 | 1 | 1 | 1 | 1 | 1 | 1 | 1 | 0 | 0 | 0 | 0 | 0 | 0 | 0 | 0 | 0 | 0 | 8.002306921e-09 | 23.27738171 | 0 | 0.2852147893 | 1.821319695 | 34.44121548 | 0.9053110007 | 38.75895494 | 0.6543537357 | 0.02349718133 | 0 | 0 | 0 | 0 | 48.99 | 0 | 71 | 80 | 32.3 | 180.08 | 849.96 | 180.12 | 790.28 | 837.22 | 77.87 | 0.48 | Catalyst_05 | 55.01717 | 93.96208 | 97.03903 | 64.24558 | 56.70315 | 1.084635 | 28.34337 | 29.66951 | 68.37394 | 59.36823 | 1.125365 | 61.19221
3306.766 | 1770295961.5 | 05/02/2026_13:52:41,541 | 1 | 2 | 2.483846856e-06 | 6.564331215e-06 | 4.504691065e-10 | 5.747296302e-12 | 4.31771074e-13 | 1.096757234e-12 | 4.309326333e-12 | 7.419704608e-12 | 5.155901747e-13 | 1.76667589e-12 | 7.071238994e-12 | 9.503111663e-15 | 4.999999912e-15 | 1.079535868e-14 | 4.999999912e-15 | 1.859537338e-14 | 8.684439279e-11 | 1.191252067e-12 | 1.758510736e-13 | 4.999999912e-15 | 3.196404865e-14 | 6.777033795e-11 | 2.075249911e-12 | 1 | 1 | 1 | 1 | 1 | 1 | 1 | 0 | 0 | 0 | 0 | 0 | 0 | 0 | 0 | 0 | 0 | 7.812212288e-09 | 23.32108388 | 0 | 0.2807009989 | 1.815679374 | 34.44360916 | 0.9073541107 | 38.72115974 | 0.6491889529 | 0.02186100898 | 0 | 0 | 0 | 0 | 49 | 0 | 70.98 | 80 | 32.31 | 180.07 | 848.62 | 180.12 | 790.05 | 835.47 | 77.87 | 0.48 | Catalyst_05 | 55.11277 | 93.98078 | 97.03235 | 64.18293 | 56.70709 | 1.076074 | 28.34901 | 29.66747 | 68.29368 | 59.36867 | 1.12419 | 61.19023
3312.502 | 1770295967.3 | 05/02/2026_13:52:47,277 | 1 | 2 | 2.485614459e-06 | 6.581962225e-06 | 4.504916717e-10 | 5.761051358e-12 | 4.242951205e-13 | 1.103082578e-12 | 4.315335849e-12 | 7.433343004e-12 | 5.216168209e-13 | 1.760418092e-12 | 7.087068779e-12 | 4.999999912e-15 | 4.999999912e-15 | 6.668327864e-15 | 4.999999912e-15 | 2.129044418e-14 | 8.677708552e-11 | 1.202292389e-12 | 1.714659773e-13 | 4.999999912e-15 | 2.926508997e-14 | 6.770604216e-11 | 2.090071605e-12 | 1 | 1 | 1 | 1 | 1 | 1 | 1 | 0 | 0 | 0 | 0 | 0 | 0 | 0 | 0 | 0 | 0 | 7.851261268e-09 | 23.30888899 | 0 | 0.2833014609 | 1.820147225 | 34.42817091 | 0.9147453824 | 38.73841757 | 0.6477960979 | 0.02054117982 | 0 | 0 | 0 | 0 | 48.99 | 0 | 71.03 | 80 | 32.31 | 180.04 | 843.94 | 180.09 | 789.6 | 831.94 | 77.87 | 0.48 | Catalyst_05 | 55.20837 | 93.96597 | 97.00817 | 64.21154 | 56.68168 | 1.073766 | 28.34454 | 29.66008 | 68.33489 | 59.35419 | 1.125195 | 61.18434
3318.238 | 1770295973.0 | 05/02/2026_13:52:53,013 | 1 | 2 | 2.48369065e-06 | 6.592051705e-06 | 4.503128981e-10 | 5.765075483e-12 | 4.235340648e-13 | 1.119068271e-12 | 4.33930409e-12 | 7.473435065e-12 | 5.1682378e-13 | 1.766308562e-12 | 7.088894576e-12 | 4.999999912e-15 | 4.999999912e-15 | 7.748594721e-15 | 4.999999912e-15 | 1.420979931e-14 | 8.67907482e-11 | 1.211027047e-12 | 1.617406702e-13 | 5.552173914e-15 | 1.985220087e-14 | 6.75352621e-11 | 2.089365139e-12 | 1 | 1 | 1 | 1 | 1 | 1 | 1 | 0 | 0 | 0 | 0 | 0 | 0 | 0 | 0 | 0 | 0 | 7.829234171e-09 | 23.26419761 | 0 | 0.2784796211 | 1.833971623 | 34.45873627 | 0.9152348555 | 38.74546591 | 0.6497524323 | 0.01552600962 | 0 | 0 | 0 | 0 | 49 | 0 | 70.99 | 80.02 | 32.31 | 180.06 | 843.87 | 180.06 | 789.78 | 831.62 | 77.87 | 0.48 | Catalyst_05 | 55.30397 | 93.92014 | 97.00657 | 64.22322 | 56.732 | 1.077008 | 28.33071 | 29.65959 | 68.38067 | 59.42155 | 1.124402 | 61.25822
3323.974 | 1770295978.7 | 05/02/2026_13:52:58,749 | 1 | 2 | 2.48387687e-06 | 6.584477887e-06 | 4.5024795e-10 | 5.771450592e-12 | 4.176161099e-13 | 1.128242139e-12 | 4.310876309e-12 | 7.473531342e-12 | 5.171477396e-13 | 1.769552712e-12 | 7.107643033e-12 | 4.999999912e-15 | 1.315621399e-14 | 4.999999912e-15 | 4.999999912e-15 | 1.664876123e-14 | 8.684124253e-11 | 1.21235823e-12 | 1.597441119e-13 | 1.472010448e-14 | 2.498430065e-14 | 6.775415645e-11 | 2.072833658e-12 | 1 | 1 | 1 | 1 | 1 | 1 | 1 | 0 | 0 | 0 | 0 | 0 | 0 | 0 | 0 | 0 | 0 | 1.26283557e-08 | 23.31925717 | 0 | 0.2730983178 | 1.827938236 | 34.45251747 | 0.9082228191 | 38.70627826 | 0.6503513227 | 0.01956698339 | 0 | 0 | 0 | 0 | 49 | 0 | 71.02 | 79.98 | 32.31 | 180.08 | 845.2 | 180.05 | 790.66 | 833.12 | 77.87 | 0.48 | Catalyst_05 | 55.39957 | 93.94014 | 97.02951 | 64.15827 | 56.72176 | 1.078001 | 28.33675 | 29.6666 | 68.29697 | 59.39747 | 1.123467 | 61.22651
3329.71 | 1770295984.5 | 05/02/2026_13:53:04,485 | 1 | 2 | 2.480431476e-06 | 6.592051705e-06 | 4.503675766e-10 | 5.776797443e-12 | 4.183767048e-13 | 1.13563076e-12 | 4.283479821e-12 | 7.439592345e-12 | 5.063170477e-13 | 1.768117011e-12 | 7.099467715e-12 | 4.999999912e-15 | 1.885488226e-14 | 4.999999912e-15 | 4.999999912e-15 | 1.624323912e-14 | 8.686385639e-11 | 1.218095395e-12 | 1.632909709e-13 | 2.540534379e-14 | 1.591727374e-14 | 6.755870863e-11 | 2.039608066e-12 | 1 | 1 | 1 | 1 | 1 | 1 | 1 | 0 | 0 | 0 | 0 | 0 | 0 | 0 | 0 | 0 | 0 | 1.615223522e-08 | 23.27037296 | 0 | 0.2783898092 | 1.819187866 | 34.48683368 | 0.8949684831 | 38.74655401 | 0.6494483292 | 0.01452815659 | 0 | 0 | 0 | 0 | 49 | 0 | 71 | 80.03 | 32.32 | 180.08 | 849.2 | 180.02 | 791.31 | 834.69 | 77.87 | 0.48 | Catalyst_05 | 55.49517 | 93.96915 | 97.07286 | 64.22502 | 56.77826 | 1.076504 | 28.3455 | 29.67985 | 68.34693 | 59.43408 | 1.123517 | 61.24678
3335.446 | 1770295990.2 | 05/02/2026_13:53:10,221 | 1 | 2 | 2.481370075e-06 | 6.511691481e-06 | 4.5098561e-10 | 5.766121955e-12 | 4.210761514e-13 | 1.131960086e-12 | 4.246033213e-12 | 7.409067283e-12 | 4.987056774e-13 | 1.752641543e-12 | 7.073378341e-12 | 4.999999912e-15 | 2.37332872e-14 | 4.999999912e-15 | 2.01049267e-14 | 1.280550508e-14 | 8.699153897e-11 | 1.213210413e-12 | 1.679792237e-13 | 2.601896495e-14 | 1.38144704e-14 | 6.772245958e-11 | 2.008639132e-12 | 1 | 1 | 1 | 1 | 1 | 1 | 1 | 0 | 0 | 0 | 0 | 0 | 0 | 0 | 0 | 0 | 0 | 1.888543247e-08 | 23.29510828 | 0 | 0.2745088633 | 1.804782735 | 34.49249828 | 0.8803953476 | 38.74926251 | 0.6426411967 | 0.01389599538 | 0 | 0 | 0 | 0 | 49 | 0 | 71.02 | 79.98 | 32.31 | 180.08 | 851.17 | 180.02 | 792.28 | 837.82 | 77.87 | 0.48 | Catalyst_05 | 55.59077 | 94.0169 | 97.12052 | 64.22951 | 56.78758 | 1.065221 | 28.3599 | 29.69443 | 68.31699 | 59.41417 | 1.123411 | 61.20839
3341.182 | 1770295996.0 | 05/02/2026_13:53:15,957 | 1 | 2 | 2.481682031e-06 | 6.544224561e-06 | 4.512839269e-10 | 5.756410539e-12 | 4.236295559e-13 | 1.134521296e-12 | 4.244512294e-12 | 7.398361437e-12 | 4.875877805e-13 | 1.748411637e-12 | 7.083347364e-12 | 1.297819477e-14 | 2.373522691e-14 | 4.999999912e-15 | 3.168658776e-14 | 4.999999912e-15 | 8.677707858e-11 | 1.2153155e-12 | 1.750904245e-13 | 2.878777674e-14 | 1.180625184e-14 | 6.762188726e-11 | 1.982130605e-12 | 1 | 1 | 1 | 1 | 1 | 1 | 1 | 0 | 0 | 0 | 0 | 0 | 0 | 0 | 0 | 0 | 0 | 1.894939635e-08 | 23.28656554 | 0 | 0.2802840403 | 1.80600339 | 34.44140442 | 0.8701710618 | 38.81725314 | 0.6409186204 | 0.01276428312 | 0 | 0 | 0 | 0 | 49 | 0 | 71.01 | 80 | 32.33 | 180.05 | 852.8 | 180.01 | 792.51 | 838.82 | 77.87 | 0.48 | Catalyst_05 | 55.68637 | 94.01286 | 97.15396 | 64.34221 | 56.70346 | 1.062366 | 28.35868 | 29.70465 | 68.4398 | 59.31696 | 1.127052 | 61.10945
3346.918 | 1770296001.7 | 05/02/2026_13:53:21,693 | 1 | 2 | 2.484181095e-06 | 6.564331215e-06 | 4.514527363e-10 | 5.74595883e-12 | 4.370642574e-13 | 1.119074776e-12 | 4.229560712e-12 | 7.375925391e-12 | 4.871569727e-13 | 1.746690683e-12 | 7.067496761e-12 | 2.526418406e-14 | 2.139134274e-14 | 4.999999912e-15 | 2.690180029e-14 | 4.999999912e-15 | 8.676215302e-11 | 1.204292742e-12 | 1.840274894e-13 | 2.160477472e-14 | 2.061134398e-14 | 6.742863906e-11 | 1.975605443e-12 | 1 | 1 | 1 | 1 | 1 | 1 | 1 | 0 | 0 | 0 | 0 | 0 | 0 | 0 | 0 | 0 | 0 | 1.762878308e-08 | 23.23516839 | 0 | 0.282661823 | 1.799848941 | 34.45795556 | 0.8676192728 | 38.85691795 | 0.6407224847 | 0.01768220468 | 0 | 0 | 0 | 0 | 48.99 | 0 | 71 | 80 | 32.32 | 180.05 | 852.49 | 180.02 | 792.68 | 839.05 | 77.87 | 0.49 | Catalyst_05 | 55.78197 | 94.03326 | 97.16231 | 64.40796 | 56.73071 | 1.062041 | 28.36484 | 29.7072 | 68.49487 | 59.33657 | 1.127662 | 61.12237
3352.654 | 1770296007.4 | 05/02/2026_13:53:27,429 | 1 | 2 | 2.483689514e-06 | 6.584477887e-06 | 4.516670926e-10 | 5.737260059e-12 | 4.405194471e-13 | 1.108435392e-12 | 4.21772426e-12 | 7.377169188e-12 | 4.834021638e-13 | 1.748038454e-12 | 7.066859251e-12 | 2.345922291e-14 | 1.076188394e-14 | 4.999999912e-15 | 2.413832311e-14 | 4.999999912e-15 | 8.689143849e-11 | 1.197889227e-12 | 1.891823558e-13 | 1.469681615e-14 | 2.661027018e-14 | 6.780765532e-11 | 1.973300212e-12 | 1 | 1 | 1 | 1 | 1 | 1 | 1 | 0 | 0 | 0 | 0 | 0 | 0 | 0 | 0 | 0 | 0 | 1.1261486e-08 | 23.31801967 | 0 | 0.2824839344 | 1.793549952 | 34.44166395 | 0.8647035746 | 38.79809468 | 0.6395961707 | 0.02157188507 | 0 | 0 | 0 | 0 | 49 | 0 | 71 | 80.02 | 32.32 | 180.05 | 848.31 | 180.05 | 792.08 | 835.77 | 77.87 | 0.49 | Catalyst_05 | 55.87757 | 94.05414 | 97.17184 | 64.31046 | 56.70389 | 1.060174 | 28.37114 | 29.71012 | 68.376 | 59.29911 | 1.126487 | 61.08037
3358.39 | 1770296013.2 | 05/02/2026_13:53:33,165 | 1 | 2 | 2.483853223e-06 | 6.559288067e-06 | 4.51302079e-10 | 5.729692328e-12 | 4.438552661e-13 | 1.101924216e-12 | 4.235720281e-12 | 7.369199001e-12 | 4.770770909e-13 | 1.755115476e-12 | 7.064025146e-12 | 2.844240414e-14 | 4.999999912e-15 | 8.139081992e-15 | 1.146475527e-14 | 4.999999912e-15 | 8.675647006e-11 | 1.184612304e-12 | 1.98975561e-13 | 4.999999912e-15 | 3.173703704e-14 | 6.780873085e-11 | 1.996487177e-12 | 1 | 1 | 1 | 1 | 1 | 1 | 1 | 0 | 0 | 0 | 0 | 0 | 0 | 0 | 0 | 0 | 0 | 8.032565834e-09 | 23.33561339 | 0 | 0.2886032334 | 1.795874459 | 34.41222667 | 0.8746198579 | 38.79565312 | 0.6419627763 | 0.02347464093 | 0 | 0 | 0 | 0 | 49 | 0 | 70.98 | 80 | 32.32 | 180.08 | 845.46 | 180.07 | 791.88 | 834.48 | 77.87 | 0.49 | Catalyst_05 | 55.97317 | 94.04643 | 97.13941 | 64.30641 | 56.65543 | 1.064097 | 28.36881 | 29.7002 | 68.3773 | 59.26091 | 1.12738 | 61.05206
3364.126 | 1770296018.9 | 05/02/2026_13:53:38,901 | 1 | 2 | 2.494842192e-06 | 6.569356174e-06 | 4.515402496e-10 | 5.731286973e-12 | 4.410913637e-13 | 1.095328255e-12 | 4.250373057e-12 | 7.362633073e-12 | 4.871580027e-13 | 1.758971766e-12 | 7.055126882e-12 | 3.044964522e-14 | 4.999999912e-15 | 1.589737863e-14 | 4.999999912e-15 | 8.093481126e-15 | 8.695610898e-11 | 1.186631197e-12 | 1.954606995e-13 | 4.999999912e-15 | 3.590965687e-14 | 6.780598999e-11 | 2.005945323e-12 | 1 | 1 | 1 | 1 | 1 | 1 | 1 | 0 | 0 | 0 | 0 | 0 | 0 | 0 | 0 | 0 | 0 | 8.089685688e-09 | 23.3101115 | 0 | 0.2907210615 | 1.793735843 | 34.4543304 | 0.8767808363 | 38.77576175 | 0.6434992287 | 0.02482354954 | 0 | 0 | 0 | 0 | 49 | 0 | 71 | 80.02 | 32.32 | 180.1 | 845.05 | 180.08 | 792.07 | 833.33 | 77.87 | 0.49 | Catalyst_05 | 56.06877 | 94.05352 | 97.13234 | 64.27344 | 56.72475 | 1.066643 | 28.37095 | 29.69804 | 68.33709 | 59.33344 | 1.125425 | 61.12142
3369.862 | 1770296024.6 | 05/02/2026_13:53:44,637 | 1 | 2 | 2.487155371e-06 | 6.602170288e-06 | 4.517392571e-10 | 5.735644164e-12 | 4.370647453e-13 | 1.082075618e-12 | 4.231801975e-12 | 7.319578103e-12 | 4.974896363e-13 | 1.73730778e-12 | 7.059357439e-12 | 2.373765111e-14 | 4.999999912e-15 | 1.763734354e-14 | 4.999999912e-15 | 1.543315714e-14 | 8.67777239e-11 | 1.184531314e-12 | 1.869830517e-13 | 4.999999912e-15 | 4.08743948e-14 | 6.776769423e-11 | 2.000791026e-12 | 1 | 1 | 1 | 1 | 1 | 1 | 1 | 0 | 0 | 0 | 0 | 0 | 0 | 0 | 0 | 0 | 0 | 7.898778909e-09 | 23.31640408 | 0 | 0.2843796287 | 1.784064632 | 34.41402109 | 0.8753914306 | 38.82471797 | 0.6374811589 | 0.0270522088 | 0 | 0 | 0 | 0 | 49.01 | 0 | 71 | 80.03 | 32.32 | 180.1 | 846.93 | 180.11 | 792.92 | 833.77 | 77.87 | 0.49 | Catalyst_05 | 56.16437 | 94.08559 | 97.13689 | 64.35459 | 56.65838 | 1.056668 | 28.38062 | 29.69943 | 68.40005 | 59.25274 | 1.128166 | 61.03684
3375.598 | 1770296030.4 | 05/02/2026_13:53:50,373 | 1 | 2 | 2.480954436e-06 | 6.564331215e-06 | 4.517872187e-10 | 5.757193333e-12 | 4.259894304e-13 | 1.08526545e-12 | 4.193729999e-12 | 7.276994979e-12 | 5.007086325e-13 | 1.719707384e-12 | 7.072651492e-12 | 1.144584271e-14 | 4.999999912e-15 | 1.264106719e-14 | 4.999999912e-15 | 2.20592909e-14 | 8.682397162e-11 | 1.199578306e-12 | 1.79790346e-13 | 4.999999912e-15 | 3.876530309e-14 | 6.762765348e-11 | 1.9850766e-12 | 1 | 1 | 1 | 1 | 1 | 1 | 1 | 0 | 0 | 0 | 0 | 0 | 0 | 0 | 0 | 0 | 0 | 7.886125663e-09 | 23.2810004 | 0 | 0.2866924161 | 1.770372473 | 34.4485667 | 0.8698355301 | 38.84866198 | 0.6320515137 | 0.02599082455 | 0 | 0 | 0 | 0 | 49 | 0 | 70.99 | 80 | 32.32 | 180.08 | 848.85 | 180.12 | 793.54 | 836.47 | 77.87 | 0.49 | Catalyst_05 | 56.25997 | 94.13098 | 97.15506 | 64.39428 | 56.71526 | 1.047668 | 28.39431 | 29.70499 | 68.40923 | 59.29257 | 1.127729 | 61.06203
3381.334 | 1770296036.1 | 05/02/2026_13:53:56,109 | 1 | 2 | 2.480895319e-06 | 6.559288067e-06 | 4.521247265e-10 | 5.756226225e-12 | 4.114682499e-13 | 1.072934818e-12 | 4.152940578e-12 | 7.216689052e-12 | 4.939854407e-13 | 1.701280393e-12 | 7.092147616e-12 | 4.999999912e-15 | 4.999999912e-15 | 1.406330327e-14 | 4.999999912e-15 | 2.304690422e-14 | 8.696263848e-11 | 1.203819921e-12 | 1.736725862e-13 | 4.999999912e-15 | 3.555021674e-14 | 6.766907173e-11 | 1.964373325e-12 | 1 | 1 | 1 | 1 | 1 | 1 | 1 | 0 | 0 | 0 | 0 | 0 | 0 | 0 | 0 | 0 | 0 | 7.854542265e-09 | 23.28110282 | 0 | 0.2853128242 | 1.750007237 | 34.48377976 | 0.8599714727 | 38.85322806 | 0.6247690089 | 0.02384075258 | 0 | 0 | 0 | 0 | 49 | 0 | 71 | 80.05 | 32.32 | 180.06 | 852.7 | 180.14 | 794.42 | 838.12 | 77.87 | 0.49 | Catalyst_05 | 56.35557 | 94.19849 | 97.18732 | 64.40184 | 56.77323 | 1.035597 | 28.41468 | 29.71485 | 68.36823 | 59.32231 | 1.12671 | 61.07023
3387.07 | 1770296041.8 | 05/02/2026_13:54:01,845 | 1 | 2 | 2.479167506e-06 | 6.559288067e-06 | 4.525130826e-10 | 5.758515626e-12 | 3.997740724e-13 | 1.08427579e-12 | 4.117189662e-12 | 7.195297309e-12 | 4.924389889e-13 | 1.686109043e-12 | 7.09276908e-12 | 4.999999912e-15 | 4.999999912e-15 | 4.999999912e-15 | 4.999999912e-15 | 1.676421521e-14 | 8.691439929e-11 | 1.207275382e-12 | 1.657580594e-13 | 4.999999912e-15 | 2.603497726e-14 | 6.759232063e-11 | 1.956028655e-12 | 1 | 1 | 1 | 1 | 1 | 1 | 1 | 0 | 0 | 0 | 0 | 0 | 0 | 0 | 0 | 0 | 0 | 7.809290352e-09 | 23.2625189 | 0 | 0.2780883639 | 1.741338281 | 34.48327224 | 0.8573228508 | 38.89919096 | 0.6196273661 | 0.01919010229 | 0 | 0 | 0 | 0 | 49 | 0 | 71.01 | 80 | 32.34 | 180.07 | 853.85 | 180.14 | 794.62 | 840.46 | 77.87 | 0.49 | Catalyst_05 | 56.45117 | 94.22723 | 97.19598 | 64.47803 | 56.77239 | 1.027074 | 28.42335 | 29.7175 | 68.42824 | 59.30989 | 1.12806 | 61.05076
3392.806 | 1770296047.6 | 05/02/2026_13:54:07,581 | 1 | 2 | 2.476939699e-06 | 6.599648259e-06 | 4.526726771e-10 | 5.763161649e-12 | 3.996387097e-13 | 1.087369127e-12 | 4.123633292e-12 | 7.181993281e-12 | 4.902391427e-13 | 1.687427325e-12 | 7.096866497e-12 | 4.999999912e-15 | 1.074587502e-14 | 4.999999912e-15 | 4.999999912e-15 | 1.711394664e-14 | 8.700664494e-11 | 1.220450498e-12 | 1.566643543e-13 | 1.650857897e-14 | 1.582946522e-14 | 6.76142059e-11 | 1.949307686e-12 | 1 | 1 | 1 | 1 | 1 | 1 | 1 | 0 | 0 | 0 | 0 | 0 | 0 | 0 | 0 | 0 | 0 | 1.13033091e-08 | 23.2591524 | 0 | 0.2804963327 | 1.739142765 | 34.50224261 | 0.8535611889 | 38.89460174 | 0.6196038814 | 0.01264746931 | 0 | 0 | 0 | 0 | 49 | 0 | 71 | 80.02 | 32.33 | 180.06 | 852.86 | 180.13 | 794.61 | 839.8 | 77.87 | 0.49 | Catalyst_05 | 56.54677 | 94.23451 | 97.20829 | 64.47042 | 56.80363 | 1.027035 | 28.42554 | 29.72126 | 68.41488 | 59.33644 | 1.127306 | 61.07219
3398.542 | 1770296053.3 | 05/02/2026_13:54:13,317 | 1 | 2 | 2.479766181e-06 | 6.68877783e-06 | 4.527213049e-10 | 5.765776745e-12 | 3.965773836e-13 | 1.102610733e-12 | 4.106429172e-12 | 7.194751305e-12 | 4.860466955e-13 | 1.695165384e-12 | 7.087492919e-12 | 4.999999912e-15 | 1.989100514e-14 | 4.999999912e-15 | 6.619335478e-15 | 1.669726742e-14 | 8.712328081e-11 | 1.216582174e-12 | 1.584926309e-13 | 2.080683072e-14 | 1.529249038e-14 | 6.782329559e-11 | 1.951644141e-12 | 1 | 1 | 1 | 1 | 1 | 1 | 1 | 0 | 0 | 0 | 0 | 0 | 0 | 0 | 0 | 0 | 0 | 1.669086303e-08 | 23.30053096 | 0 | 0.2749615812 | 1.736482343 | 34.50717731 | 0.853951232 | 38.84946389 | 0.6211244509 | 0.01330097051 | 0 | 0 | 0 | 0 | 49 | 0 | 71.01 | 80 | 32.32 | 180.06 | 849.67 | 180.11 | 794.05 | 838.6 | 77.87 | 0.49 | Catalyst_05 | 56.64237 | 94.24333 | 97.20701 | 64.39561 | 56.81175 | 1.029556 | 28.4282 | 29.72087 | 68.32909 | 59.34261 | 1.125837 | 61.07658
3404.278 | 1770296059.1 | 05/02/2026_13:54:19,053 | 1 | 2 | 2.484389597e-06 | 6.496737569e-06 | 4.526996833e-10 | 5.758915046e-12 | 4.060490551e-13 | 1.103740905e-12 | 4.119888458e-12 | 7.221538038e-12 | 4.854908251e-13 | 1.709103345e-12 | 7.074969516e-12 | 4.999999912e-15 | 2.499691128e-14 | 4.999999912e-15 | 1.809331832e-14 | 1.116255593e-14 | 8.696168785e-11 | 1.210539047e-12 | 1.6432614e-13 | 2.568765987e-14 | 1.576495011e-14 | 6.778856643e-11 | 1.967359869e-12 | 1 | 1 | 1 | 1 | 1 | 1 | 1 | 0 | 0 | 0 | 0 | 0 | 0 | 0 | 0 | 0 | 0 | 1.966141607e-08 | 23.30187237 | 0 | 0.2727768756 | 1.745466961 | 34.46149941 | 0.8614752917 | 38.87017263 | 0.626220425 | 0.01397342007 | 0 | 0 | 0 | 0 | 49 | 0 | 71.03 | 79.98 | 32.35 | 180.06 | 848.02 | 180.09 | 793.85 | 835.95 | 77.87 | 0.49 | Catalyst_05 | 56.73797 | 94.21354 | 97.1824 | 64.42993 | 56.73655 | 1.038003 | 28.41922 | 29.71335 | 68.38712 | 59.28089 | 1.12793 | 61.02855
3410.014 | 1770296064.8 | 05/02/2026_13:54:24,789 | 1 | 2 | 2.48512174e-06 | 6.554262654e-06 | 4.52500426e-10 | 5.767604276e-12 | 4.120440425e-13 | 1.114575121e-12 | 4.130249094e-12 | 7.251440334e-12 | 4.763708416e-13 | 1.729969249e-12 | 7.06781942e-12 | 4.999999912e-15 | 2.228388847e-14 | 4.999999912e-15 | 3.141106488e-14 | 4.999999912e-15 | 8.702994575e-11 | 1.214838343e-12 | 1.754513283e-13 | 2.603643077e-14 | 1.286566306e-14 | 6.754030668e-11 | 1.961848652e-12 | 1 | 1 | 1 | 1 | 1 | 1 | 1 | 0 | 0 | 0 | 0 | 0 | 0 | 0 | 0 | 0 | 0 | 1.806796451e-08 | 23.23197839 | 0 | 0.2794626657 | 1.754411943 | 34.50502807 | 0.8602316812 | 38.87792115 | 0.6330065062 | 0.01293969414 | 0 | 0 | 0 | 0 | 49 | 0 | 71 | 80.02 | 32.33 | 180.07 | 846.51 | 180.06 | 794.03 | 834.91 | 77.87 | 0.49 | Catalyst_05 | 56.83357 | 94.18389 | 97.18647 | 64.44277 | 56.80821 | 1.049251 | 28.41027 | 29.71459 | 68.42229 | 59.36363 | 1.126732 | 61.1129
3415.75 | 1770296070.5 | 05/02/2026_13:54:30,525 | 1 | 2 | 2.480996727e-06 | 6.594577826e-06 | 4.526887754e-10 | 5.751203767e-12 | 4.220240151e-13 | 1.102406469e-12 | 4.095269696e-12 | 7.243356522e-12 | 4.757471001e-13 | 1.734450149e-12 | 7.076882483e-12 | 1.487871987e-14 | 1.887962917e-14 | 4.999999912e-15 | 2.891874836e-14 | 4.999999912e-15 | 8.699301002e-11 | 1.206736534e-12 | 1.787450261e-13 | 2.19530645e-14 | 1.642320313e-14 | 6.743786085e-11 | 1.945141964e-12 | 1 | 1 | 1 | 1 | 1 | 1 | 1 | 0 | 0 | 0 | 0 | 0 | 0 | 0 | 0 | 0 | 0 | 1.595705302e-08 | 23.20682965 | 0 | 0.2747867539 | 1.747930927 | 34.50871861 | 0.853848861 | 38.9099254 | 0.634778703 | 0.01628003828 | 0 | 0 | 0 | 0 | 49 | 0 | 71.02 | 80.05 | 32.33 | 180.1 | 847.09 | 180.05 | 794.38 | 835.4 | 77.87 | 0.49 | Catalyst_05 | 56.92917 | 94.20537 | 97.20735 | 64.49582 | 56.81429 | 1.052188 | 28.41675 | 29.72097 | 68.463 | 59.35684 | 1.127539 | 61.09779
3421.486 | 1770296076.3 | 05/02/2026_13:54:36,261 | 1 | 2 | 2.48459969e-06 | 6.536705314e-06 | 4.52743204e-10 | 5.753197398e-12 | 4.309202463e-13 | 1.091944243e-12 | 4.084669668e-12 | 7.210063709e-12 | 4.748040611e-13 | 1.731640656e-12 | 7.075097019e-12 | 2.653411345e-14 | 8.772584709e-15 | 4.999999912e-15 | 2.683292295e-14 | 4.999999912e-15 | 8.712223998e-11 | 1.199516506e-12 | 1.872396145e-13 | 1.678215536e-14 | 2.222276318e-14 | 6.760946664e-11 | 1.92368994e-12 | 1 | 1 | 1 | 1 | 1 | 1 | 1 | 0 | 0 | 0 | 0 | 0 | 0 | 0 | 0 | 0 | 0 | 9.969668863e-09 | 23.24253155 | 0 | 0.2790955611 | 1.737467279 | 34.52549911 | 0.8433004335 | 38.87666156 | 0.6331345075 | 0.01885197787 | 0 | 0 | 0 | 0 | 49 | 0 | 70.98 | 80.03 | 32.34 | 180.11 | 850.37 | 180.02 | 795.49 | 838.17 | 77.87 | 0.49 | Catalyst_05 | 57.02477 | 94.24006 | 97.24185 | 64.44069 | 56.84192 | 1.049463 | 28.42722 | 29.73152 | 68.37929 | 59.36425 | 1.126028 | 61.09083
3427.222 | 1770296082.0 | 05/02/2026_13:54:41,997 | 1 | 2 | 2.489445706e-06 | 6.627525181e-06 | 4.531719999e-10 | 5.740066408e-12 | 4.298958108e-13 | 1.071237608e-12 | 4.045123611e-12 | 7.134378591e-12 | 4.651471808e-13 | 1.715654528e-12 | 7.069244062e-12 | 2.929516981e-14 | 4.999999912e-15 | 6.931240114e-15 | 1.656290427e-14 | 4.999999912e-15 | 8.699582721e-11 | 1.195913594e-12 | 1.923814569e-13 | 4.999999912e-15 | 2.640799532e-14 | 6.746738584e-11 | 1.888869269e-12 | 1 | 1 | 1 | 1 | 1 | 1 | 1 | 0 | 0 | 0 | 0 | 0 | 0 | 0 | 0 | 0 | 0 | 7.940871849e-09 | 23.21801011 | 0 | 0.2862266895 | 1.718208374 | 34.51170297 | 0.8287723822 | 38.95391999 | 0.6274969866 | 0.02060966336 | 0 | 0 | 0 | 0 | 49 | 0 | 70.99 | 80.02 | 32.34 | 180.1 | 852.46 | 180.01 | 796.01 | 839.78 | 77.87 | 0.49 | Catalyst_05 | 57.12037 | 94.30391 | 97.28936 | 64.56875 | 56.8192 | 1.040119 | 28.44648 | 29.74605 | 68.46879 | 59.30607 | 1.128716 | 61.01249
3432.958 | 1770296087.7 | 05/02/2026_13:54:47,733 | 1 | 2 | 2.482805712e-06 | 6.66317419e-06 | 4.534856934e-10 | 5.731073168e-12 | 4.273176593e-13 | 1.055676813e-12 | 4.025218093e-12 | 7.10221465e-12 | 4.696996373e-13 | 1.698632988e-12 | 7.048176279e-12 | 2.505803148e-14 | 4.999999912e-15 | 1.135173397e-14 | 4.999999912e-15 | 4.999999912e-15 | 8.716150718e-11 | 1.187238892e-12 | 1.945395749e-13 | 4.999999912e-15 | 3.021923532e-14 | 6.743282321e-11 | 1.889948701e-12 | 1 | 1 | 1 | 1 | 1 | 1 | 1 | 0 | 0 | 0 | 0 | 0 | 0 | 0 | 0 | 0 | 0 | 8.051979699e-09 | 23.19053126 | 0 | 0.285821845 | 1.706086513 | 34.55851153 | 0.8278514644 | 38.95570022 | 0.6216459365 | 0.0224098238 | 0 | 0 | 0 | 0 | 49 | 0 | 71 | 80 | 32.34 | 180.06 | 855.59 | 180.02 | 796.58 | 842.3 | 77.87 | 0.49 | Catalyst_05 | 57.21597 | 94.34409 | 97.29238 | 64.5717 | 56.89627 | 1.03042 | 28.4586 | 29.74697 | 68.44276 | 59.3732 | 1.127239 | 61.06808
3438.694 | 1770296093.5 | 05/02/2026_13:54:53,469 | 1 | 2 | 2.48224319e-06 | 6.544224561e-06 | 4.536696852e-10 | 5.736026237e-12 | 4.219953109e-13 | 1.04934182e-12 | 4.017446965e-12 | 7.071770253e-12 | 4.720900862e-13 | 1.681567971e-12 | 7.042109951e-12 | 2.885131776e-14 | 4.999999912e-15 | 1.314263436e-14 | 4.999999912e-15 | 5.831577896e-15 | 8.72210637e-11 | 1.18898706e-12 | 1.92360586e-13 | 4.999999912e-15 | 2.92820679e-14 | 6.759886401e-11 | 1.891681039e-12 | 1 | 1 | 1 | 1 | 1 | 1 | 1 | 0 | 0 | 0 | 0 | 0 | 0 | 0 | 0 | 0 | 0 | 8.063083102e-09 | 23.22800956 | 0 | 0.2867688768 | 1.696883767 | 34.55315406 | 0.8275122595 | 38.93987389 | 0.6154891239 | 0.02110149329 | 0 | 0 | 0 | 0 | 49.01 | 0 | 71 | 80.02 | 32.35 | 180.05 | 854.11 | 180.05 | 796.41 | 841.16 | 77.87 | 0.49 | Catalyst_05 | 57.31157 | 94.3746 | 97.29348 | 64.54547 | 56.88745 | 1.020215 | 28.4678 | 29.74731 | 68.39284 | 59.35427 | 1.126956 | 61.04355
3444.43 | 1770296099.2 | 05/02/2026_13:54:59,205 | 1 | 2 | 2.475402198e-06 | 6.581962225e-06 | 4.536268028e-10 | 5.746117557e-12 | 4.144291789e-13 | 1.043129667e-12 | 4.010349778e-12 | 7.05808155e-12 | 4.769378794e-13 | 1.666880609e-12 | 7.051566362e-12 | 2.432750453e-14 | 4.999999912e-15 | 1.308151585e-14 | 4.999999912e-15 | 9.228074983e-15 | 8.716294353e-11 | 1.193701062e-12 | 1.839251407e-13 | 4.999999912e-15 | 3.353617568e-14 | 6.737531366e-11 | 1.899406413e-12 | 1 | 1 | 1 | 1 | 1 | 1 | 1 | 0 | 0 | 0 | 0 | 0 | 0 | 0 | 0 | 0 | 0 | 7.969637156e-09 | 23.17652976 | 0 | 0.2831271163 | 1.694512746 | 34.56786202 | 0.8319802427 | 38.97698745 | 0.6114991789 | 0.02334365995 | 0 | 0 | 0 | 0 | 49 | 0 | 71.01 | 79.98 | 32.34 | 180.05 | 852.62 | 180.07 | 796.15 | 839.91 | 77.87 | 0.49 | Catalyst_05 | 57.40717 | 94.38246 | 97.27887 | 64.60698 | 56.91166 | 1.013601 | 28.47017 | 29.74284 | 68.45232 | 59.38167 | 1.12755 | 61.07122
3450.166 | 1770296104.9 | 05/02/2026_13:55:04,941 | 1 | 2 | 2.477702537e-06 | 6.581962225e-06 | 4.534476405e-10 | 5.747740825e-12 | 4.128133653e-13 | 1.050235745e-12 | 4.037238426e-12 | 7.079342321e-12 | 4.793055601e-13 | 1.666456361e-12 | 7.060328017e-12 | 1.279483247e-14 | 4.999999912e-15 | 1.14831884e-14 | 4.999999912e-15 | 1.305096168e-14 | 8.705482168e-11 | 1.202999614e-12 | 1.716551163e-13 | 4.999999912e-15 | 2.700560587e-14 | 6.735387248e-11 | 1.919818905e-12 | 1 | 1 | 1 | 1 | 1 | 1 | 1 | 0 | 0 | 0 | 0 | 0 | 0 | 0 | 0 | 0 | 0 | 7.886565939e-09 | 23.18161199 | 0 | 0.281078211 | 1.704495593 | 34.54191095 | 0.841064655 | 38.9819079 | 0.6118503776 | 0.01922704622 | 0 | 0 | 0 | 0 | 49 | 0 | 71.02 | 80 | 32.34 | 180.07 | 849.13 | 180.11 | 795.63 | 837.28 | 77.87 | 0.49 | Catalyst_05 | 57.50277 | 94.34937 | 97.24916 | 64.61514 | 56.86894 | 1.014183 | 28.46019 | 29.73376 | 68.48497 | 59.35654 | 1.128539 | 61.05988
3455.902 | 1770296110.7 | 05/02/2026_13:55:10,677 | 1 | 2 | 2.483860726e-06 | 6.57691271e-06 | 4.53229454e-10 | 5.76184803e-12 | 4.011381071e-13 | 1.058176875e-12 | 4.046061663e-12 | 7.090390341e-12 | 4.859195728e-13 | 1.66527599e-12 | 7.080753952e-12 | 4.999999912e-15 | 4.999999912e-15 | 9.035981463e-15 | 4.999999912e-15 | 2.025092808e-14 | 8.697509379e-11 | 1.206280193e-12 | 1.669008898e-13 | 4.999999912e-15 | 3.078677111e-14 | 6.752190473e-11 | 1.925399076e-12 | 1 | 1 | 1 | 1 | 1 | 1 | 1 | 0 | 0 | 0 | 0 | 0 | 0 | 0 | 0 | 0 | 0 | 7.788667716e-09 | 23.23553323 | 0 | 0.279071408 | 1.708092767 | 34.50360822 | 0.8438832911 | 38.95639494 | 0.6118996646 | 0.02135702795 | 0 | 0 | 0 | 0 | 49 | 0 | 71.01 | 80.03 | 32.34 | 180.1 | 848.08 | 180.13 | 795.64 | 836.51 | 77.87 | 0.49 | Catalyst_05 | 57.59837 | 94.33744 | 97.23994 | 64.57285 | 56.80587 | 1.014265 | 28.45659 | 29.73094 | 68.4488 | 59.29725 | 1.129053 | 61.00738
3461.638 | 1770296116.4 | 05/02/2026_13:55:16,413 | 1 | 2 | 2.475728479e-06 | 6.624978141e-06 | 4.532078324e-10 | 5.765800597e-12 | 3.957367203e-13 | 1.061873679e-12 | 4.022659809e-12 | 7.094367194e-12 | 4.82986318e-13 | 1.662368051e-12 | 7.08290154e-12 | 4.999999912e-15 | 4.999999912e-15 | 4.999999912e-15 | 4.999999912e-15 | 2.207335843e-14 | 8.717294941e-11 | 1.218739302e-12 | 1.6458273e-13 | 5.468246502e-15 | 2.289216824e-14 | 6.75217729e-11 | 1.9195433e-12 | 1 | 1 | 1 | 1 | 1 | 1 | 1 | 0 | 0 | 0 | 0 | 0 | 0 | 0 | 0 | 0 | 0 | 7.834245153e-09 | 23.22010801 | 0 | 0.2820671072 | 1.703305129 | 34.5576359 | 0.8412869826 | 38.92865775 | 0.6102462922 | 0.01795222598 | 0 | 0 | 0 | 0 | 49 | 0 | 71 | 80 | 32.34 | 180.11 | 848.55 | 180.16 | 796.21 | 836.97 | 77.87 | 0.49 | Catalyst_05 | 57.69397 | 94.35331 | 97.24843 | 64.52687 | 56.89482 | 1.011524 | 28.46138 | 29.73353 | 68.38856 | 59.38257 | 1.126485 | 61.08418
3467.374 | 1770296122.1 | 05/02/2026_13:55:22,149 | 1 | 2 | 2.480360536e-06 | 6.630071766e-06 | 4.534424225e-10 | 5.761275571e-12 | 3.903888118e-13 | 1.07568815e-12 | 4.009539662e-12 | 7.065666194e-12 | 4.867926808e-13 | 1.662352114e-12 | 7.079553957e-12 | 4.999999912e-15 | 1.286420447e-14 | 4.999999912e-15 | 4.999999912e-15 | 1.929824302e-14 | 8.713781779e-11 | 1.22099531e-12 | 1.632434422e-13 | 6.558216969e-15 | 1.916630239e-14 | 6.767777311e-11 | 1.888684304e-12 | 1 | 1 | 1 | 1 | 1 | 1 | 1 | 0 | 0 | 0 | 0 | 0 | 0 | 0 | 0 | 0 | 0 | 1.260294494e-08 | 23.26418676 | 0 | 0.282905425 | 1.696168862 | 34.53162962 | 0.8275035452 | 38.93386688 | 0.6103557486 | 0.01546391915 | 0 | 0 | 0 | 0 | 49 | 0 | 71.01 | 80 | 32.35 | 180.13 | 850.02 | 180.17 | 796.73 | 838.22 | 77.87 | 0.49 | Catalyst_05 | 57.78957 | 94.37697 | 97.29351 | 64.53551 | 56.85201 | 1.011706 | 28.46852 | 29.74732 | 68.38057 | 59.31656 | 1.127484 | 61.00692
3473.11 | 1770296127.9 | 05/02/2026_13:55:27,885 | 1 | 2 | 2.478565193e-06 | 6.619902706e-06 | 4.535727072e-10 | 5.759750749e-12 | 3.889248407e-13 | 1.083240702e-12 | 3.965080868e-12 | 7.04151841e-12 | 4.71754363e-13 | 1.652901774e-12 | 7.079849294e-12 | 4.999999912e-15 | 1.996279796e-14 | 4.999999912e-15 | 9.155311464e-15 | 1.234904242e-14 | 8.727996798e-11 | 1.223293602e-12 | 1.610460626e-13 | 2.532966987e-14 | 1.598905809e-14 | 6.769803468e-11 | 1.856067166e-12 | 1 | 1 | 1 | 1 | 1 | 1 | 1 | 0 | 0 | 0 | 0 | 0 | 0 | 0 | 0 | 0 | 0 | 1.67912024e-08 | 23.26013559 | 0 | 0.2769667979 | 1.683738277 | 34.57767796 | 0.8135303778 | 38.92667043 | 0.6055432696 | 0.01465394709 | 0 | 0 | 0 | 0 | 49 | 0 | 71.03 | 79.98 | 32.36 | 180.07 | 855.73 | 180.19 | 798.06 | 842.63 | 77.87 | 0.49 | Catalyst_05 | 57.88517 | 94.41818 | 97.33921 | 64.52358 | 56.92782 | 1.003729 | 28.48095 | 29.76129 | 68.33809 | 59.36873 | 1.125775 | 61.03926
3478.846 | 1770296133.6 | 05/02/2026_13:55:33,621 | 1 | 2 | 2.481083129e-06 | 6.597104857e-06 | 4.538209808e-10 | 5.756777867e-12 | 3.917684048e-13 | 1.079979964e-12 | 3.946242205e-12 | 7.032746347e-12 | 4.658880161e-13 | 1.651653098e-12 | 7.082492579e-12 | 4.999999912e-15 | 2.541213699e-14 | 4.999999912e-15 | 2.620377737e-14 | 6.58344161e-15 | 8.719190647e-11 | 1.215973828e-12 | 1.684337348e-13 | 2.34485486e-14 | 1.450375193e-14 | 6.739338948e-11 | 1.847045737e-12 | 1 | 1 | 1 | 1 | 1 | 1 | 1 | 0 | 0 | 0 | 0 | 0 | 0 | 0 | 0 | 0 | 0 | 1.98823818e-08 | 23.18538045 | 0 | 0.2731777484 | 1.681566795 | 34.58517389 | 0.8111603607 | 38.99633698 | 0.6053697011 | 0.01442423941 | 0 | 0 | 0 | 0 | 49 | 0 | 71 | 80 | 32.35 | 180.04 | 856.7 | 180.17 | 798.23 | 843.56 | 77.87 | 0.49 | Catalyst_05 | 57.98077 | 94.42538 | 97.34697 | 64.63906 | 56.94016 | 1.003441 | 28.48312 | 29.76366 | 68.45517 | 59.37697 | 1.127545 | 61.04413
3484.582 | 1770296139.4 | 05/02/2026_13:55:39,357 | 1 | 2 | 2.477260978e-06 | 6.597104857e-06 | 4.53882848e-10 | 5.761853234e-12 | 4.001630841e-13 | 1.072869658e-12 | 3.930600637e-12 | 7.037122621e-12 | 4.563309908e-13 | 1.666023873e-12 | 7.059320142e-12 | 8.020238187e-15 | 2.046921186e-14 | 4.999999912e-15 | 2.764057565e-14 | 5.455158149e-15 | 8.723192307e-11 | 1.213859742e-12 | 1.747251703e-13 | 2.84749031e-14 | 1.320084585e-14 | 6.753975851e-11 | 1.852228874e-12 | 1 | 1 | 1 | 1 | 1 | 1 | 1 | 0 | 0 | 0 | 0 | 0 | 0 | 0 | 0 | 0 | 0 | 1.69196336e-08 | 23.21710438 | 0 | 0.2734644067 | 1.678131306 | 34.57499523 | 0.8133859534 | 38.97246745 | 0.609050591 | 0.01447698197 | 0 | 0 | 0 | 0 | 49 | 0 | 71 | 80.02 | 32.36 | 180.01 | 856.12 | 180.17 | 798.17 | 843.11 | 77.87 | 0.49 | Catalyst_05 | 58.07637 | 94.43677 | 97.33969 | 64.59949 | 56.9234 | 1.009542 | 28.48655 | 29.76144 | 68.40502 | 59.35826 | 1.127186 | 61.02538
3490.318 | 1770296145.1 | 05/02/2026_13:55:45,093 | 1 | 2 | 2.480780722e-06 | 6.650420346e-06 | 4.538432963e-10 | 5.745411525e-12 | 4.08361848e-13 | 1.072484549e-12 | 3.932759066e-12 | 7.028425585e-12 | 4.581596604e-13 | 1.66712694e-12 | 7.04889749e-12 | 1.845033254e-14 | 1.809719773e-14 | 4.999999912e-15 | 2.555571924e-14 | 4.999999912e-15 | 8.721296602e-11 | 1.204793969e-12 | 1.851261657e-13 | 1.879958456e-14 | 1.860167361e-14 | 6.74031525e-11 | 1.841548398e-12 | 1 | 1 | 1 | 1 | 1 | 1 | 1 | 0 | 0 | 0 | 0 | 0 | 0 | 0 | 0 | 0 | 0 | 1.560896086e-08 | 23.18465652 | 0 | 0.27950151 | 1.677975857 | 34.58585782 | 0.8086667767 | 38.99332675 | 0.6099715464 | 0.01722124619 | 0 | 0 | 0 | 0 | 49 | 0 | 71.01 | 80 | 32.35 | 180.02 | 853.29 | 180.14 | 797.7 | 840.88 | 77.87 | 0.49 | Catalyst_05 | 58.17197 | 94.43728 | 97.35512 | 64.63407 | 56.94129 | 1.011069 | 28.48671 | 29.76615 | 68.44126 | 59.37194 | 1.127436 | 61.03523
3496.054 | 1770296150.8 | 05/02/2026_13:55:50,829 | 1 | 2 | 2.474486337e-06 | 6.571874565e-06 | 4.537990816e-10 | 5.731395393e-12 | 4.191601493e-13 | 1.063744036e-12 | 3.959533656e-12 | 7.029856731e-12 | 4.579777313e-13 | 1.669229208e-12 | 7.046523087e-12 | 2.230813394e-14 | 8.687213953e-15 | 4.999999912e-15 | 2.123321186e-14 | 4.999999912e-15 | 8.716351946e-11 | 1.201350217e-12 | 1.936426415e-13 | 1.0623638e-14 | 2.05579843e-14 | 6.778252265e-11 | 1.860602818e-12 | 1 | 1 | 1 | 1 | 1 | 1 | 1 | 0 | 0 | 0 | 0 | 0 | 0 | 0 | 0 | 0 | 0 | 1.01825098e-08 | 23.28731971 | 0 | 0.2902854337 | 1.680176445 | 34.52000109 | 0.8148779037 | 38.94536862 | 0.6099753676 | 0.01728575873 | 0 | 0 | 0 | 0 | 49 | 0 | 71.01 | 80.03 | 32.37 | 180.06 | 850.01 | 180.13 | 797.38 | 839.48 | 77.87 | 0.49 | Catalyst_05 | 58.26757 | 94.42999 | 97.33481 | 64.55457 | 56.83286 | 1.011075 | 28.48451 | 29.75994 | 68.36237 | 59.26745 | 1.128197 | 60.94066
3501.79 | 1770296156.6 | 05/02/2026_13:55:56,565 | 1 | 2 | 2.474892881e-06 | 6.592051705e-06 | 4.536760134e-10 | 5.73449838e-12 | 4.261713866e-13 | 1.059728585e-12 | 3.985587468e-12 | 7.048827234e-12 | 4.631884611e-13 | 1.673805083e-12 | 7.051833943e-12 | 2.428238986e-14 | 4.999999912e-15 | 7.638478744e-15 | 1.196535851e-14 | 4.999999912e-15 | 8.697237375e-11 | 1.193762754e-12 | 1.9844006e-13 | 4.999999912e-15 | 2.589284683e-14 | 6.74755668e-11 | 1.862844731e-12 | 1 | 1 | 1 | 1 | 1 | 1 | 1 | 0 | 0 | 0 | 0 | 0 | 0 | 0 | 0 | 0 | 0 | 8.092754693e-09 | 23.2242105 | 0 | 0.291880335 | 1.691877718 | 34.50751183 | 0.8175211133 | 39.00398684 | 0.613064173 | 0.02000978832 | 0 | 0 | 0 | 0 | 49 | 0 | 71 | 80 | 32.35 | 180.08 | 849.12 | 180.1 | 797.25 | 837.69 | 77.87 | 0.49 | Catalyst_05 | 58.36317 | 94.3912 | 97.32616 | 64.65174 | 56.8123 | 1.016195 | 28.47281 | 29.7573 | 68.4934 | 59.2606 | 1.130304 | 60.94371
3507.526 | 1770296162.3 | 05/02/2026_13:56:02,301 | 1 | 2 | 2.482213858e-06 | 6.607231626e-06 | 4.535359588e-10 | 5.746296234e-12 | 4.162966629e-13 | 1.04355565e-12 | 3.96754244e-12 | 7.02072081e-12 | 4.616842932e-13 | 1.667704278e-12 | 7.044468741e-12 | 2.710504754e-14 | 4.999999912e-15 | 1.10199393e-14 | 5.09037494e-15 | 4.999999912e-15 | 8.712966459e-11 | 1.183292288e-12 | 1.945104369e-13 | 4.999999912e-15 | 2.95692324e-14 | 6.762905513e-11 | 1.857929609e-12 | 1 | 1 | 1 | 1 | 1 | 1 | 1 | 0 | 0 | 0 | 0 | 0 | 0 | 0 | 0 | 0 | 0 | 7.999538024e-09 | 23.25472814 | 0 | 0.2817579941 | 1.680715046 | 34.54720036 | 0.8145426757 | 38.95578787 | 0.6102901222 | 0.02176342713 | 0 | 0 | 0 | 0 | 49 | 0 | 71.01 | 80.02 | 32.37 | 180.13 | 851.57 | 180.06 | 798.41 | 839.76 | 77.87 | 0.49 | Catalyst_05 | 58.45877 | 94.4282 | 97.3359 | 64.57184 | 56.87764 | 1.011597 | 28.48397 | 29.76028 | 68.38195 | 59.31435 | 1.127611 | 60.98577
3513.262 | 1770296168.0 | 05/02/2026_13:56:08,037 | 1 | 2 | 2.471491143e-06 | 6.637691058e-06 | 4.536372111e-10 | 5.738671691e-12 | 4.102036636e-13 | 1.036038334e-12 | 3.944546512e-12 | 6.965479842e-12 | 4.650404953e-13 | 1.650578762e-12 | 7.050825635e-12 | 2.241873442e-14 | 4.999999912e-15 | 1.041602683e-14 | 4.999999912e-15 | 7.241689548e-15 | 8.704334475e-11 | 1.18490222e-12 | 1.842128067e-13 | 4.999999912e-15 | 3.344353061e-14 | 6.76005224e-11 | 1.839665139e-12 | 1 | 1 | 1 | 1 | 1 | 1 | 1 | 0 | 0 | 0 | 0 | 0 | 0 | 0 | 0 | 0 | 0 | 7.898095619e-09 | 23.25923025 | 0 | 0.2779017892 | 1.667469088 | 34.53615814 | 0.8066052605 | 38.98792499 | 0.6050805884 | 0.0231196347 | 0 | 0 | 0 | 0 | 49 | 0 | 71 | 80.02 | 32.37 | 180.09 | 855.55 | 180.05 | 798.98 | 841.38 | 77.87 | 0.49 | Catalyst_05 | 58.55437 | 94.47212 | 97.36186 | 64.62511 | 56.85946 | 1.002962 | 28.49722 | 29.76822 | 68.40655 | 59.27384 | 1.128902 | 60.93272
3518.998 | 1770296173.8 | 05/02/2026_13:56:13,773 | 1 | 2 | 2.481337788e-06 | 6.66317419e-06 | 4.537096254e-10 | 5.736884925e-12 | 4.03168113e-13 | 1.026069095e-12 | 3.901901371e-12 | 6.922028055e-12 | 4.672795896e-13 | 1.633030625e-12 | 7.048282964e-12 | 1.336916146e-14 | 4.999999912e-15 | 1.116886463e-14 | 4.999999912e-15 | 9.096615469e-15 | 8.741679602e-11 | 1.194460221e-12 | 1.797539846e-13 | 4.999999912e-15 | 3.02536689e-14 | 6.754135445e-11 | 1.824573478e-12 | 1 | 1 | 1 | 1 | 1 | 1 | 1 | 0 | 0 | 0 | 0 | 0 | 0 | 0 | 0 | 0 | 0 | 7.908299028e-09 | 23.21495486 | 0 | 0.2799938721 | 1.648487954 | 34.64758886 | 0.7986892564 | 38.95382465 | 0.5986496052 | 0.02147286459 | 0 | 0 | 0 | 0 | 49.01 | 0 | 71 | 79.98 | 32.37 | 180.07 | 857 | 180.05 | 799.6 | 844.04 | 77.87 | 0.49 | Catalyst_05 | 58.64997 | 94.53504 | 97.38775 | 64.56859 | 57.04292 | 0.9923021 | 28.5162 | 29.77613 | 68.30122 | 59.43765 | 1.124287 | 61.07189
3524.734 | 1770296179.5 | 05/02/2026_13:56:19,509 | 1 | 2 | 2.476746204e-06 | 6.599648259e-06 | 4.541474141e-10 | 5.753986263e-12 | 3.948316012e-13 | 1.030385304e-12 | 3.899268061e-12 | 6.886147035e-12 | 4.655866621e-13 | 1.611748495e-12 | 7.0564804e-12 | 7.688928026e-15 | 4.999999912e-15 | 8.453412531e-15 | 4.999999912e-15 | 1.983522125e-14 | 8.716725258e-11 | 1.206726017e-12 | 1.741843296e-13 | 4.999999912e-15 | 2.776717658e-14 | 6.763294091e-11 | 1.820585132e-12 | 1 | 1 | 1 | 1 | 1 | 1 | 1 | 0 | 0 | 0 | 0 | 0 | 0 | 0 | 0 | 0 | 0 | 7.922690386e-09 | 23.25757634 | 0 | 0.2863352046 | 1.642931172 | 34.5587991 | 0.7978289925 | 39.01017792 | 0.5914680118 | 0.01910551385 | 0 | 0 | 0 | 0 | 49 | 0 | 71 | 80 | 32.38 | 180.02 | 857.7 | 180.05 | 799.71 | 844.65 | 77.87 | 0.49 | Catalyst_05 | 58.74557 | 94.55346 | 97.39057 | 64.662 | 56.89674 | 0.9803981 | 28.52175 | 29.77699 | 68.38671 | 59.2788 | 1.128806 | 60.91515
3530.47 | 1770296185.2 | 05/02/2026_13:56:25,245 | 1 | 2 | 2.470294248e-06 | 6.670853509e-06 | 4.544158383e-10 | 5.756140356e-12 | 3.796792796e-13 | 1.037274867e-12 | 3.874204776e-12 | 6.883490306e-12 | 4.672897269e-13 | 1.604574655e-12 | 7.073776027e-12 | 4.999999912e-15 | 4.999999912e-15 | 4.999999912e-15 | 4.999999912e-15 | 2.143742811e-14 | 8.729972301e-11 | 1.209119718e-12 | 1.666418875e-13 | 4.999999912e-15 | 2.704490142e-14 | 6.757204518e-11 | 1.816515796e-12 | 1 | 1 | 1 | 1 | 1 | 1 | 1 | 0 | 0 | 0 | 0 | 0 | 0 | 0 | 0 | 0 | 0 | 7.781348287e-09 | 23.22596586 | 0 | 0.2791678604 | 1.637067477 | 34.59880823 | 0.7960388614 | 39.01396579 | 0.5888661699 | 0.0195338177 | 0 | 0 | 0 | 0 | 49 | 0 | 71.03 | 80.02 | 32.39 | 180.01 | 856.94 | 180.06 | 799.63 | 844.13 | 77.87 | 0.49 | Catalyst_05 | 58.84117 | 94.5729 | 97.39642 | 64.66828 | 56.96261 | 0.9760854 | 28.52762 | 29.77878 | 68.37929 | 59.33964 | 1.12761 | 60.96842
3536.206 | 1770296191.0 | 05/02/2026_13:56:30,981 | 1 | 2 | 2.472460437e-06 | 6.581962225e-06 | 4.542267951e-10 | 5.756832944e-12 | 3.871902527e-13 | 1.048817717e-12 | 3.894367467e-12 | 6.905137052e-12 | 4.667658946e-13 | 1.602981745e-12 | 7.074454304e-12 | 4.999999912e-15 | 4.999999912e-15 | 4.999999912e-15 | 4.999999912e-15 | 1.980369807e-14 | 8.718394062e-11 | 1.214434152e-12 | 1.658657749e-13 | 4.999999912e-15 | 1.813502622e-14 | 6.758033022e-11 | 1.823704382e-12 | 1 | 1 | 1 | 1 | 1 | 1 | 1 | 0 | 0 | 0 | 0 | 0 | 0 | 0 | 0 | 0 | 0 | 7.840026331e-09 | 23.24143879 | 0 | 0.2819845688 | 1.646585795 | 34.56976894 | 0.7997315689 | 39.01897084 | 0.5885656187 | 0.01441828007 | 0 | 0 | 0 | 0 | 49 | 0 | 70.99 | 80 | 32.39 | 180.03 | 854.04 | 180.08 | 799.42 | 843.1 | 77.87 | 0.49 | Catalyst_05 | 58.93677 | 94.54135 | 97.38435 | 64.67657 | 56.9148 | 0.9755872 | 28.5181 | 29.77509 | 68.41089 | 59.30327 | 1.128702 | 60.94236
3541.942 | 1770296196.7 | 05/02/2026_13:56:36,717 | 1 | 2 | 2.479574277e-06 | 6.599648259e-06 | 4.542123067e-10 | 5.769567549e-12 | 3.818737861e-13 | 1.061330711e-12 | 3.886939815e-12 | 6.912622818e-12 | 4.706193118e-13 | 1.617563071e-12 | 7.088906285e-12 | 4.999999912e-15 | 9.456062371e-15 | 4.999999912e-15 | 4.999999912e-15 | 2.034891963e-14 | 8.713198912e-11 | 1.221465745e-12 | 1.593444208e-13 | 1.597159566e-14 | 1.718622396e-14 | 6.770518174e-11 | 1.853432121e-12 | 1 | 1 | 1 | 1 | 1 | 1 | 1 | 0 | 0 | 0 | 0 | 0 | 0 | 0 | 0 | 0 | 0 | 1.045737012e-08 | 23.27530326 | 0 | 0.2785110231 | 1.645987708 | 34.5360674 | 0.8128422345 | 39.00241447 | 0.593697493 | 0.0142438985 | 0 | 0 | 0 | 0 | 49 | 0 | 71 | 79.98 | 32.4 | 180.06 | 852.31 | 180.1 | 798.78 | 840.43 | 77.87 | 0.49 | Catalyst_05 | 59.03237 | 94.54333 | 97.34147 | 64.64913 | 56.85931 | 0.9840936 | 28.5187 | 29.76198 | 68.38043 | 59.25818 | 1.129324 | 60.90747
3547.678 | 1770296202.5 | 05/02/2026_13:56:42,453 | 1 | 2 | 2.475903102e-06 | 6.645325357e-06 | 4.538565912e-10 | 5.762936135e-12 | 3.855332394e-13 | 1.071725065e-12 | 3.90198247e-12 | 6.94900127e-12 | 4.705765942e-13 | 1.632606268e-12 | 7.086224836e-12 | 4.999999912e-15 | 1.887817058e-14 | 4.999999912e-15 | 4.999999912e-15 | 1.596382836e-14 | 8.714833022e-11 | 1.228452886e-12 | 1.64594846e-13 | 2.459041847e-14 | 1.290591745e-14 | 6.768453159e-11 | 1.84910507e-12 | 1 | 1 | 1 | 1 | 1 | 1 | 1 | 0 | 0 | 0 | 0 | 0 | 0 | 0 | 0 | 0 | 0 | 1.630355694e-08 | 23.27304879 | 0 | 0.2854714198 | 1.65639927 | 34.54674967 | 0.8113538563 | 38.98009323 | 0.5989766174 | 0.01250986407 | 0 | 0 | 0 | 0 | 49.01 | 0 | 70.99 | 80.03 | 32.39 | 180.12 | 850.16 | 180.15 | 798.94 | 838.9 | 77.87 | 0.49 | Catalyst_05 | 59.12797 | 94.50881 | 97.34633 | 64.61213 | 56.8769 | 0.9928441 | 28.50829 | 29.76347 | 68.36625 | 59.28558 | 1.128329 | 60.93975
3553.414 | 1770296208.2 | 05/02/2026_13:56:48,189 | 1 | 2 | 2.47213643e-06 | 6.584477887e-06 | 4.538689424e-10 | 5.769057107e-12 | 3.842748873e-13 | 1.072572044e-12 | 3.895313325e-12 | 6.98037678e-12 | 4.619335513e-13 | 1.645816729e-12 | 7.064664392e-12 | 4.999999912e-15 | 2.4088853e-14 | 4.999999912e-15 | 2.433721322e-14 | 1.099568705e-14 | 8.71949804e-11 | 1.22446454e-12 | 1.713092829e-13 | 2.510169095e-14 | 1.43679302e-14 | 6.745624892e-11 | 1.830186393e-12 | 1 | 1 | 1 | 1 | 1 | 1 | 1 | 0 | 0 | 0 | 0 | 0 | 0 | 0 | 0 | 0 | 0 | 1.918766696e-08 | 23.20650588 | 0 | 0.2793463946 | 1.662658412 | 34.58395947 | 0.8047222798 | 39.00098786 | 0.6030766143 | 0.01479168176 | 0 | 0 | 0 | 0 | 49 | 0 | 71 | 80.02 | 32.41 | 180.13 | 852.92 | 180.18 | 799.34 | 839.73 | 77.87 | 0.49 | Catalyst_05 | 59.22357 | 94.48806 | 97.36802 | 64.64677 | 56.93816 | 0.9996401 | 28.50203 | 29.7701 | 68.41792 | 59.34906 | 1.127719 | 61.0004
3559.15 | 1770296213.9 | 05/02/2026_13:56:53,925 | 1 | 2 | 2.480298235e-06 | 6.566832781e-06 | 4.541336751e-10 | 5.747605083e-12 | 3.998017195e-13 | 1.063786646e-12 | 3.870017588e-12 | 6.94918385e-12 | 4.532414754e-13 | 1.647425794e-12 | 7.055299487e-12 | 7.895570184e-15 | 2.522246429e-14 | 4.999999912e-15 | 3.023620308e-14 | 4.999999912e-15 | 8.714323013e-11 | 1.207559335e-12 | 1.782812586e-13 | 2.283978433e-14 | 1.300244533e-14 | 6.748060444e-11 | 1.800987202e-12 | 1 | 1 | 1 | 1 | 1 | 1 | 1 | 0 | 0 | 0 | 0 | 0 | 0 | 0 | 0 | 0 | 0 | 1.974454161e-08 | 23.21695503 | 0 | 0.2733519781 | 1.65345589 | 34.57132225 | 0.791830115 | 39.02779788 | 0.6029698589 | 0.01413962746 | 0 | 0 | 0 | 0 | 49 | 0 | 70.98 | 80.02 | 32.39 | 180.12 | 854.94 | 180.19 | 800.43 | 842.73 | 77.87 | 0.49 | Catalyst_05 | 59.31917 | 94.51857 | 97.41019 | 64.69121 | 56.91736 | 0.9994632 | 28.51123 | 29.78299 | 68.44285 | 59.30489 | 1.128907 | 60.94322
3564.886 | 1770296219.7 | 05/02/2026_13:56:59,661 | 1 | 2 | 2.47613616e-06 | 6.681078503e-06 | 4.544771781e-10 | 5.739648774e-12 | 4.022629398e-13 | 1.051148535e-12 | 3.840576728e-12 | 6.909799122e-12 | 4.498838639e-13 | 1.636625189e-12 | 7.043484719e-12 | 1.805208137e-14 | 1.116788885e-14 | 4.999999912e-15 | 2.749747112e-14 | 4.999999912e-15 | 8.734133555e-11 | 1.20219145e-12 | 1.888083738e-13 | 1.664730433e-14 | 1.533954306e-14 | 6.740152186e-11 | 1.779153756e-12 | 1 | 1 | 1 | 1 | 1 | 1 | 1 | 0 | 0 | 0 | 0 | 0 | 0 | 0 | 0 | 0 | 0 | 1.14343282e-08 | 23.17707253 | 0 | 0.2805222602 | 1.639004813 | 34.62889963 | 0.7814722318 | 39.03624248 | 0.5986669878 | 0.01538104065 | 0 | 0 | 0 | 0 | 49 | 0 | 70.99 | 80.02 | 32.4 | 180.08 | 858.13 | 180.19 | 800.8 | 844.19 | 77.87 | 0.49 | Catalyst_05 | 59.41477 | 94.56648 | 97.44407 | 64.7052 | 57.01215 | 0.9923309 | 28.52568 | 29.79335 | 68.42298 | 59.37839 | 1.127274 | 60.99716
3570.622 | 1770296225.4 | 05/02/2026_13:57:05,397 | 1 | 2 | 2.470983645e-06 | 6.655526704e-06 | 4.545915311e-10 | 5.728497104e-12 | 4.116695862e-13 | 1.034068014e-12 | 3.820981292e-12 | 6.853741533e-12 | 4.403588768e-13 | 1.627416192e-12 | 7.054046583e-12 | 2.162612842e-14 | 5.533251198e-15 | 4.999999912e-15 | 1.459058806e-14 | 4.999999912e-15 | 8.731013829e-11 | 1.197134948e-12 | 1.922155469e-13 | 5.249971193e-15 | 2.273985477e-14 | 6.739084984e-11 | 1.771893396e-12 | 1 | 1 | 1 | 1 | 1 | 1 | 1 | 0 | 0 | 0 | 0 | 0 | 0 | 0 | 0 | 0 | 0 | 8.286087793e-09 | 23.1801143 | 0 | 0.2866564729 | 1.624684848 | 34.62629077 | 0.7776481191 | 39.05686088 | 0.5948713223 | 0.01853158776 | 0 | 0 | 0 | 0 | 49 | 0 | 71 | 79.98 | 32.41 | 180.06 | 858.74 | 180.19 | 801.08 | 845.78 | 77.87 | 0.49 | Catalyst_05 | 59.51037 | 94.61395 | 97.45657 | 64.73938 | 57.00786 | 0.9860393 | 28.54 | 29.79717 | 68.42477 | 59.35545 | 1.127954 | 60.963
3576.358 | 1770296231.1 | 05/02/2026_13:57:11,133 | 1 | 2 | 2.473519771e-06 | 6.599648259e-06 | 4.544302157e-10 | 5.731281769e-12 | 4.108206559e-13 | 1.025589986e-12 | 3.828797522e-12 | 6.894508402e-12 | 4.40059122e-13 | 1.617325956e-12 | 7.039588964e-12 | 2.837158202e-14 | 4.999999912e-15 | 9.973633383e-15 | 8.390352622e-15 | 4.999999912e-15 | 8.735678847e-11 | 1.193053577e-12 | 1.930663881e-13 | 4.999999912e-15 | 2.623724873e-14 | 6.739484665e-11 | 1.770483608e-12 | 1 | 1 | 1 | 1 | 1 | 1 | 1 | 0 | 0 | 0 | 0 | 0 | 0 | 0 | 0 | 0 | 0 | 7.95393472e-09 | 23.17752067 | 0 | 0.2816395688 | 1.633377374 | 34.64511588 | 0.7776260528 | 39.03711862 | 0.591247898 | 0.02163287269 | 0 | 0 | 0 | 0 | 49 | 0 | 71 | 80 | 32.39 | 180.03 | 857.63 | 180.17 | 801.06 | 845.66 | 77.87 | 0.49 | Catalyst_05 | 59.60597 | 94.58513 | 97.45665 | 64.70666 | 57.03885 | 0.9800332 | 28.53131 | 29.79719 | 68.41102 | 59.39655 | 1.126771 | 61.00827
3582.094 | 1770296236.9 | 05/02/2026_13:57:16,869 | 1 | 2 | 2.470621212e-06 | 6.673402368e-06 | 4.546782395e-10 | 5.731312994e-12 | 4.064831154e-13 | 1.023373118e-12 | 3.848507884e-12 | 6.834731132e-12 | 4.50764751e-13 | 1.606988848e-12 | 7.043793934e-12 | 2.962016957e-14 | 4.999999912e-15 | 1.17344658e-14 | 4.999999912e-15 | 4.999999912e-15 | 8.727678996e-11 | 1.189876214e-12 | 1.994160045e-13 | 4.999999912e-15 | 3.197957985e-14 | 6.752447906e-11 | 1.785265837e-12 | 1 | 1 | 1 | 1 | 1 | 1 | 1 | 0 | 0 | 0 | 0 | 0 | 0 | 0 | 0 | 0 | 0 | 8.217537403e-09 | 23.2164072 | 0 | 0.2947414103 | 1.624001332 | 34.5969009 | 0.7820849947 | 39.04947708 | 0.5884998885 | 0.02194720418 | 0 | 0 | 0 | 0 | 49 | 0 | 71 | 79.98 | 32.39 | 180.02 | 856.27 | 180.16 | 800.69 | 843.88 | 77.87 | 0.49 | Catalyst_05 | 59.70157 | 94.61622 | 97.44206 | 64.72714 | 56.95947 | 0.9754782 | 28.54068 | 29.79274 | 68.4102 | 59.30888 | 1.128699 | 60.92079
3587.83 | 1770296242.6 | 05/02/2026_13:57:22,605 | 1 | 2 | 2.471652579e-06 | 6.609764114e-06 | 4.54468907e-10 | 5.733550353e-12 | 4.050672016e-13 | 1.017707945e-12 | 3.854297957e-12 | 6.844633801e-12 | 4.5567803e-13 | 1.606628567e-12 | 7.047968979e-12 | 1.946704991e-14 | 4.999999912e-15 | 1.087927085e-14 | 4.999999912e-15 | 1.19464341e-14 | 8.716114636e-11 | 1.188908672e-12 | 1.883761972e-13 | 4.999999912e-15 | 2.988647334e-14 | 6.738181541e-11 | 1.794403059e-12 | 1 | 1 | 1 | 1 | 1 | 1 | 1 | 0 | 0 | 0 | 0 | 0 | 0 | 0 | 0 | 0 | 0 | 7.975323903e-09 | 23.19203789 | 0 | 0.2853555712 | 1.628957063 | 34.59040807 | 0.7871208597 | 39.07193241 | 0.589403422 | 0.02091328751 | 0 | 0 | 0 | 0 | 49 | 0 | 71 | 80 | 32.42 | 180.08 | 851.55 | 180.11 | 799.95 | 840.18 | 77.87 | 0.49 | Catalyst_05 | 59.79717 | 94.59979 | 97.42559 | 64.76436 | 56.94878 | 0.9769759 | 28.53573 | 29.7877 | 68.46142 | 59.30791 | 1.12956 | 60.92655
3593.566 | 1770296248.3 | 05/02/2026_13:57:28,341 | 1 | 2 | 2.470774461e-06 | 6.668290098e-06 | 4.541739207e-10 | 5.742700586e-12 | 3.965754049e-13 | 1.019282532e-12 | 3.881289821e-12 | 6.867601973e-12 | 4.590803107e-13 | 1.608736473e-12 | 7.03092402e-12 | 1.107039197e-14 | 4.999999912e-15 | 1.112083448e-14 | 4.999999912e-15 | 1.022830231e-14 | 8.715942551e-11 | 1.198719726e-12 | 1.822283237e-13 | 4.999999912e-15 | 2.944118135e-14 | 6.750647957e-11 | 1.798091081e-12 | 1 | 1 | 1 | 1 | 1 | 1 | 1 | 0 | 0 | 0 | 0 | 0 | 0 | 0 | 0 | 0 | 0 | 8.036134127e-09 | 23.22783737 | 0 | 0.2867646175 | 1.637480191 | 34.58062659 | 0.7885451001 | 39.03628276 | 0.5902436247 | 0.02034055344 | 0 | 0 | 0 | 0 | 49 | 0 | 70.99 | 80.02 | 32.4 | 180.12 | 851.32 | 180.08 | 800.33 | 839.78 | 77.87 | 0.49 | Catalyst_05 | 59.89277 | 94.57153 | 97.42093 | 64.70527 | 56.93268 | 0.9783686 | 28.52721 | 29.78628 | 68.41939 | 59.30126 | 1.128848 | 60.92682
3599.302 | 1770296254.1 | 05/02/2026_13:57:34,077 | 1 | 2 | 2.484720653e-06 | 6.584477887e-06 | 4.541673426e-10 | 5.739613645e-12 | 3.885703066e-13 | 1.023328557e-12 | 3.870373206e-12 | 6.863792954e-12 | 4.613432574e-13 | 1.595547045e-12 | 7.060663252e-12 | 4.999999912e-15 | 4.999999912e-15 | 7.919822431e-15 | 4.999999912e-15 | 1.653088135e-14 | 8.717753602e-11 | 1.198774478e-12 | 1.720228235e-13 | 4.999999912e-15 | 2.750911952e-14 | 6.75560996e-11 | 1.786953831e-12 | 1 | 1 | 1 | 1 | 1 | 1 | 1 | 0 | 0 | 0 | 0 | 0 | 0 | 0 | 0 | 0 | 0 | 7.81431167e-09 | 23.24216294 | 0 | 0.2784326881 | 1.635084945 | 34.58624561 | 0.7837073378 | 39.0296686 | 0.5858043266 | 0.01956252821 | 0 | 0 | 0 | 0 | 49 | 0 | 71 | 80 | 32.4 | 180.13 | 852.51 | 180.06 | 800.77 | 841.09 | 77.87 | 0.49 | Catalyst_05 | 59.98837 | 94.57947 | 97.43676 | 64.69431 | 56.94193 | 0.9710102 | 28.5296 | 29.79111 | 68.40206 | 59.30354 | 1.128474 | 60.92417
3605.038 | 1770296259.8 | 05/02/2026_13:57:39,813 | 1 | 2 | 2.46747004e-06 | 6.650420346e-06 | 4.542025367e-10 | 5.754449434e-12 | 3.805034629e-13 | 1.030017651e-12 | 3.872124843e-12 | 6.845226642e-12 | 4.598715072e-13 | 1.574685694e-12 | 7.065757267e-12 | 4.999999912e-15 | 4.999999912e-15 | 4.999999912e-15 | 4.999999912e-15 | 2.169887669e-14 | 8.715502625e-11 | 1.209794634e-12 | 1.675960396e-13 | 4.999999912e-15 | 2.624306954e-14 | 6.745456971e-11 | 1.767480259e-12 | 1 | 1 | 1 | 1 | 1 | 1 | 1 | 0 | 0 | 0 | 0 | 0 | 0 | 0 | 0 | 0 | 0 | 7.855567483e-09 | 23.22151966 | 0 | 0.2833455438 | 1.6333736 | 34.59496361 | 0.7760066332 | 39.05589306 | 0.5788282347 | 0.01821604958 | 0 | 0 | 0 | 0 | 49.01 | 0 | 71 | 79.98 | 32.4 | 180.11 | 856.36 | 180.05 | 801.84 | 842.58 | 77.87 | 0.49 | Catalyst_05 | 60.08397 | 94.58515 | 97.46194 | 64.73778 | 56.95628 | 0.9594468 | 28.53131 | 29.79881 | 68.44391 | 59.30891 | 1.128947 | 60.92302
3610.774 | 1770296265.5 | 05/02/2026_13:57:45,549 | 1 | 2 | 2.46748732e-06 | 6.556774679e-06 | 4.546261978e-10 | 5.761357103e-12 | 3.762328177e-13 | 1.030634779e-12 | 3.814502533e-12 | 6.811392596e-12 | 4.525642827e-13 | 1.564415806e-12 | 7.06807746e-12 | 4.999999912e-15 | 4.999999912e-15 | 4.999999912e-15 | 4.999999912e-15 | 2.280097328e-14 | 8.725968559e-11 | 1.216981268e-12 | 1.662281153e-13 | 4.999999912e-15 | 2.518754282e-14 | 6.752638032e-11 | 1.75088622e-12 | 1 | 1 | 1 | 1 | 1 | 1 | 1 | 0 | 0 | 0 | 0 | 0 | 0 | 0 | 0 | 0 | 0 | 7.823188079e-09 | 23.22796948 | 0 | 0.2819415808 | 1.615684681 | 34.6112413 | 0.7691630865 | 39.06186001 | 0.5742490383 | 0.0188271253 | 0 | 0 | 0 | 0 | 49 | 0 | 71 | 80.02 | 32.42 | 180.09 | 858.11 | 180.05 | 802.13 | 845.53 | 77.87 | 0.49 | Catalyst_05 | 60.17957 | 94.64379 | 97.48433 | 64.74767 | 56.98308 | 0.9518565 | 28.549 | 29.80566 | 68.41196 | 59.31187 | 1.128589 | 60.90943
3616.51 | 1770296271.3 | 05/02/2026_13:57:51,285 | 1 | 2 | 2.476833288e-06 | 6.592051705e-06 | 4.548527388e-10 | 5.747432044e-12 | 3.777109105e-13 | 1.041567874e-12 | 3.797141421e-12 | 6.798861821e-12 | 4.622905249e-13 | 1.55931637e-12 | 7.059435935e-12 | 4.999999912e-15 | 1.401673848e-14 | 4.999999912e-15 | 4.999999912e-15 | 1.879763977e-14 | 8.726736e-11 | 1.223290674e-12 | 1.624498604e-13 | 1.828152565e-14 | 1.727644313e-14 | 6.737252423e-11 | 1.74488863e-12 | 1 | 1 | 1 | 1 | 1 | 1 | 1 | 0 | 0 | 0 | 0 | 0 | 0 | 0 | 0 | 0 | 0 | 1.328512466e-08 | 23.18524314 | 0 | 0.2826283042 | 1.611653366 | 34.62931971 | 0.7666434487 | 39.09812742 | 0.5735932527 | 0.0146218718 | 0 | 0 | 0 | 0 | 49 | 0 | 71.01 | 80 | 32.41 | 180.04 | 859.62 | 180.05 | 802.32 | 846.45 | 77.87 | 0.49 | Catalyst_05 | 60.27517 | 94.65715 | 97.49257 | 64.80778 | 57.01284 | 0.9507695 | 28.55303 | 29.80818 | 68.46581 | 59.33619 | 1.129047 | 60.92841
3622.246 | 1770296277.0 | 05/02/2026_13:57:57,021 | 1 | 2 | 2.475077054e-06 | 6.592051705e-06 | 4.54870086e-10 | 5.758535142e-12 | 3.74234877e-13 | 1.051095734e-12 | 3.796320029e-12 | 6.808004681e-12 | 4.526385235e-13 | 1.568105021e-12 | 7.071610224e-12 | 4.999999912e-15 | 2.159264521e-14 | 4.999999912e-15 | 8.976804353e-15 | 2.021891701e-14 | 8.719283628e-11 | 1.222926925e-12 | 1.646938066e-13 | 2.487951929e-14 | 1.61171193e-14 | 6.740514397e-11 | 1.742986289e-12 | 1 | 1 | 1 | 1 | 1 | 1 | 1 | 0 | 0 | 0 | 0 | 0 | 0 | 0 | 0 | 0 | 0 | 1.7769557e-08 | 23.19945793 | 0 | 0.2811401458 | 1.614148212 | 34.60330533 | 0.7666651292 | 39.10414153 | 0.5758502478 | 0.01432730571 | 0 | 0 | 0 | 0 | 48.99 | 0 | 71 | 80 | 32.41 | 180.02 | 859.23 | 180.07 | 802.27 | 846.5 | 77.87 | 0.49 | Catalyst_05 | 60.37077 | 94.64888 | 97.4925 | 64.81775 | 56.97001 | 0.9545106 | 28.55054 | 29.80816 | 68.48232 | 59.29417 | 1.13007 | 60.88973
3627.982 | 1770296282.8 | 05/02/2026_13:58:02,757 | 1 | 2 | 2.475079555e-06 | 6.704166481e-06 | 4.552775379e-10 | 5.749292969e-12 | 3.801265401e-13 | 1.055896906e-12 | 3.792790734e-12 | 6.809587182e-12 | 4.485319451e-13 | 1.578806422e-12 | 7.063343833e-12 | 4.999999912e-15 | 2.977976074e-14 | 4.999999912e-15 | 1.695047267e-14 | 1.578241085e-14 | 8.728153617e-11 | 1.225112459e-12 | 1.668931378e-13 | 2.659765617e-14 | 1.303883217e-14 | 6.752933629e-11 | 1.753788846e-12 | 1 | 1 | 1 | 1 | 1 | 1 | 1 | 0 | 0 | 0 | 0 | 0 | 0 | 0 | 0 | 0 | 0 | 2.26771833e-08 | 23.21440513 | 0 | 0.2826512859 | 1.611555038 | 34.59460574 | 0.7699757851 | 39.09349546 | 0.578515198 | 0.01266353166 | 0 | 0 | 0 | 0 | 49.01 | 0 | 71 | 80.02 | 32.4 | 180.06 | 854.96 | 180.12 | 801.46 | 843.1 | 77.87 | 0.5 | Catalyst_05 | 60.46637 | 94.65748 | 97.48167 | 64.8001 | 56.95569 | 0.9589279 | 28.55313 | 29.80485 | 68.45746 | 59.28 | 1.130046 | 60.87658
3633.718 | 1770296288.5 | 05/02/2026_13:58:08,493 | 1 | 2 | 2.47817502e-06 | 6.632605619e-06 | 4.547652532e-10 | 5.756179821e-12 | 3.856122778e-13 | 1.053049141e-12 | 3.79557193e-12 | 6.735408238e-12 | 4.443258099e-13 | 1.603695258e-12 | 7.070185149e-12 | 5.984375864e-15 | 3.21241311e-14 | 4.999999912e-15 | 2.879844936e-14 | 8.502884337e-15 | 8.720119071e-11 | 1.216952212e-12 | 1.769424586e-13 | 2.905844781e-14 | 1.618648283e-14 | 6.736509961e-11 | 1.761728784e-12 | 1 | 1 | 1 | 1 | 1 | 1 | 1 | 0 | 0 | 0 | 0 | 0 | 0 | 0 | 0 | 0 | 0 | 2.416720755e-08 | 23.19078527 | 0 | 0.2906667282 | 1.599518096 | 34.60363826 | 0.7731170072 | 39.10361794 | 0.5875889095 | 0.01170994621 | 0 | 0 | 0 | 0 | 49 | 0 | 71 | 80.02 | 32.42 | 180.1 | 852.17 | 180.15 | 801.14 | 841.82 | 77.87 | 0.49 | Catalyst_05 | 60.56197 | 94.69738 | 97.47139 | 64.81688 | 56.97056 | 0.9739682 | 28.56517 | 29.8017 | 68.44633 | 59.28644 | 1.130044 | 60.87681
3639.454 | 1770296294.2 | 05/02/2026_13:58:14,229 | 1 | 2 | 2.468470711e-06 | 6.632605619e-06 | 4.547283938e-10 | 5.740801931e-12 | 3.966967e-13 | 1.052029882e-12 | 3.806939139e-12 | 6.850205299e-12 | 4.436210785e-13 | 1.617319451e-12 | 7.048465544e-12 | 1.820972775e-14 | 2.056914142e-14 | 4.999999912e-15 | 3.02551258e-14 | 4.999999912e-15 | 8.73097844e-11 | 1.207605413e-12 | 1.82479574e-13 | 2.13607818e-14 | 2.220287146e-14 | 6.747916115e-11 | 1.762578473e-12 | 1 | 1 | 1 | 1 | 1 | 1 | 1 | 0 | 0 | 0 | 0 | 0 | 0 | 0 | 0 | 0 | 0 | 1.704107854e-08 | 23.20167745 | 0 | 0.2795095978 | 1.62176782 | 34.6136583 | 0.774039569 | 39.0544357 | 0.5914647422 | 0.0186068954 | 0 | 0 | 0 | 0 | 49 | 0 | 70.98 | 79.98 | 32.42 | 180.12 | 851.81 | 180.17 | 801.28 | 840.75 | 77.87 | 0.49 | Catalyst_05 | 60.65757 | 94.62362 | 97.46838 | 64.73536 | 56.98706 | 0.9803927 | 28.54292 | 29.80078 | 68.41353 | 59.32716 | 1.128296 | 60.93146
3645.19 | 1770296300.0 | 05/02/2026_13:58:19,965 | 1 | 2 | 2.470443405e-06 | 6.627525181e-06 | 4.546795163e-10 | 5.735166248e-12 | 4.035610279e-13 | 1.041412291e-12 | 3.804321875e-12 | 6.816245051e-12 | 4.432828887e-13 | 1.622487951e-12 | 7.051905067e-12 | 2.425134949e-14 | 1.261729436e-14 | 4.999999912e-15 | 2.035910435e-14 | 4.999999912e-15 | 8.714420852e-11 | 1.201124269e-12 | 1.920622813e-13 | 1.223311749e-14 | 2.838807206e-14 | 6.733866242e-11 | 1.74766061e-12 | 1 | 1 | 1 | 1 | 1 | 1 | 1 | 0 | 0 | 0 | 0 | 0 | 0 | 0 | 0 | 0 | 0 | 1.252790124e-08 | 23.1837786 | 0 | 0.2887211955 | 1.617230266 | 34.59081716 | 0.7682960153 | 39.10067996 | 0.5940022068 | 0.02128082539 | 0 | 0 | 0 | 0 | 49 | 0 | 71 | 79.98 | 32.41 | 180.12 | 853.8 | 180.2 | 802.07 | 842.37 | 77.87 | 0.49 | Catalyst_05 | 60.75317 | 94.63866 | 97.48716 | 64.81201 | 56.94945 | 0.9845987 | 28.54746 | 29.80652 | 68.48365 | 59.27756 | 1.130377 | 60.87692
3650.926 | 1770296305.7 | 05/02/2026_13:58:25,701 | 1 | 2 | 2.475868996e-06 | 6.69389874e-06 | 4.547560384e-10 | 5.734518329e-12 | 4.023972724e-13 | 1.025465303e-12 | 3.780646803e-12 | 6.811928192e-12 | 4.349401156e-13 | 1.606488814e-12 | 7.043136907e-12 | 2.919766615e-14 | 4.999999912e-15 | 6.19344223e-15 | 1.396240979e-14 | 4.999999912e-15 | 8.728986284e-11 | 1.196510664e-12 | 1.993427667e-13 | 4.999999912e-15 | 2.958184302e-14 | 6.744451525e-11 | 1.734092796e-12 | 1 | 1 | 1 | 1 | 1 | 1 | 1 | 0 | 0 | 0 | 0 | 0 | 0 | 0 | 0 | 0 | 0 | 8.05376917e-09 | 23.19994423 | 0 | 0.2900709388 | 1.610195513 | 34.62188845 | 0.7621748563 | 39.07424087 | 0.5872722648 | 0.02287201823 | 0 | 0 | 0 | 0 | 49 | 0 | 71.03 | 80 | 32.42 | 180.07 | 855.72 | 180.2 | 802.61 | 843.91 | 77.87 | 0.5 | Catalyst_05 | 60.84877 | 94.66198 | 97.50718 | 64.76819 | 57.00061 | 0.9734434 | 28.55449 | 29.81265 | 68.42048 | 59.31744 | 1.128599 | 60.90642
3656.662 | 1770296311.4 | 05/02/2026_13:58:31,437 | 1 | 2 | 2.474451776e-06 | 6.681078503e-06 | 4.552388466e-10 | 5.716750857e-12 | 4.042823205e-13 | 1.004483823e-12 | 3.744296106e-12 | 6.704289901e-12 | 4.379872929e-13 | 1.58547047e-12 | 7.027847922e-12 | 2.671116536e-14 | 4.999999912e-15 | 1.142158369e-14 | 4.999999912e-15 | 5.05351376e-15 | 8.734292456e-11 | 1.189957204e-12 | 1.932841772e-13 | 4.999999912e-15 | 2.739803454e-14 | 6.751267601e-11 | 1.716793808e-12 | 1 | 1 | 1 | 1 | 1 | 1 | 1 | 0 | 0 | 0 | 0 | 0 | 0 | 0 | 0 | 0 | 0 | 8.112133657e-09 | 23.21376967 | 0 | 0.2897119192 | 1.581973904 | 34.63225895 | 0.7524688995 | 39.10075936 | 0.5801436009 | 0.01946109246 | 0 | 0 | 0 | 0 | 49 | 0 | 71.02 | 80.02 | 32.41 | 180.05 | 859.27 | 180.21 | 803.27 | 846.69 | 77.87 | 0.5 | Catalyst_05 | 60.94437 | 94.75554 | 97.53893 | 64.81214 | 57.01768 | 0.9616271 | 28.58271 | 29.82235 | 68.39932 | 59.29667 | 1.129027 | 60.86105
3662.398 | 1770296317.2 | 05/02/2026_13:58:37,173 | 1 | 2 | 2.47313119e-06 | 6.645325357e-06 | 4.553309951e-10 | 5.733966253e-12 | 3.964022849e-13 | 1.000041955e-12 | 3.732944943e-12 | 6.696796763e-12 | 4.408488277e-13 | 1.572914108e-12 | 7.034723064e-12 | 2.312305925e-14 | 4.999999912e-15 | 1.631648545e-14 | 4.999999912e-15 | 7.096165899e-15 | 8.728228557e-11 | 1.19070964e-12 | 1.915122114e-13 | 4.999999912e-15 | 3.391890582e-14 | 6.713934964e-11 | 1.723917992e-12 | 1 | 1 | 1 | 1 | 1 | 1 | 1 | 0 | 0 | 0 | 0 | 0 | 0 | 0 | 0 | 0 | 0 | 8.039236128e-09 | 23.11979064 | 0 | 0.2866102647 | 1.580574598 | 34.65932314 | 0.7573786661 | 39.1643985 | 0.5768926024 | 0.0233794956 | 0 | 0 | 0 | 0 | 49 | 0 | 71 | 80 | 32.43 | 180.04 | 860.17 | 180.21 | 803.37 | 847.45 | 77.87 | 0.5 | Catalyst_05 | 61.03997 | 94.76018 | 97.52287 | 64.91763 | 57.06224 | 0.9562384 | 28.58411 | 29.81744 | 68.50729 | 59.34658 | 1.129982 | 60.91139
3668.134 | 1770296322.9 | 05/02/2026_13:58:42,909 | 1 | 2 | 2.47758976e-06 | 6.599648259e-06 | 4.554617516e-10 | 5.728114597e-12 | 3.862011622e-13 | 9.898001472e-13 | 3.721173109e-12 | 6.663309661e-12 | 4.462710041e-13 | 1.559703647e-12 | 7.030833381e-12 | 1.622237839e-14 | 4.999999912e-15 | 1.346714285e-14 | 4.999999912e-15 | 1.19537152e-14 | 8.722923078e-11 | 1.197148609e-12 | 1.824364092e-13 | 4.999999912e-15 | 3.113553523e-14 | 6.72306516e-11 | 1.727766801e-12 | 1 | 1 | 1 | 1 | 1 | 1 | 1 | 0 | 0 | 0 | 0 | 0 | 0 | 0 | 0 | 0 | 0 | 8.00185303e-09 | 23.14915587 | 0 | 0.2868555915 | 1.571643594 | 34.63405526 | 0.7585126168 | 39.17284784 | 0.5727855943 | 0.02122705528 | 0 | 0 | 0 | 0 | 49 | 0 | 71.02 | 80 | 32.43 | 180.09 | 858.61 | 180.17 | 803.07 | 846.24 | 77.87 | 0.5 | Catalyst_05 | 61.13557 | 94.78979 | 97.51916 | 64.93164 | 57.02064 | 0.9494307 | 28.59304 | 29.81631 | 68.50066 | 59.2954 | 1.13105 | 60.85695
3673.87 | 1770296328.6 | 05/02/2026_13:58:48,645 | 1 | 2 | 2.471427706e-06 | 6.609764114e-06 | 4.553831201e-10 | 5.747895215e-12 | 3.800649574e-13 | 9.977504933e-13 | 3.735344499e-12 | 6.674548067e-12 | 4.442190973e-13 | 1.556218045e-12 | 7.052546481e-12 | 7.332879421e-15 | 4.999999912e-15 | 8.904525338e-15 | 4.999999912e-15 | 1.58081183e-14 | 8.746659647e-11 | 1.199410037e-12 | 1.816360511e-13 | 4.999999912e-15 | 2.66738129e-14 | 6.740263209e-11 | 1.740602888e-12 | 1 | 1 | 1 | 1 | 1 | 1 | 1 | 0 | 0 | 0 | 0 | 0 | 0 | 0 | 0 | 0 | 0 | 7.985133129e-09 | 23.17338868 | 0 | 0.2874531294 | 1.572844499 | 34.67426844 | 0.7627283757 | 39.10683625 | 0.5705285175 | 0.01822344001 | 0 | 0 | 0 | 0 | 49 | 0 | 71 | 80 | 32.42 | 180.12 | 855.31 | 180.15 | 802.4 | 843.55 | 77.87 | 0.5 | Catalyst_05 | 61.23117 | 94.78581 | 97.50537 | 64.82222 | 57.08685 | 0.9456895 | 28.59184 | 29.81209 | 68.3881 | 59.36975 | 1.127835 | 60.93207
3679.606 | 1770296334.4 | 05/02/2026_13:58:54,381 | 1 | 2 | 2.470640993e-06 | 6.69389874e-06 | 4.554967514e-10 | 5.741176198e-12 | 3.794052203e-13 | 1.002479024e-12 | 3.751066732e-12 | 6.715956784e-12 | 4.537420786e-13 | 1.567279726e-12 | 7.051176483e-12 | 4.999999912e-15 | 4.999999912e-15 | 8.456316159e-15 | 4.999999912e-15 | 2.55930734e-14 | 8.71710204e-11 | 1.207266383e-12 | 1.702930467e-13 | 4.999999912e-15 | 2.852679573e-14 | 6.714962614e-11 | 1.76673693e-12 | 1 | 1 | 1 | 1 | 1 | 1 | 1 | 0 | 0 | 0 | 0 | 0 | 0 | 0 | 0 | 0 | 0 | 7.801309966e-09 | 23.12517328 | 0 | 0.2833745755 | 1.586954381 | 34.61180763 | 0.7760060266 | 39.18082503 | 0.5760802961 | 0.02016363668 | 0 | 0 | 0 | 0 | 49 | 0 | 70.99 | 79.98 | 32.43 | 180.15 | 853.66 | 180.13 | 802.18 | 842.38 | 77.87 | 0.5 | Catalyst_05 | 61.32677 | 94.73903 | 97.46194 | 64.94486 | 56.98401 | 0.9548919 | 28.57773 | 29.79881 | 68.55132 | 59.29061 | 1.132007 | 60.87433
3685.342 | 1770296340.1 | 05/02/2026_13:59:00,117 | 1 | 2 | 2.468074172e-06 | 6.614831818e-06 | 4.552248023e-10 | 5.753913405e-12 | 3.74961428e-13 | 1.015501702e-12 | 3.754066936e-12 | 6.736068734e-12 | 4.567510107e-13 | 1.571986248e-12 | 7.06623822e-12 | 4.999999912e-15 | 4.999999912e-15 | 4.999999912e-15 | 4.999999912e-15 | 1.810301854e-14 | 8.726631917e-11 | 1.21614459e-12 | 1.664546322e-13 | 4.999999912e-15 | 2.500273548e-14 | 6.752066961e-11 | 1.766586985e-12 | 1 | 1 | 1 | 1 | 1 | 1 | 1 | 0 | 0 | 0 | 0 | 0 | 0 | 0 | 0 | 0 | 0 | 7.876748394e-09 | 23.21805529 | 0 | 0.2820537807 | 1.589167673 | 34.60242019 | 0.7752991967 | 39.09999495 | 0.5771055054 | 0.01857708148 | 0 | 0 | 0 | 0 | 49 | 0 | 71 | 80 | 32.44 | 180.15 | 852.63 | 180.09 | 802.35 | 841.66 | 77.87 | 0.5 | Catalyst_05 | 61.42237 | 94.73169 | 97.46426 | 64.81088 | 56.96856 | 0.9565913 | 28.57552 | 29.79952 | 68.4152 | 59.27605 | 1.129979 | 60.86136
3691.078 | 1770296345.9 | 05/02/2026_13:59:05,853 | 1 | 2 | 2.468959792e-06 | 6.619902706e-06 | 4.552450639e-10 | 5.75319176e-12 | 3.687762715e-13 | 1.035175092e-12 | 3.740680508e-12 | 6.72427565e-12 | 4.547587892e-13 | 1.571985055e-12 | 7.07167918e-12 | 4.999999912e-15 | 1.20652813e-14 | 4.999999912e-15 | 4.999999912e-15 | 1.743603939e-14 | 8.743823721e-11 | 1.227759647e-12 | 1.628325838e-13 | 1.851872368e-14 | 1.821992095e-14 | 6.753129306e-11 | 1.746136655e-12 | 1 | 1 | 1 | 1 | 1 | 1 | 1 | 0 | 0 | 0 | 0 | 0 | 0 | 0 | 0 | 0 | 0 | 1.218560278e-08 | 23.20855228 | 0 | 0.2858565994 | 1.58409137 | 34.64906785 | 0.7658484484 | 39.07937164 | 0.5766145451 | 0.01479400295 | 0 | 0 | 0 | 0 | 48.99 | 0 | 71 | 80.02 | 32.43 | 180.11 | 853.41 | 180.08 | 802.71 | 842.34 | 77.87 | 0.5 | Catalyst_05 | 61.51797 | 94.74852 | 97.49517 | 64.77669 | 57.04536 | 0.9557775 | 28.58059 | 29.80897 | 68.36697 | 59.3412 | 1.127862 | 60.91424
3696.814 | 1770296351.6 | 05/02/2026_13:59:11,589 | 1 | 2 | 2.464860927e-06 | 6.599648259e-06 | 4.554385757e-10 | 5.757791379e-12 | 3.690833175e-13 | 1.034756373e-12 | 3.713902449e-12 | 6.717403977e-12 | 4.531042425e-13 | 1.56690546e-12 | 7.0843084e-12 | 4.999999912e-15 | 1.938264307e-14 | 4.999999912e-15 | 4.999999912e-15 | 2.248713063e-14 | 8.744611979e-11 | 1.229907994e-12 | 1.664653251e-13 | 2.172264952e-14 | 2.069816994e-14 | 6.752833015e-11 | 1.725668978e-12 | 1 | 1 | 1 | 1 | 1 | 1 | 1 | 0 | 0 | 0 | 0 | 0 | 0 | 0 | 0 | 0 | 0 | 1.656502792e-08 | 23.20622044 | 0 | 0.2868743997 | 1.578491269 | 34.64871983 | 0.7578503465 | 39.09305317 | 0.5746935466 | 0.01717433271 | 0 | 0 | 0 | 0 | 49 | 0 | 71.02 | 80.02 | 32.43 | 180.09 | 857.08 | 180.06 | 803.73 | 845.2 | 77.87 | 0.5 | Catalyst_05 | 61.61357 | 94.76709 | 97.52133 | 64.79937 | 57.04478 | 0.9525933 | 28.58619 | 29.81697 | 68.3775 | 59.32678 | 1.128268 | 60.89128
3702.55 | 1770296357.3 | 05/02/2026_13:59:17,325 | 1 | 2 | 2.477698445e-06 | 6.607231626e-06 | 4.559031763e-10 | 5.759876517e-12 | 3.748862657e-13 | 1.037600453e-12 | 3.677876146e-12 | 6.681676913e-12 | 4.461438543e-13 | 1.559856085e-12 | 7.062068812e-12 | 4.999999912e-15 | 2.720933931e-14 | 4.999999912e-15 | 2.161350763e-14 | 1.775618735e-14 | 8.732515405e-11 | 1.232183518e-12 | 1.68835879e-13 | 3.294487215e-14 | 1.877290471e-14 | 6.737097685e-11 | 1.708087556e-12 | 1 | 1 | 1 | 1 | 1 | 1 | 1 | 0 | 0 | 0 | 0 | 0 | 0 | 0 | 0 | 0 | 0 | 2.110777821e-08 | 23.17118788 | 0 | 0.2849518119 | 1.567884124 | 34.62774503 | 0.7515501609 | 39.16534202 | 0.5721707968 | 0.01645981591 | 0 | 0 | 0 | 0 | 49.01 | 0 | 71 | 80.02 | 32.42 | 180.04 | 861.01 | 180.07 | 804.34 | 848.36 | 77.87 | 0.5 | Catalyst_05 | 61.70917 | 94.80225 | 97.54193 | 64.91919 | 57.01025 | 0.9484117 | 28.5968 | 29.82327 | 68.47854 | 59.27371 | 1.131039 | 60.82891
3708.286 | 1770296363.1 | 05/02/2026_13:59:23,061 | 1 | 2 | 2.479251634e-06 | 6.597104857e-06 | 4.561100109e-10 | 5.759450208e-12 | 3.734727371e-13 | 1.038519097e-12 | 3.671653693e-12 | 6.685428253e-12 | 4.370797344e-13 | 1.571021633e-12 | 7.048172809e-12 | 8.257434518e-15 | 3.024494107e-14 | 4.999999912e-15 | 3.065629077e-14 | 7.764600256e-15 | 8.749805741e-11 | 1.222077561e-12 | 1.765689781e-13 | 2.592970801e-14 | 1.627476569e-14 | 6.735895869e-11 | 1.696824755e-12 | 1 | 1 | 1 | 1 | 1 | 1 | 1 | 0 | 0 | 0 | 0 | 0 | 0 | 0 | 0 | 0 | 0 | 2.286922013e-08 | 23.14813199 | 0 | 0.2805526881 | 1.566028871 | 34.67223925 | 0.7460098773 | 39.15175852 | 0.5747792687 | 0.0153549194 | 0 | 0 | 0 | 0 | 49.01 | 0 | 71 | 80 | 32.44 | 180.07 | 860.14 | 180.08 | 804.32 | 848.34 | 77.87 | 0.5 | Catalyst_05 | 61.80477 | 94.8084 | 97.56005 | 64.89668 | 57.0835 | 0.9527354 | 28.59866 | 29.82881 | 68.45034 | 59.34236 | 1.129196 | 60.88999
3714.022 | 1770296368.8 | 05/02/2026_13:59:28,797 | 1 | 2 | 2.477326234e-06 | 6.624978141e-06 | 4.560554434e-10 | 5.743913591e-12 | 3.845669172e-13 | 1.03184399e-12 | 3.669461002e-12 | 6.678903958e-12 | 4.35738495e-13 | 1.582559929e-12 | 7.051902898e-12 | 1.433591744e-14 | 2.669563924e-14 | 4.999999912e-15 | 3.142610141e-14 | 7.195605873e-15 | 8.72955111e-11 | 1.215057026e-12 | 1.825543026e-13 | 2.897355478e-14 | 1.622965271e-14 | 6.751607606e-11 | 1.704168382e-12 | 1 | 1 | 1 | 1 | 1 | 1 | 1 | 0 | 0 | 0 | 0 | 0 | 0 | 0 | 0 | 0 | 0 | 2.076178355e-08 | 23.20800991 | 0 | 0.2825924624 | 1.565330911 | 34.59896063 | 0.7492551644 | 39.1577073 | 0.5788010907 | 0.01533947786 | 0 | 0 | 0 | 0 | 49.01 | 0 | 71.02 | 79.97 | 32.45 | 180.08 | 858.87 | 180.11 | 803.94 | 846.73 | 77.87 | 0.5 | Catalyst_05 | 61.90037 | 94.81072 | 97.54944 | 64.90654 | 56.96286 | 0.9594018 | 28.59935 | 29.82557 | 68.45907 | 59.21953 | 1.13176 | 60.77354
3719.758 | 1770296374.5 | 05/02/2026_13:59:34,533 | 1 | 2 | 2.477721637e-06 | 6.624978141e-06 | 4.560813949e-10 | 5.748716607e-12 | 3.88640075e-13 | 1.025086374e-12 | 3.68303131e-12 | 6.689026937e-12 | 4.281815516e-13 | 1.585616512e-12 | 7.045042934e-12 | 2.462388305e-14 | 1.838775206e-14 | 4.999999912e-15 | 3.080568027e-14 | 5.298473994e-15 | 8.738998414e-11 | 1.211046996e-12 | 1.876791094e-13 | 2.244686608e-14 | 1.612536093e-14 | 6.728883423e-11 | 1.70949897e-12 | 1 | 1 | 1 | 1 | 1 | 1 | 1 | 0 | 0 | 0 | 0 | 0 | 0 | 0 | 0 | 0 | 0 | 1.583072457e-08 | 23.13803801 | 0 | 0.2848710444 | 1.56941503 | 34.64749202 | 0.7516178987 | 39.17283727 | 0.5793798434 | 0.01503325726 | 0 | 0 | 0 | 0 | 49 | 0 | 70.98 | 80 | 32.43 | 180.12 | 855.51 | 180.12 | 803.59 | 845.38 | 77.87 | 0.5 | Catalyst_05 | 61.99597 | 94.79718 | 97.54171 | 64.93162 | 57.04276 | 0.9603611 | 28.59527 | 29.8232 | 68.49531 | 59.30914 | 1.130611 | 60.86405
3725.494 | 1770296380.3 | 05/02/2026_13:59:40,269 | 1 | 2 | 2.476553391e-06 | 6.602170288e-06 | 4.560024303e-10 | 5.733216419e-12 | 3.962451298e-13 | 1.019594348e-12 | 3.713930205e-12 | 6.711976461e-12 | 4.326743228e-13 | 1.591438244e-12 | 7.048264316e-12 | 2.710649935e-14 | 5.010342185e-15 | 4.999999912e-15 | 2.164649448e-14 | 4.999999912e-15 | 8.757940206e-11 | 1.202289353e-12 | 1.967471325e-13 | 8.270050226e-15 | 2.078887701e-14 | 6.748685638e-11 | 1.726206092e-12 | 1 | 1 | 1 | 1 | 1 | 1 | 1 | 0 | 0 | 0 | 0 | 0 | 0 | 0 | 0 | 0 | 0 | 8.002558288e-09 | 23.1705393 | 0 | 0.2923601747 | 1.575173861 | 34.66706109 | 0.756327791 | 39.10705079 | 0.5808750141 | 0.01703220772 | 0 | 0 | 0 | 0 | 49 | 0 | 71.02 | 80.02 | 32.42 | 180.14 | 854.07 | 180.15 | 803.08 | 842.92 | 77.87 | 0.5 | Catalyst_05 | 62.09157 | 94.77809 | 97.52631 | 64.82257 | 57.07498 | 0.9628395 | 28.58951 | 29.81849 | 68.39405 | 59.35327 | 1.128075 | 60.91351
3731.23 | 1770296386.0 | 05/02/2026_13:59:46,005 | 1 | 2 | 2.471296284e-06 | 6.581962225e-06 | 4.560025135e-10 | 5.71201246e-12 | 4.02400254e-13 | 1.007450525e-12 | 3.720719913e-12 | 6.697798566e-12 | 4.381833438e-13 | 1.590963472e-12 | 7.029621676e-12 | 2.966042735e-14 | 4.999999912e-15 | 6.477696323e-15 | 7.866948941e-15 | 4.999999912e-15 | 8.734320212e-11 | 1.196150709e-12 | 1.972171612e-13 | 4.999999912e-15 | 2.438668842e-14 | 6.737442548e-11 | 1.721633036e-12 | 1 | 1 | 1 | 1 | 1 | 1 | 1 | 0 | 0 | 0 | 0 | 0 | 0 | 0 | 0 | 0 | 0 | 8.193102125e-09 | 23.16320261 | 0 | 0.2952910743 | 1.576345811 | 34.62266826 | 0.7548098968 | 39.16038437 | 0.5819823143 | 0.01854572314 | 0 | 0 | 0 | 0 | 49.01 | 0 | 71 | 79.98 | 32.44 | 180.13 | 853.44 | 180.17 | 803.11 | 842.38 | 77.87 | 0.5 | Catalyst_05 | 62.18717 | 94.7742 | 97.53127 | 64.91098 | 57.00189 | 0.9646749 | 28.58834 | 29.82001 | 68.49013 | 59.27691 | 1.131062 | 60.83985
3736.966 | 1770296391.7 | 05/02/2026_13:59:51,741 | 1 | 2 | 2.46909508e-06 | 6.417540135e-06 | 4.559800038e-10 | 5.725201129e-12 | 3.946327043e-13 | 9.970791554e-13 | 3.707041184e-12 | 6.677538297e-12 | 4.370031355e-13 | 1.58124013e-12 | 7.032209016e-12 | 2.767501939e-14 | 4.999999912e-15 | 1.703439161e-14 | 4.999999912e-15 | 4.999999912e-15 | 8.734060697e-11 | 1.196604447e-12 | 1.954257882e-13 | 4.999999912e-15 | 3.137322623e-14 | 6.75717815e-11 | 1.712870297e-12 | 1 | 1 | 1 | 1 | 1 | 1 | 1 | 0 | 0 | 0 | 0 | 0 | 0 | 0 | 0 | 0 | 0 | 8.175223345e-09 | 23.21748002 | 0 | 0.2923832626 | 1.568879087 | 34.6056026 | 0.7510276629 | 39.13653828 | 0.5782225493 | 0.02240189061 | 0 | 0 | 0 | 0 | 49 | 0 | 71 | 80 | 32.44 | 180.12 | 854.45 | 180.2 | 803.72 | 843.4 | 77.87 | 0.5 | Catalyst_05 | 62.28277 | 94.79895 | 97.54364 | 64.87145 | 56.9738 | 0.9584429 | 28.59581 | 29.82379 | 68.43055 | 59.23629 | 1.130931 | 60.79323
3742.702 | 1770296397.5 | 05/02/2026_13:59:57,477 | 1 | 2 | 2.472043661e-06 | 6.581962225e-06 | 4.559625455e-10 | 5.728557385e-12 | 3.90153052e-13 | 9.867514791e-13 | 3.685803832e-12 | 6.620649341e-12 | 4.427215972e-13 | 1.558989157e-12 | 7.024182885e-12 | 2.050608151e-14 | 4.999999912e-15 | 1.309412987e-14 | 4.999999912e-15 | 4.999999912e-15 | 8.755493552e-11 | 1.19066367e-12 | 1.882665437e-13 | 4.999999912e-15 | 3.146878849e-14 | 6.732164826e-11 | 1.696975785e-12 | 1 | 1 | 1 | 1 | 1 | 1 | 1 | 0 | 0 | 0 | 0 | 0 | 0 | 0 | 0 | 0 | 0 | 8.049157613e-09 | 23.13922487 | 0 | 0.2856990423 | 1.553919609 | 34.70660406 | 0.7433918906 | 39.14701054 | 0.5712696396 | 0.02125227069 | 0 | 0 | 0 | 0 | 49 | 0 | 70.99 | 79.98 | 32.45 | 180.07 | 860.13 | 180.21 | 805.07 | 847.8 | 77.87 | 0.5 | Catalyst_05 | 62.37837 | 94.84855 | 97.56861 | 64.88881 | 57.14008 | 0.9469179 | 28.61077 | 29.83143 | 68.41308 | 59.38621 | 1.127941 | 60.92232
3748.438 | 1770296403.2 | 05/02/2026_14:00:03,213 | 1 | 2 | 2.47393109e-06 | 6.632605619e-06 | 4.564582878e-10 | 5.732398063e-12 | 3.769372238e-13 | 9.836521788e-13 | 3.661249689e-12 | 6.579963571e-12 | 4.442811678e-13 | 1.534919435e-12 | 7.032732903e-12 | 1.033647519e-14 | 4.999999912e-15 | 1.507081339e-14 | 4.999999912e-15 | 1.309558337e-14 | 8.760596415e-11 | 1.198678526e-12 | 1.771850082e-13 | 4.999999912e-15 | 3.091144081e-14 | 6.738819225e-11 | 1.684875438e-12 | 1 | 1 | 1 | 1 | 1 | 1 | 1 | 0 | 0 | 0 | 0 | 0 | 0 | 0 | 0 | 0 | 0 | 7.910494238e-09 | 23.14799666 | 0 | 0.2831279589 | 1.540742881 | 34.70527334 | 0.7375731682 | 39.16555886 | 0.5627978124 | 0.02056337222 | 0 | 0 | 0 | 0 | 49 | 0 | 71.02 | 79.98 | 32.46 | 180.06 | 861.78 | 180.21 | 805.21 | 848.79 | 77.87 | 0.5 | Catalyst_05 | 62.47397 | 94.89223 | 97.58765 | 64.91955 | 57.13789 | 0.9328753 | 28.62394 | 29.83725 | 68.41398 | 59.36464 | 1.128519 | 60.88885
3754.174 | 1770296408.9 | 05/02/2026_14:00:08,949 | 1 | 2 | 2.475121846e-06 | 6.660628969e-06 | 4.565033906e-10 | 5.746867825e-12 | 3.64976712e-13 | 9.825186454e-13 | 3.644081998e-12 | 6.56050908e-12 | 4.408521887e-13 | 1.522838279e-12 | 7.037878093e-12 | 4.999999912e-15 | 4.999999912e-15 | 9.299862719e-15 | 4.999999912e-15 | 1.785659972e-14 | 8.734128698e-11 | 1.206444883e-12 | 1.713092829e-13 | 4.999999912e-15 | 2.81091475e-14 | 6.758230781e-11 | 1.689444374e-12 | 1 | 1 | 1 | 1 | 1 | 1 | 1 | 0 | 0 | 0 | 0 | 0 | 0 | 0 | 0 | 0 | 0 | 7.886182394e-09 | 23.22430207 | 0 | 0.2824640304 | 1.535601766 | 34.61529003 | 0.7409642769 | 39.18647799 | 0.5585982964 | 0.01919386714 | 0 | 0 | 0 | 0 | 49 | 0 | 71 | 80.02 | 32.47 | 180.07 | 861.5 | 180.18 | 805.21 | 849.04 | 77.87 | 0.5 | Catalyst_05 | 62.56957 | 94.90927 | 97.57655 | 64.95423 | 56.98974 | 0.9259143 | 28.62908 | 29.83386 | 68.43823 | 59.20894 | 1.132057 | 60.73783
3759.91 | 1770296414.7 | 05/02/2026_14:00:14,685 | 1 | 2 | 2.469793799e-06 | 6.594577826e-06 | 4.565020584e-10 | 5.750614828e-12 | 3.630247687e-13 | 9.949171478e-13 | 3.64555738e-12 | 6.566937098e-12 | 4.494613232e-13 | 1.524054971e-12 | 7.061600003e-12 | 4.999999912e-15 | 4.999999912e-15 | 4.999999912e-15 | 4.999999912e-15 | 1.960480457e-14 | 8.767630372e-11 | 1.213585222e-12 | 1.656688296e-13 | 4.999999912e-15 | 2.236779555e-14 | 6.725121154e-11 | 1.692042448e-12 | 1 | 1 | 1 | 1 | 1 | 1 | 1 | 0 | 0 | 0 | 0 | 0 | 0 | 0 | 0 | 0 | 0 | 7.855026809e-09 | 23.10770681 | 0 | 0.2828255497 | 1.535852895 | 34.74023849 | 0.7413230261 | 39.17840493 | 0.5596484407 | 0.01581751356 | 0 | 0 | 0 | 0 | 49 | 0 | 70.98 | 79.98 | 32.46 | 180.11 | 859.26 | 180.15 | 805.06 | 848.35 | 77.87 | 0.5 | Catalyst_05 | 62.66517 | 94.90844 | 97.57538 | 64.94085 | 57.19546 | 0.927655 | 28.62883 | 29.8335 | 68.42473 | 59.42329 | 1.127753 | 60.94454
3765.646 | 1770296420.4 | 05/02/2026_14:00:20,421 | 1 | 2 | 2.476203463e-06 | 6.627525181e-06 | 4.564733314e-10 | 5.750466943e-12 | 3.586241005e-13 | 1.006376731e-12 | 3.645192221e-12 | 6.599850874e-12 | 4.453032181e-13 | 1.520065757e-12 | 7.07345944e-12 | 4.999999912e-15 | 5.805379167e-15 | 4.999999912e-15 | 4.999999912e-15 | 1.554181283e-14 | 8.741170288e-11 | 1.219644936e-12 | 1.611789586e-13 | 4.999999912e-15 | 2.267436557e-14 | 6.723498841e-11 | 1.706835411e-12 | 1 | 1 | 1 | 1 | 1 | 1 | 1 | 0 | 0 | 0 | 0 | 0 | 0 | 0 | 0 | 0 | 0 | 8.328221747e-09 | 23.12534502 | 0 | 0.2792558036 | 1.544821481 | 34.67230225 | 0.7496147142 | 39.21455741 | 0.5584410405 | 0.01722223742 | 0 | 0 | 0 | 0 | 49.01 | 0 | 71.02 | 80 | 32.46 | 180.13 | 857.58 | 180.13 | 804.4 | 845.83 | 77.87 | 0.5 | Catalyst_05 | 62.76077 | 94.87871 | 97.54826 | 65.00077 | 57.08361 | 0.9256537 | 28.61986 | 29.82521 | 68.50933 | 59.3246 | 1.131005 | 60.86111
3771.382 | 1770296426.2 | 05/02/2026_14:00:26,157 | 1 | 2 | 2.467287459e-06 | 6.564331215e-06 | 4.564389977e-10 | 5.761221795e-12 | 3.612275138e-13 | 1.016840258e-12 | 3.671287233e-12 | 6.648208026e-12 | 4.431005259e-13 | 1.537475551e-12 | 7.080791682e-12 | 4.999999912e-15 | 1.115430753e-14 | 4.999999912e-15 | 4.999999912e-15 | 1.595849544e-14 | 8.75667247e-11 | 1.229623391e-12 | 1.59954149e-13 | 1.501550722e-14 | 1.366893828e-14 | 6.748364367e-11 | 1.713546405e-12 | 1 | 1 | 1 | 1 | 1 | 1 | 1 | 0 | 0 | 0 | 0 | 0 | 0 | 0 | 0 | 0 | 0 | 1.159684095e-08 | 23.17293802 | 0 | 0.2816555257 | 1.555987101 | 34.67607967 | 0.7516190279 | 39.14856958 | 0.5633085316 | 0.01258258251 | 0 | 0 | 0 | 0 | 49 | 0 | 71.01 | 79.98 | 32.49 | 180.13 | 854.45 | 180.1 | 804.09 | 844.48 | 77.87 | 0.5 | Catalyst_05 | 62.85637 | 94.84169 | 97.54171 | 64.89139 | 57.08983 | 0.9337219 | 28.6087 | 29.8232 | 68.42074 | 59.34443 | 1.128979 | 60.88901
3777.118 | 1770296431.9 | 05/02/2026_14:00:31,893 | 1 | 2 | 2.470506161e-06 | 6.622447472e-06 | 4.562268063e-10 | 5.767904383e-12 | 3.614457908e-13 | 1.028785564e-12 | 3.670229051e-12 | 6.664952444e-12 | 4.46039039e-13 | 1.554976308e-12 | 7.081776571e-12 | 4.999999912e-15 | 2.152424899e-14 | 4.999999912e-15 | 5.714667021e-15 | 1.507856543e-14 | 8.736220081e-11 | 1.228407675e-12 | 1.635543643e-13 | 2.336365557e-14 | 1.456244454e-14 | 6.739438868e-11 | 1.713376511e-12 | 1 | 1 | 1 | 1 | 1 | 1 | 1 | 0 | 0 | 0 | 0 | 0 | 0 | 0 | 0 | 0 | 0 | 1.782970684e-08 | 23.1696637 | 0 | 0.2805644516 | 1.562133287 | 34.63630595 | 0.7534662271 | 39.17608552 | 0.5702439153 | 0.01378324821 | 0 | 0 | 0 | 0 | 49 | 0 | 71.02 | 80.02 | 32.49 | 180.13 | 853.89 | 180.08 | 804.02 | 843.09 | 77.87 | 0.5 | Catalyst_05 | 62.95197 | 94.82132 | 97.53566 | 64.937 | 57.02435 | 0.9452177 | 28.60255 | 29.82135 | 68.48355 | 59.28447 | 1.13107 | 60.83669
3782.854 | 1770296437.6 | 05/02/2026_14:00:37,629 | 1 | 2 | 2.467156492e-06 | 6.645325357e-06 | 4.561750977e-10 | 5.760664515e-12 | 3.671536545e-13 | 1.033758257e-12 | 3.654298218e-12 | 6.659440794e-12 | 4.430777034e-13 | 1.566943407e-12 | 7.06690392e-12 | 4.999999912e-15 | 2.545093619e-14 | 4.999999912e-15 | 2.064286886e-14 | 1.34482286e-14 | 8.759618725e-11 | 1.219466477e-12 | 1.657930114e-13 | 2.943631938e-14 | 9.055380211e-15 | 6.760544902e-11 | 1.699254669e-12 | 1 | 1 | 1 | 1 | 1 | 1 | 1 | 0 | 0 | 0 | 0 | 0 | 0 | 0 | 0 | 0 | 0 | 1.988034451e-08 | 23.20531097 | 0 | 0.2724991327 | 1.555853619 | 34.67639943 | 0.7458286315 | 39.11128262 | 0.5732434727 | 0.01098287039 | 0 | 0 | 0 | 0 | 49 | 0 | 71 | 80.05 | 32.47 | 180.1 | 857.3 | 180.04 | 805.25 | 845.88 | 77.87 | 0.5 | Catalyst_05 | 63.04757 | 94.84214 | 97.56064 | 64.82959 | 57.09035 | 0.9501897 | 28.60883 | 29.82899 | 68.35526 | 59.33896 | 1.127893 | 60.87979
3788.59 | 1770296443.4 | 05/02/2026_14:00:43,365 | 1 | 2 | 2.469450465e-06 | 6.647880127e-06 | 4.564147116e-10 | 5.755240902e-12 | 3.749333201e-13 | 1.028648304e-12 | 3.637646608e-12 | 6.632961975e-12 | 4.327233016e-13 | 1.556422092e-12 | 7.060759095e-12 | 6.489332861e-15 | 2.641623526e-14 | 4.999999912e-15 | 2.569444122e-14 | 9.690832799e-15 | 8.742653823e-11 | 1.222886159e-12 | 1.784505432e-13 | 2.304787322e-14 | 1.343949739e-14 | 6.731697144e-11 | 1.675871139e-12 | 1 | 1 | 1 | 1 | 1 | 1 | 1 | 0 | 0 | 0 | 0 | 0 | 0 | 0 | 0 | 0 | 0 | 2.067349122e-08 | 23.14533786 | 0 | 0.2847944305 | 1.551286493 | 34.65997512 | 0.737336078 | 39.19674696 | 0.5696880472 | 0.01354742455 | 0 | 0 | 0 | 0 | 49 | 0 | 71.01 | 79.98 | 32.47 | 180.08 | 861.03 | 180.06 | 805.71 | 847.45 | 77.87 | 0.5 | Catalyst_05 | 63.14317 | 94.85728 | 97.58842 | 64.97125 | 57.06331 | 0.9442963 | 28.6134 | 29.83748 | 68.49369 | 59.29761 | 1.130894 | 60.83124
3794.326 | 1770296449.1 | 05/02/2026_14:00:49,101 | 1 | 2 | 2.465480065e-06 | 6.599648259e-06 | 4.568984913e-10 | 5.741606409e-12 | 3.724153147e-13 | 1.020123005e-12 | 3.598999571e-12 | 6.5946003e-12 | 4.24394054e-13 | 1.553725681e-12 | 7.038212027e-12 | 1.479043023e-14 | 2.065402597e-14 | 4.999999912e-15 | 2.591999931e-14 | 4.999999912e-15 | 8.765214943e-11 | 1.212065604e-12 | 1.835035894e-13 | 2.391761004e-14 | 1.142982871e-14 | 6.759737908e-11 | 1.658193331e-12 | 1 | 1 | 1 | 1 | 1 | 1 | 1 | 0 | 0 | 0 | 0 | 0 | 0 | 0 | 0 | 0 | 0 | 1.718557645e-08 | 23.19328412 | 0 | 0.2814108118 | 1.533414234 | 34.68334326 | 0.7276503319 | 39.1592759 | 0.5669364294 | 0.01263795979 | 0 | 0 | 0 | 0 | 49 | 0 | 71 | 80 | 32.48 | 180.08 | 862.09 | 180.07 | 806.07 | 849.64 | 77.87 | 0.5 | Catalyst_05 | 63.23877 | 94.91653 | 97.6201 | 64.90914 | 57.10179 | 0.9397353 | 28.63127 | 29.84717 | 68.3855 | 59.30962 | 1.129051 | 60.82435
3800.062 | 1770296454.8 | 05/02/2026_14:00:54,837 | 1 | 2 | 2.467542799e-06 | 6.66317419e-06 | 4.569447043e-10 | 5.734521365e-12 | 3.895646826e-13 | 1.00413601e-12 | 3.621208802e-12 | 6.602144179e-12 | 4.179998361e-13 | 1.549160973e-12 | 7.049126474e-12 | 2.263798212e-14 | 1.086422754e-14 | 4.999999912e-15 | 2.524574584e-14 | 4.999999912e-15 | 8.762598286e-11 | 1.203016853e-12 | 1.940540149e-13 | 1.177616862e-14 | 2.399230987e-14 | 6.740632358e-11 | 1.644600797e-12 | 1 | 1 | 1 | 1 | 1 | 1 | 1 | 0 | 0 | 0 | 0 | 0 | 0 | 0 | 0 | 0 | 0 | 1.140277476e-08 | 23.14461286 | 0 | 0.287218967 | 1.539434436 | 34.69434883 | 0.7218605634 | 39.19020708 | 0.5651853827 | 0.01922521061 | 0 | 0 | 0 | 0 | 49 | 0 | 71.01 | 80 | 32.48 | 180.09 | 861.94 | 180.1 | 806.1 | 849.92 | 77.87 | 0.5 | Catalyst_05 | 63.33437 | 94.89657 | 97.63904 | 64.96041 | 57.11991 | 0.9368329 | 28.62525 | 29.85296 | 68.45391 | 59.32868 | 1.129585 | 60.84284
3805.798 | 1770296460.6 | 05/02/2026_14:01:00,573 | 1 | 2 | 2.471988637e-06 | 6.630071766e-06 | 4.569637724e-10 | 5.733651401e-12 | 3.907327478e-13 | 9.956007373e-13 | 3.615110381e-12 | 6.587909038e-12 | 4.20461978e-13 | 1.549857465e-12 | 7.035748286e-12 | 2.674366093e-14 | 4.999999912e-15 | 7.266914189e-15 | 8.91616357e-15 | 4.999999912e-15 | 8.765038001e-11 | 1.204553601e-12 | 1.944827762e-13 | 4.999999912e-15 | 2.496246584e-14 | 6.755392773e-11 | 1.65105798e-12 | 1 | 1 | 1 | 1 | 1 | 1 | 1 | 0 | 0 | 0 | 0 | 0 | 0 | 0 | 0 | 0 | 0 | 8.142133499e-09 | 23.18100674 | 0 | 0.2920990212 | 1.534102589 | 34.68576985 | 0.7239799929 | 39.16939635 | 0.5653258247 | 0.01952323201 | 0 | 0 | 0 | 0 | 48.99 | 0 | 71.03 | 80.02 | 32.49 | 180.09 | 860.92 | 180.13 | 805.84 | 848.8 | 77.87 | 0.5 | Catalyst_05 | 63.42997 | 94.91424 | 97.6321 | 64.92591 | 57.10578 | 0.9370657 | 28.63058 | 29.85084 | 68.40482 | 59.31075 | 1.129264 | 60.82343
3811.534 | 1770296466.3 | 05/02/2026_14:01:06,309 | 1 | 2 | 2.471343123e-06 | 6.52668723e-06 | 4.569836731e-10 | 5.728903029e-12 | 3.864087598e-13 | 9.817653418e-13 | 3.635589659e-12 | 6.575328389e-12 | 4.229349347e-13 | 1.541606578e-12 | 7.020157025e-12 | 2.660881159e-14 | 4.999999912e-15 | 1.374460712e-14 | 4.999999912e-15 | 4.999999912e-15 | 8.769859144e-11 | 1.194742547e-12 | 1.948427314e-13 | 4.999999912e-15 | 3.333001464e-14 | 6.733048147e-11 | 1.664944116e-12 | 1 | 1 | 1 | 1 | 1 | 1 | 1 | 0 | 0 | 0 | 0 | 0 | 0 | 0 | 0 | 0 | 0 | 8.158176501e-09 | 23.11639552 | 0 | 0.2913572199 | 1.534628484 | 34.72326247 | 0.7291357848 | 39.19114518 | 0.5629879687 | 0.02291453938 | 0 | 0 | 0 | 0 | 49 | 0 | 71 | 80 | 32.49 | 180.1 | 857.71 | 180.18 | 805.14 | 847.57 | 77.87 | 0.5 | Catalyst_05 | 63.52557 | 94.9125 | 97.61524 | 64.96196 | 57.16751 | 0.9331905 | 28.63006 | 29.84569 | 68.44406 | 59.38063 | 1.128671 | 60.89451
3817.27 | 1770296472.0 | 05/02/2026_14:01:12,045 | 1 | 2 | 2.480907824e-06 | 6.640242191e-06 | 4.567555223e-10 | 5.736835486e-12 | 3.854056017e-13 | 9.83406607e-13 | 3.66136765e-12 | 6.59987863e-12 | 4.356962924e-13 | 1.538240021e-12 | 7.048823331e-12 | 2.259432265e-14 | 4.999999912e-15 | 1.618356396e-14 | 4.999999912e-15 | 6.404439831e-15 | 8.737439244e-11 | 1.197068811e-12 | 1.91747944e-13 | 4.999999912e-15 | 3.403822566e-14 | 6.742437858e-11 | 1.686254001e-12 | 1 | 1 | 1 | 1 | 1 | 1 | 1 | 0 | 0 | 0 | 0 | 0 | 0 | 0 | 0 | 0 | 0 | 8.136727117e-09 | 23.17155339 | 0 | 0.2903440006 | 1.546181105 | 34.62751958 | 0.7396936559 | 39.20932914 | 0.5634454885 | 0.02320912853 | 0 | 0 | 0 | 0 | 49 | 0 | 71 | 79.97 | 32.5 | 180.09 | 856.04 | 180.2 | 804.85 | 844.87 | 77.87 | 0.5 | Catalyst_05 | 63.62117 | 94.8742 | 97.58071 | 64.99211 | 57.00988 | 0.9339489 | 28.6185 | 29.83513 | 68.50346 | 59.2393 | 1.132317 | 60.77329
3823.006 | 1770296477.8 | 05/02/2026_14:01:17,781 | 1 | 2 | 2.468375442e-06 | 6.66317419e-06 | 4.565717249e-10 | 5.745992224e-12 | 3.796831556e-13 | 9.856996946e-13 | 3.680623948e-12 | 6.626894779e-12 | 4.433057112e-13 | 1.524851534e-12 | 7.037590129e-12 | 8.489784125e-15 | 4.999999912e-15 | 1.366650391e-14 | 4.999999912e-15 | 1.058530298e-14 | 8.75848491e-11 | 1.198578129e-12 | 1.830956448e-13 | 4.999999912e-15 | 3.39426634e-14 | 6.744643039e-11 | 1.677654218e-12 | 1 | 1 | 1 | 1 | 1 | 1 | 1 | 0 | 0 | 0 | 0 | 0 | 0 | 0 | 0 | 0 | 0 | 7.973933054e-09 | 23.16070868 | 0 | 0.2835000623 | 1.55306685 | 34.68791753 | 0.7352788128 | 39.16305669 | 0.5590305617 | 0.0231434916 | 0 | 0 | 0 | 0 | 49 | 0 | 71 | 80.03 | 32.49 | 180.09 | 854.94 | 180.24 | 805.13 | 844.16 | 77.87 | 0.5 | Catalyst_05 | 63.71677 | 94.85137 | 97.59515 | 64.91541 | 57.10932 | 0.9266308 | 28.61162 | 29.83954 | 68.43908 | 59.34513 | 1.129011 | 60.87679
3828.742 | 1770296483.5 | 05/02/2026_14:01:23,517 | 1 | 2 | 2.474962457e-06 | 6.650420346e-06 | 4.566010348e-10 | 5.757212415e-12 | 3.759665376e-13 | 9.955246263e-13 | 3.688545996e-12 | 6.617377219e-12 | 4.420125019e-13 | 1.510961712e-12 | 7.061635564e-12 | 7.283887035e-15 | 4.999999912e-15 | 1.209583377e-14 | 4.999999912e-15 | 1.790510421e-14 | 8.73769182e-11 | 1.210162721e-12 | 1.690352367e-13 | 4.999999912e-15 | 3.498364318e-14 | 6.742732067e-11 | 1.670334444e-12 | 1 | 1 | 1 | 1 | 1 | 1 | 1 | 0 | 0 | 0 | 0 | 0 | 0 | 0 | 0 | 0 | 0 | 7.846727917e-09 | 23.17611084 | 0 | 0.2810152902 | 1.555301385 | 34.63692839 | 0.7332062173 | 39.20124706 | 0.5546368819 | 0.02315328286 | 0 | 0 | 0 | 0 | 49 | 0 | 71.01 | 80.05 | 32.49 | 180.08 | 858.19 | 180.25 | 806.12 | 845.29 | 77.87 | 0.5 | Catalyst_05 | 63.81237 | 94.84397 | 97.60193 | 64.97871 | 57.02537 | 0.919348 | 28.60938 | 29.84161 | 68.51117 | 59.25806 | 1.131776 | 60.79311
3834.478 | 1770296489.3 | 05/02/2026_14:01:29,253 | 1 | 2 | 2.474899247e-06 | 6.665742603e-06 | 4.568752598e-10 | 5.750927078e-12 | 3.640588807e-13 | 1.001162911e-12 | 3.642832997e-12 | 6.576471572e-12 | 4.415080226e-13 | 1.507317925e-12 | 7.079721358e-12 | 4.999999912e-15 | 4.999999912e-15 | 5.824777916e-15 | 4.999999912e-15 | 1.651972084e-14 | 8.73707634e-11 | 1.21839908e-12 | 1.688703024e-13 | 4.999999912e-15 | 2.086211656e-14 | 6.757758242e-11 | 1.651178001e-12 | 1 | 1 | 1 | 1 | 1 | 1 | 1 | 0 | 0 | 0 | 0 | 0 | 0 | 0 | 0 | 0 | 0 | 7.951555569e-09 | 23.21825108 | 0 | 0.2852368289 | 1.539740217 | 34.61920048 | 0.7250031761 | 39.20865674 | 0.5531530931 | 0.01579570262 | 0 | 0 | 0 | 0 | 49.01 | 0 | 71.01 | 80 | 32.49 | 180.1 | 860.19 | 180.25 | 806.55 | 848.33 | 77.87 | 0.5 | Catalyst_05 | 63.90797 | 94.89555 | 97.62876 | 64.99099 | 56.99618 | 0.9168885 | 28.62495 | 29.84982 | 68.48687 | 59.20366 | 1.13257 | 60.7248
3840.214 | 1770296495.0 | 05/02/2026_14:01:34,989 | 1 | 2 | 2.476596819e-06 | 6.67851873e-06 | 4.571718004e-10 | 5.754258181e-12 | 3.521352589e-13 | 1.007004593e-12 | 3.613365683e-12 | 6.571266968e-12 | 4.384030302e-13 | 1.491589404e-12 | 7.076718118e-12 | 4.999999912e-15 | 6.431607566e-15 | 4.999999912e-15 | 4.999999912e-15 | 1.93190885e-14 | 8.760080161e-11 | 1.225050009e-12 | 1.668460834e-13 | 1.139490215e-14 | 1.665311667e-14 | 6.742229691e-11 | 1.642325707e-12 | 1 | 1 | 1 | 1 | 1 | 1 | 1 | 0 | 0 | 0 | 0 | 0 | 0 | 0 | 0 | 0 | 0 | 8.777611054e-09 | 23.15427951 | 0 | 0.2849697566 | 1.53240327 | 34.69389915 | 0.7211886111 | 39.21538017 | 0.5472218447 | 0.01437200578 | 0 | 0 | 0 | 0 | 49 | 0 | 70.99 | 80.02 | 32.49 | 180.12 | 862.74 | 180.23 | 806.86 | 849.59 | 77.87 | 0.5 | Catalyst_05 | 64.00357 | 94.91988 | 97.64123 | 65.00214 | 57.11917 | 0.9070571 | 28.63228 | 29.85363 | 68.48106 | 59.32009 | 1.130325 | 60.82942
3845.95 | 1770296500.7 | 05/02/2026_14:01:40,725 | 1 | 2 | 2.48423521e-06 | 6.658084658e-06 | 4.573000034e-10 | 5.756551485e-12 | 3.550443088e-13 | 1.01370507e-12 | 3.584660997e-12 | 6.552695886e-12 | 4.365544655e-13 | 1.499785756e-12 | 7.064283186e-12 | 4.999999912e-15 | 1.770136568e-14 | 4.999999912e-15 | 4.999999912e-15 | 1.904405859e-14 | 8.768688553e-11 | 1.230681355e-12 | 1.639264083e-13 | 2.174883808e-14 | 1.359957137e-14 | 6.730268426e-11 | 1.642390325e-12 | 1 | 1 | 1 | 1 | 1 | 1 | 1 | 0 | 0 | 0 | 0 | 0 | 0 | 0 | 0 | 0 | 0 | 1.553376685e-08 | 23.11373961 | 0 | 0.2837794058 | 1.523909103 | 34.72926389 | 0.7214345137 | 39.22726331 | 0.5499236531 | 0.01307581618 | 0 | 0 | 0 | 0 | 49 | 0 | 71.03 | 79.98 | 32.5 | 180.13 | 862.92 | 180.21 | 806.87 | 850.54 | 77.87 | 0.5 | Catalyst_05 | 64.09917 | 94.94804 | 97.64043 | 65.02183 | 57.17739 | 0.9115355 | 28.64078 | 29.85339 | 68.48149 | 59.37219 | 1.129516 | 60.87407
3851.686 | 1770296506.5 | 05/02/2026_14:01:46,461 | 1 | 2 | 2.474233042e-06 | 6.670853509e-06 | 4.572014989e-10 | 5.762592226e-12 | 3.550927998e-13 | 1.019751015e-12 | 3.578767057e-12 | 6.547812206e-12 | 4.322799172e-13 | 1.511322751e-12 | 7.065277616e-12 | 4.999999912e-15 | 2.77055634e-14 | 4.999999912e-15 | 1.525270863e-14 | 1.738315573e-14 | 8.763086784e-11 | 1.228805144e-12 | 1.647413217e-13 | 2.408495834e-14 | 1.106941619e-14 | 6.740642766e-11 | 1.647151816e-12 | 1 | 1 | 1 | 1 | 1 | 1 | 1 | 0 | 0 | 0 | 0 | 0 | 0 | 0 | 0 | 0 | 0 | 2.13962718e-08 | 23.14701927 | 0 | 0.2799625988 | 1.522244372 | 34.70327365 | 0.7237352354 | 39.21529035 | 0.5534841731 | 0.01167650024 | 0 | 0 | 0 | 0 | 49 | 0 | 70.98 | 80.02 | 32.49 | 180.11 | 861.26 | 180.15 | 806.56 | 850.15 | 77.87 | 0.5 | Catalyst_05 | 64.19477 | 94.95355 | 97.6329 | 65.00199 | 57.1346 | 0.9174373 | 28.64244 | 29.85109 | 68.45661 | 59.3284 | 1.130017 | 60.83232
3857.422 | 1770296512.2 | 05/02/2026_14:01:52,197 | 1 | 2 | 2.468693992e-06 | 6.645325357e-06 | 4.573048606e-10 | 5.761634659e-12 | 3.682844774e-13 | 1.02583339e-12 | 3.602772377e-12 | 6.576373994e-12 | 4.302925475e-13 | 1.522385842e-12 | 7.059254657e-12 | 4.999999912e-15 | 2.653313597e-14 | 4.999999912e-15 | 2.281552531e-14 | 7.223249641e-15 | 8.756918107e-11 | 1.226195144e-12 | 1.756104485e-13 | 2.954061285e-14 | 1.073907842e-14 | 6.750290604e-11 | 1.655211233e-12 | 1 | 1 | 1 | 1 | 1 | 1 | 1 | 0 | 0 | 0 | 0 | 0 | 0 | 0 | 0 | 0 | 0 | 2.080785396e-08 | 23.17219119 | 0 | 0.2848699903 | 1.531724152 | 34.6648121 | 0.7270015989 | 39.21162223 | 0.556914474 | 0.01146120076 | 0 | 0 | 0 | 0 | 49 | 0 | 71.02 | 80.03 | 32.51 | 180.1 | 859.62 | 180.12 | 806.21 | 847.91 | 77.87 | 0.5 | Catalyst_05 | 64.29037 | 94.92213 | 97.62222 | 64.99591 | 57.07128 | 0.9231233 | 28.63296 | 29.84782 | 68.47287 | 59.27556 | 1.131165 | 60.78999
3863.158 | 1770296517.9 | 05/02/2026_14:01:57,933 | 1 | 2 | 2.47975413e-06 | 6.732499514e-06 | 4.570772094e-10 | 5.75105805e-12 | 3.77967487e-13 | 1.021961378e-12 | 3.605794699e-12 | 6.617424924e-12 | 4.26428478e-13 | 1.546448408e-12 | 7.054717054e-12 | 1.502229534e-14 | 2.123514817e-14 | 4.999999912e-15 | 3.078918685e-14 | 6.438399076e-15 | 8.758385683e-11 | 1.217565328e-12 | 1.839857612e-13 | 2.45414227e-14 | 1.318676817e-14 | 6.718221118e-11 | 1.659816598e-12 | 1 | 1 | 1 | 1 | 1 | 1 | 1 | 0 | 0 | 0 | 0 | 0 | 0 | 0 | 0 | 0 | 0 | 1.748796242e-08 | 23.08634031 | 0 | 0.2824099819 | 1.541614785 | 34.70477895 | 0.7301855001 | 39.23164763 | 0.565412285 | 0.01418728971 | 0 | 0 | 0 | 0 | 49 | 0 | 70.98 | 80.02 | 32.53 | 180.09 | 855.2 | 180.05 | 805.48 | 844.48 | 77.87 | 0.5 | Catalyst_05 | 64.38597 | 94.88934 | 97.61181 | 65.0291 | 57.13708 | 0.937209 | 28.62307 | 29.84464 | 68.53151 | 59.35718 | 1.130439 | 60.87731
3868.894 | 1770296523.7 | 05/02/2026_14:02:03,669 | 1 | 2 | 2.469837682e-06 | 6.569356174e-06 | 4.569126189e-10 | 5.744318649e-12 | 3.853580866e-13 | 1.016379472e-12 | 3.61534999e-12 | 6.611818731e-12 | 4.308989688e-13 | 1.557228847e-12 | 7.040730846e-12 | 2.107797782e-14 | 1.849738014e-14 | 4.999999912e-15 | 2.540096971e-14 | 4.999999912e-15 | 8.757370523e-11 | 1.212819341e-12 | 1.868845519e-13 | 2.419798303e-14 | 1.519498503e-14 | 6.766272959e-11 | 1.663246906e-12 | 1 | 1 | 1 | 1 | 1 | 1 | 1 | 0 | 0 | 0 | 0 | 0 | 0 | 0 | 0 | 0 | 0 | 1.595583703e-08 | 23.21469515 | 0 | 0.2845978654 | 1.539604842 | 34.64900159 | 0.7299900634 | 39.15904673 | 0.5686648418 | 0.01470874409 | 0 | 0 | 0 | 0 | 49 | 0 | 71 | 79.97 | 32.51 | 180.09 | 855.61 | 180.02 | 805.93 | 844.91 | 77.87 | 0.5 | Catalyst_05 | 64.48157 | 94.896 | 97.61245 | 64.90876 | 57.04525 | 0.9426003 | 28.62508 | 29.84483 | 68.39989 | 59.25954 | 1.130164 | 60.78185
3874.63 | 1770296529.4 | 05/02/2026_14:02:09,405 | 1 | 2 | 2.471995231e-06 | 6.696471246e-06 | 4.569680467e-10 | 5.742567012e-12 | 3.856078868e-13 | 1.008751459e-12 | 3.612801247e-12 | 6.579606651e-12 | 4.219109871e-13 | 1.555639298e-12 | 7.049761816e-12 | 2.415675285e-14 | 9.992545935e-15 | 5.432837136e-15 | 2.123465859e-14 | 4.999999912e-15 | 8.765527193e-11 | 1.205734839e-12 | 1.936208084e-13 | 7.221796132e-15 | 2.080778787e-14 | 6.740522029e-11 | 1.650011941e-12 | 1 | 1 | 1 | 1 | 1 | 1 | 1 | 0 | 0 | 0 | 0 | 0 | 0 | 0 | 0 | 0 | 0 | 1.096761713e-08 | 23.14219921 | 0 | 0.289954401 | 1.533327353 | 34.70221568 | 0.7240063955 | 39.18876614 | 0.567722725 | 0.01691003379 | 0 | 0 | 0 | 0 | 48.99 | 0 | 71 | 80.03 | 32.53 | 180.09 | 857.18 | 180.02 | 806.39 | 846.13 | 77.87 | 0.5 | Catalyst_05 | 64.57717 | 94.91681 | 97.63202 | 64.95802 | 57.13286 | 0.9410387 | 28.63136 | 29.85081 | 68.43679 | 59.33811 | 1.129287 | 60.84927
3880.366 | 1770296535.1 | 05/02/2026_14:02:15,141 | 1 | 2 | 2.476145482e-06 | 6.665742603e-06 | 4.574083889e-10 | 5.729761717e-12 | 3.911096165e-13 | 9.885383527e-13 | 3.595564384e-12 | 6.539910107e-12 | 4.214443464e-13 | 1.542783913e-12 | 7.050704638e-12 | 2.487562971e-14 | 4.999999912e-15 | 1.215113147e-14 | 1.595024365e-14 | 4.999999912e-15 | 8.771462723e-11 | 1.205076078e-12 | 1.927797115e-13 | 4.999999912e-15 | 2.683922149e-14 | 6.738681835e-11 | 1.620328004e-12 | 1 | 1 | 1 | 1 | 1 | 1 | 1 | 0 | 0 | 0 | 0 | 0 | 0 | 0 | 0 | 0 | 0 | 8.038874741e-09 | 23.12904731 | 0 | 0.2918675473 | 1.521953447 | 34.71682144 | 0.7103226739 | 39.21482352 | 0.5631187268 | 0.01983240077 | 0 | 0 | 0 | 0 | 49 | 0 | 71.01 | 80.02 | 32.5 | 180.08 | 861.08 | 180.04 | 807.28 | 849.18 | 77.87 | 0.5 | Catalyst_05 | 64.67277 | 94.95451915 | 97.67677 | 65.00121 | 57.1569 | 0.9334072 | 28.64273 | 29.8645 | 68.4551 | 59.33766 | 1.129563 | 60.83207
3886.102 | 1770296540.9 | 05/02/2026_14:02:20,877 | 1 | 2 | 2.477330099e-06 | 6.614831818e-06 | 4.576520829e-10 | 5.730103891e-12 | 3.874797347e-13 | 9.775412901e-13 | 3.575185504e-12 | 6.493164513e-12 | 4.20094325e-13 | 1.518837139e-12 | 7.042704527e-12 | 2.211506633e-14 | 4.999999912e-15 | 1.241744033e-14 | 4.999999912e-15 | 4.999999912e-15 | 8.759713094e-11 | 1.198041124e-12 | 1.98308099e-13 | 4.999999912e-15 | 2.363238694e-14 | 6.737343322e-11 | 1.62727839e-12 | 1 | 1 | 1 | 1 | 1 | 1 | 1 | 0 | 0 | 0 | 0 | 0 | 0 | 0 | 0 | 0 | 0 | 8.243308887e-09 | 23.13654311 | 0 | 0.2959302276 | 1.510114717 | 34.68950399 | 0.7134897348 | 39.25668624 | 0.5550896152 | 0.0173501706 | 0 | 0 | 0 | 0 | 49 | 0 | 71.01 | 80 | 32.5 | 180.08 | 862.54 | 180.06 | 807.46 | 850.35 | 77.87 | 0.5 | Catalyst_05 | 64.76837 | 94.99377 | 97.66641 | 65.0706 | 57.11193 | 0.9200985 | 28.65457 | 29.86133 | 68.49987 | 59.28218 | 1.131659 | 60.77282
3891.838 | 1770296546.6 | 05/02/2026_14:02:26,613 | 1 | 2 | 2.481469664e-06 | 6.645325357e-06 | 4.577105639e-10 | 5.743883667e-12 | 3.781106287e-13 | 9.720681291e-13 | 3.569036559e-12 | 6.496644368e-12 | 4.248136402e-13 | 1.511076529e-12 | 7.031383722e-12 | 2.104838927e-14 | 4.999999912e-15 | 1.453284921e-14 | 4.999999912e-15 | 5.886862043e-15 | 8.766508353e-11 | 1.195278577e-12 | 1.87309017e-13 | 4.999999912e-15 | 3.184422398e-14 | 6.752039899e-11 | 1.633571425e-12 | 1 | 1 | 1 | 1 | 1 | 1 | 1 | 0 | 0 | 0 | 0 | 0 | 0 | 0 | 0 | 0 | 0 | 7.999261156e-09 | 23.16549539 | 0 | 0.2822806934 | 1.507739627 | 34.69381111 | 0.7159457374 | 39.22659963 | 0.5523351269 | 0.0221968638 | 0 | 0 | 0 | 0 | 49 | 0 | 70.99 | 79.98 | 32.51 | 180.09 | 863.34 | 180.11 | 807.51 | 851.07 | 77.87 | 0.5 | Catalyst_05 | 64.86397 | 95.00164 | 97.65838 | 65.02073 | 57.11902 | 0.9155327 | 28.65695 | 29.85888 | 68.4417 | 59.28963 | 1.130651 | 60.78004
3897.574 | 1770296552.3 | 05/02/2026_14:02:32,349 | 1 | 2 | 2.488419796e-06 | 6.696471246e-06 | 4.577343504e-10 | 5.747563016e-12 | 3.716023257e-13 | 9.695628632e-13 | 3.56057718e-12 | 6.468693203e-12 | 4.32997415e-13 | 1.499802886e-12 | 7.030358934e-12 | 8.62996469e-15 | 4.999999912e-15 | 1.122221077e-14 | 4.999999912e-15 | 1.259206633e-14 | 8.763170051e-11 | 1.204580055e-12 | 1.802652537e-13 | 4.999999912e-15 | 2.979478372e-14 | 6.717491147e-11 | 1.637430426e-12 | 1 | 1 | 1 | 1 | 1 | 1 | 1 | 0 | 0 | 0 | 0 | 0 | 0 | 0 | 0 | 0 | 0 | 7.987394497e-09 | 23.08028582 | 0 | 0.2856133601 | 1.502832601 | 34.72523872 | 0.7183942521 | 39.28344202 | 0.5499509362 | 0.02048222183 | 0 | 0 | 0 | 0 | 49.01 | 0 | 71.03 | 80 | 32.53 | 180.11 | 859.86 | 180.21 | 806.79 | 848.27 | 77.87 | 0.5 | Catalyst_05 | 64.95957 | 95.01791 | 97.65037 | 65.11495 | 57.17076 | 0.9115807 | 28.66185 | 29.85643 | 68.52914 | 59.34084 | 1.131265 | 60.82773
3903.31 | 1770296558.1 | 05/02/2026_14:02:38,085 | 1 | 2 | 2.476224836e-06 | 6.652976481e-06 | 4.576521384e-10 | 5.752506978e-12 | 3.617979939e-13 | 9.796523402e-13 | 3.574993383e-12 | 6.482426141e-12 | 4.389599307e-13 | 1.492545779e-12 | 7.054748712e-12 | 4.999999912e-15 | 4.999999912e-15 | 8.50578966e-15 | 4.999999912e-15 | 1.762132785e-14 | 8.774844046e-11 | 1.211557222e-12 | 1.696731134e-13 | 4.999999912e-15 | 2.493238431e-14 | 6.751354337e-11 | 1.655525326e-12 | 1 | 1 | 1 | 1 | 1 | 1 | 1 | 0 | 0 | 0 | 0 | 0 | 0 | 0 | 0 | 0 | 0 | 7.877433769e-09 | 23.15868471 | 0 | 0.282507744 | 1.504945353 | 34.71439473 | 0.7246417116 | 39.21267714 | 0.5470643438 | 0.01738437808 | 0 | 0 | 0 | 0 | 49 | 0 | 71.02 | 80 | 32.51 | 180.13 | 856.52 | 180.24 | 806.4 | 846.85 | 77.87 | 0.5 | Catalyst_05 | 65.05517 | 95.0109 | 97.62994 | 64.99766 | 57.15291 | 0.906796 | 28.65974 | 29.85018 | 68.41073 | 59.33079 | 1.12958 | 60.82364
3909.046 | 1770296563.8 | 05/02/2026_14:02:43,821 | 1 | 2 | 2.478342367e-06 | 6.539204151e-06 | 4.574766121e-10 | 5.760200043e-12 | 3.56502371e-13 | 9.819238521e-13 | 3.585873569e-12 | 6.512193562e-12 | 4.402963454e-13 | 1.50272828e-12 | 7.049004176e-12 | 4.999999912e-15 | 4.999999912e-15 | 4.999999912e-15 | 4.999999912e-15 | 1.346277554e-14 | 8.773672761e-11 | 1.21954107e-12 | 1.6349083e-13 | 4.999999912e-15 | 1.936905836e-14 | 6.752458315e-11 | 1.678174201e-12 | 1 | 1 | 1 | 1 | 1 | 1 | 1 | 0 | 0 | 0 | 0 | 0 | 0 | 0 | 0 | 0 | 0 | 7.905158516e-09 | 23.16189482 | 0 | 0.2802782853 | 1.512275943 | 34.71148079 | 0.73484147 | 39.19705009 | 0.5506534048 | 0.01474822182 | 0 | 0 | 0 | 0 | 49 | 0 | 71 | 80 | 32.51 | 180.12 | 855.56 | 180.26 | 806.1 | 844.94 | 77.87 | 0.5 | Catalyst_05 | 65.15077 | 94.9866 | 97.59658 | 64.97175 | 57.14811 | 0.9127451 | 28.65241 | 29.83998 | 68.40097 | 59.34358 | 1.129224 | 60.84771
3914.782 | 1770296569.6 | 05/02/2026_14:02:49,557 | 1 | 2 | 2.471723974e-06 | 6.650420346e-06 | 4.575363699e-10 | 5.759234235e-12 | 3.561715267e-13 | 9.970048875e-13 | 3.587664454e-12 | 6.535791006e-12 | 4.393038125e-13 | 1.511871791e-12 | 7.073155429e-12 | 4.999999912e-15 | 4.999999912e-15 | 4.999999912e-15 | 4.999999912e-15 | 1.600360672e-14 | 8.774343752e-11 | 1.224181238e-12 | 1.592018076e-13 | 6.534930339e-15 | 2.027226653e-14 | 6.72261552e-11 | 1.671141415e-12 | 1 | 1 | 1 | 1 | 1 | 1 | 1 | 0 | 0 | 0 | 0 | 0 | 0 | 0 | 0 | 0 | 0 | 7.819432932e-09 | 23.08081818 | 0 | 0.2781204265 | 1.519082715 | 34.74419571 | 0.7328483425 | 39.23530278 | 0.5541659839 | 0.01596318758 | 0 | 0 | 0 | 0 | 49 | 0 | 71 | 80 | 32.52 | 180.09 | 856.29 | 180.27 | 806.25 | 844.9 | 77.87 | 0.5 | Catalyst_05 | 65.24637 | 94.96404 | 97.6031 | 65.03516 | 57.20197 | 0.9185675 | 28.6456 | 29.84197 | 68.48399 | 59.4044 | 1.129262 | 60.90949
3920.518 | 1770296575.3 | 05/02/2026_14:02:55,293 | 1 | 2 | 2.477028147e-06 | 6.704166481e-06 | 4.575350931e-10 | 5.760611606e-12 | 3.523050178e-13 | 1.005591227e-12 | 3.576724854e-12 | 6.52853856e-12 | 4.385107728e-13 | 1.517941588e-12 | 7.080636858e-12 | 4.999999912e-15 | 1.304900673e-14 | 4.999999912e-15 | 4.999999912e-15 | 1.35612516e-14 | 8.768879373e-11 | 1.232340835e-12 | 1.570039129e-13 | 9.467216101e-15 | 1.770185357e-14 | 6.744296094e-11 | 1.656480942e-12 | 1 | 1 | 1 | 1 | 1 | 1 | 1 | 0 | 0 | 0 | 0 | 0 | 0 | 0 | 0 | 0 | 0 | 1.272774601e-08 | 23.14435195 | 0 | 0.2797690336 | 1.515974701 | 34.70723061 | 0.7266156112 | 39.21757939 | 0.5559449737 | 0.01478140553 | 0 | 0 | 0 | 0 | 49 | 0 | 71 | 79.98 | 32.52 | 180.07 | 857.86 | 180.26 | 807.08 | 846.9 | 77.87 | 0.5 | Catalyst_05 | 65.34197 | 94.97434 | 97.62348 | 65.00578 | 57.14111 | 0.9215163 | 28.64871 | 29.84821 | 68.44563 | 59.33173 | 1.129954 | 60.83326
3926.254 | 1770296581.0 | 05/02/2026_14:03:01,029 | 1 | 2 | 2.487704933e-06 | 6.67851873e-06 | 4.57608923e-10 | 5.761822009e-12 | 3.495852425e-13 | 1.011746351e-12 | 3.542705625e-12 | 6.503068483e-12 | 4.355211667e-13 | 1.509045818e-12 | 7.079932994e-12 | 4.999999912e-15 | 1.974354179e-14 | 4.999999912e-15 | 6.770679937e-15 | 1.422531865e-14 | 8.771349619e-11 | 1.231347706e-12 | 1.626739379e-13 | 3.047729237e-14 | 1.667009629e-14 | 6.74296799e-11 | 1.626728808e-12 | 1 | 1 | 1 | 1 | 1 | 1 | 1 | 0 | 0 | 0 | 0 | 0 | 0 | 0 | 0 | 0 | 0 | 1.675161151e-08 | 23.14265709 | 0 | 0.2809661592 | 1.506231103 | 34.72125313 | 0.7144622521 | 39.22871613 | 0.5527215592 | 0.01482298515 | 0 | 0 | 0 | 0 | 49 | 0 | 71 | 79.98 | 32.52 | 180.06 | 861.77 | 180.25 | 807.57 | 848.48 | 77.87 | 0.5 | Catalyst_05 | 65.43757 | 95.00664 | 97.66323 | 65.02424 | 57.1642 | 0.9161732 | 28.65845 | 29.86036 | 68.44179 | 59.33349 | 1.129819 | 60.82029
3931.99 | 1770296586.8 | 05/02/2026_14:03:06,765 | 1 | 2 | 2.474466328e-06 | 6.635147656e-06 | 4.579933099e-10 | 5.761482003e-12 | 3.587536084e-13 | 1.010662149e-12 | 3.531617056e-12 | 6.495172022e-12 | 4.246521212e-13 | 1.508621353e-12 | 7.06697938e-12 | 4.999999912e-15 | 2.822896539e-14 | 4.999999912e-15 | 2.549702325e-14 | 7.168922641e-15 | 8.775703081e-11 | 1.233439999e-12 | 1.718113228e-13 | 2.885374028e-14 | 9.36534853e-15 | 6.751212089e-11 | 1.614480251e-12 | 1 | 1 | 1 | 1 | 1 | 1 | 1 | 0 | 0 | 0 | 0 | 0 | 0 | 0 | 0 | 0 | 0 | 2.180073915e-08 | 23.15514999 | 0 | 0.2844351632 | 1.502178115 | 34.71052017 | 0.7089050345 | 39.23603178 | 0.5512845305 | 0.0109581559 | 0 | 0 | 0 | 0 | 49 | 0 | 71 | 80.02 | 32.52 | 180.07 | 863.15 | 180.2 | 808.06 | 851.03 | 77.87 | 0.5 | Catalyst_05 | 65.53317 | 95.02008 | 97.68141 | 65.03637 | 57.14653 | 0.9137913 | 28.66251 | 29.86592 | 68.44487 | 59.30541 | 1.130379 | 60.7868
3937.726 | 1770296592.5 | 05/02/2026_14:03:12,501 | 1 | 2 | 2.470839945e-06 | 6.642779681e-06 | 4.579639723e-10 | 5.755739201e-12 | 3.668801374e-13 | 1.006079768e-12 | 3.52512919e-12 | 6.500407417e-12 | 4.169806861e-13 | 1.515081029e-12 | 7.047871401e-12 | 1.227046486e-14 | 2.33767524e-14 | 4.999999912e-15 | 2.729228756e-14 | 4.999999912e-15 | 8.784543232e-11 | 1.222206039e-12 | 1.740800294e-13 | 2.452929319e-14 | 7.501200114e-15 | 6.747659376e-11 | 1.610031878e-12 | 1 | 1 | 1 | 1 | 1 | 1 | 1 | 0 | 0 | 0 | 0 | 0 | 0 | 0 | 0 | 0 | 0 | 1.874672438e-08 | 23.1377794 | 0 | 0.2774582768 | 1.50169489 | 34.74291784 | 0.7067708929 | 39.22550198 | 0.552732222 | 0.01030339287 | 0 | 0 | 0 | 0 | 49.01 | 0 | 71.02 | 79.98 | 32.53 | 180.1 | 862.95 | 180.14 | 807.94 | 850.97 | 77.87 | 0.5 | Catalyst_05 | 65.62877 | 95.02168 | 97.68839 | 65.01891 | 57.19987 | 0.9161909 | 28.66299 | 29.86805 | 68.42535 | 59.35811 | 1.129022 | 60.83583
3943.462 | 1770296598.2 | 05/02/2026_14:03:18,237 | 1 | 2 | 2.477667294e-06 | 6.717023552e-06 | 4.579550072e-10 | 5.751537701e-12 | 3.717818425e-13 | 1.001873497e-12 | 3.525702516e-12 | 6.501092199e-12 | 4.150408316e-13 | 1.524994432e-12 | 7.050600988e-12 | 1.924827485e-14 | 1.646976622e-14 | 4.999999912e-15 | 2.444440524e-14 | 4.999999912e-15 | 8.760270981e-11 | 1.213770078e-12 | 1.882544142e-13 | 1.255423276e-14 | 1.650080829e-14 | 6.746121717e-11 | 1.614485238e-12 | 1 | 1 | 1 | 1 | 1 | 1 | 1 | 0 | 0 | 0 | 0 | 0 | 0 | 0 | 0 | 0 | 0 | 1.476458166e-08 | 23.15418002 | 0 | 0.2849426615 | 1.503725662 | 34.67536015 | 0.7098018686 | 39.26133707 | 0.5564903413 | 0.01557502209 | 0 | 0 | 0 | 0 | 49 | 0 | 71 | 80.03 | 32.52 | 180.09 | 860.07 | 180.12 | 807.68 | 849.92 | 77.87 | 0.5 | Catalyst_05 | 65.72437 | 95.01495 | 97.67848 | 65.07831 | 57.08864 | 0.9224203 | 28.66096 | 29.86502 | 68.49271 | 59.24781 | 1.132255 | 60.73294
3949.198 | 1770296604.0 | 05/02/2026_14:03:23,973 | 1 | 2 | 2.48055494e-06 | 6.717023552e-06 | 4.578879498e-10 | 5.73933262e-12 | 3.818480905e-13 | 9.985964963e-13 | 3.552398176e-12 | 6.499471968e-12 | 4.175438207e-13 | 1.527334465e-12 | 7.042386639e-12 | 2.79447113e-14 | 4.999999912e-15 | 4.999999912e-15 | 1.889126401e-14 | 4.999999912e-15 | 8.761331244e-11 | 1.206269026e-12 | 1.90000698e-13 | 7.063177354e-15 | 1.97372297e-14 | 6.749484999e-11 | 1.621456767e-12 | 1 | 1 | 1 | 1 | 1 | 1 | 1 | 0 | 0 | 0 | 0 | 0 | 0 | 0 | 0 | 0 | 0 | 7.949588373e-09 | 23.1617925 | 0 | 0.2878545237 | 1.507335668 | 34.67311168 | 0.711473886 | 39.24961364 | 0.557415579 | 0.01618119296 | 0 | 0 | 0 | 0 | 49 | 0 | 71 | 79.98 | 32.53 | 180.09 | 858.32 | 180.09 | 806.93 | 847.15 | 77.87 | 0.5 | Catalyst_05 | 65.81997 | 95.00298 | 97.67301 | 65.05888 | 57.08494 | 0.9239539 | 28.65735 | 29.86335 | 68.48088 | 59.24931 | 1.13199 | 60.73793
3954.934 | 1770296609.7 | 05/02/2026_14:03:29,709 | 1 | 2 | 2.477718908e-06 | 6.592051705e-06 | 4.576997392e-10 | 5.741905649e-12 | 3.868229792e-13 | 9.883865644e-13 | 3.567783005e-12 | 6.507167201e-12 | 4.236479602e-13 | 1.529234313e-12 | 7.038213762e-12 | 3.000725346e-14 | 4.999999912e-15 | 7.82959987e-15 | 7.379445904e-15 | 4.999999912e-15 | 8.764838855e-11 | 1.198538881e-12 | 1.962543084e-13 | 4.999999912e-15 | 2.783798853e-14 | 6.737996272e-11 | 1.643618943e-12 | 1 | 1 | 1 | 1 | 1 | 1 | 1 | 0 | 0 | 0 | 0 | 0 | 0 | 0 | 0 | 0 | 0 | 8.138905371e-09 | 23.12876506 | 0 | 0.2911894772 | 1.510605906 | 34.69675464 | 0.7208027263 | 39.24400301 | 0.5587376186 | 0.02028764217 | 0 | 0 | 0 | 0 | 49 | 0 | 71.02 | 79.98 | 32.54 | 180.11 | 855.92 | 180.07 | 806.71 | 845.99 | 77.87 | 0.5 | Catalyst_05 | 65.91557 | 94.99214 | 97.6425 | 65.04958 | 57.12387 | 0.9261453 | 28.65408 | 29.85402 | 68.47891 | 59.30248 | 1.131057 | 60.7976
3960.67 | 1770296615.4 | 05/02/2026_14:03:35,445 | 1 | 2 | 2.469816764e-06 | 6.622447472e-06 | 4.575691215e-10 | 5.736355835e-12 | 3.853182693e-13 | 9.737885411e-13 | 3.582923021e-12 | 6.520538016e-12 | 4.229621211e-13 | 1.530001711e-12 | 7.036992083e-12 | 2.155432544e-14 | 4.999999912e-15 | 1.171311718e-14 | 4.999999912e-15 | 4.999999912e-15 | 8.776473992e-11 | 1.199488425e-12 | 1.89885244e-13 | 4.999999912e-15 | 2.954060268e-14 | 6.759387494e-11 | 1.646185033e-12 | 1 | 1 | 1 | 1 | 1 | 1 | 1 | 0 | 0 | 0 | 0 | 0 | 0 | 0 | 0 | 0 | 0 | 8.105260248e-09 | 23.17506002 | 0 | 0.2876382371 | 1.513084314 | 34.70598897 | 0.72051119 | 39.18818682 | 0.5582945529 | 0.02106487396 | 0 | 0 | 0 | 0 | 49 | 0 | 71.02 | 80.03 | 32.54 | 180.12 | 855.97 | 180.07 | 806.89 | 845.5 | 77.87 | 0.5 | Catalyst_05 | 66.01117 | 94.98392 | 97.64345 | 64.95706 | 57.13907 | 0.9254109 | 28.6516 | 29.85431 | 68.38743 | 59.32048 | 1.129148 | 60.81641
3966.406 | 1770296621.2 | 05/02/2026_14:03:41,181 | 1 | 2 | 2.478923989e-06 | 6.645325357e-06 | 4.575240187e-10 | 5.737187201e-12 | 3.787261032e-13 | 9.638088938e-13 | 3.569955746e-12 | 6.483054545e-12 | 4.320709101e-13 | 1.512439046e-12 | 7.042802105e-12 | 1.855752456e-14 | 4.999999912e-15 | 1.161512394e-14 | 4.999999912e-15 | 9.034519484e-15 | 8.778601457e-11 | 1.189578384e-12 | 1.868709858e-13 | 4.999999912e-15 | 3.227934819e-14 | 6.74527309e-11 | 1.643694729e-12 | 1 | 1 | 1 | 1 | 1 | 1 | 1 | 0 | 0 | 0 | 0 | 0 | 0 | 0 | 0 | 0 | 0 | 7.946699396e-09 | 23.14059651 | 0 | 0.281477866 | 1.504083595 | 34.7371675 | 0.7193457186 | 39.20673373 | 0.5533878932 | 0.02184031632 | 0 | 0 | 0 | 0 | 49 | 0 | 70.99 | 80.02 | 32.54 | 180.12 | 858.57 | 180.09 | 807.25 | 846.34 | 77.87 | 0.5 | Catalyst_05 | 66.10677 | 95.01376 | 97.64726 | 64.9878 | 57.1904 | 0.9172777 | 28.6606 | 29.85548 | 68.39831 | 59.36346 | 1.128668 | 60.851
3972.142 | 1770296626.9 | 05/02/2026_14:03:46,917 | 1 | 2 | 2.471599373e-06 | 6.647880127e-06 | 4.573801338e-10 | 5.742435607e-12 | 3.640967194e-13 | 9.639488643e-13 | 3.533166598e-12 | 6.447853102e-12 | 4.271468433e-13 | 1.500168804e-12 | 7.042116456e-12 | 1.143127883e-14 | 4.999999912e-15 | 1.040292323e-14 | 4.999999912e-15 | 1.665457865e-14 | 8.76314854e-11 | 1.208875122e-12 | 1.737007077e-13 | 4.999999912e-15 | 3.132326823e-14 | 6.754920234e-11 | 1.609714532e-12 | 1 | 1 | 1 | 1 | 1 | 1 | 1 | 0 | 0 | 0 | 0 | 0 | 0 | 0 | 0 | 0 | 0 | 7.886253295e-09 | 23.18926457 | 0 | 0.2819386706 | 1.493352423 | 34.69957595 | 0.7062315534 | 39.22129688 | 0.5491512266 | 0.02191565938 | 0 | 0 | 0 | 0 | 49.01 | 0 | 70.98 | 80.02 | 32.52 | 180.11 | 860.7 | 180.1 | 808.23 | 849.23 | 77.87 | 0.5 | Catalyst_05 | 66.20237 | 95.04934 | 97.69015 | 65.01194 | 57.12851 | 0.9102552 | 28.67133 | 29.86859 | 68.3981 | 59.27506 | 1.130311 | 60.74985
3977.878 | 1770296632.7 | 05/02/2026_14:03:52,653 | 1 | 2 | 2.469829951e-06 | 6.668290098e-06 | 4.578757096e-10 | 5.754925182e-12 | 3.571058651e-13 | 9.6929062e-13 | 3.51455475e-12 | 6.423614678e-12 | 4.29457766e-13 | 1.485921412e-12 | 7.052254614e-12 | 4.999999912e-15 | 4.999999912e-15 | 8.055154579e-15 | 4.999999912e-15 | 1.3037853e-14 | 8.776204763e-11 | 1.213908206e-12 | 1.689178718e-13 | 4.999999912e-15 | 2.299548423e-14 | 6.749251158e-11 | 1.619291723e-12 | 1 | 1 | 1 | 1 | 1 | 1 | 1 | 0 | 0 | 0 | 0 | 0 | 0 | 0 | 0 | 0 | 0 | 7.895921856e-09 | 23.15606745 | 0 | 0.2800476528 | 1.484120257 | 34.73211142 | 0.7098710363 | 39.23964726 | 0.5441345172 | 0.01695004888 | 0 | 0 | 0 | 0 | 49 | 0 | 71.02 | 80 | 32.52 | 180.1 | 864.23 | 180.16 | 808.66 | 852.08 | 77.87 | 0.5 | Catalyst_05 | 66.29797 | 95.07994 | 97.67825 | 65.04236 | 57.18208 | 0.9019396 | 28.68057 | 29.86495 | 68.40808 | 59.32497 | 1.12978 | 60.79421
3983.614 | 1770296638.4 | 05/02/2026_14:03:58,389 | 1 | 2 | 2.467797231e-06 | 6.589532859e-06 | 4.579571444e-10 | 5.758801856e-12 | 3.491773114e-13 | 9.762033846e-13 | 3.503559855e-12 | 6.421114508e-12 | 4.282406678e-13 | 1.47721451e-12 | 7.059965459e-12 | 4.999999912e-15 | 4.999999912e-15 | 4.999999912e-15 | 4.999999912e-15 | 2.21238094e-14 | 8.773935051e-11 | 1.22261977e-12 | 1.644003537e-13 | 4.999999912e-15 | 1.745931416e-14 | 6.752418069e-11 | 1.622252463e-12 | 1 | 1 | 1 | 1 | 1 | 1 | 1 | 0 | 0 | 0 | 0 | 0 | 0 | 0 | 0 | 0 | 0 | 7.836807487e-09 | 23.16644625 | 0 | 0.2819826866 | 1.481967068 | 34.71823651 | 0.7115625182 | 39.24553377 | 0.5410241447 | 0.01421875641 | 0 | 0 | 0 | 0 | 49 | 0 | 70.99 | 80.02 | 32.53 | 180.09 | 863.06 | 180.2 | 808.6 | 851.91 | 77.87 | 0.5 | Catalyst_05 | 66.39357 | 95.08708 | 97.67272 | 65.05212 | 57.15923 | 0.896784 | 28.68272 | 29.86326 | 68.4132 | 59.30081 | 1.130401 | 60.77061
3989.35 | 1770296644.1 | 05/02/2026_14:04:04,125 | 1 | 2 | 2.482505352e-06 | 6.652976481e-06 | 4.579513435e-10 | 5.750523321e-12 | 3.480029036e-13 | 9.867117973e-13 | 3.497447124e-12 | 6.426405848e-12 | 4.296818435e-13 | 1.473504478e-12 | 7.068005469e-12 | 4.999999912e-15 | 5.815081083e-15 | 4.999999912e-15 | 4.999999912e-15 | 1.830286072e-14 | 8.766199572e-11 | 1.228620829e-12 | 1.600923983e-13 | 9.594789427e-15 | 1.512464741e-14 | 6.73977818e-11 | 1.621850332e-12 | 1 | 1 | 1 | 1 | 1 | 1 | 1 | 0 | 0 | 0 | 0 | 0 | 0 | 0 | 0 | 0 | 0 | 8.346672855e-09 | 23.14120707 | 0 | 0.2815162755 | 1.483780005 | 34.71483936 | 0.7120801945 | 39.27465212 | 0.5402771012 | 0.013354182 | 0 | 0 | 0 | 0 | 49 | 0 | 71 | 80.03 | 32.53 | 180.08 | 861.7 | 180.21 | 808.15 | 850.09 | 77.87 | 0.5 | Catalyst_05 | 66.48917 | 95.08107 | 97.67102 | 65.10038 | 57.15364 | 0.8955457 | 28.68091 | 29.86274 | 68.46829 | 59.29736 | 1.131351 | 60.76885
3995.086 | 1770296649.9 | 05/02/2026_14:04:09,861 | 1 | 2 | 2.469365427e-06 | 6.740236131e-06 | 4.579323865e-10 | 5.755376644e-12 | 3.447407561e-13 | 1.002346101e-12 | 3.513210339e-12 | 6.45574566e-12 | 4.330167952e-13 | 1.483991315e-12 | 7.07613872e-12 | 4.999999912e-15 | 1.655222827e-14 | 4.999999912e-15 | 4.999999912e-15 | 1.686655881e-14 | 8.770510013e-11 | 1.229656568e-12 | 1.629053609e-13 | 1.966446788e-14 | 1.543849853e-14 | 6.733703178e-11 | 1.639685132e-12 | 1 | 1 | 1 | 1 | 1 | 1 | 1 | 0 | 0 | 0 | 0 | 0 | 0 | 0 | 0 | 0 | 0 | 1.485378192e-08 | 23.11756214 | 0 | 0.2830897812 | 1.491717232 | 34.72532237 | 0.7197599734 | 39.26751875 | 0.5440768746 | 0.01371763778 | 0 | 0 | 0 | 0 | 49 | 0 | 71 | 80.02 | 32.53 | 180.09 | 858.33 | 180.24 | 807.74 | 848.64 | 77.87 | 0.5 | Catalyst_05 | 66.58477 | 95.05476 | 97.64591 | 65.08856 | 57.1709 | 0.9018441 | 28.67297 | 29.85506 | 68.47481 | 59.3311 | 1.130804 | 60.81182
4000.822 | 1770296655.6 | 05/02/2026_14:04:15,597 | 1 | 2 | 2.470750587e-06 | 6.645325357e-06 | 4.576726775e-10 | 5.759461484e-12 | 3.596175278e-13 | 1.00767463e-12 | 3.528311324e-12 | 6.498326616e-12 | 4.31488314e-13 | 1.517768333e-12 | 7.07196671e-12 | 4.999999912e-15 | 2.48785469e-14 | 4.999999912e-15 | 1.916242298e-14 | 6.577619105e-15 | 8.756617653e-11 | 1.231443875e-12 | 1.680495749e-13 | 2.742422988e-14 | 1.256539157e-14 | 6.751922632e-11 | 1.64195556e-12 | 1 | 1 | 1 | 1 | 1 | 1 | 1 | 0 | 0 | 0 | 0 | 0 | 0 | 0 | 0 | 0 | 0 | 1.979978101e-08 | 23.1771762 | 0 | 0.2809841373 | 1.503481539 | 34.66699651 | 0.7216155455 | 39.24151074 | 0.5554888446 | 0.01299205147 | 0 | 0 | 0 | 0 | 49 | 0 | 70.98 | 80.02 | 32.52 | 180.11 | 856.88 | 180.24 | 807.24 | 846.32 | 77.87 | 0.5 | Catalyst_05 | 66.68037 | 95.01576 | 97.63984 | 65.04545 | 57.07487 | 0.9207602 | 28.6612 | 29.85321 | 68.45754 | 59.24523 | 1.131956 | 60.73822
4006.558 | 1770296661.3 | 05/02/2026_14:04:21,333 | 1 | 2 | 2.471339485e-06 | 6.640242191e-06 | 4.577378476e-10 | 5.757138689e-12 | 3.64037549e-13 | 1.008656375e-12 | 3.535493513e-12 | 6.516174753e-12 | 4.284691905e-13 | 1.532732058e-12 | 7.06610161e-12 | 6.441797372e-15 | 2.311675563e-14 | 4.999999912e-15 | 2.828184057e-14 | 4.999999912e-15 | 8.777396171e-11 | 1.223531367e-12 | 1.778752384e-13 | 2.726900262e-14 | 8.071649699e-15 | 6.739411806e-11 | 1.63353467e-12 | 1 | 1 | 1 | 1 | 1 | 1 | 1 | 0 | 0 | 0 | 0 | 0 | 0 | 0 | 0 | 0 | 0 | 1.865980878e-08 | 23.12310279 | 0 | 0.2816181143 | 1.507000557 | 34.72987113 | 0.717388026 | 39.22778872 | 0.5600924704 | 0.01071526908 | 0 | 0 | 0 | 0 | 49.01 | 0 | 71 | 80 | 32.53 | 180.13 | 856.58 | 180.24 | 807.28 | 845.88 | 77.87 | 0.5 | Catalyst_05 | 66.77597 | 95.00409 | 97.65366 | 65.0227 | 57.17839 | 0.928391 | 28.65769 | 29.85743 | 68.442 | 59.35196 | 1.129511 | 60.84057
4012.294 | 1770296667.1 | 05/02/2026_14:04:27,069 | 1 | 2 | 2.468591674e-06 | 6.709306035e-06 | 4.577577484e-10 | 5.752027327e-12 | 3.767789574e-13 | 1.007183269e-12 | 3.518915628e-12 | 6.49433762e-12 | 4.258318958e-13 | 1.539893213e-12 | 7.058454515e-12 | 1.890193324e-14 | 1.857984727e-14 | 4.999999912e-15 | 2.758672468e-14 | 4.999999912e-15 | 8.766308512e-11 | 1.22325327e-12 | 1.852828871e-13 | 2.379537471e-14 | 1.573924097e-14 | 6.767771066e-11 | 1.616880566e-12 | 1 | 1 | 1 | 1 | 1 | 1 | 1 | 0 | 0 | 0 | 0 | 0 | 0 | 0 | 0 | 0 | 0 | 1.604254816e-08 | 23.20843721 | 0 | 0.2877477035 | 1.499864834 | 34.66675501 | 0.7101150054 | 39.21135808 | 0.5620875706 | 0.0150962357 | 0 | 0 | 0 | 0 | 48.99 | 0 | 71.01 | 80 | 32.53 | 180.14 | 857.73 | 180.23 | 807.91 | 847.09 | 77.87 | 0.5 | Catalyst_05 | 66.87157 | 95.02775 | 97.67745 | 64.99547 | 57.07448 | 0.931698 | 28.66482 | 29.86471 | 68.39631 | 59.22952 | 1.131094 | 60.71293
4018.03 | 1770296672.8 | 05/02/2026_14:04:32,805 | 1 | 2 | 2.480562898e-06 | 6.704166481e-06 | 4.578830648e-10 | 5.740913387e-12 | 3.791748274e-13 | 9.902031452e-13 | 3.506052436e-12 | 6.448508828e-12 | 4.150354919e-13 | 1.530363943e-12 | 7.049010247e-12 | 2.359503956e-14 | 1.479770455e-14 | 4.999999912e-15 | 2.131712402e-14 | 4.999999912e-15 | 8.7765753e-11 | 1.207456878e-12 | 1.939613563e-13 | 1.482487059e-14 | 2.179443725e-14 | 6.74892156e-11 | 1.593025841e-12 | 1 | 1 | 1 | 1 | 1 | 1 | 1 | 0 | 0 | 0 | 0 | 0 | 0 | 0 | 0 | 0 | 0 | 1.386530204e-08 | 23.15274276 | 0 | 0.2898732323 | 1.488743949 | 34.72209938 | 0.699086056 | 39.23674676 | 0.5581185717 | 0.01756522955 | 0 | 0 | 0 | 0 | 48.99 | 0 | 71.03 | 80.02 | 32.53 | 180.1 | 863.15 | 180.18 | 809.06 | 851.35 | 77.87 | 0.5 | Catalyst_05 | 66.96717 | 95.06461 | 97.71352 | 65.03755 | 57.16559 | 0.9251192 | 28.67594 | 29.87573 | 68.41405 | 59.30163 | 1.130022 | 60.76758
4023.766 | 1770296678.5 | 05/02/2026_14:04:38,541 | 1 | 2 | 2.475363999e-06 | 6.714464689e-06 | 4.580827662e-10 | 5.736067003e-12 | 3.82642133e-13 | 9.763417288e-13 | 3.499465258e-12 | 6.431734919e-12 | 4.143039536e-13 | 1.513669615e-12 | 7.03663473e-12 | 2.667235431e-14 | 4.999999912e-15 | 1.069202744e-14 | 1.857741967e-14 | 4.999999912e-15 | 8.789169392e-11 | 1.208778195e-12 | 2.004496829e-13 | 4.999999912e-15 | 2.848072391e-14 | 6.737788799e-11 | 1.593008386e-12 | 1 | 1 | 1 | 1 | 1 | 1 | 1 | 0 | 0 | 0 | 0 | 0 | 0 | 0 | 0 | 0 | 0 | 8.135563701e-09 | 23.11027544 | 0 | 0.2982209792 | 1.48281415 | 34.76118962 | 0.6984005168 | 39.24672466 | 0.5522252599 | 0.02105269824 | 0 | 0 | 0 | 0 | 49 | 0 | 71 | 80.02 | 32.54 | 180.07 | 864.55 | 180.15 | 809.17 | 852.21 | 77.87 | 0.5 | Catalyst_05 | 67.06277 | 95.08427 | 97.71577 | 65.05409 | 57.22995 | 0.9153506 | 28.68187 | 29.87642 | 68.4173 | 59.36169 | 1.129039 | 60.82105
4029.502 | 1770296684.3 | 05/02/2026_14:04:44,277 | 1 | 2 | 2.46463901e-06 | 6.740236131e-06 | 4.579774338e-10 | 5.737307764e-12 | 3.811505419e-13 | 9.677833621e-13 | 3.50442288e-12 | 6.412165503e-12 | 4.212624173e-13 | 1.501630309e-12 | 7.038254961e-12 | 2.88227016e-14 | 4.999999912e-15 | 1.789491271e-14 | 4.999999912e-15 | 4.999999912e-15 | 8.774045379e-11 | 1.205474414e-12 | 2.008984071e-13 | 4.999999912e-15 | 3.383644208e-14 | 6.710641764e-11 | 1.597906269e-12 | 1 | 1 | 1 | 1 | 1 | 1 | 1 | 0 | 0 | 0 | 0 | 0 | 0 | 0 | 0 | 0 | 0 | 8.325588245e-09 | 23.05618629 | 0 | 0.3010393525 | 1.482323541 | 34.76094838 | 0.7014570773 | 39.30267649 | 0.5496004737 | 0.02330718555 | 0 | 0 | 0 | 0 | 49 | 0 | 70.97 | 80 | 32.54 | 180.08 | 864.13 | 180.12 | 809.08 | 852.19 | 77.87 | 0.5 | Catalyst_05 | 67.15837 | 95.0859 | 97.70577 | 65.14684 | 57.22955 | 0.9109998 | 28.68236 | 29.87336 | 68.51367 | 59.36388 | 1.130656 | 60.82487
4035.238 | 1770296690.0 | 05/02/2026_14:04:50,013 | 1 | 2 | 2.471475682e-06 | 6.737660442e-06 | 4.578810664e-10 | 5.741932103e-12 | 3.724667059e-13 | 9.60717725e-13 | 3.496066284e-12 | 6.404855812e-12 | 4.210984859e-13 | 1.492906059e-12 | 7.04003392e-12 | 2.17667901e-14 | 4.999999912e-15 | 1.594588482e-14 | 4.999999912e-15 | 1.152587716e-14 | 8.775973698e-11 | 1.204297512e-12 | 1.883766716e-13 | 4.999999912e-15 | 3.432054174e-14 | 6.759064836e-11 | 1.607505795e-12 | 1 | 1 | 1 | 1 | 1 | 1 | 1 | 0 | 0 | 0 | 0 | 0 | 0 | 0 | 0 | 0 | 0 | 8.066689842e-09 | 23.18282031 | 0 | 0.2897199724 | 1.476601484 | 34.71602645 | 0.7044761106 | 39.22970353 | 0.5456909528 | 0.02356698727 | 0 | 0 | 0 | 0 | 49 | 0 | 70.98 | 80 | 32.55 | 180.08 | 861.71 | 180.1 | 808.56 | 851.38 | 77.87 | 0.5 | Catalyst_05 | 67.25397 | 95.10487 | 97.69589 | 65.02588 | 57.15559 | 0.9045195 | 28.68808 | 29.87034 | 68.37282 | 59.28442 | 1.130017 | 60.74647
4040.974 | 1770296695.7 | 05/02/2026_14:04:55,749 | 1 | 2 | 2.466904562e-06 | 6.635147656e-06 | 4.578813162e-10 | 5.74889962e-12 | 3.667122758e-13 | 9.662015112e-13 | 3.535923073e-12 | 6.430430407e-12 | 4.338195656e-13 | 1.476621343e-12 | 7.049453035e-12 | 1.314456729e-14 | 4.999999912e-15 | 1.204636197e-14 | 4.999999912e-15 | 1.480547015e-14 | 8.771801341e-11 | 1.210214112e-12 | 1.802317383e-13 | 4.999999912e-15 | 3.269505164e-14 | 6.737200381e-11 | 1.61950336e-12 | 1 | 1 | 1 | 1 | 1 | 1 | 1 | 0 | 0 | 0 | 0 | 0 | 0 | 0 | 0 | 0 | 0 | 8.040877567e-09 | 23.1274824 | 0 | 0.2898594477 | 1.489603538 | 34.72628247 | 0.7098890693 | 39.26132633 | 0.5415883149 | 0.02184786781 | 0 | 0 | 0 | 0 | 49 | 0 | 71 | 80.02 | 32.55 | 180.09 | 859.84 | 180.09 | 808.15 | 848.76 | 77.87 | 0.5 | Catalyst_05 | 67.34957 | 95.06176 | 97.67819 | 65.07829 | 57.17248 | 0.8977191 | 28.67508 | 29.86493 | 68.45896 | 59.32059 | 1.130594 | 60.79367
4046.71 | 1770296701.5 | 05/02/2026_14:05:01,485 | 1 | 2 | 2.474699158e-06 | 6.696471246e-06 | 4.577127843e-10 | 5.751954468e-12 | 3.648980261e-13 | 9.731188294e-13 | 3.558117559e-12 | 6.464312592e-12 | 4.268345389e-13 | 1.478732718e-12 | 7.068515478e-12 | 4.999999912e-15 | 4.999999912e-15 | 1.358114332e-14 | 4.999999912e-15 | 2.021309281e-14 | 8.757027742e-11 | 1.216745021e-12 | 1.706389072e-13 | 4.999999912e-15 | 2.630563478e-14 | 6.734501845e-11 | 1.62553586e-12 | 1 | 1 | 1 | 1 | 1 | 1 | 1 | 0 | 0 | 0 | 0 | 0 | 0 | 0 | 0 | 0 | 0 | 7.902924169e-09 | 23.13501564 | 0 | 0.2856783259 | 1.501961552 | 34.69248653 | 0.7134917472 | 39.27413195 | 0.5420542 | 0.0185650054 | 0 | 0 | 0 | 0 | 49 | 0 | 71 | 80.03 | 32.54 | 180.1 | 856.97 | 180.07 | 807.68 | 846.53 | 77.87 | 0.5 | Catalyst_05 | 67.44517 | 95.02079 | 97.66641 | 65.09952 | 57.11684 | 0.8984914 | 28.66272 | 29.86133 | 68.51081 | 59.27902 | 1.132064 | 60.76431
4052.446 | 1770296707.2 | 05/02/2026_14:05:07,221 | 1 | 2 | 2.467341119e-06 | 6.589532859e-06 | 4.574678691e-10 | 5.75941855e-12 | 3.558858666e-13 | 9.853355111e-13 | 3.557709682e-12 | 6.483490394e-12 | 4.324346599e-13 | 1.474609714e-12 | 7.068782192e-12 | 4.999999912e-15 | 4.999999912e-15 | 4.999999912e-15 | 4.999999912e-15 | 1.621073338e-14 | 8.778853339e-11 | 1.221699283e-12 | 1.63842491e-13 | 4.999999912e-15 | 2.402238293e-14 | 6.740848157e-11 | 1.623326148e-12 | 1 | 1 | 1 | 1 | 1 | 1 | 1 | 0 | 0 | 0 | 0 | 0 | 0 | 0 | 0 | 0 | 0 | 7.874413775e-09 | 23.13598823 | 0 | 0.2808316141 | 1.503886634 | 34.75305995 | 0.7120159824 | 39.2181451 | 0.5406266607 | 0.01773309658 | 0 | 0 | 0 | 0 | 49 | 0 | 70.98 | 79.98 | 32.55 | 180.12 | 856.54 | 180.07 | 807.77 | 846.22 | 77.87 | 0.5 | Catalyst_05 | 67.54077 | 95.01441 | 97.67123 | 65.00672 | 57.21657 | 0.8961251 | 28.6608 | 29.8628 | 68.41775 | 59.38298 | 1.12848 | 60.86477
4058.182 | 1770296713.0 | 05/02/2026_14:05:12,957 | 1 | 2 | 2.466314072e-06 | 6.645325357e-06 | 4.576559687e-10 | 5.749346312e-12 | 3.520213092e-13 | 9.891739121e-13 | 3.529782369e-12 | 6.468991575e-12 | 4.262649803e-13 | 1.473665591e-12 | 7.074309888e-12 | 4.999999912e-15 | 4.999999912e-15 | 4.999999912e-15 | 4.999999912e-15 | 2.070495637e-14 | 8.758659076e-11 | 1.226121526e-12 | 1.599488093e-13 | 5.295079086e-15 | 1.999092793e-14 | 6.746841974e-11 | 1.606234568e-12 | 1 | 1 | 1 | 1 | 1 | 1 | 1 | 0 | 0 | 0 | 0 | 0 | 0 | 0 | 0 | 0 | 0 | 7.796528313e-09 | 23.16980618 | 0 | 0.2794605302 | 1.498638956 | 34.69292448 | 0.7057854465 | 39.25671586 | 0.5400953814 | 0.01635078571 | 0 | 0 | 0 | 0 | 49 | 0 | 70.98 | 79.95 | 32.55 | 180.09 | 860.15 | 180.1 | 808.95 | 849.27 | 77.87 | 0.5 | Catalyst_05 | 67.63637 | 95.03181 | 97.69161 | 65.07065 | 57.11756 | 0.8952445 | 28.66605 | 29.86904 | 68.4725 | 59.2686 | 1.131548 | 60.74687
4063.918 | 1770296718.7 | 05/02/2026_14:05:18,693 | 1 | 2 | 2.466881369e-06 | 6.696471246e-06 | 4.577855039e-10 | 5.754406066e-12 | 3.506000015e-13 | 9.969534963e-13 | 3.507999663e-12 | 6.449046158e-12 | 4.231439689e-13 | 1.467929077e-12 | 7.066966803e-12 | 4.999999912e-15 | 1.903920679e-14 | 4.999999912e-15 | 4.999999912e-15 | 1.222099136e-14 | 8.776083332e-11 | 1.232279144e-12 | 1.562244122e-13 | 1.588428011e-14 | 1.173979195e-14 | 6.770937977e-11 | 1.586661792e-12 | 1 | 1 | 1 | 1 | 1 | 1 | 1 | 0 | 0 | 0 | 0 | 0 | 0 | 0 | 0 | 0 | 0 | 1.629691805e-08 | 23.21878014 | 0 | 0.2768623681 | 1.48923627 | 34.71796694 | 0.6963813329 | 39.21256905 | 0.5371136998 | 0.01179179439 | 0 | 0 | 0 | 0 | 49 | 0 | 71 | 79.98 | 32.58 | 180.08 | 863.84 | 180.14 | 809.55 | 851.98 | 77.87 | 0.5 | Catalyst_05 | 67.73197 | 95.06298 | 97.72237 | 64.99748 | 57.15879 | 0.8903022 | 28.67545 | 29.87844 | 68.37307 | 59.29233 | 1.12946 | 60.75714
4069.654 | 1770296724.4 | 05/02/2026_14:05:24,429 | 1 | 2 | 2.474210078e-06 | 6.66317419e-06 | 4.580202051e-10 | 5.76829513e-12 | 3.497996977e-13 | 1.006401559e-12 | 3.47632036e-12 | 6.426105741e-12 | 4.191343182e-13 | 1.476152642e-12 | 7.068208865e-12 | 4.999999912e-15 | 2.349511678e-14 | 4.999999912e-15 | 1.735988096e-14 | 1.236554092e-14 | 8.769894533e-11 | 1.233834215e-12 | 1.637265762e-13 | 2.648317458e-14 | 1.162822585e-14 | 6.731909474e-11 | 1.584022085e-12 | 1 | 1 | 1 | 1 | 1 | 1 | 1 | 0 | 0 | 0 | 0 | 0 | 0 | 0 | 0 | 0 | 0 | 1.887900834e-08 | 23.11930523 | 0 | 0.2790214558 | 1.482053932 | 34.73845883 | 0.6972045661 | 39.28872728 | 0.5403955991 | 0.01225825272 | 0 | 0 | 0 | 0 | 49 | 0 | 71 | 80 | 32.55 | 180.06 | 864.74 | 180.16 | 809.63 | 852.75 | 77.87 | 0.5 | Catalyst_05 | 67.82757 | 95.08679 | 97.71968 | 65.12371 | 57.19253 | 0.8957421 | 28.68263 | 29.87762 | 68.48871 | 59.32089 | 1.130986 | 60.7804
4075.39 | 1770296730.2 | 05/02/2026_14:05:30,165 | 1 | 2 | 2.472630058e-06 | 6.681078503e-06 | 4.58091981e-10 | 5.755461212e-12 | 3.521119485e-13 | 9.960847251e-13 | 3.476043888e-12 | 6.436928247e-12 | 4.092888138e-13 | 1.481443657e-12 | 7.050367668e-12 | 5.969818756e-15 | 2.5691048e-14 | 4.999999912e-15 | 2.653702385e-14 | 4.999999912e-15 | 8.750136726e-11 | 1.221751433e-12 | 1.721877578e-13 | 2.49537397e-14 | 1.041699245e-14 | 6.74469855e-11 | 1.579731571e-12 | 1 | 1 | 1 | 1 | 1 | 1 | 1 | 0 | 0 | 0 | 0 | 0 | 0 | 0 | 0 | 0 | 0 | 2.013182557e-08 | 23.16836631 | 0 | 0.2752800114 | 1.485264462 | 34.67128632 | 0.695910883 | 39.30527161 | 0.5415011909 | 0.01220019743 | 0 | 0 | 0 | 0 | 49 | 0 | 71.01 | 80.02 | 32.55 | 180.07 | 864.31 | 180.21 | 809.51 | 852.48 | 77.87 | 0.5 | Catalyst_05 | 67.92317 | 95.07615 | 97.72391 | 65.15114 | 57.08194 | 0.8975747 | 28.67942 | 29.87891 | 68.52522 | 59.20812 | 1.133655 | 60.67297
4081.126 | 1770296735.9 | 05/02/2026_14:05:35,901 | 1 | 2 | 2.466499609e-06 | 6.670853509e-06 | 4.579008561e-10 | 5.74614141e-12 | 3.598906383e-13 | 9.914745891e-13 | 3.474727233e-12 | 6.428181338e-12 | 4.093373318e-13 | 1.492585027e-12 | 7.047924744e-12 | 1.24096815e-14 | 2.075298145e-14 | 4.999999912e-15 | 2.273985308e-14 | 4.999999912e-15 | 8.776809141e-11 | 1.227696872e-12 | 1.811752381e-13 | 2.284075164e-14 | 7.186388461e-15 | 6.744842879e-11 | 1.584058622e-12 | 1 | 1 | 1 | 1 | 1 | 1 | 1 | 0 | 0 | 0 | 0 | 0 | 0 | 0 | 0 | 0 | 0 | 1.744642509e-08 | 23.14895521 | 0 | 0.2896365112 | 1.480576419 | 34.73900637 | 0.6962025217 | 39.25539865 | 0.5448882784 | 0.01004857666 | 0 | 0 | 0 | 0 | 49 | 0 | 71 | 79.98 | 32.54 | 180.11 | 863.21 | 180.24 | 809.28 | 851.58 | 77.87 | 0.5 | Catalyst_05 | 68.01877 | 95.09169 | 97.72295 | 65.06847 | 57.19343 | 0.903189 | 28.68411 | 29.87862 | 68.42708 | 59.31931 | 1.130009 | 60.77722
4086.862 | 1770296741.6 | 05/02/2026_14:05:41,637 | 1 | 2 | 2.467078957e-06 | 6.645325357e-06 | 4.580175128e-10 | 5.738834755e-12 | 3.711676691e-13 | 9.900677283e-13 | 3.480305887e-12 | 6.450034517e-12 | 4.138446584e-13 | 1.511492862e-12 | 7.046067289e-12 | 1.859730801e-14 | 1.704506592e-14 | 4.999999912e-15 | 2.599373862e-14 | 4.999999912e-15 | 8.757196357e-11 | 1.215183553e-12 | 1.803098686e-13 | 1.898536429e-14 | 1.722356964e-14 | 6.747272879e-11 | 1.59395587e-12 | 1 | 1 | 1 | 1 | 1 | 1 | 1 | 0 | 0 | 0 | 0 | 0 | 0 | 0 | 0 | 0 | 0 | 1.498272874e-08 | 23.16515616 | 0 | 0.2792118044 | 1.48687985 | 34.67776997 | 0.701090433 | 39.27885705 | 0.5519616054 | 0.01623405265 | 0 | 0 | 0 | 0 | 48.99 | 0 | 71.01 | 80.02 | 32.55 | 180.12 | 859.95 | 180.26 | 808.53 | 848.86 | 77.87 | 0.5 | Catalyst_05 | 68.11437 | 95.07079 | 97.70697 | 65.10735 | 57.09261 | 0.9149136 | 28.67781 | 29.87373 | 68.48302 | 59.22606 | 1.132681 | 60.69483
4092.598 | 1770296747.4 | 05/02/2026_14:05:47,373 | 1 | 2 | 2.481507863e-06 | 6.704166481e-06 | 4.576278245e-10 | 5.728652795e-12 | 3.745394294e-13 | 9.868426605e-13 | 3.513962558e-12 | 6.459687819e-12 | 4.099964996e-13 | 1.517358071e-12 | 7.035563538e-12 | 2.253951962e-14 | 6.206047774e-15 | 4.999999912e-15 | 1.997443619e-14 | 4.999999912e-15 | 8.763066661e-11 | 1.207183442e-12 | 1.9187939e-13 | 4.999999912e-15 | 2.177115909e-14 | 6.726287582e-11 | 1.604718311e-12 | 1 | 1 | 1 | 1 | 1 | 1 | 1 | 0 | 0 | 0 | 0 | 0 | 0 | 0 | 0 | 0 | 0 | 8.709148279e-09 | 23.11011382 | 0 | 0.2903049233 | 1.494586069 | 34.72037207 | 0.7050646224 | 39.27384443 | 0.5540277187 | 0.01773979069 | 0 | 0 | 0 | 0 | 49 | 0 | 70.98 | 80.02 | 32.57 | 180.1 | 856.88 | 180.24 | 808.24 | 846.63 | 77.87 | 0.5 | Catalyst_05 | 68.20997 | 95.04525 | 97.69397 | 65.09904 | 57.16275 | 0.9183383 | 28.6701 | 29.86976 | 68.49269 | 59.31065 | 1.131147 | 60.7842
4098.334 | 1770296753.1 | 05/02/2026_14:05:53,109 | 1 | 2 | 2.467331797e-06 | 6.704166481e-06 | 4.576609647e-10 | 5.734736037e-12 | 3.774508917e-13 | 9.770759505e-13 | 3.517896044e-12 | 6.461203534e-12 | 4.122754384e-13 | 1.51499386e-12 | 7.038470067e-12 | 3.135333789e-14 | 4.999999912e-15 | 5.283437465e-15 | 1.25246459e-14 | 4.999999912e-15 | 8.766505577e-11 | 1.194919706e-12 | 1.98033064e-13 | 4.999999912e-15 | 2.530736241e-14 | 6.724969193e-11 | 1.610844921e-12 | 1 | 1 | 1 | 1 | 1 | 1 | 1 | 0 | 0 | 0 | 0 | 0 | 0 | 0 | 0 | 0 | 0 | 8.041236982e-09 | 23.10199963 | 0 | 0.2883062149 | 1.494719613 | 34.73208829 | 0.707607301 | 39.27038998 | 0.5533199689 | 0.01958006448 | 0 | 0 | 0 | 0 | 49 | 0 | 70.98 | 80 | 32.55 | 180.06 | 857.53 | 180.23 | 808.53 | 847.21 | 77.87 | 0.5 | Catalyst_05 | 68.30557 | 95.0448 | 97.68565 | 65.09332 | 57.18204 | 0.9171651 | 28.66997 | 29.86721 | 68.48698 | 59.33338 | 1.130666 | 60.80789
4104.07 | 1770296758.8 | 05/02/2026_14:05:58,845 | 1 | 2 | 2.469816309e-06 | 6.701604889e-06 | 4.576040658e-10 | 5.727133611e-12 | 3.756090491e-13 | 9.619469934e-13 | 3.498132339e-12 | 6.412938756e-12 | 4.192347695e-13 | 1.505363542e-12 | 7.032406775e-12 | 2.415627174e-14 | 4.999999912e-15 | 1.705477122e-14 | 4.999999912e-15 | 5.44399256e-15 | 8.761185527e-11 | 1.198662046e-12 | 1.90213161e-13 | 4.999999912e-15 | 2.616641983e-14 | 6.726881552e-11 | 1.593527177e-12 | 1 | 1 | 1 | 1 | 1 | 1 | 1 | 0 | 0 | 0 | 0 | 0 | 0 | 0 | 0 | 0 | 0 | 8.078893494e-09 | 23.11812662 | 0 | 0.2874849905 | 1.482748284 | 34.72860254 | 0.699920646 | 39.28220631 | 0.5508755079 | 0.01937683475 | 0 | 0 | 0 | 0 | 49 | 0 | 70.99 | 80 | 32.56 | 180.05 | 861.06 | 180.19 | 809.48 | 849.97 | 77.87 | 0.5 | Catalyst_05 | 68.40117 | 95.08449 | 97.71079 | 65.1129 | 57.1763 | 0.9131133 | 28.68194 | 29.8749 | 68.479 | 59.30751 | 1.13112 | 60.76979
4109.806 | 1770296764.6 | 05/02/2026_14:06:04,581 | 1 | 2 | 2.469971832e-06 | 6.67851873e-06 | 4.577242751e-10 | 5.734853564e-12 | 3.689290355e-13 | 9.565456066e-13 | 3.466335509e-12 | 6.368045848e-12 | 4.22687059e-13 | 1.484618309e-12 | 7.035709255e-12 | 1.744913282e-14 | 4.999999912e-15 | 7.441052304e-15 | 4.999999912e-15 | 1.307181224e-14 | 8.779704047e-11 | 1.196607592e-12 | 1.886322858e-13 | 4.999999912e-15 | 2.957601544e-14 | 6.722596785e-11 | 1.585659663e-12 | 1 | 1 | 1 | 1 | 1 | 1 | 1 | 0 | 0 | 0 | 0 | 0 | 0 | 0 | 0 | 0 | 0 | 7.993821829e-09 | 23.09286108 | 0 | 0.2864168234 | 1.466984398 | 34.78531303 | 0.6959370646 | 39.27413284 | 0.5438134808 | 0.02096031166 | 0 | 0 | 0 | 0 | 49 | 0 | 71.02 | 80.03 | 32.57 | 180.06 | 862.97 | 180.16 | 809.81 | 851.44 | 77.87 | 0.5 | Catalyst_05 | 68.49677 | 95.13675 | 97.72382 | 65.09952 | 57.26967 | 0.9014075 | 28.6977 | 29.87888 | 68.42731 | 59.38433 | 1.129044 | 60.83065
4115.542 | 1770296770.3 | 05/02/2026_14:06:10,317 | 1 | 2 | 2.466803608e-06 | 6.699031019e-06 | 4.578657176e-10 | 5.745420632e-12 | 3.5657279e-13 | 9.518672742e-13 | 3.457065146e-12 | 6.333733017e-12 | 4.183402756e-13 | 1.467900237e-12 | 7.043841205e-12 | 8.253556801e-15 | 4.999999912e-15 | 9.340123889e-15 | 4.999999912e-15 | 8.7114662e-15 | 8.770205395e-11 | 1.20871672e-12 | 1.749041856e-13 | 4.999999912e-15 | 2.770702369e-14 | 6.734964669e-11 | 1.580362143e-12 | 1 | 1 | 1 | 1 | 1 | 1 | 1 | 0 | 0 | 0 | 0 | 0 | 0 | 0 | 0 | 0 | 0 | 7.998339966e-09 | 23.13529637 | 0 | 0.2833039902 | 1.459065493 | 34.7518681 | 0.6937154709 | 39.28644832 | 0.537702179 | 0.01917087181 | 0 | 0 | 0 | 0 | 49 | 0 | 71.01 | 80.03 | 32.57 | 180.08 | 865.12 | 180.12 | 810.02 | 853.19 | 77.87 | 0.5 | Catalyst_05 | 68.59237 | 95.163 | 97.73109 | 65.11994 | 57.2146 | 0.8912776 | 28.70562 | 29.88111 | 68.42989 | 59.31697 | 1.130485 | 60.75889
4121.278 | 1770296776.1 | 05/02/2026_14:06:16,053 | 1 | 2 | 2.470121444e-06 | 6.632605619e-06 | 4.580169854e-10 | 5.74760118e-12 | 3.469357234e-13 | 9.573527951e-13 | 3.457947687e-12 | 6.342011985e-12 | 4.221398892e-13 | 1.4541789e-12 | 7.059180497e-12 | 4.999999912e-15 | 4.999999912e-15 | 5.492991722e-15 | 4.999999912e-15 | 1.608315667e-14 | 8.77384207e-11 | 1.211600373e-12 | 1.68352257e-13 | 4.999999912e-15 | 2.629691373e-14 | 6.728499008e-11 | 1.593055874e-12 | 1 | 1 | 1 | 1 | 1 | 1 | 1 | 0 | 0 | 0 | 0 | 0 | 0 | 0 | 0 | 0 | 0 | 7.871690598e-09 | 23.11190682 | 0 | 0.2805319699 | 1.460372623 | 34.76241315 | 0.699158395 | 39.29615392 | 0.5332549924 | 0.0185322483 | 0 | 0 | 0 | 0 | 48.99 | 0 | 71.03 | 80.02 | 32.55 | 180.11 | 865.08 | 180.09 | 809.98 | 853.2 | 77.87 | 0.51 | Catalyst_05 | 68.68797 | 95.15867 | 97.71329 | 65.13602 | 57.23196 | 0.8839061 | 28.70431 | 29.87566 | 68.44991 | 59.3418 | 1.130421 | 60.78736
4127.014 | 1770296781.8 | 05/02/2026_14:06:21,789 | 1 | 2 | 2.474090252e-06 | 6.66317419e-06 | 4.580749113e-10 | 5.761497616e-12 | 3.483206562e-13 | 9.663088472e-13 | 3.453909034e-12 | 6.355195016e-12 | 4.243533422e-13 | 1.456609681e-12 | 7.061786919e-12 | 4.999999912e-15 | 4.999999912e-15 | 4.999999912e-15 | 4.999999912e-15 | 1.806759901e-14 | 8.763836185e-11 | 1.214809286e-12 | 1.655402703e-13 | 4.999999912e-15 | 1.863805876e-14 | 6.728369945e-11 | 1.601261007e-12 | 1 | 1 | 1 | 1 | 1 | 1 | 1 | 0 | 0 | 0 | 0 | 0 | 0 | 0 | 0 | 0 | 0 | 7.791718347e-09 | 23.11848238 | 0 | 0.2770026633 | 1.463532295 | 34.73468771 | 0.7038913196 | 39.31287067 | 0.5344363192 | 0.01479567774 | 0 | 0 | 0 | 0 | 49 | 0 | 71 | 80 | 32.57 | 180.11 | 863.18 | 180.06 | 809.59 | 851.65 | 77.87 | 0.51 | Catalyst_05 | 68.78357 | 95.14819 | 97.69781 | 65.16373 | 57.18632 | 0.8858642 | 28.70115 | 29.87093 | 68.48657 | 59.30246 | 1.131804 | 60.75471
4132.75 | 1770296787.5 | 05/02/2026_14:06:27,525 | 1 | 2 | 2.472402684e-06 | 6.68877783e-06 | 4.581127977e-10 | 5.754092081e-12 | 3.492849727e-13 | 9.770211983e-13 | 3.454668626e-12 | 6.38126791e-12 | 4.277158326e-13 | 1.463635311e-12 | 7.062980409e-12 | 4.999999912e-15 | 4.999999912e-15 | 4.999999912e-15 | 4.999999912e-15 | 1.779596402e-14 | 8.77625056e-11 | 1.231179546e-12 | 1.583087638e-13 | 1.069445673e-14 | 1.407446039e-14 | 6.726044027e-11 | 1.606954045e-12 | 1 | 1 | 1 | 1 | 1 | 1 | 1 | 0 | 0 | 0 | 0 | 0 | 0 | 0 | 0 | 0 | 0 | 7.836348926e-09 | 23.09858036 | 0 | 0.2801482222 | 1.467725697 | 34.76316108 | 0.7059637831 | 39.2956831 | 0.536854769 | 0.01299029021 | 0 | 0 | 0 | 0 | 49 | 0 | 71 | 80.02 | 32.57 | 180.09 | 858.19 | 180.05 | 808.54 | 847.69 | 77.87 | 0.51 | Catalyst_05 | 68.87917 | 95.13429 | 97.69103 | 65.13524 | 57.2332 | 0.889873 | 28.69696 | 29.86886 | 68.46663 | 59.35742 | 1.130383 | 60.8119
4138.486 | 1770296793.3 | 05/02/2026_14:06:33,261 | 1 | 2 | 2.466388196e-06 | 6.737660442e-06 | 4.579082391e-10 | 5.757364637e-12 | 3.442746305e-13 | 9.963209728e-13 | 3.474258858e-12 | 6.423380057e-12 | 4.267665594e-13 | 1.480847346e-12 | 7.080904006e-12 | 4.999999912e-15 | 1.835816519e-14 | 4.999999912e-15 | 4.999999912e-15 | 1.547487182e-14 | 8.762163911e-11 | 1.232118032e-12 | 1.643270752e-13 | 1.868025455e-14 | 8.353964086e-15 | 6.746912751e-11 | 1.613270932e-12 | 1 | 1 | 1 | 1 | 1 | 1 | 1 | 0 | 0 | 0 | 0 | 0 | 0 | 0 | 0 | 0 | 0 | 1.596497256e-08 | 23.16633711 | 0 | 0.28279821 | 1.48009224 | 34.70018745 | 0.7093445008 | 39.27176092 | 0.5425757702 | 0.01043538936 | 0 | 0 | 0 | 0 | 49 | 0 | 71 | 80.05 | 32.56 | 180.08 | 857.3 | 180.06 | 808.51 | 847.05 | 77.87 | 0.5 | Catalyst_05 | 68.97477 | 95.09329 | 97.67997 | 65.09559 | 57.12952 | 0.8993559 | 28.68459 | 29.86548 | 68.45445 | 59.26583 | 1.131745 | 60.73415
4144.222 | 1770296799.0 | 05/02/2026_14:06:38,997 | 1 | 2 | 2.471808102e-06 | 6.627525181e-06 | 4.57773125e-10 | 5.767262536e-12 | 3.506329884e-13 | 1.001192944e-12 | 3.490742417e-12 | 6.441439829e-12 | 4.237803955e-13 | 1.499524897e-12 | 7.061542323e-12 | 4.999999912e-15 | 2.542280453e-14 | 4.999999912e-15 | 2.045951333e-14 | 8.103664156e-15 | 8.757236603e-11 | 1.227971501e-12 | 1.67125008e-13 | 2.609026649e-14 | 9.624860791e-15 | 6.733609503e-11 | 1.615620832e-12 | 1 | 1 | 1 | 1 | 1 | 1 | 1 | 0 | 0 | 0 | 0 | 0 | 0 | 0 | 0 | 0 | 0 | 2.004221298e-08 | 23.13450578 | 0 | 0.2777849237 | 1.48776762 | 34.7023608 | 0.7111017388 | 39.28389268 | 0.5490630799 | 0.01103969354 | 0 | 0 | 0 | 0 | 49 | 0 | 70.99 | 80 | 32.57 | 180.08 | 858.22 | 180.09 | 809.01 | 847.84 | 77.87 | 0.5 | Catalyst_05 | 69.07037 | 95.06785 | 97.67422 | 65.1157 | 57.1331 | 0.9101091 | 28.67692 | 29.86372 | 68.49392 | 59.2791 | 1.132024 | 60.75326
4149.958 | 1770296804.7 | 05/02/2026_14:06:44,733 | 1 | 2 | 2.467429113e-06 | 6.602170288e-06 | 4.579050195e-10 | 5.756370641e-12 | 3.58303014e-13 | 1.006183418e-12 | 3.462694541e-12 | 6.432806111e-12 | 4.170747135e-13 | 1.510665941e-12 | 7.061632962e-12 | 5.523059698e-15 | 1.979592231e-14 | 4.999999912e-15 | 2.69634033e-14 | 1.084724792e-14 | 8.773632515e-11 | 1.228150177e-12 | 1.754935037e-13 | 2.728937546e-14 | 8.957398828e-15 | 6.741313757e-11 | 1.597923508e-12 | 1 | 1 | 1 | 1 | 1 | 1 | 1 | 0 | 0 | 0 | 0 | 0 | 0 | 0 | 0 | 0 | 0 | 1.661490349e-08 | 23.13927989 | 0 | 0.2824343475 | 1.47984291 | 34.72966706 | 0.7028335047 | 39.25882049 | 0.5518303744 | 0.01152058603 | 0 | 0 | 0 | 0 | 49 | 0 | 71 | 79.98 | 32.57 | 180.08 | 861.84 | 180.11 | 809.49 | 849.14 | 77.87 | 0.51 | Catalyst_05 | 69.16597 | 95.09412 | 97.70127 | 65.07414 | 57.17805 | 0.914696 | 28.68484 | 29.87199 | 68.4313 | 59.30934 | 1.130412 | 60.77156
4155.694 | 1770296810.5 | 05/02/2026_14:06:50,469 | 1 | 2 | 2.476154805e-06 | 6.642779681e-06 | 4.579094326e-10 | 5.750384977e-12 | 3.719806581e-13 | 9.914512787e-13 | 3.437326812e-12 | 6.393595289e-12 | 4.138717906e-13 | 1.512804639e-12 | 7.038961428e-12 | 1.579938877e-14 | 1.963342242e-14 | 4.999999912e-15 | 3.133733236e-14 | 6.718773758e-15 | 8.77856815e-11 | 1.221644856e-12 | 1.857077724e-13 | 2.426686883e-14 | 1.603610399e-14 | 6.75513534e-11 | 1.575072755e-12 | 1 | 1 | 1 | 1 | 1 | 1 | 1 | 0 | 0 | 0 | 0 | 0 | 0 | 0 | 0 | 0 | 0 | 1.658117217e-08 | 23.17426689 | 0 | 0.2860615109 | 1.466987698 | 34.73104696 | 0.6924084494 | 39.24015829 | 0.5520576423 | 0.01531106244 | 0 | 0 | 0 | 0 | 49 | 0 | 71 | 80.02 | 32.58 | 180.08 | 863.64 | 180.16 | 810.21 | 852.06 | 77.87 | 0.51 | Catalyst_05 | 69.26157 | 95.13674 | 97.73536 | 65.04321 | 57.18032 | 0.9150728 | 28.6977 | 29.88241 | 68.36813 | 59.28812 | 1.129829 | 60.7355
4161.43 | 1770296816.2 | 05/02/2026_14:06:56,205 | 1 | 2 | 2.464785666e-06 | 6.699031019e-06 | 4.581183488e-10 | 5.739388565e-12 | 3.719355824e-13 | 9.886042722e-13 | 3.432141507e-12 | 6.363841312e-12 | 4.120609561e-13 | 1.502846458e-12 | 7.052580308e-12 | 2.078935982e-14 | 1.290008986e-14 | 4.999999912e-15 | 2.780161016e-14 | 4.999999912e-15 | 8.770976306e-11 | 1.218712631e-12 | 1.912022109e-13 | 2.179443556e-14 | 1.780905745e-14 | 6.735961094e-11 | 1.568279361e-12 | 1 | 1 | 1 | 1 | 1 | 1 | 1 | 0 | 0 | 0 | 0 | 0 | 0 | 0 | 0 | 0 | 0 | 1.270048918e-08 | 23.13081708 | 0 | 0.2931308134 | 1.461820643 | 34.73028217 | 0.6895264221 | 39.29424995 | 0.5489976803 | 0.01562288687 | 0 | 0 | 0 | 0 | 48.99 | 0 | 71 | 80 | 32.58 | 180.09 | 865.39 | 180.18 | 810.33 | 853.06 | 77.87 | 0.51 | Catalyst_05 | 69.35717 | 95.15387 | 97.74479 | 65.13287 | 57.17907 | 0.9100007 | 28.70287 | 29.88529 | 68.45005 | 59.27867 | 1.131412 | 60.72099
4167.166 | 1770296821.9 | 05/02/2026_14:07:01,941 | 1 | 2 | 2.475725978e-06 | 6.594577826e-06 | 4.58344418e-10 | 5.727778928e-12 | 3.769682049e-13 | 9.763527877e-13 | 3.435279405e-12 | 6.358079861e-12 | 4.065850033e-13 | 1.5002151e-12 | 7.027095485e-12 | 2.608007838e-14 | 7.9537749e-15 | 8.369000615e-15 | 1.515617567e-14 | 4.999999912e-15 | 8.776269989e-11 | 1.211730911e-12 | 1.949853175e-13 | 9.405121809e-15 | 1.999917464e-14 | 6.736453756e-11 | 1.569949574e-12 | 1 | 1 | 1 | 1 | 1 | 1 | 1 | 0 | 0 | 0 | 0 | 0 | 0 | 0 | 0 | 0 | 0 | 9.903053929e-09 | 23.12288327 | 0 | 0.2959030961 | 1.459965726 | 34.73975633 | 0.6893098114 | 39.29878801 | 0.5474129677 | 0.0165554598 | 0 | 0 | 0 | 0 | 49 | 0 | 71 | 80 | 32.57 | 180.09 | 865.19 | 180.22 | 810.29 | 853.39 | 77.87 | 0.51 | Catalyst_05 | 69.45277 | 95.16002 | 97.7455 | 65.14039 | 57.19466 | 0.9073739 | 28.70472 | 29.88551 | 68.45353 | 59.29274 | 1.131234 | 60.73318
4172.902 | 1770296827.7 | 05/02/2026_14:07:07,677 | 1 | 2 | 2.471212611e-06 | 6.737660442e-06 | 4.582794699e-10 | 5.731740603e-12 | 3.790738882e-13 | 9.641507428e-13 | 3.435037194e-12 | 6.358943754e-12 | 4.058364972e-13 | 1.49657359e-12 | 7.02634782e-12 | 2.767161432e-14 | 4.999999912e-15 | 8.823515106e-15 | 1.292919561e-14 | 4.999999912e-15 | 8.778572314e-11 | 1.205984206e-12 | 1.965923897e-13 | 4.999999912e-15 | 2.748922102e-14 | 6.729065222e-11 | 1.582422344e-12 | 1 | 1 | 1 | 1 | 1 | 1 | 1 | 0 | 0 | 0 | 0 | 0 | 0 | 0 | 0 | 0 | 0 | 8.118458715e-09 | 23.10105982 | 0 | 0.2936427841 | 1.459384375 | 34.75579844 | 0.6947883921 | 39.29885642 | 0.5461749786 | 0.02078029446 | 0 | 0 | 0 | 0 | 49 | 0 | 71 | 79.97 | 32.58 | 180.07 | 861.3 | 180.25 | 809.41 | 850.18 | 77.87 | 0.51 | Catalyst_05 | 69.54837 | 95.16194 | 97.72758 | 65.1405 | 57.22107 | 0.9053218 | 28.7053 | 29.88003 | 68.45226 | 59.32508 | 1.130714 | 60.76765
4178.638 | 1770296833.4 | 05/02/2026_14:07:13,413 | 1 | 2 | 2.477129101e-06 | 6.773910627e-06 | 4.582415003e-10 | 5.738577148e-12 | 3.769110133e-13 | 9.582602723e-13 | 3.464200714e-12 | 6.365899127e-12 | 4.181132708e-13 | 1.485199984e-12 | 7.026246772e-12 | 2.479657274e-14 | 4.999999912e-15 | 8.536833417e-15 | 4.999999912e-15 | 9.968773108e-15 | 8.775487975e-11 | 1.200831101e-12 | 1.927937519e-13 | 4.999999912e-15 | 3.017896398e-14 | 6.749303894e-11 | 1.60211113e-12 | 1 | 1 | 1 | 1 | 1 | 1 | 1 | 0 | 0 | 0 | 0 | 0 | 0 | 0 | 0 | 0 | 0 | 8.125310557e-09 | 23.15508292 | 0 | 0.2915731356 | 1.464174825 | 34.72274129 | 0.702301096 | 39.27054504 | 0.5429568588 | 0.02123037243 | 0 | 0 | 0 | 0 | 49 | 0 | 71 | 80.02 | 32.59 | 180.06 | 858.11 | 180.25 | 809.05 | 848.8 | 77.87 | 0.51 | Catalyst_05 | 69.64397 | 95.14606 | 97.70301 | 65.09358 | 57.16665 | 0.8999876 | 28.70051 | 29.87252 | 68.41437 | 59.28111 | 1.130975 | 60.73348
4184.374 | 1770296839.1 | 05/02/2026_14:07:19,149 | 1 | 2 | 2.470194886e-06 | 6.594577826e-06 | 4.579878976e-10 | 5.736529741e-12 | 3.684090522e-13 | 9.565359572e-13 | 3.486033294e-12 | 6.38680081e-12 | 4.195903336e-13 | 1.491153555e-12 | 7.037269205e-12 | 1.642852758e-14 | 4.999999912e-15 | 1.349479508e-14 | 4.999999912e-15 | 8.446126353e-15 | 8.777987365e-11 | 1.203035826e-12 | 1.839037955e-13 | 4.999999912e-15 | 3.280080201e-14 | 6.75056816e-11 | 1.613469991e-12 | 1 | 1 | 1 | 1 | 1 | 1 | 1 | 0 | 0 | 0 | 0 | 0 | 0 | 0 | 0 | 0 | 0 | 8.04136297e-09 | 23.15777967 | 0 | 0.2863921468 | 1.471298618 | 34.73258063 | 0.7067397462 | 39.2454647 | 0.5450660815 | 0.02246718185 | 0 | 0 | 0 | 0 | 49 | 0 | 70.99 | 80 | 32.56 | 180.07 | 857.47 | 180.24 | 808.87 | 847.31 | 77.87 | 0.51 | Catalyst_05 | 69.73957 | 95.12245 | 97.68849 | 65.052 | 57.18285 | 0.9034838 | 28.69339 | 29.86808 | 68.38765 | 59.30961 | 1.129932 | 60.76872
4190.11 | 1770296844.9 | 05/02/2026_14:07:24,885 | 1 | 2 | 2.472644383e-06 | 6.673402368e-06 | 4.578453727e-10 | 5.74891133e-12 | 3.597868531e-13 | 9.560048066e-13 | 3.482791746e-12 | 6.362875071e-12 | 4.258541219e-13 | 1.485519281e-12 | 7.052429821e-12 | 8.363176417e-15 | 4.999999912e-15 | 1.234856469e-14 | 4.999999912e-15 | 1.122317977e-14 | 8.763261644e-11 | 1.215182685e-12 | 1.800449845e-13 | 4.999999912e-15 | 2.933784671e-14 | 6.754066056e-11 | 1.612349035e-12 | 1 | 1 | 1 | 1 | 1 | 1 | 1 | 0 | 0 | 0 | 0 | 0 | 0 | 0 | 0 | 0 | 0 | 8.137805005e-09 | 23.18591026 | 0 | 0.2924027869 | 1.467600053 | 34.69412009 | 0.7070854098 | 39.25998805 | 0.5440526597 | 0.01996526985 | 0 | 0 | 0 | 0 | 49.01 | 0 | 70.99 | 80 | 32.6 | 180.1 | 858.91 | 180.22 | 809.08 | 847.55 | 77.87 | 0.51 | Catalyst_05 | 69.83517 | 95.13471 | 97.68736 | 65.07608 | 57.11953 | 0.901804 | 28.69709 | 29.86774 | 68.40414 | 59.24055 | 1.131604 | 60.69988
4195.846 | 1770296850.6 | 05/02/2026_14:07:30,621 | 1 | 2 | 2.468415687e-06 | 6.668290098e-06 | 4.581320323e-10 | 5.7574852e-12 | 3.478108372e-13 | 9.534936859e-13 | 3.462531043e-12 | 6.355097004e-12 | 4.276736029e-13 | 1.474377586e-12 | 7.060969864e-12 | 4.999999912e-15 | 4.999999912e-15 | 6.581496822e-15 | 4.999999912e-15 | 1.842898392e-14 | 8.781241012e-11 | 1.222359345e-12 | 1.671919439e-13 | 4.999999912e-15 | 2.014809489e-14 | 6.736973479e-11 | 1.6014695e-12 | 1 | 1 | 1 | 1 | 1 | 1 | 1 | 0 | 0 | 0 | 0 | 0 | 0 | 0 | 0 | 0 | 0 | 7.940277362e-09 | 23.12274411 | 0 | 0.2849654146 | 1.462062708 | 34.76117482 | 0.7025622855 | 39.27540837 | 0.5402639885 | 0.01530647394 | 0 | 0 | 0 | 0 | 49 | 0 | 71 | 80.03 | 32.59 | 180.12 | 860.68 | 180.17 | 809.96 | 849.91 | 77.87 | 0.51 | Catalyst_05 | 69.93077 | 95.15307 | 97.70215 | 65.10164 | 57.22993 | 0.895524 | 28.70262 | 29.87226 | 68.4178 | 59.34485 | 1.129864 | 60.79371
4201.582 | 1770296856.4 | 05/02/2026_14:07:36,357 | 1 | 2 | 2.466518026e-06 | 6.686208053e-06 | 4.58432875e-10 | 5.759453244e-12 | 3.430003135e-13 | 9.662331699e-13 | 3.439056115e-12 | 6.343194633e-12 | 4.282901616e-13 | 1.453778721e-12 | 7.065711297e-12 | 4.999999912e-15 | 4.999999912e-15 | 4.999999912e-15 | 4.999999912e-15 | 1.938700529e-14 | 8.789244332e-11 | 1.227337676e-12 | 1.61345343e-13 | 4.999999912e-15 | 1.351177132e-14 | 6.741242981e-11 | 1.575816084e-12 | 1 | 1 | 1 | 1 | 1 | 1 | 1 | 0 | 0 | 0 | 0 | 0 | 0 | 0 | 0 | 0 | 0 | 7.848732447e-09 | 23.12621132 | 0 | 0.2810195319 | 1.455986716 | 34.77933929 | 0.6915750049 | 39.28213753 | 0.5329831302 | 0.01210017166 | 0 | 0 | 0 | 0 | 49 | 0 | 71 | 80.03 | 32.6 | 180.14 | 864.32 | 180.12 | 810.37 | 851.44 | 77.87 | 0.51 | Catalyst_05 | 70.02637 | 95.17321 | 97.73809 | 65.11279 | 57.25983 | 0.8834555 | 28.7087 | 29.88325 | 68.41504 | 59.35857 | 1.129468 | 60.79552
4207.318 | 1770296862.1 | 05/02/2026_14:07:42,093 | 1 | 2 | 2.480479225e-06 | 6.691326234e-06 | 4.586016844e-10 | 5.75402356e-12 | 3.408824601e-13 | 9.77811907e-13 | 3.420324787e-12 | 6.336636077e-12 | 4.231164301e-13 | 1.455268198e-12 | 7.072551746e-12 | 4.999999912e-15 | 1.156662114e-14 | 4.999999912e-15 | 4.999999912e-15 | 1.640573731e-14 | 8.77663428e-11 | 1.235549965e-12 | 1.622174888e-13 | 5.889294721e-15 | 1.614185605e-14 | 6.72300618e-11 | 1.573356679e-12 | 1 | 1 | 1 | 1 | 1 | 1 | 1 | 0 | 0 | 0 | 0 | 0 | 0 | 0 | 0 | 0 | 0 | 1.191096357e-08 | 23.08769206 | 0 | 0.2856050763 | 1.453690511 | 34.76226069 | 0.6916893644 | 39.33619719 | 0.5335959688 | 0.01420622374 | 0 | 0 | 0 | 0 | 49 | 0 | 71 | 80.02 | 32.6 | 180.13 | 865.36 | 180.09 | 810.69 | 853.58 | 77.87 | 0.51 | Catalyst_05 | 70.12197 | 95.18082 | 97.73772 | 65.2024 | 57.23171 | 0.8844713 | 28.711 | 29.88313 | 68.50372 | 59.32721 | 1.131578 | 60.76381
4213.054 | 1770296867.8 | 05/02/2026_14:07:47,829 | 1 | 2 | 2.474935172e-06 | 6.655526704e-06 | 4.58564936e-10 | 5.764432768e-12 | 3.440194906e-13 | 9.831414112e-13 | 3.412360021e-12 | 6.341676316e-12 | 4.263949762e-13 | 1.464121142e-12 | 7.061423061e-12 | 4.999999912e-15 | 2.162854416e-14 | 4.999999912e-15 | 1.187658268e-14 | 1.329299796e-14 | 8.76680048e-11 | 1.234786904e-12 | 1.575059663e-13 | 1.771688502e-14 | 9.272694984e-15 | 6.746115472e-11 | 1.574799752e-12 | 1 | 1 | 1 | 1 | 1 | 1 | 1 | 0 | 0 | 0 | 0 | 0 | 0 | 0 | 0 | 0 | 0 | 1.776260331e-08 | 23.15657147 | 0 | 0.2759278798 | 1.45374008 | 34.71399817 | 0.6928430356 | 39.31707676 | 0.5367110091 | 0.01078983267 | 0 | 0 | 0 | 0 | 49.01 | 0 | 71 | 80.02 | 32.6 | 180.08 | 864.25 | 180.03 | 810.41 | 852.79 | 77.87 | 0.51 | Catalyst_05 | 70.21757 | 95.18066 | 97.73394 | 65.1707 | 57.15226 | 0.8896347 | 28.71095 | 29.88198 | 68.47054 | 59.24606 | 1.1326 | 60.68634
4218.79 | 1770296873.6 | 05/02/2026_14:07:53,565 | 1 | 2 | 2.473273071e-06 | 6.640242191e-06 | 4.586086511e-10 | 5.766768139e-12 | 3.421039493e-13 | 9.960343097e-13 | 3.423986138e-12 | 6.373832451e-12 | 4.140736148e-13 | 1.472027253e-12 | 7.070224614e-12 | 4.999999912e-15 | 2.092372635e-14 | 4.999999912e-15 | 1.685297409e-14 | 1.19401254e-14 | 8.784164368e-11 | 1.233736854e-12 | 1.680781843e-13 | 2.11332823e-14 | 6.317132757e-15 | 6.73492373e-11 | 1.588369844e-12 | 1 | 1 | 1 | 1 | 1 | 1 | 1 | 0 | 0 | 0 | 0 | 0 | 0 | 0 | 0 | 0 | 0 | 1.739683932e-08 | 23.10794294 | 0 | 0.2817380095 | 1.460526943 | 34.76094649 | 0.6983561391 | 39.30236505 | 0.5380917622 | 0.009595107947 | 0 | 0 | 0 | 0 | 49 | 0 | 71.01 | 80 | 32.62 | 180.05 | 861.11 | 180.03 | 810.09 | 851.59 | 77.87 | 0.51 | Catalyst_05 | 70.31317 | 95.15816 | 97.71591 | 65.14632 | 57.22955 | 0.8919234 | 28.70416 | 29.87646 | 68.4611 | 59.33864 | 1.130647 | 60.78388
4224.526 | 1770296879.3 | 05/02/2026_14:07:59,301 | 1 | 2 | 2.470032996e-06 | 6.447124633e-06 | 4.586402924e-10 | 5.754938626e-12 | 3.569394942e-13 | 9.965213333e-13 | 3.425044319e-12 | 6.390401229e-12 | 4.135807365e-13 | 1.489586991e-12 | 7.066262939e-12 | 4.999999912e-15 | 2.663015343e-14 | 4.999999912e-15 | 2.413880931e-14 | 1.087101736e-14 | 8.77686604e-11 | 1.221216162e-12 | 1.72595228e-13 | 2.56289571e-14 | 9.699076123e-15 | 6.750461995e-11 | 1.589890871e-12 | 1 | 1 | 1 | 1 | 1 | 1 | 1 | 0 | 0 | 0 | 0 | 0 | 0 | 0 | 0 | 0 | 0 | 2.062878101e-08 | 23.15113497 | 0 | 0.2748398 | 1.463831173 | 34.71916225 | 0.6987751851 | 39.28890328 | 0.5438587261 | 0.01201160238 | 0 | 0 | 0 | 0 | 49 | 0 | 71 | 80 | 32.59 | 180.05 | 859.42 | 180.04 | 809.32 | 848.84 | 77.87 | 0.51 | Catalyst_05 | 70.40877 | 95.1472 | 97.71454 | 65.12401 | 57.16076 | 0.9014825 | 28.70085 | 29.87605 | 68.44553 | 59.27108 | 1.13162 | 60.72122
4230.262 | 1770296885.0 | 05/02/2026_14:08:05,037 | 1 | 2 | 2.483523531e-06 | 6.57943383e-06 | 4.583228796e-10 | 5.745332595e-12 | 3.670105669e-13 | 9.920343626e-13 | 3.459860436e-12 | 6.407652187e-12 | 4.127357364e-13 | 1.507324105e-12 | 7.052589849e-12 | 1.118631351e-14 | 1.779110713e-14 | 4.999999912e-15 | 2.644873592e-14 | 4.999999912e-15 | 8.760156489e-11 | 1.220594372e-12 | 1.781454487e-13 | 2.446575047e-14 | 1.231945894e-14 | 6.761251281e-11 | 1.593925838e-12 | 1 | 1 | 1 | 1 | 1 | 1 | 1 | 0 | 0 | 0 | 0 | 0 | 0 | 0 | 0 | 0 | 0 | 1.547321505e-08 | 23.19704747 | 0 | 0.2818730329 | 1.474073842 | 34.6639426 | 0.7003507722 | 39.27824012 | 0.5500894528 | 0.0127920948 | 0 | 0 | 0 | 0 | 49 | 0 | 71 | 80.02 | 32.6 | 180.08 | 857.64 | 180.08 | 809.15 | 847.9 | 77.87 | 0.51 | Catalyst_05 | 70.50437 | 95.11325 | 97.70939 | 65.10633 | 57.06985 | 0.9118103 | 28.69061 | 29.87447 | 68.45138 | 59.18875 | 1.133115 | 60.64976
4235.998 | 1770296890.8 | 05/02/2026_14:08:10,773 | 1 | 2 | 2.471463176e-06 | 6.771315384e-06 | 4.581925117e-10 | 5.736409611e-12 | 3.691657711e-13 | 9.864032334e-13 | 3.467968317e-12 | 6.411773022e-12 | 4.090525661e-13 | 1.515812541e-12 | 7.046445458e-12 | 2.01383845e-14 | 1.606763225e-14 | 4.999999912e-15 | 2.155092375e-14 | 4.999999912e-15 | 8.773462512e-11 | 1.214561221e-12 | 1.841579732e-13 | 1.372762581e-14 | 1.582315483e-14 | 6.736663311e-11 | 1.588591455e-12 | 1 | 1 | 1 | 1 | 1 | 1 | 1 | 0 | 0 | 0 | 0 | 0 | 0 | 0 | 0 | 0 | 0 | 1.455056071e-08 | 23.12258507 | 0 | 0.2857008754 | 1.476087356 | 34.72992323 | 0.6977088283 | 39.28287435 | 0.5529099094 | 0.01457901768 | 0 | 0 | 0 | 0 | 49 | 0 | 71 | 79.98 | 32.62 | 180.1 | 858.08 | 180.1 | 809.46 | 847.94 | 77.87 | 0.51 | Catalyst_05 | 70.59997 | 95.10657 | 97.71803 | 65.11401 | 57.17847 | 0.9164854 | 28.6886 | 29.87711 | 68.46426 | 59.30078 | 1.131096 | 60.75736
4241.734 | 1770296896.5 | 05/02/2026_14:08:16,509 | 1 | 2 | 2.474945632e-06 | 6.637691058e-06 | 4.58509064e-10 | 5.738535081e-12 | 3.709634325e-13 | 9.739395705e-13 | 3.460634557e-12 | 6.38396714e-12 | 4.108153433e-13 | 1.503766296e-12 | 7.053337515e-12 | 2.526369616e-14 | 4.999999912e-15 | 4.999999912e-15 | 1.413024428e-14 | 4.999999912e-15 | 8.780321609e-11 | 1.209187589e-12 | 1.946404463e-13 | 9.073816731e-15 | 1.873264185e-14 | 6.754016096e-11 | 1.571903848e-12 | 1 | 1 | 1 | 1 | 1 | 1 | 1 | 0 | 0 | 0 | 0 | 0 | 0 | 0 | 0 | 0 | 0 | 8.126654372e-09 | 23.15983455 | 0 | 0.293759963 | 1.467584964 | 34.7228117 | 0.6895833698 | 39.27291138 | 0.5484161272 | 0.01565904553 | 0 | 0 | 0 | 0 | 49 | 0 | 71 | 80 | 32.6 | 180.12 | 861.22 | 180.16 | 809.88 | 849 | 77.87 | 0.51 | Catalyst_05 | 70.69557 | 95.13476 | 97.7446 | 65.0975 | 57.16677 | 0.9090367 | 28.6971 | 29.88524 | 68.42662 | 59.27181 | 1.131041 | 60.71827
4247.47 | 1770296902.2 | 05/02/2026_14:08:22,245 | 1 | 2 | 2.468932962e-06 | 6.614831818e-06 | 4.587021318e-10 | 5.730629079e-12 | 3.730836983e-13 | 9.537365472e-13 | 3.431773312e-12 | 6.330644776e-12 | 4.00471133e-13 | 1.490024683e-12 | 7.039222937e-12 | 2.644873592e-14 | 4.999999912e-15 | 9.013179336e-15 | 4.999999912e-15 | 4.999999912e-15 | 8.793306361e-11 | 1.196028086e-12 | 1.921583145e-13 | 4.999999912e-15 | 2.239738749e-14 | 6.742392061e-11 | 1.557773984e-12 | 1 | 1 | 1 | 1 | 1 | 1 | 1 | 0 | 0 | 0 | 0 | 0 | 0 | 0 | 0 | 0 | 0 | 8.082233336e-09 | 23.1192717 | 0 | 0.2866019501 | 1.45149915 | 34.78084818 | 0.6826217417 | 39.28833792 | 0.5428277919 | 0.01706575159 | 0 | 0 | 0 | 0 | 49 | 0 | 71.02 | 80 | 32.6 | 180.12 | 863.2 | 180.18 | 810.76 | 852.02 | 77.87 | 0.51 | Catalyst_05 | 70.79117 | 95.18808 | 97.76737 | 65.12307 | 57.26232 | 0.8997737 | 28.71319 | 29.8922 | 68.41515 | 59.34753 | 1.129597 | 60.77588
4253.206 | 1770296908.0 | 05/02/2026_14:08:27,981 | 1 | 2 | 2.474925168e-06 | 6.776499504e-06 | 4.588927571e-10 | 5.731867671e-12 | 3.725671572e-13 | 9.505620032e-13 | 3.430514553e-12 | 6.325849133e-12 | 4.121104499e-13 | 1.470430765e-12 | 7.042844172e-12 | 2.055362377e-14 | 4.999999912e-15 | 8.240454895e-15 | 4.999999912e-15 | 5.399851979e-15 | 8.785126793e-11 | 1.200924885e-12 | 1.939564638e-13 | 4.999999912e-15 | 3.243602557e-14 | 6.747095938e-11 | 1.553194422e-12 | 1 | 1 | 1 | 1 | 1 | 1 | 1 | 0 | 0 | 0 | 0 | 0 | 0 | 0 | 0 | 0 | 0 | 8.180797346e-09 | 23.13627305 | 0 | 0.2915741129 | 1.450400188 | 34.74717326 | 0.6808657381 | 39.30626347 | 0.5371185193 | 0.02270142088 | 0 | 0 | 0 | 0 | 49 | 0 | 71 | 79.98 | 32.61 | 180.06 | 865.95 | 180.24 | 811.02 | 854.21 | 77.87 | 0.51 | Catalyst_05 | 70.88677 | 95.19173 | 97.77312 | 65.15278 | 57.20687 | 0.8903101 | 28.71429 | 29.89396 | 68.44374 | 59.28718 | 1.131208 | 60.71574
4258.942 | 1770296913.7 | 05/02/2026_14:08:33,717 | 1 | 2 | 2.474911525e-06 | 6.627525181e-06 | 4.587802638e-10 | 5.737321642e-12 | 3.576918221e-13 | 9.484924781e-13 | 3.438407762e-12 | 6.310402288e-12 | 4.143932376e-13 | 1.458863954e-12 | 7.045194289e-12 | 1.361024059e-14 | 4.999999912e-15 | 1.099083525e-14 | 4.999999912e-15 | 1.064157646e-14 | 8.782811284e-11 | 1.2027226e-12 | 1.828725024e-13 | 4.999999912e-15 | 2.826728855e-14 | 6.735297042e-11 | 1.556014757e-12 | 1 | 1 | 1 | 1 | 1 | 1 | 1 | 0 | 0 | 0 | 0 | 0 | 0 | 0 | 0 | 0 | 0 | 8.025686559e-09 | 23.111362 | 0 | 0.2864420801 | 1.449671864 | 34.76226277 | 0.682161841 | 39.32220794 | 0.5336900508 | 0.01950458733 | 0 | 0 | 0 | 0 | 49 | 0 | 71 | 80.03 | 32.64 | 180.04 | 864.37 | 180.26 | 810.7 | 853.81 | 77.87 | 0.51 | Catalyst_05 | 70.98237 | 95.19414 | 97.76888 | 65.17921 | 57.23172 | 0.8846272 | 28.71501 | 29.89266 | 68.46977 | 59.3135 | 1.131175 | 60.74151
4264.678 | 1770296919.5 | 05/02/2026_14:08:39,453 | 1 | 2 | 2.480387138e-06 | 6.745403425e-06 | 4.586733215e-10 | 5.75793406e-12 | 3.528905141e-13 | 9.570736131e-13 | 3.453530647e-12 | 6.329886268e-12 | 4.159774738e-13 | 1.438161764e-12 | 7.062166824e-12 | 4.999999912e-15 | 4.999999912e-15 | 9.730606078e-15 | 4.999999912e-15 | 1.913331554e-14 | 8.789110412e-11 | 1.216526988e-12 | 1.750365803e-13 | 4.999999912e-15 | 2.250944318e-14 | 6.748579473e-11 | 1.572393908e-12 | 1 | 1 | 1 | 1 | 1 | 1 | 1 | 0 | 0 | 0 | 0 | 0 | 0 | 0 | 0 | 0 | 0 | 7.974321416e-09 | 23.1421621 | 0 | 0.2881734855 | 1.454795399 | 34.76090839 | 0.6891764342 | 39.28776359 | 0.5263444107 | 0.01615787405 | 0 | 0 | 0 | 0 | 49 | 0 | 71.02 | 79.98 | 32.64 | 180.04 | 862.89 | 180.26 | 810.36 | 851.7 | 77.87 | 0.51 | Catalyst_05 | 71.07797 | 95.17716 | 97.74593 | 65.12212 | 57.22949 | 0.8724513 | 28.70989 | 29.88564 | 68.422 | 59.32348 | 1.130228 | 60.75927
4270.414 | 1770296925.2 | 05/02/2026_14:08:45,189 | 1 | 2 | 2.467220611e-06 | 6.740236131e-06 | 4.587865921e-10 | 5.752915505e-12 | 3.470293985e-13 | 9.679688691e-13 | 3.470365054e-12 | 6.368819101e-12 | 4.227515961e-13 | 1.442046677e-12 | 7.077484432e-12 | 4.999999912e-15 | 4.999999912e-15 | 4.999999912e-15 | 4.999999912e-15 | 2.05482773e-14 | 8.779007382e-11 | 1.221919376e-12 | 1.600734519e-13 | 4.999999912e-15 | 1.386199911e-14 | 6.756620957e-11 | 1.582083965e-12 | 1 | 1 | 1 | 1 | 1 | 1 | 1 | 0 | 0 | 0 | 0 | 0 | 0 | 0 | 0 | 0 | 0 | 7.786486046e-09 | 23.16708046 | 0 | 0.278387997 | 1.465956169 | 34.72161434 | 0.6935942938 | 39.2924922 | 0.5281668963 | 0.01190174509 | 0 | 0 | 0 | 0 | 49 | 0 | 71 | 79.98 | 32.63 | 180.08 | 859.36 | 180.25 | 809.62 | 850.23 | 77.87 | 0.51 | Catalyst_05 | 71.17357 | 95.14016 | 97.73149 | 65.12995 | 57.16479 | 0.8754722 | 28.69873 | 29.88123 | 68.45685 | 59.27218 | 1.131644 | 60.72022
4276.15 | 1770296930.9 | 05/02/2026_14:08:50,925 | 1 | 2 | 2.466488695e-06 | 6.619902706e-06 | 4.587824565e-10 | 5.759609369e-12 | 3.437352399e-13 | 9.852224288e-13 | 3.492031967e-12 | 6.410373534e-12 | 4.214268637e-13 | 1.449876352e-12 | 7.083666986e-12 | 4.999999912e-15 | 9.178589624e-15 | 4.999999912e-15 | 4.999999912e-15 | 1.415352583e-14 | 8.761195242e-11 | 1.226691058e-12 | 1.566512626e-13 | 6.435002474e-15 | 1.100247856e-14 | 6.743623021e-11 | 1.588406273e-12 | 1 | 1 | 1 | 1 | 1 | 1 | 1 | 0 | 0 | 0 | 0 | 0 | 0 | 0 | 0 | 0 | 0 | 1.032667076e-08 | 23.14557956 | 0 | 0.2755933594 | 1.480387004 | 34.68832394 | 0.6978248217 | 39.33026548 | 0.5312214833 | 0.01083419762 | 0 | 0 | 0 | 0 | 49 | 0 | 71 | 80.02 | 32.64 | 180.11 | 858.22 | 180.23 | 809.5 | 848.08 | 77.87 | 0.51 | Catalyst_05 | 71.26917 | 95.09232 | 97.71765 | 65.19257 | 57.10999 | 0.8805354 | 28.6843 | 29.877 | 68.55713 | 59.23422 | 1.133819 | 60.69614
4281.886 | 1770296936.7 | 05/02/2026_14:08:56,661 | 1 | 2 | 2.477035423e-06 | 6.668290098e-06 | 4.585546665e-10 | 5.755809024e-12 | 3.403911267e-13 | 9.977322787e-13 | 3.466948516e-12 | 6.425081821e-12 | 4.175414083e-13 | 1.459472083e-12 | 7.084746418e-12 | 4.999999912e-15 | 1.348702949e-14 | 4.999999912e-15 | 6.513583414e-15 | 1.079777442e-14 | 8.773499982e-11 | 1.225300785e-12 | 1.605095587e-13 | 2.091838835e-14 | 9.606429354e-15 | 6.771180838e-11 | 1.575663536e-12 | 1 | 1 | 1 | 1 | 1 | 1 | 1 | 0 | 0 | 0 | 0 | 0 | 0 | 0 | 0 | 0 | 0 | 1.287982535e-08 | 23.21095485 | 0 | 0.2723811703 | 1.477433652 | 34.69754084 | 0.6921420031 | 39.26282009 | 0.5335416539 | 0.01152183485 | 0 | 0 | 0 | 0 | 49 | 0 | 71.01 | 79.98 | 32.65 | 180.14 | 858.48 | 180.18 | 809.86 | 847.86 | 77.87 | 0.51 | Catalyst_05 | 71.36477 | 95.10211 | 97.73624 | 65.08077 | 57.12516 | 0.8843813 | 28.68725 | 29.88268 | 68.43252 | 59.24122 | 1.131574 | 60.6971
4287.622 | 1770296942.4 | 05/02/2026_14:09:02,397 | 1 | 2 | 2.471692369e-06 | 6.773910627e-06 | 4.586364899e-10 | 5.772016545e-12 | 3.474920818e-13 | 9.951126295e-13 | 3.460457181e-12 | 6.411680215e-12 | 4.154667333e-13 | 1.469918263e-12 | 7.072515316e-12 | 4.999999912e-15 | 1.729730217e-14 | 4.999999912e-15 | 2.123999659e-14 | 4.999999912e-15 | 8.786729677e-11 | 1.230329749e-12 | 1.683711899e-13 | 2.217910202e-14 | 8.942358911e-15 | 6.741581599e-11 | 1.560268516e-12 | 1 | 1 | 1 | 1 | 1 | 1 | 1 | 0 | 0 | 0 | 0 | 0 | 0 | 0 | 0 | 0 | 0 | 1.517729877e-08 | 23.12124955 | 0 | 0.2775817669 | 1.474234994 | 34.76226033 | 0.6861151891 | 39.28878523 | 0.537225507 | 0.01095305145 | 0 | 0 | 0 | 0 | 49 | 0 | 71 | 80.02 | 32.65 | 180.1 | 863.74 | 180.1 | 811.13 | 851.05 | 77.87 | 0.51 | Catalyst_05 | 71.46037 | 95.11271 | 97.75595 | 65.12381 | 57.23171 | 0.8904875 | 28.69045 | 29.88871 | 68.47014 | 59.34237 | 1.130214 | 60.78846
4293.358 | 1770296948.1 | 05/02/2026_14:09:08,133 | 1 | 2 | 2.470676918e-06 | 6.683646461e-06 | 4.58956706e-10 | 5.761095594e-12 | 3.48291979e-13 | 9.924044008e-13 | 3.428746002e-12 | 6.367195833e-12 | 4.088371894e-13 | 1.471468997e-12 | 7.058810567e-12 | 5.165071387e-15 | 2.104450308e-14 | 4.999999912e-15 | 2.439735087e-14 | 4.999999912e-15 | 8.780497163e-11 | 1.226195469e-12 | 1.68443452e-13 | 2.267824329e-14 | 7.00059856e-15 | 6.70501224e-11 | 1.550113119e-12 | 1 | 1 | 1 | 1 | 1 | 1 | 1 | 0 | 0 | 0 | 0 | 0 | 0 | 0 | 0 | 0 | 0 | 1.735142316e-08 | 23.02895337 | 0 | 0.2759802696 | 1.462720298 | 34.78651038 | 0.6824492875 | 39.37145222 | 0.5379817751 | 0.009722635293 | 0 | 0 | 0 | 0 | 48.99 | 0 | 70.98 | 80.02 | 32.65 | 180.07 | 865.21 | 180.07 | 811.3 | 853.7 | 77.87 | 0.51 | Catalyst_05 | 71.55597 | 95.15089 | 97.76794 | 65.26084 | 57.27164 | 0.8917411 | 28.70197 | 29.89237 | 68.58668 | 59.36838 | 1.131802 | 60.80339
4299.094 | 1770296953.9 | 05/02/2026_14:09:13,869 | 1 | 2 | 2.474954499e-06 | 6.67851873e-06 | 4.589830183e-10 | 5.75531376e-12 | 3.635422584e-13 | 9.879160207e-13 | 3.417397441e-12 | 6.356245391e-12 | 4.044768535e-13 | 1.478482701e-12 | 7.052863935e-12 | 7.463849349e-15 | 1.846148119e-14 | 4.999999912e-15 | 2.729762048e-14 | 4.999999912e-15 | 8.781732286e-11 | 1.227376382e-12 | 1.822288116e-13 | 2.444925196e-14 | 9.854296605e-15 | 6.739986347e-11 | 1.541571775e-12 | 1 | 1 | 1 | 1 | 1 | 1 | 1 | 0 | 0 | 0 | 0 | 0 | 0 | 0 | 0 | 0 | 0 | 1.597395219e-08 | 23.11999147 | 0 | 0.2874960456 | 1.456797844 | 34.74178563 | 0.6779628066 | 39.32666086 | 0.5393866684 | 0.01151567664 | 0 | 0 | 0 | 0 | 49 | 0 | 71.01 | 79.97 | 32.65 | 180.05 | 866.01 | 180.04 | 811.31 | 854.34 | 77.87 | 0.51 | Catalyst_05 | 71.65157 | 95.17052 | 97.78261 | 65.18659 | 57.198 | 0.8940698 | 28.70789 | 29.89686 | 68.49452 | 59.28152 | 1.13197 | 60.71262
4304.83 | 1770296959.6 | 05/02/2026_14:09:19,605 | 1 | 2 | 2.475605697e-06 | 6.645325357e-06 | 4.586704627e-10 | 5.749772186e-12 | 3.694461458e-13 | 9.771817687e-13 | 3.415108691e-12 | 6.343587981e-12 | 4.050953366e-13 | 1.481006507e-12 | 7.069545904e-12 | 1.586099348e-14 | 9.617096887e-15 | 4.999999912e-15 | 2.347861489e-14 | 4.999999912e-15 | 8.787896799e-11 | 1.221068168e-12 | 1.895879016e-13 | 1.296993451e-14 | 2.117741949e-14 | 6.747669784e-11 | 1.54988728e-12 | 1 | 1 | 1 | 1 | 1 | 1 | 1 | 0 | 0 | 0 | 0 | 0 | 0 | 0 | 0 | 0 | 0 | 1.077637328e-08 | 23.14005276 | 0 | 0.2923827594 | 1.452352322 | 34.75403264 | 0.6807894323 | 39.2887891 | 0.540167273 | 0.01751593427 | 0 | 0 | 0 | 0 | 49 | 0 | 70.99 | 80.02 | 32.65 | 180.04 | 865.32 | 180.03 | 811.17 | 853.85 | 77.87 | 0.51 | Catalyst_05 | 71.74717 | 95.18526 | 97.77337 | 65.12382 | 57.21817 | 0.8953637 | 28.71233 | 29.89403 | 68.41797 | 59.30078 | 1.130481 | 60.73012
4310.566 | 1770296965.3 | 05/02/2026_14:09:25,341 | 1 | 2 | 2.470196932e-06 | 6.673402368e-06 | 4.58737659e-10 | 5.737286948e-12 | 3.72316815e-13 | 9.73678603e-13 | 3.411392262e-12 | 6.345134054e-12 | 4.071937828e-13 | 1.484232117e-12 | 7.042722308e-12 | 2.208451046e-14 | 5.102985566e-15 | 4.999999912e-15 | 1.816898208e-14 | 4.999999912e-15 | 8.788603179e-11 | 1.215067868e-12 | 1.950450164e-13 | 8.486872026e-15 | 2.177017992e-14 | 6.732731039e-11 | 1.558774702e-12 | 1 | 1 | 1 | 1 | 1 | 1 | 1 | 0 | 0 | 0 | 0 | 0 | 0 | 0 | 0 | 0 | 0 | 8.156270086e-09 | 23.09769896 | 0 | 0.2950897395 | 1.452188226 | 34.76994628 | 0.6845758436 | 39.31030991 | 0.5416771303 | 0.01806790453 | 0 | 0 | 0 | 0 | 49 | 0 | 71.02 | 80 | 32.65 | 180.07 | 862.55 | 180.04 | 810.53 | 852.83 | 77.87 | 0.51 | Catalyst_05 | 71.84277 | 95.1858 | 97.76098 | 65.15949 | 57.24437 | 0.8978664 | 28.7125 | 29.89025 | 68.45505 | 59.3316 | 1.130583 | 60.76228
4316.302 | 1770296971.1 | 05/02/2026_14:09:31,077 | 1 | 2 | 2.474442226e-06 | 6.652976481e-06 | 4.588101843e-10 | 5.738079716e-12 | 3.732001687e-13 | 9.647555107e-13 | 3.431654483e-12 | 6.338676112e-12 | 4.082381406e-13 | 1.486920071e-12 | 7.041553104e-12 | 2.925441058e-14 | 4.999999912e-15 | 1.158602328e-14 | 9.354670833e-15 | 4.999999912e-15 | 8.785151773e-11 | 1.200230778e-12 | 1.953559249e-13 | 4.999999912e-15 | 2.481112138e-14 | 6.729720253e-11 | 1.578878629e-12 | 1 | 1 | 1 | 1 | 1 | 1 | 1 | 0 | 0 | 0 | 0 | 0 | 0 | 0 | 0 | 0 | 0 | 8.088165677e-09 | 23.08909754 | 0 | 0.2901017401 | 1.453842946 | 34.76310421 | 0.6925193088 | 39.31935529 | 0.5427270001 | 0.01861781097 | 0 | 0 | 0 | 0 | 49.01 | 0 | 71 | 79.98 | 32.64 | 180.09 | 860.82 | 180.04 | 810.12 | 850.11 | 77.87 | 0.51 | Catalyst_05 | 71.93837 | 95.18031 | 97.735 | 65.17448 | 57.2331 | 0.8996066 | 28.71084 | 29.8823 | 68.47475 | 59.32964 | 1.131066 | 60.76682
4322.038 | 1770296976.8 | 05/02/2026_14:09:36,813 | 1 | 2 | 2.464272711e-06 | 6.760936685e-06 | 4.586400426e-10 | 5.739824848e-12 | 3.756173161e-13 | 9.617690758e-13 | 3.461712687e-12 | 6.363487428e-12 | 4.167032116e-13 | 1.490334657e-12 | 7.04151364e-12 | 2.398600795e-14 | 4.999999912e-15 | 1.470360089e-14 | 4.999999912e-15 | 5.273728774e-15 | 8.774896088e-11 | 1.200705442e-12 | 1.941194736e-13 | 4.999999912e-15 | 3.231378855e-14 | 6.744033804e-11 | 1.58852933e-12 | 1 | 1 | 1 | 1 | 1 | 1 | 1 | 0 | 0 | 0 | 0 | 0 | 0 | 0 | 0 | 0 | 0 | 8.155080132e-09 | 23.13494423 | 0 | 0.2910400272 | 1.46351897 | 34.71845732 | 0.6965128948 | 39.30008453 | 0.5445394731 | 0.0224817586 | 0 | 0 | 0 | 0 | 49 | 0 | 71.02 | 79.98 | 32.65 | 180.12 | 858.28 | 180.08 | 809.79 | 848.93 | 77.87 | 0.51 | Catalyst_05 | 72.03397 | 95.14824 | 97.72194 | 65.14254 | 57.1596 | 0.9026109 | 28.70117 | 29.87831 | 68.46426 | 59.26727 | 1.131965 | 60.71582
4327.774 | 1770296982.5 | 05/02/2026_14:09:42,549 | 1 | 2 | 2.464310001e-06 | 6.681078503e-06 | 4.584692626e-10 | 5.750604853e-12 | 3.683474424e-13 | 9.563017695e-13 | 3.466260265e-12 | 6.338534732e-12 | 4.142782851e-13 | 1.48736622e-12 | 7.03678912e-12 | 1.604289889e-14 | 4.999999912e-15 | 1.222050008e-14 | 4.999999912e-15 | 8.4097429e-15 | 8.782693323e-11 | 1.203527295e-12 | 1.881360736e-13 | 4.999999912e-15 | 2.946978734e-14 | 6.738233582e-11 | 1.585458436e-12 | 1 | 1 | 1 | 1 | 1 | 1 | 1 | 0 | 0 | 0 | 0 | 0 | 0 | 0 | 0 | 0 | 0 | 8.124422202e-09 | 23.11812666 | 0 | 0.2907085168 | 1.459203197 | 34.75394391 | 0.6948027052 | 39.29059835 | 0.5433930794 | 0.01980178715 | 0 | 0 | 0 | 0 | 48.99 | 0 | 71 | 79.98 | 32.65 | 180.1 | 860.64 | 180.15 | 810.73 | 848.97 | 77.87 | 0.51 | Catalyst_05 | 72.12957 | 95.16254 | 97.72753 | 65.12682 | 57.21802 | 0.9007107 | 28.70548 | 29.88002 | 68.43745 | 59.32175 | 1.130536 | 60.76432
4333.51 | 1770296988.3 | 05/02/2026_14:09:48,285 | 1 | 2 | 2.467678314e-06 | 6.607231626e-06 | 4.587871749e-10 | 5.747250766e-12 | 3.575181871e-13 | 9.481209221e-13 | 3.446706462e-12 | 6.318718118e-12 | 4.212551532e-13 | 1.465052472e-12 | 7.053135853e-12 | 9.835384053e-15 | 4.999999912e-15 | 1.411568887e-14 | 4.999999912e-15 | 1.472106671e-14 | 8.792985784e-11 | 1.216431795e-12 | 1.790219584e-13 | 4.999999912e-15 | 3.150079617e-14 | 6.753387433e-11 | 1.569543323e-12 | 1 | 1 | 1 | 1 | 1 | 1 | 1 | 0 | 0 | 0 | 0 | 0 | 0 | 0 | 0 | 0 | 0 | 8.08215772e-09 | 23.14681927 | 0 | 0.2919167769 | 1.450079162 | 34.75780344 | 0.6871706205 | 39.27825705 | 0.5357997429 | 0.02115087296 | 0 | 0 | 0 | 0 | 49 | 0 | 71.01 | 79.98 | 32.66 | 180.1 | 862.74 | 180.18 | 811.18 | 851.81 | 77.87 | 0.51 | Catalyst_05 | 72.22517 | 95.19279 | 97.7525 | 65.10636 | 57.22438 | 0.8881242 | 28.71461 | 29.88765 | 68.39421 | 59.31137 | 1.130056 | 60.74309
4339.246 | 1770296994.0 | 05/02/2026_14:09:54,021 | 1 | 2 | 2.474874691e-06 | 6.645325357e-06 | 4.59071392e-10 | 5.745730714e-12 | 3.498263419e-13 | 9.552976899e-13 | 3.41830275e-12 | 6.291322498e-12 | 4.237673038e-13 | 1.450072918e-12 | 7.072023522e-12 | 4.999999912e-15 | 4.999999912e-15 | 5.824290025e-15 | 4.999999912e-15 | 1.54055066e-14 | 8.798409917e-11 | 1.216404256e-12 | 1.718326951e-13 | 4.999999912e-15 | 2.468015145e-14 | 6.743746533e-11 | 1.563390368e-12 | 1 | 1 | 1 | 1 | 1 | 1 | 1 | 0 | 0 | 0 | 0 | 0 | 0 | 0 | 0 | 0 | 0 | 7.970026897e-09 | 23.11601716 | 0 | 0.2860023591 | 1.440365421 | 34.7851964 | 0.6845327439 | 39.30476818 | 0.5309257653 | 0.0174585043 | 0 | 0 | 0 | 0 | 49 | 0 | 71.02 | 79.97 | 32.65 | 180.11 | 865.76 | 180.24 | 811.55 | 854.18 | 77.87 | 0.51 | Catalyst_05 | 72.32077 | 95.22499 | 97.76112 | 65.1503 | 57.26947 | 0.8800452 | 28.72432 | 29.89029 | 68.41723 | 59.34561 | 1.129928 | 60.76785
4344.982 | 1770296999.8 | 05/02/2026_14:09:59,757 | 1 | 2 | 2.470375648e-06 | 6.559288067e-06 | 4.592168312e-10 | 5.763645203e-12 | 3.468663345e-13 | 9.595885284e-13 | 3.40176368e-12 | 6.272208013e-12 | 4.32276529e-13 | 1.44229702e-12 | 7.071253739e-12 | 4.999999912e-15 | 4.999999912e-15 | 4.999999912e-15 | 4.999999912e-15 | 1.902513588e-14 | 8.785614597e-11 | 1.225342093e-12 | 1.678113757e-13 | 4.999999912e-15 | 2.178813363e-14 | 6.750551507e-11 | 1.556326682e-12 | 1 | 1 | 1 | 1 | 1 | 1 | 1 | 0 | 0 | 0 | 0 | 0 | 0 | 0 | 0 | 0 | 0 | 7.954234956e-09 | 23.1450313 | 0 | 0.2865528624 | 1.435132666 | 34.74308049 | 0.6826183772 | 39.32730767 | 0.5291398427 | 0.01591889255 | 0 | 0 | 0 | 0 | 48.99 | 0 | 71 | 80 | 32.65 | 180.08 | 866.28 | 180.26 | 811.57 | 854.64 | 77.87 | 0.51 | Catalyst_05 | 72.41637 | 95.24234 | 97.76738 | 65.18766 | 57.20014 | 0.877085 | 28.72955 | 29.8922 | 68.44399 | 59.26653 | 1.131946 | 60.68675
4350.718 | 1770297005.5 | 05/02/2026_14:10:05,493 | 1 | 2 | 2.468376806e-06 | 6.812965239e-06 | 4.591130254e-10 | 5.760540916e-12 | 3.427926346e-13 | 9.674322975e-13 | 3.39537014e-12 | 6.292250575e-12 | 4.208568986e-13 | 1.440769162e-12 | 7.07388358e-12 | 4.999999912e-15 | 4.999999912e-15 | 4.999999912e-15 | 4.999999912e-15 | 1.738267123e-14 | 8.796362944e-11 | 1.233923337e-12 | 1.656450584e-13 | 4.999999912e-15 | 1.739043344e-14 | 6.747170184e-11 | 1.565551833e-12 | 1 | 1 | 1 | 1 | 1 | 1 | 1 | 0 | 0 | 0 | 0 | 0 | 0 | 0 | 0 | 0 | 0 | 7.99445581e-09 | 23.12786565 | 0 | 0.2880589972 | 1.43716557 | 34.77593668 | 0.6866235649 | 39.30863058 | 0.5274885737 | 0.01431293252 | 0 | 0 | 0 | 0 | 49 | 0 | 71 | 79.98 | 32.65 | 180.08 | 865.2 | 180.28 | 811.34 | 853.83 | 77.87 | 0.51 | Catalyst_05 | 72.51197 | 95.2356 | 97.75428 | 65.1567 | 57.25423 | 0.8743479 | 28.72752 | 29.8882 | 68.41633 | 59.32869 | 1.13034 | 60.75078
4356.454 | 1770297011.2 | 05/02/2026_14:10:11,229 | 1 | 2 | 2.46664581e-06 | 6.640242191e-06 | 4.590771929e-10 | 5.76880297e-12 | 3.38557009e-13 | 9.77915882e-13 | 3.407239334e-12 | 6.332678739e-12 | 4.183286475e-13 | 1.444804888e-12 | 7.075117402e-12 | 4.999999912e-15 | 1.632715129e-14 | 4.999999912e-15 | 4.999999912e-15 | 1.67384942e-14 | 8.793927392e-11 | 1.235553001e-12 | 1.622029469e-13 | 1.683550997e-14 | 1.147251409e-14 | 6.753323595e-11 | 1.576989732e-12 | 1 | 1 | 1 | 1 | 1 | 1 | 1 | 0 | 0 | 0 | 0 | 0 | 0 | 0 | 0 | 0 | 0 | 1.472900548e-08 | 23.1433419 | 0 | 0.2822526895 | 1.44710254 | 34.76143193 | 0.6921434925 | 39.29626408 | 0.5285026525 | 0.01180358743 | 0 | 0 | 0 | 0 | 48.99 | 0 | 71 | 79.98 | 32.67 | 180.07 | 863.89 | 180.27 | 811.06 | 852.78 | 77.87 | 0.51 | Catalyst_05 | 72.60757 | 95.20266 | 97.73623 | 65.13621 | 57.23035 | 0.8760288 | 28.71758 | 29.88268 | 68.41847 | 59.31959 | 1.130456 | 60.75235
4362.19 | 1770297017.0 | 05/02/2026_14:10:16,965 | 1 | 2 | 2.478610895e-06 | 6.711885362e-06 | 4.591008407e-10 | 5.760788114e-12 | 3.44090289e-13 | 9.894366142e-13 | 3.406754696e-12 | 6.359420802e-12 | 4.197678988e-13 | 1.466722035e-12 | 7.063630496e-12 | 4.999999912e-15 | 2.07738354e-14 | 4.999999912e-15 | 1.489083921e-14 | 1.012157616e-14 | 8.790394801e-11 | 1.232799128e-12 | 1.681688914e-13 | 2.466219774e-14 | 4.999999912e-15 | 6.765698418e-11 | 1.57856291e-12 | 1 | 1 | 1 | 1 | 1 | 1 | 1 | 0 | 0 | 0 | 0 | 0 | 0 | 0 | 0 | 0 | 0 | 1.733227427e-08 | 23.17527295 | 0 | 0.2805179278 | 1.452363213 | 34.73226308 | 0.6929248286 | 39.28181964 | 0.5359198859 | 0.009087234933 | 0 | 0 | 0 | 0 | 48.99 | 0 | 71 | 80.05 | 32.65 | 180.09 | 860.51 | 180.25 | 810.25 | 849.98 | 77.87 | 0.51 | Catalyst_05 | 72.70317 | 95.18522 | 97.73367 | 65.11226 | 57.18233 | 0.8883233 | 28.71232 | 29.8819 | 68.40586 | 59.27592 | 1.130989 | 60.71427
4367.926 | 1770297022.7 | 05/02/2026_14:10:22,701 | 1 | 2 | 2.471030712e-06 | 6.632605619e-06 | 4.589447433e-10 | 5.757938831e-12 | 3.548870724e-13 | 9.929167948e-13 | 3.430727924e-12 | 6.39335156e-12 | 4.140973859e-13 | 1.491787813e-12 | 7.069918435e-12 | 4.999999912e-15 | 2.567212698e-14 | 4.999999912e-15 | 2.530734716e-14 | 4.999999912e-15 | 8.78105158e-11 | 1.22704917e-12 | 1.715149561e-13 | 2.596705369e-14 | 6.141044772e-15 | 6.76603773e-11 | 1.583886342e-12 | 1 | 1 | 1 | 1 | 1 | 1 | 1 | 0 | 0 | 0 | 0 | 0 | 0 | 0 | 0 | 0 | 0 | 2.015133395e-08 | 23.18259584 | 0 | 0.2766370892 | 1.46394244 | 34.70443033 | 0.695536951 | 39.27851549 | 0.5441502967 | 0.009909829371 | 0 | 0 | 0 | 0 | 49 | 0 | 71.03 | 79.97 | 32.67 | 180.11 | 858.49 | 180.17 | 810.19 | 848.55 | 77.87 | 0.51 | Catalyst_05 | 72.79877 | 95.14683 | 97.72513 | 65.10679 | 57.1365 | 0.9019658 | 28.70074 | 29.87928 | 68.4277 | 59.24277 | 1.131801 | 60.69182
4373.662 | 1770297028.4 | 05/02/2026_14:10:28,437 | 1 | 2 | 2.474841494e-06 | 6.619902706e-06 | 4.587394076e-10 | 5.756178954e-12 | 3.651954227e-13 | 9.923088826e-13 | 3.422836233e-12 | 6.378321482e-12 | 4.148808033e-13 | 1.500582753e-12 | 7.059716093e-12 | 1.631162687e-14 | 2.125163482e-14 | 4.999999912e-15 | 2.706866069e-14 | 4.999999912e-15 | 8.790334433e-11 | 1.219512447e-12 | 1.778340116e-13 | 2.484895665e-14 | 1.285012678e-14 | 6.753760051e-11 | 1.58145838e-12 | 1 | 1 | 1 | 1 | 1 | 1 | 1 | 0 | 0 | 0 | 0 | 0 | 0 | 0 | 0 | 0 | 0 | 1.746927258e-08 | 23.14576039 | 0 | 0.2776503964 | 1.459552774 | 34.7475283 | 0.6942737072 | 39.26966868 | 0.547376811 | 0.01339478127 | 0 | 0 | 0 | 0 | 49 | 0 | 70.97 | 80 | 32.64 | 180.13 | 859.55 | 180.15 | 810.57 | 849.49 | 77.87 | 0.51 | Catalyst_05 | 72.89437 | 95.16139 | 97.72926 | 65.09212 | 57.20746 | 0.907314 | 28.70513 | 29.88055 | 68.40182 | 59.31062 | 1.130143 | 60.75346
4379.398 | 1770297034.2 | 05/02/2026_14:10:34,173 | 1 | 2 | 2.463346391e-06 | 6.737660442e-06 | 4.588426028e-10 | 5.742118586e-12 | 3.662048963e-13 | 9.81094329e-13 | 3.422338801e-12 | 6.346716989e-12 | 4.053446489e-13 | 1.497420569e-12 | 7.059315806e-12 | 1.712703669e-14 | 1.420106301e-14 | 4.999999912e-15 | 2.365033218e-14 | 4.999999912e-15 | 8.790819461e-11 | 1.218162507e-12 | 1.880579703e-13 | 1.819032053e-14 | 1.440285337e-14 | 6.74192091e-11 | 1.558375282e-12 | 1 | 1 | 1 | 1 | 1 | 1 | 1 | 0 | 0 | 0 | 0 | 0 | 0 | 0 | 0 | 0 | 0 | 1.349454597e-08 | 23.11723303 | 0 | 0.2907012845 | 1.453938632 | 34.76112598 | 0.6838533695 | 39.29846215 | 0.5457601039 | 0.01344944402 | 0 | 0 | 0 | 0 | 48.99 | 0 | 71.01 | 80.02 | 32.67 | 180.13 | 863.41 | 180.1 | 811.47 | 852.44 | 77.87 | 0.51 | Catalyst_05 | 72.98997 | 95.18 | 97.76334 | 65.13985 | 57.22985 | 0.9046342 | 28.71075 | 29.89097 | 68.43859 | 59.31759 | 1.130529 | 60.74945
4385.134 | 1770297039.9 | 05/02/2026_14:10:39,909 | 1 | 2 | 2.465752004e-06 | 6.619902706e-06 | 4.589628677e-10 | 5.740616749e-12 | 3.632536708e-13 | 9.660319419e-13 | 3.39865202e-12 | 6.301346164e-12 | 4.010468986e-13 | 1.484484519e-12 | 7.0474542e-12 | 2.039062414e-14 | 4.999999912e-15 | 4.999999912e-15 | 1.827569807e-14 | 4.999999912e-15 | 8.77590986e-11 | 1.208753909e-12 | 1.927631909e-13 | 4.999999912e-15 | 2.484168063e-14 | 6.742264386e-11 | 1.543178779e-12 | 1 | 1 | 1 | 1 | 1 | 1 | 1 | 0 | 0 | 0 | 0 | 0 | 0 | 0 | 0 | 0 | 0 | 8.033685359e-09 | 23.13334913 | 0 | 0.2911897506 | 1.442219671 | 34.7277994 | 0.6778409373 | 39.33487059 | 0.5413356102 | 0.01895238909 | 0 | 0 | 0 | 0 | 48.99 | 0 | 71.01 | 80.02 | 32.66 | 180.12 | 865.09 | 180.07 | 811.7 | 853.74 | 77.87 | 0.51 | Catalyst_05 | 73.08557 | 95.21885 | 97.78301 | 65.2002 | 57.17498 | 0.8973003 | 28.72247 | 29.89698 | 68.47405 | 59.2428 | 1.132662 | 60.66539
4390.87 | 1770297045.6 | 05/02/2026_14:10:45,645 | 1 | 2 | 2.47683306e-06 | 6.722180842e-06 | 4.589571501e-10 | 5.736312467e-12 | 3.700849577e-13 | 9.517895369e-13 | 3.393295627e-12 | 6.286131771e-12 | 3.954311921e-13 | 1.475987301e-12 | 7.040933808e-12 | 2.658552496e-14 | 4.999999912e-15 | 7.395935942e-15 | 9.219821494e-15 | 4.999999912e-15 | 8.79415013e-11 | 1.205858547e-12 | 1.926657076e-13 | 4.999999912e-15 | 2.164939641e-14 | 6.739606789e-11 | 1.540118402e-12 | 1 | 1 | 1 | 1 | 1 | 1 | 1 | 0 | 0 | 0 | 0 | 0 | 0 | 0 | 0 | 0 | 0 | 8.135310335e-09 | 23.1125667 | 0 | 0.2916746772 | 1.436690841 | 34.7851572 | 0.6755117283 | 39.31479328 | 0.5376709718 | 0.01679973569 | 0 | 0 | 0 | 0 | 49 | 0 | 71 | 80 | 32.64 | 180.11 | 866.49 | 180.05 | 811.78 | 854.91 | 77.87 | 0.51 | Catalyst_05 | 73.18117 | 95.23718 | 97.79063 | 65.16692 | 57.26941 | 0.8912259 | 28.72799 | 29.89931 | 68.42593 | 59.33269 | 1.130217 | 60.74689
4396.606 | 1770297051.4 | 05/02/2026_14:10:51,381 | 1 | 2 | 2.466336809e-06 | 6.675967143e-06 | 4.591891034e-10 | 5.731756649e-12 | 3.651144057e-13 | 9.490366392e-13 | 3.396041044e-12 | 6.290887949e-12 | 4.000437676e-13 | 1.46542869e-12 | 7.041270345e-12 | 2.028391154e-14 | 4.999999912e-15 | 1.192121285e-14 | 4.999999912e-15 | 4.999999912e-15 | 8.790403128e-11 | 1.196838852e-12 | 1.900681218e-13 | 4.999999912e-15 | 2.653556018e-14 | 6.752572806e-11 | 1.545299479e-12 | 1 | 1 | 1 | 1 | 1 | 1 | 1 | 0 | 0 | 0 | 0 | 0 | 0 | 0 | 0 | 0 | 0 | 8.041846465e-09 | 23.14435867 | 0 | 0.2842705169 | 1.437207607 | 34.7570597 | 0.67723746 | 39.3138083 | 0.5341507498 | 0.01956442611 | 0 | 0 | 0 | 0 | 49 | 0 | 70.98 | 79.97 | 32.66 | 180.07 | 866.13 | 180.05 | 811.7 | 854.63 | 77.87 | 0.51 | Catalyst_05 | 73.27677 | 95.23546 | 97.78498 | 65.16529 | 57.22315 | 0.8853909 | 28.72748 | 29.89758 | 68.42544 | 59.28703 | 1.131103 | 60.70432
4402.342 | 1770297057.1 | 05/02/2026_14:10:57,117 | 1 | 2 | 2.478244369e-06 | 6.650420346e-06 | 4.590970382e-10 | 5.733285374e-12 | 3.606609369e-13 | 9.452527736e-13 | 3.398735069e-12 | 6.28367974e-12 | 4.083380498e-13 | 1.457814446e-12 | 7.046664034e-12 | 1.184116824e-14 | 4.999999912e-15 | 1.287729282e-14 | 4.999999912e-15 | 1.117370627e-14 | 8.795968814e-11 | 1.206566856e-12 | 1.899900051e-13 | 4.999999912e-15 | 2.730150497e-14 | 6.755676574e-11 | 1.56231343e-12 | 1 | 1 | 1 | 1 | 1 | 1 | 1 | 0 | 0 | 0 | 0 | 0 | 0 | 0 | 0 | 0 | 0 | 8.132645651e-09 | 23.14913797 | 0 | 0.2928987141 | 1.434854304 | 34.7621159 | 0.6840022328 | 39.29590764 | 0.5321189834 | 0.01960643286 | 0 | 0 | 0 | 0 | 49 | 0 | 71.01 | 79.98 | 32.65 | 180.07 | 863.69 | 180.06 | 811.18 | 852.67 | 77.87 | 0.51 | Catalyst_05 | 73.37237 | 95.24326 | 97.76286 | 65.13562 | 57.23148 | 0.8820231 | 28.72983 | 29.89082 | 68.38868 | 59.30012 | 1.130423 | 60.71991
4408.078 | 1770297062.9 | 05/02/2026_14:11:02,853 | 1 | 2 | 2.460362339e-06 | 6.607231626e-06 | 4.589522096e-10 | 5.747781157e-12 | 3.555152592e-13 | 9.47840981e-13 | 3.42628031e-12 | 6.307337465e-12 | 4.162234251e-13 | 1.453644822e-12 | 7.057584551e-12 | 9.369221165e-15 | 4.999999912e-15 | 1.170922422e-14 | 4.999999912e-15 | 1.072355231e-14 | 8.799994067e-11 | 1.206229127e-12 | 1.759402763e-13 | 4.999999912e-15 | 3.181463881e-14 | 6.747608722e-11 | 1.581844356e-12 | 1 | 1 | 1 | 1 | 1 | 1 | 1 | 0 | 0 | 0 | 0 | 0 | 0 | 0 | 0 | 0 | 0 | 7.928002184e-09 | 23.12290884 | 0 | 0.2810695132 | 1.44367139 | 34.78616478 | 0.6922944533 | 39.2847674 | 0.5313589195 | 0.02158877065 | 0 | 0 | 0 | 0 | 48.99 | 0 | 71 | 80.02 | 32.66 | 180.09 | 859.03 | 180.1 | 810.22 | 848.97 | 77.87 | 0.51 | Catalyst_05 | 73.46797 | 95.21403 | 97.73574 | 65.11715 | 57.27107 | 0.8807632 | 28.72101 | 29.88253 | 68.39029 | 59.35847 | 1.129322 | 60.78767
4413.814 | 1770297068.6 | 05/02/2026_14:11:08,589 | 1 | 2 | 2.473545464e-06 | 6.681078503e-06 | 4.585917202e-10 | 5.74861209e-12 | 3.501018377e-13 | 9.496571281e-13 | 3.435903471e-12 | 6.319535173e-12 | 4.232511694e-13 | 1.454007596e-12 | 7.082997383e-12 | 4.999999912e-15 | 4.999999912e-15 | 4.999999912e-15 | 4.999999912e-15 | 1.862058617e-14 | 8.794242418e-11 | 1.220040236e-12 | 1.720402927e-13 | 4.999999912e-15 | 2.077819931e-14 | 6.747536557e-11 | 1.591443123e-12 | 1 | 1 | 1 | 1 | 1 | 1 | 1 | 0 | 0 | 0 | 0 | 0 | 0 | 0 | 0 | 0 | 0 | 7.997843331e-09 | 23.13544817 | 0 | 0.2886093142 | 1.448604138 | 34.7744719 | 0.6969783634 | 39.27426676 | 0.5323536735 | 0.01550666428 | 0 | 0 | 0 | 0 | 49 | 0 | 70.97 | 80.02 | 32.66 | 180.11 | 858.87 | 180.13 | 810.25 | 848.6 | 77.87 | 0.51 | Catalyst_05 | 73.56357 | 95.19768 | 97.72042 | 65.09974 | 57.25182 | 0.8824121 | 28.71608 | 29.87784 | 68.38375 | 59.34826 | 1.129399 | 60.78425
4419.55 | 1770297074.3 | 05/02/2026_14:11:14,325 | 1 | 2 | 2.473528184e-06 | 6.612297511e-06 | 4.585761215e-10 | 5.763230605e-12 | 3.426970892e-13 | 9.595037438e-13 | 3.432839299e-12 | 6.319220321e-12 | 4.265609133e-13 | 1.455931946e-12 | 7.077683925e-12 | 4.999999912e-15 | 4.999999912e-15 | 4.999999912e-15 | 4.999999912e-15 | 1.91051771e-14 | 8.779798416e-11 | 1.220623646e-12 | 1.678215943e-13 | 4.999999912e-15 | 1.603561779e-14 | 6.749165116e-11 | 1.587752174e-12 | 1 | 1 | 1 | 1 | 1 | 1 | 1 | 0 | 0 | 0 | 0 | 0 | 0 | 0 | 0 | 0 | 0 | 7.905759128e-09 | 23.15318376 | 0 | 0.2833955305 | 1.449972251 | 34.73963153 | 0.6966197517 | 39.29389145 | 0.5335850795 | 0.01297468598 | 0 | 0 | 0 | 0 | 49 | 0 | 71.01 | 79.98 | 32.66 | 180.12 | 860.13 | 180.17 | 810.89 | 849.99 | 77.87 | 0.51 | Catalyst_05 | 73.65917 | 95.19315 | 97.72159 | 65.13227 | 57.19446 | 0.8844532 | 28.71471 | 29.8782 | 68.42118 | 59.28982 | 1.131097 | 60.72855
4425.286 | 1770297080.1 | 05/02/2026_14:11:20,061 | 1 | 2 | 2.467377726e-06 | 6.722180842e-06 | 4.586490909e-10 | 5.770776218e-12 | 3.384774557e-13 | 9.692696949e-13 | 3.411828979e-12 | 6.314276359e-12 | 4.204494554e-13 | 1.453722451e-12 | 7.081093524e-12 | 4.999999912e-15 | 6.891458365e-15 | 4.999999912e-15 | 4.999999912e-15 | 2.429985568e-14 | 8.781394362e-11 | 1.230779801e-12 | 1.579012799e-13 | 5.424590424e-15 | 1.747387127e-14 | 6.724052565e-11 | 1.572358454e-12 | 1 | 1 | 1 | 1 | 1 | 1 | 1 | 0 | 0 | 0 | 0 | 0 | 0 | 0 | 0 | 0 | 0 | 8.903418982e-09 | 23.08644464 | 0 | 0.2793117071 | 1.447206353 | 34.77564605 | 0.691270869 | 39.33151813 | 0.5327338339 | 0.01447804778 | 0 | 0 | 0 | 0 | 49.01 | 0 | 71 | 80.02 | 32.67 | 180.15 | 863.95 | 180.19 | 811.39 | 851.46 | 77.87 | 0.51 | Catalyst_05 | 73.75477 | 95.20232 | 97.73908 | 65.19464 | 57.25375 | 0.8830422 | 28.71748 | 29.88355 | 68.4801 | 59.34306 | 1.131008 | 60.77449
4431.022 | 1770297085.8 | 05/02/2026_14:11:25,797 | 1 | 2 | 2.470780601e-06 | 6.589532859e-06 | 4.58724364e-10 | 5.7541155e-12 | 3.370232424e-13 | 9.765818796e-13 | 3.37876927e-12 | 6.291548445e-12 | 4.165096545e-13 | 1.448226521e-12 | 7.08372987e-12 | 4.999999912e-15 | 1.343512331e-14 | 4.999999912e-15 | 4.999999912e-15 | 1.361751661e-14 | 8.786509714e-11 | 1.237657221e-12 | 1.65733326e-13 | 1.815394047e-14 | 1.138228814e-14 | 6.72916653e-11 | 1.551776719e-12 | 1 | 1 | 1 | 1 | 1 | 1 | 1 | 0 | 0 | 0 | 0 | 0 | 0 | 0 | 0 | 0 | 0 | 1.311734591e-08 | 23.09948574 | 0 | 0.2884153895 | 1.437353083 | 34.78733948 | 0.6822154024 | 39.33056118 | 0.5304269519 | 0.01173180073 | 0 | 0 | 0 | 0 | 48.99 | 0 | 71.01 | 80 | 32.65 | 180.13 | 865.64 | 180.23 | 811.97 | 854.28 | 77.87 | 0.51 | Catalyst_05 | 73.85037 | 95.23498 | 97.7687 | 65.19306 | 57.273 | 0.8792184 | 28.72733 | 29.89261 | 68.45495 | 59.34387 | 1.1306 | 60.76261
4436.758 | 1770297091.5 | 05/02/2026_14:11:31,533 | 1 | 2 | 2.469667606e-06 | 6.699031019e-06 | 4.592432268e-10 | 5.755560525e-12 | 3.377697698e-13 | 9.90274052e-13 | 3.365352918e-12 | 6.305538123e-12 | 4.119319903e-13 | 1.458492181e-12 | 7.074732293e-12 | 4.999999912e-15 | 2.108137443e-14 | 4.999999912e-15 | 1.75927066e-14 | 1.649449789e-14 | 8.79602155e-11 | 1.234121421e-12 | 1.667476378e-13 | 2.619213067e-14 | 1.087925899e-14 | 6.740118186e-11 | 1.543229195e-12 | 1 | 1 | 1 | 1 | 1 | 1 | 1 | 0 | 0 | 0 | 0 | 0 | 0 | 0 | 0 | 0 | 0 | 1.741070967e-08 | 23.10786841 | 0 | 0.2811965855 | 1.436409781 | 34.7814898 | 0.6781985694 | 39.32629862 | 0.5329047622 | 0.0123639931 | 0 | 0 | 0 | 0 | 49 | 0 | 71.03 | 80 | 32.67 | 180.08 | 866.67 | 180.24 | 812.04 | 855.01 | 77.87 | 0.51 | Catalyst_05 | 73.94597 | 95.23811 | 97.78184 | 65.18599 | 57.26337 | 0.8833256 | 28.72828 | 29.89662 | 68.44528 | 59.32887 | 1.130667 | 60.74481
4442.494 | 1770297097.3 | 05/02/2026_14:11:37,269 | 1 | 2 | 2.463850478e-06 | 6.665742603e-06 | 4.593585234e-10 | 5.763730205e-12 | 3.477127711e-13 | 9.835789952e-13 | 3.370775013e-12 | 6.311844276e-12 | 4.088226068e-13 | 1.464007518e-12 | 7.062968266e-12 | 4.999999912e-15 | 2.557608192e-14 | 4.999999912e-15 | 2.421399195e-14 | 4.999999912e-15 | 8.784826339e-11 | 1.227238255e-12 | 1.753499418e-13 | 3.205669034e-14 | 8.509186262e-15 | 6.7362671e-11 | 1.545544725e-12 | 1 | 1 | 1 | 1 | 1 | 1 | 1 | 0 | 0 | 0 | 0 | 0 | 0 | 0 | 0 | 0 | 0 | 2.016671849e-08 | 23.10449301 | 0 | 0.2798421083 | 1.439657779 | 34.75514052 | 0.6799904307 | 39.35335395 | 0.5347582028 | 0.0110847035 | 0 | 0 | 0 | 0 | 49 | 0 | 71.02 | 79.98 | 32.66 | 180.05 | 866.11 | 180.25 | 811.91 | 854.74 | 77.87 | 0.51 | Catalyst_05 | 74.04157 | 95.22734 | 97.77598 | 65.23084 | 57.21999 | 0.8863978 | 28.72503 | 29.89483 | 68.50011 | 59.28902 | 1.132303 | 60.70973
4448.23 | 1770297103.0 | 05/02/2026_14:11:43,005 | 1 | 2 | 2.476904683e-06 | 6.642779681e-06 | 4.590885727e-10 | 5.750496433e-12 | 3.616403509e-13 | 9.833402538e-13 | 3.37500492e-12 | 6.32749712e-12 | 4.04955583e-13 | 1.47753706e-12 | 7.061345432e-12 | 1.116545448e-14 | 1.860457385e-14 | 4.999999912e-15 | 2.411116215e-14 | 4.999999912e-15 | 8.790113776e-11 | 1.228456789e-12 | 1.817025127e-13 | 2.042458e-14 | 9.966352288e-15 | 6.753021753e-11 | 1.553517406e-12 | 1 | 1 | 1 | 1 | 1 | 1 | 1 | 0 | 0 | 0 | 0 | 0 | 0 | 0 | 0 | 0 | 0 | 1.607591361e-08 | 23.14641435 | 0 | 0.286518323 | 1.442032744 | 34.74847704 | 0.6826546923 | 39.30493105 | 0.5387215423 | 0.01224356692 | 0 | 0 | 0 | 0 | 49 | 0 | 71.01 | 80.03 | 32.66 | 180.08 | 861.78 | 180.24 | 810.9 | 851.11 | 77.87 | 0.51 | Catalyst_05 | 74.13717 | 95.21947 | 97.76727 | 65.15057 | 57.20902 | 0.8929673 | 28.72265 | 29.89217 | 68.42148 | 59.28275 | 1.131127 | 60.70705
4453.966 | 1770297108.7 | 05/02/2026_14:11:48,741 | 1 | 2 | 2.468191042e-06 | 6.699031019e-06 | 4.59002808e-10 | 5.74280597e-12 | 3.634928187e-13 | 9.739196212e-13 | 3.406293476e-12 | 6.329956091e-12 | 4.030575515e-13 | 1.488474274e-12 | 7.059943342e-12 | 1.907946457e-14 | 1.954901898e-14 | 4.999999912e-15 | 2.570365524e-14 | 4.999999912e-15 | 8.779681149e-11 | 1.214519045e-12 | 1.911279972e-13 | 1.02588514e-14 | 1.826454095e-14 | 6.767447713e-11 | 1.565178325e-12 | 1 | 1 | 1 | 1 | 1 | 1 | 1 | 0 | 0 | 0 | 0 | 0 | 0 | 0 | 0 | 0 | 0 | 1.669404699e-08 | 23.191798 | 0 | 0.2897648067 | 1.44712104 | 34.69854996 | 0.6867384374 | 39.29162471 | 0.5422197376 | 0.01577301831 | 0 | 0 | 0 | 0 | 49 | 0 | 71 | 79.98 | 32.68 | 180.12 | 858.91 | 180.22 | 810.57 | 849.83 | 77.87 | 0.51 | Catalyst_05 | 74.23277 | 95.2026 | 97.75391 | 65.12852 | 57.12682 | 0.8987658 | 28.71756 | 29.88808 | 68.41044 | 59.20684 | 1.132371 | 60.63995
4459.702 | 1770297114.5 | 05/02/2026_14:11:54,477 | 1 | 2 | 2.471152584e-06 | 6.602170288e-06 | 4.586807045e-10 | 5.737912749e-12 | 3.758588221e-13 | 9.690868984e-13 | 3.424266296e-12 | 6.342896694e-12 | 4.081919807e-13 | 1.499823377e-12 | 7.039008699e-12 | 2.795489263e-14 | 4.999999912e-15 | 7.364405987e-15 | 1.843188755e-14 | 4.999999912e-15 | 8.782372052e-11 | 1.211454006e-12 | 1.962411895e-13 | 6.81723795e-15 | 2.331369079e-14 | 6.758719973e-11 | 1.57650813e-12 | 1 | 1 | 1 | 1 | 1 | 1 | 1 | 0 | 0 | 0 | 0 | 0 | 0 | 0 | 0 | 0 | 0 | 8.096758396e-09 | 23.16922559 | 0 | 0.2953498975 | 1.45253071 | 34.71881794 | 0.6913665561 | 39.27721926 | 0.5467324001 | 0.01827638362 | 0 | 0 | 0 | 0 | 49 | 0 | 71 | 80 | 32.67 | 180.14 | 858.62 | 180.18 | 810.54 | 848.81 | 77.87 | 0.51 | Catalyst_05 | 74.32837 | 95.18466 | 97.73877 | 65.10464 | 57.16019 | 0.9062458 | 28.71216 | 29.88345 | 68.39824 | 59.25157 | 1.131295 | 60.68985
4465.438 | 1770297120.2 | 05/02/2026_14:12:00,213 | 1 | 2 | 2.472938831e-06 | 6.691326234e-06 | 4.586463431e-10 | 5.740240748e-12 | 3.781086501e-13 | 9.561111668e-13 | 3.424733804e-12 | 6.336826463e-12 | 4.11926244e-13 | 1.493049174e-12 | 7.045714272e-12 | 2.862915119e-14 | 4.999999912e-15 | 1.020015879e-14 | 8.574177406e-15 | 4.999999912e-15 | 8.789625278e-11 | 1.203798346e-12 | 1.968708264e-13 | 4.999999912e-15 | 2.531511276e-14 | 6.727414459e-11 | 1.569364864e-12 | 1 | 1 | 1 | 1 | 1 | 1 | 1 | 0 | 0 | 0 | 0 | 0 | 0 | 0 | 0 | 0 | 0 | 8.156206522e-09 | 23.0829225 | 0 | 0.2926897358 | 1.452233285 | 34.78276316 | 0.6886974396 | 39.30794525 | 0.5451966132 | 0.01920078383 | 0 | 0 | 0 | 0 | 49 | 0 | 71 | 80 | 32.67 | 180.14 | 860.77 | 180.16 | 810.81 | 849.36 | 77.87 | 0.51 | Catalyst_05 | 74.42397 | 95.18565 | 97.7475 | 65.15557 | 57.26547 | 0.9037001 | 28.71245 | 29.88612 | 68.45104 | 59.35769 | 1.130098 | 60.79024
4471.174 | 1770297125.9 | 05/02/2026_14:12:05,949 | 1 | 2 | 2.458294603e-06 | 6.630071766e-06 | 4.587059343e-10 | 5.751462674e-12 | 3.693200531e-13 | 9.506365964e-13 | 3.410662594e-12 | 6.295621142e-12 | 4.183495455e-13 | 1.478885807e-12 | 7.045086303e-12 | 2.721369476e-14 | 4.999999912e-15 | 1.516442069e-14 | 4.999999912e-15 | 1.197456237e-14 | 8.787867656e-11 | 1.203473302e-12 | 1.950362614e-13 | 4.999999912e-15 | 3.024445318e-14 | 6.742546799e-11 | 1.560886728e-12 | 1 | 1 | 1 | 1 | 1 | 1 | 1 | 0 | 0 | 0 | 0 | 0 | 0 | 0 | 0 | 0 | 0 | 8.127462641e-09 | 23.12653224 | 0 | 0.2931869643 | 1.441185885 | 34.76325841 | 0.6847634288 | 39.29981137 | 0.5407267552 | 0.02116659106 | 0 | 0 | 0 | 0 | 49 | 0 | 70.99 | 79.97 | 32.67 | 180.13 | 862.71 | 180.12 | 811.73 | 852.11 | 77.87 | 0.51 | Catalyst_05 | 74.51957 | 95.22227 | 97.76037 | 65.14209 | 57.23336 | 0.896291 | 28.7235 | 29.89006 | 68.41055 | 59.30925 | 1.130498 | 60.73347
4476.91 | 1770297131.7 | 05/02/2026_14:12:11,685 | 1 | 2 | 2.469570973e-06 | 6.67851873e-06 | 4.589915947e-10 | 5.744204157e-12 | 3.560789359e-13 | 9.365766626e-13 | 3.378405411e-12 | 6.255012567e-12 | 4.17291554e-13 | 1.461496289e-12 | 7.047087306e-12 | 1.032482341e-14 | 4.999999912e-15 | 1.739140583e-14 | 4.999999912e-15 | 9.292581624e-15 | 8.777086696e-11 | 1.211360331e-12 | 1.848976836e-13 | 4.999999912e-15 | 3.19902423e-14 | 6.718230139e-11 | 1.547276955e-12 | 1 | 1 | 1 | 1 | 1 | 1 | 1 | 0 | 0 | 0 | 0 | 0 | 0 | 0 | 0 | 0 | 0 | 8.111063124e-09 | 23.07252422 | 0 | 0.2902868117 | 1.429767988 | 34.76726764 | 0.6798291719 | 39.37294154 | 0.5353529286 | 0.02232447552 | 0 | 0 | 0 | 0 | 49.01 | 0 | 71 | 79.98 | 32.69 | 180.09 | 866.04 | 180.1 | 812.06 | 853.57 | 77.87 | 0.51 | Catalyst_05 | 74.61517 | 95.26013 | 97.77651 | 65.2633 | 57.23996 | 0.8873836 | 28.73492 | 29.89499 | 68.51062 | 59.29954 | 1.132472 | 60.71314
4482.646 | 1770297137.4 | 05/02/2026_14:12:17,421 | 1 | 2 | 2.473340828e-06 | 6.599648259e-06 | 4.593756764e-10 | 5.749838973e-12 | 3.494799122e-13 | 9.457504224e-13 | 3.385527969e-12 | 6.265433918e-12 | 4.174001639e-13 | 1.438228334e-12 | 7.057673022e-12 | 4.999999912e-15 | 4.999999912e-15 | 1.42442312e-14 | 4.999999912e-15 | 1.616513252e-14 | 8.785291938e-11 | 1.218593911e-12 | 1.770744196e-13 | 4.999999912e-15 | 3.055829244e-14 | 6.752108594e-11 | 1.551128475e-12 | 1 | 1 | 1 | 1 | 1 | 1 | 1 | 0 | 0 | 0 | 0 | 0 | 0 | 0 | 0 | 0 | 0 | 8.014650127e-09 | 23.1469922 | 0 | 0.2887644518 | 1.430295119 | 34.73661523 | 0.680244338 | 39.33602774 | 0.5264028565 | 0.02143494688 | 0 | 0 | 0 | 0 | 49 | 0 | 71 | 80 | 32.69 | 180.06 | 866.72 | 180.07 | 812.21 | 855.29 | 77.87 | 0.51 | Catalyst_05 | 74.71077 | 95.25838 | 97.77515 | 65.20212 | 57.18949 | 0.8725482 | 28.73439 | 29.89458 | 68.44765 | 59.24821 | 1.132408 | 60.66423
4488.382 | 1770297143.2 | 05/02/2026_14:12:23,157 | 1 | 2 | 2.475451083e-06 | 6.594577826e-06 | 4.59287941e-10 | 5.759659676e-12 | 3.47698812e-13 | 9.467944007e-13 | 3.365540919e-12 | 6.238334068e-12 | 4.241175553e-13 | 1.436404381e-12 | 7.05101472e-12 | 4.999999912e-15 | 4.999999912e-15 | 4.999999912e-15 | 4.999999912e-15 | 1.892811672e-14 | 8.797807621e-11 | 1.22500263e-12 | 1.694587125e-13 | 4.999999912e-15 | 2.815619509e-14 | 6.745030229e-11 | 1.549933576e-12 | 1 | 1 | 1 | 1 | 1 | 1 | 1 | 0 | 0 | 0 | 0 | 0 | 0 | 0 | 0 | 0 | 0 | 7.964845039e-09 | 23.12101604 | 0 | 0.2869780669 | 1.421156338 | 34.78459708 | 0.6796304432 | 39.32554139 | 0.5263436447 | 0.01984008308 | 0 | 0 | 0 | 0 | 48.99 | 0 | 71 | 79.97 | 32.68 | 180.08 | 864.78 | 180.08 | 811.8 | 853.69 | 77.87 | 0.51 | Catalyst_05 | 74.80637 | 95.28868 | 97.77716 | 65.18474 | 57.26849 | 0.8724501 | 28.74353 | 29.89519 | 68.40764 | 59.32018 | 1.130545 | 60.72717
4494.118 | 1770297148.9 | 05/02/2026_14:12:28,893 | 1 | 2 | 2.474573193e-06 | 6.574392955e-06 | 4.592102809e-10 | 5.758752416e-12 | 3.365754669e-13 | 9.635743809e-13 | 3.382400046e-12 | 6.270332777e-12 | 4.240559726e-13 | 1.435391953e-12 | 7.088481278e-12 | 4.999999912e-15 | 4.999999912e-15 | 5.218436157e-15 | 4.999999912e-15 | 1.978234098e-14 | 8.784332289e-11 | 1.226619284e-12 | 1.66698144e-13 | 4.999999912e-15 | 2.003069443e-14 | 6.738028191e-11 | 1.565681287e-12 | 1 | 1 | 1 | 1 | 1 | 1 | 1 | 0 | 0 | 0 | 0 | 0 | 0 | 0 | 0 | 0 | 0 | 7.921326035e-09 | 23.11478355 | 0 | 0.285358153 | 1.432046384 | 34.75562137 | 0.6872827308 | 39.34667661 | 0.5263325825 | 0.01566582184 | 0 | 0 | 0 | 0 | 49 | 0 | 71 | 80.02 | 32.7 | 180.11 | 863.08 | 180.09 | 811.41 | 852.3 | 77.87 | 0.51 | Catalyst_05 | 74.90197 | 95.25257 | 97.75213 | 65.21977 | 57.22078 | 0.8724317 | 28.73264 | 29.88754 | 68.47035 | 59.28952 | 1.132095 | 60.70999
4499.854 | 1770297154.6 | 05/02/2026_14:12:34,629 | 1 | 2 | 2.461506483e-06 | 6.619902706e-06 | 4.589009728e-10 | 5.761559198e-12 | 3.401873509e-13 | 9.736435833e-13 | 3.399915115e-12 | 6.295108965e-12 | 4.215849946e-13 | 1.445835639e-12 | 7.074181518e-12 | 4.999999912e-15 | 9.484185559e-15 | 4.999999912e-15 | 4.999999912e-15 | 1.884808397e-14 | 8.783489908e-11 | 1.241304477e-12 | 1.612332772e-13 | 1.137404481e-14 | 1.344628381e-14 | 6.749501652e-11 | 1.568354279e-12 | 1 | 1 | 1 | 1 | 1 | 1 | 1 | 0 | 0 | 0 | 0 | 0 | 0 | 0 | 0 | 0 | 0 | 1.070426288e-08 | 23.14935698 | 0 | 0.2894702566 | 1.440038794 | 34.74383159 | 0.6884870049 | 39.31352128 | 0.5295979771 | 0.01206766242 | 0 | 0 | 0 | 0 | 49.01 | 0 | 71 | 80 | 32.67 | 180.14 | 859.78 | 180.13 | 810.7 | 849.7 | 77.87 | 0.51 | Catalyst_05 | 74.99757 | 95.22608 | 97.74819 | 65.16481 | 57.20137 | 0.8778443 | 28.72465 | 29.88633 | 68.43169 | 59.27871 | 1.131525 | 60.70572
4505.59 | 1770297160.4 | 05/02/2026_14:12:40,365 | 1 | 2 | 2.463346846e-06 | 6.627525181e-06 | 4.587214775e-10 | 5.763625688e-12 | 3.407350628e-13 | 9.865957877e-13 | 3.413615961e-12 | 6.349560634e-12 | 4.245366537e-13 | 1.466731142e-12 | 7.071194758e-12 | 4.999999912e-15 | 2.170469581e-14 | 4.999999912e-15 | 9.744668519e-15 | 1.794051188e-14 | 8.782967409e-11 | 1.235550074e-12 | 1.637716926e-13 | 1.912021194e-14 | 9.496311682e-15 | 6.728155533e-11 | 1.579299625e-12 | 1 | 1 | 1 | 1 | 1 | 1 | 1 | 0 | 0 | 0 | 0 | 0 | 0 | 0 | 0 | 0 | 0 | 1.789634323e-08 | 23.09145403 | 0 | 0.2826162483 | 1.454327678 | 34.76627314 | 0.6944083576 | 39.32307257 | 0.537344315 | 0.01106468339 | 0 | 0 | 0 | 0 | 49 | 0 | 71.01 | 80 | 32.69 | 180.15 | 858.84 | 180.15 | 810.64 | 849.04 | 77.87 | 0.51 | Catalyst_05 | 75.09317 | 95.17871 | 97.72882 | 65.18064 | 57.23832 | 0.8906844 | 28.71036 | 29.88041 | 68.48238 | 59.33746 | 1.13107 | 60.77594
4511.326 | 1770297166.1 | 05/02/2026_14:12:46,101 | 1 | 2 | 2.469854508e-06 | 6.683646461e-06 | 4.587643876e-10 | 5.764240647e-12 | 3.423687386e-13 | 9.958722215e-13 | 3.409934227e-12 | 6.361196726e-12 | 4.211896673e-13 | 1.476541437e-12 | 7.072426846e-12 | 4.999999912e-15 | 2.812321163e-14 | 4.999999912e-15 | 1.951991832e-14 | 1.735066016e-14 | 8.79015194e-11 | 1.233687306e-12 | 1.666258548e-13 | 2.619843429e-14 | 9.612732973e-15 | 6.734044572e-11 | 1.571206706e-12 | 1 | 1 | 1 | 1 | 1 | 1 | 1 | 0 | 0 | 0 | 0 | 0 | 0 | 0 | 0 | 0 | 0 | 2.160430505e-08 | 23.09854152 | 0 | 0.2798873452 | 1.455400759 | 34.7740855 | 0.6907762171 | 39.3046108 | 0.5401234022 | 0.01162010576 | 0 | 0 | 0 | 0 | 48.99 | 0 | 71 | 80.02 | 32.68 | 180.14 | 859.74 | 180.2 | 811.11 | 849.81 | 77.87 | 0.51 | Catalyst_05 | 75.18877 | 95.17515 | 97.7407 | 65.15004 | 57.25118 | 0.8952909 | 28.70929 | 29.88404 | 68.45279 | 59.3482 | 1.130285 | 60.78459
4517.062 | 1770297171.8 | 05/02/2026_14:12:51,837 | 1 | 2 | 2.479057684e-06 | 6.673402368e-06 | 4.587756286e-10 | 5.762482939e-12 | 3.48940088e-13 | 9.868086166e-13 | 3.389278008e-12 | 6.337220245e-12 | 4.138489952e-13 | 1.475768726e-12 | 7.077081976e-12 | 4.999999912e-15 | 3.345662235e-14 | 4.999999912e-15 | 2.523362141e-14 | 7.961052607e-15 | 8.789492051e-11 | 1.232670107e-12 | 1.748153759e-13 | 2.851661778e-14 | 1.211329621e-14 | 6.753485965e-11 | 1.536042452e-12 | 1 | 1 | 1 | 1 | 1 | 1 | 1 | 0 | 0 | 0 | 0 | 0 | 0 | 0 | 0 | 0 | 0 | 2.492145592e-08 | 23.15456056 | 0 | 0.282604629 | 1.447207096 | 34.75768991 | 0.6756389774 | 39.28838013 | 0.5390088433 | 0.01325647593 | 0 | 0 | 0 | 0 | 49 | 0 | 71 | 80.02 | 32.7 | 180.1 | 863.4 | 180.22 | 811.59 | 851.21 | 77.87 | 0.51 | Catalyst_05 | 75.28437 | 95.20231 | 97.79021 | 65.12314 | 57.22419 | 0.8934435 | 28.71748 | 29.89918 | 68.405 | 59.29661 | 1.130351 | 60.71919
4522.798 | 1770297177.6 | 05/02/2026_14:12:57,573 | 1 | 2 | 2.462013072e-06 | 6.630071766e-06 | 4.586727387e-10 | 5.747611154e-12 | 3.547789233e-13 | 9.853673866e-13 | 3.382682372e-12 | 6.321592555e-12 | 4.04980357e-13 | 1.470772939e-12 | 7.069435749e-12 | 1.178587393e-14 | 1.895722755e-14 | 4.999999912e-15 | 2.460350852e-14 | 4.999999912e-15 | 8.774913435e-11 | 1.227647216e-12 | 1.798179932e-13 | 2.496440215e-14 | 1.639603031e-14 | 6.752372966e-11 | 1.516924932e-12 | 1 | 1 | 1 | 1 | 1 | 1 | 1 | 0 | 0 | 0 | 0 | 0 | 0 | 0 | 0 | 0 | 0 | 1.627065931e-08 | 23.1696775 | 0 | 0.2857037608 | 1.445138209 | 34.72855578 | 0.6678256603 | 39.31208997 | 0.5369774646 | 0.01560329616 | 0 | 0 | 0 | 0 | 49.01 | 0 | 71 | 79.98 | 32.69 | 180.07 | 867.03 | 180.26 | 812.44 | 855.16 | 77.87 | 0.51 | Catalyst_05 | 75.37997 | 95.20917 | 97.81577 | 65.16244 | 57.17622 | 0.8900763 | 28.71955 | 29.907 | 68.44135 | 59.23692 | 1.131982 | 60.65495
4528.534 | 1770297183.3 | 05/02/2026_14:13:03,309 | 1 | 2 | 2.469455012e-06 | 6.617373856e-06 | 4.589685021e-10 | 5.742908753e-12 | 3.599124579e-13 | 9.805607932e-13 | 3.388567205e-12 | 6.310031057e-12 | 3.99593634e-13 | 1.463626204e-12 | 7.068669001e-12 | 1.826599446e-14 | 1.397016861e-14 | 4.999999912e-15 | 2.820422186e-14 | 4.999999912e-15 | 8.786489591e-11 | 1.218150906e-12 | 1.856131893e-13 | 1.936032714e-14 | 1.80642041e-14 | 6.746223719e-11 | 1.503245228e-12 | 1 | 1 | 1 | 1 | 1 | 1 | 1 | 0 | 0 | 0 | 0 | 0 | 0 | 0 | 0 | 0 | 0 | 1.322457087e-08 | 23.1394123 | 0 | 0.2861081738 | 1.443013497 | 34.75944274 | 0.6609709357 | 39.32153559 | 0.5338404392 | 0.01588844481 | 0 | 0 | 0 | 0 | 49 | 0 | 71.01 | 80 | 32.7 | 180.1 | 866.77 | 180.26 | 812.4 | 855.41 | 77.87 | 0.51 | Catalyst_05 | 75.47557 | 95.21622 | 97.83819 | 65.1781 | 57.22707 | 0.8848765 | 28.72167 | 29.91385 | 68.45273 | 59.28052 | 1.131248 | 60.69102
4534.27 | 1770297189.0 | 05/02/2026_14:13:09,045 | 1 | 2 | 2.465603757e-06 | 6.69389874e-06 | 4.591923786e-10 | 5.721073355e-12 | 3.718429102e-13 | 9.645567765e-13 | 3.39895256e-12 | 6.304509866e-12 | 3.920297789e-13 | 1.456390455e-12 | 7.036211024e-12 | 2.956000652e-14 | 4.999999912e-15 | 9.733999292e-15 | 1.531042884e-14 | 4.999999912e-15 | 8.784695193e-11 | 1.207170323e-12 | 1.902441827e-13 | 6.427726461e-15 | 2.149999335e-14 | 6.764840771e-11 | 1.511498934e-12 | 1 | 1 | 1 | 1 | 1 | 1 | 1 | 0 | 0 | 0 | 0 | 0 | 0 | 0 | 0 | 0 | 0 | 7.996996672e-09 | 23.18472001 | 0 | 0.2888776585 | 1.441982891 | 34.72785833 | 0.6629775563 | 39.31217635 | 0.5303105319 | 0.01725022589 | 0 | 0 | 0 | 0 | 49 | 0 | 71.02 | 80.02 | 32.69 | 180.13 | 864.58 | 180.25 | 812.24 | 854.73 | 77.87 | 0.51 | Catalyst_05 | 75.57117 | 95.21963 | 97.83162 | 65.16258 | 57.17507 | 0.8790255 | 28.7227 | 29.91184 | 68.43398 | 59.22764 | 1.132007 | 60.64063
4540.006 | 1770297194.8 | 05/02/2026_14:13:14,781 | 1 | 2 | 2.477787802e-06 | 6.69389874e-06 | 4.590933467e-10 | 5.726875137e-12 | 3.740728159e-13 | 9.608027264e-13 | 3.415771138e-12 | 6.298428792e-12 | 4.001950952e-13 | 1.459898825e-12 | 7.046716509e-12 | 2.554989674e-14 | 4.999999912e-15 | 1.127314286e-14 | 8.999110119e-15 | 4.999999912e-15 | 8.799364015e-11 | 1.204791909e-12 | 1.993058903e-13 | 4.999999912e-15 | 2.297316491e-14 | 6.745311254e-11 | 1.524530502e-12 | 1 | 1 | 1 | 1 | 1 | 1 | 1 | 0 | 0 | 0 | 0 | 0 | 0 | 0 | 0 | 0 | 0 | 8.240536101e-09 | 23.12161666 | 0 | 0.2986828111 | 1.44257049 | 34.78556944 | 0.667864614 | 39.30864724 | 0.5322865127 | 0.01705963421 | 0 | 0 | 0 | 0 | 48.99 | 0 | 71 | 80 | 32.69 | 180.14 | 862.92 | 180.22 | 811.54 | 852.25 | 77.87 | 0.51 | Catalyst_05 | 75.66677 | 95.21768 | 97.81564 | 65.15673 | 57.27009 | 0.8823008 | 28.72212 | 29.90696 | 68.42923 | 59.33161 | 1.130027 | 60.74466
4545.742 | 1770297200.5 | 05/02/2026_14:13:20,517 | 1 | 2 | 2.464809086e-06 | 6.69389874e-06 | 4.589141289e-10 | 5.727494867e-12 | 3.702572103e-13 | 9.538476779e-13 | 3.431552351e-12 | 6.3263071e-12 | 4.011681666e-13 | 1.458506818e-12 | 7.04355194e-12 | 2.28557814e-14 | 4.999999912e-15 | 1.095783823e-14 | 4.999999912e-15 | 5.311564041e-15 | 8.781157745e-11 | 1.206440113e-12 | 1.902844608e-13 | 4.999999912e-15 | 3.214594728e-14 | 6.748614167e-11 | 1.555030952e-12 | 1 | 1 | 1 | 1 | 1 | 1 | 1 | 0 | 0 | 0 | 0 | 0 | 0 | 0 | 0 | 0 | 0 | 8.189561568e-09 | 23.1445035 | 0 | 0.2926103165 | 1.450995987 | 34.73494244 | 0.6816733909 | 39.31328305 | 0.5321397189 | 0.02253657248 | 0 | 0 | 0 | 0 | 49 | 0 | 71 | 80.02 | 32.72 | 180.13 | 859.64 | 180.2 | 811.13 | 850.76 | 77.87 | 0.51 | Catalyst_05 | 75.76237 | 95.18975 | 97.77047 | 65.16442 | 57.18674 | 0.8820575 | 28.71369 | 29.89315 | 68.45739 | 59.26773 | 1.131808 | 60.69791
4551.478 | 1770297206.3 | 05/02/2026_14:13:26,253 | 1 | 2 | 2.471810376e-06 | 6.632605619e-06 | 4.588352753e-10 | 5.736271701e-12 | 3.619861843e-13 | 9.445715694e-13 | 3.434435028e-12 | 6.305679503e-12 | 4.110330782e-13 | 1.456704657e-12 | 7.036540187e-12 | 1.36611676e-14 | 4.999999912e-15 | 1.248922976e-14 | 4.999999912e-15 | 1.339340693e-14 | 8.801325641e-11 | 1.205994289e-12 | 1.833522483e-13 | 4.999999912e-15 | 2.629253965e-14 | 6.755161014e-11 | 1.566252445e-12 | 1 | 1 | 1 | 1 | 1 | 1 | 1 | 0 | 0 | 0 | 0 | 0 | 0 | 0 | 0 | 0 | 0 | 8.042006024e-09 | 23.14539044 | 0 | 0.2893938337 | 1.444883387 | 34.78208377 | 0.6850903644 | 39.27061994 | 0.5319015251 | 0.01824445156 | 0 | 0 | 0 | 0 | 49 | 0 | 71 | 80 | 32.71 | 180.11 | 858.92 | 180.16 | 810.89 | 849.18 | 77.87 | 0.51 | Catalyst_05 | 75.85797 | 95.21002 | 97.7593 | 65.0937 | 57.26435 | 0.8816626 | 28.7198 | 29.88973 | 68.36854 | 59.34544 | 1.129047 | 60.77109
4557.214 | 1770297212.0 | 05/02/2026_14:13:31,989 | 1 | 2 | 2.464608542e-06 | 6.630071766e-06 | 4.585876956e-10 | 5.736707116e-12 | 3.602379354e-13 | 9.463975827e-13 | 3.424008039e-12 | 6.305944482e-12 | 4.194637801e-13 | 1.45642515e-12 | 7.048831137e-12 | 6.87011144e-15 | 4.999999912e-15 | 9.008327531e-15 | 4.999999912e-15 | 1.521341985e-14 | 8.79476561e-11 | 1.209909885e-12 | 1.820347665e-13 | 4.999999912e-15 | 2.999851886e-14 | 6.73562317e-11 | 1.566882583e-12 | 1 | 1 | 1 | 1 | 1 | 1 | 1 | 0 | 0 | 0 | 0 | 0 | 0 | 0 | 0 | 0 | 0 | 8.043314401e-09 | 23.10510408 | 0 | 0.290239321 | 1.444953967 | 34.794054 | 0.6865415293 | 39.29298719 | 0.5331292185 | 0.02082807776 | 0 | 0 | 0 | 0 | 49.01 | 0 | 71 | 80.02 | 32.71 | 180.09 | 860.24 | 180.14 | 811.07 | 849.35 | 77.87 | 0.51 | Catalyst_05 | 75.95357 | 95.20978 | 97.75455 | 65.13077 | 57.28406 | 0.8836976 | 28.71973 | 29.88828 | 68.40765 | 59.3674 | 1.129302 | 60.7933
4562.95 | 1770297217.7 | 05/02/2026_14:13:37,725 | 1 | 2 | 2.459898496e-06 | 6.647880127e-06 | 4.588215918e-10 | 5.758964486e-12 | 3.464031091e-13 | 9.526679575e-13 | 3.39417253e-12 | 6.271157638e-12 | 4.243586548e-13 | 1.447217996e-12 | 7.055196271e-12 | 4.999999912e-15 | 4.999999912e-15 | 5.301867208e-15 | 4.999999912e-15 | 1.621411813e-14 | 8.790449618e-11 | 1.213190355e-12 | 1.686112865e-13 | 4.999999912e-15 | 2.66024995e-14 | 6.760893234e-11 | 1.554026114e-12 | 1 | 1 | 1 | 1 | 1 | 1 | 1 | 0 | 0 | 0 | 0 | 0 | 0 | 0 | 0 | 0 | 0 | 7.838607027e-09 | 23.17439262 | 0 | 0.27840763 | 1.432961712 | 34.76032333 | 0.6813647865 | 39.28453181 | 0.530033823 | 0.01887239505 | 0 | 0 | 0 | 0 | 48.99 | 0 | 70.99 | 80 | 32.72 | 180.1 | 865.7 | 180.13 | 812.34 | 853.3 | 77.87 | 0.51 | Catalyst_05 | 76.04917 | 95.24954 | 97.77148 | 65.11676 | 57.22852 | 0.8785668 | 28.73172 | 29.89346 | 68.36438 | 59.29248 | 1.130154 | 60.7095
4568.686 | 1770297223.5 | 05/02/2026_14:13:43,461 | 1 | 2 | 2.470401569e-06 | 6.637691058e-06 | 4.590156033e-10 | 5.755503279e-12 | 3.383770044e-13 | 9.541824796e-13 | 3.362138909e-12 | 6.23932633e-12 | 4.202636232e-13 | 1.436324475e-12 | 7.075486464e-12 | 4.999999912e-15 | 4.999999912e-15 | 4.999999912e-15 | 4.999999912e-15 | 1.486075938e-14 | 8.779513921e-11 | 1.232249112e-12 | 1.591261438e-13 | 7.293587257e-15 | 1.605598385e-14 | 6.749578674e-11 | 1.548879406e-12 | 1 | 1 | 1 | 1 | 1 | 1 | 1 | 0 | 0 | 0 | 0 | 0 | 0 | 0 | 0 | 0 | 0 | 7.926249766e-09 | 23.15690315 | 0 | 0.2824141223 | 1.423313279 | 34.74581852 | 0.6801521506 | 39.33560819 | 0.5264273188 | 0.01331819353 | 0 | 0 | 0 | 0 | 49 | 0 | 71.01 | 79.97 | 32.72 | 180.11 | 866.84 | 180.14 | 812.63 | 855.45 | 77.87 | 0.51 | Catalyst_05 | 76.14477 | 95.28152 | 97.77545 | 65.20142 | 57.20464 | 0.8725888 | 28.74137 | 29.89467 | 68.43029 | 59.25676 | 1.132096 | 60.66774
4574.422 | 1770297229.2 | 05/02/2026_14:13:49,197 | 1 | 2 | 2.473598443e-06 | 6.686208053e-06 | 4.592434488e-10 | 5.772618928e-12 | 3.321380172e-13 | 9.648840971e-13 | 3.34935725e-12 | 6.250338355e-12 | 4.207070347e-13 | 1.431049615e-12 | 7.075715448e-12 | 4.999999912e-15 | 4.999999912e-15 | 4.999999912e-15 | 4.999999912e-15 | 1.612292656e-14 | 8.787792022e-11 | 1.227127558e-12 | 1.58991269e-13 | 7.616645623e-15 | 1.304949123e-14 | 6.741816133e-11 | 1.54675914e-12 | 1 | 1 | 1 | 1 | 1 | 1 | 1 | 0 | 0 | 0 | 0 | 0 | 0 | 0 | 0 | 0 | 0 | 7.771546979e-09 | 23.12458253 | 0 | 0.2744297349 | 1.423165092 | 34.77479667 | 0.6799548831 | 39.34492281 | 0.5245144723 | 0.01238319142 | 0 | 0 | 0 | 0 | 49 | 0 | 70.97 | 79.98 | 32.71 | 180.13 | 866.73 | 180.15 | 812.63 | 855.73 | 77.87 | 0.51 | Catalyst_05 | 76.24037 | 95.28202 | 97.7761 | 65.21686 | 57.25235 | 0.8694181 | 28.74152 | 29.89487 | 68.44614 | 59.30583 | 1.131421 | 60.71488
4580.158 | 1770297234.9 | 05/02/2026_14:13:54,933 | 1 | 2 | 2.479912609e-06 | 6.696471246e-06 | 4.595684389e-10 | 5.758614072e-12 | 3.372322766e-13 | 9.785816905e-13 | 3.350372714e-12 | 6.284168498e-12 | 4.086354464e-13 | 1.438860099e-12 | 7.06379356e-12 | 4.999999912e-15 | 2.260838679e-14 | 4.999999912e-15 | 8.541202413e-15 | 1.247612785e-14 | 8.806563118e-11 | 1.230650239e-12 | 1.576592725e-13 | 2.548392134e-14 | 6.538806362e-15 | 6.740464437e-11 | 1.540679476e-12 | 1 | 1 | 1 | 1 | 1 | 1 | 1 | 0 | 0 | 0 | 0 | 0 | 0 | 0 | 0 | 0 | 0 | 1.831140038e-08 | 23.09623104 | 0 | 0.2718679174 | 1.428543612 | 34.81460431 | 0.6764953205 | 39.33291279 | 0.5256056804 | 0.009714071379 | 0 | 0 | 0 | 0 | 49 | 0 | 71 | 80 | 32.71 | 180.11 | 865.77 | 180.16 | 812.34 | 854.64 | 77.87 | 0.51 | Catalyst_05 | 76.33597 | 95.26419 | 97.78741 | 65.19695 | 57.31789 | 0.8712268 | 28.73614 | 29.89833 | 68.43805 | 59.37566 | 1.129782 | 60.78357
4585.894 | 1770297240.7 | 05/02/2026_14:14:00,669 | 1 | 2 | 2.472471806e-06 | 6.683646461e-06 | 4.596021341e-10 | 5.758509988e-12 | 3.401718197e-13 | 9.815561992e-13 | 3.354150074e-12 | 6.299967492e-12 | 4.100944573e-13 | 1.455523527e-12 | 7.068682879e-12 | 4.999999912e-15 | 2.412570401e-14 | 4.999999912e-15 | 1.877047034e-14 | 7.155824124e-15 | 8.790210226e-11 | 1.230337989e-12 | 1.702867312e-13 | 2.468839477e-14 | 8.975825183e-15 | 6.720936307e-11 | 1.555144468e-12 | 1 | 1 | 1 | 1 | 1 | 1 | 1 | 0 | 0 | 0 | 0 | 0 | 0 | 0 | 0 | 0 | 0 | 1.931101005e-08 | 23.05591147 | 0 | 0.2790759877 | 1.434079469 | 34.78237463 | 0.6840425105 | 39.37987285 | 0.5320426218 | 0.01157479884 | 0 | 0 | 0 | 0 | 49 | 0 | 71.02 | 80.03 | 32.73 | 180.09 | 862.54 | 180.17 | 812.02 | 853.45 | 77.87 | 0.51 | Catalyst_05 | 76.43157 | 95.24583 | 97.76273 | 65.27479 | 57.26483 | 0.8818965 | 28.73061 | 29.89078 | 68.53297 | 59.33394 | 1.132179 | 60.75205
4591.63 | 1770297246.4 | 05/02/2026_14:14:06,405 | 1 | 2 | 2.470951131e-06 | 6.701604889e-06 | 4.590776093e-10 | 5.765437173e-12 | 3.457201431e-13 | 9.897568876e-13 | 3.383607847e-12 | 6.315236528e-12 | 4.088129032e-13 | 1.476312995e-12 | 7.064077188e-12 | 7.886347689e-15 | 2.446428849e-14 | 4.999999912e-15 | 2.924907766e-14 | 4.999999912e-15 | 8.789481643e-11 | 1.230496065e-12 | 1.767663571e-13 | 2.39481676e-14 | 1.169322038e-14 | 6.761542021e-11 | 1.567598373e-12 | 1 | 1 | 1 | 1 | 1 | 1 | 1 | 0 | 0 | 0 | 0 | 0 | 0 | 0 | 0 | 0 | 0 | 1.951499108e-08 | 23.16836964 | 0 | 0.2841205396 | 1.440298989 | 34.73488664 | 0.6883461642 | 39.29198958 | 0.538473959 | 0.01230882481 | 0 | 0 | 0 | 0 | 48.99 | 0 | 71.02 | 79.98 | 32.71 | 180.07 | 860.84 | 180.2 | 811.22 | 850.69 | 77.87 | 0.51 | Catalyst_05 | 76.52717 | 95.22521 | 97.74865 | 65.12912 | 57.18665 | 0.8925569 | 28.72439 | 29.88647 | 68.39483 | 59.26357 | 1.131197 | 60.69119
4597.366 | 1770297252.1 | 05/02/2026_14:14:12,141 | 1 | 2 | 2.470959316e-06 | 6.602170288e-06 | 4.588356362e-10 | 5.749233121e-12 | 3.58321852e-13 | 9.829809492e-13 | 3.395558357e-12 | 6.345380818e-12 | 4.042702046e-13 | 1.489083488e-12 | 7.06132635e-12 | 1.34448303e-14 | 1.626602939e-14 | 4.999999912e-15 | 2.650694571e-14 | 4.999999912e-15 | 8.783365008e-11 | 1.219105871e-12 | 1.859551602e-13 | 1.725946012e-14 | 1.319647008e-14 | 6.760249305e-11 | 1.56104925e-12 | 1 | 1 | 1 | 1 | 1 | 1 | 1 | 0 | 0 | 0 | 0 | 0 | 0 | 0 | 0 | 0 | 0 | 1.461552909e-08 | 23.1728822 | 0 | 0.2847772318 | 1.449086463 | 34.72468873 | 0.6858528744 | 39.286538 | 0.5426571406 | 0.01385010502 | 0 | 0 | 0 | 0 | 49 | 0 | 71.01 | 80.02 | 32.72 | 180.08 | 859.05 | 180.21 | 811.03 | 849.73 | 77.87 | 0.51 | Catalyst_05 | 76.62277 | 95.19608 | 97.7568 | 65.12008 | 57.16986 | 0.8994908 | 28.7156 | 29.88897 | 68.40627 | 59.25253 | 1.131372 | 60.68477
4603.102 | 1770297257.9 | 05/02/2026_14:14:17,877 | 1 | 2 | 2.470302434e-06 | 6.701604889e-06 | 4.588870117e-10 | 5.74168664e-12 | 3.690988487e-13 | 9.751192909e-13 | 3.388620547e-12 | 6.32562492e-12 | 4.050933851e-13 | 1.491794644e-12 | 7.061338927e-12 | 2.062831175e-14 | 7.003512353e-15 | 4.999999912e-15 | 2.356980984e-14 | 4.999999912e-15 | 8.792928885e-11 | 1.2107612e-12 | 1.876495243e-13 | 9.622919391e-15 | 1.254113255e-14 | 6.727264579e-11 | 1.558009364e-12 | 1 | 1 | 1 | 1 | 1 | 1 | 1 | 0 | 0 | 0 | 0 | 0 | 0 | 0 | 0 | 0 | 0 | 9.024537897e-09 | 23.07859381 | 0 | 0.2835422595 | 1.444787412 | 34.79078606 | 0.6843883346 | 39.32104486 | 0.5440933823 | 0.01303647024 | 0 | 0 | 0 | 0 | 49 | 0 | 71.02 | 79.97 | 32.72 | 180.12 | 862.64 | 180.24 | 811.67 | 850.78 | 77.87 | 0.51 | Catalyst_05 | 76.71837 | 95.21033 | 97.76159 | 65.17728 | 57.27868 | 0.9018715 | 28.7199 | 29.89043 | 68.4561 | 59.35948 | 1.130214 | 60.7841
4608.838 | 1770297263.6 | 05/02/2026_14:14:23,613 | 1 | 2 | 2.466214028e-06 | 6.665742603e-06 | 4.589771896e-10 | 5.730283869e-12 | 3.657057567e-13 | 9.588872665e-13 | 3.365912367e-12 | 6.273627451e-12 | 4.036424786e-13 | 1.488608932e-12 | 7.043975212e-12 | 2.287954914e-14 | 4.999999912e-15 | 4.999999912e-15 | 1.556073047e-14 | 4.999999912e-15 | 8.786035788e-11 | 1.202216495e-12 | 1.906186797e-13 | 4.999999912e-15 | 2.457538025e-14 | 6.730536961e-11 | 1.529918119e-12 | 1 | 1 | 1 | 1 | 1 | 1 | 1 | 0 | 0 | 0 | 0 | 0 | 0 | 0 | 0 | 0 | 0 | 7.938417639e-09 | 23.09612393 | 0 | 0.2850404798 | 1.431281655 | 34.77698553 | 0.6719952503 | 39.34070407 | 0.5430771736 | 0.01918807983 | 0 | 0 | 0 | 0 | 49 | 0 | 71 | 80 | 32.71 | 180.14 | 864.56 | 180.24 | 812.51 | 853.73 | 77.87 | 0.51 | Catalyst_05 | 76.81397 | 95.25511 | 97.80213 | 65.20987 | 57.25596 | 0.900187 | 28.7334 | 29.90283 | 68.45813 | 59.30972 | 1.131228 | 60.71874
4614.574 | 1770297269.3 | 05/02/2026_14:14:29,349 | 1 | 2 | 2.461707709e-06 | 6.645325357e-06 | 4.591694802e-10 | 5.740856575e-12 | 3.681436666e-13 | 9.496502976e-13 | 3.360701257e-12 | 6.238151922e-12 | 4.005953013e-13 | 1.469065212e-12 | 7.037840363e-12 | 2.726365446e-14 | 4.999999912e-15 | 1.265706595e-14 | 4.999999912e-15 | 4.999999912e-15 | 8.76975853e-11 | 1.204429568e-12 | 1.947039806e-13 | 4.999999912e-15 | 2.902933699e-14 | 6.756906146e-11 | 1.536912091e-12 | 1 | 1 | 1 | 1 | 1 | 1 | 1 | 0 | 0 | 0 | 0 | 0 | 0 | 0 | 0 | 0 | 0 | 8.19767921e-09 | 23.17889269 | 0 | 0.2926887705 | 1.423036463 | 34.70072712 | 0.6748868201 | 39.34604513 | 0.5359558213 | 0.02077093654 | 0 | 0 | 0 | 0 | 49 | 0 | 71 | 80 | 32.71 | 180.13 | 866.99 | 180.24 | 812.68 | 854.9 | 77.87 | 0.51 | Catalyst_05 | 76.90957 | 95.28244 | 97.79267 | 65.21872 | 57.13041 | 0.8883829 | 28.74165 | 29.89993 | 68.44779 | 59.17427 | 1.133868 | 60.58437
4620.31 | 1770297275.1 | 05/02/2026_14:14:35,085 | 1 | 2 | 2.468799039e-06 | 6.645325357e-06 | 4.5941706e-10 | 5.735876184e-12 | 3.581986866e-13 | 9.3472452e-13 | 3.347542946e-12 | 6.223467488e-12 | 4.036367323e-13 | 1.454576151e-12 | 7.043292598e-12 | 1.923371943e-14 | 4.999999912e-15 | 1.839163316e-14 | 4.999999912e-15 | 9.939663974e-15 | 8.792442469e-11 | 1.200776891e-12 | 1.873570472e-13 | 4.999999912e-15 | 2.94397109e-14 | 6.755108278e-11 | 1.534116909e-12 | 1 | 1 | 1 | 1 | 1 | 1 | 1 | 0 | 0 | 0 | 0 | 0 | 0 | 0 | 0 | 0 | 0 | 7.992642651e-09 | 23.15102902 | 0 | 0.2848636995 | 1.415295737 | 34.76078268 | 0.6724159096 | 39.32990228 | 0.5307489107 | 0.02096374332 | 0 | 0 | 0 | 0 | 49 | 0 | 71 | 80.05 | 32.73 | 180.11 | 867.15 | 180.24 | 812.73 | 855.81 | 77.87 | 0.51 | Catalyst_05 | 77.00517 | 95.3081 | 97.80075 | 65.19196 | 57.22928 | 0.8797521 | 28.74939 | 29.90241 | 68.40128 | 59.26636 | 1.131445 | 60.66644
4626.046 | 1770297280.8 | 05/02/2026_14:14:40,821 | 1 | 2 | 2.466999604e-06 | 6.675967143e-06 | 4.595644698e-10 | 5.747872664e-12 | 3.519532756e-13 | 9.351132065e-13 | 3.359573904e-12 | 6.216753241e-12 | 4.115186924e-13 | 1.442704138e-12 | 7.047066056e-12 | 1.110239965e-14 | 4.999999912e-15 | 1.046597975e-14 | 4.999999912e-15 | 9.189263933e-15 | 8.788593464e-11 | 1.206375169e-12 | 1.817384134e-13 | 4.999999912e-15 | 3.045108856e-14 | 6.728673868e-11 | 1.547166041e-12 | 1 | 1 | 1 | 1 | 1 | 1 | 1 | 0 | 0 | 0 | 0 | 0 | 0 | 0 | 0 | 0 | 0 | 8.044312716e-09 | 23.08238349 | 0 | 0.28597118 | 1.41704829 | 34.77710345 | 0.6785092264 | 39.37828027 | 0.5278257048 | 0.0207559342 | 0 | 0 | 0 | 0 | 49 | 0 | 71 | 80 | 32.7 | 180.08 | 865.51 | 180.22 | 812.61 | 855.41 | 77.87 | 0.51 | Catalyst_05 | 77.10077 | 95.30229 | 97.78082 | 65.27215 | 57.25615 | 0.8749067 | 28.74764 | 29.89631 | 68.48959 | 59.30212 | 1.132305 | 60.70622
4631.782 | 1770297286.6 | 05/02/2026_14:14:46,557 | 1 | 2 | 2.475020665e-06 | 6.670853509e-06 | 4.593701253e-10 | 5.748525787e-12 | 3.50079991e-13 | 9.380982319e-13 | 3.361722142e-12 | 6.230623656e-12 | 4.207088779e-13 | 1.44250703e-12 | 7.058774138e-12 | 4.999999912e-15 | 4.999999912e-15 | 8.130821727e-15 | 4.999999912e-15 | 1.546904084e-14 | 8.794670547e-11 | 1.206940689e-12 | 1.768905795e-13 | 4.999999912e-15 | 2.938878389e-14 | 6.752921833e-11 | 1.565873299e-12 | 1 | 1 | 1 | 1 | 1 | 1 | 1 | 0 | 0 | 0 | 0 | 0 | 0 | 0 | 0 | 0 | 0 | 7.910643397e-09 | 23.1417018 | 0 | 0.2822941781 | 1.418126517 | 34.76515549 | 0.6858137967 | 39.32176217 | 0.5280106493 | 0.02038574626 | 0 | 0 | 0 | 0 | 49 | 0 | 71 | 80.02 | 32.72 | 180.06 | 864.03 | 180.2 | 812.04 | 853.28 | 77.87 | 0.51 | Catalyst_05 | 77.19637 | 95.29872 | 97.75693 | 65.17847 | 57.23648 | 0.8752132 | 28.74656 | 29.88901 | 68.39386 | 59.29022 | 1.131068 | 60.70035
4637.518 | 1770297292.3 | 05/02/2026_14:14:52,293 | 1 | 2 | 2.466216984e-06 | 6.617373856e-06 | 4.594201686e-10 | 5.752739864e-12 | 3.465597763e-13 | 9.495106524e-13 | 3.380439591e-12 | 6.261623164e-12 | 4.261471276e-13 | 1.448115716e-12 | 7.067002365e-12 | 4.999999912e-15 | 4.999999912e-15 | 6.455858119e-15 | 4.999999912e-15 | 1.829558301e-14 | 8.798226037e-11 | 1.224827856e-12 | 1.703493032e-13 | 4.999999912e-15 | 2.606455226e-14 | 6.760416532e-11 | 1.583795378e-12 | 1 | 1 | 1 | 1 | 1 | 1 | 1 | 0 | 0 | 0 | 0 | 0 | 0 | 0 | 0 | 0 | 0 | 7.99214865e-09 | 23.15362289 | 0 | 0.2883154711 | 1.42616233 | 34.75306377 | 0.6932260929 | 39.30270178 | 0.5300666915 | 0.01871056738 | 0 | 0 | 0 | 0 | 49 | 0 | 71 | 80.02 | 32.75 | 180.09 | 859.45 | 180.16 | 811.12 | 849.73 | 77.87 | 0.51 | Catalyst_05 | 77.29197 | 95.27208 | 97.73269 | 65.14688 | 57.21657 | 0.8786213 | 28.73852 | 29.88159 | 68.37982 | 59.28522 | 1.130913 | 60.70588
4643.254 | 1770297298.0 | 05/02/2026_14:14:58,029 | 1 | 2 | 2.462264092e-06 | 6.711885362e-06 | 4.5923923e-10 | 5.765751158e-12 | 3.405559526e-13 | 9.558237448e-13 | 3.379620368e-12 | 6.275258958e-12 | 4.280403614e-13 | 1.45778604e-12 | 7.090232915e-12 | 4.999999912e-15 | 4.999999912e-15 | 5.130149913e-15 | 4.999999912e-15 | 1.865016794e-14 | 8.798788781e-11 | 1.235023694e-12 | 1.641864406e-13 | 4.999999912e-15 | 1.835913081e-14 | 6.743398895e-11 | 1.588246028e-12 | 1 | 1 | 1 | 1 | 1 | 1 | 1 | 0 | 0 | 0 | 0 | 0 | 0 | 0 | 0 | 0 | 0 | 7.980358034e-09 | 23.11166397 | 0 | 0.2873474626 | 1.4298655 | 34.7789191 | 0.6962899823 | 39.31275226 | 0.5338911192 | 0.01485480462 | 0 | 0 | 0 | 0 | 49 | 0 | 70.98 | 80.02 | 32.74 | 180.12 | 859.75 | 180.14 | 811.19 | 849.51 | 77.87 | 0.51 | Catalyst_05 | 77.38757 | 95.2598 | 97.72267 | 65.16354 | 57.25914 | 0.8849605 | 28.73482 | 29.87853 | 68.40612 | 59.33617 | 1.130362 | 60.75959
4648.99 | 1770297303.8 | 05/02/2026_14:15:03,765 | 1 | 2 | 2.470186473e-06 | 6.681078503e-06 | 4.591209357e-10 | 5.767921731e-12 | 3.383664063e-13 | 9.737396436e-13 | 3.382628812e-12 | 6.296001047e-12 | 4.268519132e-13 | 1.45390232e-12 | 7.085550029e-12 | 4.999999912e-15 | 5.412459218e-15 | 4.999999912e-15 | 4.999999912e-15 | 1.62199491e-14 | 8.784887401e-11 | 1.230169937e-12 | 1.638730926e-13 | 8.466494107e-15 | 1.14662003e-14 | 6.755221382e-11 | 1.57676617e-12 | 1 | 1 | 1 | 1 | 1 | 1 | 1 | 0 | 0 | 0 | 0 | 0 | 0 | 0 | 0 | 0 | 0 | 8.135732807e-09 | 23.15766492 | 0 | 0.2810754666 | 1.436523245 | 34.7379632 | 0.6923044882 | 39.31281779 | 0.5325731052 | 0.0115912863 | 0 | 0 | 0 | 0 | 49 | 0 | 71.02 | 80 | 32.75 | 180.12 | 861.17 | 180.13 | 811.92 | 851.25 | 77.87 | 0.51 | Catalyst_05 | 77.48317 | 95.23773 | 97.7357 | 65.16365 | 57.19171 | 0.8827758 | 28.72816 | 29.88252 | 68.42209 | 59.269 | 1.131696 | 60.69656
4654.726 | 1770297309.5 | 05/02/2026_14:15:09,501 | 1 | 2 | 2.471582093e-06 | 6.742826827e-06 | 4.594107317e-10 | 5.773396518e-12 | 3.368364615e-13 | 9.764531848e-13 | 3.361877617e-12 | 6.282488418e-12 | 4.209097263e-13 | 1.453851037e-12 | 7.08197086e-12 | 4.999999912e-15 | 2.240465504e-14 | 4.999999912e-15 | 7.351793667e-15 | 1.134493229e-14 | 8.80383752e-11 | 1.24018699e-12 | 1.672326963e-13 | 2.170226482e-14 | 1.035149817e-14 | 6.733157087e-11 | 1.552208665e-12 | 1 | 1 | 1 | 1 | 1 | 1 | 1 | 0 | 0 | 0 | 0 | 0 | 0 | 0 | 0 | 0 | 0 | 1.850542543e-08 | 23.08085419 | 0 | 0.2867629879 | 1.430085365 | 34.80897862 | 0.6819113249 | 39.33462455 | 0.5320194164 | 0.01136746075 | 0 | 0 | 0 | 0 | 49 | 0 | 71 | 79.98 | 32.73 | 180.1 | 865.15 | 180.12 | 812.38 | 852.77 | 77.87 | 0.51 | Catalyst_05 | 77.57877 | 95.25907 | 97.7697 | 65.19979 | 57.30863 | 0.881858 | 28.7346 | 29.89291 | 68.4447 | 59.37311 | 1.130014 | 60.78577
4660.462 | 1770297315.2 | 05/02/2026_14:15:15,237 | 1 | 2 | 2.470255822e-06 | 6.650420346e-06 | 4.59381283e-10 | 5.764097533e-12 | 3.401000456e-13 | 9.792453307e-13 | 3.330778145e-12 | 6.259516343e-12 | 4.190490186e-13 | 1.460116208e-12 | 7.077209044e-12 | 4.999999912e-15 | 3.161721237e-14 | 4.999999912e-15 | 1.187658268e-14 | 9.79657131e-15 | 8.796051387e-11 | 1.239478572e-12 | 1.689634354e-13 | 2.862526161e-14 | 9.750003132e-15 | 6.752298026e-11 | 1.535968509e-12 | 1 | 1 | 1 | 1 | 1 | 1 | 1 | 0 | 0 | 0 | 0 | 0 | 0 | 0 | 0 | 0 | 0 | 2.398572787e-08 | 23.1411858 | 0 | 0.285168364 | 1.420944693 | 34.77165048 | 0.6751181271 | 39.32444592 | 0.5339360173 | 0.01161847377 | 0 | 0 | 0 | 0 | 49 | 0 | 71 | 80.02 | 32.76 | 180.09 | 866.55 | 180.12 | 812.86 | 855.35 | 77.87 | 0.52 | Catalyst_05 | 77.67437 | 95.28938 | 97.79191 | 65.18292 | 57.24717 | 0.8850349 | 28.74374 | 29.8997 | 68.40523 | 59.29333 | 1.130934 | 60.69808
4666.198 | 1770297321.0 | 05/02/2026_14:15:20,973 | 1 | 2 | 2.462283646e-06 | 6.645325357e-06 | 4.595551439e-10 | 5.764656114e-12 | 3.434237757e-13 | 9.803163056e-13 | 3.342115647e-12 | 6.279937074e-12 | 4.080494352e-13 | 1.466585317e-12 | 7.076615335e-12 | 8.207464656e-15 | 2.801794915e-14 | 4.999999912e-15 | 2.651227355e-14 | 7.148058526e-15 | 8.792652717e-11 | 1.238099033e-12 | 1.721532937e-13 | 2.617078375e-14 | 7.722389216e-15 | 6.75522277e-11 | 1.52591969e-12 | 1 | 1 | 1 | 1 | 1 | 1 | 1 | 0 | 0 | 0 | 0 | 0 | 0 | 0 | 0 | 0 | 0 | 2.165393837e-08 | 23.14743859 | 0 | 0.2831523179 | 1.427188993 | 34.75089093 | 0.6710419668 | 39.33304193 | 0.5351059593 | 0.01080133799 | 0 | 0 | 0 | 0 | 49 | 0 | 71.02 | 80 | 32.75 | 180.09 | 867.27 | 180.15 | 812.87 | 855.96 | 77.87 | 0.52 | Catalyst_05 | 77.76997 | 95.26868 | 97.80525 | 65.19717 | 57.21299 | 0.8869742 | 28.7375 | 29.90378 | 68.43505 | 59.26012 | 1.131857 | 60.66747
4671.934 | 1770297326.7 | 05/02/2026_14:15:26,709 | 1 | 2 | 2.470028676e-06 | 6.665742603e-06 | 4.596543701e-10 | 5.757000345e-12 | 3.558257205e-13 | 9.751955103e-13 | 3.344245453e-12 | 6.276511862e-12 | 4.024550875e-13 | 1.475065729e-12 | 7.063891139e-12 | 1.694804168e-14 | 1.802685334e-14 | 4.999999912e-15 | 2.68474682e-14 | 4.999999912e-15 | 8.815216612e-11 | 1.222842032e-12 | 1.864858501e-13 | 1.740983388e-14 | 1.081669036e-14 | 6.751117027e-11 | 1.535789508e-12 | 1 | 1 | 1 | 1 | 1 | 1 | 1 | 0 | 0 | 0 | 0 | 0 | 0 | 0 | 0 | 0 | 0 | 1.570651661e-08 | 23.11287583 | 0 | 0.2868624237 | 1.424242575 | 34.80695947 | 0.6737589699 | 39.30717686 | 0.5370729166 | 0.01215395609 | 0 | 0 | 0 | 0 | 49 | 0 | 71.02 | 80 | 32.76 | 180.09 | 866.64 | 180.16 | 812.74 | 855.48 | 77.87 | 0.52 | Catalyst_05 | 77.86557 | 95.27844 | 97.79636 | 65.1543 | 57.3053 | 0.8902346 | 28.74044 | 29.90106 | 68.38304 | 59.3555 | 1.129291 | 60.7594
4677.67 | 1770297332.4 | 05/02/2026_14:15:32,445 | 1 | 2 | 2.469206493e-06 | 6.599648259e-06 | 4.596446002e-10 | 5.742301599e-12 | 3.654244062e-13 | 9.653853238e-13 | 3.348297551e-12 | 6.273528572e-12 | 4.021931171e-13 | 1.477489463e-12 | 7.058461021e-12 | 2.127297497e-14 | 9.371162564e-15 | 4.999999912e-15 | 1.992252324e-14 | 4.999999912e-15 | 8.793260564e-11 | 1.210668393e-12 | 1.937639095e-13 | 1.023653547e-14 | 1.803267076e-14 | 6.745927428e-11 | 1.540727507e-12 | 1 | 1 | 1 | 1 | 1 | 1 | 1 | 0 | 0 | 0 | 0 | 0 | 0 | 0 | 0 | 0 | 0 | 1.06001965e-08 | 23.11819373 | 0 | 0.2886967835 | 1.426122362 | 34.75541791 | 0.6763942495 | 39.34568491 | 0.5384189953 | 0.0161119112 | 0 | 0 | 0 | 0 | 48.99 | 0 | 70.98 | 80 | 32.76 | 180.11 | 862.07 | 180.21 | 811.68 | 851.77 | 77.87 | 0.52 | Catalyst_05 | 77.96117 | 95.27221 | 97.78774 | 65.21812 | 57.22045 | 0.8924658 | 28.73856 | 29.89843 | 68.45451 | 59.27217 | 1.132073 | 60.68198
4683.406 | 1770297338.2 | 05/02/2026_14:15:38,181 | 1 | 2 | 2.466436399e-06 | 6.57943383e-06 | 4.596332481e-10 | 5.741977206e-12 | 3.691779413e-13 | 9.569109827e-13 | 3.377560167e-12 | 6.287763712e-12 | 4.020796283e-13 | 1.480732637e-12 | 7.057378119e-12 | 2.934560554e-14 | 4.999999912e-15 | 9.461385126e-15 | 1.005511795e-14 | 4.999999912e-15 | 8.817366282e-11 | 1.208725394e-12 | 1.934951765e-13 | 4.999999912e-15 | 2.895365967e-14 | 6.762197746e-11 | 1.558185438e-12 | 1 | 1 | 1 | 1 | 1 | 1 | 1 | 0 | 0 | 0 | 0 | 0 | 0 | 0 | 0 | 0 | 0 | 8.117544182e-09 | 23.13493975 | 0 | 0.2914677501 | 1.429428503 | 34.79299248 | 0.6815993375 | 39.27953535 | 0.5386124037 | 0.02129380216 | 0 | 0 | 0 | 0 | 49.01 | 0 | 71 | 80 | 32.76 | 180.11 | 859.44 | 180.23 | 811.24 | 850.52 | 77.87 | 0.52 | Catalyst_05 | 78.05677 | 95.26125 | 97.77072 | 65.10848 | 57.28231 | 0.8927864 | 28.73526 | 29.89322 | 68.34728 | 59.34487 | 1.12895 | 60.75785
4689.142 | 1770297343.9 | 05/02/2026_14:15:43,917 | 1 | 2 | 2.466383421e-06 | 6.701604889e-06 | 4.596192871e-10 | 5.748429944e-12 | 3.667438532e-13 | 9.52020472e-13 | 3.408678504e-12 | 6.303315508e-12 | 4.112891668e-13 | 1.474681596e-12 | 7.046549542e-12 | 2.786418557e-14 | 4.999999912e-15 | 1.331191559e-14 | 4.999999912e-15 | 4.999999912e-15 | 8.806601975e-11 | 1.210043892e-12 | 1.94961072e-13 | 4.999999912e-15 | 3.011881787e-14 | 6.775242173e-11 | 1.567020602e-12 | 1 | 1 | 1 | 1 | 1 | 1 | 1 | 0 | 0 | 0 | 0 | 0 | 0 | 0 | 0 | 0 | 0 | 8.265671649e-09 | 23.17669965 | 0 | 0.2958422388 | 1.437556312 | 34.74601818 | 0.6852596415 | 39.27487825 | 0.5372568554 | 0.02127395353 | 0 | 0 | 0 | 0 | 49 | 0 | 71 | 80.03 | 32.77 | 180.1 | 859.26 | 180.25 | 811.35 | 849.65 | 77.87 | 0.52 | Catalyst_05 | 78.15237 | 95.23431 | 97.75875 | 65.10076 | 57.20497 | 0.8905395 | 28.72713 | 29.88956 | 68.35851 | 59.27666 | 1.130342 | 60.69992
4694.878 | 1770297349.7 | 05/02/2026_14:15:49,653 | 1 | 2 | 2.46740683e-06 | 6.760936685e-06 | 4.59560362e-10 | 5.755826371e-12 | 3.622834996e-13 | 9.424648562e-13 | 3.400708101e-12 | 6.277949081e-12 | 4.170621097e-13 | 1.472450525e-12 | 7.057035945e-12 | 2.115510187e-14 | 4.999999912e-15 | 1.687091425e-14 | 4.999999912e-15 | 1.737539352e-14 | 8.787229971e-11 | 1.207409173e-12 | 1.903669144e-13 | 4.999999912e-15 | 3.286288613e-14 | 6.736884661e-11 | 1.572539408e-12 | 1 | 1 | 1 | 1 | 1 | 1 | 1 | 0 | 0 | 0 | 0 | 0 | 0 | 0 | 0 | 0 | 0 | 8.069063464e-09 | 23.0961981 | 0 | 0.2927612099 | 1.434643069 | 34.74160051 | 0.6894006475 | 39.35341094 | 0.5381509493 | 0.02243322714 | 0 | 0 | 0 | 0 | 49 | 0 | 71 | 79.98 | 32.77 | 180.08 | 861.58 | 180.26 | 812.1 | 850.29 | 77.87 | 0.52 | Catalyst_05 | 78.24797 | 95.24396 | 97.7452 | 65.23093 | 57.1977 | 0.8920215 | 28.73004 | 29.88542 | 68.48826 | 59.27037 | 1.132746 | 60.69467
4700.614 | 1770297355.4 | 05/02/2026_14:15:55,389 | 1 | 2 | 2.467485047e-06 | 6.627525181e-06 | 4.596885372e-10 | 5.755631215e-12 | 3.545494519e-13 | 9.376296397e-13 | 3.374237955e-12 | 6.243210809e-12 | 4.210009891e-13 | 1.457749069e-12 | 7.072932517e-12 | 8.704180023e-15 | 4.999999912e-15 | 1.739285087e-14 | 4.999999912e-15 | 1.312419445e-14 | 8.822837599e-11 | 1.213897797e-12 | 1.794197386e-13 | 4.999999912e-15 | 3.144840887e-14 | 6.745932979e-11 | 1.55279652e-12 | 1 | 1 | 1 | 1 | 1 | 1 | 1 | 0 | 0 | 0 | 0 | 0 | 0 | 0 | 0 | 0 | 0 | 8.008994394e-09 | 23.09087004 | 0 | 0.2873620027 | 1.420066327 | 34.83289277 | 0.6790325777 | 39.30213959 | 0.5326290067 | 0.02133913162 | 0 | 0 | 0 | 0 | 48.99 | 0 | 71.01 | 80 | 32.76 | 180.08 | 863.57 | 180.25 | 812.56 | 853.15 | 77.87 | 0.52 | Catalyst_05 | 78.34357 | 95.29229 | 97.77911 | 65.14595 | 57.348 | 0.8828685 | 28.74462 | 29.89579 | 68.36434 | 59.40084 | 1.128305 | 60.8039
4706.35 | 1770297361.1 | 05/02/2026_14:16:01,125 | 1 | 2 | 2.469515493e-06 | 6.704166481e-06 | 4.59756816e-10 | 5.763706352e-12 | 3.433782393e-13 | 9.425358714e-13 | 3.348438497e-12 | 6.207848038e-12 | 4.217275943e-13 | 1.438438127e-12 | 7.075235363e-12 | 5.42798025e-15 | 4.999999912e-15 | 9.692764034e-15 | 4.999999912e-15 | 2.191278639e-14 | 8.78461956e-11 | 1.218563119e-12 | 1.770186238e-13 | 4.999999912e-15 | 2.586712244e-14 | 6.742270631e-11 | 1.547298747e-12 | 1 | 1 | 1 | 1 | 1 | 1 | 1 | 0 | 0 | 0 | 0 | 0 | 0 | 0 | 0 | 0 | 0 | 7.977496238e-09 | 23.11964297 | 0 | 0.2894354461 | 1.413191915 | 34.74093908 | 0.6790134928 | 39.3779854 | 0.5270261464 | 0.01834232221 | 0 | 0 | 0 | 0 | 49 | 0 | 71 | 79.98 | 32.76 | 180.09 | 866.86 | 180.23 | 813 | 854.58 | 77.87 | 0.52 | Catalyst_05 | 78.43917 | 95.31508 | 97.77917 | 65.27167 | 57.19661 | 0.8735814 | 28.75149 | 29.89581 | 68.47989 | 59.23706 | 1.133475 | 60.64116
4712.086 | 1770297366.9 | 05/02/2026_14:16:06,861 | 1 | 2 | 2.46917989e-06 | 6.742826827e-06 | 4.598079972e-10 | 5.766355709e-12 | 3.41784706e-13 | 9.516410012e-13 | 3.346110064e-12 | 6.226626419e-12 | 4.218745579e-13 | 1.431454673e-12 | 7.092890945e-12 | 4.999999912e-15 | 4.999999912e-15 | 8.696910786e-15 | 4.999999912e-15 | 1.866229746e-14 | 8.802223533e-11 | 1.228388268e-12 | 1.647321195e-13 | 4.999999912e-15 | 2.086648047e-14 | 6.740245861e-11 | 1.536729619e-12 | 1 | 1 | 1 | 1 | 1 | 1 | 1 | 0 | 0 | 0 | 0 | 0 | 0 | 0 | 0 | 0 | 0 | 7.880351234e-09 | 23.09846014 | 0 | 0.2825516243 | 1.415651627 | 34.79398648 | 0.6741905822 | 39.35697891 | 0.5242889811 | 0.01612257888 | 0 | 0 | 0 | 0 | 49 | 0 | 71.02 | 80.02 | 32.77 | 180.1 | 867.45 | 180.23 | 813.02 | 856.16 | 77.87 | 0.52 | Catalyst_05 | 78.53477 | 95.30692 | 97.79495 | 65.23685 | 57.28395 | 0.8690443 | 28.74903 | 29.90063 | 68.44922 | 59.32512 | 1.131143 | 60.72461
4717.822 | 1770297372.6 | 05/02/2026_14:16:12,597 | 1 | 2 | 2.473866743e-06 | 6.617373856e-06 | 4.600366199e-10 | 5.764787519e-12 | 3.354840277e-13 | 9.703199615e-13 | 3.349481933e-12 | 6.235620527e-12 | 4.170039422e-13 | 1.433345955e-12 | 7.088718935e-12 | 4.999999912e-15 | 9.057316529e-15 | 4.999999912e-15 | 4.999999912e-15 | 1.699703068e-14 | 8.807469337e-11 | 1.238966286e-12 | 1.660296792e-13 | 9.208660988e-15 | 1.139732297e-14 | 6.744092784e-11 | 1.554218885e-12 | 1 | 1 | 1 | 1 | 1 | 1 | 1 | 0 | 0 | 0 | 0 | 0 | 0 | 0 | 0 | 0 | 0 | 1.048901697e-08 | 23.09867657 | 0 | 0.2908326811 | 1.417071322 | 34.7897575 | 0.6811641177 | 39.3549808 | 0.5242234971 | 0.01083457225 | 0 | 0 | 0 | 0 | 49 | 0 | 71 | 79.98 | 32.77 | 180.13 | 865.37 | 180.17 | 812.55 | 854.47 | 77.87 | 0.52 | Catalyst_05 | 78.63037 | 95.30222 | 97.77214 | 65.23353 | 57.27698 | 0.8689358 | 28.74761 | 29.89366 | 68.44912 | 59.3264 | 1.131223 | 60.73147
4723.558 | 1770297378.3 | 05/02/2026_14:16:18,333 | 1 | 2 | 2.47178491e-06 | 6.673402368e-06 | 4.599801651e-10 | 5.771723811e-12 | 3.359870704e-13 | 9.733510655e-13 | 3.346043278e-12 | 6.260517712e-12 | 4.158460685e-13 | 1.444828957e-12 | 7.090490521e-12 | 4.999999912e-15 | 2.016021085e-14 | 4.999999912e-15 | 6.337495429e-15 | 1.798319048e-14 | 8.822179792e-11 | 1.236896544e-12 | 1.627142296e-13 | 1.856140567e-14 | 9.034514402e-15 | 6.753118897e-11 | 1.565680528e-12 | 1 | 1 | 1 | 1 | 1 | 1 | 1 | 0 | 0 | 0 | 0 | 0 | 0 | 0 | 0 | 0 | 0 | 1.700280909e-08 | 23.10670112 | 0 | 0.2824571266 | 1.4193904 | 34.81759268 | 0.685802488 | 39.31154117 | 0.5275407154 | 0.01030831442 | 0 | 0 | 0 | 0 | 49 | 0 | 71 | 80.02 | 32.77 | 180.12 | 861.91 | 180.14 | 811.74 | 851.7 | 77.87 | 0.52 | Catalyst_05 | 78.72597 | 95.29453 | 97.75697 | 65.16153 | 57.32281 | 0.8744343 | 28.7453 | 29.88902 | 68.37909 | 59.38092 | 1.129071 | 60.78875
4729.294 | 1770297384.1 | 05/02/2026_14:16:24,069 | 1 | 2 | 2.467159447e-06 | 6.745403425e-06 | 4.599458037e-10 | 5.767647211e-12 | 3.386530693e-13 | 9.77392646e-13 | 3.355024375e-12 | 6.302092528e-12 | 4.214341278e-13 | 1.464835306e-12 | 7.086264301e-12 | 4.999999912e-15 | 2.292707785e-14 | 4.999999912e-15 | 1.396288413e-14 | 1.350885414e-14 | 8.79702422e-11 | 1.241656084e-12 | 1.643149592e-13 | 2.785545096e-14 | 9.383774885e-15 | 6.754916765e-11 | 1.574610125e-12 | 1 | 1 | 1 | 1 | 1 | 1 | 1 | 0 | 0 | 0 | 0 | 0 | 0 | 0 | 0 | 0 | 0 | 1.864311548e-08 | 23.12949561 | 0 | 0.2821337638 | 1.431034083 | 34.74244174 | 0.6912017699 | 39.33722878 | 0.5352475582 | 0.01172943279 | 0 | 0 | 0 | 0 | 49.01 | 0 | 71.02 | 79.98 | 32.77 | 180.1 | 860.37 | 180.12 | 811.44 | 850.52 | 77.87 | 0.52 | Catalyst_05 | 78.82157 | 95.25593 | 97.73931 | 65.20411 | 57.19908 | 0.8872089 | 28.73365 | 29.88362 | 68.4515 | 59.26997 | 1.132253 | 60.69308
4735.03 | 1770297389.8 | 05/02/2026_14:16:29,805 | 1 | 2 | 2.473760787e-06 | 6.686208053e-06 | 4.596996395e-10 | 5.759921186e-12 | 3.456196917e-13 | 9.87481364e-13 | 3.379118166e-12 | 6.317239266e-12 | 4.151019535e-13 | 1.483805049e-12 | 7.078086381e-12 | 4.999999912e-15 | 2.263506833e-14 | 4.999999912e-15 | 2.49285049e-14 | 1.204877601e-14 | 8.808914015e-11 | 1.233554383e-12 | 1.694480331e-13 | 3.149836349e-14 | 5.696223725e-15 | 6.763083843e-11 | 1.576041164e-12 | 1 | 1 | 1 | 1 | 1 | 1 | 1 | 0 | 0 | 0 | 0 | 0 | 0 | 0 | 0 | 0 | 0 | 1.832610089e-08 | 23.14212597 | 0 | 0.2815571635 | 1.437073353 | 34.76358261 | 0.6905029224 | 39.29098343 | 0.5408501594 | 0.009042138564 | 0 | 0 | 0 | 0 | 49.02 | 0 | 71.01 | 80 | 32.78 | 180.09 | 859.39 | 180.1 | 811.48 | 849.84 | 77.87 | 0.52 | Catalyst_05 | 78.91717 | 95.23591 | 97.7416 | 65.12745 | 57.23389 | 0.8964956 | 28.72761 | 29.88432 | 68.3854 | 59.31144 | 1.130234 | 60.73668
4740.766 | 1770297395.5 | 05/02/2026_14:16:35,541 | 1 | 2 | 2.46745185e-06 | 6.683646461e-06 | 4.599002568e-10 | 5.766505762e-12 | 3.569039866e-13 | 9.838215312e-13 | 3.373492891e-12 | 6.325968395e-12 | 4.097112732e-13 | 1.494872043e-12 | 7.079756486e-12 | 7.275149043e-15 | 2.057398136e-14 | 4.999999912e-15 | 2.40509974e-14 | 4.999999912e-15 | 8.801687851e-11 | 1.231326564e-12 | 1.857616301e-13 | 2.36008536e-14 | 1.166411125e-14 | 6.749731329e-11 | 1.559435307e-12 | 1 | 1 | 1 | 1 | 1 | 1 | 1 | 0 | 0 | 0 | 0 | 0 | 0 | 0 | 0 | 0 | 0 | 1.734613864e-08 | 23.10980555 | 0 | 0.2901149859 | 1.439069649 | 34.75317839 | 0.6846520319 | 39.33015806 | 0.5444837128 | 0.01310142878 | 0 | 0 | 0 | 0 | 49 | 0 | 70.99 | 80 | 32.77 | 180.09 | 860.31 | 180.1 | 811.8 | 850.57 | 77.87 | 0.52 | Catalyst_05 | 79.01277 | 95.22929 | 97.76073 | 65.19239 | 57.21676 | 0.9025185 | 28.72562 | 29.89017 | 68.45834 | 59.28979 | 1.1317 | 60.7132
4746.502 | 1770297401.3 | 05/02/2026_14:16:41,277 | 1 | 2 | 2.464592171e-06 | 6.619902706e-06 | 4.596005521e-10 | 5.755350189e-12 | 3.64397992e-13 | 9.750130391e-13 | 3.368631979e-12 | 6.295066898e-12 | 4.070419403e-13 | 1.492243178e-12 | 7.065386904e-12 | 2.16416342e-14 | 1.40162472e-14 | 4.999999912e-15 | 2.280581323e-14 | 4.999999912e-15 | 8.812302277e-11 | 1.221163687e-12 | 1.873938559e-13 | 1.532400509e-14 | 1.804431238e-14 | 6.765949606e-11 | 1.538502073e-12 | 1 | 1 | 1 | 1 | 1 | 1 | 1 | 0 | 0 | 0 | 0 | 0 | 0 | 0 | 0 | 0 | 0 | 1.336425444e-08 | 23.15119957 | 0 | 0.2885341198 | 1.431154937 | 34.77724574 | 0.6742993008 | 39.28223718 | 0.5430636638 | 0.01582297955 | 0 | 0 | 0 | 0 | 49 | 0 | 71 | 80.02 | 32.79 | 180.1 | 863.92 | 180.1 | 812.71 | 853.43 | 77.87 | 0.52 | Catalyst_05 | 79.10837 | 95.25553 | 97.79459 | 65.11296 | 57.25638 | 0.9001646 | 28.73353 | 29.90052 | 68.35609 | 59.31237 | 1.129538 | 60.72275
4752.238 | 1770297407.0 | 05/02/2026_14:16:47,013 | 1 | 2 | 2.470487971e-06 | 6.706743534e-06 | 4.597963399e-10 | 5.738689472e-12 | 3.716076654e-13 | 9.563022032e-13 | 3.340931698e-12 | 6.244437259e-12 | 3.991366428e-13 | 1.484116866e-12 | 7.059452849e-12 | 2.279368541e-14 | 6.056636245e-15 | 4.999999912e-15 | 1.515277738e-14 | 4.999999912e-15 | 8.807168189e-11 | 1.214599059e-12 | 1.963226944e-13 | 9.894554387e-15 | 1.75393503e-14 | 6.750956738e-11 | 1.530728777e-12 | 1 | 1 | 1 | 1 | 1 | 1 | 1 | 0 | 0 | 0 | 0 | 0 | 0 | 0 | 0 | 0 | 0 | 8.794506589e-09 | 23.11858717 | 0 | 0.2965224713 | 1.417499638 | 34.78231351 | 0.6708757115 | 39.33034668 | 0.5400658151 | 0.0151435278 | 0 | 0 | 0 | 0 | 49 | 0 | 71 | 80.03 | 32.77 | 180.1 | 865.72 | 180.11 | 812.97 | 854.82 | 77.87 | 0.52 | Catalyst_05 | 79.20397 | 95.3008 | 97.80579 | 65.1927 | 57.26473 | 0.8951955 | 28.74719 | 29.90395 | 68.4073 | 59.30374 | 1.130757 | 60.70298
4757.974 | 1770297412.7 | 05/02/2026_14:16:52,749 | 1 | 2 | 2.471119842e-06 | 6.642779681e-06 | 4.599614856e-10 | 5.745834364e-12 | 3.665031874e-13 | 9.548824405e-13 | 3.345917944e-12 | 6.230225103e-12 | 4.001014201e-13 | 1.473129453e-12 | 7.053791145e-12 | 2.246238541e-14 | 4.999999912e-15 | 9.062656224e-15 | 9.943553549e-15 | 4.999999912e-15 | 8.807236884e-11 | 1.20508421e-12 | 1.973282377e-13 | 4.999999912e-15 | 2.330447508e-14 | 6.754379001e-11 | 1.52370911e-12 | 1 | 1 | 1 | 1 | 1 | 1 | 1 | 0 | 0 | 0 | 0 | 0 | 0 | 0 | 0 | 0 | 0 | 8.147340279e-09 | 23.12528184 | 0 | 0.2929761368 | 1.415265519 | 34.77960942 | 0.6675046559 | 39.33642308 | 0.5362706818 | 0.01765531016 | 0 | 0 | 0 | 0 | 48.99 | 0 | 70.98 | 79.98 | 32.78 | 180.11 | 867.32 | 180.15 | 813.06 | 856.18 | 77.87 | 0.52 | Catalyst_05 | 79.29957 | 95.3082 | 97.81682 | 65.20277 | 57.26028 | 0.8889048 | 28.74942 | 29.90732 | 68.41255 | 59.29346 | 1.13102 | 60.6893
4763.71 | 1770297418.5 | 05/02/2026_14:16:58,485 | 1 | 2 | 2.471672133e-06 | 6.635147656e-06 | 4.601155568e-10 | 5.74092553e-12 | 3.612900994e-13 | 9.389957345e-13 | 3.350691903e-12 | 6.217720349e-12 | 4.084433258e-13 | 1.4595457e-12 | 7.051737232e-12 | 2.413734902e-14 | 4.999999912e-15 | 1.458718129e-14 | 4.999999912e-15 | 5.102980484e-15 | 8.806614465e-11 | 1.201371251e-12 | 1.959336827e-13 | 4.999999912e-15 | 2.858451933e-14 | 6.754861254e-11 | 1.546599329e-12 | 1 | 1 | 1 | 1 | 1 | 1 | 1 | 0 | 0 | 0 | 0 | 0 | 0 | 0 | 0 | 0 | 0 | 8.198473616e-09 | 23.12329844 | 0 | 0.2928381888 | 1.412163715 | 34.77201025 | 0.676550407 | 39.34357848 | 0.5322519838 | 0.01997222151 | 0 | 0 | 0 | 0 | 49.01 | 0 | 71.02 | 79.98 | 32.77 | 180.12 | 865.24 | 180.19 | 812.63 | 854.48 | 77.87 | 0.52 | Catalyst_05 | 79.39517 | 95.31849 | 97.78723 | 65.21463 | 57.24777 | 0.8822435 | 28.75252 | 29.89827 | 68.41761 | 59.28651 | 1.131473 | 60.68657
4769.446 | 1770297424.2 | 05/02/2026_14:17:04,221 | 1 | 2 | 2.470369509e-06 | 6.627525181e-06 | 4.599643999e-10 | 5.759738606e-12 | 3.564785999e-13 | 9.345471445e-13 | 3.351511993e-12 | 6.22532104e-12 | 4.150602117e-13 | 1.453678649e-12 | 7.055915314e-12 | 1.241064712e-14 | 4.999999912e-15 | 1.235631504e-14 | 4.999999912e-15 | 1.163840718e-14 | 8.780415978e-11 | 1.209072664e-12 | 1.878683434e-13 | 4.999999912e-15 | 3.368023904e-14 | 6.744153846e-11 | 1.556144102e-12 | 1 | 1 | 1 | 1 | 1 | 1 | 1 | 0 | 0 | 0 | 0 | 0 | 0 | 0 | 0 | 0 | 0 | 8.098132128e-09 | 23.12014867 | 0 | 0.2895446422 | 1.416436574 | 34.71894281 | 0.6828676879 | 39.38684517 | 0.5315604595 | 0.02321728456 | 0 | 0 | 0 | 0 | 49 | 0 | 71.02 | 80 | 32.79 | 180.1 | 861.89 | 180.21 | 812.22 | 853.11 | 77.87 | 0.52 | Catalyst_05 | 79.49077 | 95.30432 | 97.76657 | 65.28635 | 57.1604 | 0.8810973 | 28.74825 | 29.89195 | 68.50303 | 59.20672 | 1.134448 | 60.61664
4775.182 | 1770297430.0 | 05/02/2026_14:17:09,957 | 1 | 2 | 2.469187166e-06 | 6.758346899e-06 | 4.600486381e-10 | 5.75575438e-12 | 3.515832373e-13 | 9.437752229e-13 | 3.37728955e-12 | 6.25747414e-12 | 4.260113041e-13 | 1.447741558e-12 | 7.073002774e-12 | 7.870342155e-15 | 4.999999912e-15 | 7.711232098e-15 | 4.999999912e-15 | 1.724587202e-14 | 8.813577645e-11 | 1.217910972e-12 | 1.733315368e-13 | 4.999999912e-15 | 2.761484617e-14 | 6.76949885e-11 | 1.572580499e-12 | 1 | 1 | 1 | 1 | 1 | 1 | 1 | 0 | 0 | 0 | 0 | 0 | 0 | 0 | 0 | 0 | 0 | 7.947878253e-09 | 23.15202708 | 0 | 0.2851540109 | 1.422392817 | 34.76754629 | 0.6872535329 | 39.30111975 | 0.5291867903 | 0.01948284675 | 0 | 0 | 0 | 0 | 48.99 | 0 | 71 | 79.97 | 32.77 | 180.09 | 860.36 | 180.23 | 811.52 | 850.53 | 77.87 | 0.52 | Catalyst_05 | 79.58637 | 95.28458 | 97.75222 | 65.14426 | 57.24042 | 0.8771628 | 28.74229 | 29.88757 | 68.3681 | 59.30007 | 1.130397 | 60.71368
4780.918 | 1770297435.7 | 05/02/2026_14:17:15,693 | 1 | 2 | 2.465342732e-06 | 6.569356174e-06 | 4.597316416e-10 | 5.771338268e-12 | 3.405356509e-13 | 9.488573122e-13 | 3.388587371e-12 | 6.271897932e-12 | 4.254374359e-13 | 1.449765655e-12 | 7.091425103e-12 | 4.999999912e-15 | 4.999999912e-15 | 7.800973544e-15 | 4.999999912e-15 | 1.695531939e-14 | 8.815738417e-11 | 1.225185426e-12 | 1.703226048e-13 | 4.999999912e-15 | 1.904695883e-14 | 6.769419053e-11 | 1.579996767e-12 | 1 | 1 | 1 | 1 | 1 | 1 | 1 | 0 | 0 | 0 | 0 | 0 | 0 | 0 | 0 | 0 | 0 | 7.982429712e-09 | 23.15567899 | 0 | 0.2860200473 | 1.42731168 | 34.78107999 | 0.6909688785 | 39.27971193 | 0.5298939507 | 0.01467133226 | 0 | 0 | 0 | 0 | 49 | 0 | 70.99 | 80.02 | 32.79 | 180.07 | 859.48 | 180.24 | 811.46 | 849.9 | 77.87 | 0.52 | Catalyst_05 | 79.68197 | 95.26827 | 97.74007 | 65.10877 | 57.2627 | 0.8783349 | 28.73737 | 29.88385 | 68.34256 | 59.33189 | 1.129341 | 60.75018
4786.654 | 1770297441.4 | 05/02/2026_14:17:21,429 | 1 | 2 | 2.46855825e-06 | 6.66317419e-06 | 4.597923153e-10 | 5.772885208e-12 | 3.383319016e-13 | 9.623816501e-13 | 3.38287536e-12 | 6.283831528e-12 | 4.267476129e-13 | 1.456287564e-12 | 7.098589945e-12 | 4.999999912e-15 | 4.999999912e-15 | 4.999999912e-15 | 4.999999912e-15 | 1.451296087e-14 | 8.803093671e-11 | 1.234272341e-12 | 1.650804059e-13 | 4.999999912e-15 | 1.555296148e-14 | 6.764452193e-11 | 1.566419086e-12 | 1 | 1 | 1 | 1 | 1 | 1 | 1 | 0 | 0 | 0 | 0 | 0 | 0 | 0 | 0 | 0 | 0 | 7.993970908e-09 | 23.15338974 | 0 | 0.2850276912 | 1.430939715 | 34.75488836 | 0.6863818488 | 39.30918803 | 0.5325657093 | 0.01344230103 | 0 | 0 | 0 | 0 | 49 | 0 | 70.99 | 80.03 | 32.78 | 180.08 | 860.41 | 180.24 | 811.94 | 850.78 | 77.87 | 0.52 | Catalyst_05 | 79.77757 | 95.25624 | 97.75507 | 65.15763 | 57.21958 | 0.8827636 | 28.73375 | 29.88844 | 68.40248 | 59.28624 | 1.131041 | 60.70548
4792.39 | 1770297447.2 | 05/02/2026_14:17:27,165 | 1 | 2 | 2.472121423e-06 | 6.632605619e-06 | 4.600117787e-10 | 5.776029828e-12 | 3.332221651e-13 | 9.74171915e-13 | 3.370592434e-12 | 6.282875262e-12 | 4.178871875e-13 | 1.445401633e-12 | 7.100121706e-12 | 4.999999912e-15 | 6.890487665e-15 | 4.999999912e-15 | 4.999999912e-15 | 1.835378434e-14 | 8.792176015e-11 | 1.232598875e-12 | 1.593904587e-13 | 1.649497731e-14 | 1.448871202e-14 | 6.755496162e-11 | 1.541778098e-12 | 1 | 1 | 1 | 1 | 1 | 1 | 1 | 0 | 0 | 0 | 0 | 0 | 0 | 0 | 0 | 0 | 0 | 8.940856626e-09 | 23.13848412 | 0 | 0.2772208934 | 1.431187598 | 34.73971029 | 0.6770235172 | 39.35404796 | 0.5284172497 | 0.01340591092 | 0 | 0 | 0 | 0 | 49 | 0 | 71 | 80 | 32.78 | 180.1 | 862.22 | 180.24 | 812.43 | 852.24 | 77.87 | 0.52 | Catalyst_05 | 79.87317 | 95.25542 | 97.78568 | 65.23199 | 57.19459 | 0.8758872 | 28.7335 | 29.8978 | 68.48113 | 59.25114 | 1.132826 | 60.66549
4798.126 | 1770297452.9 | 05/02/2026_14:17:32,901 | 1 | 2 | 2.473563882e-06 | 6.66317419e-06 | 4.602660475e-10 | 5.76794645e-12 | 3.324261439e-13 | 9.737406194e-13 | 3.359275098e-12 | 6.287033828e-12 | 4.141691601e-13 | 1.436013634e-12 | 7.099502843e-12 | 4.999999912e-15 | 1.860359977e-14 | 4.999999912e-15 | 7.978509956e-15 | 8.052239092e-15 | 8.806396584e-11 | 1.239686197e-12 | 1.651294119e-13 | 2.407913583e-14 | 6.096414606e-15 | 6.762147092e-11 | 1.518705517e-12 | 1 | 1 | 1 | 1 | 1 | 1 | 1 | 0 | 0 | 0 | 0 | 0 | 0 | 0 | 0 | 0 | 0 | 1.618829205e-08 | 23.14208949 | 0 | 0.2828613672 | 1.429036034 | 34.76734612 | 0.6666222318 | 39.34370308 | 0.5244445867 | 0.009396973453 | 0 | 0 | 0 | 0 | 49 | 0 | 71 | 79.98 | 32.79 | 180.1 | 867.72 | 180.22 | 813.24 | 856.11 | 77.87 | 0.52 | Catalyst_05 | 79.96877 | 95.26255 | 97.8197 | 65.21484 | 57.24009 | 0.8693023 | 28.73565 | 29.9082 | 68.458 | 59.28558 | 1.131628 | 60.69033
4803.862 | 1770297458.6 | 05/02/2026_14:17:38,637 | 1 | 2 | 2.464822046e-06 | 6.632605619e-06 | 4.600528292e-10 | 5.768297298e-12 | 3.380341254e-13 | 9.824939256e-13 | 3.361575992e-12 | 6.299222428e-12 | 4.037210562e-13 | 1.442423221e-12 | 7.084904712e-12 | 4.999999912e-15 | 2.63730586e-14 | 4.999999912e-15 | 1.445184236e-14 | 5.708842822e-15 | 8.785061567e-11 | 1.2343761e-12 | 1.666181028e-13 | 2.774679019e-14 | 5.825257337e-15 | 6.746546377e-11 | 1.518430564e-12 | 1 | 1 | 1 | 1 | 1 | 1 | 1 | 0 | 0 | 0 | 0 | 0 | 0 | 0 | 0 | 0 | 0 | 2.072368382e-08 | 23.1231152 | 0 | 0.2777951938 | 1.43525406 | 34.73636486 | 0.6681456429 | 39.38392736 | 0.5265137906 | 0.009635293035 | 0 | 0 | 0 | 0 | 49 | 0 | 71 | 79.97 | 32.78 | 180.11 | 867.45 | 180.2 | 813.2 | 856.31 | 77.87 | 0.52 | Catalyst_05 | 80.06437 | 95.24194 | 97.81472 | 65.28151 | 57.18908 | 0.8727321 | 28.72943 | 29.90668 | 68.54282 | 59.24057 | 1.133795 | 60.65206
4809.598 | 1770297464.4 | 05/02/2026_14:17:44,373 | 1 | 2 | 2.463850706e-06 | 6.701604889e-06 | 4.60323446e-10 | 5.765855241e-12 | 3.495429857e-13 | 9.777390486e-13 | 3.353990913e-12 | 6.291382346e-12 | 3.974761872e-13 | 1.454849804e-12 | 7.080125548e-12 | 6.156077913e-15 | 2.110028359e-14 | 4.999999912e-15 | 2.626924455e-14 | 5.73309507e-15 | 8.816115893e-11 | 1.233110077e-12 | 1.75701657e-13 | 2.39408865e-14 | 4.999999912e-15 | 6.768109684e-11 | 1.516811308e-12 | 1 | 1 | 1 | 1 | 1 | 1 | 1 | 0 | 0 | 0 | 0 | 0 | 0 | 0 | 0 | 0 | 0 | 1.749586009e-08 | 23.14599314 | 0 | 0.2826550264 | 1.427988181 | 34.77679554 | 0.6653242254 | 39.3218721 | 0.5291127303 | 0.009058230634 | 0 | 0 | 0 | 0 | 49 | 0 | 71 | 80.03 | 32.78 | 180.1 | 865.16 | 180.18 | 813.04 | 855.62 | 77.87 | 0.52 | Catalyst_05 | 80.15997 | 95.26603 | 97.82395 | 65.17865 | 57.25564 | 0.87704 | 28.7367 | 29.9095 | 68.41752 | 59.29932 | 1.130693 | 60.70202
4815.334 | 1770297470.1 | 05/02/2026_14:17:50,109 | 1 | 2 | 2.469419542e-06 | 6.619902706e-06 | 4.602804249e-10 | 5.756577073e-12 | 3.556262815e-13 | 9.823401858e-13 | 3.350896166e-12 | 6.291786103e-12 | 4.013010356e-13 | 1.462793862e-12 | 7.071923342e-12 | 1.713867153e-14 | 1.391001233e-14 | 4.999999912e-15 | 2.653749819e-14 | 4.999999912e-15 | 8.822444858e-11 | 1.217310757e-12 | 1.885682772e-13 | 1.68864319e-14 | 1.223747124e-14 | 6.761968069e-11 | 1.530054403e-12 | 1 | 1 | 1 | 1 | 1 | 1 | 1 | 0 | 0 | 0 | 0 | 0 | 0 | 0 | 0 | 0 | 0 | 1.317819709e-08 | 23.12254748 | 0 | 0.2842198006 | 1.426724459 | 34.79603629 | 0.6704765397 | 39.31415038 | 0.532116292 | 0.01311826383 | 0 | 0 | 0 | 0 | 49.01 | 0 | 70.99 | 80 | 32.79 | 180.09 | 863.5 | 180.16 | 812.32 | 853.1 | 77.87 | 0.52 | Catalyst_05 | 80.25557 | 95.27022 | 97.8071 | 65.16585 | 57.28732 | 0.8820186 | 28.73796 | 29.90434 | 68.40108 | 59.33606 | 1.129846 | 60.7401
4821.07 | 1770297475.8 | 05/02/2026_14:17:55,845 | 1 | 2 | 2.463541477e-06 | 6.69389874e-06 | 4.602501713e-10 | 5.755033169e-12 | 3.681078337e-13 | 9.669705358e-13 | 3.379758279e-12 | 6.308651518e-12 | 4.007029897e-13 | 1.470482807e-12 | 7.075417509e-12 | 1.842460985e-14 | 1.135414293e-14 | 4.999999912e-15 | 2.080342056e-14 | 4.999999912e-15 | 8.809018792e-11 | 1.216737865e-12 | 1.928596985e-13 | 1.084190653e-14 | 1.787744012e-14 | 6.767346405e-11 | 1.540083165e-12 | 1 | 1 | 1 | 1 | 1 | 1 | 1 | 0 | 0 | 0 | 0 | 0 | 0 | 0 | 0 | 0 | 0 | 1.183169689e-08 | 23.14606854 | 0 | 0.2903707749 | 1.434942559 | 34.74864814 | 0.6747727623 | 39.32049047 | 0.5347988034 | 0.01581481231 | 0 | 0 | 0 | 0 | 48.99 | 0 | 71 | 80.02 | 32.79 | 180.07 | 860.3 | 180.14 | 811.91 | 851.68 | 77.87 | 0.52 | Catalyst_05 | 80.35117 | 95.24297 | 97.79304 | 65.17636 | 57.2093 | 0.8864651 | 28.72974 | 29.90005 | 68.43168 | 59.2679 | 1.131569 | 60.68268
4826.806 | 1770297481.6 | 05/02/2026_14:18:01,581 | 1 | 2 | 2.476814871e-06 | 6.740236131e-06 | 4.60083055e-10 | 5.732999579e-12 | 3.664493296e-13 | 9.593281031e-13 | 3.403527026e-12 | 6.315903529e-12 | 4.039339935e-13 | 1.482736351e-12 | 7.066664094e-12 | 2.421689558e-14 | 4.999999912e-15 | 9.001046436e-15 | 8.950597154e-15 | 4.999999912e-15 | 8.78324774e-11 | 1.20980385e-12 | 1.949751395e-13 | 4.999999912e-15 | 2.852048364e-14 | 6.778529821e-11 | 1.554849565e-12 | 1 | 1 | 1 | 1 | 1 | 1 | 1 | 0 | 0 | 0 | 0 | 0 | 0 | 0 | 0 | 0 | 0 | 8.203288136e-09 | 23.19771351 | 0 | 0.294535112 | 1.441241622 | 34.66747433 | 0.6808445087 | 39.33013012 | 0.5395922729 | 0.02124570422 | 0 | 0 | 0 | 0 | 48.99 | 0 | 70.99 | 80 | 32.79 | 180.08 | 859.48 | 180.13 | 811.58 | 849.96 | 77.87 | 0.52 | Catalyst_05 | 80.44677 | 95.22209 | 97.77319 | 65.19234 | 57.07566 | 0.8944106 | 28.72344 | 29.89398 | 68.46346 | 59.14193 | 1.134497 | 60.56941
4832.542 | 1770297487.3 | 05/02/2026_14:18:07,317 | 1 | 2 | 2.461354143e-06 | 6.691326234e-06 | 4.598816605e-10 | 5.742813777e-12 | 3.696445819e-13 | 9.522184473e-13 | 3.401303761e-12 | 6.303281681e-12 | 4.090656579e-13 | 1.477824915e-12 | 7.06623475e-12 | 2.714626755e-14 | 4.999999912e-15 | 1.131728175e-14 | 4.999999912e-15 | 4.999999912e-15 | 8.807115454e-11 | 1.207585464e-12 | 1.922485473e-13 | 4.999999912e-15 | 2.728208081e-14 | 6.770846384e-11 | 1.555588449e-12 | 1 | 1 | 1 | 1 | 1 | 1 | 1 | 0 | 0 | 0 | 0 | 0 | 0 | 0 | 0 | 0 | 0 | 8.180994648e-09 | 23.16111696 | 0 | 0.2913343897 | 1.436708371 | 34.74927646 | 0.6803788224 | 39.29501452 | 0.5381154267 | 0.02001152746 | 0 | 0 | 0 | 0 | 49 | 0 | 71 | 80.02 | 32.82 | 180.1 | 862.31 | 180.11 | 812.53 | 852.3 | 77.87 | 0.52 | Catalyst_05 | 80.54237 | 95.23712 | 97.77471 | 65.13414 | 57.21034 | 0.8919626 | 28.72798 | 29.89444 | 68.39154 | 59.27643 | 1.130815 | 60.69586
4838.278 | 1770297493.1 | 05/02/2026_14:18:13,053 | 1 | 2 | 2.463855026e-06 | 6.699031019e-06 | 4.597823788e-10 | 5.756841184e-12 | 3.604994179e-13 | 9.40646107e-13 | 3.376939787e-12 | 6.262326595e-12 | 4.052292085e-13 | 1.469791628e-12 | 7.038146108e-12 | 2.802279757e-14 | 4.999999912e-15 | 4.999999912e-15 | 4.999999912e-15 | 4.999999912e-15 | 8.825946224e-11 | 1.198205489e-12 | 1.904202978e-13 | 4.999999912e-15 | 2.741354032e-14 | 6.758705401e-11 | 1.543435952e-12 | 1 | 1 | 1 | 1 | 1 | 1 | 1 | 0 | 0 | 0 | 0 | 0 | 0 | 0 | 0 | 0 | 0 | 8.067748885e-09 | 23.11797147 | 0 | 0.2837819837 | 1.423777087 | 34.82846077 | 0.6749817391 | 39.28457113 | 0.5350403572 | 0.01959417488 | 0 | 0 | 0 | 0 | 49 | 0 | 70.99 | 80.02 | 32.82 | 180.11 | 866.12 | 180.11 | 812.98 | 853.91 | 77.87 | 0.52 | Catalyst_05 | 80.63797 | 95.27999 | 97.79236 | 65.11682 | 57.3407 | 0.8868655 | 28.74091 | 29.89984 | 68.3426 | 59.39293 | 1.127945 | 60.79605
4844.014 | 1770297498.8 | 05/02/2026_14:18:18,789 | 1 | 2 | 2.464706768e-06 | 6.709306035e-06 | 4.601700965e-10 | 5.745202057e-12 | 3.499000135e-13 | 9.32966703e-13 | 3.348334414e-12 | 6.218236429e-12 | 4.129539863e-13 | 1.447532957e-12 | 7.064611916e-12 | 8.62996469e-15 | 4.999999912e-15 | 1.229325683e-14 | 4.999999912e-15 | 1.14744504e-14 | 8.817242075e-11 | 1.208937789e-12 | 1.819106118e-13 | 4.999999912e-15 | 2.913119439e-14 | 6.763614668e-11 | 1.538308109e-12 | 1 | 1 | 1 | 1 | 1 | 1 | 1 | 0 | 0 | 0 | 0 | 0 | 0 | 0 | 0 | 0 | 0 | 8.022925553e-09 | 23.13682944 | 0 | 0.2861967144 | 1.410446143 | 34.79218404 | 0.6724936269 | 39.32002554 | 0.5281401746 | 0.02038103335 | 0 | 0 | 0 | 0 | 49 | 0 | 71 | 79.97 | 32.81 | 180.11 | 867.32 | 180.13 | 813.33 | 856.2 | 77.87 | 0.52 | Catalyst_05 | 80.73357 | 95.32418 | 97.8005 | 65.17559 | 57.28098 | 0.8754279 | 28.75424 | 29.90233 | 68.37257 | 59.31507 | 1.13014 | 60.71028
4849.75 | 1770297504.5 | 05/02/2026_14:18:24,525 | 1 | 2 | 2.466103979e-06 | 6.750582088e-06 | 4.602487835e-10 | 5.767309373e-12 | 3.42816487e-13 | 9.353751497e-13 | 3.338856535e-12 | 6.204255859e-12 | 4.118214016e-13 | 1.433995717e-12 | 7.073988964e-12 | 4.999999912e-15 | 4.999999912e-15 | 4.999999912e-15 | 4.999999912e-15 | 1.421852206e-14 | 8.827352044e-11 | 1.217122431e-12 | 1.706282414e-13 | 4.999999912e-15 | 2.638809513e-14 | 6.757160109e-11 | 1.543589909e-12 | 1 | 1 | 1 | 1 | 1 | 1 | 1 | 0 | 0 | 0 | 0 | 0 | 0 | 0 | 0 | 0 | 0 | 7.923481984e-09 | 23.11112306 | 0 | 0.2811460052 | 1.405509666 | 34.82905838 | 0.6749695311 | 39.31965367 | 0.5233171817 | 0.01857973097 | 0 | 0 | 0 | 0 | 49 | 0 | 71 | 80.02 | 32.82 | 180.09 | 867.5 | 180.16 | 813.35 | 856.61 | 77.87 | 0.52 | Catalyst_05 | 80.82917 | 95.34055 | 97.7924 | 65.17498 | 57.34169 | 0.8674335 | 28.75918 | 29.89985 | 68.36019 | 59.37544 | 1.128932 | 60.76694
4855.486 | 1770297510.3 | 05/02/2026_14:18:30,261 | 1 | 2 | 2.467292234e-06 | 6.627525181e-06 | 4.602755677e-10 | 5.765438908e-12 | 3.386540451e-13 | 9.398509531e-13 | 3.331199899e-12 | 6.185370792e-12 | 4.175369631e-13 | 1.431874693e-12 | 7.078307124e-12 | 4.999999912e-15 | 4.999999912e-15 | 1.209534927e-14 | 4.999999912e-15 | 9.293547241e-15 | 8.812002517e-11 | 1.22348247e-12 | 1.644362543e-13 | 4.999999912e-15 | 1.838969176e-14 | 6.767619798e-11 | 1.547158018e-12 | 1 | 1 | 1 | 1 | 1 | 1 | 1 | 0 | 0 | 0 | 0 | 0 | 0 | 0 | 0 | 0 | 0 | 7.939962045e-09 | 23.15377225 | 0 | 0.2800600452 | 1.40185092 | 34.78047612 | 0.6767523506 | 39.33398837 | 0.5232546207 | 0.01380120387 | 0 | 0 | 0 | 0 | 49 | 0 | 71 | 80 | 32.82 | 180.08 | 866.63 | 180.17 | 813.12 | 855.74 | 77.87 | 0.52 | Catalyst_05 | 80.92477 | 95.35268 | 97.78657 | 65.19874 | 57.2617 | 0.8673298 | 28.76283 | 29.89807 | 68.37641 | 59.29073 | 1.130922 | 60.68386
4861.222 | 1770297516.0 | 05/02/2026_14:18:35,997 | 1 | 2 | 2.46844661e-06 | 6.622447472e-06 | 4.600915759e-10 | 5.7641821e-12 | 3.295665878e-13 | 9.543710223e-13 | 3.328576347e-12 | 6.208372792e-12 | 4.184751504e-13 | 1.430338703e-12 | 7.09812981e-12 | 4.999999912e-15 | 6.917650318e-15 | 4.999999912e-15 | 4.999999912e-15 | 1.489228933e-14 | 8.800034312e-11 | 1.234944547e-12 | 1.620719889e-13 | 4.999999912e-15 | 1.502035055e-14 | 6.75787204e-11 | 1.558493785e-12 | 1 | 1 | 1 | 1 | 1 | 1 | 1 | 0 | 0 | 0 | 0 | 0 | 0 | 0 | 0 | 0 | 0 | 9.132937824e-09 | 23.14177772 | 0 | 0.2848033455 | 1.407642132 | 34.75903338 | 0.6829744271 | 39.35296583 | 0.5232559144 | 0.01286694507 | 0 | 0 | 0 | 0 | 49 | 0 | 71 | 80 | 32.82 | 180.06 | 863.68 | 180.19 | 812.82 | 854.63 | 77.87 | 0.52 | Catalyst_05 | 81.02037 | 95.33348 | 97.76622 | 65.23019 | 57.2264 | 0.8673319 | 28.75704 | 29.89185 | 68.42318 | 59.26631 | 1.132165 | 60.66834
4866.958 | 1770297521.7 | 05/02/2026_14:18:41,733 | 1 | 2 | 2.47010189e-06 | 6.642779681e-06 | 4.60133015e-10 | 5.771202093e-12 | 3.339662531e-13 | 9.654589411e-13 | 3.354809052e-12 | 6.248533375e-12 | 4.140697117e-13 | 1.441609202e-12 | 7.090815348e-12 | 4.999999912e-15 | 5.005483604e-15 | 4.999999912e-15 | 4.999999912e-15 | 1.686461233e-14 | 8.830480097e-11 | 1.234093665e-12 | 1.612483205e-13 | 1.198669189e-14 | 1.883208013e-14 | 6.767417876e-11 | 1.57320424e-12 | 1 | 1 | 1 | 1 | 1 | 1 | 1 | 0 | 0 | 0 | 0 | 0 | 0 | 0 | 0 | 0 | 0 | 7.908628698e-09 | 23.13258441 | 0 | 0.2827702771 | 1.416034854 | 34.81667491 | 0.687581816 | 39.28628921 | 0.5257752121 | 0.01494497699 | 0 | 0 | 0 | 0 | 49 | 0 | 71 | 80.02 | 32.83 | 180.06 | 861.93 | 180.2 | 812 | 851.79 | 77.87 | 0.52 | Catalyst_05 | 81.11597 | 95.30565 | 97.75115 | 65.11967 | 57.3213 | 0.8715079 | 28.74865 | 29.88724 | 68.32719 | 59.37775 | 1.128376 | 60.78464
4872.694 | 1770297527.5 | 05/02/2026_14:18:47,469 | 1 | 2 | 2.469579158e-06 | 6.69389874e-06 | 4.598868508e-10 | 5.777494368e-12 | 3.370993263e-13 | 9.871761611e-13 | 3.371567348e-12 | 6.310613056e-12 | 4.23863852e-13 | 1.460243276e-12 | 7.107481704e-12 | 4.999999912e-15 | 1.418456281e-14 | 4.999999912e-15 | 4.999999912e-15 | 1.969890315e-14 | 8.806762958e-11 | 1.236122749e-12 | 1.626661859e-13 | 1.977263907e-14 | 1.076186869e-14 | 6.740380476e-11 | 1.579422357e-12 | 1 | 1 | 1 | 1 | 1 | 1 | 1 | 0 | 0 | 0 | 0 | 0 | 0 | 0 | 0 | 0 | 0 | 1.335951641e-08 | 23.08319646 | 0 | 0.2803158332 | 1.435391636 | 34.78621212 | 0.6930634426 | 39.33611371 | 0.5339207595 | 0.01192614783 | 0 | 0 | 0 | 0 | 48.99 | 0 | 70.97 | 80 | 32.83 | 180.1 | 859.7 | 180.21 | 811.84 | 850.25 | 77.87 | 0.52 | Catalyst_05 | 81.21157 | 95.24148 | 97.73322 | 65.20226 | 57.27115 | 0.8850096 | 28.72929 | 29.88176 | 68.45994 | 59.35094 | 1.130796 | 60.77538
4878.43 | 1770297533.2 | 05/02/2026_14:18:53,205 | 1 | 2 | 2.469306992e-06 | 6.747996395e-06 | 4.598598169e-10 | 5.78225098e-12 | 3.399390415e-13 | 9.817366104e-13 | 3.364493363e-12 | 6.314664937e-12 | 4.221398621e-13 | 1.479008973e-12 | 7.081964789e-12 | 4.999999912e-15 | 2.136659583e-14 | 4.999999912e-15 | 1.786628977e-14 | 1.280210001e-14 | 8.813620667e-11 | 1.240700901e-12 | 1.675431576e-13 | 3.244960182e-14 | 6.942387068e-15 | 6.747676029e-11 | 1.57168549e-12 | 1 | 1 | 1 | 1 | 1 | 1 | 1 | 0 | 0 | 0 | 0 | 0 | 0 | 0 | 0 | 0 | 0 | 1.766572801e-08 | 23.09547296 | 0 | 0.2819027877 | 1.434142833 | 34.79374699 | 0.6897899177 | 39.31396694 | 0.539947651 | 0.01026613685 | 0 | 0 | 0 | 0 | 49 | 0 | 71 | 80 | 32.81 | 180.11 | 862.4 | 180.2 | 812.17 | 851.08 | 77.87 | 0.52 | Catalyst_05 | 81.30717 | 95.24562 | 97.74393 | 65.16555 | 57.28355 | 0.8949996 | 28.73054 | 29.88503 | 68.41842 | 59.35922 | 1.129915 | 60.78034
4884.166 | 1770297538.9 | 05/02/2026_14:18:58,941 | 1 | 2 | 2.469705123e-06 | 6.650420346e-06 | 4.597726644e-10 | 5.774538833e-12 | 3.430250604e-13 | 9.838952569e-13 | 3.344655716e-12 | 6.284510672e-12 | 4.117039825e-13 | 1.483561971e-12 | 7.092777754e-12 | 4.999999912e-15 | 2.460010345e-14 | 4.999999912e-15 | 3.030071311e-14 | 4.999999912e-15 | 8.804775659e-11 | 1.230845395e-12 | 1.781614542e-13 | 2.617951496e-14 | 1.08899316e-14 | 6.77262621e-11 | 1.54274293e-12 | 1 | 1 | 1 | 1 | 1 | 1 | 1 | 0 | 0 | 0 | 0 | 0 | 0 | 0 | 0 | 0 | 0 | 1.9555141e-08 | 23.17428264 | 0 | 0.2817105399 | 1.425589546 | 34.74932596 | 0.6772165917 | 39.29615016 | 0.5404927557 | 0.01241287332 | 0 | 0 | 0 | 0 | 49.01 | 0 | 71 | 80.02 | 32.83 | 180.12 | 864.52 | 180.18 | 813.05 | 854.04 | 77.87 | 0.52 | Catalyst_05 | 81.40277 | 95.27398 | 97.78505 | 65.13602 | 57.21042 | 0.8959032 | 28.7391 | 29.8976 | 68.36706 | 59.26208 | 1.130846 | 60.67243
4889.902 | 1770297544.7 | 05/02/2026_14:19:04,677 | 1 | 2 | 2.471790594e-06 | 6.627525181e-06 | 4.599170211e-10 | 5.755097354e-12 | 3.553119984e-13 | 9.680574484e-13 | 3.320701353e-12 | 6.254515569e-12 | 4.054261538e-13 | 1.480307088e-12 | 7.074983394e-12 | 1.772464892e-14 | 2.059240772e-14 | 4.999999912e-15 | 2.692556125e-14 | 7.790298388e-15 | 8.824404402e-11 | 1.225471547e-12 | 1.875088626e-13 | 1.797300237e-14 | 1.278851445e-14 | 6.74794387e-11 | 1.528125608e-12 | 1 | 1 | 1 | 1 | 1 | 1 | 1 | 0 | 0 | 0 | 0 | 0 | 0 | 0 | 0 | 0 | 0 | 1.726210254e-08 | 23.09326079 | 0 | 0.2890227739 | 1.414894212 | 34.82756369 | 0.6701806481 | 39.31395642 | 0.5389406958 | 0.01350252189 | 0 | 0 | 0 | 0 | 49 | 0 | 71.01 | 80.02 | 32.83 | 180.12 | 867.38 | 180.16 | 813.29 | 855.38 | 77.87 | 0.52 | Catalyst_05 | 81.49837 | 95.30943 | 97.80806 | 65.16553 | 57.33923 | 0.8933305 | 28.74979 | 29.90464 | 68.37259 | 59.37755 | 1.128817 | 60.77204
4895.638 | 1770297550.4 | 05/02/2026_14:19:10,413 | 1 | 2 | 2.464176987e-06 | 6.668290098e-06 | 4.601163617e-10 | 5.747281991e-12 | 3.611028577e-13 | 9.660347609e-13 | 3.323136037e-12 | 6.246803855e-12 | 4.005763278e-13 | 1.477839877e-12 | 7.059532212e-12 | 2.033337826e-14 | 1.018172058e-14 | 4.999999912e-15 | 2.431876315e-14 | 4.999999912e-15 | 8.804862395e-11 | 1.215718715e-12 | 1.942407281e-13 | 9.459926535e-15 | 1.843188078e-14 | 6.737570224e-11 | 1.515683629e-12 | 1 | 1 | 1 | 1 | 1 | 1 | 1 | 0 | 0 | 0 | 0 | 0 | 0 | 0 | 0 | 0 | 0 | 1.106976787e-08 | 23.08066696 | 0 | 0.2902854713 | 1.416161199 | 34.78660534 | 0.6655514143 | 39.37036102 | 0.5382133238 | 0.01648988263 | 0 | 0 | 0 | 0 | 49 | 0 | 71.01 | 80.02 | 32.83 | 180.11 | 867.77 | 180.14 | 813.4 | 856.63 | 77.87 | 0.52 | Catalyst_05 | 81.59397 | 95.30523 | 97.8232 | 65.25903 | 57.27179 | 0.8921249 | 28.74852 | 29.90927 | 68.47371 | 59.30432 | 1.131768 | 60.69907
4901.374 | 1770297556.1 | 05/02/2026_14:19:16,149 | 1 | 2 | 2.467761306e-06 | 6.635147656e-06 | 4.603207815e-10 | 5.739365146e-12 | 3.701586834e-13 | 9.543857675e-13 | 3.34333906e-12 | 6.234698955e-12 | 4.027558181e-13 | 1.469590183e-12 | 7.062626525e-12 | 2.548731286e-14 | 4.999999912e-15 | 8.168169103e-15 | 1.08263855e-14 | 4.999999912e-15 | 8.797691048e-11 | 1.214634621e-12 | 1.948989608e-13 | 5.121898118e-15 | 2.484312737e-14 | 6.763731242e-11 | 1.525995042e-12 | 1 | 1 | 1 | 1 | 1 | 1 | 1 | 0 | 0 | 0 | 0 | 0 | 0 | 0 | 0 | 0 | 0 | 8.212084794e-09 | 23.15127482 | 0 | 0.2968285069 | 1.415577188 | 34.72991424 | 0.6685100703 | 39.35698504 | 0.535143522 | 0.01886545828 | 0 | 0 | 0 | 0 | 48.99 | 0 | 71.01 | 80.05 | 32.84 | 180.08 | 866.59 | 180.11 | 813.14 | 856.43 | 77.87 | 0.52 | Catalyst_05 | 81.68957 | 95.30717 | 97.81353 | 65.23686 | 57.17846 | 0.8870365 | 28.74911 | 29.90631 | 68.44905 | 59.21007 | 1.13323 | 60.60965
4907.11 | 1770297561.9 | 05/02/2026_14:19:21,885 | 1 | 2 | 2.461331178e-06 | 6.635147656e-06 | 4.603176729e-10 | 5.749225748e-12 | 3.655829437e-13 | 9.460051015e-13 | 3.349649334e-12 | 6.225409944e-12 | 4.040727713e-13 | 1.466215712e-12 | 7.055892329e-12 | 2.50424969e-14 | 4.999999912e-15 | 1.399441239e-14 | 5.767530347e-15 | 4.999999912e-15 | 8.822098607e-11 | 1.209688166e-12 | 2.012355126e-13 | 4.999999912e-15 | 2.569443783e-14 | 6.755292159e-11 | 1.546464345e-12 | 1 | 1 | 1 | 1 | 1 | 1 | 1 | 0 | 0 | 0 | 0 | 0 | 0 | 0 | 0 | 0 | 0 | 8.336325703e-09 | 23.10635779 | 0 | 0.3008093846 | 1.411900237 | 34.80028058 | 0.6760995679 | 39.32937914 | 0.5337346575 | 0.01855227706 | 0 | 0 | 0 | 0 | 49 | 0 | 71 | 80 | 32.84 | 180.06 | 865.27 | 180.1 | 812.84 | 854.59 | 77.87 | 0.52 | Catalyst_05 | 81.78517 | 95.31936 | 97.7887 | 65.1911 | 57.29431 | 0.8847012 | 28.75279 | 29.89872 | 68.39229 | 59.33399 | 1.130145 | 60.73194
4912.846 | 1770297567.6 | 05/02/2026_14:19:27,621 | 1 | 2 | 2.460955784e-06 | 6.624978141e-06 | 4.598469938e-10 | 5.757931024e-12 | 3.632269995e-13 | 9.395237409e-13 | 3.362834967e-12 | 6.243622373e-12 | 4.151591451e-13 | 1.461843342e-12 | 7.042890143e-12 | 2.395350221e-14 | 4.999999912e-15 | 1.801229792e-14 | 4.999999912e-15 | 1.036750032e-14 | 8.811752022e-11 | 1.207432917e-12 | 1.90202468e-13 | 4.999999912e-15 | 2.601409959e-14 | 6.761529531e-11 | 1.565048004e-12 | 1 | 1 | 1 | 1 | 1 | 1 | 1 | 0 | 0 | 0 | 0 | 0 | 0 | 0 | 0 | 0 | 0 | 8.085604227e-09 | 23.13745574 | 0 | 0.2896571394 | 1.41831167 | 34.77978677 | 0.684753151 | 39.30669231 | 0.5334124977 | 0.01877502516 | 0 | 0 | 0 | 0 | 49 | 0 | 71 | 79.98 | 32.81 | 180.08 | 860.4 | 180.08 | 811.77 | 850.74 | 77.87 | 0.52 | Catalyst_05 | 81.88077 | 95.29811 | 97.7604 | 65.15349 | 57.26057 | 0.8841672 | 28.74637 | 29.89007 | 68.36809 | 59.31429 | 1.130159 | 60.723
4918.582 | 1770297573.4 | 05/02/2026_14:19:33,357 | 1 | 2 | 2.477599764e-06 | 6.67851873e-06 | 4.595674674e-10 | 5.742811608e-12 | 3.561972765e-13 | 9.407811986e-13 | 3.38753461e-12 | 6.245939096e-12 | 4.175011573e-13 | 1.468151338e-12 | 7.059429864e-12 | 1.372810862e-14 | 4.999999912e-15 | 1.400363149e-14 | 4.999999912e-15 | 1.510960241e-14 | 8.817181707e-11 | 1.215079795e-12 | 1.846105191e-13 | 4.999999912e-15 | 3.504814982e-14 | 6.766846805e-11 | 1.575851862e-12 | 1 | 1 | 1 | 1 | 1 | 1 | 1 | 0 | 0 | 0 | 0 | 0 | 0 | 0 | 0 | 0 | 0 | 8.149373356e-09 | 23.14963016 | 0 | 0.2963712738 | 1.421525284 | 34.78498489 | 0.6878904057 | 39.27202019 | 0.5356217924 | 0.02287672421 | 0 | 0 | 0 | 0 | 49 | 0 | 71.01 | 79.98 | 32.81 | 180.11 | 859.85 | 180.1 | 811.91 | 850.23 | 77.87 | 0.52 | Catalyst_05 | 81.97637 | 95.28745 | 97.75014 | 65.09602 | 57.26913 | 0.8878292 | 28.74316 | 29.88693 | 68.31542 | 59.32958 | 1.128993 | 60.74202
4924.318 | 1770297579.1 | 05/02/2026_14:19:39,093 | 1 | 2 | 2.460911901e-06 | 6.683646461e-06 | 4.592901337e-10 | 5.756943533e-12 | 3.514780155e-13 | 9.473486448e-13 | 3.376314636e-12 | 6.243568596e-12 | 4.206944038e-13 | 1.460438107e-12 | 7.06885505e-12 | 5.657905649e-15 | 4.999999912e-15 | 1.296508609e-14 | 4.999999912e-15 | 1.516926572e-14 | 8.797489126e-11 | 1.211982663e-12 | 1.788434581e-13 | 4.999999912e-15 | 2.52704792e-14 | 6.75064657e-11 | 1.582496829e-12 | 1 | 1 | 1 | 1 | 1 | 1 | 1 | 0 | 0 | 0 | 0 | 0 | 0 | 0 | 0 | 0 | 0 | 7.982867434e-09 | 23.13182329 | 0 | 0.2868895899 | 1.422742341 | 34.76869494 | 0.6928665776 | 39.3107349 | 0.5341022243 | 0.01778714783 | 0 | 0 | 0 | 0 | 49 | 0 | 70.99 | 80.02 | 32.82 | 180.13 | 861 | 180.1 | 812.27 | 851.36 | 77.87 | 0.52 | Catalyst_05 | 82.07197 | 95.28342 | 97.73387 | 65.16019 | 57.24231 | 0.8853104 | 28.74194 | 29.88195 | 68.38566 | 59.30806 | 1.130636 | 60.72539
4930.054 | 1770297584.8 | 05/02/2026_14:19:44,829 | 1 | 2 | 2.479162049e-06 | 6.665742603e-06 | 4.59403432e-10 | 5.7623936e-12 | 3.458593275e-13 | 9.492487092e-13 | 3.3544942e-12 | 6.216620101e-12 | 4.24296015e-13 | 1.449058755e-12 | 7.074570964e-12 | 4.999999912e-15 | 4.999999912e-15 | 4.999999912e-15 | 4.999999912e-15 | 2.127782339e-14 | 8.795679463e-11 | 1.219637455e-12 | 1.724021316e-13 | 4.999999912e-15 | 2.197245478e-14 | 6.767528898e-11 | 1.55460356e-12 | 1 | 1 | 1 | 1 | 1 | 1 | 1 | 0 | 0 | 0 | 0 | 0 | 0 | 0 | 0 | 0 | 0 | 7.930642882e-09 | 23.18072506 | 0 | 0.2865715276 | 1.414171113 | 34.74907594 | 0.6810594053 | 39.30588454 | 0.5303298901 | 0.01602167412 | 0 | 0 | 0 | 0 | 49 | 0 | 71 | 80.02 | 32.82 | 180.11 | 864.75 | 180.13 | 813.13 | 852.77 | 77.87 | 0.52 | Catalyst_05 | 82.16757 | 95.31183 | 97.77248 | 65.15215 | 57.21001 | 0.8790575 | 28.75051 | 29.89376 | 68.35684 | 59.25399 | 1.131135 | 60.65954
4935.79 | 1770297590.6 | 05/02/2026_14:19:50,565 | 1 | 2 | 2.469311312e-06 | 6.67851873e-06 | 4.595625547e-10 | 5.763600101e-12 | 3.354544561e-13 | 9.519952101e-13 | 3.32759059e-12 | 6.217924613e-12 | 4.191377334e-13 | 1.443033301e-12 | 7.086548796e-12 | 4.999999912e-15 | 4.999999912e-15 | 4.999999912e-15 | 4.999999912e-15 | 2.043865091e-14 | 8.818992064e-11 | 1.231984892e-12 | 1.639938592e-13 | 6.476234344e-15 | 1.711684519e-14 | 6.757236437e-11 | 1.546984979e-12 | 1 | 1 | 1 | 1 | 1 | 1 | 1 | 0 | 0 | 0 | 0 | 0 | 0 | 0 | 0 | 0 | 0 | 7.89344756e-09 | 23.13219278 | 0 | 0.2840301696 | 1.408380903 | 34.82264528 | 0.6776965503 | 39.2956882 | 0.5275094077 | 0.01435772418 | 0 | 0 | 0 | 0 | 49 | 0 | 71 | 80.03 | 32.81 | 180.1 | 866.42 | 180.15 | 813.36 | 855.6 | 77.87 | 0.52 | Catalyst_05 | 82.26317 | 95.33103 | 97.78348 | 65.13525 | 57.33113 | 0.8743824 | 28.7563 | 29.89712 | 68.32534 | 59.37018 | 1.128452 | 60.7656
4941.526 | 1770297596.3 | 05/02/2026_14:19:56,301 | 1 | 2 | 2.468353841e-06 | 6.571874565e-06 | 4.599643444e-10 | 5.766437675e-12 | 3.34779215e-13 | 9.618887718e-13 | 3.319767204e-12 | 6.208821651e-12 | 4.24628838e-13 | 1.437458767e-12 | 7.080470325e-12 | 4.999999912e-15 | 1.403370455e-14 | 4.999999912e-15 | 4.999999912e-15 | 1.808893916e-14 | 8.813133556e-11 | 1.235092974e-12 | 1.603363845e-13 | 1.276086814e-14 | 1.603997663e-14 | 6.74591355e-11 | 1.537293079e-12 | 1 | 1 | 1 | 1 | 1 | 1 | 1 | 0 | 0 | 0 | 0 | 0 | 0 | 0 | 0 | 0 | 0 | 1.331221347e-08 | 23.10161323 | 0 | 0.2817814851 | 1.406640872 | 34.81389792 | 0.6740117661 | 39.34364725 | 0.5262577601 | 0.01374854763 | 0 | 0 | 0 | 0 | 48.99 | 0 | 71 | 80 | 32.81 | 180.07 | 867.85 | 180.19 | 813.46 | 856.49 | 77.87 | 0.52 | Catalyst_05 | 82.35877 | 95.3368 | 97.79553 | 65.21475 | 57.31673 | 0.8723077 | 28.75804 | 29.90081 | 68.40459 | 59.34977 | 1.130113 | 60.74226
4947.262 | 1770297602.0 | 05/02/2026_14:20:02,037 | 1 | 2 | 2.46675063e-06 | 6.66317419e-06 | 4.601582448e-10 | 5.768994657e-12 | 3.3231317e-13 | 9.704533184e-13 | 3.317097248e-12 | 6.232180137e-12 | 4.128783903e-13 | 1.448861864e-12 | 7.080272132e-12 | 4.999999912e-15 | 1.632909099e-14 | 4.999999912e-15 | 6.154141595e-15 | 1.86264002e-14 | 8.824465464e-11 | 1.237696794e-12 | 1.587259377e-13 | 2.159894036e-14 | 1.514938077e-14 | 6.757475829e-11 | 1.540801124e-12 | 1 | 1 | 1 | 1 | 1 | 1 | 1 | 0 | 0 | 0 | 0 | 0 | 0 | 0 | 0 | 0 | 0 | 1.46239163e-08 | 23.11534745 | 0 | 0.2789282299 | 1.408903625 | 34.82121518 | 0.6751277604 | 39.31688099 | 0.5285669214 | 0.01403872408 | 0 | 0 | 0 | 0 | 49 | 0 | 71 | 79.97 | 32.81 | 180.07 | 867.41 | 180.2 | 813.38 | 856.44 | 77.87 | 0.52 | Catalyst_05 | 82.45437 | 95.32929 | 97.79188 | 65.17038 | 57.32877 | 0.8761353 | 28.75578 | 29.89969 | 68.36344 | 59.36567 | 1.129107 | 60.75987
4952.998 | 1770297607.8 | 05/02/2026_14:20:07,773 | 1 | 2 | 2.466828619e-06 | 6.701604889e-06 | 4.599965409e-10 | 5.771913329e-12 | 3.435756454e-13 | 9.832060296e-13 | 3.321291376e-12 | 6.257800701e-12 | 4.095730645e-13 | 1.451134894e-12 | 7.079904805e-12 | 4.999999912e-15 | 2.918649209e-14 | 4.999999912e-15 | 1.806856632e-14 | 8.661980841e-15 | 8.79934875e-11 | 1.234983361e-12 | 1.677512296e-13 | 2.355961665e-14 | 9.833922075e-15 | 6.736843028e-11 | 1.540852732e-12 | 1 | 1 | 1 | 1 | 1 | 1 | 1 | 0 | 0 | 0 | 0 | 0 | 0 | 0 | 0 | 0 | 0 | 2.233324441e-08 | 23.08607895 | 0 | 0.2782063366 | 1.418863679 | 34.78307099 | 0.6774273043 | 39.37233852 | 0.5299723062 | 0.01186476702 | 0 | 0 | 0 | 0 | 49 | 0 | 71 | 80.02 | 32.8 | 180.12 | 863.35 | 180.23 | 812.42 | 853.04 | 77.87 | 0.52 | Catalyst_05 | 82.54997 | 95.29628 | 97.78436 | 65.2623 | 57.26598 | 0.8784648 | 28.74582 | 29.89739 | 68.48358 | 59.31303 | 1.13194 | 60.71726
4958.734 | 1770297613.5 | 05/02/2026_14:20:13,509 | 1 | 2 | 2.471762627e-06 | 6.599648259e-06 | 4.598166847e-10 | 5.763891534e-12 | 3.41214253e-13 | 9.851812291e-13 | 3.346384584e-12 | 6.287013445e-12 | 4.076580111e-13 | 1.479030765e-12 | 7.063901113e-12 | 1.206526944e-14 | 2.077722522e-14 | 4.999999912e-15 | 2.433574277e-14 | 4.999999912e-15 | 8.804206669e-11 | 1.229432138e-12 | 1.769191889e-13 | 2.433962218e-14 | 8.184665917e-15 | 6.763375276e-11 | 1.560797173e-12 | 1 | 1 | 1 | 1 | 1 | 1 | 1 | 0 | 0 | 0 | 0 | 0 | 0 | 0 | 0 | 0 | 0 | 1.732203408e-08 | 23.14853132 | 0 | 0.2825676455 | 1.426370436 | 34.75683214 | 0.6847241619 | 39.31101393 | 0.5387389195 | 0.01085061069 | 0 | 0 | 0 | 0 | 49 | 0 | 71 | 80 | 32.8 | 180.13 | 860.2 | 180.24 | 811.79 | 851.68 | 77.87 | 0.52 | Catalyst_05 | 82.64557 | 95.27139 | 97.7605 | 65.16066 | 57.22278 | 0.8929961 | 28.73832 | 29.8901 | 68.39478 | 59.28326 | 1.13103 | 60.69843
4964.47 | 1770297619.2 | 05/02/2026_14:20:19,245 | 1 | 2 | 2.467001877e-06 | 6.652976481e-06 | 4.596555636e-10 | 5.756235332e-12 | 3.583150757e-13 | 9.760919286e-13 | 3.368579721e-12 | 6.293678252e-12 | 4.078917651e-13 | 1.494680248e-12 | 7.071748569e-12 | 1.480400817e-14 | 1.578580067e-14 | 4.999999912e-15 | 2.496730917e-14 | 4.999999912e-15 | 8.813925284e-11 | 1.222884749e-12 | 1.849199911e-13 | 1.824222671e-14 | 1.339535511e-14 | 6.760894622e-11 | 1.561900023e-12 | 1 | 1 | 1 | 1 | 1 | 1 | 1 | 0 | 0 | 0 | 0 | 0 | 0 | 0 | 0 | 0 | 0 | 1.439458448e-08 | 23.13419158 | 0 | 0.2879002681 | 1.430287814 | 34.78201655 | 0.6841217101 | 39.28677923 | 0.5439741391 | 0.01306193665 | 0 | 0 | 0 | 0 | 49.01 | 0 | 71.01 | 79.98 | 32.81 | 180.12 | 859.65 | 180.24 | 811.8 | 850.26 | 77.87 | 0.52 | Catalyst_05 | 82.74117 | 95.2584 | 97.76247 | 65.12048 | 57.26424 | 0.9016738 | 28.7344 | 29.8907 | 68.36193 | 59.32957 | 1.129514 | 60.74535
4970.206 | 1770297625.0 | 05/02/2026_14:20:24,981 | 1 | 2 | 2.46227637e-06 | 6.673402368e-06 | 4.59481786e-10 | 5.744493856e-12 | 3.625110466e-13 | 9.656812025e-13 | 3.363323075e-12 | 6.280684306e-12 | 4.034455875e-13 | 1.498587279e-12 | 7.07286443e-12 | 2.38390274e-14 | 9.441981295e-15 | 4.999999912e-15 | 1.849543197e-14 | 4.999999912e-15 | 8.812989227e-11 | 1.215578528e-12 | 1.897367896e-13 | 1.001631029e-14 | 1.894558254e-14 | 6.753517884e-11 | 1.549170839e-12 | 1 | 1 | 1 | 1 | 1 | 1 | 1 | 0 | 0 | 0 | 0 | 0 | 0 | 0 | 0 | 0 | 0 | 1.068272067e-08 | 23.1206294 | 0 | 0.2901779952 | 1.427450738 | 34.79666011 | 0.6786384051 | 39.29134992 | 0.5452110823 | 0.01608007828 | 0 | 0 | 0 | 0 | 49 | 0 | 71.03 | 80 | 32.81 | 180.1 | 861.33 | 180.23 | 812.41 | 850.59 | 77.87 | 0.52 | Catalyst_05 | 82.83677 | 95.26781 | 97.7804 | 65.12806 | 57.28835 | 0.9037241 | 28.73724 | 29.89618 | 68.36314 | 59.34612 | 1.12917 | 60.75576
4975.942 | 1770297630.7 | 05/02/2026_14:20:30,717 | 1 | 2 | 2.469538003e-06 | 6.758346899e-06 | 4.594930825e-10 | 5.734988439e-12 | 3.651275788e-13 | 9.506951433e-13 | 3.359171882e-12 | 6.252765666e-12 | 4.073911889e-13 | 1.480995231e-12 | 7.059619382e-12 | 2.74140316e-14 | 4.999999912e-15 | 1.0191907e-14 | 8.100262472e-15 | 4.999999912e-15 | 8.802621826e-11 | 1.208520697e-12 | 1.965598908e-13 | 4.999999912e-15 | 2.318417268e-14 | 6.776935263e-11 | 1.536457051e-12 | 1 | 1 | 1 | 1 | 1 | 1 | 1 | 0 | 0 | 0 | 0 | 0 | 0 | 0 | 0 | 0 | 0 | 8.219010327e-09 | 23.19453976 | 0 | 0.2955403535 | 1.421119063 | 34.74834158 | 0.6726275133 | 39.28386576 | 0.5394105044 | 0.01787457385 | 0 | 0 | 0 | 0 | 49 | 0 | 71.01 | 80 | 32.82 | 180.09 | 863.2 | 180.22 | 812.87 | 853.1 | 77.87 | 0.52 | Catalyst_05 | 82.93237 | 95.2888 | 97.80006 | 65.11566 | 57.2088 | 0.8941093 | 28.74357 | 29.90219 | 68.33506 | 59.25124 | 1.130525 | 60.65589
4981.678 | 1770297636.5 | 05/02/2026_14:20:36,453 | 1 | 2 | 2.459642928e-06 | 6.599648259e-06 | 4.596761305e-10 | 5.738541153e-12 | 3.663891835e-13 | 9.42542485e-13 | 3.342381276e-12 | 6.218269389e-12 | 4.026903051e-13 | 1.47040366e-12 | 7.046912099e-12 | 1.882091962e-14 | 4.999999912e-15 | 1.157195067e-14 | 4.999999912e-15 | 4.999999912e-15 | 8.815963237e-11 | 1.20467926e-12 | 1.925128893e-13 | 4.999999912e-15 | 2.708660932e-14 | 6.750899145e-11 | 1.523244096e-12 | 1 | 1 | 1 | 1 | 1 | 1 | 1 | 0 | 0 | 0 | 0 | 0 | 0 | 0 | 0 | 0 | 0 | 8.159764346e-09 | 23.11444039 | 0 | 0.2910302986 | 1.411614997 | 34.81845662 | 0.6667325795 | 39.31402782 | 0.5355963093 | 0.01951027695 | 0 | 0 | 0 | 0 | 48.99 | 0 | 71 | 79.97 | 32.82 | 180.09 | 866.75 | 180.19 | 813.43 | 855.86 | 77.87 | 0.52 | Catalyst_05 | 83.02797 | 95.32031 | 97.81934 | 65.16565 | 57.32423 | 0.887787 | 28.75307 | 29.90809 | 68.36492 | 59.35521 | 1.129115 | 60.74597
4987.414 | 1770297642.2 | 05/02/2026_14:20:42,189 | 1 | 2 | 2.466064871e-06 | 6.635147656e-06 | 4.597852377e-10 | 5.746431109e-12 | 3.592532088e-13 | 9.337106826e-13 | 3.330425779e-12 | 6.201608237e-12 | 4.071476229e-13 | 1.457491463e-12 | 7.042639909e-12 | 1.771542643e-14 | 4.999999912e-15 | 1.306258636e-14 | 4.999999912e-15 | 9.674823876e-15 | 8.811518182e-11 | 1.203527187e-12 | 1.838887522e-13 | 4.999999912e-15 | 3.176322053e-14 | 6.74794387e-11 | 1.527225828e-12 | 1 | 1 | 1 | 1 | 1 | 1 | 1 | 0 | 0 | 0 | 0 | 0 | 0 | 0 | 0 | 0 | 0 | 7.970446268e-09 | 23.10927098 | 0 | 0.2829840101 | 1.406421329 | 34.81213342 | 0.6688359879 | 39.33175553 | 0.5316771036 | 0.02205886807 | 0 | 0 | 0 | 0 | 49 | 0 | 71 | 80.02 | 32.82 | 180.08 | 867.68 | 180.18 | 813.51 | 856.63 | 77.87 | 0.52 | Catalyst_05 | 83.12357 | 95.33752 | 97.81246 | 65.19504 | 57.31382 | 0.8812906 | 28.75826 | 29.90598 | 68.3834 | 59.34131 | 1.129829 | 60.73047
4993.15 | 1770297647.9 | 05/02/2026_14:20:47,925 | 1 | 2 | 2.469167157e-06 | 6.559288067e-06 | 4.5968232e-10 | 5.740534784e-12 | 3.518888468e-13 | 9.296002553e-13 | 3.335245274e-12 | 6.192908599e-12 | 4.150146481e-13 | 1.441094856e-12 | 7.057760626e-12 | 1.454595111e-14 | 4.999999912e-15 | 1.456147215e-14 | 4.999999912e-15 | 9.435191479e-15 | 8.795338763e-11 | 1.211033227e-12 | 1.77533281e-13 | 4.999999912e-15 | 3.137225383e-14 | 6.7558098e-11 | 1.534212102e-12 | 1 | 1 | 1 | 1 | 1 | 1 | 1 | 0 | 0 | 0 | 0 | 0 | 0 | 0 | 0 | 0 | 0 | 8.010875184e-09 | 23.14801533 | 0 | 0.284842187 | 1.406501565 | 34.76407504 | 0.6720094642 | 39.34266187 | 0.5269887401 | 0.02147370321 | 0 | 0 | 0 | 0 | 49 | 0 | 71 | 80.03 | 32.83 | 180.07 | 866.24 | 180.14 | 813.19 | 855.53 | 77.87 | 0.52 | Catalyst_05 | 83.21917 | 95.33726 | 97.80208 | 65.21311 | 57.2347 | 0.8735194 | 28.75818 | 29.90281 | 68.40255 | 59.26267 | 1.131705 | 60.65671
4998.886 | 1770297653.7 | 05/02/2026_14:20:53,661 | 1 | 2 | 2.463654027e-06 | 6.740236131e-06 | 4.597462411e-10 | 5.765717764e-12 | 3.421509766e-13 | 9.336017202e-13 | 3.333903249e-12 | 6.196592718e-12 | 4.145552445e-13 | 1.439840109e-12 | 7.06828953e-12 | 1.018657747e-14 | 4.999999912e-15 | 7.252841584e-15 | 4.999999912e-15 | 1.771106929e-14 | 8.823108216e-11 | 1.206802128e-12 | 1.780401727e-13 | 4.999999912e-15 | 2.282182215e-14 | 6.769280969e-11 | 1.548378721e-12 | 1 | 1 | 1 | 1 | 1 | 1 | 1 | 0 | 0 | 0 | 0 | 0 | 0 | 0 | 0 | 0 | 0 | 7.881236912e-09 | 23.15638143 | 0 | 0.2811965485 | 1.403537301 | 34.81732822 | 0.6771764065 | 39.28415042 | 0.5256644891 | 0.01654714965 | 0 | 0 | 0 | 0 | 49 | 0 | 71 | 79.98 | 32.82 | 180.08 | 863.06 | 180.12 | 812.4 | 854.28 | 77.87 | 0.52 | Catalyst_05 | 83.31477 | 95.34708 | 97.78518 | 65.11613 | 57.32238 | 0.8713243 | 28.76115 | 29.89764 | 68.29378 | 59.35568 | 1.128293 | 60.74801
5004.622 | 1770297659.4 | 05/02/2026_14:20:59,397 | 1 | 2 | 2.458237759e-06 | 6.622447472e-06 | 4.596854286e-10 | 5.759368676e-12 | 3.401417602e-13 | 9.414976394e-13 | 3.356173846e-12 | 6.228073612e-12 | 4.212056322e-13 | 1.43523084e-12 | 7.078468887e-12 | 4.999999912e-15 | 4.999999912e-15 | 4.999999912e-15 | 4.999999912e-15 | 1.809234593e-14 | 8.804431489e-11 | 1.216938984e-12 | 1.710910059e-13 | 4.999999912e-15 | 2.146070458e-14 | 6.764963589e-11 | 1.575423494e-12 | 1 | 1 | 1 | 1 | 1 | 1 | 1 | 0 | 0 | 0 | 0 | 0 | 0 | 0 | 0 | 0 | 0 | 7.915218832e-09 | 23.15949581 | 0 | 0.2832005734 | 1.414787499 | 34.76684714 | 0.6893950041 | 39.30852701 | 0.5250205393 | 0.01596229634 | 0 | 0 | 0 | 0 | 49 | 0 | 71 | 79.98 | 32.83 | 180.08 | 861.39 | 180.1 | 812.02 | 851.53 | 77.87 | 0.52 | Catalyst_05 | 83.41037 | 95.30979 | 97.74522 | 65.15653 | 57.23926 | 0.8702569 | 28.7499 | 29.88543 | 68.3629 | 59.29335 | 1.130632 | 60.70354
5010.358 | 1770297665.1 | 05/02/2026_14:21:05,133 | 1 | 2 | 2.461508302e-06 | 6.717023552e-06 | 4.596010517e-10 | 5.759695672e-12 | 3.374210091e-13 | 9.589174073e-13 | 3.366989196e-12 | 6.265008044e-12 | 4.233026419e-13 | 1.455518323e-12 | 7.086619919e-12 | 4.999999912e-15 | 4.999999912e-15 | 4.999999912e-15 | 4.999999912e-15 | 2.315022191e-14 | 8.798475143e-11 | 1.225988386e-12 | 1.618856958e-13 | 4.999999912e-15 | 1.935887194e-14 | 6.76139908e-11 | 1.585904585e-12 | 1 | 1 | 1 | 1 | 1 | 1 | 1 | 0 | 0 | 0 | 0 | 0 | 0 | 0 | 0 | 0 | 0 | 7.78680233e-09 | 23.15249165 | 0 | 0.2799183008 | 1.424690529 | 34.75010747 | 0.6945702353 | 39.3094316 | 0.5322508773 | 0.01553038886 | 0 | 0 | 0 | 0 | 49 | 0 | 71.01 | 80 | 32.83 | 180.12 | 859.69 | 180.1 | 811.88 | 850.62 | 77.87 | 0.52 | Catalyst_05 | 83.50597 | 95.27696 | 97.72829 | 65.15803 | 57.21171 | 0.8822417 | 28.74 | 29.88025 | 68.38803 | 59.28004 | 1.131203 | 60.7008
5016.094 | 1770297670.9 | 05/02/2026_14:21:10,869 | 1 | 2 | 2.463862984e-06 | 6.66317419e-06 | 4.594621628e-10 | 5.77365716e-12 | 3.37720791e-13 | 9.745240639e-13 | 3.371313862e-12 | 6.274116209e-12 | 4.23990541e-13 | 1.456466133e-12 | 7.100569698e-12 | 4.999999912e-15 | 1.589252005e-14 | 4.999999912e-15 | 4.999999912e-15 | 1.987013933e-14 | 8.801712831e-11 | 1.238063688e-12 | 1.667413495e-13 | 1.723132677e-14 | 1.737490902e-14 | 6.759229981e-11 | 1.576273942e-12 | 1 | 1 | 1 | 1 | 1 | 1 | 1 | 0 | 0 | 0 | 0 | 0 | 0 | 0 | 0 | 0 | 0 | 1.455448305e-08 | 23.14755473 | 0 | 0.2891459809 | 1.427799995 | 34.76191975 | 0.691028865 | 39.30099628 | 0.5326722601 | 0.01452604361 | 0 | 0 | 0 | 0 | 49 | 0 | 71 | 79.98 | 32.84 | 180.14 | 860.2 | 180.09 | 812.11 | 850.8 | 77.87 | 0.52 | Catalyst_05 | 83.60157 | 95.26665 | 97.73988 | 65.14405 | 57.23115 | 0.8829402 | 28.73689 | 29.88379 | 68.38075 | 59.29976 | 1.130576 | 60.71954
5021.83 | 1770297676.6 | 05/02/2026_14:21:16,605 | 1 | 2 | 2.460846645e-06 | 6.660628969e-06 | 4.596118763e-10 | 5.768961697e-12 | 3.368364886e-13 | 9.774098848e-13 | 3.348117356e-12 | 6.269575137e-12 | 4.181603252e-13 | 1.461781e-12 | 7.101352926e-12 | 4.999999912e-15 | 1.758300977e-14 | 4.999999912e-15 | 1.120329314e-14 | 1.510718667e-14 | 8.799724144e-11 | 1.237315263e-12 | 1.624168736e-13 | 2.047017917e-14 | 1.26313568e-14 | 6.751858794e-11 | 1.558937658e-12 | 1 | 1 | 1 | 1 | 1 | 1 | 1 | 0 | 0 | 0 | 0 | 0 | 0 | 0 | 0 | 0 | 0 | 1.540029418e-08 | 23.12920042 | 0 | 0.280827072 | 1.424298089 | 34.76945356 | 0.6842838092 | 39.32496665 | 0.5341592515 | 0.01271625832 | 0 | 0 | 0 | 0 | 49 | 0 | 71 | 80 | 32.83 | 180.12 | 863.44 | 180.11 | 812.98 | 853.41 | 77.87 | 0.52 | Catalyst_05 | 83.69717 | 95.27826 | 97.76194 | 65.18378 | 57.24356 | 0.885405 | 28.74039 | 29.89054 | 68.41412 | 59.30224 | 1.131021 | 60.71507
5027.566 | 1770297682.3 | 05/02/2026_14:21:22,341 | 1 | 2 | 2.468055982e-06 | 6.561809187e-06 | 4.59790428e-10 | 5.772949393e-12 | 3.387990301e-13 | 9.774671307e-13 | 3.326920987e-12 | 6.252502856e-12 | 4.175229498e-13 | 1.464065848e-12 | 7.093169368e-12 | 4.999999912e-15 | 2.767161432e-14 | 4.999999912e-15 | 2.411697618e-14 | 6.890972168e-15 | 8.796380985e-11 | 1.238129174e-12 | 1.678758993e-13 | 2.415190443e-14 | 1.155158122e-14 | 6.744305114e-11 | 1.537030919e-12 | 1 | 1 | 1 | 1 | 1 | 1 | 1 | 0 | 0 | 0 | 0 | 0 | 0 | 0 | 0 | 0 | 0 | 2.142555436e-08 | 23.11180016 | 0 | 0.280396189 | 1.418686494 | 34.76916695 | 0.6756934438 | 39.35466001 | 0.5351041005 | 0.01250926933 | 0 | 0 | 0 | 0 | 49 | 0 | 71 | 79.98 | 32.84 | 180.07 | 867.82 | 180.15 | 813.56 | 856.78 | 77.87 | 0.53 | Catalyst_05 | 83.79277 | 95.29686 | 97.79003 | 65.233 | 57.24308 | 0.8869711 | 28.746 | 29.89913 | 68.45241 | 59.28739 | 1.131884 | 60.69122
5033.302 | 1770297688.1 | 05/02/2026_14:21:28,077 | 1 | 2 | 2.46252398e-06 | 6.609764114e-06 | 4.599107206e-10 | 5.770443585e-12 | 3.490205629e-13 | 9.732236718e-13 | 3.317860309e-12 | 6.253817776e-12 | 4.081590209e-13 | 1.466741333e-12 | 7.076866437e-12 | 4.999999912e-15 | 2.508518566e-14 | 4.999999912e-15 | 2.961385409e-14 | 4.999999912e-15 | 8.814455416e-11 | 1.227346892e-12 | 1.809787942e-13 | 2.687026356e-14 | 1.190278141e-14 | 6.755518367e-11 | 1.529030808e-12 | 1 | 1 | 1 | 1 | 1 | 1 | 1 | 0 | 0 | 0 | 0 | 0 | 0 | 0 | 0 | 0 | 0 | 1.985023435e-08 | 23.1227343 | 0 | 0.281756335 | 1.415184659 | 34.79889148 | 0.6713482116 | 39.31972842 | 0.5346056977 | 0.01306492189 | 0 | 0 | 0 | 0 | 49.01 | 0 | 71 | 80.02 | 32.85 | 180.07 | 867.89 | 180.17 | 813.54 | 856.87 | 77.87 | 0.53 | Catalyst_05 | 83.88837 | 95.30847 | 97.80424 | 65.1751 | 57.29202 | 0.886145 | 28.7495 | 29.90347 | 68.38332 | 59.33014 | 1.129913 | 60.72724
5039.038 | 1770297693.8 | 05/02/2026_14:21:33,813 | 1 | 2 | 2.465453235e-06 | 6.655526704e-06 | 4.598996461e-10 | 5.755031868e-12 | 3.59100011e-13 | 9.732619441e-13 | 3.321882049e-12 | 6.249523034e-12 | 4.072078232e-13 | 1.476917763e-12 | 7.061210124e-12 | 1.448871202e-14 | 2.384484822e-14 | 4.999999912e-15 | 2.83967965e-14 | 5.198545282e-15 | 8.817127584e-11 | 1.226288927e-12 | 1.836772515e-13 | 2.46481336e-14 | 1.242034819e-14 | 6.753591436e-11 | 1.533749148e-12 | 1 | 1 | 1 | 1 | 1 | 1 | 1 | 0 | 0 | 0 | 0 | 0 | 0 | 0 | 0 | 0 | 0 | 1.917478811e-08 | 23.11446876 | 0 | 0.2862889345 | 1.414699425 | 34.80395945 | 0.6725801488 | 39.316718 | 0.5379903061 | 0.01301533841 | 0 | 0 | 0 | 0 | 48.99 | 0 | 70.99 | 80 | 32.84 | 180.08 | 866.13 | 180.21 | 813.18 | 855.49 | 77.87 | 0.53 | Catalyst_05 | 83.98397 | 95.31008 | 97.80022 | 65.17011 | 57.30037 | 0.8917552 | 28.74999 | 29.90224 | 68.37693 | 59.33954 | 1.129662 | 60.73681
5044.774 | 1770297699.5 | 05/02/2026_14:21:39,549 | 1 | 2 | 2.464229055e-06 | 6.645325357e-06 | 4.597189851e-10 | 5.743110848e-12 | 3.606381686e-13 | 9.671301303e-13 | 3.321404783e-12 | 6.237545203e-12 | 4.022479236e-13 | 1.479693863e-12 | 7.070746766e-12 | 1.800211828e-14 | 1.336867527e-14 | 4.999999912e-15 | 2.410242924e-14 | 4.999999912e-15 | 8.820896791e-11 | 1.218606921e-12 | 1.875496151e-13 | 1.290687968e-14 | 1.484330203e-14 | 6.745416031e-11 | 1.538029036e-12 | 1 | 1 | 1 | 1 | 1 | 1 | 1 | 0 | 0 | 0 | 0 | 0 | 0 | 0 | 0 | 0 | 0 | 1.293980838e-08 | 23.09386217 | 0 | 0.2883629467 | 1.412116342 | 34.82872954 | 0.6738909138 | 39.31288214 | 0.5386829933 | 0.01398508018 | 0 | 0 | 0 | 0 | 49 | 0 | 71 | 79.97 | 32.84 | 180.09 | 864.63 | 180.22 | 812.84 | 854.22 | 77.87 | 0.53 | Catalyst_05 | 84.07957 | 95.31864 | 97.79593 | 65.16375 | 57.34115 | 0.8929034 | 28.75257 | 29.90093 | 68.36412 | 59.38048 | 1.128749 | 60.7755
5050.51 | 1770297705.3 | 05/02/2026_14:21:45,285 | 1 | 2 | 2.46828813e-06 | 6.771315384e-06 | 4.597410508e-10 | 5.744705493e-12 | 3.717172512e-13 | 9.595064543e-13 | 3.361096991e-12 | 6.268441495e-12 | 3.978666626e-13 | 1.481492663e-12 | 7.061222267e-12 | 2.483391842e-14 | 4.999999912e-15 | 9.315387139e-15 | 1.412345447e-14 | 4.999999912e-15 | 8.810056851e-11 | 1.213858875e-12 | 1.989566281e-13 | 4.999999912e-15 | 2.354556098e-14 | 6.763729854e-11 | 1.561091534e-12 | 1 | 1 | 1 | 1 | 1 | 1 | 1 | 0 | 0 | 0 | 0 | 0 | 0 | 0 | 0 | 0 | 0 | 8.196902241e-09 | 23.14569072 | 0 | 0.298268587 | 1.423562194 | 34.76671851 | 0.6833077983 | 39.29801773 | 0.5386549793 | 0.01833137069 | 0 | 0 | 0 | 0 | 49 | 0 | 71.01 | 80 | 32.84 | 180.1 | 861.29 | 180.22 | 812.05 | 851.55 | 77.87 | 0.53 | Catalyst_05 | 84.17517 | 95.2807 | 97.76513 | 65.13911 | 57.23905 | 0.8928569 | 28.74112 | 29.89151 | 68.36549 | 59.29585 | 1.130334 | 60.70775
5056.246 | 1770297711.0 | 05/02/2026_14:21:51,021 | 1 | 2 | 2.466233127e-06 | 6.627525181e-06 | 4.596764636e-10 | 5.73805066e-12 | 3.696736114e-13 | 9.478021666e-13 | 3.371859866e-12 | 6.276278108e-12 | 4.083400014e-13 | 1.485549205e-12 | 7.062683771e-12 | 2.335880377e-14 | 4.999999912e-15 | 1.180236735e-14 | 4.999999912e-15 | 4.999999912e-15 | 8.814050878e-11 | 1.204965923e-12 | 1.999864575e-13 | 4.999999912e-15 | 2.912925977e-14 | 6.761263771e-11 | 1.567460896e-12 | 1 | 1 | 1 | 1 | 1 | 1 | 1 | 0 | 0 | 0 | 0 | 0 | 0 | 0 | 0 | 0 | 0 | 8.261422212e-09 | 23.13471362 | 0 | 0.2961181033 | 1.425938908 | 34.78225229 | 0.6854863981 | 39.28799886 | 0.5408811321 | 0.02129093431 | 0 | 0 | 0 | 0 | 48.99 | 0 | 71.01 | 80.02 | 32.84 | 180.1 | 860.15 | 180.22 | 811.89 | 850.68 | 77.87 | 0.53 | Catalyst_05 | 84.27077 | 95.27282 | 97.758 | 65.12251 | 57.26463 | 0.8965469 | 28.73875 | 29.88933 | 68.35371 | 59.32695 | 1.129542 | 60.74083
5061.982 | 1770297716.8 | 05/02/2026_14:21:56,757 | 1 | 2 | 2.462098564e-06 | 6.609764114e-06 | 4.597194847e-10 | 5.747127167e-12 | 3.667782766e-13 | 9.456519769e-13 | 3.379882745e-12 | 6.267870337e-12 | 4.144572597e-13 | 1.478098134e-12 | 7.055302089e-12 | 1.562233348e-14 | 4.999999912e-15 | 1.437277692e-14 | 4.999999912e-15 | 7.47307015e-15 | 8.80968562e-11 | 1.209647508e-12 | 1.943435511e-13 | 4.999999912e-15 | 3.289490398e-14 | 6.743819392e-11 | 1.571090914e-12 | 1 | 1 | 1 | 1 | 1 | 1 | 1 | 0 | 0 | 0 | 0 | 0 | 0 | 0 | 0 | 0 | 0 | 8.226388544e-09 | 23.0920388 | 0 | 0.2958288664 | 1.426596779 | 34.78963583 | 0.6874694743 | 39.32003876 | 0.5392415012 | 0.02278908 | 0 | 0 | 0 | 0 | 48.99 | 0 | 71 | 80.02 | 32.86 | 180.08 | 860.43 | 180.2 | 812.19 | 851.01 | 77.87 | 0.53 | Catalyst_05 | 84.36637 | 95.27064 | 97.75152 | 65.17561 | 57.27678 | 0.8938291 | 28.73809 | 29.88735 | 68.41102 | 59.34222 | 1.130223 | 60.75733
5067.718 | 1770297722.5 | 05/02/2026_14:22:02,493 | 1 | 2 | 2.474094572e-06 | 6.701604889e-06 | 4.59704691e-10 | 5.758103629e-12 | 3.497738937e-13 | 9.367133805e-13 | 3.365324295e-12 | 6.235914996e-12 | 4.21089731e-13 | 1.463272537e-12 | 7.06897171e-12 | 7.840265709e-15 | 4.999999912e-15 | 1.830237622e-14 | 4.999999912e-15 | 1.271818954e-14 | 8.812472974e-11 | 1.212141281e-12 | 1.817320979e-13 | 4.999999912e-15 | 3.08328497e-14 | 6.758592991e-11 | 1.550751172e-12 | 1 | 1 | 1 | 1 | 1 | 1 | 1 | 0 | 0 | 0 | 0 | 0 | 0 | 0 | 0 | 0 | 0 | 8.020627317e-09 | 23.13319098 | 0 | 0.2871787842 | 1.417524736 | 34.79177935 | 0.6785695776 | 39.30274119 | 0.5345300993 | 0.02120085663 | 0 | 0 | 0 | 0 | 49 | 0 | 71 | 79.98 | 32.87 | 180.08 | 865.7 | 180.17 | 813.41 | 855.12 | 77.87 | 0.53 | Catalyst_05 | 84.46197 | 95.30071 | 97.78063 | 65.14694 | 57.28031 | 0.8860197 | 28.74716 | 29.89625 | 68.35934 | 59.32769 | 1.129656 | 60.73127
5073.454 | 1770297728.2 | 05/02/2026_14:22:08,229 | 1 | 2 | 2.470540949e-06 | 6.614831818e-06 | 4.599664538e-10 | 5.754953371e-12 | 3.420199779e-13 | 9.410533333e-13 | 3.356357076e-12 | 6.217049445e-12 | 4.198591073e-13 | 1.437861765e-12 | 7.079583447e-12 | 4.999999912e-15 | 4.999999912e-15 | 7.350822967e-15 | 4.999999912e-15 | 1.699413044e-14 | 8.812174601e-11 | 1.219872727e-12 | 1.760116168e-13 | 4.999999912e-15 | 2.726220942e-14 | 6.78000156e-11 | 1.542287023e-12 | 1 | 1 | 1 | 1 | 1 | 1 | 1 | 0 | 0 | 0 | 0 | 0 | 0 | 0 | 0 | 0 | 0 | 8.043108509e-09 | 23.18887072 | 0 | 0.2898319471 | 1.411578618 | 34.76259019 | 0.6742471878 | 39.29594869 | 0.5253233119 | 0.0189494018 | 0 | 0 | 0 | 0 | 49 | 0 | 71 | 80 | 32.86 | 180.09 | 867.91 | 180.15 | 813.57 | 856.26 | 77.87 | 0.53 | Catalyst_05 | 84.55757 | 95.32043 | 97.79476 | 65.13568 | 57.23226 | 0.8707588 | 28.75311 | 29.90057 | 68.3334 | 59.26753 | 1.130409 | 60.66631
5079.19 | 1770297734.0 | 05/02/2026_14:22:13,965 | 1 | 2 | 2.461626309e-06 | 6.69389874e-06 | 4.60105537e-10 | 5.759241174e-12 | 3.35031048e-13 | 9.498216016e-13 | 3.359901116e-12 | 6.227989045e-12 | 4.174104367e-13 | 1.420874594e-12 | 7.074767421e-12 | 4.999999912e-15 | 4.999999912e-15 | 4.999999912e-15 | 4.999999912e-15 | 2.2745186e-14 | 8.7888051e-11 | 1.231165452e-12 | 1.675945759e-13 | 4.999999912e-15 | 1.509651236e-14 | 6.767483796e-11 | 1.532044348e-12 | 1 | 1 | 1 | 1 | 1 | 1 | 1 | 0 | 0 | 0 | 0 | 0 | 0 | 0 | 0 | 0 | 0 | 7.986503573e-09 | 23.17729626 | 0 | 0.289672531 | 1.418003355 | 34.71608329 | 0.6716847118 | 39.36040516 | 0.5199650825 | 0.01256718835 | 0 | 0 | 0 | 0 | 48.99 | 0 | 71 | 80.02 | 32.88 | 180.09 | 867.94 | 180.13 | 813.61 | 856.96 | 77.87 | 0.53 | Catalyst_05 | 84.65317 | 95.29913 | 97.80314 | 65.24252 | 57.15569 | 0.8618772 | 28.74668 | 29.90314 | 68.46078 | 59.19214 | 1.13378 | 60.5961
5084.926 | 1770297739.7 | 05/02/2026_14:22:19,701 | 1 | 2 | 2.464366162e-06 | 6.69389874e-06 | 4.60231131e-10 | 5.758803157e-12 | 3.312969202e-13 | 9.617516202e-13 | 3.348427221e-12 | 6.239252604e-12 | 4.17679102e-13 | 1.422744192e-12 | 7.090444551e-12 | 4.999999912e-15 | 5.47746222e-15 | 4.999999912e-15 | 4.999999912e-15 | 1.900913204e-14 | 8.806748386e-11 | 1.234199158e-12 | 1.621568683e-13 | 4.999999912e-15 | 2.090674673e-14 | 6.751576381e-11 | 1.528508114e-12 | 1 | 1 | 1 | 1 | 1 | 1 | 1 | 0 | 0 | 0 | 0 | 0 | 0 | 0 | 0 | 0 | 0 | 8.202872456e-09 | 23.11629772 | 0 | 0.2843954756 | 1.417365662 | 34.77997847 | 0.6699934885 | 39.35825437 | 0.5204610813 | 0.01649343538 | 0 | 0 | 0 | 0 | 49.01 | 0 | 71 | 80 | 32.88 | 180.12 | 866.13 | 180.13 | 813.49 | 856.47 | 77.87 | 0.53 | Catalyst_05 | 84.74877 | 95.30124 | 97.80868 | 65.23896 | 57.26088 | 0.8626993 | 28.74732 | 29.90483 | 68.45552 | 59.29873 | 1.131635 | 60.69746
5090.662 | 1770297745.4 | 05/02/2026_14:22:25,437 | 1 | 2 | 2.463018973e-06 | 6.709306035e-06 | 4.602147274e-10 | 5.764478304e-12 | 3.331634827e-13 | 9.702113245e-13 | 3.359848641e-12 | 6.264062186e-12 | 4.179508031e-13 | 1.428366973e-12 | 7.093771751e-12 | 4.999999912e-15 | 1.083075619e-14 | 4.999999912e-15 | 4.999999912e-15 | 1.744719142e-14 | 8.813444419e-11 | 1.239697906e-12 | 1.60779254e-13 | 1.860360824e-14 | 1.665554766e-14 | 6.767025135e-11 | 1.547468642e-12 | 1 | 1 | 1 | 1 | 1 | 1 | 1 | 0 | 0 | 0 | 0 | 0 | 0 | 0 | 0 | 0 | 0 | 1.145572285e-08 | 23.14772882 | 0 | 0.2849736729 | 1.422466579 | 34.77377792 | 0.6776254434 | 39.32110549 | 0.5219219591 | 0.01431339656 | 0 | 0 | 0 | 0 | 49 | 0 | 71 | 80 | 32.89 | 180.12 | 864.62 | 180.12 | 812.88 | 854.19 | 77.87 | 0.53 | Catalyst_05 | 84.84437 | 95.28433 | 97.78371 | 65.17738 | 57.25068 | 0.8651208 | 28.74222 | 29.8972 | 68.40304 | 59.30103 | 1.130769 | 60.70821
5096.398 | 1770297751.2 | 05/02/2026_14:22:31,173 | 1 | 2 | 2.466774731e-06 | 6.69389874e-06 | 4.599081671e-10 | 5.763996051e-12 | 3.367103959e-13 | 9.789289605e-13 | 3.367227937e-12 | 6.295791145e-12 | 4.132940734e-13 | 1.443260767e-12 | 7.084212557e-12 | 4.999999912e-15 | 2.240077732e-14 | 4.999999912e-15 | 1.606375115e-14 | 1.306404495e-14 | 8.801606666e-11 | 1.236432397e-12 | 1.655562758e-13 | 2.600974076e-14 | 1.144971535e-14 | 6.747413045e-11 | 1.552078995e-12 | 1 | 1 | 1 | 1 | 1 | 1 | 1 | 0 | 0 | 0 | 0 | 0 | 0 | 0 | 0 | 0 | 0 | 1.829205629e-08 | 23.10997078 | 0 | 0.2817794315 | 1.432587313 | 34.77025614 | 0.6811668724 | 39.3441787 | 0.527267347 | 0.01222500614 | 0 | 0 | 0 | 0 | 49 | 0 | 71.02 | 79.98 | 32.88 | 180.1 | 861.14 | 180.11 | 812.45 | 852.77 | 77.87 | 0.53 | Catalyst_05 | 84.93997 | 95.25078 | 97.77213 | 65.21563 | 57.24488 | 0.8739812 | 28.7321 | 29.89365 | 68.46729 | 59.30884 | 1.131547 | 60.72491
5102.134 | 1770297756.9 | 05/02/2026_14:22:36,909 | 1 | 2 | 2.46640252e-06 | 6.665742603e-06 | 4.597759951e-10 | 5.772801508e-12 | 3.449420654e-13 | 9.925664891e-13 | 3.38244645e-12 | 6.336016347e-12 | 4.119426425e-13 | 1.46946756e-12 | 7.091816284e-12 | 4.999999912e-15 | 2.299548593e-14 | 4.999999912e-15 | 1.929338613e-14 | 8.873962695e-15 | 8.81066331e-11 | 1.239844382e-12 | 1.728721604e-13 | 2.493190489e-14 | 9.576352908e-15 | 6.767527511e-11 | 1.569709315e-12 | 1 | 1 | 1 | 1 | 1 | 1 | 1 | 0 | 0 | 0 | 0 | 0 | 0 | 0 | 0 | 0 | 0 | 1.873780499e-08 | 23.15117366 | 0 | 0.2859973939 | 1.440960648 | 34.76179376 | 0.6883296161 | 39.2866606 | 0.5354940854 | 0.01173455199 | 0 | 0 | 0 | 0 | 49.01 | 0 | 71 | 79.98 | 32.88 | 180.08 | 860.06 | 180.12 | 811.95 | 850.68 | 77.87 | 0.53 | Catalyst_05 | 85.03557 | 95.22302 | 97.7487 | 65.12029 | 57.23095 | 0.8876175 | 28.72373 | 29.88649 | 68.38713 | 59.31013 | 1.130168 | 60.73656
5107.87 | 1770297762.6 | 05/02/2026_14:22:42,645 | 1 | 2 | 2.476403097e-06 | 6.704166481e-06 | 4.596664438e-10 | 5.75488485e-12 | 3.523729973e-13 | 9.836968479e-13 | 3.373837884e-12 | 6.315939091e-12 | 4.092781344e-13 | 1.485022608e-12 | 7.093967341e-12 | 7.934371069e-15 | 2.717440768e-14 | 4.999999912e-15 | 2.933978473e-14 | 4.999999912e-15 | 8.808494906e-11 | 1.23148334e-12 | 1.79222319e-13 | 2.341022714e-14 | 1.486124896e-14 | 6.753501924e-11 | 1.560744589e-12 | 1 | 1 | 1 | 1 | 1 | 1 | 1 | 0 | 0 | 0 | 0 | 0 | 0 | 0 | 0 | 0 | 0 | 2.1179896e-08 | 23.11922322 | 0 | 0.2863289188 | 1.43649673 | 34.77425294 | 0.6843025726 | 39.30359856 | 0.5409810569 | 0.01447440875 | 0 | 0 | 0 | 0 | 48.99 | 0 | 71.01 | 80.02 | 32.89 | 180.04 | 861.93 | 180.15 | 812.72 | 852.33 | 77.87 | 0.53 | Catalyst_05 | 85.13117 | 95.23782 | 97.76188 | 65.14836 | 57.25146 | 0.8967126 | 28.72819 | 29.89052 | 68.40598 | 59.32279 | 1.13025 | 60.74309
5113.606 | 1770297768.4 | 05/02/2026_14:22:48,381 | 1 | 2 | 2.466407068e-06 | 6.622447472e-06 | 4.595956671e-10 | 5.755804253e-12 | 3.596772131e-13 | 9.757853163e-13 | 3.356011215e-12 | 6.277423893e-12 | 4.001422403e-13 | 1.494911291e-12 | 7.07223646e-12 | 1.899118341e-14 | 1.136579641e-14 | 4.999999912e-15 | 2.473060073e-14 | 4.999999912e-15 | 8.811035929e-11 | 1.21829608e-12 | 1.889034176e-13 | 1.788133308e-14 | 1.642998617e-14 | 6.760884907e-11 | 1.538700048e-12 | 1 | 1 | 1 | 1 | 1 | 1 | 1 | 0 | 0 | 0 | 0 | 0 | 0 | 0 | 0 | 0 | 0 | 1.173493202e-08 | 23.14079953 | 0 | 0.2880279937 | 1.42602468 | 34.78184296 | 0.6745700147 | 39.29291258 | 0.5435545612 | 0.01483758118 | 0 | 0 | 0 | 0 | 49 | 0 | 71.02 | 79.97 | 32.89 | 180.06 | 865.93 | 180.16 | 813.17 | 853.86 | 77.87 | 0.53 | Catalyst_05 | 85.22677 | 95.27254 | 97.79371 | 65.13065 | 57.26395 | 0.9009783 | 28.73866 | 29.90025 | 68.36246 | 59.31529 | 1.129696 | 60.72232
5119.342 | 1770297774.1 | 05/02/2026_14:22:54,117 | 1 | 2 | 2.467261993e-06 | 6.614831818e-06 | 4.599487458e-10 | 5.739765867e-12 | 3.652609356e-13 | 9.59199083e-13 | 3.333649112e-12 | 6.241588409e-12 | 4.017870834e-13 | 1.481134443e-12 | 7.055484235e-12 | 1.972801398e-14 | 7.740825735e-15 | 4.999999912e-15 | 1.663517143e-14 | 4.999999912e-15 | 8.811434915e-11 | 1.21785893e-12 | 1.916329508e-13 | 5.400822679e-15 | 1.959607674e-14 | 6.772872541e-11 | 1.527195471e-12 | 1 | 1 | 1 | 1 | 1 | 1 | 1 | 0 | 0 | 0 | 0 | 0 | 0 | 0 | 0 | 0 | 0 | 9.742459096e-09 | 23.16908598 | 0 | 0.2935530313 | 1.414176303 | 34.7650414 | 0.6687334585 | 39.30316113 | 0.5387248068 | 0.01645130803 | 0 | 0 | 0 | 0 | 49 | 0 | 71.01 | 79.98 | 32.89 | 180.09 | 867.32 | 180.18 | 813.64 | 856.41 | 77.87 | 0.53 | Catalyst_05 | 85.32237 | 95.31181 | 97.8128 | 65.14764 | 57.23629 | 0.8929727 | 28.75051 | 29.90609 | 68.35211 | 59.26877 | 1.130537 | 60.66554
5125.078 | 1770297779.9 | 05/02/2026_14:22:59,853 | 1 | 2 | 2.464374347e-06 | 6.745403425e-06 | 4.600914649e-10 | 5.74418681e-12 | 3.635864396e-13 | 9.410903046e-13 | 3.325298153e-12 | 6.222721557e-12 | 3.997400826e-13 | 1.470986744e-12 | 7.062435706e-12 | 2.44681696e-14 | 4.999999912e-15 | 6.741572497e-15 | 7.319785986e-15 | 4.999999912e-15 | 8.815456698e-11 | 1.207549902e-12 | 1.926225293e-13 | 4.999999912e-15 | 2.293921414e-14 | 6.758373028e-11 | 1.524503939e-12 | 1 | 1 | 1 | 1 | 1 | 1 | 1 | 0 | 0 | 0 | 0 | 0 | 0 | 0 | 0 | 0 | 0 | 8.13258352e-09 | 23.12695237 | 0 | 0.2894621095 | 1.408854426 | 34.79728456 | 0.6676765711 | 39.32687527 | 0.5352393774 | 0.01806080561 | 0 | 0 | 0 | 0 | 49 | 0 | 71 | 80 | 32.89 | 180.12 | 867.96 | 180.19 | 813.68 | 857.01 | 77.87 | 0.53 | Catalyst_05 | 85.41797 | 95.32946 | 97.81625 | 65.18695 | 57.28938 | 0.8871953 | 28.75583 | 29.90714 | 68.3807 | 59.31729 | 1.130171 | 60.70812
5130.814 | 1770297785.6 | 05/02/2026_14:23:05,589 | 1 | 2 | 2.467824061e-06 | 6.640242191e-06 | 4.602946913e-10 | 5.744947486e-12 | 3.606386023e-13 | 9.373759364e-13 | 3.341098882e-12 | 6.205859177e-12 | 4.073921376e-13 | 1.457769018e-12 | 7.062888902e-12 | 2.030379987e-14 | 4.999999912e-15 | 1.273273818e-14 | 4.999999912e-15 | 6.442281875e-15 | 8.811475855e-11 | 1.205888688e-12 | 1.914889146e-13 | 4.999999912e-15 | 2.811933561e-14 | 6.756718102e-11 | 1.531230438e-12 | 1 | 1 | 1 | 1 | 1 | 1 | 1 | 0 | 0 | 0 | 0 | 0 | 0 | 0 | 0 | 0 | 0 | 8.166510757e-09 | 23.12270895 | 0 | 0.2915540729 | 1.407975803 | 34.78177242 | 0.6698572665 | 39.34655856 | 0.5313959358 | 0.01972223412 | 0 | 0 | 0 | 0 | 49 | 0 | 71 | 80.02 | 32.88 | 180.13 | 867.3 | 180.19 | 813.53 | 856.48 | 77.87 | 0.53 | Catalyst_05 | 85.51357 | 95.33237 | 97.80912 | 65.21957 | 57.26384 | 0.8808246 | 28.75671 | 29.90496 | 68.41283 | 59.29216 | 1.131241 | 60.68473
5136.55 | 1770297791.3 | 05/02/2026_14:23:11,325 | 1 | 2 | 2.468828825e-06 | 6.607231626e-06 | 4.602921377e-10 | 5.754674515e-12 | 3.596418139e-13 | 9.345631907e-13 | 3.3425773e-12 | 6.210272747e-12 | 4.130369278e-13 | 1.453095348e-12 | 7.067462934e-12 | 1.975711803e-14 | 4.999999912e-15 | 1.312905134e-14 | 4.999999912e-15 | 1.215113486e-14 | 8.823743819e-11 | 1.209585492e-12 | 1.874225601e-13 | 4.999999912e-15 | 3.058788777e-14 | 6.76175782e-11 | 1.548370264e-12 | 1 | 1 | 1 | 1 | 1 | 1 | 1 | 0 | 0 | 0 | 0 | 0 | 0 | 0 | 0 | 0 | 0 | 8.085658001e-09 | 23.12305586 | 0 | 0.2903635829 | 1.406980227 | 34.803129 | 0.676677048 | 39.31760308 | 0.5298915566 | 0.02102928264 | 0 | 0 | 0 | 0 | 49 | 0 | 71 | 80 | 32.89 | 180.11 | 864.49 | 180.18 | 813.28 | 855.46 | 77.87 | 0.53 | Catalyst_05 | 85.60917 | 95.33567 | 97.78682 | 65.17158 | 57.299 | 0.878331 | 28.75771 | 29.89814 | 68.36012 | 59.33446 | 1.129715 | 60.72948
5142.286 | 1770297797.1 | 05/02/2026_14:23:17,061 | 1 | 2 | 2.464294766e-06 | 6.640242191e-06 | 4.602132009e-10 | 5.749512845e-12 | 3.505073293e-13 | 9.299921944e-13 | 3.358110231e-12 | 6.226534045e-12 | 4.196713777e-13 | 1.457521712e-12 | 7.064013003e-12 | 9.260573943e-15 | 4.999999912e-15 | 1.025400468e-14 | 4.999999912e-15 | 1.202355815e-14 | 8.811317648e-11 | 1.214246477e-12 | 1.806843385e-13 | 4.999999912e-15 | 2.751494033e-14 | 6.762898574e-11 | 1.576999382e-12 | 1 | 1 | 1 | 1 | 1 | 1 | 1 | 0 | 0 | 0 | 0 | 0 | 0 | 0 | 0 | 0 | 0 | 8.091384937e-09 | 23.13511057 | 0 | 0.2895883627 | 1.412910617 | 34.765925 | 0.6890583204 | 39.3249754 | 0.5321567357 | 0.01925583831 | 0 | 0 | 0 | 0 | 49.01 | 0 | 71 | 80 | 32.9 | 180.09 | 862.75 | 180.18 | 812.47 | 852.76 | 77.87 | 0.53 | Catalyst_05 | 85.70477 | 95.31601 | 97.74632 | 65.1838 | 57.23775 | 0.8820857 | 28.75178 | 29.88576 | 68.38704 | 59.28954 | 1.131136 | 60.69838
5148.022 | 1770297802.8 | 05/02/2026_14:23:22,797 | 1 | 2 | 2.474403573e-06 | 6.584477887e-06 | 4.598870729e-10 | 5.763050193e-12 | 3.422789938e-13 | 9.463494441e-13 | 3.372933226e-12 | 6.248636157e-12 | 4.249165039e-13 | 1.453831738e-12 | 7.081535445e-12 | 4.999999912e-15 | 4.999999912e-15 | 9.119414208e-15 | 4.999999912e-15 | 1.808749073e-14 | 8.815125019e-11 | 1.220725669e-12 | 1.71833183e-13 | 4.999999912e-15 | 2.346988367e-14 | 6.764401539e-11 | 1.588248196e-12 | 1 | 1 | 1 | 1 | 1 | 1 | 1 | 0 | 0 | 0 | 0 | 0 | 0 | 0 | 0 | 0 | 0 | 7.953868752e-09 | 23.14015792 | 0 | 0.2859634356 | 1.419832481 | 34.78001577 | 0.6941453931 | 39.29601744 | 0.5313080723 | 0.01695834662 | 0 | 0 | 0 | 0 | 49 | 0 | 71 | 80.03 | 32.89 | 180.05 | 859.95 | 180.15 | 812.11 | 850.68 | 77.87 | 0.53 | Catalyst_05 | 85.80037 | 95.29306 | 97.72968 | 65.1358 | 57.26095 | 0.8806789 | 28.74485 | 29.88068 | 68.35314 | 59.32572 | 1.129845 | 60.74135
5153.758 | 1770297808.5 | 05/02/2026_14:23:28,533 | 1 | 2 | 2.462428256e-06 | 6.691326234e-06 | 4.59922711e-10 | 5.77485889e-12 | 3.357916701e-13 | 9.587799304e-13 | 3.371804138e-12 | 6.259858517e-12 | 4.258119465e-13 | 1.452322962e-12 | 7.104426856e-12 | 4.999999912e-15 | 4.999999912e-15 | 4.999999912e-15 | 4.999999912e-15 | 2.068070582e-14 | 8.836441301e-11 | 1.230315654e-12 | 1.625711555e-13 | 5.274704556e-15 | 1.957473151e-14 | 6.764363375e-11 | 1.575563248e-12 | 1 | 1 | 1 | 1 | 1 | 1 | 1 | 0 | 0 | 0 | 0 | 0 | 0 | 0 | 0 | 0 | 0 | 7.865284703e-09 | 23.12128199 | 0 | 0.2825477014 | 1.420562305 | 34.83720031 | 0.6883314587 | 39.26594013 | 0.5304149176 | 0.0150354093 | 0 | 0 | 0 | 0 | 48.98 | 0 | 70.99 | 80.02 | 32.9 | 180.08 | 862.3 | 180.13 | 812.4 | 851.33 | 77.87 | 0.53 | Catalyst_05 | 85.89597 | 95.29064 | 97.7487 | 65.08594 | 57.35509 | 0.8791985 | 28.74412 | 29.88649 | 68.30255 | 59.41811 | 1.127127 | 60.82712
5159.494 | 1770297814.3 | 05/02/2026_14:23:34,269 | 1 | 2 | 2.471507287e-06 | 6.691326234e-06 | 4.598997572e-10 | 5.775937888e-12 | 3.320933752e-13 | 9.698163496e-13 | 3.355777245e-12 | 6.261945823e-12 | 4.259924119e-13 | 1.454651395e-12 | 7.101564562e-12 | 4.999999912e-15 | 1.058725115e-14 | 4.999999912e-15 | 4.999999912e-15 | 1.337352538e-14 | 8.818586833e-11 | 1.239776511e-12 | 1.563175587e-13 | 1.590755658e-14 | 1.54069601e-14 | 6.770635441e-11 | 1.558242251e-12 | 1 | 1 | 1 | 1 | 1 | 1 | 1 | 0 | 0 | 0 | 0 | 0 | 0 | 0 | 0 | 0 | 0 | 1.12586634e-08 | 23.15583302 | 0 | 0.279419069 | 1.420753488 | 34.79205649 | 0.6822978463 | 39.28675128 | 0.5315386547 | 0.01356120792 | 0 | 0 | 0 | 0 | 48.99 | 0 | 71.01 | 80 | 32.88 | 180.09 | 864.24 | 180.13 | 813.27 | 854.11 | 77.87 | 0.53 | Catalyst_05 | 85.99157 | 95.29001 | 97.76843 | 65.12044 | 57.28077 | 0.8810611 | 28.74393 | 29.89252 | 68.33921 | 59.3352 | 1.129187 | 60.74318
5165.23 | 1770297820.0 | 05/02/2026_14:23:40,005 | 1 | 2 | 2.471328344e-06 | 6.645325357e-06 | 4.60193661e-10 | 5.774709703e-12 | 3.299032597e-13 | 9.729095784e-13 | 3.325841122e-12 | 6.249216422e-12 | 4.131500372e-13 | 1.45316387e-12 | 7.081618278e-12 | 4.999999912e-15 | 2.140103958e-14 | 4.999999912e-15 | 8.532959089e-15 | 1.521147506e-14 | 8.830443321e-11 | 1.24311813e-12 | 1.600705788e-13 | 1.997297591e-14 | 7.236836049e-15 | 6.76775927e-11 | 1.545155388e-12 | 1 | 1 | 1 | 1 | 1 | 1 | 1 | 0 | 0 | 0 | 0 | 0 | 0 | 0 | 0 | 0 | 0 | 1.77459565e-08 | 23.13522093 | 0 | 0.2813130113 | 1.41266989 | 34.821101 | 0.6767537809 | 39.29445749 | 0.5297090943 | 0.009794240532 | 0 | 0 | 0 | 0 | 49.01 | 0 | 71.01 | 79.98 | 32.9 | 180.11 | 867.45 | 180.1 | 813.55 | 855.51 | 77.87 | 0.53 | Catalyst_05 | 86.08717 | 95.31681 | 97.78657 | 65.13321 | 57.32859 | 0.8780285 | 28.75202 | 29.89807 | 68.3334 | 59.37093 | 1.128467 | 60.76856
5170.966 | 1770297825.7 | 05/02/2026_14:23:45,741 | 1 | 2 | 2.474763733e-06 | 6.637691058e-06 | 4.602744574e-10 | 5.770375497e-12 | 3.363102169e-13 | 9.744773348e-13 | 3.305312838e-12 | 6.260347275e-12 | 4.105655432e-13 | 1.461549848e-12 | 7.101084911e-12 | 4.999999912e-15 | 2.167268135e-14 | 4.999999912e-15 | 1.896401906e-14 | 5.711756616e-15 | 8.82218118e-11 | 1.235793586e-12 | 1.698904282e-13 | 2.426493082e-14 | 4.999999912e-15 | 6.751184334e-11 | 1.533885974e-12 | 1 | 1 | 1 | 1 | 1 | 1 | 1 | 0 | 0 | 0 | 0 | 0 | 0 | 0 | 0 | 0 | 0 | 1.784159023e-08 | 23.09858165 | 0 | 0.277976702 | 1.413428078 | 34.81941133 | 0.6733937241 | 39.33341369 | 0.5327980218 | 0.009878176635 | 0 | 0 | 0 | 0 | 49 | 0 | 71 | 79.98 | 32.9 | 180.11 | 868 | 180.1 | 813.71 | 857.04 | 77.87 | 0.53 | Catalyst_05 | 86.18277 | 95.3143 | 97.79755 | 65.19778 | 57.32581 | 0.8831486 | 28.75126 | 29.90143 | 68.40294 | 59.36542 | 1.12964 | 60.7615
5176.702 | 1770297831.5 | 05/02/2026_14:23:51,477 | 1 | 2 | 2.463781357e-06 | 6.760936685e-06 | 4.604331916e-10 | 5.767051767e-12 | 3.499630598e-13 | 9.736946492e-13 | 3.315771702e-12 | 6.245363168e-12 | 4.069555836e-13 | 1.469011002e-12 | 7.073637683e-12 | 4.999999912e-15 | 1.8704993e-14 | 4.999999912e-15 | 2.365664258e-14 | 4.999999912e-15 | 8.822056974e-11 | 1.232040078e-12 | 1.763642401e-13 | 2.837933576e-14 | 6.360787141e-15 | 6.755088849e-11 | 1.543233423e-12 | 1 | 1 | 1 | 1 | 1 | 1 | 1 | 0 | 0 | 0 | 0 | 0 | 0 | 0 | 0 | 0 | 0 | 1.609324494e-08 | 23.10452527 | 0 | 0.2834076963 | 1.411618663 | 34.8035954 | 0.6764425406 | 39.33609061 | 0.5349033215 | 0.009626324853 | 0 | 0 | 0 | 0 | 49 | 0 | 71 | 80 | 32.9 | 180.08 | 867.07 | 180.1 | 813.65 | 856.95 | 77.87 | 0.53 | Catalyst_05 | 86.27837 | 95.32029 | 97.78758 | 65.20222 | 57.29977 | 0.8866383 | 28.75307 | 29.89838 | 68.40329 | 59.33971 | 1.130231 | 60.7375
5182.438 | 1770297837.2 | 05/02/2026_14:23:57,213 | 1 | 2 | 2.470213076e-06 | 6.711885362e-06 | 4.602762338e-10 | 5.759564266e-12 | 3.537234253e-13 | 9.765352589e-13 | 3.325951277e-12 | 6.267171244e-12 | 4.00304193e-13 | 1.479195889e-12 | 7.070723347e-12 | 1.709065832e-14 | 1.971782926e-14 | 4.999999912e-15 | 2.7079335e-14 | 4.999999912e-15 | 8.820248004e-11 | 1.221905715e-12 | 1.843951424e-13 | 2.106828099e-14 | 1.3217817e-14 | 6.767129218e-11 | 1.545934496e-12 | 1 | 1 | 1 | 1 | 1 | 1 | 1 | 0 | 0 | 0 | 0 | 0 | 0 | 0 | 0 | 0 | 0 | 1.664992495e-08 | 23.13729273 | 0 | 0.282726762 | 1.417011746 | 34.78332613 | 0.6773712471 | 39.30920341 | 0.5376228144 | 0.01380079142 | 0 | 0 | 0 | 0 | 48.99 | 0 | 71 | 80.02 | 32.91 | 180.08 | 865.73 | 180.1 | 813.22 | 855.29 | 77.87 | 0.53 | Catalyst_05 | 86.37397 | 95.30242 | 97.78455 | 65.15765 | 57.2664 | 0.8911461 | 28.74767 | 29.89745 | 68.36936 | 59.31154 | 1.130116 | 60.71454
5188.174 | 1770297842.9 | 05/02/2026_14:24:02,949 | 1 | 2 | 2.468606226e-06 | 6.652976481e-06 | 4.600886061e-10 | 5.749602183e-12 | 3.674491267e-13 | 9.644026029e-13 | 3.353194025e-12 | 6.264215275e-12 | 4.050851451e-13 | 1.488241279e-12 | 7.075147759e-12 | 1.804334846e-14 | 8.128400906e-15 | 4.999999912e-15 | 2.272724076e-14 | 4.999999912e-15 | 8.814397129e-11 | 1.21845394e-12 | 1.90772921e-13 | 4.999999912e-15 | 1.893589079e-14 | 6.764992039e-11 | 1.563754009e-12 | 1 | 1 | 1 | 1 | 1 | 1 | 1 | 0 | 0 | 0 | 0 | 0 | 0 | 0 | 0 | 0 | 0 | 9.8813773e-09 | 23.13815174 | 0 | 0.2921205913 | 1.420759307 | 34.76658565 | 0.684189945 | 39.30679743 | 0.5413137456 | 0.01581840092 | 0 | 0 | 0 | 0 | 49 | 0 | 70.99 | 79.98 | 32.91 | 180.08 | 860.94 | 180.13 | 812.11 | 851.36 | 77.87 | 0.53 | Catalyst_05 | 86.46957 | 95.28999 | 97.76224 | 65.15367 | 57.23883 | 0.897264 | 28.74393 | 29.89063 | 68.37409 | 59.29368 | 1.130591 | 60.70437
5193.91 | 1770297848.7 | 05/02/2026_14:24:08,685 | 1 | 2 | 2.468733555e-06 | 6.699031019e-06 | 4.599789438e-10 | 5.759036477e-12 | 3.629461369e-13 | 9.593135748e-13 | 3.372246492e-12 | 6.295933393e-12 | 4.050099015e-13 | 1.491059446e-12 | 7.080403538e-12 | 2.62668339e-14 | 4.999999912e-15 | 4.999999912e-15 | 1.452412816e-14 | 4.999999912e-15 | 8.819195374e-11 | 1.21053612e-12 | 2.010492874e-13 | 4.999999912e-15 | 2.384534288e-14 | 6.778463207e-11 | 1.569944261e-12 | 1 | 1 | 1 | 1 | 1 | 1 | 1 | 0 | 0 | 0 | 0 | 0 | 0 | 0 | 0 | 0 | 0 | 8.173503985e-09 | 23.1678007 | 0 | 0.295243693 | 1.428417805 | 34.76243596 | 0.6867605929 | 39.27015096 | 0.5418707429 | 0.01888174798 | 0 | 0 | 0 | 0 | 49 | 0 | 70.98 | 80.02 | 32.92 | 180.08 | 860.13 | 180.15 | 812.17 | 850.77 | 77.87 | 0.53 | Catalyst_05 | 86.56517 | 95.2646 | 97.75384 | 65.09292 | 57.232 | 0.8981873 | 28.73627 | 29.88806 | 68.32855 | 59.29695 | 1.129672 | 60.71438
5199.646 | 1770297854.4 | 05/02/2026_14:24:14,421 | 1 | 2 | 2.4698179e-06 | 6.650420346e-06 | 4.599781112e-10 | 5.742063075e-12 | 3.66613776e-13 | 9.523036656e-13 | 3.388739376e-12 | 6.27832725e-12 | 4.133284698e-13 | 1.483232591e-12 | 7.061890569e-12 | 3.019643319e-14 | 4.999999912e-15 | 1.15501311e-14 | 4.999999912e-15 | 4.999999912e-15 | 8.825381398e-11 | 1.207915387e-12 | 1.985661662e-13 | 4.999999912e-15 | 2.812806682e-14 | 6.778950318e-11 | 1.569717663e-12 | 1 | 1 | 1 | 1 | 1 | 1 | 1 | 0 | 0 | 0 | 0 | 0 | 0 | 0 | 0 | 0 | 0 | 8.304107631e-09 | 23.16414237 | 0 | 0.2984616033 | 1.426863266 | 34.77947098 | 0.6850126799 | 39.26215008 | 0.5397977628 | 0.01997139863 | 0 | 0 | 0 | 0 | 49 | 0 | 71.02 | 80.02 | 32.91 | 180.08 | 861.11 | 180.15 | 812.51 | 851.67 | 77.87 | 0.53 | Catalyst_05 | 86.66077 | 95.26976 | 97.75955 | 65.07966 | 57.26005 | 0.8947512 | 28.73782 | 29.88981 | 68.31093 | 59.32266 | 1.128889 | 60.73699
5205.382 | 1770297860.2 | 05/02/2026_14:24:20,157 | 1 | 2 | 2.469187621e-06 | 6.722180842e-06 | 4.601335146e-10 | 5.752778028e-12 | 3.565950432e-13 | 9.392213569e-13 | 3.355806301e-12 | 6.248143929e-12 | 4.179513181e-13 | 1.472053274e-12 | 7.064193414e-12 | 1.757380252e-14 | 4.999999912e-15 | 1.677051713e-14 | 4.999999912e-15 | 9.568111277e-15 | 8.822210323e-11 | 1.20746425e-12 | 1.91432658e-13 | 4.999999912e-15 | 3.077561738e-14 | 6.764420968e-11 | 1.555019026e-12 | 1 | 1 | 1 | 1 | 1 | 1 | 1 | 0 | 0 | 0 | 0 | 0 | 0 | 0 | 0 | 0 | 0 | 8.105452844e-09 | 23.12977462 | 0 | 0.2898757591 | 1.41646234 | 34.79442951 | 0.6798595093 | 39.30033468 | 0.536739139 | 0.02189669914 | 0 | 0 | 0 | 0 | 49 | 0 | 71.01 | 80 | 32.9 | 180.08 | 864.74 | 180.17 | 813.37 | 853.04 | 77.87 | 0.53 | Catalyst_05 | 86.75637 | 95.30424 | 97.77641 | 65.14295 | 57.28468 | 0.8896813 | 28.74822 | 29.89496 | 68.35263 | 59.33243 | 1.129501 | 60.73601
5211.118 | 1770297865.9 | 05/02/2026_14:24:25,893 | 1 | 2 | 2.465625357e-06 | 6.69389874e-06 | 4.601920234e-10 | 5.764695579e-12 | 3.528827621e-13 | 9.287762616e-13 | 3.342242498e-12 | 6.207316345e-12 | 4.171572213e-13 | 1.459140426e-12 | 7.069023318e-12 | 1.205121547e-14 | 4.999999912e-15 | 1.355300827e-14 | 4.999999912e-15 | 1.248195883e-14 | 8.81335005e-11 | 1.215288829e-12 | 1.777122828e-13 | 4.999999912e-15 | 2.970408343e-14 | 6.760174365e-11 | 1.546795461e-12 | 1 | 1 | 1 | 1 | 1 | 1 | 1 | 0 | 0 | 0 | 0 | 0 | 0 | 0 | 0 | 0 | 0 | 8.003050012e-09 | 23.12980454 | 0 | 0.2850799578 | 1.407465048 | 34.78422369 | 0.6768427747 | 39.32952021 | 0.5325990178 | 0.0205320949 | 0 | 0 | 0 | 0 | 49 | 0 | 71 | 79.98 | 32.92 | 180.08 | 866.59 | 180.18 | 813.62 | 855.88 | 77.87 | 0.53 | Catalyst_05 | 86.85197 | 95.33406 | 97.78627 | 65.19133 | 57.26787 | 0.8828188 | 28.75722 | 29.89798 | 68.38199 | 59.30288 | 1.130671 | 60.69943
5216.854 | 1770297871.6 | 05/02/2026_14:24:31,629 | 1 | 2 | 2.466810656e-06 | 6.474364e-06 | 4.606672266e-10 | 5.765047727e-12 | 3.448950381e-13 | 9.365087915e-13 | 3.332592882e-12 | 6.205625857e-12 | 4.190921969e-13 | 1.439916329e-12 | 7.078546083e-12 | 4.999999912e-15 | 4.999999912e-15 | 8.246770373e-15 | 4.999999912e-15 | 1.900768361e-14 | 8.816387898e-11 | 1.220384687e-12 | 1.756560392e-13 | 4.999999912e-15 | 2.594620482e-14 | 6.769817346e-11 | 1.550319552e-12 | 1 | 1 | 1 | 1 | 1 | 1 | 1 | 0 | 0 | 0 | 0 | 0 | 0 | 0 | 0 | 0 | 0 | 7.97535629e-09 | 23.14501261 | 0 | 0.2869748942 | 1.404402207 | 34.76624836 | 0.6779747209 | 39.33991753 | 0.5257698812 | 0.01871842185 | 0 | 0 | 0 | 0 | 49 | 0 | 71.03 | 79.98 | 32.91 | 180.09 | 868.08 | 180.19 | 813.75 | 856.79 | 77.87 | 0.53 | Catalyst_05 | 86.94757 | 95.34422 | 97.78257 | 65.20856 | 57.23828 | 0.871499 | 28.76028 | 29.89685 | 68.39278 | 59.27029 | 1.131555 | 60.66665
5222.59 | 1770297877.4 | 05/02/2026_14:24:37,365 | 1 | 2 | 2.462465318e-06 | 6.630071766e-06 | 4.606094117e-10 | 5.771459699e-12 | 3.324062488e-13 | 9.431629739e-13 | 3.32236647e-12 | 6.208554938e-12 | 4.210489921e-13 | 1.432099773e-12 | 7.094898887e-12 | 4.999999912e-15 | 4.999999912e-15 | 4.999999912e-15 | 4.999999912e-15 | 1.950536629e-14 | 8.825695036e-11 | 1.229491444e-12 | 1.664948832e-13 | 4.999999912e-15 | 1.835283566e-14 | 6.77174497e-11 | 1.549472573e-12 | 1 | 1 | 1 | 1 | 1 | 1 | 1 | 0 | 0 | 0 | 0 | 0 | 0 | 0 | 0 | 0 | 0 | 7.917137954e-09 | 23.14456594 | 0 | 0.2835230671 | 1.402771471 | 34.79423039 | 0.6777221655 | 39.32221856 | 0.5230918041 | 0.01490560911 | 0 | 0 | 0 | 0 | 49 | 0 | 71 | 80.02 | 32.93 | 180.07 | 865.6 | 180.18 | 813.21 | 856.24 | 77.87 | 0.53 | Catalyst_05 | 87.04317 | 95.34962 | 97.7834 | 65.17923 | 57.28435 | 0.8670599 | 28.76191 | 29.8971 | 68.35814 | 59.31609 | 1.130136 | 60.70962
5228.326 | 1770297883.1 | 05/02/2026_14:24:43,101 | 1 | 2 | 2.464803174e-06 | 6.640242191e-06 | 4.606812432e-10 | 5.771162194e-12 | 3.29619009e-13 | 9.561134436e-13 | 3.334048966e-12 | 6.2291808e-12 | 4.252836961e-13 | 1.442908076e-12 | 7.083253688e-12 | 4.999999912e-15 | 4.999999912e-15 | 4.999999912e-15 | 4.999999912e-15 | 1.471768027e-14 | 8.826542275e-11 | 1.238382769e-12 | 1.635931923e-13 | 8.089603409e-15 | 1.32896166e-14 | 6.751150333e-11 | 1.561340358e-12 | 1 | 1 | 1 | 1 | 1 | 1 | 1 | 0 | 0 | 0 | 0 | 0 | 0 | 0 | 0 | 0 | 0 | 8.010300868e-09 | 23.08591127 | 0 | 0.2862994625 | 1.40955695 | 34.81382936 | 0.6831485506 | 39.34785399 | 0.5274050057 | 0.0122049787 | 0 | 0 | 0 | 0 | 49 | 0 | 71 | 80 | 32.93 | 180.07 | 863.84 | 180.17 | 812.79 | 853.7 | 77.87 | 0.53 | Catalyst_05 | 87.13877 | 95.32713 | 97.76565 | 65.22172 | 57.31662 | 0.8742093 | 28.75513 | 29.89167 | 68.41884 | 59.36186 | 1.130236 | 60.76199
5234.062 | 1770297888.8 | 05/02/2026_14:24:48,837 | 1 | 2 | 2.473113454e-06 | 6.691326234e-06 | 4.60481181e-10 | 5.778866968e-12 | 3.368515319e-13 | 9.710682779e-13 | 3.345288456e-12 | 6.266002908e-12 | 4.174186767e-13 | 1.459019429e-12 | 7.114203757e-12 | 4.999999912e-15 | 1.811223257e-14 | 4.999999912e-15 | 4.999999912e-15 | 1.487192836e-14 | 8.814788482e-11 | 1.23926867e-12 | 1.600317372e-13 | 1.926089056e-14 | 1.113103106e-14 | 6.781237377e-11 | 1.580344471e-12 | 1 | 1 | 1 | 1 | 1 | 1 | 1 | 0 | 0 | 0 | 0 | 0 | 0 | 0 | 0 | 0 | 0 | 1.579189683e-08 | 23.17423436 | 0 | 0.2800064521 | 1.418451704 | 34.74800361 | 0.6916509125 | 39.30604309 | 0.531890681 | 0.01165532771 | 0 | 0 | 0 | 0 | 48.99 | 0 | 71 | 80 | 32.93 | 180.08 | 860.71 | 180.15 | 812.11 | 851.26 | 77.87 | 0.53 | Catalyst_05 | 87.23437 | 95.29764 | 97.73784 | 65.15242 | 57.20824 | 0.8816447 | 28.74623 | 29.88317 | 68.36729 | 59.2672 | 1.131174 | 60.68226
5239.798 | 1770297894.6 | 05/02/2026_14:24:54,573 | 1 | 2 | 2.466123306e-06 | 6.607231626e-06 | 4.601767578e-10 | 5.776770555e-12 | 3.367831188e-13 | 9.845917484e-13 | 3.365495382e-12 | 6.314997136e-12 | 4.190402636e-13 | 1.46928704e-12 | 7.102434092e-12 | 4.999999912e-15 | 2.292951731e-14 | 4.999999912e-15 | 1.843966332e-14 | 1.30960611e-14 | 8.816904845e-11 | 1.23550779e-12 | 1.683881441e-13 | 2.351160512e-14 | 6.638742697e-15 | 6.786272932e-11 | 1.587313722e-12 | 1 | 1 | 1 | 1 | 1 | 1 | 1 | 0 | 0 | 0 | 0 | 0 | 0 | 0 | 0 | 0 | 0 | 1.855932067e-08 | 23.18677891 | 0 | 0.2798500267 | 1.431412252 | 34.74602998 | 0.694890087 | 39.27301615 | 0.5354156226 | 0.00994259186 | 0 | 0 | 0 | 0 | 49 | 0 | 71.01 | 79.98 | 32.92 | 180.09 | 859.98 | 180.13 | 812.06 | 850.74 | 77.87 | 0.53 | Catalyst_05 | 87.32997 | 95.25468 | 97.72725 | 65.09767 | 57.20499 | 0.8874875 | 28.73327 | 29.87993 | 68.34066 | 59.28021 | 1.130288 | 60.70568
5245.534 | 1770297900.3 | 05/02/2026_14:25:00,309 | 1 | 2 | 2.470336767e-06 | 6.670853509e-06 | 4.599686743e-10 | 5.7732083e-12 | 3.468702376e-13 | 9.827208491e-13 | 3.364266981e-12 | 6.321172752e-12 | 4.122604493e-13 | 1.490703611e-12 | 7.096232022e-12 | 6.508253883e-15 | 2.326470688e-14 | 4.999999912e-15 | 2.320649539e-14 | 7.090348477e-15 | 8.830133152e-11 | 1.23410841e-12 | 1.695072305e-13 | 2.516620098e-14 | 4.999999912e-15 | 6.778994727e-11 | 1.568554531e-12 | 1 | 1 | 1 | 1 | 1 | 1 | 1 | 0 | 0 | 0 | 0 | 0 | 0 | 0 | 0 | 0 | 0 | 1.872063689e-08 | 23.15958404 | 0 | 0.2773688796 | 1.432359761 | 34.79738809 | 0.6866557822 | 39.25121806 | 0.5421134526 | 0.009274734189 | 0 | 0 | 0 | 0 | 49 | 0 | 71.02 | 80 | 32.93 | 180.09 | 861.31 | 180.11 | 812.57 | 851.86 | 77.87 | 0.53 | Catalyst_05 | 87.42557 | 95.25153 | 97.75418 | 65.06154 | 57.28955 | 0.8985896 | 28.73233 | 29.88817 | 68.30498 | 59.36045 | 1.127993 | 60.77824
5251.27 | 1770297906.0 | 05/02/2026_14:25:06,045 | 1 | 2 | 2.470696472e-06 | 6.607231626e-06 | 4.600216319e-10 | 5.763970464e-12 | 3.536443057e-13 | 9.779424449e-13 | 3.34068103e-12 | 6.267064125e-12 | 4.092010476e-13 | 1.501144912e-12 | 7.076121373e-12 | 1.36315926e-14 | 2.275100681e-14 | 4.999999912e-15 | 2.301100865e-14 | 4.999999912e-15 | 8.81285947e-11 | 1.224104585e-12 | 1.844693696e-13 | 1.490830164e-14 | 1.098114011e-14 | 6.767208321e-11 | 1.552009714e-12 | 1 | 1 | 1 | 1 | 1 | 1 | 1 | 0 | 0 | 0 | 0 | 0 | 0 | 0 | 0 | 0 | 0 | 1.859111207e-08 | 23.1470432 | 0 | 0.2863471155 | 1.42025246 | 34.76698329 | 0.6801203295 | 39.30332324 | 0.5461297448 | 0.01195150871 | 0 | 0 | 0 | 0 | 49 | 0 | 70.98 | 80 | 32.93 | 180.1 | 863.09 | 180.1 | 813.03 | 853.27 | 77.87 | 0.53 | Catalyst_05 | 87.52117 | 95.29167 | 97.77555 | 65.14791 | 57.23949 | 0.9052469 | 28.74443 | 29.8947 | 68.36684 | 59.28973 | 1.130478 | 60.69749
5257.006 | 1770297911.8 | 05/02/2026_14:25:11,781 | 1 | 2 | 2.463631063e-06 | 6.711885362e-06 | 4.60237376e-10 | 5.754079071e-12 | 3.568923585e-13 | 9.676879523e-13 | 3.327471979e-12 | 6.252766534e-12 | 4.030890205e-13 | 1.485005586e-12 | 7.083931532e-12 | 1.632861327e-14 | 1.230442411e-14 | 4.999999912e-15 | 2.27471274e-14 | 4.999999912e-15 | 8.822382408e-11 | 1.223045211e-12 | 1.869820759e-13 | 1.527308485e-14 | 1.271576702e-14 | 6.778184958e-11 | 1.531175143e-12 | 1 | 1 | 1 | 1 | 1 | 1 | 1 | 0 | 0 | 0 | 0 | 0 | 0 | 0 | 0 | 0 | 0 | 1.233974465e-08 | 23.16718554 | 0 | 0.288457324 | 1.413952164 | 34.77841519 | 0.6703995785 | 39.29246087 | 0.5396778012 | 0.01308325336 | 0 | 0 | 0 | 0 | 49 | 0 | 71.01 | 80 | 32.94 | 180.09 | 866.74 | 180.08 | 813.65 | 856.09 | 77.87 | 0.53 | Catalyst_05 | 87.61677 | 95.31256 | 97.80735 | 65.1299 | 57.25831 | 0.8945523 | 28.75073 | 29.90442 | 68.33297 | 59.29302 | 1.129794 | 60.68993
5262.742 | 1770297917.5 | 05/02/2026_14:25:17,517 | 1 | 2 | 2.464949603e-06 | 6.711885362e-06 | 4.604585047e-10 | 5.750969579e-12 | 3.588492079e-13 | 9.60612449e-13 | 3.335553188e-12 | 6.243121038e-12 | 3.98739879e-13 | 1.480207883e-12 | 7.067814216e-12 | 2.033048141e-14 | 4.999999912e-15 | 4.999999912e-15 | 1.780808506e-14 | 4.999999912e-15 | 8.821000874e-11 | 1.209949241e-12 | 1.965176882e-13 | 4.999999912e-15 | 1.969794092e-14 | 6.747515741e-11 | 1.532004341e-12 | 1 | 1 | 1 | 1 | 1 | 1 | 1 | 0 | 0 | 0 | 0 | 0 | 0 | 0 | 0 | 0 | 0 | 8.049752838e-09 | 23.08406166 | 0 | 0.2916411418 | 1.414307069 | 34.80465027 | 0.6708914766 | 39.34751525 | 0.5381548965 | 0.01638002918 | 0 | 0 | 0 | 0 | 48.99 | 0 | 71 | 80 | 32.94 | 180.06 | 867.71 | 180.09 | 813.67 | 856.92 | 77.87 | 0.54 | Catalyst_05 | 87.71237 | 95.31138 | 97.80574 | 65.22116 | 57.3015 | 0.892028 | 28.75038 | 29.90393 | 68.42956 | 59.33861 | 1.130525 | 60.73452
5268.478 | 1770297923.3 | 05/02/2026_14:25:23,253 | 1 | 2 | 2.471997277e-06 | 6.614831818e-06 | 4.604263082e-10 | 5.742458158e-12 | 3.612614494e-13 | 9.468078448e-13 | 3.334515173e-12 | 6.214425675e-12 | 4.01870052e-13 | 1.469073127e-12 | 7.060237811e-12 | 2.559306831e-14 | 4.999999912e-15 | 6.446159592e-15 | 4.999999912e-15 | 4.999999912e-15 | 8.826817055e-11 | 1.200948737e-12 | 1.909786213e-13 | 4.999999912e-15 | 2.207335843e-14 | 6.760930704e-11 | 1.535608012e-12 | 1 | 1 | 1 | 1 | 1 | 1 | 1 | 0 | 0 | 0 | 0 | 0 | 0 | 0 | 0 | 0 | 0 | 8.093788497e-09 | 23.11623863 | 0 | 0.2867705656 | 1.407056581 | 34.81426738 | 0.6709968731 | 39.32262759 | 0.5343217185 | 0.01669317751 | 0 | 0 | 0 | 0 | 49 | 0 | 70.98 | 80 | 32.94 | 180.05 | 866.75 | 180.09 | 813.47 | 856.09 | 77.87 | 0.54 | Catalyst_05 | 87.80797 | 95.33542 | 97.80539 | 65.17991 | 57.31734 | 0.8856743 | 28.75763 | 29.90382 | 68.36904 | 59.34778 | 1.129497 | 60.73859
5274.214 | 1770297929.0 | 05/02/2026_14:25:28,989 | 1 | 2 | 2.466538263e-06 | 6.683646461e-06 | 4.602632719e-10 | 5.745437546e-12 | 3.588302886e-13 | 9.385635715e-13 | 3.340733939e-12 | 6.232389171e-12 | 4.097205431e-13 | 1.46549526e-12 | 7.066133269e-12 | 2.142336059e-14 | 4.999999912e-15 | 1.196244303e-14 | 4.999999912e-15 | 6.8672112e-15 | 8.840048832e-11 | 1.205026964e-12 | 1.87936228e-13 | 4.999999912e-15 | 3.012367984e-14 | 6.766650434e-11 | 1.554731712e-12 | 1 | 1 | 1 | 1 | 1 | 1 | 1 | 0 | 0 | 0 | 0 | 0 | 0 | 0 | 0 | 0 | 0 | 8.05716735e-09 | 23.1189922 | 0 | 0.2859168755 | 1.409060459 | 34.84012275 | 0.678578222 | 39.28014244 | 0.533374532 | 0.02144480152 | 0 | 0 | 0 | 0 | 49 | 0 | 71 | 80.03 | 32.92 | 180.07 | 863.57 | 180.11 | 812.72 | 853.5 | 77.87 | 0.54 | Catalyst_05 | 87.90357 | 95.32877 | 97.7806 | 65.10948 | 57.3599 | 0.8841042 | 28.75563 | 29.89624 | 68.29993 | 59.40156 | 1.12744 | 60.79694
5279.95 | 1770297934.7 | 05/02/2026_14:25:34,725 | 1 | 2 | 2.476976533e-06 | 6.704166481e-06 | 4.602660753e-10 | 5.750383242e-12 | 3.555904757e-13 | 9.356690769e-13 | 3.365349449e-12 | 6.239586105e-12 | 4.146377523e-13 | 1.463213882e-12 | 7.069207199e-12 | 1.192412326e-14 | 4.999999912e-15 | 1.289815693e-14 | 4.999999912e-15 | 9.331880565e-15 | 8.804919294e-11 | 1.205788074e-12 | 1.826610152e-13 | 4.999999912e-15 | 2.940625309e-14 | 6.767577471e-11 | 1.5724878e-12 | 1 | 1 | 1 | 1 | 1 | 1 | 1 | 0 | 0 | 0 | 0 | 0 | 0 | 0 | 0 | 0 | 0 | 8.014054294e-09 | 23.15068958 | 0 | 0.2842625324 | 1.417314112 | 34.74398225 | 0.687343475 | 39.32871396 | 0.5336527516 | 0.02044482988 | 0 | 0 | 0 | 0 | 49 | 0 | 71.01 | 80.02 | 32.95 | 180.11 | 861.9 | 180.12 | 812.33 | 852.16 | 77.87 | 0.54 | Catalyst_05 | 87.99917 | 95.30141 | 97.75193 | 65.18999 | 57.20162 | 0.8845654 | 28.74737 | 29.88748 | 68.40402 | 59.25483 | 1.131958 | 60.66668
5285.686 | 1770297940.5 | 05/02/2026_14:25:40,461 | 1 | 2 | 2.473631639e-06 | 6.706743534e-06 | 4.60119165e-10 | 5.773476315e-12 | 3.516366343e-13 | 9.43595679e-13 | 3.382889238e-12 | 6.249154406e-12 | 4.272929395e-13 | 1.463798375e-12 | 7.081815603e-12 | 5.086985114e-15 | 4.999999912e-15 | 1.035684803e-14 | 4.999999912e-15 | 1.730312467e-14 | 8.813016983e-11 | 1.21783009e-12 | 1.749352074e-13 | 4.999999912e-15 | 3.171181579e-14 | 6.757498033e-11 | 1.590079197e-12 | 1 | 1 | 1 | 1 | 1 | 1 | 1 | 0 | 0 | 0 | 0 | 0 | 0 | 0 | 0 | 0 | 0 | 7.972430264e-09 | 23.11716617 | 0 | 0.2864004185 | 1.421489201 | 34.77235262 | 0.6950171234 | 39.31651025 | 0.5349372591 | 0.02114643169 | 0 | 0 | 0 | 0 | 48.99 | 0 | 71.01 | 80.03 | 32.94 | 180.12 | 860.01 | 180.15 | 812.11 | 850.8 | 77.87 | 0.54 | Catalyst_05 | 88.09477 | 95.28757 | 97.72683 | 65.16977 | 57.24833 | 0.8866946 | 28.7432 | 29.8798 | 68.39272 | 59.3152 | 1.130683 | 60.73289
5291.422 | 1770297946.2 | 05/02/2026_14:25:46,197 | 1 | 2 | 2.464703584e-06 | 6.645325357e-06 | 4.600500259e-10 | 5.775217977e-12 | 3.410585616e-13 | 9.523178687e-13 | 3.387316686e-12 | 6.261708166e-12 | 4.265191715e-13 | 1.460347251e-12 | 7.103317066e-12 | 4.999999912e-15 | 4.999999912e-15 | 4.999999912e-15 | 4.999999912e-15 | 2.112406319e-14 | 8.815288083e-11 | 1.227811689e-12 | 1.682300268e-13 | 4.999999912e-15 | 2.618437354e-14 | 6.773048095e-11 | 1.58882239e-12 | 1 | 1 | 1 | 1 | 1 | 1 | 1 | 0 | 0 | 0 | 0 | 0 | 0 | 0 | 0 | 0 | 0 | 7.963415239e-09 | 23.15769659 | 0 | 0.2874406727 | 1.424091426 | 34.76061942 | 0.6942839384 | 39.28882758 | 0.5333804921 | 0.0182880358 | 0 | 0 | 0 | 0 | 49 | 0 | 71 | 79.98 | 32.94 | 180.13 | 860.39 | 180.16 | 812.31 | 851.13 | 77.87 | 0.54 | Catalyst_05 | 88.19037 | 95.27894 | 97.72923 | 65.12388 | 57.22901 | 0.8841141 | 28.74059 | 29.88054 | 68.35076 | 59.29708 | 1.130268 | 60.71665
5297.158 | 1770297951.9 | 05/02/2026_14:25:51,933 | 1 | 2 | 2.46692457e-06 | 6.68877783e-06 | 4.600927417e-10 | 5.771230282e-12 | 3.378953747e-13 | 9.602782979e-13 | 3.354801463e-12 | 6.249843958e-12 | 4.282552774e-13 | 1.45867617e-12 | 7.103209947e-12 | 4.999999912e-15 | 4.999999912e-15 | 4.999999912e-15 | 4.999999912e-15 | 2.024655739e-14 | 8.817716002e-11 | 1.236321158e-12 | 1.638618982e-13 | 4.999999912e-15 | 1.731283167e-14 | 6.774582284e-11 | 1.572664958e-12 | 1 | 1 | 1 | 1 | 1 | 1 | 1 | 0 | 0 | 0 | 0 | 0 | 0 | 0 | 0 | 0 | 0 | 7.944021585e-09 | 23.16248537 | 0 | 0.2863497616 | 1.417058899 | 34.77115945 | 0.6878919195 | 39.2917842 | 0.5329686802 | 0.01428181846 | 0 | 0 | 0 | 0 | 49 | 0 | 71 | 80.03 | 32.94 | 180.12 | 863.49 | 180.19 | 813.16 | 853.65 | 77.87 | 0.54 | Catalyst_05 | 88.28597 | 95.30226 | 97.75014 | 65.12878 | 57.24636 | 0.8834315 | 28.74763 | 29.88693 | 68.33918 | 59.30148 | 1.130011 | 60.7119
5302.894 | 1770297957.7 | 05/02/2026_14:25:57,669 | 1 | 2 | 2.46213358e-06 | 6.652976481e-06 | 4.603332437e-10 | 5.782557159e-12 | 3.307463624e-13 | 9.684286793e-13 | 3.327423623e-12 | 6.219106827e-12 | 4.21001477e-13 | 1.451127521e-12 | 7.103679624e-12 | 4.999999912e-15 | 1.580618876e-14 | 4.999999912e-15 | 4.999999912e-15 | 1.811513958e-14 | 8.822061831e-11 | 1.243763339e-12 | 1.604324312e-13 | 1.906976943e-14 | 1.527841947e-14 | 6.759056509e-11 | 1.554568757e-12 | 1 | 1 | 1 | 1 | 1 | 1 | 1 | 0 | 0 | 0 | 0 | 0 | 0 | 0 | 0 | 0 | 0 | 1.446950716e-08 | 23.11809305 | 0 | 0.2860217299 | 1.407442829 | 34.80261699 | 0.6807997527 | 39.32619954 | 0.529971655 | 0.01319555326 | 0 | 0 | 0 | 0 | 49 | 0 | 71 | 79.97 | 32.95 | 180.06 | 868.02 | 180.21 | 813.81 | 857.16 | 77.87 | 0.54 | Catalyst_05 | 88.38157 | 95.33414 | 97.77333 | 65.18583 | 57.29816 | 0.8784637 | 28.75724 | 29.89402 | 68.37616 | 59.33822 | 1.129978 | 60.73619
5308.63 | 1770297963.4 | 05/02/2026_14:26:03,405 | 1 | 2 | 2.4629569e-06 | 6.668290098e-06 | 4.604386594e-10 | 5.784266729e-12 | 3.3703731e-13 | 9.732236718e-13 | 3.32858849e-12 | 6.244703105e-12 | 4.168924049e-13 | 1.456052401e-12 | 7.086976405e-12 | 4.999999912e-15 | 1.831936092e-14 | 4.999999912e-15 | 1.464055114e-14 | 1.517607248e-14 | 8.829585674e-11 | 1.239112979e-12 | 1.635975697e-13 | 2.630952436e-14 | 9.723823038e-15 | 6.769148436e-11 | 1.551858793e-12 | 1 | 1 | 1 | 1 | 1 | 1 | 1 | 0 | 0 | 0 | 0 | 0 | 0 | 0 | 0 | 0 | 0 | 1.580660377e-08 | 23.13373103 | 0 | 0.2804216502 | 1.411792128 | 34.80657787 | 0.6795191287 | 39.3045253 | 0.5308775878 | 0.01083579973 | 0 | 0 | 0 | 0 | 49 | 0 | 71.03 | 80.02 | 32.96 | 180.04 | 868.17 | 180.21 | 813.81 | 857.31 | 77.87 | 0.54 | Catalyst_05 | 88.47717 | 95.31972 | 97.77752 | 65.1499 | 57.30468 | 0.8799654 | 28.75289 | 29.8953 | 68.34882 | 59.34808 | 1.129227 | 60.74776
5314.366 | 1770297969.1 | 05/02/2026_14:26:09,141 | 1 | 2 | 2.465060334e-06 | 6.622447472e-06 | 4.603622483e-10 | 5.774539701e-12 | 3.378032175e-13 | 9.816149629e-13 | 3.325541231e-12 | 6.266442226e-12 | 4.087891863e-13 | 1.461723104e-12 | 7.091769446e-12 | 4.999999912e-15 | 2.174156885e-14 | 4.999999912e-15 | 2.102753362e-14 | 5.974673948e-15 | 8.832918424e-11 | 1.240573508e-12 | 1.719830468e-13 | 3.170308119e-14 | 1.017348572e-14 | 6.754300591e-11 | 1.53828198e-12 | 1 | 1 | 1 | 1 | 1 | 1 | 1 | 0 | 0 | 0 | 0 | 0 | 0 | 0 | 0 | 0 | 0 | 1.796700371e-08 | 23.0935409 | 0 | 0.2844315069 | 1.416466377 | 34.83357286 | 0.6742715025 | 39.31490881 | 0.5323396994 | 0.01203489741 | 0 | 0 | 0 | 0 | 48.99 | 0 | 71 | 80 | 32.96 | 180.07 | 866.58 | 180.19 | 813.5 | 856.01 | 77.87 | 0.54 | Catalyst_05 | 88.57277 | 95.30422 | 97.79468 | 65.16711 | 57.34912 | 0.8823889 | 28.74822 | 29.90055 | 68.37799 | 59.39353 | 1.12865 | 60.79126
5320.102 | 1770297974.9 | 05/02/2026_14:26:14,877 | 1 | 2 | 2.467278136e-06 | 6.660628969e-06 | 4.603843695e-10 | 5.771489189e-12 | 3.552766534e-13 | 9.791186958e-13 | 3.353648956e-12 | 6.298485605e-12 | 4.088658665e-13 | 1.47013738e-12 | 7.092828928e-12 | 1.176550532e-14 | 2.299209271e-14 | 4.999999912e-15 | 2.58132918e-14 | 9.852369605e-15 | 8.811747165e-11 | 1.234093773e-12 | 1.771821215e-13 | 2.856464455e-14 | 1.047326508e-14 | 6.74496986e-11 | 1.53409349e-12 | 1 | 1 | 1 | 1 | 1 | 1 | 1 | 0 | 0 | 0 | 0 | 0 | 0 | 0 | 0 | 0 | 0 | 1.86184862e-08 | 23.08483112 | 0 | 0.2841137837 | 1.430033659 | 34.78204673 | 0.6735418614 | 39.35569677 | 0.5357260807 | 0.01231940668 | 0 | 0 | 0 | 0 | 49 | 0 | 70.99 | 80.02 | 32.96 | 180.1 | 865.12 | 180.17 | 813.15 | 854.76 | 77.87 | 0.54 | Catalyst_05 | 88.66837 | 95.25925 | 97.79707 | 65.23472 | 57.26429 | 0.8880021 | 28.73465 | 29.90128 | 68.48125 | 59.31866 | 1.131495 | 60.72756
5325.838 | 1770297980.6 | 05/02/2026_14:26:20,613 | 1 | 2 | 2.469100991e-06 | 6.69389874e-06 | 4.601488635e-10 | 5.764441008e-12 | 3.616742864e-13 | 9.851089128e-13 | 3.38320756e-12 | 6.3307172e-12 | 4.067086566e-13 | 1.481015289e-12 | 7.090611518e-12 | 1.978138045e-14 | 1.625003233e-14 | 4.999999912e-15 | 2.518706001e-14 | 4.999999912e-15 | 8.828758558e-11 | 1.222968666e-12 | 1.896626167e-13 | 2.045272182e-14 | 1.983182634e-14 | 6.76565956e-11 | 1.555096113e-12 | 1 | 1 | 1 | 1 | 1 | 1 | 1 | 0 | 0 | 0 | 0 | 0 | 0 | 0 | 0 | 0 | 0 | 1.469216439e-08 | 23.12223219 | 0 | 0.2888107504 | 1.437880122 | 34.79718731 | 0.6807223963 | 39.28017868 | 0.5384848243 | 0.01722219052 | 0 | 0 | 0 | 0 | 49 | 0 | 71 | 79.98 | 32.96 | 180.11 | 861.65 | 180.13 | 812.33 | 852 | 77.87 | 0.54 | Catalyst_05 | 88.76397 | 95.23323 | 97.77359 | 65.10954 | 57.28922 | 0.8925749 | 28.72681 | 29.8941 | 68.36851 | 59.35969 | 1.128832 | 60.77723
5331.574 | 1770297986.3 | 05/02/2026_14:26:26,349 | 1 | 2 | 2.462914608e-06 | 6.714464689e-06 | 4.598469383e-10 | 5.748370963e-12 | 3.709086261e-13 | 9.766536538e-13 | 3.405964746e-12 | 6.332598508e-12 | 4.086184516e-13 | 1.493381265e-12 | 7.085183568e-12 | 2.183470181e-14 | 1.238931544e-14 | 4.999999912e-15 | 2.342575495e-14 | 4.999999912e-15 | 8.803954094e-11 | 1.215386407e-12 | 1.952356462e-13 | 1.325468835e-14 | 1.812096378e-14 | 6.765205757e-11 | 1.554823002e-12 | 1 | 1 | 1 | 1 | 1 | 1 | 1 | 0 | 0 | 0 | 0 | 0 | 0 | 0 | 0 | 0 | 0 | 1.24609278e-08 | 23.14823587 | 0 | 0.293098373 | 1.444679038 | 34.7384878 | 0.6809705919 | 39.30150453 | 0.5435244015 | 0.01563797602 | 0 | 0 | 0 | 0 | 49 | 0 | 70.99 | 80.02 | 32.95 | 180.12 | 860.42 | 180.11 | 812.13 | 851.09 | 77.87 | 0.54 | Catalyst_05 | 88.85957 | 95.21069 | 97.77277 | 65.14489 | 57.19257 | 0.9009283 | 28.72001 | 29.89385 | 68.42182 | 59.26668 | 1.131353 | 60.69219
5337.31 | 1770297992.1 | 05/02/2026_14:26:32,085 | 1 | 2 | 2.465150374e-06 | 6.797319202e-06 | 4.598371683e-10 | 5.752754176e-12 | 3.761290595e-13 | 9.650380538e-13 | 3.41078229e-12 | 6.331660456e-12 | 4.073562776e-13 | 1.491257747e-12 | 7.070702964e-12 | 2.419508617e-14 | 4.999999912e-15 | 9.033564031e-15 | 1.678700717e-14 | 4.999999912e-15 | 8.82311238e-11 | 1.21395732e-12 | 1.97190517e-13 | 5.835943504e-15 | 2.265448571e-14 | 6.772050282e-11 | 1.55872613e-12 | 1 | 1 | 1 | 1 | 1 | 1 | 1 | 0 | 0 | 0 | 0 | 0 | 0 | 0 | 0 | 0 | 0 | 8.118011515e-09 | 23.14809945 | 0 | 0.2951190266 | 1.442549861 | 34.78050733 | 0.6815189764 | 39.26194439 | 0.542153253 | 0.01784126045 | 0 | 0 | 0 | 0 | 48.99 | 0 | 71 | 80.03 | 32.95 | 180.11 | 860.44 | 180.08 | 812.38 | 851.23 | 77.87 | 0.54 | Catalyst_05 | 88.95517 | 95.21775 | 97.77098 | 65.07932 | 57.26175 | 0.8986556 | 28.72214 | 29.8933 | 68.34788 | 59.33677 | 1.128849 | 60.75877
5343.046 | 1770297997.8 | 05/02/2026_14:26:37,821 | 1 | 2 | 2.471062317e-06 | 6.737660442e-06 | 4.597839331e-10 | 5.750447861e-12 | 3.724089993e-13 | 9.500506935e-13 | 3.398879051e-12 | 6.293188193e-12 | 4.060363699e-13 | 1.482292804e-12 | 7.067243925e-12 | 2.572161403e-14 | 4.999999912e-15 | 1.400218815e-14 | 4.999999912e-15 | 4.999999912e-15 | 8.811980312e-11 | 1.206789334e-12 | 1.961170213e-13 | 4.999999912e-15 | 2.567505094e-14 | 6.783167084e-11 | 1.539762892e-12 | 1 | 1 | 1 | 1 | 1 | 1 | 1 | 0 | 0 | 0 | 0 | 0 | 0 | 0 | 0 | 0 | 0 | 8.215979112e-09 | 23.19254608 | 0 | 0.293206931 | 1.433894192 | 34.75276559 | 0.6734030416 | 39.26917806 | 0.5391535977 | 0.01889637139 | 0 | 0 | 0 | 0 | 49.01 | 0 | 71 | 79.98 | 32.95 | 180.07 | 865.75 | 180.05 | 813.61 | 855.35 | 77.87 | 0.54 | Catalyst_05 | 89.05077 | 95.24645 | 97.79752 | 65.09131 | 57.21608 | 0.8936834 | 28.73079 | 29.90142 | 68.33988 | 59.27248 | 1.129958 | 60.68548
5348.782 | 1770298003.6 | 05/02/2026_14:26:43,557 | 1 | 2 | 2.45967567e-06 | 6.632605619e-06 | 4.602115911e-10 | 5.748151087e-12 | 3.640021769e-13 | 9.411586094e-13 | 3.358930105e-12 | 6.232065645e-12 | 4.116249442e-13 | 1.46052712e-12 | 7.071420272e-12 | 2.040567083e-14 | 4.999999912e-15 | 1.522506825e-14 | 4.999999912e-15 | 4.999999912e-15 | 8.802253371e-11 | 1.206318248e-12 | 1.886609087e-13 | 4.999999912e-15 | 2.862479405e-14 | 6.782160944e-11 | 1.530352559e-12 | 1 | 1 | 1 | 1 | 1 | 1 | 1 | 0 | 0 | 0 | 0 | 0 | 0 | 0 | 0 | 0 | 0 | 8.11711833e-09 | 23.19663914 | 0 | 0.2878507101 | 1.415981853 | 34.72913168 | 0.6694917333 | 39.31813918 | 0.5323934286 | 0.02018076695 | 0 | 0 | 0 | 0 | 49 | 0 | 70.99 | 80 | 32.95 | 180.09 | 867.25 | 180.06 | 813.78 | 856.56 | 77.87 | 0.54 | Catalyst_05 | 89.14637 | 95.30583 | 97.81032 | 65.17247 | 57.17717 | 0.882478 | 28.7487 | 29.90533 | 68.38246 | 59.21013 | 1.132137 | 60.61064
5354.518 | 1770298009.3 | 05/02/2026_14:26:49,293 | 1 | 2 | 2.467247668e-06 | 6.549242244e-06 | 4.603030734e-10 | 5.753481025e-12 | 3.568196628e-13 | 9.341428455e-13 | 3.362000565e-12 | 6.228364179e-12 | 4.086218397e-13 | 1.452324047e-12 | 7.084664452e-12 | 1.266434874e-14 | 4.999999912e-15 | 1.267599375e-14 | 4.999999912e-15 | 8.058071761e-15 | 8.823492631e-11 | 1.211476232e-12 | 1.873167826e-13 | 4.999999912e-15 | 3.174528714e-14 | 6.748498288e-11 | 1.537724592e-12 | 1 | 1 | 1 | 1 | 1 | 1 | 1 | 0 | 0 | 0 | 0 | 0 | 0 | 0 | 0 | 0 | 0 | 8.163842046e-09 | 23.08844386 | 0 | 0.2917759604 | 1.414564732 | 34.81810351 | 0.6723078752 | 39.3351662 | 0.5294487644 | 0.02159272053 | 0 | 0 | 0 | 0 | 48.99 | 0 | 71 | 80.02 | 32.95 | 180.1 | 868.15 | 180.07 | 813.84 | 857.32 | 77.87 | 0.54 | Catalyst_05 | 89.24197 | 95.31053 | 97.80111 | 65.20069 | 57.32365 | 0.877597 | 28.75012 | 29.90251 | 68.4087 | 59.36324 | 1.129733 | 60.75943
5360.254 | 1770298015.0 | 05/02/2026_14:26:55,029 | 1 | 2 | 2.464394356e-06 | 6.650420346e-06 | 4.603111226e-10 | 5.762323344e-12 | 3.466650795e-13 | 9.333174424e-13 | 3.355297377e-12 | 6.218289338e-12 | 4.12544185e-13 | 1.439802379e-12 | 7.081559297e-12 | 4.999999912e-15 | 4.999999912e-15 | 1.133815264e-14 | 4.999999912e-15 | 1.634413091e-14 | 8.804499491e-11 | 1.221122487e-12 | 1.747329359e-13 | 4.999999912e-15 | 2.415579062e-14 | 6.782369111e-11 | 1.545748772e-12 | 1 | 1 | 1 | 1 | 1 | 1 | 1 | 0 | 0 | 0 | 0 | 0 | 0 | 0 | 0 | 0 | 0 | 8.019108096e-09 | 23.19506807 | 0 | 0.2877245123 | 1.411736141 | 34.73100579 | 0.6761430698 | 39.32218678 | 0.5253149591 | 0.01734844793 | 0 | 0 | 0 | 0 | 48.99 | 0 | 70.98 | 80.03 | 32.95 | 180.09 | 866.46 | 180.09 | 813.73 | 856.88 | 77.87 | 0.54 | Catalyst_05 | 89.33757 | 95.3199 | 97.78856 | 65.17918 | 57.18026 | 0.870745 | 28.75295 | 29.89868 | 68.3794 | 59.21576 | 1.132193 | 60.61769
5365.99 | 1770298020.8 | 05/02/2026_14:27:00,765 | 1 | 2 | 2.46569266e-06 | 6.755765298e-06 | 4.602510872e-10 | 5.780014054e-12 | 3.423940005e-13 | 9.428902971e-13 | 3.356000807e-12 | 6.230562073e-12 | 4.197149898e-13 | 1.43633445e-12 | 7.098643721e-12 | 4.999999912e-15 | 4.999999912e-15 | 7.173779528e-15 | 4.999999912e-15 | 2.11167821e-14 | 8.807341662e-11 | 1.227387007e-12 | 1.671846797e-13 | 4.999999912e-15 | 2.25176865e-14 | 6.762528731e-11 | 1.567859557e-12 | 1 | 1 | 1 | 1 | 1 | 1 | 1 | 0 | 0 | 0 | 0 | 0 | 0 | 0 | 0 | 0 | 0 | 7.907569728e-09 | 23.13985189 | 0 | 0.2840825862 | 1.414643997 | 34.75976798 | 0.6864991891 | 39.33643149 | 0.5249960761 | 0.01662313436 | 0 | 0 | 0 | 0 | 49 | 0 | 71.01 | 80.02 | 32.95 | 180.07 | 864.98 | 180.13 | 813.14 | 854.68 | 77.87 | 0.54 | Catalyst_05 | 89.43317 | 95.31026 | 97.75469 | 65.20279 | 57.22761 | 0.8702164 | 28.75004 | 29.88832 | 68.41109 | 59.2782 | 1.131666 | 60.68688
5371.726 | 1770298026.5 | 05/02/2026_14:27:06,501 | 1 | 2 | 2.467437753e-06 | 6.691326234e-06 | 4.599823855e-10 | 5.76092906e-12 | 3.335500821e-13 | 9.60719785e-13 | 3.356568062e-12 | 6.241333405e-12 | 4.279418887e-13 | 1.450846062e-12 | 7.100364133e-12 | 4.999999912e-15 | 6.312286035e-15 | 4.999999912e-15 | 4.999999912e-15 | 1.747290734e-14 | 8.83035034e-11 | 1.234385966e-12 | 1.611425701e-13 | 4.999999912e-15 | 2.059290238e-14 | 6.769687588e-11 | 1.583139544e-12 | 1 | 1 | 1 | 1 | 1 | 1 | 1 | 0 | 0 | 0 | 0 | 0 | 0 | 0 | 0 | 0 | 0 | 8.730649124e-09 | 23.14045734 | 0 | 0.2853203742 | 1.414417731 | 34.81332711 | 0.6912579174 | 39.27325114 | 0.5301400923 | 0.0156136784 | 0 | 0 | 0 | 0 | 49.01 | 0 | 71 | 80.02 | 32.95 | 180.05 | 861.52 | 180.14 | 812.72 | 853.25 | 77.87 | 0.54 | Catalyst_05 | 89.52877 | 95.31101 | 97.73913 | 65.09806 | 57.31579 | 0.8787429 | 28.75027 | 29.88356 | 68.30067 | 59.37413 | 1.12811 | 60.78252
5377.462 | 1770298032.2 | 05/02/2026_14:27:12,237 | 1 | 2 | 2.463012834e-06 | 6.574392955e-06 | 4.599434444e-10 | 5.779329272e-12 | 3.341952637e-13 | 9.710915882e-13 | 3.378048275e-12 | 6.294095887e-12 | 4.222286854e-13 | 1.463965342e-12 | 7.109293189e-12 | 4.999999912e-15 | 1.615252697e-14 | 4.999999912e-15 | 4.999999912e-15 | 1.588864572e-14 | 8.799201645e-11 | 1.243154993e-12 | 1.621330972e-13 | 1.490685322e-14 | 1.363789283e-14 | 6.753305554e-11 | 1.5913733e-12 | 1 | 1 | 1 | 1 | 1 | 1 | 1 | 0 | 0 | 0 | 0 | 0 | 0 | 0 | 0 | 0 | 0 | 1.472457432e-08 | 23.12233984 | 0 | 0.2864581155 | 1.432249358 | 34.74650541 | 0.6977484644 | 39.33297391 | 0.5349570197 | 0.01281620869 | 0 | 0 | 0 | 0 | 49 | 0 | 71 | 79.97 | 32.96 | 180.07 | 860.38 | 180.17 | 812.17 | 851.11 | 77.87 | 0.54 | Catalyst_05 | 89.62437 | 95.2519 | 97.7179 | 65.19706 | 57.20577 | 0.8867273 | 28.73244 | 29.87707 | 68.44699 | 59.28476 | 1.131998 | 60.71255
5383.198 | 1770298038.0 | 05/02/2026_14:27:17,973 | 1 | 2 | 2.470959316e-06 | 6.691326234e-06 | 4.598127157e-10 | 5.774770419e-12 | 3.362902676e-13 | 9.817455009e-13 | 3.375957283e-12 | 6.309310713e-12 | 4.21547183e-13 | 1.473823667e-12 | 7.112887536e-12 | 4.999999912e-15 | 2.233772588e-14 | 4.999999912e-15 | 1.236457022e-14 | 1.45532356e-14 | 8.812089253e-11 | 1.240700034e-12 | 1.666147146e-13 | 1.709890842e-14 | 1.420010078e-14 | 6.77759654e-11 | 1.588803958e-12 | 1 | 1 | 1 | 1 | 1 | 1 | 1 | 0 | 0 | 0 | 0 | 0 | 0 | 0 | 0 | 0 | 0 | 1.835526947e-08 | 23.17504528 | 0 | 0.2854985123 | 1.432868125 | 34.75092085 | 0.6956870267 | 39.2713172 | 0.5375863471 | 0.01361411125 | 0 | 0 | 0 | 0 | 49 | 0 | 71.02 | 80.03 | 32.96 | 180.09 | 861.99 | 180.2 | 812.84 | 852.5 | 77.87 | 0.54 | Catalyst_05 | 89.71997 | 95.24985 | 97.72464 | 65.09486 | 57.21304 | 0.8910856 | 28.73182 | 29.87913 | 68.34116 | 59.29083 | 1.13008 | 60.71744
5388.934 | 1770298043.7 | 05/02/2026_14:27:23,709 | 1 | 2 | 2.470003665e-06 | 6.699031019e-06 | 4.598794123e-10 | 5.776698998e-12 | 3.419452763e-13 | 9.826814926e-13 | 3.357414173e-12 | 6.297329411e-12 | 4.177082671e-13 | 1.482064796e-12 | 7.104287211e-12 | 4.999999912e-15 | 2.724377459e-14 | 4.999999912e-15 | 1.847361917e-14 | 9.664640846e-15 | 8.830130377e-11 | 1.241042642e-12 | 1.701974878e-13 | 2.611840662e-14 | 9.920759892e-15 | 6.767967436e-11 | 1.5627135e-12 | 1 | 1 | 1 | 1 | 1 | 1 | 1 | 0 | 0 | 0 | 0 | 0 | 0 | 0 | 0 | 0 | 0 | 2.128041595e-08 | 23.13523286 | 0 | 0.2849594313 | 1.427140905 | 34.81296816 | 0.6843702483 | 39.26522683 | 0.5399362195 | 0.01154605423 | 0 | 0 | 0 | 0 | 49 | 0 | 71 | 79.98 | 32.96 | 180.09 | 865.83 | 180.21 | 813.29 | 854.01 | 77.87 | 0.54 | Catalyst_05 | 89.81557 | 95.26884 | 97.76165 | 65.08476 | 57.3152 | 0.8949807 | 28.73754 | 29.89045 | 68.31695 | 59.37943 | 1.127891 | 60.79154
5394.67 | 1770298049.4 | 05/02/2026_14:27:29,445 | 1 | 2 | 2.468861112e-06 | 6.78430888e-06 | 4.600516079e-10 | 5.775168972e-12 | 3.492820724e-13 | 9.792496675e-13 | 3.331991584e-12 | 6.264448595e-12 | 4.13315893e-13 | 1.486163297e-12 | 7.093088703e-12 | 8.167211956e-15 | 2.290962559e-14 | 4.999999912e-15 | 2.585112707e-14 | 6.246310638e-15 | 8.803126977e-11 | 1.236262069e-12 | 1.768260424e-13 | 2.206365651e-14 | 1.591678246e-14 | 6.750285053e-11 | 1.539434053e-12 | 1 | 1 | 1 | 1 | 1 | 1 | 1 | 0 | 0 | 0 | 0 | 0 | 0 | 0 | 0 | 0 | 0 | 1.863575335e-08 | 23.11315267 | 0 | 0.2854673368 | 1.420308389 | 34.76366216 | 0.6762151777 | 39.34481924 | 0.5418844933 | 0.01510266063 | 0 | 0 | 0 | 0 | 49 | 0 | 71.02 | 80 | 32.95 | 180.09 | 867.41 | 180.19 | 813.81 | 856.68 | 77.87 | 0.54 | Catalyst_05 | 89.91117 | 95.29149 | 97.78833 | 65.21669 | 57.23402 | 0.8982101 | 28.74438 | 29.89861 | 68.43916 | 59.28017 | 1.13178 | 60.68568
5400.406 | 1770298055.2 | 05/02/2026_14:27:35,181 | 1 | 2 | 2.4644728e-06 | 6.66317419e-06 | 4.601348469e-10 | 5.750107855e-12 | 3.543292775e-13 | 9.721272181e-13 | 3.322867589e-12 | 6.242690392e-12 | 4.071365098e-13 | 1.488595055e-12 | 7.080318103e-12 | 1.607637024e-14 | 1.950682657e-14 | 4.999999912e-15 | 2.379489021e-14 | 6.398142988e-15 | 8.815859154e-11 | 1.224075528e-12 | 1.877252151e-13 | 1.786144813e-14 | 1.742294256e-14 | 6.760283305e-11 | 1.537005766e-12 | 1 | 1 | 1 | 1 | 1 | 1 | 1 | 0 | 0 | 0 | 0 | 0 | 0 | 0 | 0 | 0 | 0 | 1.668566174e-08 | 23.12782045 | 0 | 0.2908853189 | 1.412526068 | 34.7819224 | 0.6733887609 | 39.3199878 | 0.5417653131 | 0.01557676539 | 0 | 0 | 0 | 0 | 49 | 0 | 71.02 | 79.98 | 32.95 | 180.07 | 868.2 | 180.17 | 813.88 | 857.32 | 77.87 | 0.54 | Catalyst_05 | 90.00677 | 95.31729 | 97.79757 | 65.17553 | 57.26408 | 0.8980125 | 28.75216 | 29.90143 | 68.37745 | 59.30058 | 1.130472 | 60.69828
5406.142 | 1770298060.9 | 05/02/2026_14:27:40,917 | 1 | 2 | 2.466847718e-06 | 6.630071766e-06 | 4.601624359e-10 | 5.754351856e-12 | 3.661301405e-13 | 9.616536083e-13 | 3.337027703e-12 | 6.260519013e-12 | 4.026117547e-13 | 1.485862973e-12 | 7.072570828e-12 | 2.617758373e-14 | 4.999999912e-15 | 4.999999912e-15 | 2.091160361e-14 | 4.999999912e-15 | 8.819228681e-11 | 1.212833436e-12 | 1.981795533e-13 | 8.668296319e-15 | 2.137727861e-14 | 6.761625287e-11 | 1.543292078e-12 | 1 | 1 | 1 | 1 | 1 | 1 | 1 | 0 | 0 | 0 | 0 | 0 | 0 | 0 | 0 | 0 | 0 | 8.032692973e-09 | 23.12564457 | 0 | 0.2923935476 | 1.417413381 | 34.78609835 | 0.6759698093 | 39.31138524 | 0.5402703942 | 0.01781261087 | 0 | 0 | 0 | 0 | 49 | 0 | 71 | 80.02 | 32.95 | 180.06 | 867.54 | 180.11 | 813.74 | 856.91 | 77.87 | 0.54 | Catalyst_05 | 90.10237 | 95.30108 | 97.78913 | 65.16127 | 57.27096 | 0.8955346 | 28.74727 | 29.89885 | 68.37411 | 59.31526 | 1.130089 | 60.71745
5411.878 | 1770298066.7 | 05/02/2026_14:27:46,653 | 1 | 2 | 2.463405963e-06 | 6.658084658e-06 | 4.601372894e-10 | 5.741238214e-12 | 3.642490227e-13 | 9.469877139e-13 | 3.344794927e-12 | 6.221370641e-12 | 4.03055085e-13 | 1.48637038e-12 | 7.067375331e-12 | 2.700318505e-14 | 4.999999912e-15 | 8.807030151e-15 | 6.979263494e-15 | 4.999999912e-15 | 8.819583258e-11 | 1.207358974e-12 | 1.952390344e-13 | 4.999999912e-15 | 2.163243034e-14 | 6.768332422e-11 | 1.554675009e-12 | 1 | 1 | 1 | 1 | 1 | 1 | 1 | 0 | 0 | 0 | 0 | 0 | 0 | 0 | 0 | 0 | 0 | 8.222686077e-09 | 23.14483518 | 0 | 0.2951646523 | 1.410025235 | 34.78372403 | 0.6792016291 | 39.30362562 | 0.5404257722 | 0.01628372844 | 0 | 0 | 0 | 0 | 49 | 0 | 71.02 | 79.98 | 32.95 | 180.07 | 864.9 | 180.08 | 813.51 | 855.99 | 77.87 | 0.54 | Catalyst_05 | 90.19797 | 95.32558 | 97.77856 | 65.14841 | 57.26705 | 0.8957921 | 28.75466 | 29.89562 | 68.34305 | 59.307 | 1.129943 | 60.7067
5417.614 | 1770298072.4 | 05/02/2026_14:27:52,389 | 1 | 2 | 2.467264494e-06 | 6.686208053e-06 | 4.599062242e-10 | 5.753762918e-12 | 3.677324016e-13 | 9.42325753e-13 | 3.366475501e-12 | 6.254798329e-12 | 4.060921521e-13 | 1.484605299e-12 | 7.058447143e-12 | 2.37982919e-14 | 4.999999912e-15 | 9.401245787e-15 | 4.999999912e-15 | 4.999999912e-15 | 8.826914893e-11 | 1.205500543e-12 | 1.963241581e-13 | 4.999999912e-15 | 2.661948759e-14 | 6.776181699e-11 | 1.573468894e-12 | 1 | 1 | 1 | 1 | 1 | 1 | 1 | 0 | 0 | 0 | 0 | 0 | 0 | 0 | 0 | 0 | 0 | 8.227870181e-09 | 23.15837244 | 0 | 0.2933633129 | 1.418469019 | 34.79483069 | 0.6871025843 | 39.26226508 | 0.5397571729 | 0.01920254566 | 0 | 0 | 0 | 0 | 49 | 0 | 71 | 80.02 | 32.96 | 180.08 | 860.4 | 180.01 | 812.35 | 851.95 | 77.87 | 0.54 | Catalyst_05 | 90.29357 | 95.29758 | 97.75272 | 65.07985 | 57.28534 | 0.8946839 | 28.74622 | 29.88772 | 68.29119 | 59.34248 | 1.128394 | 60.7519
5423.35 | 1770298078.1 | 05/02/2026_14:27:58,125 | 1 | 2 | 2.469365427e-06 | 6.609764114e-06 | 4.595616387e-10 | 5.751884646e-12 | 3.662034055e-13 | 9.373506745e-13 | 3.391170808e-12 | 6.27674128e-12 | 4.146488654e-13 | 1.485876201e-12 | 7.071955001e-12 | 1.76067809e-14 | 4.999999912e-15 | 1.274438488e-14 | 4.999999912e-15 | 5.68945085e-15 | 8.821052916e-11 | 1.208537068e-12 | 1.878935375e-13 | 4.999999912e-15 | 2.929516303e-14 | 6.753510251e-11 | 1.589754045e-12 | 1 | 1 | 1 | 1 | 1 | 1 | 1 | 0 | 0 | 0 | 0 | 0 | 0 | 0 | 0 | 0 | 0 | 8.149904148e-09 | 23.10789876 | 0 | 0.2898772784 | 1.428181116 | 34.81174731 | 0.6945972187 | 39.27670322 | 0.5415110122 | 0.02044502377 | 0 | 0 | 0 | 0 | 49 | 0 | 71 | 80 | 32.96 | 180.08 | 860.05 | 180 | 812.22 | 850.91 | 77.87 | 0.54 | Catalyst_05 | 90.38917 | 95.26539 | 97.72821 | 65.10378 | 57.31319 | 0.897591 | 28.7365 | 29.88022 | 68.33939 | 59.38876 | 1.12826 | 60.80808
5429.086 | 1770298083.9 | 05/02/2026_14:28:03,861 | 1 | 2 | 2.469944775e-06 | 6.614831818e-06 | 4.596968362e-10 | 5.760888728e-12 | 3.535905293e-13 | 9.402972108e-13 | 3.392616917e-12 | 6.268174348e-12 | 4.245182222e-13 | 1.47713211e-12 | 7.070480052e-12 | 1.312760122e-14 | 4.999999912e-15 | 1.189744849e-14 | 4.999999912e-15 | 1.467596389e-14 | 8.822107628e-11 | 1.209391853e-12 | 1.831077607e-13 | 4.999999912e-15 | 2.828135946e-14 | 6.764640237e-11 | 1.581627082e-12 | 1 | 1 | 1 | 1 | 1 | 1 | 1 | 0 | 0 | 0 | 0 | 0 | 0 | 0 | 0 | 0 | 0 | 8.020267373e-09 | 23.13464287 | 0 | 0.2877154611 | 1.426273332 | 34.79875869 | 0.6908768495 | 39.26966125 | 0.5391102106 | 0.01952746479 | 0 | 0 | 0 | 0 | 49.01 | 0 | 71 | 80.02 | 32.95 | 180.09 | 861.89 | 180.02 | 812.82 | 851.34 | 77.87 | 0.54 | Catalyst_05 | 90.48477 | 95.27171 | 97.74037 | 65.09211 | 57.2918 | 0.8936115 | 28.73841 | 29.88394 | 68.3226 | 59.3609 | 1.128479 | 60.77743
5434.822 | 1770298089.6 | 05/02/2026_14:28:09,597 | 1 | 2 | 2.467968898e-06 | 6.597104857e-06 | 4.597817405e-10 | 5.765918559e-12 | 3.484307298e-13 | 9.418839406e-13 | 3.37290417e-12 | 6.249022567e-12 | 4.274320969e-13 | 1.460771066e-12 | 7.077681757e-12 | 4.999999912e-15 | 4.999999912e-15 | 7.013219351e-15 | 4.999999912e-15 | 1.914010874e-14 | 8.829967313e-11 | 1.225006967e-12 | 1.763744316e-13 | 4.999999912e-15 | 2.170519217e-14 | 6.76214848e-11 | 1.569979281e-12 | 1 | 1 | 1 | 1 | 1 | 1 | 1 | 0 | 0 | 0 | 0 | 0 | 0 | 0 | 0 | 0 | 0 | 8.061133341e-09 | 23.12421597 | 0 | 0.2920790757 | 1.419157879 | 34.82352584 | 0.6860233773 | 39.27316531 | 0.5337179339 | 0.01602460941 | 0 | 0 | 0 | 0 | 49 | 0 | 71.02 | 80 | 32.97 | 180.09 | 863.78 | 180.03 | 813.29 | 853.94 | 77.87 | 0.54 | Catalyst_05 | 90.58037 | 95.2953 | 97.75625 | 65.09792 | 57.33258 | 0.8846735 | 28.74553 | 29.8888 | 68.31178 | 59.39102 | 1.127777 | 60.7985
5440.558 | 1770298095.3 | 05/02/2026_14:28:15,333 | 1 | 2 | 2.466074875e-06 | 6.67851873e-06 | 4.600999859e-10 | 5.764363813e-12 | 3.330636006e-13 | 9.461679487e-13 | 3.339418369e-12 | 6.213851916e-12 | 4.252764319e-13 | 1.44258455e-12 | 7.094863325e-12 | 4.999999912e-15 | 4.999999912e-15 | 5.08844201e-15 | 4.999999912e-15 | 1.916727817e-14 | 8.814085573e-11 | 1.224028908e-12 | 1.664614491e-13 | 4.999999912e-15 | 2.260936935e-14 | 6.769816652e-11 | 1.563863188e-12 | 1 | 1 | 1 | 1 | 1 | 1 | 1 | 0 | 0 | 0 | 0 | 0 | 0 | 0 | 0 | 0 | 0 | 7.89569986e-09 | 23.15684116 | 0 | 0.2827705626 | 1.407901717 | 34.77607276 | 0.6839968123 | 39.31063989 | 0.5274672043 | 0.01675782334 | 0 | 0 | 0 | 0 | 49 | 0 | 71 | 80.03 | 32.97 | 180.09 | 867.24 | 180.09 | 813.8 | 856.6 | 77.87 | 0.54 | Catalyst_05 | 90.67597 | 95.33262 | 97.76288 | 65.16004 | 57.25445 | 0.8743124 | 28.75678 | 29.89082 | 68.3502 | 59.29666 | 1.130393 | 60.6985
5446.294 | 1770298101.1 | 05/02/2026_14:28:21,069 | 1 | 2 | 2.466733122e-06 | 6.599648259e-06 | 4.602145887e-10 | 5.785074676e-12 | 3.327264137e-13 | 9.567703617e-13 | 3.325965805e-12 | 6.2236904e-12 | 4.219977774e-13 | 1.44433532e-12 | 7.09885796e-12 | 4.999999912e-15 | 4.999999912e-15 | 4.999999912e-15 | 4.999999912e-15 | 2.269328659e-14 | 8.787656713e-11 | 1.234192761e-12 | 1.659302985e-13 | 4.999999912e-15 | 1.863417935e-14 | 6.759389576e-11 | 1.559261617e-12 | 1 | 1 | 1 | 1 | 1 | 1 | 1 | 0 | 0 | 0 | 0 | 0 | 0 | 0 | 0 | 0 | 0 | 7.897727889e-09 | 23.15157119 | 0 | 0.2840532727 | 1.411034078 | 34.71591385 | 0.6847955046 | 39.3713132 | 0.528464289 | 0.01558033878 | 0 | 0 | 0 | 0 | 49 | 0 | 71 | 79.98 | 32.97 | 180.05 | 868.11 | 180.11 | 813.87 | 857.29 | 77.87 | 0.55 | Catalyst_05 | 90.77157 | 95.32223 | 97.76026 | 65.26061 | 57.15541 | 0.8759652 | 28.75365 | 29.89003 | 68.46315 | 59.19805 | 1.1341 | 60.60593
5452.03 | 1770298106.8 | 05/02/2026_14:28:26,805 | 1 | 2 | 2.466892965e-06 | 6.691326234e-06 | 4.60188776e-10 | 5.767796397e-12 | 3.340468364e-13 | 9.656735047e-13 | 3.325675672e-12 | 6.236864757e-12 | 4.165406626e-13 | 1.445999028e-12 | 7.098612063e-12 | 4.999999912e-15 | 1.581588728e-14 | 4.999999912e-15 | 4.999999912e-15 | 2.064336183e-14 | 8.819538155e-11 | 1.236372549e-12 | 1.58680347e-13 | 1.460125898e-14 | 6.374380326e-15 | 6.753374249e-11 | 1.561643176e-12 | 1 | 1 | 1 | 1 | 1 | 1 | 1 | 0 | 0 | 0 | 0 | 0 | 0 | 0 | 0 | 0 | 0 | 1.431823155e-08 | 23.10811932 | 0 | 0.2794954021 | 1.411447928 | 34.8092482 | 0.6840912137 | 39.32983677 | 0.5280327435 | 0.008905273318 | 0 | 0 | 0 | 0 | 49.01 | 0 | 71 | 80.02 | 32.97 | 180.04 | 867.6 | 180.17 | 813.76 | 856.93 | 77.87 | 0.55 | Catalyst_05 | 90.86717 | 95.32086 | 97.76257 | 65.19186 | 57.30907 | 0.8752499 | 28.75324 | 29.89073 | 68.39201 | 59.35691 | 1.129867 | 60.75912
5457.766 | 1770298112.5 | 05/02/2026_14:28:32,541 | 1 | 2 | 2.465975058e-06 | 6.660628969e-06 | 4.601415637e-10 | 5.783114005e-12 | 3.353259239e-13 | 9.786837139e-13 | 3.33773135e-12 | 6.270009251e-12 | 4.147735757e-13 | 1.461162788e-12 | 7.100623475e-12 | 4.999999912e-15 | 2.017041251e-14 | 4.999999912e-15 | 9.269794744e-15 | 1.364323761e-14 | 8.814825259e-11 | 1.238868491e-12 | 1.66835919e-13 | 2.278593506e-14 | 7.484715159e-15 | 6.759358351e-11 | 1.566748684e-12 | 1 | 1 | 1 | 1 | 1 | 1 | 1 | 0 | 0 | 0 | 0 | 0 | 0 | 0 | 0 | 0 | 0 | 1.704365959e-08 | 23.12498318 | 0 | 0.2826534536 | 1.420124929 | 34.78453877 | 0.6871213093 | 39.31994101 | 0.5329784522 | 0.01012580403 | 0 | 0 | 0 | 0 | 49.01 | 0 | 70.99 | 79.97 | 32.98 | 180.02 | 863.22 | 180.23 | 812.75 | 853.36 | 77.87 | 0.55 | Catalyst_05 | 90.96277 | 95.29209 | 97.75266 | 65.17545 | 57.26839 | 0.8834477 | 28.74456 | 29.8877 | 68.39545 | 59.32662 | 1.130386 | 60.73771
5463.502 | 1770298118.3 | 05/02/2026_14:28:38,277 | 1 | 2 | 2.468510047e-06 | 6.614831818e-06 | 4.599579884e-10 | 5.77660272e-12 | 3.441038687e-13 | 9.841379014e-13 | 3.348049919e-12 | 6.29693216e-12 | 4.163122212e-13 | 1.477472983e-12 | 7.083872117e-12 | 4.999999912e-15 | 2.557415746e-14 | 4.999999912e-15 | 2.514728673e-14 | 8.720687001e-15 | 8.820003061e-11 | 1.237027082e-12 | 1.673753231e-13 | 3.255147955e-14 | 9.454119277e-15 | 6.761964599e-11 | 1.587385713e-12 | 1 | 1 | 1 | 1 | 1 | 1 | 1 | 0 | 0 | 0 | 0 | 0 | 0 | 0 | 0 | 0 | 0 | 2.007968414e-08 | 23.1249885 | 0 | 0.2780491176 | 1.426137751 | 34.79019863 | 0.6955082737 | 39.29006639 | 0.5384961132 | 0.01155783393 | 0 | 0 | 0 | 0 | 49 | 0 | 71 | 80.02 | 32.97 | 180.05 | 861.6 | 180.24 | 812.38 | 852.08 | 77.87 | 0.55 | Catalyst_05 | 91.05837 | 95.27216 | 97.72523 | 65.12593 | 57.27771 | 0.8925936 | 28.73855 | 29.87931 | 68.35778 | 59.35085 | 1.129343 | 60.77073
5469.238 | 1770298124.0 | 05/02/2026_14:28:44,013 | 1 | 2 | 2.472639608e-06 | 6.711885362e-06 | 4.598014747e-10 | 5.77448896e-12 | 3.566319332e-13 | 9.881169234e-13 | 3.373285809e-12 | 6.318796614e-12 | 4.124000945e-13 | 1.499442714e-12 | 7.090016074e-12 | 6.01930242e-15 | 2.282231851e-14 | 4.999999912e-15 | 2.783218297e-14 | 6.283187065e-15 | 8.805291912e-11 | 1.233757129e-12 | 1.760052878e-13 | 2.522441925e-14 | 1.347006172e-14 | 6.764015736e-11 | 1.587167572e-12 | 1 | 1 | 1 | 1 | 1 | 1 | 1 | 0 | 0 | 0 | 0 | 0 | 0 | 0 | 0 | 0 | 0 | 1.851388022e-08 | 23.14308136 | 0 | 0.2833976421 | 1.435999123 | 34.74501783 | 0.6958214775 | 39.29533595 | 0.5459267593 | 0.01361266124 | 0 | 0 | 0 | 0 | 49 | 0 | 71.01 | 79.98 | 32.97 | 180.07 | 860.16 | 180.23 | 812.27 | 851.04 | 77.87 | 0.55 | Catalyst_05 | 91.15397 | 95.23947 | 97.7242 | 65.13467 | 57.20333 | 0.9049104 | 28.72869 | 29.879 | 68.39041 | 59.28406 | 1.130963 | 60.7131
5474.974 | 1770298129.7 | 05/02/2026_14:28:49,749 | 1 | 2 | 2.46223135e-06 | 6.619902706e-06 | 4.597740244e-10 | 5.758617107e-12 | 3.639948857e-13 | 9.795907575e-13 | 3.383927253e-12 | 6.32236364e-12 | 4.078185272e-13 | 1.506743623e-12 | 7.086510198e-12 | 1.438928051e-14 | 1.737734509e-14 | 4.999999912e-15 | 2.672184644e-14 | 4.999999912e-15 | 8.806715773e-11 | 1.223350848e-12 | 1.920394453e-13 | 1.689615922e-14 | 8.168668853e-15 | 6.756735449e-11 | 1.58059156e-12 | 1 | 1 | 1 | 1 | 1 | 1 | 1 | 0 | 0 | 0 | 0 | 0 | 0 | 0 | 0 | 0 | 0 | 1.542773531e-08 | 23.12423573 | 0 | 0.2927196049 | 1.438762376 | 34.7546446 | 0.692621489 | 39.30316745 | 0.548170927 | 0.01048155949 | 0 | 0 | 0 | 0 | 48.99 | 0 | 71.02 | 80.02 | 32.97 | 180.1 | 860.81 | 180.23 | 812.51 | 851.56 | 77.87 | 0.55 | Catalyst_05 | 91.24957 | 95.23031 | 97.73467 | 65.14765 | 57.21917 | 0.9086303 | 28.72592 | 29.8822 | 68.41062 | 59.30005 | 1.130875 | 60.72823
5480.71 | 1770298135.5 | 05/02/2026_14:28:55,485 | 1 | 2 | 2.470109621e-06 | 6.635147656e-06 | 4.596568126e-10 | 5.763040219e-12 | 3.645090685e-13 | 9.64795843e-13 | 3.369087344e-12 | 6.292185523e-12 | 4.075624116e-13 | 1.504258306e-12 | 7.073741766e-12 | 2.363870411e-14 | 5.776283586e-15 | 4.999999912e-15 | 2.326616208e-14 | 4.999999912e-15 | 8.802794604e-11 | 1.215888501e-12 | 1.924682879e-13 | 1.237330822e-14 | 1.197360692e-14 | 6.763921367e-11 | 1.563227846e-12 | 1 | 1 | 1 | 1 | 1 | 1 | 1 | 0 | 0 | 0 | 0 | 0 | 0 | 0 | 0 | 0 | 0 | 8.429412144e-09 | 23.15159406 | 0 | 0.289347174 | 1.430737278 | 34.7490021 | 0.6853999058 | 39.29894349 | 0.547400949 | 0.01231584401 | 0 | 0 | 0 | 0 | 48.99 | 0 | 71 | 80 | 32.97 | 180.1 | 864.16 | 180.18 | 813.37 | 854.22 | 77.87 | 0.55 | Catalyst_05 | 91.34517 | 95.25691 | 97.75829 | 65.14065 | 57.20989 | 0.907354 | 28.73395 | 29.88942 | 68.38417 | 59.275 | 1.130937 | 60.69384
5486.446 | 1770298141.2 | 05/02/2026_14:29:01,221 | 1 | 2 | 2.470559821e-06 | 6.584477887e-06 | 4.599912395e-10 | 5.752923311e-12 | 3.695683625e-13 | 9.492432881e-13 | 3.343252541e-12 | 6.249505687e-12 | 4.058907886e-13 | 1.493405117e-12 | 7.068331163e-12 | 2.741550205e-14 | 4.999999912e-15 | 8.171580952e-15 | 1.290592253e-14 | 4.999999912e-15 | 8.807900242e-11 | 1.20648489e-12 | 1.971861395e-13 | 4.999999912e-15 | 2.341847555e-14 | 6.770917854e-11 | 1.547624984e-12 | 1 | 1 | 1 | 1 | 1 | 1 | 1 | 0 | 0 | 0 | 0 | 0 | 0 | 0 | 0 | 0 | 0 | 8.086716001e-09 | 23.16263355 | 0 | 0.2903457266 | 1.416695259 | 34.75332516 | 0.6777704387 | 39.30638065 | 0.5432765824 | 0.01839965695 | 0 | 0 | 0 | 0 | 48.99 | 0 | 71 | 79.98 | 32.98 | 180.08 | 866 | 180.16 | 813.67 | 855.67 | 77.87 | 0.55 | Catalyst_05 | 91.44077 | 95.30346 | 97.78324 | 65.15298 | 57.217 | 0.9005176 | 28.74799 | 29.89705 | 68.3637 | 59.26047 | 1.131011 | 60.66528
5492.182 | 1770298147.0 | 05/02/2026_14:29:06,957 | 1 | 2 | 2.460217502e-06 | 6.635147656e-06 | 4.601999615e-10 | 5.741710492e-12 | 3.697784537e-13 | 9.452467021e-13 | 3.3521855e-12 | 6.237691787e-12 | 4.048203287e-13 | 1.4723047e-12 | 7.054278169e-12 | 2.797673592e-14 | 4.999999912e-15 | 1.461581439e-14 | 4.999999912e-15 | 4.999999912e-15 | 8.82552989e-11 | 1.206419188e-12 | 1.895088497e-13 | 4.999999912e-15 | 3.338630167e-14 | 6.76701542e-11 | 1.551969707e-12 | 1 | 1 | 1 | 1 | 1 | 1 | 1 | 0 | 0 | 0 | 0 | 0 | 0 | 0 | 0 | 0 | 0 | 8.110904874e-09 | 23.13290057 | 0 | 0.288747261 | 1.413663528 | 34.80084438 | 0.6778012281 | 39.29693776 | 0.5355772077 | 0.0230425888 | 0 | 0 | 0 | 0 | 48.99 | 0 | 71 | 80 | 32.98 | 180.07 | 868.08 | 180.1 | 813.86 | 857.29 | 77.87 | 0.55 | Catalyst_05 | 91.53637 | 95.31351 | 97.78314 | 65.13732 | 57.29524 | 0.8877553 | 28.75102 | 29.89702 | 68.34007 | 59.33846 | 1.129195 | 60.73857
5497.918 | 1770298152.7 | 05/02/2026_14:29:12,693 | 1 | 2 | 2.470701702e-06 | 6.691326234e-06 | 4.603271653e-10 | 5.758299653e-12 | 3.572620173e-13 | 9.333280676e-13 | 3.360399849e-12 | 6.22836201e-12 | 4.076904287e-13 | 1.462558915e-12 | 7.071318791e-12 | 1.341137081e-14 | 4.999999912e-15 | 1.463764074e-14 | 4.999999912e-15 | 7.41583444e-15 | 8.815499025e-11 | 1.208367933e-12 | 1.914709846e-13 | 4.999999912e-15 | 3.177438781e-14 | 6.758370252e-11 | 1.552476463e-12 | 1 | 1 | 1 | 1 | 1 | 1 | 1 | 0 | 0 | 0 | 0 | 0 | 0 | 0 | 0 | 0 | 0 | 8.186921328e-09 | 23.11862749 | 0 | 0.2923622918 | 1.414035608 | 34.78139575 | 0.6788380923 | 39.33241623 | 0.5328168128 | 0.02165856075 | 0 | 0 | 0 | 0 | 49.01 | 0 | 71 | 80.03 | 32.98 | 180.02 | 866.15 | 180.04 | 813.43 | 855.74 | 77.87 | 0.55 | Catalyst_05 | 91.63197 | 95.31228 | 97.77975 | 65.19613 | 57.26322 | 0.8831798 | 28.75065 | 29.89598 | 68.40266 | 59.30672 | 1.130846 | 60.70887
5503.654 | 1770298158.4 | 05/02/2026_14:29:18,429 | 1 | 2 | 2.471047537e-06 | 6.640242191e-06 | 4.601977965e-10 | 5.759671386e-12 | 3.528978325e-13 | 9.358984941e-13 | 3.363349313e-12 | 6.223554224e-12 | 4.157092693e-13 | 1.462878646e-12 | 7.071563821e-12 | 1.100684756e-14 | 4.999999912e-15 | 1.537641271e-14 | 4.999999912e-15 | 1.090207975e-14 | 8.810945029e-11 | 1.216937575e-12 | 1.803855188e-13 | 4.999999912e-15 | 2.678539424e-14 | 6.774717592e-11 | 1.575499713e-12 | 1 | 1 | 1 | 1 | 1 | 1 | 1 | 0 | 0 | 0 | 0 | 0 | 0 | 0 | 0 | 0 | 0 | 8.104593131e-09 | 23.16650296 | 0 | 0.2902574543 | 1.412942729 | 34.75088479 | 0.6882679222 | 39.30858818 | 0.5334471011 | 0.0184644261 | 0 | 0 | 0 | 0 | 49 | 0 | 71.01 | 79.98 | 32.98 | 180.04 | 864.61 | 180.02 | 813.06 | 854.45 | 77.87 | 0.55 | Catalyst_05 | 91.72757 | 95.3159 | 97.74891 | 65.15663 | 57.21298 | 0.8842245 | 28.75174 | 29.88655 | 68.35862 | 59.26312 | 1.131154 | 60.67237
5509.39 | 1770298164.2 | 05/02/2026_14:29:24,165 | 1 | 2 | 2.465370926e-06 | 6.696471246e-06 | 4.603322168e-10 | 5.767102507e-12 | 3.444895465e-13 | 9.433774291e-13 | 3.36792573e-12 | 6.243207774e-12 | 4.247055181e-13 | 1.461750534e-12 | 7.094530692e-12 | 4.999999912e-15 | 4.999999912e-15 | 8.266170815e-15 | 4.999999912e-15 | 1.614380084e-14 | 8.826159248e-11 | 1.220978397e-12 | 1.713582618e-13 | 4.999999912e-15 | 2.384680994e-14 | 6.772147426e-11 | 1.595846719e-12 | 1 | 1 | 1 | 1 | 1 | 1 | 1 | 0 | 0 | 0 | 0 | 0 | 0 | 0 | 0 | 0 | 0 | 7.963370058e-09 | 23.14102563 | 0 | 0.2850052135 | 1.41563963 | 34.785655 | 0.6964540889 | 39.29027454 | 0.53342079 | 0.01705690485 | 0 | 0 | 0 | 0 | 49 | 0 | 71.02 | 79.98 | 32.98 | 180.05 | 861.27 | 180.02 | 812.31 | 851.86 | 77.87 | 0.55 | Catalyst_05 | 91.82317 | 95.30696 | 97.72213 | 65.12628 | 57.27023 | 0.8841809 | 28.74905 | 29.87837 | 68.33318 | 59.33343 | 1.129496 | 60.74753
5515.126 | 1770298169.9 | 05/02/2026_14:29:29,901 | 1 | 2 | 2.464341151e-06 | 6.645325357e-06 | 4.60028432e-10 | 5.779017456e-12 | 3.43196798e-13 | 9.594385833e-13 | 3.381357694e-12 | 6.27994011e-12 | 4.335527705e-13 | 1.464567183e-12 | 7.106312067e-12 | 4.999999912e-15 | 4.999999912e-15 | 4.999999912e-15 | 4.999999912e-15 | 1.725705286e-14 | 8.824667386e-11 | 1.225091209e-12 | 1.651526951e-13 | 4.999999912e-15 | 2.010541121e-14 | 6.756280257e-11 | 1.608749158e-12 | 1 | 1 | 1 | 1 | 1 | 1 | 1 | 0 | 0 | 0 | 0 | 0 | 0 | 0 | 0 | 0 | 0 | 7.85954949e-09 | 23.1034668 | 0 | 0.2799569311 | 1.42647713 | 34.80605497 | 0.7031445506 | 39.29108892 | 0.5354840446 | 0.01551627912 | 0 | 0 | 0 | 0 | 49 | 0 | 71.01 | 80.03 | 32.99 | 180.08 | 860.34 | 180.02 | 812.19 | 851.16 | 77.87 | 0.55 | Catalyst_05 | 91.91877 | 95.27104 | 97.70025 | 65.12763 | 57.30382 | 0.8876009 | 28.73821 | 29.87168 | 68.36037 | 59.38598 | 1.128858 | 60.80997
5520.862 | 1770298175.6 | 05/02/2026_14:29:35,637 | 1 | 2 | 2.468880666e-06 | 6.67851873e-06 | 4.599066128e-10 | 5.785622849e-12 | 3.402073003e-13 | 9.672781239e-13 | 3.385431909e-12 | 6.286621397e-12 | 4.341081531e-13 | 1.468956792e-12 | 7.108418455e-12 | 4.999999912e-15 | 6.151246437e-15 | 6.178409089e-15 | 4.999999912e-15 | 1.586051406e-14 | 8.838268312e-11 | 1.240556052e-12 | 1.629994561e-13 | 4.999999912e-15 | 2.074231391e-14 | 6.773365896e-11 | 1.601716372e-12 | 1 | 1 | 1 | 1 | 1 | 1 | 1 | 0 | 0 | 0 | 0 | 0 | 0 | 0 | 0 | 0 | 0 | 8.69874499e-09 | 23.13805401 | 0 | 0.2871351217 | 1.426675065 | 34.82099983 | 0.6994322122 | 39.24118622 | 0.5364917866 | 0.01587168638 | 0 | 0 | 0 | 0 | 49 | 0 | 71 | 80.03 | 32.99 | 180.09 | 861.04 | 180.04 | 812.59 | 851.83 | 77.87 | 0.55 | Catalyst_05 | 92.01437 | 95.27038 | 97.71239 | 65.04491 | 57.32842 | 0.8892713 | 28.73801 | 29.87539 | 68.27401 | 59.40792 | 1.12694 | 60.82879
5526.598 | 1770298181.4 | 05/02/2026_14:29:41,373 | 1 | 2 | 2.465025091e-06 | 6.632605619e-06 | 4.601301284e-10 | 5.787813371e-12 | 3.350397217e-13 | 9.708322471e-13 | 3.36380316e-12 | 6.292499508e-12 | 4.193225899e-13 | 1.470343595e-12 | 7.117756471e-12 | 4.999999912e-15 | 1.126345619e-14 | 4.999999912e-15 | 4.999999912e-15 | 1.389450654e-14 | 8.818008129e-11 | 1.237466618e-12 | 1.612196975e-13 | 1.789540907e-14 | 9.618077751e-15 | 6.76568454e-11 | 1.575364405e-12 | 1 | 1 | 1 | 1 | 1 | 1 | 1 | 0 | 0 | 0 | 0 | 0 | 0 | 0 | 0 | 0 | 0 | 1.166260991e-08 | 23.13541798 | 0 | 0.2786779327 | 1.427658324 | 34.78347914 | 0.6902655646 | 39.29935045 | 0.5362293025 | 0.01097603995 | 0 | 0 | 0 | 0 | 49 | 0 | 71 | 80.02 | 32.99 | 180.1 | 864.69 | 180.06 | 813.03 | 853.11 | 77.87 | 0.55 | Catalyst_05 | 92.10997 | 95.26712 | 97.74237 | 65.14132 | 57.26665 | 0.8888362 | 28.73703 | 29.88456 | 68.37755 | 59.33562 | 1.129828 | 60.75354
5532.334 | 1770298187.1 | 05/02/2026_14:29:47,109 | 1 | 2 | 2.461890972e-06 | 6.584477887e-06 | 4.601231063e-10 | 5.781247009e-12 | 3.431002769e-13 | 9.822474865e-13 | 3.342846182e-12 | 6.278124288e-12 | 4.208384672e-13 | 1.471296717e-12 | 7.10782648e-12 | 4.999999912e-15 | 2.433769942e-14 | 4.999999912e-15 | 1.620783314e-14 | 1.487678524e-14 | 8.838062227e-11 | 1.240329237e-12 | 1.65486914e-13 | 2.977442444e-14 | 8.850205115e-15 | 6.781260276e-11 | 1.566470586e-12 | 1 | 1 | 1 | 1 | 1 | 1 | 1 | 0 | 0 | 0 | 0 | 0 | 0 | 0 | 0 | 0 | 0 | 1.94222273e-08 | 23.15973628 | 0 | 0.2812002419 | 1.419366318 | 34.8143017 | 0.6852439725 | 39.25106318 | 0.536056096 | 0.01075482569 | 0 | 0 | 0 | 0 | 49 | 0 | 71.02 | 80.02 | 32.99 | 180.09 | 866.43 | 180.11 | 813.71 | 856.01 | 77.87 | 0.55 | Catalyst_05 | 92.20557 | 95.29461 | 97.7588 | 65.06128 | 57.31739 | 0.8885491 | 28.74532 | 29.88958 | 68.27383 | 59.37471 | 1.127441 | 60.78237
5538.07 | 1770298192.8 | 05/02/2026_14:29:52,845 | 1 | 2 | 2.465769057e-06 | 6.66317419e-06 | 4.601872217e-10 | 5.772012208e-12 | 3.440544561e-13 | 9.823381258e-13 | 3.324097941e-12 | 6.27462405e-12 | 4.097510634e-13 | 1.481909539e-12 | 7.09825471e-12 | 4.999999912e-15 | 2.75018469e-14 | 4.999999912e-15 | 2.079616149e-14 | 8.700317552e-15 | 8.825602055e-11 | 1.233219364e-12 | 1.701257136e-13 | 2.57284174e-14 | 1.380331159e-14 | 6.769730609e-11 | 1.553861857e-12 | 1 | 1 | 1 | 1 | 1 | 1 | 1 | 0 | 0 | 0 | 0 | 0 | 0 | 0 | 0 | 0 | 0 | 2.127644885e-08 | 23.13979333 | 0 | 0.2774221038 | 1.417454068 | 34.79761604 | 0.6808909003 | 39.28936708 | 0.539197737 | 0.01432295433 | 0 | 0 | 0 | 0 | 49 | 0 | 71.01 | 80.02 | 33 | 180.05 | 867.94 | 180.18 | 813.81 | 857.25 | 77.87 | 0.55 | Catalyst_05 | 92.30117 | 95.30095 | 97.77303 | 65.12477 | 57.28992 | 0.8937566 | 28.74723 | 29.89393 | 68.33591 | 59.33992 | 1.129082 | 60.74458
5543.806 | 1770298198.6 | 05/02/2026_14:29:58,581 | 1 | 2 | 2.464631734e-06 | 6.619902706e-06 | 4.603298021e-10 | 5.767815479e-12 | 3.543665741e-13 | 9.771415448e-13 | 3.342433968e-12 | 6.287038598e-12 | 4.077850525e-13 | 1.488461481e-12 | 7.092671936e-12 | 1.448192898e-14 | 2.090045666e-14 | 4.999999912e-15 | 2.929419402e-14 | 6.934159837e-15 | 8.827630987e-11 | 1.234885566e-12 | 1.823122274e-13 | 2.12613469e-14 | 1.053147827e-14 | 6.771821298e-11 | 1.555437094e-12 | 1 | 1 | 1 | 1 | 1 | 1 | 1 | 0 | 0 | 0 | 0 | 0 | 0 | 0 | 0 | 0 | 0 | 1.743481173e-08 | 23.13965463 | 0 | 0.2886793977 | 1.422254581 | 34.78595361 | 0.681095523 | 39.2896588 | 0.5410947275 | 0.01225228083 | 0 | 0 | 0 | 0 | 49 | 0 | 71 | 80.02 | 33.01 | 180.04 | 865.88 | 180.2 | 813.66 | 856.61 | 77.87 | 0.55 | Catalyst_05 | 92.39677 | 95.28503 | 97.77236 | 65.12526 | 57.27072 | 0.896901 | 28.74243 | 29.89373 | 68.34783 | 59.32509 | 1.129469 | 60.73362
5549.542 | 1770298204.3 | 05/02/2026_14:30:04,317 | 1 | 2 | 2.469136234e-06 | 6.740236131e-06 | 4.605161252e-10 | 5.766007897e-12 | 3.593764826e-13 | 9.722288079e-13 | 3.348605464e-12 | 6.283161057e-12 | 3.993428309e-13 | 1.489276692e-12 | 7.085014866e-12 | 2.054343735e-14 | 9.600134205e-15 | 5.696245748e-15 | 2.275538597e-14 | 4.999999912e-15 | 8.82491788e-11 | 1.224567106e-12 | 1.924231851e-13 | 1.217685417e-14 | 1.894851158e-14 | 6.77066736e-11 | 1.556541029e-12 | 1 | 1 | 1 | 1 | 1 | 1 | 1 | 0 | 0 | 0 | 0 | 0 | 0 | 0 | 0 | 0 | 0 | 1.08001838e-08 | 23.13468623 | 0 | 0.2929549447 | 1.422136979 | 34.7740324 | 0.6813082666 | 39.30425511 | 0.5406280066 | 0.01661153137 | 0 | 0 | 0 | 0 | 49.01 | 0 | 71.01 | 80 | 33.01 | 180.06 | 864.15 | 180.22 | 812.95 | 854.14 | 77.87 | 0.55 | Catalyst_05 | 92.49237 | 95.28542 | 97.77167 | 65.14945 | 57.25109 | 0.8961274 | 28.74255 | 29.89351 | 68.37295 | 59.30486 | 1.130276 | 60.71415
5555.278 | 1770298210.1 | 05/02/2026_14:30:10,053 | 1 | 2 | 2.472885626e-06 | 6.686208053e-06 | 4.602720705e-10 | 5.753891721e-12 | 3.665061147e-13 | 9.630538554e-13 | 3.373523683e-12 | 6.287994431e-12 | 4.064394763e-13 | 1.49566698e-12 | 7.071712139e-12 | 2.520501372e-14 | 4.999999912e-15 | 4.999999912e-15 | 1.48515606e-14 | 4.999999912e-15 | 8.845806726e-11 | 1.214767436e-12 | 1.906487392e-13 | 6.694529981e-15 | 2.148739289e-14 | 6.787855694e-11 | 1.576179833e-12 | 1 | 1 | 1 | 1 | 1 | 1 | 1 | 0 | 0 | 0 | 0 | 0 | 0 | 0 | 0 | 0 | 0 | 8.066204967e-09 | 23.16189285 | 0 | 0.2909575774 | 1.423802795 | 34.81246569 | 0.6872222913 | 39.23174267 | 0.5427038844 | 0.01693484547 | 0 | 0 | 0 | 0 | 49 | 0 | 71.03 | 80.02 | 33.01 | 180.09 | 860.98 | 180.24 | 812.53 | 852.75 | 77.87 | 0.55 | Catalyst_05 | 92.58797 | 95.2799 | 97.75233 | 65.02926 | 57.31437 | 0.8995683 | 28.74088 | 29.8876 | 68.25076 | 59.37808 | 1.126945 | 60.78991
5561.014 | 1770298215.8 | 05/02/2026_14:30:15,789 | 1 | 2 | 2.464915951e-06 | 6.691326234e-06 | 4.602192516e-10 | 5.752486595e-12 | 3.717094991e-13 | 9.559422481e-13 | 3.396457377e-12 | 6.311100947e-12 | 4.121512159e-13 | 1.505344677e-12 | 7.081570573e-12 | 2.37395959e-14 | 4.999999912e-15 | 4.999999912e-15 | 4.999999912e-15 | 4.999999912e-15 | 8.826181452e-11 | 1.207120124e-12 | 1.98900358e-13 | 4.999999912e-15 | 2.71506484e-14 | 6.771730399e-11 | 1.589175297e-12 | 1 | 1 | 1 | 1 | 1 | 1 | 1 | 0 | 0 | 0 | 0 | 0 | 0 | 0 | 0 | 0 | 0 | 8.269681791e-09 | 23.13486417 | 0 | 0.295335982 | 1.433954756 | 34.77606447 | 0.6938191803 | 39.27341911 | 0.5471247365 | 0.02010164641 | 0 | 0 | 0 | 0 | 49 | 0 | 70.99 | 79.98 | 33.01 | 180.11 | 860.17 | 180.23 | 812.18 | 851.04 | 77.87 | 0.55 | Catalyst_05 | 92.68357 | 95.24625 | 97.73075 | 65.09834 | 57.25444 | 0.9068961 | 28.73073 | 29.881 | 68.34741 | 59.33294 | 1.129323 | 60.75755
5566.75 | 1770298221.5 | 05/02/2026_14:30:21,525 | 1 | 2 | 2.461499889e-06 | 6.652976481e-06 | 4.599482739e-10 | 5.757849926e-12 | 3.706438368e-13 | 9.520206888e-13 | 3.405265002e-12 | 6.288055146e-12 | 4.201467462e-13 | 1.495784399e-12 | 7.076045045e-12 | 2.355672149e-14 | 4.999999912e-15 | 1.509701042e-14 | 4.999999912e-15 | 5.271319812e-15 | 8.836629345e-11 | 1.204900112e-12 | 1.907351095e-13 | 4.999999912e-15 | 3.383256606e-14 | 6.783281575e-11 | 1.590445874e-12 | 1 | 1 | 1 | 1 | 1 | 1 | 1 | 0 | 0 | 0 | 0 | 0 | 0 | 0 | 0 | 0 | 0 | 8.128270949e-09 | 23.16116345 | 0 | 0.2894334934 | 1.429513937 | 34.80103556 | 0.6930881876 | 39.22888409 | 0.544251653 | 0.02252015429 | 0 | 0 | 0 | 0 | 49 | 0 | 71.02 | 80 | 33.01 | 180.11 | 861.31 | 180.21 | 812.31 | 851.16 | 77.87 | 0.55 | Catalyst_05 | 92.77917 | 95.26097 | 97.73314 | 65.02452 | 57.29555 | 0.9021338 | 28.73517 | 29.88173 | 68.25935 | 59.37031 | 1.127233 | 60.79015
5572.486 | 1770298227.3 | 05/02/2026_14:30:27,261 | 1 | 2 | 2.464701083e-06 | 6.614831818e-06 | 4.601299064e-10 | 5.764361211e-12 | 3.615418511e-13 | 9.435782234e-13 | 3.386981884e-12 | 6.279364615e-12 | 4.200167503e-13 | 1.478705504e-12 | 7.070650489e-12 | 1.728566563e-14 | 4.999999912e-15 | 1.713820736e-14 | 4.999999912e-15 | 1.106117964e-14 | 8.837251764e-11 | 1.207663093e-12 | 1.876966193e-13 | 4.999999912e-15 | 2.734031602e-14 | 6.778166223e-11 | 1.578491569e-12 | 1 | 1 | 1 | 1 | 1 | 1 | 1 | 0 | 0 | 0 | 0 | 0 | 0 | 0 | 0 | 0 | 0 | 8.031748714e-09 | 23.14737302 | 0 | 0.2868467504 | 1.425161904 | 34.81008636 | 0.6887160724 | 39.25056405 | 0.5384895606 | 0.01947223763 | 0 | 0 | 0 | 0 | 49 | 0 | 71 | 80 | 33.01 | 180.09 | 863.04 | 180.17 | 813.09 | 853.4 | 77.87 | 0.55 | Catalyst_05 | 92.87477 | 95.2754 | 97.74744 | 65.06046 | 57.31045 | 0.8925827 | 28.73952 | 29.8861 | 68.28673 | 59.37691 | 1.127563 | 60.79069
5578.222 | 1770298233.0 | 05/02/2026_14:30:32,997 | 1 | 2 | 2.479912382e-06 | 6.640242191e-06 | 4.603277204e-10 | 5.761843693e-12 | 3.558241755e-13 | 9.393565569e-13 | 3.367947631e-12 | 6.236192552e-12 | 4.221496199e-13 | 1.45553708e-12 | 7.086444712e-12 | 9.705398377e-15 | 4.999999912e-15 | 1.020210866e-14 | 4.999999912e-15 | 1.454450777e-14 | 8.819263375e-11 | 1.216912964e-12 | 1.803898963e-13 | 4.999999912e-15 | 2.804124595e-14 | 6.759883625e-11 | 1.564741392e-12 | 1 | 1 | 1 | 1 | 1 | 1 | 1 | 0 | 0 | 0 | 0 | 0 | 0 | 0 | 0 | 0 | 0 | 8.064951197e-09 | 23.11839671 | 0 | 0.2900122044 | 1.416355217 | 34.78612046 | 0.6837933545 | 39.32247052 | 0.5315118052 | 0.01938817297 | 0 | 0 | 0 | 0 | 49 | 0 | 71 | 80.02 | 33.01 | 180.02 | 867.89 | 180.09 | 813.85 | 857.19 | 77.87 | 0.55 | Catalyst_05 | 92.97037 | 95.30459 | 97.76354 | 65.17965 | 57.271 | 0.8810166 | 28.74833 | 29.89103 | 68.39088 | 59.32214 | 1.130407 | 60.72863
5583.958 | 1770298238.7 | 05/02/2026_14:30:38,733 | 1 | 2 | 2.469540959e-06 | 6.701604889e-06 | 4.603100956e-10 | 5.771084565e-12 | 3.409683289e-13 | 9.482168739e-13 | 3.357278214e-12 | 6.234632602e-12 | 4.250164673e-13 | 1.445898739e-12 | 7.095001236e-12 | 4.999999912e-15 | 4.999999912e-15 | 5.113666652e-15 | 4.999999912e-15 | 1.822623134e-14 | 8.833993259e-11 | 1.227046026e-12 | 1.667001091e-13 | 4.999999912e-15 | 2.616982491e-14 | 6.787626711e-11 | 1.558673112e-12 | 1 | 1 | 1 | 1 | 1 | 1 | 1 | 0 | 0 | 0 | 0 | 0 | 0 | 0 | 0 | 0 | 0 | 7.926843276e-09 | 23.17913251 | 0 | 0.283905693 | 1.412008487 | 34.79733054 | 0.6803985575 | 39.26417211 | 0.527696842 | 0.01857194012 | 0 | 0 | 0 | 0 | 49 | 0 | 70.98 | 80.02 | 33.02 | 180.05 | 867.95 | 180.08 | 813.89 | 857.52 | 77.87 | 0.55 | Catalyst_05 | 93.06597 | 95.319 | 97.77464 | 65.08301 | 57.28945 | 0.8746931 | 28.75268 | 29.89442 | 68.27916 | 59.33342 | 1.128367 | 60.73434
5589.694 | 1770298244.5 | 05/02/2026_14:30:44,469 | 1 | 2 | 2.459289362e-06 | 6.655526704e-06 | 4.603709636e-10 | 5.769979113e-12 | 3.351818877e-13 | 9.548270377e-13 | 3.357285804e-12 | 6.236741592e-12 | 4.219579601e-13 | 1.445572286e-12 | 7.104762959e-12 | 4.999999912e-15 | 4.999999912e-15 | 4.999999912e-15 | 4.999999912e-15 | 2.124486025e-14 | 8.835078502e-11 | 1.229294444e-12 | 1.687039451e-13 | 4.999999912e-15 | 1.76164862e-14 | 6.782003431e-11 | 1.56700217e-12 | 1 | 1 | 1 | 1 | 1 | 1 | 1 | 0 | 0 | 0 | 0 | 0 | 0 | 0 | 0 | 0 | 0 | 7.958634102e-09 | 23.16308473 | 0 | 0.287718731 | 1.412600388 | 34.80176817 | 0.6840196256 | 39.2738825 | 0.5273808936 | 0.01383688774 | 0 | 0 | 0 | 0 | 49 | 0 | 71 | 80.03 | 33.02 | 180.07 | 867.06 | 180.04 | 813.65 | 856.56 | 77.87 | 0.55 | Catalyst_05 | 93.16157 | 95.31704 | 97.7628 | 65.09911 | 57.29676 | 0.8741694 | 28.75209 | 29.8908 | 68.29745 | 59.34525 | 1.128503 | 60.74858
5595.43 | 1770298250.2 | 05/02/2026_14:30:50,205 | 1 | 2 | 2.478056103e-06 | 6.655526704e-06 | 4.602492831e-10 | 5.777071529e-12 | 3.372298643e-13 | 9.707676286e-13 | 3.367243984e-12 | 6.277609075e-12 | 4.194676019e-13 | 1.448569021e-12 | 7.117675373e-12 | 4.999999912e-15 | 7.76460195e-15 | 4.999999912e-15 | 4.999999912e-15 | 1.381834304e-14 | 8.828959092e-11 | 1.238397405e-12 | 1.646865424e-13 | 9.728186952e-15 | 1.216132297e-14 | 6.778556882e-11 | 1.56923064e-12 | 1 | 1 | 1 | 1 | 1 | 1 | 1 | 0 | 0 | 0 | 0 | 0 | 0 | 0 | 0 | 0 | 0 | 9.665482515e-09 | 23.15984539 | 0 | 0.2854685318 | 1.42365333 | 34.79341283 | 0.686124893 | 39.27709668 | 0.5283442325 | 0.01172369651 | 0 | 0 | 0 | 0 | 49 | 0 | 71.02 | 80 | 33.02 | 180.12 | 863.97 | 180.03 | 813.36 | 855.42 | 77.87 | 0.55 | Catalyst_05 | 93.25717 | 95.2804 | 97.75592 | 65.10444 | 57.283 | 0.8757662 | 28.74103 | 29.8887 | 68.32931 | 59.34432 | 1.128866 | 60.75649
5601.166 | 1770298255.9 | 05/02/2026_14:30:55,941 | 1 | 2 | 2.481298679e-06 | 6.704166481e-06 | 4.602990211e-10 | 5.786270334e-12 | 3.400306837e-13 | 9.827055619e-13 | 3.398318302e-12 | 6.32918544e-12 | 4.184926602e-13 | 1.46246459e-12 | 7.113988218e-12 | 4.999999912e-15 | 2.189873581e-14 | 4.999999912e-15 | 5.192735483e-15 | 1.962470307e-14 | 8.829376119e-11 | 1.243379206e-12 | 1.630130357e-13 | 2.300082732e-14 | 9.19752081e-15 | 6.775833367e-11 | 1.583155156e-12 | 1 | 1 | 1 | 1 | 1 | 1 | 1 | 0 | 0 | 0 | 0 | 0 | 0 | 0 | 0 | 0 | 0 | 1.811339338e-08 | 23.14552243 | 0 | 0.2853357933 | 1.438745951 | 34.78496678 | 0.6924067661 | 39.27283567 | 0.5328617749 | 0.01045612743 | 0 | 0 | 0 | 0 | 49 | 0 | 71 | 80 | 33.03 | 180.13 | 862.27 | 180.03 | 812.54 | 852.66 | 77.87 | 0.55 | Catalyst_05 | 93.35277 | 95.23036 | 97.73537 | 65.09737 | 57.2691 | 0.8832543 | 28.72594 | 29.88241 | 68.35779 | 59.35155 | 1.129017 | 60.77777
5606.902 | 1770298261.7 | 05/02/2026_14:31:01,677 | 1 | 2 | 2.464533964e-06 | 6.645325357e-06 | 4.601955206e-10 | 5.778403797e-12 | 3.473456061e-13 | 9.927619707e-13 | 3.419522044e-12 | 6.374098298e-12 | 4.156365464e-13 | 1.479900295e-12 | 7.103340052e-12 | 4.999999912e-15 | 2.528262566e-14 | 4.999999912e-15 | 2.130500298e-14 | 1.097871251e-14 | 8.823927006e-11 | 1.235230234e-12 | 1.70613198e-13 | 2.816591564e-14 | 9.189753518e-15 | 6.764728361e-11 | 1.583196031e-12 | 1 | 1 | 1 | 1 | 1 | 1 | 1 | 0 | 0 | 0 | 0 | 0 | 0 | 0 | 0 | 0 | 0 | 1.998750067e-08 | 23.11861294 | 0 | 0.2813217409 | 1.452438178 | 34.77976806 | 0.6929992466 | 39.28260238 | 0.5388076527 | 0.01112340734 | 0 | 0 | 0 | 0 | 49 | 0 | 71 | 80.02 | 33.02 | 180.12 | 860.2 | 180.04 | 812.28 | 851.58 | 77.87 | 0.55 | Catalyst_05 | 93.44837 | 95.18497 | 97.73343 | 65.11356 | 57.26054 | 0.89311 | 28.71225 | 29.88182 | 68.4074 | 59.35715 | 1.129467 | 60.79273
5612.638 | 1770298267.4 | 05/02/2026_14:31:07,413 | 1 | 2 | 2.477681164e-06 | 6.66317419e-06 | 4.600192727e-10 | 5.769048433e-12 | 3.550249016e-13 | 9.963839649e-13 | 3.419579724e-12 | 6.374671624e-12 | 4.167633849e-13 | 1.491098911e-12 | 7.09832193e-12 | 8.993299473e-15 | 2.361153468e-14 | 4.999999912e-15 | 2.723602255e-14 | 4.999999912e-15 | 8.819681097e-11 | 1.234490266e-12 | 1.793595925e-13 | 2.99679613e-14 | 1.001389964e-14 | 6.785789985e-11 | 1.57113439e-12 | 1 | 1 | 1 | 1 | 1 | 1 | 1 | 0 | 0 | 0 | 0 | 0 | 0 | 0 | 0 | 0 | 0 | 1.907803788e-08 | 23.18081897 | 0 | 0.286930216 | 1.452538087 | 34.74634649 | 0.687494824 | 39.25252538 | 0.5425334675 | 0.01169132664 | 0 | 0 | 0 | 0 | 49 | 0 | 71 | 80.02 | 33.03 | 180.06 | 863.37 | 180.1 | 812.76 | 852.27 | 77.87 | 0.56 | Catalyst_05 | 93.54397 | 95.18464 | 97.75143 | 65.06371 | 57.20551 | 0.8992858 | 28.71215 | 29.88733 | 68.35526 | 59.29464 | 1.129688 | 60.72881
5618.374 | 1770298273.1 | 05/02/2026_14:31:13,149 | 1 | 2 | 2.464123099e-06 | 6.645325357e-06 | 4.599897963e-10 | 5.768117754e-12 | 3.624852968e-13 | 9.816687394e-13 | 3.40820731e-12 | 6.345671384e-12 | 4.089167427e-13 | 1.492410579e-12 | 7.104579945e-12 | 1.489182516e-14 | 1.922257248e-14 | 4.999999912e-15 | 2.919184873e-14 | 4.999999912e-15 | 8.830353809e-11 | 1.22330813e-12 | 1.904057153e-13 | 1.597063004e-14 | 7.204343865e-15 | 6.769779182e-11 | 1.561954992e-12 | 1 | 1 | 1 | 1 | 1 | 1 | 1 | 0 | 0 | 0 | 0 | 0 | 0 | 0 | 0 | 0 | 0 | 1.647037796e-08 | 23.13359793 | 0 | 0.2900877889 | 1.44486241 | 34.79675946 | 0.6833199292 | 39.26146568 | 0.5424894696 | 0.009639203881 | 0 | 0 | 0 | 0 | 49 | 0 | 71.01 | 80.02 | 33.03 | 180.04 | 865.35 | 180.13 | 813.62 | 855.21 | 77.87 | 0.56 | Catalyst_05 | 93.63957 | 95.21009 | 97.76509 | 65.07853 | 57.28851 | 0.8992129 | 28.71982 | 29.8915 | 68.35255 | 59.36866 | 1.128308 | 60.7923
5624.11 | 1770298278.9 | 05/02/2026_14:31:18,885 | 1 | 2 | 2.464818635e-06 | 6.69389874e-06 | 4.604286119e-10 | 5.757996944e-12 | 3.713961376e-13 | 9.663317238e-13 | 3.370907069e-12 | 6.298665148e-12 | 4.034150401e-13 | 1.490366532e-12 | 7.084636697e-12 | 2.280340596e-14 | 7.812627024e-15 | 4.999999912e-15 | 2.685087497e-14 | 4.999999912e-15 | 8.843113047e-11 | 1.218514547e-12 | 1.94174768e-13 | 7.013224433e-15 | 1.433203972e-14 | 6.758644339e-11 | 1.544019795e-12 | 1 | 1 | 1 | 1 | 1 | 1 | 1 | 0 | 0 | 0 | 0 | 0 | 0 | 0 | 0 | 0 | 0 | 9.640971735e-09 | 23.0887041 | 0 | 0.291644723 | 1.428325645 | 34.83767706 | 0.6749690758 | 39.28774522 | 0.5412088486 | 0.01359794864 | 0 | 0 | 0 | 0 | 49 | 0 | 71.01 | 79.98 | 33.03 | 180.03 | 868.04 | 180.18 | 813.84 | 856.5 | 77.87 | 0.56 | Catalyst_05 | 93.73517 | 95.26491 | 97.7924 | 65.12209 | 57.35588 | 0.8970901 | 28.73636 | 29.89985 | 68.35894 | 59.41325 | 1.127737 | 60.81869
5629.846 | 1770298284.6 | 05/02/2026_14:31:24,621 | 1 | 2 | 2.462867315e-06 | 6.655526704e-06 | 4.6053239e-10 | 5.749858922e-12 | 3.749891023e-13 | 9.5296633e-13 | 3.370634934e-12 | 6.271606064e-12 | 4.040180462e-13 | 1.483904796e-12 | 7.077420681e-12 | 3.054278496e-14 | 4.999999912e-15 | 4.999999912e-15 | 9.467219489e-15 | 4.999999912e-15 | 8.822242936e-11 | 1.210789715e-12 | 1.974960993e-13 | 4.999999912e-15 | 2.520307232e-14 | 6.782881895e-11 | 1.545020405e-12 | 1 | 1 | 1 | 1 | 1 | 1 | 1 | 0 | 0 | 0 | 0 | 0 | 0 | 0 | 0 | 0 | 0 | 8.222749607e-09 | 23.16954248 | 0 | 0.2956219898 | 1.42303531 | 34.75674098 | 0.6750153517 | 39.29517369 | 0.5390406362 | 0.01893161521 | 0 | 0 | 0 | 0 | 49 | 0 | 71.01 | 80.03 | 33.03 | 180.05 | 868.27 | 180.21 | 813.93 | 857.53 | 77.87 | 0.56 | Catalyst_05 | 93.83077 | 95.28245 | 97.79225 | 65.1344 | 57.22263 | 0.8934962 | 28.74165 | 29.89981 | 68.35929 | 59.26991 | 1.130577 | 60.6768
5635.582 | 1770298290.4 | 05/02/2026_14:31:30,357 | 1 | 2 | 2.472150982e-06 | 6.686208053e-06 | 4.605967274e-10 | 5.751983525e-12 | 3.64215575e-13 | 9.474314779e-13 | 3.378827166e-12 | 6.265029728e-12 | 4.090307195e-13 | 1.480838238e-12 | 7.085567376e-12 | 2.500418899e-14 | 4.999999912e-15 | 1.522118884e-14 | 4.999999912e-15 | 4.999999912e-15 | 8.835655124e-11 | 1.208472016e-12 | 1.939308089e-13 | 4.999999912e-15 | 2.460449108e-14 | 6.7580809e-11 | 1.555256575e-12 | 1 | 1 | 1 | 1 | 1 | 1 | 1 | 0 | 0 | 0 | 0 | 0 | 0 | 0 | 0 | 0 | 0 | 8.209470496e-09 | 23.09147291 | 0 | 0.2933739828 | 1.422429276 | 34.819945 | 0.6788737705 | 39.31012421 | 0.5385539948 | 0.01792912016 | 0 | 0 | 0 | 0 | 49 | 0 | 71 | 80.02 | 33.03 | 180.11 | 866.86 | 180.23 | 813.85 | 857.19 | 77.87 | 0.56 | Catalyst_05 | 93.92637 | 95.28446 | 97.77963 | 65.15918 | 57.32668 | 0.8926895 | 28.74226 | 29.89595 | 68.38385 | 59.38099 | 1.128954 | 60.78622
5641.318 | 1770298296.1 | 05/02/2026_14:31:36,093 | 1 | 2 | 2.465393209e-06 | 6.652976481e-06 | 4.605079373e-10 | 5.751352953e-12 | 3.612833231e-13 | 9.427646381e-13 | 3.375372681e-12 | 6.258756534e-12 | 4.134444794e-13 | 1.467005228e-12 | 7.073531431e-12 | 2.284608456e-14 | 4.999999912e-15 | 1.625294273e-14 | 4.999999912e-15 | 1.094039613e-14 | 8.833197368e-11 | 1.213048759e-12 | 1.882200044e-13 | 4.999999912e-15 | 3.021923871e-14 | 6.763759691e-11 | 1.57260446e-12 | 1 | 1 | 1 | 1 | 1 | 1 | 1 | 0 | 0 | 0 | 0 | 0 | 0 | 0 | 0 | 0 | 0 | 8.136841464e-09 | 23.10926712 | 0 | 0.2930404886 | 1.419876051 | 34.8060646 | 0.6861392245 | 39.30075175 | 0.5341762589 | 0.02096436562 | 0 | 0 | 0 | 0 | 49 | 0 | 71 | 79.97 | 33.03 | 180.14 | 865.48 | 180.24 | 813.33 | 855.2 | 77.87 | 0.56 | Catalyst_05 | 94.02197 | 95.29292 | 97.75587 | 65.14365 | 57.30383 | 0.8854332 | 28.74481 | 29.88868 | 68.36147 | 59.36209 | 1.129135 | 60.77112
5647.054 | 1770298301.8 | 05/02/2026_14:31:41,829 | 1 | 2 | 2.469096898e-06 | 6.66317419e-06 | 4.600786696e-10 | 5.768510669e-12 | 3.498971403e-13 | 9.413865087e-13 | 3.389435e-12 | 6.267254511e-12 | 4.216300974e-13 | 1.469616312e-12 | 7.081499883e-12 | 1.405797543e-14 | 4.999999912e-15 | 1.19120073e-14 | 4.999999912e-15 | 1.42209649e-14 | 8.820226494e-11 | 1.212869865e-12 | 1.855923455e-13 | 4.999999912e-15 | 3.086487093e-14 | 6.797586105e-11 | 1.601906325e-12 | 1 | 1 | 1 | 1 | 1 | 1 | 1 | 0 | 0 | 0 | 0 | 0 | 0 | 0 | 0 | 0 | 0 | 8.102826459e-09 | 23.21371353 | 0 | 0.2910566035 | 1.422923535 | 34.73928929 | 0.6988094457 | 39.24677241 | 0.5355287644 | 0.02098073047 | 0 | 0 | 0 | 0 | 49.01 | 0 | 71.02 | 80 | 33.03 | 180.15 | 862.02 | 180.24 | 812.91 | 853.81 | 77.87 | 0.56 | Catalyst_05 | 94.11757 | 95.28282 | 97.71443 | 65.05417 | 57.19389 | 0.887675 | 28.74176 | 29.87601 | 68.27482 | 59.26409 | 1.129752 | 60.68706
5652.79 | 1770298307.6 | 05/02/2026_14:31:47,565 | 1 | 2 | 2.462697239e-06 | 6.630071766e-06 | 4.599434722e-10 | 5.773204397e-12 | 3.485883728e-13 | 9.503731352e-13 | 3.389952598e-12 | 6.296235235e-12 | 4.276459287e-13 | 1.469743598e-12 | 7.103688297e-12 | 6.722663333e-15 | 4.999999912e-15 | 7.661765374e-15 | 4.999999912e-15 | 1.730506946e-14 | 8.840016913e-11 | 1.218171614e-12 | 1.727116442e-13 | 4.999999912e-15 | 2.586180646e-14 | 6.777244044e-11 | 1.611036174e-12 | 1 | 1 | 1 | 1 | 1 | 1 | 1 | 0 | 0 | 0 | 0 | 0 | 0 | 0 | 0 | 0 | 0 | 7.887554739e-09 | 23.14368467 | 0 | 0.2814785384 | 1.428091637 | 34.81908013 | 0.7028038062 | 39.23183877 | 0.5360294198 | 0.01889983827 | 0 | 0 | 0 | 0 | 49 | 0 | 71 | 79.98 | 33.03 | 180.03 | 860.43 | 180.17 | 812.21 | 851.03 | 77.87 | 0.56 | Catalyst_05 | 94.21317 | 95.26568 | 97.70136 | 65.02942 | 57.32526 | 0.8885049 | 28.73659 | 29.87202 | 68.26111 | 59.4095 | 1.126734 | 60.83351
5658.526 | 1770298313.3 | 05/02/2026_14:31:53,301 | 1 | 2 | 2.472228971e-06 | 6.706743534e-06 | 4.598978975e-10 | 5.780406102e-12 | 3.395504364e-13 | 9.615958203e-13 | 3.410522515e-12 | 6.295151032e-12 | 4.300695e-13 | 1.46903724e-12 | 7.11591723e-12 | 4.999999912e-15 | 4.999999912e-15 | 4.999999912e-15 | 4.999999912e-15 | 1.616611508e-14 | 8.813613728e-11 | 1.226245234e-12 | 1.627462542e-13 | 4.999999912e-15 | 1.989149134e-14 | 6.774868166e-11 | 1.600116415e-12 | 1 | 1 | 1 | 1 | 1 | 1 | 1 | 0 | 0 | 0 | 0 | 0 | 0 | 0 | 0 | 0 | 0 | 7.887157851e-09 | 23.16348602 | 0 | 0.2802903927 | 1.434866864 | 34.75825389 | 0.6992606968 | 39.2744853 | 0.5366167074 | 0.01482579925 | 0 | 0 | 0 | 0 | 49 | 0 | 71 | 79.98 | 33.03 | 179.97 | 861.62 | 180.13 | 812.73 | 852.28 | 77.87 | 0.56 | Catalyst_05 | 94.30877 | 95.24322 | 97.71295 | 65.10011 | 57.22512 | 0.8894784 | 28.72982 | 29.87556 | 68.35143 | 59.30898 | 1.129933 | 60.73869
5664.262 | 1770298319.0 | 05/02/2026_14:31:59,037 | 1 | 2 | 2.462034445e-06 | 6.645325357e-06 | 4.600332615e-10 | 5.781407471e-12 | 3.337581405e-13 | 9.681516656e-13 | 3.391098166e-12 | 6.313632776e-12 | 4.26566768e-13 | 1.467758207e-12 | 7.105844992e-12 | 4.999999912e-15 | 4.999999912e-15 | 4.999999912e-15 | 4.999999912e-15 | 1.363741341e-14 | 8.830881859e-11 | 1.236062793e-12 | 1.669174239e-13 | 8.057109531e-15 | 1.451831073e-14 | 6.7657005e-11 | 1.59000688e-12 | 1 | 1 | 1 | 1 | 1 | 1 | 1 | 0 | 0 | 0 | 0 | 0 | 0 | 0 | 0 | 0 | 0 | 8.014552848e-09 | 23.12241341 | 0 | 0.2854289036 | 1.434306403 | 34.81026663 | 0.6953299005 | 39.26960831 | 0.5356509832 | 0.01324952072 | 0 | 0 | 0 | 0 | 48.99 | 0 | 71 | 80 | 33.03 | 179.94 | 865.33 | 180.05 | 813.54 | 853.69 | 77.87 | 0.56 | Catalyst_05 | 94.40437 | 95.24508 | 97.72581 | 65.09202 | 57.31075 | 0.8878776 | 28.73038 | 29.87949 | 68.34161 | 59.39318 | 1.128104 | 60.81693
5669.998 | 1770298324.8 | 05/02/2026_14:32:04,773 | 1 | 2 | 2.461828444e-06 | 6.683646461e-06 | 4.600628767e-10 | 5.772024785e-12 | 3.288468131e-13 | 9.733706896e-13 | 3.350947341e-12 | 6.279511199e-12 | 4.231707216e-13 | 1.469327481e-12 | 7.107349865e-12 | 4.999999912e-15 | 1.390275495e-14 | 4.999999912e-15 | 7.38721489e-15 | 8.625129826e-15 | 8.829229015e-11 | 1.244042629e-12 | 1.633157178e-13 | 2.110515403e-14 | 7.709307639e-15 | 6.772946787e-11 | 1.578368512e-12 | 1 | 1 | 1 | 1 | 1 | 1 | 1 | 0 | 0 | 0 | 0 | 0 | 0 | 0 | 0 | 0 | 0 | 1.339702715e-08 | 23.14690316 | 0 | 0.2854492649 | 1.421499317 | 34.80446585 | 0.6904949165 | 39.27200699 | 0.5359328287 | 0.009963773811 | 0 | 0 | 0 | 0 | 49 | 0 | 70.99 | 80.02 | 33.03 | 179.96 | 866.9 | 180.02 | 813.73 | 856.4 | 77.87 | 0.56 | Catalyst_05 | 94.49997 | 95.28754 | 97.74162 | 65.096 | 57.3012 | 0.8883448 | 28.74319 | 29.88433 | 68.31533 | 59.36541 | 1.128361 | 60.77833
5675.734 | 1770298330.5 | 05/02/2026_14:32:10,509 | 1 | 2 | 2.474078428e-06 | 6.652976481e-06 | 4.602581372e-10 | 5.780822869e-12 | 3.400821562e-13 | 9.819400067e-13 | 3.345850073e-12 | 6.28962377e-12 | 4.156374951e-13 | 1.472877159e-12 | 7.104824541e-12 | 4.999999912e-15 | 1.863612244e-14 | 4.999999912e-15 | 1.255909134e-14 | 9.827145811e-15 | 8.847782923e-11 | 1.240106867e-12 | 1.656295408e-13 | 2.276508958e-14 | 9.567147354e-15 | 6.77029266e-11 | 1.568704585e-12 | 1 | 1 | 1 | 1 | 1 | 1 | 1 | 0 | 0 | 0 | 0 | 0 | 0 | 0 | 0 | 0 | 0 | 1.60798748e-08 | 23.11884172 | 0 | 0.2808614609 | 1.421353027 | 34.85007206 | 0.68599721 | 39.25633039 | 0.5360571721 | 0.01136836253 | 0 | 0 | 0 | 0 | 49.01 | 0 | 71 | 80 | 33.03 | 180.03 | 868.08 | 179.94 | 813.81 | 857.18 | 77.87 | 0.56 | Catalyst_05 | 94.59557 | 95.28802 | 97.75633 | 65.07001 | 57.37628 | 0.8885509 | 28.74333 | 29.88882 | 68.28772 | 59.4385 | 1.126435 | 60.84577
5681.47 | 1770298336.2 | 05/02/2026_14:32:16,245 | 1 | 2 | 2.463061946e-06 | 6.724764262e-06 | 4.602128123e-10 | 5.778511784e-12 | 3.464312442e-13 | 9.795809996e-13 | 3.344565293e-12 | 6.290146789e-12 | 4.091068847e-13 | 1.480993822e-12 | 7.112586995e-12 | 4.999999912e-15 | 2.50182599e-14 | 4.999999912e-15 | 2.378810378e-14 | 5.277625125e-15 | 8.836099213e-11 | 1.23884594e-12 | 1.73084664e-13 | 2.39239306e-14 | 1.12110672e-14 | 6.759057203e-11 | 1.566658261e-12 | 1 | 1 | 1 | 1 | 1 | 1 | 1 | 0 | 0 | 0 | 0 | 0 | 0 | 0 | 0 | 0 | 0 | 1.990278321e-08 | 23.10071429 | 0 | 0.2834869642 | 1.422878565 | 34.83006031 | 0.6859947443 | 39.28580997 | 0.5387318359 | 0.01248794215 | 0 | 0 | 0 | 0 | 49 | 0 | 70.99 | 79.98 | 33.03 | 180.07 | 867.61 | 179.92 | 813.72 | 857.04 | 77.87 | 0.56 | Catalyst_05 | 94.69117 | 95.28297 | 97.75634 | 65.11888 | 57.34334 | 0.8929843 | 28.74181 | 29.88883 | 68.34262 | 59.40591 | 1.127928 | 60.81533
5687.206 | 1770298342.0 | 05/02/2026_14:32:21,981 | 1 | 2 | 2.467224022e-06 | 6.781701813e-06 | 4.601058978e-10 | 5.772773752e-12 | 3.533683491e-13 | 9.785473213e-13 | 3.354913352e-12 | 6.295900433e-12 | 4.075434651e-13 | 1.494502655e-12 | 7.08744478e-12 | 9.059759372e-15 | 2.088395815e-14 | 4.999999912e-15 | 2.449291821e-14 | 4.999999912e-15 | 8.834251386e-11 | 1.226386072e-12 | 1.812596297e-13 | 2.109739012e-14 | 1.087976043e-14 | 6.773444305e-11 | 1.574924219e-12 | 1 | 1 | 1 | 1 | 1 | 1 | 1 | 0 | 0 | 0 | 0 | 0 | 0 | 0 | 0 | 0 | 0 | 1.740077605e-08 | 23.13913695 | 0 | 0.2834077352 | 1.425074557 | 34.80760827 | 0.6889125635 | 39.26062504 | 0.5429981268 | 0.01203907526 | 0 | 0 | 0 | 0 | 49 | 0 | 70.97 | 80.02 | 33.03 | 180.09 | 865.22 | 179.89 | 813.19 | 856.23 | 77.87 | 0.56 | Catalyst_05 | 94.78677 | 95.27569 | 97.7468 | 65.07713 | 57.30637 | 0.900056 | 28.73961 | 29.88591 | 68.30403 | 59.37279 | 1.127932 | 60.78679
5692.942 | 1770298347.7 | 05/02/2026_14:32:27,717 | 1 | 2 | 2.463925284e-06 | 6.750582088e-06 | 4.601063974e-10 | 5.764235009e-12 | 3.691308598e-13 | 9.713503873e-13 | 3.378589943e-12 | 6.323898002e-12 | 4.096327769e-13 | 1.510117769e-12 | 7.092059578e-12 | 2.240660999e-14 | 9.39494725e-15 | 4.999999912e-15 | 2.381915262e-14 | 4.999999912e-15 | 8.831808895e-11 | 1.22598199e-12 | 1.915194755e-13 | 1.407883277e-14 | 1.568928635e-14 | 6.767622573e-11 | 1.584784495e-12 | 1 | 1 | 1 | 1 | 1 | 1 | 1 | 0 | 0 | 0 | 0 | 0 | 0 | 0 | 0 | 0 | 0 | 1.066800263e-08 | 23.12210691 | 0 | 0.2933163011 | 1.434170089 | 34.79531725 | 0.6930108342 | 39.26503428 | 0.5485622775 | 0.0147966134 | 0 | 0 | 0 | 0 | 49 | 0 | 71 | 80.02 | 33.04 | 180.03 | 860.57 | 179.91 | 812.16 | 852.3 | 77.87 | 0.56 | Catalyst_05 | 94.88237 | 95.24553 | 97.73339 | 65.08444 | 57.28614 | 0.909279 | 28.73052 | 29.88181 | 68.33333 | 59.36519 | 1.128457 | 60.78827
5698.678 | 1770298353.5 | 05/02/2026_14:32:33,453 | 1 | 2 | 2.466397063e-06 | 6.57691271e-06 | 4.599045034e-10 | 5.75472699e-12 | 3.715091657e-13 | 9.743163307e-13 | 3.422436813e-12 | 6.342882816e-12 | 4.095119155e-13 | 1.512781328e-12 | 7.074492034e-12 | 2.591225405e-14 | 4.999999912e-15 | 4.999999912e-15 | 1.683164072e-14 | 4.999999912e-15 | 8.818825531e-11 | 1.208621528e-12 | 1.954849721e-13 | 4.999999912e-15 | 2.604031526e-14 | 6.75814682e-11 | 1.598888014e-12 | 1 | 1 | 1 | 1 | 1 | 1 | 1 | 0 | 0 | 0 | 0 | 0 | 0 | 0 | 0 | 0 | 0 | 8.055959817e-09 | 23.10810378 | 0 | 0.2918152222 | 1.446423094 | 34.77394874 | 0.6986734075 | 39.27946699 | 0.5498745748 | 0.01941417149 | 0 | 0 | 0 | 0 | 49 | 0 | 71.01 | 80.03 | 33.04 | 180 | 860.09 | 179.94 | 812.15 | 851.04 | 77.87 | 0.56 | Catalyst_05 | 94.97797 | 95.20491 | 97.71487 | 65.10836 | 57.25096 | 0.9114542 | 28.71826 | 29.87615 | 68.38761 | 59.34687 | 1.129566 | 60.78259
5704.414 | 1770298359.2 | 05/02/2026_14:32:39,189 | 1 | 2 | 2.469161473e-06 | 6.722180842e-06 | 4.597238701e-10 | 5.750567991e-12 | 3.737943928e-13 | 9.603749003e-13 | 3.424019098e-12 | 6.338429781e-12 | 4.160289463e-13 | 1.504350355e-12 | 7.060225668e-12 | 2.252788308e-14 | 4.999999912e-15 | 8.596508583e-15 | 4.999999912e-15 | 4.999999912e-15 | 8.821607334e-11 | 1.207501547e-12 | 1.965012083e-13 | 4.999999912e-15 | 2.356400767e-14 | 6.776177536e-11 | 1.59233347e-12 | 1 | 1 | 1 | 1 | 1 | 1 | 1 | 0 | 0 | 0 | 0 | 0 | 0 | 0 | 0 | 0 | 0 | 8.237317511e-09 | 23.15769495 | 0 | 0.2942620633 | 1.444868984 | 34.77088619 | 0.6952897513 | 39.24548247 | 0.5472869897 | 0.01790023835 | 0 | 0 | 0 | 0 | 49 | 0 | 70.98 | 79.98 | 33.04 | 179.99 | 861.85 | 180 | 812.7 | 851.41 | 77.87 | 0.56 | Catalyst_05 | 95.07357 | 95.21006 | 97.72594 | 65.05203 | 57.24591 | 0.9071651 | 28.71982 | 29.87953 | 68.32474 | 59.33664 | 1.128688 | 60.76942
5710.15 | 1770298364.9 | 05/02/2026_14:32:44,925 | 1 | 2 | 2.4672172e-06 | 6.758346899e-06 | 4.598348369e-10 | 5.760125883e-12 | 3.671372017e-13 | 9.518783331e-13 | 3.408444534e-12 | 6.313142717e-12 | 4.181050851e-13 | 1.494264565e-12 | 7.074044042e-12 | 2.128802844e-14 | 4.999999912e-15 | 1.596384022e-14 | 4.999999912e-15 | 7.667108457e-15 | 8.822373387e-11 | 1.208978013e-12 | 1.899391153e-13 | 4.999999912e-15 | 3.354686185e-14 | 6.770339844e-11 | 1.58614376e-12 | 1 | 1 | 1 | 1 | 1 | 1 | 1 | 0 | 0 | 0 | 0 | 0 | 0 | 0 | 0 | 0 | 0 | 8.109693262e-09 | 23.14146169 | 0 | 0.2891724969 | 1.437119403 | 34.78130024 | 0.6928910038 | 39.26012121 | 0.5441041633 | 0.02327966718 | 0 | 0 | 0 | 0 | 49 | 0 | 70.99 | 80.02 | 33.04 | 180 | 863.68 | 180.05 | 813.15 | 853.95 | 77.87 | 0.56 | Catalyst_05 | 95.16917 | 95.23576 | 97.73379 | 65.0763 | 57.26306 | 0.9018893 | 28.72757 | 29.88193 | 68.33179 | 59.34414 | 1.128771 | 60.76986
5715.886 | 1770298370.7 | 05/02/2026_14:32:50,661 | 1 | 2 | 2.462794328e-06 | 6.67851873e-06 | 4.60113142e-10 | 5.768746592e-12 | 3.51769937e-13 | 9.440803174e-13 | 3.398478114e-12 | 6.255690844e-12 | 4.220555383e-13 | 1.477284874e-12 | 7.078429422e-12 | 1.170875666e-14 | 4.999999912e-15 | 1.601234472e-14 | 4.999999912e-15 | 1.563980607e-14 | 8.828843212e-11 | 1.219028676e-12 | 1.818946198e-13 | 4.999999912e-15 | 3.214789546e-14 | 6.761471244e-11 | 1.582523175e-12 | 1 | 1 | 1 | 1 | 1 | 1 | 1 | 0 | 0 | 0 | 0 | 0 | 0 | 0 | 0 | 0 | 0 | 8.118616465e-09 | 23.11261569 | 0 | 0.2942744206 | 1.423644266 | 34.80335633 | 0.6905831037 | 39.28563834 | 0.5386868533 | 0.02095524392 | 0 | 0 | 0 | 0 | 49.01 | 0 | 71.02 | 80 | 33.04 | 180.03 | 867.07 | 180.11 | 813.69 | 855.4 | 77.87 | 0.56 | Catalyst_05 | 95.26477 | 95.28043 | 97.74133 | 65.11859 | 57.29937 | 0.8929098 | 28.74104 | 29.88424 | 68.34415 | 59.36578 | 1.128789 | 60.78018
5721.622 | 1770298376.4 | 05/02/2026_14:32:56,397 | 1 | 2 | 2.466608066e-06 | 6.637691058e-06 | 4.601707904e-10 | 5.772188717e-12 | 3.500227452e-13 | 9.412232278e-13 | 3.377679863e-12 | 6.242572865e-12 | 4.268237781e-13 | 1.45443694e-12 | 7.089725074e-12 | 4.999999912e-15 | 4.999999912e-15 | 8.702250482e-15 | 4.999999912e-15 | 1.894317019e-14 | 8.827253511e-11 | 1.221059386e-12 | 1.744778096e-13 | 4.999999912e-15 | 2.322736458e-14 | 6.761653043e-11 | 1.583488332e-12 | 1 | 1 | 1 | 1 | 1 | 1 | 1 | 0 | 0 | 0 | 0 | 0 | 0 | 0 | 0 | 0 | 0 | 7.994665964e-09 | 23.11727322 | 0 | 0.2884843817 | 1.418156682 | 34.80577084 | 0.6914972143 | 39.29675833 | 0.531364674 | 0.01635240252 | 0 | 0 | 0 | 0 | 49 | 0 | 70.98 | 80.02 | 33.05 | 180.05 | 867.91 | 180.15 | 813.76 | 857.23 | 77.87 | 0.56 | Catalyst_05 | 95.36037 | 95.29862 | 97.73834 | 65.13703 | 57.30335 | 0.8807728 | 28.74653 | 29.88332 | 68.35044 | 59.36527 | 1.12903 | 60.77663
5727.358 | 1770298382.1 | 05/02/2026_14:33:02,133 | 1 | 2 | 2.469374067e-06 | 6.704166481e-06 | 4.598924019e-10 | 5.771062014e-12 | 3.399627856e-13 | 9.575066434e-13 | 3.355788954e-12 | 6.246060093e-12 | 4.333980278e-13 | 1.461007422e-12 | 7.086452952e-12 | 4.999999912e-15 | 4.999999912e-15 | 4.999999912e-15 | 4.999999912e-15 | 2.043573711e-14 | 8.82940665e-11 | 1.233200282e-12 | 1.646661594e-13 | 4.999999912e-15 | 1.801037008e-14 | 6.783822809e-11 | 1.585386336e-12 | 1 | 1 | 1 | 1 | 1 | 1 | 1 | 0 | 0 | 0 | 0 | 0 | 0 | 0 | 0 | 0 | 0 | 7.927918587e-09 | 23.17834865 | 0 | 0.2858277458 | 1.414699145 | 34.79435711 | 0.6924160089 | 39.24946232 | 0.5338729834 | 0.01435549215 | 0 | 0 | 0 | 0 | 49 | 0 | 71 | 80.02 | 33.04 | 180.06 | 867.44 | 180.19 | 813.65 | 857.34 | 77.87 | 0.56 | Catalyst_05 | 95.45597 | 95.31008 | 97.73534 | 65.05863 | 57.28456 | 0.8849305 | 28.74999 | 29.8824 | 68.25997 | 59.34323 | 1.128041 | 60.75366
5733.094 | 1770298387.9 | 05/02/2026_14:33:07,869 | 1 | 2 | 2.459987854e-06 | 6.632605619e-06 | 4.598937897e-10 | 5.780902666e-12 | 3.36466342e-13 | 9.678446196e-13 | 3.36258018e-12 | 6.265215777e-12 | 4.218667787e-13 | 1.462773045e-12 | 7.123200467e-12 | 4.999999912e-15 | 7.317365165e-15 | 4.999999912e-15 | 4.999999912e-15 | 1.552483999e-14 | 8.818956676e-11 | 1.239432602e-12 | 1.594060306e-13 | 8.318554721e-15 | 1.834216305e-14 | 6.777228084e-11 | 1.589139194e-12 | 1 | 1 | 1 | 1 | 1 | 1 | 1 | 0 | 0 | 0 | 0 | 0 | 0 | 0 | 0 | 0 | 0 | 9.328049418e-09 | 23.16971905 | 0 | 0.2827562889 | 1.420987523 | 34.77550867 | 0.6951020095 | 39.27078404 | 0.5337565958 | 0.01490357337 | 0 | 0 | 0 | 0 | 49 | 0 | 71.02 | 80.02 | 33.05 | 179.99 | 863.13 | 180.19 | 812.65 | 853.41 | 77.87 | 0.57 | Catalyst_05 | 95.55157 | 95.28923 | 97.72655 | 65.09397 | 57.25352 | 0.8847375 | 28.7437 | 29.87972 | 68.31199 | 59.32017 | 1.129266 | 60.7374
5738.83 | 1770298393.6 | 05/02/2026_14:33:13,605 | 1 | 2 | 2.464156978e-06 | 6.665742603e-06 | 4.598957049e-10 | 5.787318541e-12 | 3.372890346e-13 | 9.778371689e-13 | 3.382824403e-12 | 6.310498998e-12 | 4.204076865e-13 | 1.472412253e-12 | 7.117383939e-12 | 4.999999912e-15 | 1.637275554e-14 | 4.999999912e-15 | 4.999999912e-15 | 1.125424047e-14 | 8.819028147e-11 | 1.236496799e-12 | 1.606730563e-13 | 2.423485098e-14 | 6.570344786e-15 | 6.77391962e-11 | 1.60167745e-12 | 1 | 1 | 1 | 1 | 1 | 1 | 1 | 0 | 0 | 0 | 0 | 0 | 0 | 0 | 0 | 0 | 0 | 1.475333415e-08 | 23.15716977 | 0 | 0.2782357603 | 1.433602571 | 34.77759487 | 0.7009782137 | 39.26895723 | 0.5368716414 | 0.008924555294 | 0 | 0 | 0 | 0 | 49 | 0 | 71.02 | 79.98 | 33.05 | 179.97 | 861.54 | 180.18 | 812.28 | 852.1 | 77.87 | 0.57 | Catalyst_05 | 95.64717 | 95.24741 | 97.70734 | 65.09094 | 57.25696 | 0.8899009 | 28.73108 | 29.87384 | 68.3388 | 59.34244 | 1.129145 | 60.77128
5744.566 | 1770298399.3 | 05/02/2026_14:33:19,341 | 1 | 2 | 2.469691253e-06 | 6.681078503e-06 | 4.598556813e-10 | 5.789201583e-12 | 3.44639844e-13 | 9.904075173e-13 | 3.402807766e-12 | 6.355787424e-12 | 4.212080988e-13 | 1.49882873e-12 | 7.10858282e-12 | 4.999999912e-15 | 2.117015025e-14 | 4.999999912e-15 | 1.898537107e-14 | 7.99161525e-15 | 8.828488635e-11 | 1.232413477e-12 | 1.680859634e-13 | 2.441433726e-14 | 1.017639444e-14 | 6.780607326e-11 | 1.607462535e-12 | 1 | 1 | 1 | 1 | 1 | 1 | 1 | 0 | 0 | 0 | 0 | 0 | 0 | 0 | 0 | 0 | 0 | 1.748777254e-08 | 23.16019444 | 0 | 0.2765702631 | 1.444430703 | 34.78289914 | 0.7030824522 | 39.2327157 | 0.5455082059 | 0.011530383 | 0 | 0 | 0 | 0 | 49 | 0 | 71.01 | 80 | 33.05 | 179.97 | 860.09 | 180.11 | 812.14 | 851.06 | 77.87 | 0.57 | Catalyst_05 | 95.74277 | 95.21152 | 97.70045 | 65.03087 | 57.26569 | 0.9042166 | 28.72026 | 29.87174 | 68.30147 | 59.36459 | 1.127931 | 60.8013
5750.302 | 1770298405.1 | 05/02/2026_14:33:25,077 | 1 | 2 | 2.457907613e-06 | 6.630071766e-06 | 4.597524028e-10 | 5.774348014e-12 | 3.529680888e-13 | 9.919096794e-13 | 3.415096764e-12 | 6.379351474e-12 | 4.168603125e-13 | 1.509017737e-12 | 7.108314805e-12 | 4.999999912e-15 | 2.438377462e-14 | 4.999999912e-15 | 2.932766538e-14 | 4.999999912e-15 | 8.830489118e-11 | 1.229441462e-12 | 1.725859988e-13 | 2.948289264e-14 | 9.055386988e-15 | 6.774109745e-11 | 1.6000042e-12 | 1 | 1 | 1 | 1 | 1 | 1 | 1 | 0 | 0 | 0 | 0 | 0 | 0 | 0 | 0 | 0 | 0 | 1.933206424e-08 | 23.14192817 | 0 | 0.2767066681 | 1.451586109 | 34.79376803 | 0.6997368444 | 39.23016322 | 0.5486924721 | 0.01126369163 | 0 | 0 | 0 | 0 | 49 | 0 | 71 | 79.97 | 33.05 | 180.01 | 860.64 | 180.07 | 812.36 | 851.56 | 77.87 | 0.57 | Catalyst_05 | 95.83837 | 95.1878 | 97.7114 | 65.02664 | 57.28359 | 0.9094948 | 28.7131 | 29.87508 | 68.31405 | 59.38701 | 1.127505 | 60.82547
5756.038 | 1770298410.8 | 05/02/2026_14:33:30,813 | 1 | 2 | 2.469196716e-06 | 6.794708042e-06 | 4.595350489e-10 | 5.773204397e-12 | 3.64313099e-13 | 9.839272409e-13 | 3.390771388e-12 | 6.351457121e-12 | 4.084025869e-13 | 1.516592732e-12 | 7.099471618e-12 | 1.226465083e-14 | 1.805062786e-14 | 4.999999912e-15 | 2.755810513e-14 | 4.999999912e-15 | 8.810818741e-11 | 1.231645536e-12 | 1.862496295e-13 | 2.1356899e-14 | 1.389838426e-14 | 6.789094287e-11 | 1.57964451e-12 | 1 | 1 | 1 | 1 | 1 | 1 | 1 | 0 | 0 | 0 | 0 | 0 | 0 | 0 | 0 | 0 | 0 | 1.577512151e-08 | 23.20614037 | 0 | 0.2891132061 | 1.443756777 | 34.73115705 | 0.6921520541 | 39.23508572 | 0.5509137604 | 0.01433526877 | 0 | 0 | 0 | 0 | 49 | 0 | 71 | 79.98 | 33.05 | 180.03 | 863.99 | 179.99 | 813.21 | 854.22 | 77.87 | 0.57 | Catalyst_05 | 95.93397 | 95.21375 | 97.7362 | 65.0348 | 57.18051 | 0.9131767 | 28.72093 | 29.88267 | 68.304 | 59.26455 | 1.12968 | 60.69701
5761.774 | 1770298416.5 | 05/02/2026_14:33:36,549 | 1 | 2 | 2.48016886e-06 | 6.630071766e-06 | 4.598740833e-10 | 5.762612176e-12 | 3.640220449e-13 | 9.754326253e-13 | 3.389250035e-12 | 6.306207292e-12 | 4.111869536e-13 | 1.504543452e-12 | 7.094075761e-12 | 1.963003599e-14 | 1.26992736e-14 | 4.999999912e-15 | 2.495810701e-14 | 4.999999912e-15 | 8.831872733e-11 | 1.220194085e-12 | 1.954136722e-13 | 1.337838057e-14 | 1.811271876e-14 | 6.762919391e-11 | 1.571497489e-12 | 1 | 1 | 1 | 1 | 1 | 1 | 1 | 0 | 0 | 0 | 0 | 0 | 0 | 0 | 0 | 0 | 0 | 1.268511409e-08 | 23.11652005 | 0 | 0.2959736773 | 1.43342109 | 34.80948766 | 0.6869786866 | 39.26264839 | 0.5470325629 | 0.01514209364 | 0 | 0 | 0 | 0 | 49 | 0 | 71.01 | 80.02 | 33.04 | 180.05 | 866.09 | 179.95 | 813.55 | 855.78 | 77.87 | 0.57 | Catalyst_05 | 96.02957 | 95.24802 | 97.75312 | 65.08049 | 57.30947 | 0.9067433 | 28.73126 | 29.88784 | 68.32739 | 59.38249 | 1.12793 | 60.80044
5767.51 | 1770298422.3 | 05/02/2026_14:33:42,285 | 1 | 2 | 2.463404144e-06 | 6.786908671e-06 | 4.599903791e-10 | 5.752557718e-12 | 3.7255599e-13 | 9.614958569e-13 | 3.372119858e-12 | 6.294276732e-12 | 4.051821541e-13 | 1.494025498e-12 | 7.074295143e-12 | 2.31114278e-14 | 4.999999912e-15 | 4.999999912e-15 | 1.411618523e-14 | 5.737955345e-15 | 8.813770547e-11 | 1.215114814e-12 | 1.943935328e-13 | 6.432586736e-15 | 2.221500266e-14 | 6.765003141e-11 | 1.561798325e-12 | 1 | 1 | 1 | 1 | 1 | 1 | 1 | 0 | 0 | 0 | 0 | 0 | 0 | 0 | 0 | 0 | 0 | 8.117200893e-09 | 23.13790602 | 0 | 0.2933655821 | 1.429763837 | 34.76588254 | 0.6836332923 | 39.29803009 | 0.5432737637 | 0.01795087746 | 0 | 0 | 0 | 0 | 49 | 0 | 70.98 | 79.98 | 33.05 | 180.01 | 867.61 | 179.87 | 813.73 | 857.36 | 77.87 | 0.57 | Catalyst_05 | 96.12517 | 95.26014 | 97.76406 | 65.13913 | 57.23768 | 0.9005129 | 28.73492 | 29.89119 | 68.38026 | 59.30102 | 1.130362 | 60.71712
5773.246 | 1770298428.0 | 05/02/2026_14:33:48,021 | 1 | 2 | 2.463673354e-06 | 6.66317419e-06 | 4.597860981e-10 | 5.748768649e-12 | 3.646832185e-13 | 9.557263835e-13 | 3.382115985e-12 | 6.270959012e-12 | 4.098572881e-13 | 1.48818013e-12 | 7.070642682e-12 | 2.852971968e-14 | 4.999999912e-15 | 7.621019701e-15 | 7.500724082e-15 | 4.999999912e-15 | 8.838437621e-11 | 1.208425612e-12 | 1.968179715e-13 | 4.999999912e-15 | 2.729180475e-14 | 6.771766481e-11 | 1.573427369e-12 | 1 | 1 | 1 | 1 | 1 | 1 | 1 | 0 | 0 | 0 | 0 | 0 | 0 | 0 | 0 | 0 | 0 | 8.247186015e-09 | 23.13758918 | 0 | 0.2967505874 | 1.423643204 | 34.82759967 | 0.6864009916 | 39.24145335 | 0.5411449048 | 0.01937650828 | 0 | 0 | 0 | 0 | 49.01 | 0 | 70.99 | 80 | 33.05 | 179.97 | 866.27 | 179.86 | 813.37 | 855.94 | 77.87 | 0.57 | Catalyst_05 | 96.22077 | 95.28043 | 97.75501 | 65.04535 | 57.33929 | 0.8969842 | 28.74104 | 29.88842 | 68.26728 | 59.4029 | 1.126734 | 60.81321
5778.982 | 1770298433.8 | 05/02/2026_14:33:53,757 | 1 | 2 | 2.475795782e-06 | 6.630071766e-06 | 4.59886712e-10 | 5.748726148e-12 | 3.674267921e-13 | 9.480487142e-13 | 3.385243041e-12 | 6.274927626e-12 | 4.11382354e-13 | 1.49145171e-12 | 7.067724444e-12 | 2.207433082e-14 | 4.999999912e-15 | 1.647850591e-14 | 4.999999912e-15 | 7.223254723e-15 | 8.838129534e-11 | 1.200287808e-12 | 1.952269048e-13 | 4.999999912e-15 | 2.852777828e-14 | 6.779245915e-11 | 1.578115243e-12 | 1 | 1 | 1 | 1 | 1 | 1 | 1 | 0 | 0 | 0 | 0 | 0 | 0 | 0 | 0 | 0 | 0 | 8.110129776e-09 | 23.15381458 | 0 | 0.2898777335 | 1.424203546 | 34.81639318 | 0.6880732103 | 39.23474438 | 0.54218387 | 0.02004526182 | 0 | 0 | 0 | 0 | 49 | 0 | 71.02 | 80.02 | 33.06 | 179.95 | 864.66 | 179.87 | 812.99 | 854.6 | 77.87 | 0.57 | Catalyst_05 | 96.31637 | 95.27857 | 97.74954 | 65.03423 | 57.32084 | 0.8987063 | 28.74048 | 29.88675 | 68.25693 | 59.38604 | 1.126904 | 60.79844
5784.718 | 1770298439.5 | 05/02/2026_14:33:59,493 | 1 | 2 | 2.459975804e-06 | 6.760936685e-06 | 4.598106895e-10 | 5.760316269e-12 | 3.617334297e-13 | 9.478599546e-13 | 3.41220086e-12 | 6.298626117e-12 | 4.237609883e-13 | 1.477496727e-12 | 7.080862806e-12 | 1.435144524e-14 | 4.999999912e-15 | 1.406815677e-14 | 4.999999912e-15 | 1.121203282e-14 | 8.829213055e-11 | 1.211428635e-12 | 1.844266927e-13 | 4.999999912e-15 | 3.018042766e-14 | 6.771859462e-11 | 1.611876106e-12 | 1 | 1 | 1 | 1 | 1 | 1 | 1 | 0 | 0 | 0 | 0 | 0 | 0 | 0 | 0 | 0 | 0 | 8.077030734e-09 | 23.14029216 | 0 | 0.2895078679 | 1.433476262 | 34.79581588 | 0.7029658502 | 39.24696743 | 0.5386995796 | 0.02059096339 | 0 | 0 | 0 | 0 | 49 | 0 | 71 | 79.97 | 33.06 | 179.95 | 861.07 | 179.91 | 812.15 | 852.98 | 77.87 | 0.57 | Catalyst_05 | 96.41197 | 95.24783 | 97.70083 | 65.05449 | 57.28696 | 0.8929309 | 28.73121 | 29.87186 | 68.30024 | 59.37542 | 1.127922 | 60.80434
5790.454 | 1770298445.2 | 05/02/2026_14:34:05,229 | 1 | 2 | 2.459970801e-06 | 6.652976481e-06 | 4.594239988e-10 | 5.768093034e-12 | 3.554934938e-13 | 9.535684959e-13 | 3.43658847e-12 | 6.314158398e-12 | 4.317919991e-13 | 1.474233062e-12 | 7.096980555e-12 | 7.422624256e-15 | 4.999999912e-15 | 8.008588096e-15 | 4.999999912e-15 | 1.828443606e-14 | 8.813578339e-11 | 1.217827705e-12 | 1.778801173e-13 | 4.999999912e-15 | 2.438862304e-14 | 6.776616768e-11 | 1.613608878e-12 | 1 | 1 | 1 | 1 | 1 | 1 | 1 | 0 | 0 | 0 | 0 | 0 | 0 | 0 | 0 | 0 | 0 | 8.033980706e-09 | 23.17385069 | 0 | 0.2903418763 | 1.442560583 | 34.75749098 | 0.7045088336 | 39.24263986 | 0.5386425068 | 0.0169713066 | 0 | 0 | 0 | 0 | 49 | 0 | 71 | 79.98 | 33.06 | 179.98 | 860.15 | 179.94 | 812.04 | 851.07 | 77.87 | 0.57 | Catalyst_05 | 96.50757 | 95.21772 | 97.69579 | 65.04732 | 57.22386 | 0.8928363 | 28.72213 | 29.87031 | 68.3143 | 59.32078 | 1.129041 | 60.75874
5796.19 | 1770298451.0 | 05/02/2026_14:34:10,965 | 1 | 2 | 2.460243422e-06 | 6.632605619e-06 | 4.593772585e-10 | 5.777939325e-12 | 3.52900299e-13 | 9.570171261e-13 | 3.424842875e-12 | 6.319874311e-12 | 4.266220623e-13 | 1.480914241e-12 | 7.098844516e-12 | 4.999999912e-15 | 4.999999912e-15 | 5.985825984e-15 | 4.999999912e-15 | 1.902078213e-14 | 8.831047005e-11 | 1.224947661e-12 | 1.690507679e-13 | 4.999999912e-15 | 2.787244245e-14 | 6.774598243e-11 | 1.613900636e-12 | 1 | 1 | 1 | 1 | 1 | 1 | 1 | 0 | 0 | 0 | 0 | 0 | 0 | 0 | 0 | 0 | 0 | 7.929727806e-09 | 23.15248068 | 0 | 0.2848925203 | 1.440120359 | 34.80800966 | 0.704472636 | 39.21387855 | 0.54015288 | 0.01942725137 | 0 | 0 | 0 | 0 | 49 | 0 | 70.98 | 79.98 | 33.06 | 180.02 | 860.86 | 180.01 | 812.41 | 851.05 | 77.87 | 0.57 | Catalyst_05 | 96.60317 | 95.22581 | 97.69591 | 64.99965 | 57.30703 | 0.8953398 | 28.72457 | 29.87035 | 68.25844 | 59.40449 | 1.126576 | 60.83784
5801.926 | 1770298456.7 | 05/02/2026_14:34:16,701 | 1 | 2 | 2.466375008e-06 | 6.704166481e-06 | 4.594710168e-10 | 5.777305717e-12 | 3.389489481e-13 | 9.686449776e-13 | 3.412541734e-12 | 6.307632368e-12 | 4.344370729e-13 | 1.475570317e-12 | 7.107738443e-12 | 4.999999912e-15 | 4.999999912e-15 | 4.999999912e-15 | 4.999999912e-15 | 1.616998432e-14 | 8.80406581e-11 | 1.23463891e-12 | 1.628199528e-13 | 4.999999912e-15 | 1.739626103e-14 | 6.771709582e-11 | 1.602013986e-12 | 1 | 1 | 1 | 1 | 1 | 1 | 1 | 0 | 0 | 0 | 0 | 0 | 0 | 0 | 0 | 0 | 0 | 7.97569948e-09 | 23.17114229 | 0 | 0.285335929 | 1.439319691 | 34.74524814 | 0.7009893042 | 39.26961631 | 0.5396574011 | 0.01385491733 | 0 | 0 | 0 | 0 | 49 | 0 | 71.02 | 80 | 33.06 | 180.03 | 862.55 | 180.05 | 812.83 | 853.07 | 77.87 | 0.57 | Catalyst_05 | 96.69877 | 95.22846 | 97.7073 | 65.09204 | 57.2037 | 0.8945185 | 28.72537 | 29.87383 | 68.35355 | 59.29304 | 1.130215 | 60.72746
5807.662 | 1770298462.4 | 05/02/2026_14:34:22,437 | 1 | 2 | 2.461976692e-06 | 6.714464689e-06 | 4.598970926e-10 | 5.783916748e-12 | 3.377096237e-13 | 9.74860275e-13 | 3.376088688e-12 | 6.303874089e-12 | 4.279239452e-13 | 1.470427079e-12 | 7.125816864e-12 | 4.999999912e-15 | 1.198524176e-14 | 4.999999912e-15 | 4.999999912e-15 | 1.477151938e-14 | 8.818644426e-11 | 1.244905763e-12 | 1.590679357e-13 | 1.032046288e-14 | 1.266434196e-14 | 6.77734327e-11 | 1.587846391e-12 | 1 | 1 | 1 | 1 | 1 | 1 | 1 | 0 | 0 | 0 | 0 | 0 | 0 | 0 | 0 | 0 | 0 | 1.215906636e-08 | 23.16773494 | 0 | 0.2829907577 | 1.431118238 | 34.77088486 | 0.695080232 | 39.26690842 | 0.5368158162 | 0.01250536656 | 0 | 0 | 0 | 0 | 49 | 0 | 71.03 | 80 | 33.06 | 179.99 | 867.44 | 180.14 | 813.64 | 856.87 | 77.87 | 0.57 | Catalyst_05 | 96.79437 | 95.25565 | 97.72663 | 65.08755 | 57.24591 | 0.8898084 | 28.73357 | 29.87974 | 68.32933 | 59.32251 | 1.129304 | 60.74643
5813.398 | 1770298468.2 | 05/02/2026_14:34:28,173 | 1 | 2 | 2.468831326e-06 | 6.673402368e-06 | 4.599657599e-10 | 5.784601964e-12 | 3.309811192e-13 | 9.816111682e-13 | 3.367776761e-12 | 6.297066601e-12 | 4.222491226e-13 | 1.473035235e-12 | 7.116205195e-12 | 4.999999912e-15 | 1.73778279e-14 | 4.999999912e-15 | 7.486160197e-15 | 1.542588451e-14 | 8.825112863e-11 | 1.239158949e-12 | 1.695790183e-13 | 2.094022147e-14 | 8.751244561e-15 | 6.774166644e-11 | 1.581979448e-12 | 1 | 1 | 1 | 1 | 1 | 1 | 1 | 0 | 0 | 0 | 0 | 0 | 0 | 0 | 0 | 0 | 0 | 1.544849632e-08 | 23.15364091 | 0 | 0.2871916008 | 1.428201975 | 34.78849872 | 0.6925102113 | 39.26764244 | 0.5371589233 | 0.01042211881 | 0 | 0 | 0 | 0 | 49.01 | 0 | 71 | 79.97 | 33.06 | 179.97 | 867.74 | 180.17 | 813.62 | 857.3 | 77.87 | 0.57 | Catalyst_05 | 96.88997 | 95.26532 | 97.73503 | 65.08876 | 57.27491 | 0.8903771 | 28.73648 | 29.88231 | 68.32367 | 59.347 | 1.128754 | 60.7664
5819.134 | 1770298473.9 | 05/02/2026_14:34:33,909 | 1 | 2 | 2.469775836e-06 | 6.581962225e-06 | 4.599425008e-10 | 5.779042609e-12 | 3.475983336e-13 | 9.840214581e-13 | 3.369406533e-12 | 6.318437093e-12 | 4.204819544e-13 | 1.47690085e-12 | 7.105377051e-12 | 4.999999912e-15 | 2.759012806e-14 | 4.999999912e-15 | 1.900234222e-14 | 1.41399462e-14 | 8.817759717e-11 | 1.233553841e-12 | 1.700703922e-13 | 2.922385641e-14 | 6.110975102e-15 | 6.759529048e-11 | 1.574759854e-12 | 1 | 1 | 1 | 1 | 1 | 1 | 1 | 0 | 0 | 0 | 0 | 0 | 0 | 0 | 0 | 0 | 0 | 2.133194047e-08 | 23.12115313 | 0 | 0.2794278805 | 1.434741617 | 34.78712529 | 0.6903511726 | 39.29509181 | 0.5387210657 | 0.009633113297 | 0 | 0 | 0 | 0 | 49 | 0 | 71.01 | 80 | 33.06 | 179.97 | 866.94 | 180.17 | 813.46 | 856.51 | 77.87 | 0.57 | Catalyst_05 | 96.98557 | 95.24364 | 97.74209 | 65.13426 | 57.27265 | 0.8929665 | 28.72994 | 29.88447 | 68.387 | 59.3491 | 1.129587 | 60.77135
5824.87 | 1770298479.6 | 05/02/2026_14:34:39,645 | 1 | 2 | 2.465296802e-06 | 6.632605619e-06 | 4.599129688e-10 | 5.785508357e-12 | 3.503564897e-13 | 9.86307932e-13 | 3.376663532e-12 | 6.326865681e-12 | 4.153255702e-13 | 1.498848571e-12 | 7.099749608e-12 | 8.960312622e-15 | 2.25812343e-14 | 4.999999912e-15 | 2.966721717e-14 | 4.999999912e-15 | 8.82634521e-11 | 1.235619246e-12 | 1.795283892e-13 | 2.749407622e-14 | 1.365583976e-14 | 6.770964345e-11 | 1.586974909e-12 | 1 | 1 | 1 | 1 | 1 | 1 | 1 | 0 | 0 | 0 | 0 | 0 | 0 | 0 | 0 | 0 | 0 | 1.841994712e-08 | 23.13970014 | 0 | 0.2857021883 | 1.435419657 | 34.78621056 | 0.6949238658 | 39.2586832 | 0.5453300162 | 0.013748008 | 0 | 0 | 0 | 0 | 49 | 0 | 70.98 | 80.02 | 33.07 | 179.98 | 863.98 | 180.15 | 812.8 | 854.08 | 77.87 | 0.57 | Catalyst_05 | 97.08117 | 95.24139 | 97.72714 | 65.07391 | 57.27114 | 0.9039213 | 28.72927 | 29.8799 | 68.32525 | 59.35285 | 1.12857 | 60.77849
5830.606 | 1770298485.4 | 05/02/2026_14:34:45,381 | 1 | 2 | 2.458674999e-06 | 6.729920187e-06 | 4.597241476e-10 | 5.773403457e-12 | 3.603092759e-13 | 9.927642475e-13 | 3.410623129e-12 | 6.34705526e-12 | 4.089876224e-13 | 1.506981389e-12 | 7.098120702e-12 | 1.606473201e-14 | 1.641010122e-14 | 4.999999912e-15 | 2.817609698e-14 | 4.999999912e-15 | 8.811238544e-11 | 1.22650284e-12 | 1.873332761e-13 | 2.221936488e-14 | 1.499756536e-14 | 6.777550049e-11 | 1.594735411e-12 | 1 | 1 | 1 | 1 | 1 | 1 | 1 | 0 | 0 | 0 | 0 | 0 | 0 | 0 | 0 | 0 | 0 | 1.478640015e-08 | 23.17122611 | 0 | 0.2903119154 | 1.446237728 | 34.7369986 | 0.6979738954 | 39.25835154 | 0.5477611728 | 0.01384116492 | 0 | 0 | 0 | 0 | 49 | 0 | 71 | 80.03 | 33.07 | 179.98 | 862.3 | 180.13 | 812.38 | 852.75 | 77.87 | 0.57 | Catalyst_05 | 97.17677 | 95.20553 | 97.71716 | 65.07336 | 57.19012 | 0.9079511 | 28.71845 | 29.87685 | 68.35041 | 59.28291 | 1.13016 | 60.7203
5836.342 | 1770298491.1 | 05/02/2026_14:34:51,117 | 1 | 2 | 2.464339104e-06 | 6.701604889e-06 | 4.59698668e-10 | 5.7538245e-12 | 3.704885791e-13 | 9.790100588e-13 | 3.426387863e-12 | 6.36483791e-12 | 4.109536062e-13 | 1.520323255e-12 | 7.076265355e-12 | 2.357417884e-14 | 6.161907193e-15 | 4.999999912e-15 | 2.755568431e-14 | 4.999999912e-15 | 8.844636828e-11 | 1.218088456e-12 | 1.935019798e-13 | 1.412490967e-14 | 2.009327661e-14 | 6.784229428e-11 | 1.60411723e-12 | 1 | 1 | 1 | 1 | 1 | 1 | 1 | 0 | 0 | 0 | 0 | 0 | 0 | 0 | 0 | 0 | 0 | 8.655655329e-09 | 23.15506423 | 0 | 0.2930035704 | 1.447835138 | 34.80891352 | 0.6994139052 | 39.19175356 | 0.5515874509 | 0.01649601745 | 0 | 0 | 0 | 0 | 48.99 | 0 | 71 | 80 | 33.06 | 179.99 | 860.11 | 180.06 | 812 | 851.06 | 77.87 | 0.57 | Catalyst_05 | 97.27237 | 95.20023 | 97.71245 | 64.96297 | 57.30852 | 0.9142934 | 28.71685 | 29.87541 | 68.23825 | 59.40873 | 1.125911 | 60.8437
5842.078 | 1770298496.9 | 05/02/2026_14:34:56,853 | 1 | 2 | 2.458982863e-06 | 6.714464689e-06 | 4.594521152e-10 | 5.747188316e-12 | 3.73680416e-13 | 9.705327904e-13 | 3.440332654e-12 | 6.372614676e-12 | 4.166289709e-13 | 1.515532708e-12 | 7.09619993e-12 | 2.869851302e-14 | 4.999999912e-15 | 4.999999912e-15 | 1.004833322e-14 | 4.999999912e-15 | 8.813800384e-11 | 1.20579447e-12 | 1.971788618e-13 | 4.999999912e-15 | 2.449194242e-14 | 6.773598349e-11 | 1.598476668e-12 | 1 | 1 | 1 | 1 | 1 | 1 | 1 | 0 | 0 | 0 | 0 | 0 | 0 | 0 | 0 | 0 | 0 | 8.147807391e-09 | 23.16023535 | 0 | 0.2922899781 | 1.455382654 | 34.75461631 | 0.6985500733 | 39.2393875 | 0.5513839264 | 0.01892367395 | 0 | 0 | 0 | 0 | 49 | 0 | 71 | 80.02 | 33.08 | 180 | 860.22 | 180.03 | 812.13 | 851.17 | 77.87 | 0.57 | Catalyst_05 | 97.36797 | 95.17521 | 97.71528 | 65.04193 | 57.21913 | 0.913956 | 28.7093 | 29.87627 | 68.33915 | 59.32282 | 1.129041 | 60.76531
5847.814 | 1770298502.6 | 05/02/2026_14:35:02,589 | 1 | 2 | 2.467103513e-06 | 6.650420346e-06 | 4.595770708e-10 | 5.751852553e-12 | 3.737933899e-13 | 9.579254707e-13 | 3.433435827e-12 | 6.331534255e-12 | 4.201491585e-13 | 1.504650137e-12 | 7.075378911e-12 | 2.279272826e-14 | 4.999999912e-15 | 1.089867129e-14 | 4.999999912e-15 | 5.015680186e-15 | 8.808303392e-11 | 1.211262752e-12 | 1.993175319e-13 | 4.999999912e-15 | 3.019303828e-14 | 6.773976519e-11 | 1.581057225e-12 | 1 | 1 | 1 | 1 | 1 | 1 | 1 | 0 | 0 | 0 | 0 | 0 | 0 | 0 | 0 | 0 | 0 | 8.354706e-09 | 23.16770095 | 0 | 0.3005681936 | 1.446637363 | 34.74069118 | 0.6910217713 | 39.26176776 | 0.5481441575 | 0.02117435064 | 0 | 0 | 0 | 0 | 49 | 0 | 71 | 80 | 33.07 | 180.01 | 864.79 | 179.93 | 813.28 | 854.85 | 77.87 | 0.58 | Catalyst_05 | 97.46357 | 95.2042 | 97.7399 | 65.07903 | 57.1962 | 0.9085859 | 28.71805 | 29.8838 | 68.3573 | 59.28259 | 1.130138 | 60.71559
5853.55 | 1770298508.3 | 05/02/2026_14:35:08,325 | 1 | 2 | 2.462109251e-06 | 6.599648259e-06 | 4.600475279e-10 | 5.757760588e-12 | 3.65137174e-13 | 9.531516201e-13 | 3.417790356e-12 | 6.307346138e-12 | 4.218522504e-13 | 1.486480643e-12 | 7.076244538e-12 | 1.822283305e-14 | 4.999999912e-15 | 1.54210344e-14 | 4.999999912e-15 | 8.102212342e-15 | 8.81887896e-11 | 1.205909071e-12 | 1.886551082e-13 | 4.999999912e-15 | 2.721419281e-14 | 6.758736626e-11 | 1.56560214e-12 | 1 | 1 | 1 | 1 | 1 | 1 | 1 | 0 | 0 | 0 | 0 | 0 | 0 | 0 | 0 | 0 | 0 | 8.076427008e-09 | 23.1132467 | 0 | 0.2878089117 | 1.439178783 | 34.78579387 | 0.6841858986 | 39.29694497 | 0.542011547 | 0.01925280388 | 0 | 0 | 0 | 0 | 49.01 | 0 | 70.98 | 80 | 33.08 | 180 | 867.59 | 179.88 | 813.61 | 856.97 | 77.87 | 0.58 | Catalyst_05 | 97.55917 | 95.22893 | 97.76226 | 65.13734 | 57.27046 | 0.8984207 | 28.72551 | 29.89064 | 68.40079 | 59.34508 | 1.129684 | 60.76631
5859.286 | 1770298514.1 | 05/02/2026_14:35:14,061 | 1 | 2 | 2.464933686e-06 | 6.68877783e-06 | 4.60185251e-10 | 5.760497114e-12 | 3.615073735e-13 | 9.520792358e-13 | 3.443373408e-12 | 6.323197174e-12 | 4.157465659e-13 | 1.457399848e-12 | 7.094041066e-12 | 1.117807358e-14 | 4.999999912e-15 | 4.999999912e-15 | 4.999999912e-15 | 1.84774952e-14 | 8.835993048e-11 | 1.210502185e-12 | 1.866046922e-13 | 4.999999912e-15 | 2.653362556e-14 | 6.781868123e-11 | 1.56453355e-12 | 1 | 1 | 1 | 1 | 1 | 1 | 1 | 0 | 0 | 0 | 0 | 0 | 0 | 0 | 0 | 0 | 0 | 8.076844999e-09 | 23.15695727 | 0 | 0.2926052795 | 1.443556677 | 34.79491207 | 0.6821004563 | 39.24906747 | 0.5306827581 | 0.01829984085 | 0 | 0 | 0 | 0 | 49.01 | 0 | 71.02 | 80 | 33.08 | 179.96 | 867.91 | 179.87 | 813.63 | 857.26 | 77.87 | 0.58 | Catalyst_05 | 97.65477 | 95.21442 | 97.76908 | 65.05797 | 57.28547 | 0.8796424 | 28.72113 | 29.89272 | 68.32786 | 59.36295 | 1.128012 | 60.7851
5865.022 | 1770298519.8 | 05/02/2026_14:35:19,797 | 1 | 2 | 2.462041039e-06 | 6.69389874e-06 | 4.601906078e-10 | 5.772621964e-12 | 3.532092153e-13 | 9.499723057e-13 | 3.430231793e-12 | 6.318679087e-12 | 4.213622723e-13 | 1.451858599e-12 | 7.097438522e-12 | 4.999999912e-15 | 4.999999912e-15 | 9.94647073e-15 | 4.999999912e-15 | 1.786290842e-14 | 8.828483083e-11 | 1.218116428e-12 | 1.664570581e-13 | 4.999999912e-15 | 2.654382383e-14 | 6.771057326e-11 | 1.569390776e-12 | 1 | 1 | 1 | 1 | 1 | 1 | 1 | 0 | 0 | 0 | 0 | 0 | 0 | 0 | 0 | 0 | 0 | 7.812575003e-09 | 23.1352126 | 0 | 0.2778743871 | 1.44173358 | 34.79680327 | 0.6852753577 | 39.27435186 | 0.529612769 | 0.01863867967 | 0 | 0 | 0 | 0 | 49 | 0 | 71 | 80 | 33.09 | 179.95 | 866.66 | 179.87 | 813.38 | 856.25 | 77.87 | 0.58 | Catalyst_05 | 97.75037 | 95.22046 | 97.75869 | 65.09989 | 57.28858 | 0.8778689 | 28.72295 | 29.88955 | 68.36754 | 59.36755 | 1.128677 | 60.79044
5870.758 | 1770298525.5 | 05/02/2026_14:35:25,533 | 1 | 2 | 2.462732255e-06 | 6.696471246e-06 | 4.599939596e-10 | 5.772423772e-12 | 3.447402682e-13 | 9.647542097e-13 | 3.434964119e-12 | 6.328402646e-12 | 4.256450878e-13 | 1.446911493e-12 | 7.102323937e-12 | 4.999999912e-15 | 4.999999912e-15 | 4.999999912e-15 | 4.999999912e-15 | 1.143711319e-14 | 8.828363041e-11 | 1.227925097e-12 | 1.698899674e-13 | 4.999999912e-15 | 2.262876979e-14 | 6.783809625e-11 | 1.579032478e-12 | 1 | 1 | 1 | 1 | 1 | 1 | 1 | 0 | 0 | 0 | 0 | 0 | 0 | 0 | 0 | 0 | 0 | 8.058586402e-09 | 23.17234114 | 0 | 0.2869030889 | 1.444051223 | 34.78317912 | 0.6892560166 | 39.24723421 | 0.5281372574 | 0.01653499624 | 0 | 0 | 0 | 0 | 49 | 0 | 70.99 | 79.98 | 33.08 | 179.95 | 865.22 | 179.88 | 813.08 | 855.1 | 77.87 | 0.58 | Catalyst_05 | 97.84597 | 95.21278 | 97.74567 | 65.05494 | 57.26615 | 0.8754231 | 28.72063 | 29.88556 | 68.32585 | 59.35068 | 1.128339 | 60.77838
5876.494 | 1770298531.3 | 05/02/2026_14:35:31,269 | 1 | 2 | 2.475075689e-06 | 6.66317419e-06 | 4.599595149e-10 | 5.774009743e-12 | 3.447941531e-13 | 9.746220758e-13 | 3.461102932e-12 | 6.356596239e-12 | 4.203281603e-13 | 1.457899014e-12 | 7.124544878e-12 | 4.999999912e-15 | 4.999999912e-15 | 4.999999912e-15 | 4.999999912e-15 | 2.173769113e-14 | 8.816753577e-11 | 1.235967058e-12 | 1.646273721e-13 | 4.999999912e-15 | 1.766305269e-14 | 6.789797197e-11 | 1.601695014e-12 | 1 | 1 | 1 | 1 | 1 | 1 | 1 | 0 | 0 | 0 | 0 | 0 | 0 | 0 | 0 | 0 | 0 | 7.990509955e-09 | 23.19535009 | 0 | 0.2897511091 | 1.454329787 | 34.73403181 | 0.6991192878 | 39.24772666 | 0.5314609883 | 0.01361916208 | 0 | 0 | 0 | 0 | 49 | 0 | 70.98 | 80 | 33.09 | 179.97 | 861.94 | 179.91 | 812.28 | 852.41 | 77.87 | 0.58 | Catalyst_05 | 97.94157 | 95.1787 | 97.71341 | 65.05575 | 57.18524 | 0.8809324 | 28.71036 | 29.8757 | 68.35117 | 59.2872 | 1.12995 | 60.73062
5882.23 | 1770298537.0 | 05/02/2026_14:35:37,005 | 1 | 2 | 2.46584932e-06 | 6.815575944e-06 | 4.598185999e-10 | 5.790405481e-12 | 3.454984508e-13 | 9.898397206e-13 | 3.45959459e-12 | 6.393730597e-12 | 4.271347544e-13 | 1.474199235e-12 | 7.125916177e-12 | 4.999999912e-15 | 1.160349249e-14 | 4.999999912e-15 | 4.999999912e-15 | 1.414140648e-14 | 8.811373853e-11 | 1.237618189e-12 | 1.58593028e-13 | 2.251575018e-14 | 1.323722592e-14 | 6.790870644e-11 | 1.622432874e-12 | 1 | 1 | 1 | 1 | 1 | 1 | 1 | 0 | 0 | 0 | 0 | 0 | 0 | 0 | 0 | 0 | 0 | 1.186032058e-08 | 23.20042622 | 0 | 0.2789043873 | 1.46193572 | 34.72321934 | 0.709260869 | 39.23801912 | 0.5376431228 | 0.01225869508 | 0 | 0 | 0 | 0 | 49 | 0 | 71.01 | 79.97 | 33.09 | 180.01 | 860.62 | 179.94 | 812.04 | 851.4 | 77.87 | 0.58 | Catalyst_05 | 98.03717 | 95.15349 | 97.68025 | 65.03966 | 57.16744 | 0.8911797 | 28.70275 | 29.86556 | 68.35237 | 59.2867 | 1.130022 | 60.74204
5887.966 | 1770298542.7 | 05/02/2026_14:35:42,741 | 1 | 2 | 2.465527132e-06 | 6.624978141e-06 | 4.596954484e-10 | 5.782202842e-12 | 3.481333602e-13 | 9.96650245e-13 | 3.457711548e-12 | 6.413309987e-12 | 4.268786388e-13 | 1.494223473e-12 | 7.108315239e-12 | 4.999999912e-15 | 2.072678949e-14 | 4.999999912e-15 | 9.872736512e-15 | 1.400170026e-14 | 8.837857529e-11 | 1.240982902e-12 | 1.62857805e-13 | 2.914382873e-14 | 1.064110043e-14 | 6.781952083e-11 | 1.612251999e-12 | 1 | 1 | 1 | 1 | 1 | 1 | 1 | 0 | 0 | 0 | 0 | 0 | 0 | 0 | 0 | 0 | 0 | 1.734829578e-08 | 23.153985 | 0 | 0.2822087719 | 1.4638187 | 34.80049031 | 0.704130933 | 39.20090885 | 0.5441059096 | 0.01145826731 | 0 | 0 | 0 | 0 | 49.01 | 0 | 71 | 80.03 | 33.1 | 180.01 | 861.45 | 180.03 | 812.52 | 852.22 | 77.87 | 0.58 | Catalyst_05 | 98.13277 | 95.14724 | 97.69702 | 64.97815 | 57.29465 | 0.9018922 | 28.70087 | 29.87069 | 68.2922 | 59.41534 | 1.126447 | 60.86391
5893.702 | 1770298548.5 | 05/02/2026_14:35:48,477 | 1 | 2 | 2.459596999e-06 | 6.727334494e-06 | 4.59778271e-10 | 5.785275904e-12 | 3.463938934e-13 | 9.981084969e-13 | 3.43335538e-12 | 6.389712544e-12 | 4.259211256e-13 | 1.501417155e-12 | 7.118549673e-12 | 4.999999912e-15 | 2.039791201e-14 | 4.999999912e-15 | 2.06307512e-14 | 1.389013416e-14 | 8.822433756e-11 | 1.236660947e-12 | 1.675115938e-13 | 2.616836123e-14 | 9.78445535e-15 | 6.778241857e-11 | 1.594285684e-12 | 1 | 1 | 1 | 1 | 1 | 1 | 1 | 0 | 0 | 0 | 0 | 0 | 0 | 0 | 0 | 0 | 0 | 1.699556773e-08 | 23.15943913 | 0 | 0.2799610091 | 1.457423538 | 34.76547061 | 0.6977030665 | 39.23783504 | 0.5469269536 | 0.0113369534 | 0 | 0 | 0 | 0 | 49 | 0 | 71.01 | 80 | 33.09 | 179.99 | 865.12 | 180.08 | 813.32 | 855.11 | 77.87 | 0.58 | Catalyst_05 | 98.22837 | 95.16844 | 97.71805 | 65.03936 | 57.237 | 0.9065683 | 28.70726 | 29.87712 | 68.3413 | 59.34256 | 1.128644 | 60.78514
5899.438 | 1770298554.2 | 05/02/2026_14:35:54,213 | 1 | 2 | 2.46948207e-06 | 6.612297511e-06 | 4.599193804e-10 | 5.784611071e-12 | 3.542312385e-13 | 9.954177239e-13 | 3.39784559e-12 | 6.353202252e-12 | 4.17554988e-13 | 1.500009101e-12 | 7.100404899e-12 | 7.309115064e-15 | 2.356884761e-14 | 4.999999912e-15 | 2.426735503e-14 | 4.999999912e-15 | 8.815594088e-11 | 1.234026444e-12 | 1.787096133e-13 | 2.759303338e-14 | 1.124792669e-14 | 6.778530515e-11 | 1.585028875e-12 | 1 | 1 | 1 | 1 | 1 | 1 | 1 | 0 | 0 | 0 | 0 | 0 | 0 | 0 | 0 | 0 | 0 | 1.905026107e-08 | 23.16719821 | 0 | 0.2845935967 | 1.445168564 | 34.7487836 | 0.6943365038 | 39.26242183 | 0.5459352798 | 0.01244899327 | 0 | 0 | 0 | 0 | 49 | 0 | 71.01 | 80.02 | 33.1 | 179.96 | 866.79 | 180.1 | 813.53 | 856.3 | 77.87 | 0.58 | Catalyst_05 | 98.32397 | 95.20907 | 97.72906 | 65.08011 | 57.20953 | 0.9049245 | 28.71952 | 29.88048 | 68.35495 | 59.29826 | 1.129893 | 60.73195
5905.174 | 1770298559.9 | 05/02/2026_14:35:59,949 | 1 | 2 | 2.470488425e-06 | 6.737660442e-06 | 4.60202737e-10 | 5.776125672e-12 | 3.590092633e-13 | 9.873820511e-13 | 3.394970936e-12 | 6.33399843e-12 | 4.081435439e-13 | 1.504078437e-12 | 7.100265254e-12 | 1.48365156e-14 | 1.431263589e-14 | 4.999999912e-15 | 2.361056398e-14 | 4.999999912e-15 | 8.81790127e-11 | 1.222208966e-12 | 1.864504373e-13 | 1.787891226e-14 | 1.993175082e-14 | 6.770203842e-11 | 1.571108261e-12 | 1 | 1 | 1 | 1 | 1 | 1 | 1 | 0 | 0 | 0 | 0 | 0 | 0 | 0 | 0 | 0 | 0 | 1.350218377e-08 | 23.13916764 | 0 | 0.2860778225 | 1.440711447 | 34.75794136 | 0.687834739 | 39.286887 | 0.5465365798 | 0.01684943706 | 0 | 0 | 0 | 0 | 49.01 | 0 | 71 | 80.02 | 33.1 | 179.94 | 867.87 | 180.12 | 813.61 | 857.24 | 77.87 | 0.58 | Catalyst_05 | 98.41957 | 95.22385 | 97.75032 | 65.12066 | 57.2246 | 0.9059212 | 28.72397 | 29.88699 | 68.38693 | 59.3028 | 1.1303 | 60.72899
5910.91 | 1770298565.7 | 05/02/2026_14:36:05,685 | 1 | 2 | 2.465496436e-06 | 6.658084658e-06 | 4.602741244e-10 | 5.762531945e-12 | 3.745675916e-13 | 9.722563466e-13 | 3.398239806e-12 | 6.329195414e-12 | 4.100246889e-13 | 1.505160363e-12 | 7.091347041e-12 | 2.522780738e-14 | 6.018812835e-15 | 5.118513374e-15 | 1.807585081e-14 | 4.999999912e-15 | 8.821152142e-11 | 1.214460498e-12 | 2.012093698e-13 | 5.708363402e-15 | 1.937973944e-14 | 6.771156552e-11 | 1.578538732e-12 | 1 | 1 | 1 | 1 | 1 | 1 | 1 | 0 | 0 | 0 | 0 | 0 | 0 | 0 | 0 | 0 | 0 | 8.760564148e-09 | 23.13748366 | 0 | 0.2967557865 | 1.439263196 | 34.75830783 | 0.6902627421 | 39.28525585 | 0.5469637742 | 0.01631739044 | 0 | 0 | 0 | 0 | 49 | 0 | 71.02 | 80.03 | 33.1 | 179.93 | 866.42 | 180.12 | 813.53 | 856.89 | 77.87 | 0.58 | Catalyst_05 | 98.51517 | 95.22865 | 97.74238 | 65.11796 | 57.22521 | 0.9066293 | 28.72542 | 29.88456 | 68.38064 | 59.30442 | 1.130241 | 60.7312
5916.646 | 1770298571.4 | 05/02/2026_14:36:11,421 | 1 | 2 | 2.462994644e-06 | 6.660628969e-06 | 4.602729864e-10 | 5.763169456e-12 | 3.743318318e-13 | 9.662444456e-13 | 3.418783052e-12 | 6.335630805e-12 | 4.110675559e-13 | 1.501839343e-12 | 7.06593898e-12 | 3.1183562e-14 | 4.999999912e-15 | 8.908894334e-15 | 1.135367706e-14 | 4.999999912e-15 | 8.844072003e-11 | 1.211516022e-12 | 1.968815058e-13 | 4.999999912e-15 | 2.868445566e-14 | 6.798072522e-11 | 1.584570257e-12 | 1 | 1 | 1 | 1 | 1 | 1 | 1 | 0 | 0 | 0 | 0 | 0 | 0 | 0 | 0 | 0 | 0 | 8.165690291e-09 | 23.18395418 | 0 | 0.2941236853 | 1.439744939 | 34.7859038 | 0.6905471159 | 39.21110357 | 0.5448764377 | 0.0206817772 | 0 | 0 | 0 | 0 | 48.99 | 0 | 70.99 | 79.98 | 33.11 | 179.95 | 864.91 | 180.09 | 812.98 | 854.89 | 77.87 | 0.58 | Catalyst_05 | 98.61077 | 95.22705 | 97.74145 | 64.99505 | 57.27064 | 0.9031694 | 28.72494 | 29.88427 | 68.25271 | 59.35228 | 1.127212 | 60.7779
5922.382 | 1770298577.2 | 05/02/2026_14:36:17,157 | 1 | 2 | 2.470262416e-06 | 6.755765298e-06 | 4.602624393e-10 | 5.770366823e-12 | 3.742343078e-13 | 9.596953223e-13 | 3.452282514e-12 | 6.34994184e-12 | 4.211392519e-13 | 1.500574187e-12 | 7.085324081e-12 | 2.943098984e-14 | 4.999999912e-15 | 1.799095947e-14 | 4.999999912e-15 | 1.228259438e-14 | 8.817240688e-11 | 1.212052919e-12 | 1.977910159e-13 | 4.999999912e-15 | 3.319129775e-14 | 6.777271799e-11 | 1.61627428e-12 | 1 | 1 | 1 | 1 | 1 | 1 | 1 | 0 | 0 | 0 | 0 | 0 | 0 | 0 | 0 | 0 | 0 | 8.244814308e-09 | 23.15021351 | 0 | 0.2993022034 | 1.450320026 | 34.7290358 | 0.7052716705 | 39.27112619 | 0.5461313089 | 0.02243023485 | 0 | 0 | 0 | 0 | 49.01 | 0 | 71.03 | 80.02 | 33.1 | 179.99 | 861.64 | 180.08 | 812.57 | 853.46 | 77.87 | 0.58 | Catalyst_05 | 98.70637 | 95.19199 | 97.69329 | 65.09454 | 57.17701 | 0.9052495 | 28.71437 | 29.86955 | 68.38237 | 59.28084 | 1.130787 | 60.72593
5928.118 | 1770298582.9 | 05/02/2026_14:36:22,893 | 1 | 2 | 2.461176564e-06 | 6.556774679e-06 | 4.600547165e-10 | 5.774602151e-12 | 3.70969748e-13 | 9.54785296e-13 | 3.455690595e-12 | 6.364997071e-12 | 4.289207878e-13 | 1.504577604e-12 | 7.080087818e-12 | 1.595267633e-14 | 4.999999912e-15 | 1.344968719e-14 | 4.999999912e-15 | 1.70935755e-14 | 8.829851433e-11 | 1.214597758e-12 | 1.909077958e-13 | 4.999999912e-15 | 3.296524837e-14 | 6.790440432e-11 | 1.634479119e-12 | 1 | 1 | 1 | 1 | 1 | 1 | 1 | 0 | 0 | 0 | 0 | 0 | 0 | 0 | 0 | 0 | 0 | 8.130101777e-09 | 23.17394882 | 0 | 0.2949635853 | 1.451466572 | 34.74851833 | 0.7123475365 | 39.21841815 | 0.5476781542 | 0.02252555407 | 0 | 0 | 0 | 0 | 48.99 | 0 | 71.02 | 80 | 33.11 | 180 | 860.41 | 179.99 | 811.96 | 850.96 | 77.87 | 0.58 | Catalyst_05 | 98.80197 | 95.18819 | 97.67015 | 65.00717 | 57.20909 | 0.9078135 | 28.71322 | 29.86247 | 68.29331 | 59.32242 | 1.128636 | 60.77154
5933.854 | 1770298588.6 | 05/02/2026_14:36:28,629 | 1 | 2 | 2.472035476e-06 | 6.587008556e-06 | 4.598413039e-10 | 5.776136947e-12 | 3.558810148e-13 | 9.554229153e-13 | 3.458657189e-12 | 6.358608085e-12 | 4.30336295e-13 | 1.493623693e-12 | 7.105200976e-12 | 1.168692015e-14 | 4.999999912e-15 | 1.368155399e-14 | 4.999999912e-15 | 1.715857681e-14 | 8.853142525e-11 | 1.219224374e-12 | 1.797190326e-13 | 4.999999912e-15 | 3.086875373e-14 | 6.773123035e-11 | 1.623851227e-12 | 1 | 1 | 1 | 1 | 1 | 1 | 1 | 0 | 0 | 0 | 0 | 0 | 0 | 0 | 0 | 0 | 0 | 8.032564146e-09 | 23.11484002 | 0 | 0.2900539056 | 1.449935085 | 34.84194108 | 0.7070959687 | 39.19782892 | 0.5440213865 | 0.02090116074 | 0 | 0 | 0 | 0 | 48.99 | 0 | 71 | 80 | 33.11 | 179.98 | 861.71 | 179.93 | 812.54 | 852.43 | 77.87 | 0.58 | Catalyst_05 | 98.89757 | 95.19327 | 97.68733 | 64.97304 | 57.3629 | 0.9017521 | 28.71475 | 29.86772 | 68.25382 | 59.47502 | 1.125019 | 60.91418
5939.59 | 1770298594.4 | 05/02/2026_14:36:34,365 | 1 | 2 | 2.462510338e-06 | 6.673402368e-06 | 4.599826631e-10 | 5.780828941e-12 | 3.541541246e-13 | 9.589152389e-13 | 3.439482423e-12 | 6.347865376e-12 | 4.338268839e-13 | 1.483167322e-12 | 7.109758095e-12 | 4.999999912e-15 | 4.999999912e-15 | 9.826178499e-15 | 4.999999912e-15 | 1.682678045e-14 | 8.826934322e-11 | 1.23017731e-12 | 1.742299339e-13 | 4.999999912e-15 | 2.326470519e-14 | 6.782836098e-11 | 1.610369932e-12 | 1 | 1 | 1 | 1 | 1 | 1 | 1 | 0 | 0 | 0 | 0 | 0 | 0 | 0 | 0 | 0 | 0 | 8.061640667e-09 | 23.16470802 | 0 | 0.2903007891 | 1.447443751 | 34.76532589 | 0.7029685592 | 39.23851796 | 0.5411473873 | 0.01729308454 | 0 | 0 | 0 | 0 | 49 | 0 | 71.01 | 80 | 33.11 | 179.96 | 865.41 | 179.91 | 812.98 | 853.88 | 77.87 | 0.59 | Catalyst_05 | 98.99317 | 95.20153 | 97.70083 | 65.04049 | 57.23676 | 0.8969883 | 28.71724 | 29.87185 | 68.31874 | 59.33754 | 1.128668 | 60.77715
5945.326 | 1770298600.1 | 05/02/2026_14:36:40,101 | 1 | 2 | 2.479269369e-06 | 6.66317419e-06 | 4.600074488e-10 | 5.780668045e-12 | 3.422023678e-13 | 9.660949341e-13 | 3.40945089e-12 | 6.321227829e-12 | 4.281131656e-13 | 1.473080555e-12 | 7.112099971e-12 | 4.999999912e-15 | 4.999999912e-15 | 5.350385255e-15 | 4.999999912e-15 | 1.815249882e-14 | 8.843595994e-11 | 1.234925682e-12 | 1.652759147e-13 | 4.999999912e-15 | 2.214175973e-14 | 6.780471323e-11 | 1.602116335e-12 | 1 | 1 | 1 | 1 | 1 | 1 | 1 | 0 | 0 | 0 | 0 | 0 | 0 | 0 | 0 | 0 | 0 | 7.958094553e-09 | 23.14682092 | 0 | 0.285673783 | 1.436244865 | 34.81892835 | 0.6989783077 | 39.22369641 | 0.5370002556 | 0.01685082588 | 0 | 0 | 0 | 0 | 49 | 0 | 71 | 80 | 33.12 | 179.95 | 866.98 | 179.88 | 813.5 | 856.46 | 77.87 | 0.59 | Catalyst_05 | 99.08877 | 95.23865 | 97.71388 | 65.01592 | 57.32501 | 0.8901141 | 28.72844 | 29.87584 | 68.26632 | 59.41362 | 1.126505 | 60.84039
5951.062 | 1770298605.8 | 05/02/2026_14:36:45,837 | 1 | 2 | 2.464269301e-06 | 6.617373856e-06 | 4.602902504e-10 | 5.795708531e-12 | 3.37720276e-13 | 9.716749974e-13 | 3.407640272e-12 | 6.328451218e-12 | 4.244828501e-13 | 1.467546679e-12 | 7.132726267e-12 | 4.999999912e-15 | 4.999999912e-15 | 4.999999912e-15 | 4.999999912e-15 | 1.595414e-14 | 8.830907533e-11 | 1.233945888e-12 | 1.61476789e-13 | 8.189043383e-15 | 1.615592697e-14 | 6.76540976e-11 | 1.595109895e-12 | 1 | 1 | 1 | 1 | 1 | 1 | 1 | 0 | 0 | 0 | 0 | 0 | 0 | 0 | 0 | 0 | 0 | 7.868043941e-09 | 23.11488165 | 0 | 0.2786824569 | 1.439659566 | 34.80262539 | 0.6975163976 | 39.27888791 | 0.5352100528 | 0.013866871 | 0 | 0 | 0 | 0 | 49 | 0 | 71.02 | 80 | 33.12 | 179.93 | 867.83 | 179.88 | 813.57 | 857.13 | 77.87 | 0.59 | Catalyst_05 | 99.18437 | 95.22733 | 97.71866 | 65.1074 | 57.29817 | 0.8871467 | 28.72503 | 29.8773 | 68.3705 | 59.38778 | 1.128619 | 60.81676
5956.798 | 1770298611.6 | 05/02/2026_14:36:51,573 | 1 | 2 | 2.467022796e-06 | 6.681078503e-06 | 4.601708736e-10 | 5.794194985e-12 | 3.376402348e-13 | 9.844012541e-13 | 3.399025202e-12 | 6.343273563e-12 | 4.217232574e-13 | 1.472918792e-12 | 7.11218107e-12 | 4.999999912e-15 | 1.772902639e-14 | 4.999999912e-15 | 4.999999912e-15 | 1.917261109e-14 | 8.84780027e-11 | 1.23934901e-12 | 1.669188876e-13 | 2.000306252e-14 | 8.151696007e-15 | 6.773535899e-11 | 1.595528722e-12 | 1 | 1 | 1 | 1 | 1 | 1 | 1 | 0 | 0 | 0 | 0 | 0 | 0 | 0 | 0 | 0 | 0 | 1.559286243e-08 | 23.12278002 | 0 | 0.2843151179 | 1.439677545 | 34.83566423 | 0.6972817241 | 39.23659285 | 0.536370682 | 0.01014129074 | 0 | 0 | 0 | 0 | 49 | 0 | 70.99 | 80.02 | 33.12 | 179.93 | 867.27 | 179.89 | 813.46 | 856.77 | 77.87 | 0.59 | Catalyst_05 | 99.27997 | 95.22727 | 97.71942 | 65.0373 | 57.35256 | 0.8890706 | 28.72501 | 29.87754 | 68.29692 | 59.44394 | 1.126334 | 60.8708
5962.534 | 1770298617.3 | 05/02/2026_14:36:57,309 | 1 | 2 | 2.471354037e-06 | 6.683646461e-06 | 4.602603576e-10 | 5.787432599e-12 | 3.443056929e-13 | 9.950404216e-13 | 3.405683721e-12 | 6.368855096e-12 | 4.243799864e-13 | 1.483439565e-12 | 7.101250143e-12 | 4.999999912e-15 | 2.473594043e-14 | 4.999999912e-15 | 1.689711806e-14 | 9.605462042e-15 | 8.81460599e-11 | 1.239095306e-12 | 1.682212854e-13 | 2.531803163e-14 | 7.401277331e-15 | 6.77043907e-11 | 1.60574852e-12 | 1 | 1 | 1 | 1 | 1 | 1 | 1 | 0 | 0 | 0 | 0 | 0 | 0 | 0 | 0 | 0 | 0 | 1.971775979e-08 | 23.139074 | 0 | 0.2805500676 | 1.449081804 | 34.74624277 | 0.7032728449 | 39.29020788 | 0.5408126183 | 0.01043258608 | 0 | 0 | 0 | 0 | 49 | 0 | 71 | 80 | 33.12 | 179.98 | 862.97 | 179.93 | 812.44 | 853.26 | 77.87 | 0.59 | Catalyst_05 | 99.37557 | 95.1961 | 97.69983 | 65.12617 | 57.20534 | 0.8964334 | 28.7156 | 29.87155 | 68.41264 | 59.30693 | 1.130776 | 60.74892
5968.27 | 1770298623.0 | 05/02/2026_14:37:03,045 | 1 | 2 | 2.475605243e-06 | 6.683646461e-06 | 4.602884462e-10 | 5.790563775e-12 | 3.547047096e-13 | 9.989374779e-13 | 3.432327773e-12 | 6.385503671e-12 | 4.16062909e-13 | 1.510826078e-12 | 7.111793359e-12 | 6.571799989e-15 | 2.711960126e-14 | 4.999999912e-15 | 2.470586568e-14 | 7.518669322e-15 | 8.831346765e-11 | 1.237016349e-12 | 1.74809589e-13 | 2.710795964e-14 | 1.148464699e-14 | 6.774995148e-11 | 1.616312661e-12 | 1 | 1 | 1 | 1 | 1 | 1 | 1 | 0 | 0 | 0 | 0 | 0 | 0 | 0 | 0 | 0 | 0 | 2.115505711e-08 | 23.13073858 | 0 | 0.2846402947 | 1.454344772 | 34.77080791 | 0.7063495278 | 39.25172477 | 0.5488933367 | 0.01200578315 | 0 | 0 | 0 | 0 | 49 | 0 | 71.01 | 80.02 | 33.13 | 179.99 | 860.28 | 179.96 | 812.09 | 852 | 77.87 | 0.59 | Catalyst_05 | 99.47117 | 95.17865 | 97.68977 | 65.06238 | 57.24579 | 0.9098277 | 28.71034 | 29.86847 | 68.35817 | 59.35731 | 1.12887 | 60.8031
5974.006 | 1770298628.8 | 05/02/2026_14:37:08,781 | 1 | 2 | 2.461139275e-06 | 6.706743534e-06 | 4.599282621e-10 | 5.779650196e-12 | 3.620933848e-13 | 9.932987592e-13 | 3.461277705e-12 | 6.411636413e-12 | 4.186279416e-13 | 1.52744874e-12 | 7.110105907e-12 | 1.400315715e-14 | 2.035570775e-14 | 4.999999912e-15 | 2.346406455e-14 | 4.999999912e-15 | 8.818122621e-11 | 1.223137585e-12 | 1.824097378e-13 | 1.768972914e-14 | 1.413897719e-14 | 6.798599878e-11 | 1.622393409e-12 | 1 | 1 | 1 | 1 | 1 | 1 | 1 | 0 | 0 | 0 | 0 | 0 | 0 | 0 | 0 | 0 | 0 | 1.711427437e-08 | 23.20682899 | 0 | 0.2839379286 | 1.464330637 | 34.71424139 | 0.7085714903 | 39.21485378 | 0.5546891854 | 0.01328861822 | 0 | 0 | 0 | 0 | 49 | 0 | 71.01 | 79.98 | 33.13 | 179.99 | 859.94 | 180 | 811.94 | 850.97 | 77.87 | 0.59 | Catalyst_05 | 99.56677 | 95.14555 | 97.6825 | 65.00126 | 57.15266 | 0.9194347 | 28.70036 | 29.86625 | 68.31772 | 59.2731 | 1.129647 | 60.73007
5979.742 | 1770298634.5 | 05/02/2026_14:37:14,517 | 1 | 2 | 2.471694415e-06 | 6.604707778e-06 | 4.600779202e-10 | 5.769810411e-12 | 3.720277125e-13 | 9.871832084e-13 | 3.463120632e-12 | 6.419648233e-12 | 4.09068016e-13 | 1.52962365e-12 | 7.093946524e-12 | 2.281795121e-14 | 8.564485655e-15 | 4.999999912e-15 | 2.179346825e-14 | 4.999999912e-15 | 8.821925135e-11 | 1.217163414e-12 | 1.928291782e-13 | 1.014389378e-14 | 1.567763626e-14 | 6.781570444e-11 | 1.612561864e-12 | 1 | 1 | 1 | 1 | 1 | 1 | 1 | 0 | 0 | 0 | 0 | 0 | 0 | 0 | 0 | 0 | 0 | 1.012884851e-08 | 23.15635275 | 0 | 0.2896675686 | 1.466543145 | 34.73811108 | 0.7044739733 | 39.24055328 | 0.5547882171 | 0.0144564059 | 0 | 0 | 0 | 0 | 49 | 0 | 71 | 80 | 33.13 | 179.97 | 861.93 | 180.01 | 812.16 | 851.47 | 77.87 | 0.59 | Catalyst_05 | 99.66237 | 95.13821 | 97.6959 | 65.04386 | 57.19195 | 0.9195989 | 28.69814 | 29.87035 | 68.36776 | 59.31195 | 1.129611 | 60.76626
5985.478 | 1770298640.3 | 05/02/2026_14:37:20,253 | 1 | 2 | 2.462205885e-06 | 6.673402368e-06 | 4.600323178e-10 | 5.75209845e-12 | 3.787465404e-13 | 9.703408866e-13 | 3.449900522e-12 | 6.389245036e-12 | 4.179832478e-13 | 1.529827046e-12 | 7.090107581e-12 | 2.357224083e-14 | 4.999999912e-15 | 4.999999912e-15 | 1.520953536e-14 | 6.086234964e-15 | 8.82552989e-11 | 1.213697328e-12 | 1.961194607e-13 | 4.999999912e-15 | 2.48838849e-14 | 6.790380064e-11 | 1.599522489e-12 | 1 | 1 | 1 | 1 | 1 | 1 | 1 | 0 | 0 | 0 | 0 | 0 | 0 | 0 | 0 | 0 | 0 | 8.126549111e-09 | 23.17917246 | 0 | 0.2945175861 | 1.457361109 | 34.74099796 | 0.6978620015 | 39.22515127 | 0.5554874382 | 0.01923630685 | 0 | 0 | 0 | 0 | 48.99 | 0 | 71.02 | 80.02 | 33.13 | 179.96 | 863.84 | 180.04 | 813.01 | 854.14 | 77.87 | 0.59 | Catalyst_05 | 99.75797 | 95.16865 | 97.71753 | 65.01833 | 57.19671 | 0.9207579 | 28.70732 | 29.87696 | 68.31906 | 59.30088 | 1.129074 | 60.74501
5991.214 | 1770298646.0 | 05/02/2026_14:37:25,989 | 1 | 2 | 2.46183663e-06 | 6.673402368e-06 | 4.60317201e-10 | 5.762497684e-12 | 3.694485852e-13 | 9.586659808e-13 | 3.431162255e-12 | 6.337352951e-12 | 4.158101814e-13 | 1.507404986e-12 | 7.081676391e-12 | 2.387881254e-14 | 4.999999912e-15 | 1.38513248e-14 | 4.999999912e-15 | 7.588031156e-15 | 8.817208769e-11 | 1.215193311e-12 | 1.981295851e-13 | 4.999999912e-15 | 3.593196433e-14 | 6.771259248e-11 | 1.591998018e-12 | 1 | 1 | 1 | 1 | 1 | 1 | 1 | 0 | 0 | 0 | 0 | 0 | 0 | 0 | 0 | 0 | 0 | 8.329501261e-09 | 23.13601865 | 0 | 0.3004941358 | 1.445104204 | 34.74059972 | 0.6952734923 | 39.28646719 | 0.5481781922 | 0.02455809072 | 0 | 0 | 0 | 0 | 49 | 0 | 71.01 | 80 | 33.14 | 179.94 | 867.18 | 180.05 | 813.34 | 855.56 | 77.87 | 0.59 | Catalyst_05 | 99.85357 | 95.20928 | 97.72599 | 65.11997 | 57.19605 | 0.9086423 | 28.71958 | 29.87955 | 68.39666 | 59.28518 | 1.130852 | 60.71992
5996.95 | 1770298651.7 | 05/02/2026_14:37:31,725 | 1 | 2 | 2.462637894e-06 | 6.642779681e-06 | 4.603922243e-10 | 5.769115654e-12 | 3.654748487e-13 | 9.501130351e-13 | 3.422719139e-12 | 6.320881318e-12 | 4.226187e-13 | 1.484794384e-12 | 7.089414993e-12 | 1.57702898e-14 | 4.999999912e-15 | 1.275893521e-14 | 4.999999912e-15 | 9.883417598e-15 | 8.845512517e-11 | 1.211671713e-12 | 1.875821005e-13 | 4.999999912e-15 | 3.293807555e-14 | 6.784614537e-11 | 1.589786029e-12 | 1 | 1 | 1 | 1 | 1 | 1 | 1 | 0 | 0 | 0 | 0 | 0 | 0 | 0 | 0 | 0 | 0 | 8.106374465e-09 | 23.1467284 | 0 | 0.2895577649 | 1.437239242 | 34.80629525 | 0.6926580717 | 39.23390553 | 0.5402212095 | 0.02241608727 | 0 | 0 | 0 | 0 | 49 | 0 | 70.99 | 80 | 33.14 | 179.94 | 867.87 | 180.05 | 813.58 | 857.24 | 77.87 | 0.59 | Catalyst_05 | 99.94917 | 95.23536 | 97.73455 | 65.03284 | 57.30421 | 0.8954531 | 28.72745 | 29.88216 | 68.28645 | 59.38667 | 1.127207 | 60.81082
6002.686 | 1770298657.5 | 05/02/2026_14:37:37,461 | 1 | 2 | 2.473628911e-06 | 6.812965239e-06 | 4.604650827e-10 | 5.766121955e-12 | 3.597460871e-13 | 9.532166723e-13 | 3.424535829e-12 | 6.308936446e-12 | 4.250178497e-13 | 1.477255276e-12 | 7.102796216e-12 | 9.882438428e-15 | 4.999999912e-15 | 1.375916254e-14 | 4.999999912e-15 | 1.724394756e-14 | 8.840781579e-11 | 1.216141229e-12 | 1.807085975e-13 | 4.999999912e-15 | 2.811352157e-14 | 6.778413941e-11 | 1.601452152e-12 | 1 | 1 | 1 | 1 | 1 | 1 | 1 | 0 | 0 | 0 | 0 | 0 | 0 | 0 | 0 | 0 | 0 | 8.01672003e-09 | 23.13458929 | 0 | 0.2898494438 | 1.435777303 | 34.79681481 | 0.6975201787 | 39.25429313 | 0.5380481565 | 0.01921304676 | 0 | 0 | 0 | 0 | 49 | 0 | 70.99 | 79.98 | 33.14 | 179.98 | 866.11 | 180.02 | 813.21 | 855.82 | 77.87 | 0.59 | Catalyst_05 | 100.0448 | 95.2402 | 97.71865 | 65.06664 | 57.2886 | 0.8918511 | 28.72891 | 29.8773 | 68.31846 | 59.37394 | 1.1281 | 60.80081
6008.422 | 1770298663.2 | 05/02/2026_14:37:43,197 | 1 | 2 | 2.468857929e-06 | 6.645325357e-06 | 4.605192061e-10 | 5.782012456e-12 | 3.465995936e-13 | 9.587338519e-13 | 3.434846808e-12 | 6.321745211e-12 | 4.322600763e-13 | 1.472120386e-12 | 7.101289175e-12 | 8.598929403e-15 | 4.999999912e-15 | 4.999999912e-15 | 4.999999912e-15 | 2.090432252e-14 | 8.819586034e-11 | 1.226074472e-12 | 1.731579019e-13 | 4.999999912e-15 | 2.621687589e-14 | 6.779663636e-11 | 1.609703473e-12 | 1 | 1 | 1 | 1 | 1 | 1 | 1 | 0 | 0 | 0 | 0 | 0 | 0 | 0 | 0 | 0 | 0 | 8.016884125e-09 | 23.15444241 | 0 | 0.289712135 | 1.441748201 | 34.7368094 | 0.7024731611 | 39.28550696 | 0.5372620466 | 0.01826904129 | 0 | 0 | 0 | 0 | 49 | 0 | 71 | 80.02 | 33.14 | 179.99 | 862.81 | 179.99 | 812.84 | 854.54 | 77.87 | 0.59 | Catalyst_05 | 100.1404 | 95.22041 | 97.70245 | 65.11838 | 57.18981 | 0.8905481 | 28.72294 | 29.87235 | 68.38699 | 59.2826 | 1.130947 | 60.72
6014.158 | 1770298668.9 | 05/02/2026_14:37:48,933 | 1 | 2 | 2.468156936e-06 | 6.719605608e-06 | 4.602582759e-10 | 5.781494207e-12 | 3.454398226e-13 | 9.742179936e-13 | 3.454971118e-12 | 6.367237466e-12 | 4.320975815e-13 | 1.475628972e-12 | 7.13299992e-12 | 4.999999912e-15 | 4.999999912e-15 | 4.999999912e-15 | 4.999999912e-15 | 2.226108634e-14 | 8.826420844e-11 | 1.230857972e-12 | 1.653195674e-13 | 4.999999912e-15 | 1.640524603e-14 | 6.77843684e-11 | 1.62987538e-12 | 1 | 1 | 1 | 1 | 1 | 1 | 1 | 0 | 0 | 0 | 0 | 0 | 0 | 0 | 0 | 0 | 0 | 7.898637131e-09 | 23.14692075 | 0 | 0.2848963671 | 1.453746381 | 34.75827491 | 0.7110514455 | 39.25575555 | 0.5383114392 | 0.01330607669 | 0 | 0 | 0 | 0 | 49 | 0 | 71 | 80 | 33.14 | 179.98 | 861.21 | 179.97 | 812.05 | 851.89 | 77.87 | 0.59 | Catalyst_05 | 100.236 | 95.18063 | 97.67439 | 65.06906 | 57.22515 | 0.8922875 | 28.71094 | 29.86377 | 68.36376 | 59.34007 | 1.129393 | 60.78922
6019.894 | 1770298674.7 | 05/02/2026_14:37:54,669 | 1 | 2 | 2.471722382e-06 | 6.709306035e-06 | 4.600101688e-10 | 5.792296764e-12 | 3.433166295e-13 | 9.799822629e-13 | 3.464546792e-12 | 6.402133164e-12 | 4.344448249e-13 | 1.493450112e-12 | 7.131600432e-12 | 4.999999912e-15 | 4.999999912e-15 | 4.999999912e-15 | 4.999999912e-15 | 1.943746813e-14 | 8.83891571e-11 | 1.239452876e-12 | 1.606836951e-13 | 1.161803943e-14 | 1.11989343e-14 | 6.80369025e-11 | 1.638136566e-12 | 1 | 1 | 1 | 1 | 1 | 1 | 1 | 0 | 0 | 0 | 0 | 0 | 0 | 0 | 0 | 0 | 0 | 7.902763791e-09 | 23.20215827 | 0 | 0.2827221517 | 1.459890979 | 34.76456381 | 0.714155861 | 39.18375674 | 0.5438882328 | 0.01105355758 | 0 | 0 | 0 | 0 | 49 | 0 | 71.02 | 80 | 33.14 | 179.97 | 859.88 | 179.94 | 811.88 | 851.1 | 77.87 | 0.59 | Catalyst_05 | 100.3316 | 95.16026 | 97.66424 | 64.94972 | 57.23551 | 0.9015314 | 28.70479 | 29.86067 | 68.25298 | 59.36018 | 1.127118 | 60.8148
6025.63 | 1770298680.4 | 05/02/2026_14:38:00,405 | 1 | 2 | 2.461275699e-06 | 6.747996395e-06 | 4.598967318e-10 | 5.798032193e-12 | 3.499077926e-13 | 9.998314026e-13 | 3.464419723e-12 | 6.425074448e-12 | 4.29134213e-13 | 1.493782095e-12 | 7.110182668e-12 | 4.999999912e-15 | 1.547342339e-14 | 4.999999912e-15 | 5.10056644e-15 | 1.528715068e-14 | 8.825230824e-11 | 1.238698272e-12 | 1.617042952e-13 | 2.122835497e-14 | 9.904754358e-15 | 6.772077343e-11 | 1.634353026e-12 | 1 | 1 | 1 | 1 | 1 | 1 | 1 | 0 | 0 | 0 | 0 | 0 | 0 | 0 | 0 | 0 | 0 | 1.417432167e-08 | 23.13295152 | 0 | 0.2790752921 | 1.468213132 | 34.77168313 | 0.7146374028 | 39.23891562 | 0.5444272946 | 0.01108705741 | 0 | 0 | 0 | 0 | 49 | 0 | 71 | 79.98 | 33.15 | 179.95 | 860.49 | 179.93 | 812.16 | 851.5 | 77.87 | 0.6 | Catalyst_05 | 100.4272 | 95.13268 | 97.66266 | 65.04115 | 57.24723 | 0.9024249 | 28.69647 | 29.86018 | 68.36888 | 59.38126 | 1.128473 | 60.84102
6031.366 | 1770298686.1 | 05/02/2026_14:38:06,141 | 1 | 2 | 2.467635568e-06 | 6.683646461e-06 | 4.600225478e-10 | 5.792348372e-12 | 3.496928767e-13 | 9.946958621e-13 | 3.449110355e-12 | 6.414012984e-12 | 4.262902423e-13 | 1.505226282e-12 | 7.128023866e-12 | 4.999999912e-15 | 1.916436438e-14 | 4.999999912e-15 | 1.916047819e-14 | 7.150008396e-15 | 8.836402443e-11 | 1.232629341e-12 | 1.65909414e-13 | 2.961482649e-14 | 8.061949478e-15 | 6.781130518e-11 | 1.616221154e-12 | 1 | 1 | 1 | 1 | 1 | 1 | 1 | 0 | 0 | 0 | 0 | 0 | 0 | 0 | 0 | 0 | 0 | 1.625040297e-08 | 23.14595957 | 0 | 0.2744206518 | 1.462306252 | 34.79022993 | 0.7061902481 | 39.21876812 | 0.5476878805 | 0.01033151778 | 0 | 0 | 0 | 0 | 48.99 | 0 | 71.02 | 80.03 | 33.14 | 179.94 | 863.95 | 179.91 | 812.57 | 852.69 | 77.87 | 0.6 | Catalyst_05 | 100.5228 | 95.15226 | 97.69029 | 65.00775 | 57.27776 | 0.9078296 | 28.70238 | 29.86863 | 68.31972 | 59.39838 | 1.127293 | 60.84792
6037.102 | 1770298691.9 | 05/02/2026_14:38:11,877 | 1 | 2 | 2.46299237e-06 | 6.691326234e-06 | 4.602463133e-10 | 5.785350497e-12 | 3.521104849e-13 | 9.950665509e-13 | 3.42409304e-12 | 6.383549505e-12 | 4.176461694e-13 | 1.510197674e-12 | 7.125522394e-12 | 4.999999912e-15 | 2.609124058e-14 | 4.999999912e-15 | 2.555958849e-14 | 5.256274813e-15 | 8.825486869e-11 | 1.234823875e-12 | 1.747708017e-13 | 2.729034446e-14 | 1.074732683e-14 | 6.790280144e-11 | 1.589241434e-12 | 1 | 1 | 1 | 1 | 1 | 1 | 1 | 0 | 0 | 0 | 0 | 0 | 0 | 0 | 0 | 0 | 0 | 2.050691217e-08 | 23.17936056 | 0 | 0.281678338 | 1.453246389 | 34.74626063 | 0.6950054887 | 39.24221153 | 0.5487344121 | 0.01205290043 | 0 | 0 | 0 | 0 | 49 | 0 | 71.02 | 79.98 | 33.15 | 179.93 | 865.81 | 179.9 | 813.34 | 855.61 | 77.87 | 0.6 | Catalyst_05 | 100.6184 | 95.18229 | 97.72687 | 65.04661 | 57.20537 | 0.9095643 | 28.71144 | 29.87982 | 68.33898 | 59.30281 | 1.129394 | 60.7422
6042.838 | 1770298697.6 | 05/02/2026_14:38:17,613 | 1 | 2 | 2.464490763e-06 | 6.704166481e-06 | 4.602939419e-10 | 5.773756473e-12 | 3.617460335e-13 | 9.916399299e-13 | 3.413071041e-12 | 6.377032583e-12 | 4.13534685e-13 | 1.513476302e-12 | 7.111693179e-12 | 1.781390587e-14 | 2.083690208e-14 | 4.999999912e-15 | 2.57536268e-14 | 4.999999912e-15 | 8.82298748e-11 | 1.228166657e-12 | 1.859799207e-13 | 2.115899144e-14 | 1.334345571e-14 | 6.775361522e-11 | 1.58383365e-12 | 1 | 1 | 1 | 1 | 1 | 1 | 1 | 0 | 0 | 0 | 0 | 0 | 0 | 0 | 0 | 0 | 0 | 1.743256507e-08 | 23.14253611 | 0 | 0.2871816038 | 1.451051937 | 34.75410994 | 0.6930670172 | 39.2701479 | 0.5498461789 | 0.01383464397 | 0 | 0 | 0 | 0 | 49.01 | 0 | 70.98 | 80 | 33.14 | 179.97 | 867.86 | 179.92 | 813.56 | 857.3 | 77.87 | 0.6 | Catalyst_05 | 100.714 | 95.18957 | 97.73321 | 65.09292 | 57.21829 | 0.9114071 | 28.71363 | 29.88175 | 68.38241 | 59.31202 | 1.129943 | 60.74832
6048.574 | 1770298703.3 | 05/02/2026_14:38:23,349 | 1 | 2 | 2.465703801e-06 | 6.599648259e-06 | 4.604385762e-10 | 5.769708496e-12 | 3.658162911e-13 | 9.805371575e-13 | 3.415836624e-12 | 6.359350546e-12 | 4.083729611e-13 | 1.512678654e-12 | 7.110483643e-12 | 1.901253203e-14 | 1.196535343e-14 | 4.999999912e-15 | 2.285821407e-14 | 4.999999912e-15 | 8.815551761e-11 | 1.222754645e-12 | 1.89262397e-13 | 1.305968612e-14 | 1.219430983e-14 | 6.778511086e-11 | 1.580032329e-12 | 1 | 1 | 1 | 1 | 1 | 1 | 1 | 0 | 0 | 0 | 0 | 0 | 0 | 0 | 0 | 0 | 0 | 1.21672539e-08 | 23.1563583 | 0 | 0.2894840337 | 1.448389018 | 34.7294043 | 0.691194224 | 39.28797079 | 0.5492130851 | 0.01259065136 | 0 | 0 | 0 | 0 | 49 | 0 | 71 | 80 | 33.15 | 179.98 | 866.06 | 179.94 | 813.2 | 856.78 | 77.87 | 0.6 | Catalyst_05 | 100.8096 | 95.1984 | 97.73934 | 65.12246 | 57.17762 | 0.9103577 | 28.7163 | 29.88363 | 68.4071 | 59.26527 | 1.13126 | 60.70018
6054.31 | 1770298709.1 | 05/02/2026_14:38:29,085 | 1 | 2 | 2.479170689e-06 | 6.727334494e-06 | 4.603371018e-10 | 5.761813769e-12 | 3.746200127e-13 | 9.728636082e-13 | 3.426593861e-12 | 6.365505779e-12 | 4.116157827e-13 | 1.517589873e-12 | 7.086738314e-12 | 2.815960356e-14 | 4.999999912e-15 | 6.005229815e-15 | 1.859779081e-14 | 4.999999912e-15 | 8.830590426e-11 | 1.211254838e-12 | 1.971502117e-13 | 4.999999912e-15 | 2.18768993e-14 | 6.777716582e-11 | 1.597243063e-12 | 1 | 1 | 1 | 1 | 1 | 1 | 1 | 0 | 0 | 0 | 0 | 0 | 0 | 0 | 0 | 0 | 0 | 8.043254226e-09 | 23.1388816 | 0 | 0.291487472 | 1.448995881 | 34.76638938 | 0.6972772406 | 39.25554555 | 0.5508368992 | 0.01762424757 | 0 | 0 | 0 | 0 | 48.99 | 0 | 71.01 | 80.02 | 33.15 | 179.97 | 864.56 | 179.95 | 812.84 | 854.55 | 77.87 | 0.6 | Catalyst_05 | 100.9052 | 95.19638 | 97.71944 | 65.06871 | 57.23851 | 0.9130493 | 28.71569 | 29.87754 | 68.35208 | 59.33516 | 1.129123 | 60.77208
6060.046 | 1770298714.8 | 05/02/2026_14:38:34,821 | 1 | 2 | 2.468997764e-06 | 6.645325357e-06 | 4.603458725e-10 | 5.771173036e-12 | 3.727999083e-13 | 9.678886382e-13 | 3.459098025e-12 | 6.374384093e-12 | 4.208030409e-13 | 1.506836973e-12 | 7.086875357e-12 | 3.0359897e-14 | 4.999999912e-15 | 1.584644315e-14 | 5.84612484e-15 | 4.999999912e-15 | 8.85354845e-11 | 1.209252642e-12 | 1.947539623e-13 | 4.999999912e-15 | 3.258737681e-14 | 6.784913603e-11 | 1.614816462e-12 | 1 | 1 | 1 | 1 | 1 | 1 | 1 | 0 | 0 | 0 | 0 | 0 | 0 | 0 | 0 | 0 | 0 | 8.183847021e-09 | 23.13364146 | 0 | 0.2924382808 | 1.452464935 | 34.81434865 | 0.7028215043 | 39.20623854 | 0.547229414 | 0.02230683611 | 0 | 0 | 0 | 0 | 49 | 0 | 71 | 80.05 | 33.16 | 179.93 | 861.27 | 179.98 | 812.04 | 853.14 | 77.87 | 0.6 | Catalyst_05 | 101.0008 | 95.18488 | 97.70131 | 64.98698 | 57.31747 | 0.9070696 | 28.71222 | 29.872 | 68.27448 | 59.42615 | 1.126152 | 60.86588
6065.782 | 1770298720.6 | 05/02/2026_14:38:40,557 | 1 | 2 | 2.467095328e-06 | 6.581962225e-06 | 4.598432746e-10 | 5.772906025e-12 | 3.732918109e-13 | 9.654836609e-13 | 3.4874974e-12 | 6.403076853e-12 | 4.222398527e-13 | 1.515966931e-12 | 7.089478744e-12 | 1.983861446e-14 | 4.999999912e-15 | 1.600846022e-14 | 4.999999912e-15 | 9.8111335e-15 | 8.827191061e-11 | 1.209313791e-12 | 1.927952156e-13 | 4.999999912e-15 | 3.189565582e-14 | 6.794738383e-11 | 1.63916027e-12 | 1 | 1 | 1 | 1 | 1 | 1 | 1 | 0 | 0 | 0 | 0 | 0 | 0 | 0 | 0 | 0 | 0 | 8.151738075e-09 | 23.18786889 | 0 | 0.2923487324 | 1.464583777 | 34.7398828 | 0.7142226484 | 39.19887614 | 0.550941796 | 0.02185380176 | 0 | 0 | 0 | 0 | 49.01 | 0 | 71 | 80 | 33.15 | 179.93 | 860.09 | 179.99 | 811.87 | 851.08 | 77.87 | 0.6 | Catalyst_05 | 101.0964 | 95.14471 | 97.66402 | 64.97478 | 57.19487 | 0.9132232 | 28.7001 | 29.8606 | 68.29048 | 59.32286 | 1.128354 | 60.782
6071.518 | 1770298726.3 | 05/02/2026_14:38:46,293 | 1 | 2 | 2.462109023e-06 | 6.607231626e-06 | 4.598327552e-10 | 5.775790003e-12 | 3.670261252e-13 | 9.609701273e-13 | 3.500197528e-12 | 6.406895847e-12 | 4.321950241e-13 | 1.504929861e-12 | 7.094887178e-12 | 1.255423615e-14 | 4.999999912e-15 | 1.263185147e-14 | 4.999999912e-15 | 1.502618661e-14 | 8.831025494e-11 | 1.213238602e-12 | 1.838557654e-13 | 4.999999912e-15 | 2.799515888e-14 | 6.784328654e-11 | 1.640489177e-12 | 1 | 1 | 1 | 1 | 1 | 1 | 1 | 0 | 0 | 0 | 0 | 0 | 0 | 0 | 0 | 0 | 0 | 8.053261624e-09 | 23.15805442 | 0 | 0.2895117557 | 1.467602017 | 34.76335616 | 0.7146878652 | 39.20672063 | 0.5481345149 | 0.01927850718 | 0 | 0 | 0 | 0 | 49 | 0 | 70.97 | 80.02 | 33.16 | 179.93 | 860.49 | 180.02 | 812.15 | 850.9 | 77.87 | 0.6 | Catalyst_05 | 101.192 | 95.1347 | 97.6625 | 64.98778 | 57.23352 | 0.9085699 | 28.69708 | 29.86013 | 68.31133 | 59.36648 | 1.127817 | 60.82638
6077.254 | 1770298732.0 | 05/02/2026_14:38:52,029 | 1 | 2 | 2.471301059e-06 | 6.675967143e-06 | 4.597349723e-10 | 5.784673955e-12 | 3.596035145e-13 | 9.631617335e-13 | 3.470505784e-12 | 6.37954186e-12 | 4.370099118e-13 | 1.483996953e-12 | 7.112802101e-12 | 4.999999912e-15 | 4.999999912e-15 | 5.892208515e-15 | 4.999999912e-15 | 1.86594006e-14 | 8.839155796e-11 | 1.228907384e-12 | 1.744501353e-13 | 4.999999912e-15 | 2.572209684e-14 | 6.775521116e-11 | 1.622664568e-12 | 1 | 1 | 1 | 1 | 1 | 1 | 1 | 0 | 0 | 0 | 0 | 0 | 0 | 0 | 0 | 0 | 0 | 8.052871797e-09 | 23.13566332 | 0 | 0.2908976704 | 1.457867875 | 34.80546625 | 0.7076826218 | 39.20992126 | 0.5415705474 | 0.0183126215 | 0 | 0 | 0 | 0 | 49 | 0 | 71 | 80.02 | 33.17 | 179.94 | 861.94 | 180.02 | 812.55 | 852.64 | 77.87 | 0.6 | Catalyst_05 | 101.2876 | 95.16697 | 97.68541 | 64.99309 | 57.30285 | 0.8976897 | 28.70682 | 29.86714 | 68.29374 | 59.4214 | 1.126545 | 60.86815
6082.99 | 1770298737.8 | 05/02/2026_14:38:57,765 | 1 | 2 | 2.461066515e-06 | 6.574392955e-06 | 4.599069181e-10 | 5.793325021e-12 | 3.425744389e-13 | 9.673379719e-13 | 3.443547964e-12 | 6.351211224e-12 | 4.310754499e-13 | 1.480872174e-12 | 7.119028023e-12 | 4.999999912e-15 | 4.999999912e-15 | 4.999999912e-15 | 4.999999912e-15 | 1.786872245e-14 | 8.842131194e-11 | 1.236366695e-12 | 1.654752995e-13 | 4.999999912e-15 | 1.687917452e-14 | 6.77533793e-11 | 1.607302182e-12 | 1 | 1 | 1 | 1 | 1 | 1 | 1 | 0 | 0 | 0 | 0 | 0 | 0 | 0 | 0 | 0 | 0 | 7.994373533e-09 | 23.13389264 | 0 | 0.2867117219 | 1.448241326 | 34.81931477 | 0.7014908684 | 39.22226831 | 0.5399864207 | 0.01352281966 | 0 | 0 | 0 | 0 | 49 | 0 | 71.01 | 80.02 | 33.15 | 179.98 | 867.2 | 180.03 | 813.49 | 856.71 | 77.88 | 0.6 | Catalyst_05 | 101.3832 | 95.19888 | 97.70566 | 65.01355 | 57.32565 | 0.8950639 | 28.71644 | 29.87333 | 68.29235 | 59.429 | 1.126451 | 60.86491
6088.726 | 1770298743.5 | 05/02/2026_14:39:03,501 | 1 | 2 | 2.462086968e-06 | 6.589532859e-06 | 4.600047565e-10 | 5.781170681e-12 | 3.37845935e-13 | 9.83041014e-13 | 3.43002883e-12 | 6.368129982e-12 | 4.270299663e-13 | 1.473087494e-12 | 7.109596765e-12 | 4.999999912e-15 | 1.342931436e-14 | 4.999999912e-15 | 4.999999912e-15 | 1.464393927e-14 | 8.836525262e-11 | 1.235218308e-12 | 1.612706144e-13 | 1.081766445e-14 | 9.886321227e-15 | 6.790020629e-11 | 1.602936642e-12 | 1 | 1 | 1 | 1 | 1 | 1 | 1 | 0 | 0 | 0 | 0 | 0 | 0 | 0 | 0 | 0 | 0 | 1.295889785e-08 | 23.17584551 | 0 | 0.2792980897 | 1.449864848 | 34.79103219 | 0.6998291507 | 39.21805478 | 0.5367945587 | 0.01071985801 | 0 | 0 | 0 | 0 | 49 | 0 | 71.01 | 80 | 33.16 | 179.98 | 867.87 | 180.01 | 813.55 | 857.29 | 77.88 | 0.6 | Catalyst_05 | 101.4788 | 95.1935 | 97.71109 | 65.00657 | 57.27908 | 0.8897732 | 28.71482 | 29.87499 | 68.28887 | 59.38069 | 1.127246 | 60.81828
6094.462 | 1770298749.2 | 05/02/2026_14:39:09,237 | 1 | 2 | 2.458534709e-06 | 6.587008556e-06 | 4.601108661e-10 | 5.791284553e-12 | 3.379239434e-13 | 9.899139885e-13 | 3.419774446e-12 | 6.368901066e-12 | 4.216752544e-13 | 1.477783716e-12 | 7.121069359e-12 | 4.999999912e-15 | 1.833293716e-14 | 4.999999912e-15 | 5.705458079e-15 | 1.259353339e-14 | 8.837253845e-11 | 1.238684177e-12 | 1.637294765e-13 | 1.792935985e-14 | 1.163502075e-14 | 6.775158906e-11 | 1.599017685e-12 | 1 | 1 | 1 | 1 | 1 | 1 | 1 | 0 | 0 | 0 | 0 | 0 | 0 | 0 | 0 | 0 | 0 | 1.595410279e-08 | 23.13471665 | 0 | 0.2806061692 | 1.449033063 | 34.80718716 | 0.6990208173 | 39.24193583 | 0.5381491239 | 0.01212065178 | 0 | 0 | 0 | 0 | 48.99 | 0 | 71 | 79.98 | 33.16 | 179.96 | 867.24 | 180 | 813.43 | 856.8 | 77.87 | 0.6 | Catalyst_05 | 101.5744 | 95.19626 | 97.71374 | 65.04615 | 57.30568 | 0.8920184 | 28.71565 | 29.8758 | 68.32848 | 59.4066 | 1.127409 | 60.84218
6100.198 | 1770298755.0 | 05/02/2026_14:39:14,973 | 1 | 2 | 2.461565145e-06 | 6.647880127e-06 | 4.601273529e-10 | 5.785713054e-12 | 3.473781592e-13 | 9.976568183e-13 | 3.434098925e-12 | 6.392932191e-12 | 4.178654493e-13 | 1.49571707e-12 | 7.115807509e-12 | 4.999999912e-15 | 2.672378107e-14 | 4.999999912e-15 | 1.735987927e-14 | 9.148521648e-15 | 8.829553755e-11 | 1.235741652e-12 | 1.649974645e-13 | 2.761631662e-14 | 4.999999912e-15 | 6.781371298e-11 | 1.60534021e-12 | 1 | 1 | 1 | 1 | 1 | 1 | 1 | 0 | 0 | 0 | 0 | 0 | 0 | 0 | 0 | 0 | 0 | 2.083673163e-08 | 23.15426328 | 0 | 0.2767271305 | 1.456803857 | 34.77372778 | 0.7017576635 | 39.24107019 | 0.5439101215 | 0.008611807889 | 0 | 0 | 0 | 0 | 49 | 0 | 71 | 79.97 | 33.17 | 179.94 | 864.5 | 179.98 | 812.83 | 854.58 | 77.87 | 0.61 | Catalyst_05 | 101.67 | 95.1705 | 97.70479 | 65.04472 | 57.25059 | 0.9015677 | 28.70788 | 29.87306 | 68.34546 | 59.36013 | 1.128469 | 60.80439
6105.934 | 1770298760.7 | 05/02/2026_14:39:20,709 | 1 | 2 | 2.468462526e-06 | 6.686208053e-06 | 4.600026748e-10 | 5.785932497e-12 | 3.619828233e-13 | 9.983379141e-13 | 3.454224103e-12 | 6.409274153e-12 | 4.199376849e-13 | 1.502098901e-12 | 7.114555039e-12 | 4.999999912e-15 | 2.44361653e-14 | 4.999999912e-15 | 2.594571693e-14 | 6.496129454e-15 | 8.843434318e-11 | 1.229782877e-12 | 1.716507524e-13 | 2.672183628e-14 | 4.999999912e-15 | 6.778505535e-11 | 1.609385585e-12 | 1 | 1 | 1 | 1 | 1 | 1 | 1 | 0 | 0 | 0 | 0 | 0 | 0 | 0 | 0 | 0 | 0 | 1.939407e-08 | 23.13442465 | 0 | 0.2775159972 | 1.462260037 | 34.81036696 | 0.7026458442 | 39.21327125 | 0.5460174947 | 0.008202992378 | 0 | 0 | 0 | 0 | 49 | 0 | 70.99 | 80.02 | 33.17 | 179.94 | 862.82 | 179.97 | 812.41 | 853.18 | 77.87 | 0.61 | Catalyst_05 | 101.7656 | 95.15241 | 97.70188 | 64.99864 | 57.31091 | 0.9050608 | 28.70243 | 29.87218 | 68.31003 | 59.42912 | 1.126483 | 60.87516
6111.67 | 1770298766.4 | 05/02/2026_14:39:26,445 | 1 | 2 | 2.464112413e-06 | 6.660628969e-06 | 4.598133541e-10 | 5.77711403e-12 | 3.680952028e-13 | 9.971547242e-13 | 3.500044655e-12 | 6.487357526e-12 | 4.10234726e-13 | 1.517885318e-12 | 7.10877017e-12 | 1.587409708e-14 | 1.734484104e-14 | 4.999999912e-15 | 2.168723676e-14 | 4.999999912e-15 | 8.837883897e-11 | 1.224373901e-12 | 1.828758905e-13 | 1.761648451e-14 | 1.304513579e-14 | 6.795867341e-11 | 1.610222372e-12 | 1 | 1 | 1 | 1 | 1 | 1 | 1 | 0 | 0 | 0 | 0 | 0 | 0 | 0 | 0 | 0 | 0 | 1.529859671e-08 | 23.18083141 | 0 | 0.2826542468 | 1.484296121 | 34.76912718 | 0.7030333523 | 39.17680146 | 0.5502323876 | 0.01364812237 | 0 | 0 | 0 | 0 | 48.99 | 0 | 71 | 80.02 | 33.16 | 179.94 | 860.17 | 179.95 | 811.89 | 851.12 | 77.87 | 0.61 | Catalyst_05 | 101.8612 | 95.07936 | 97.70061 | 64.93819 | 57.24302 | 0.9120473 | 28.68039 | 29.87179 | 68.29894 | 59.38144 | 1.12677 | 60.84418
6117.406 | 1770298772.2 | 05/02/2026_14:39:32,181 | 1 | 2 | 2.464605132e-06 | 6.704166481e-06 | 4.595203384e-10 | 5.764841729e-12 | 3.75609537e-13 | 9.958871835e-13 | 3.507585498e-12 | 6.484206835e-12 | 4.121260624e-13 | 1.523631915e-12 | 7.109147906e-12 | 2.591661288e-14 | 9.233892405e-15 | 4.999999912e-15 | 2.455840232e-14 | 4.999999912e-15 | 8.825485481e-11 | 1.213346589e-12 | 1.928233642e-13 | 7.728218496e-15 | 1.867927877e-14 | 6.779935641e-11 | 1.605811621e-12 | 1 | 1 | 1 | 1 | 1 | 1 | 1 | 0 | 0 | 0 | 0 | 0 | 0 | 0 | 0 | 0 | 0 | 1.043187496e-08 | 23.15585974 | 0 | 0.2862227466 | 1.487234133 | 34.7603934 | 0.701711157 | 39.20065284 | 0.5530466887 | 0.01651349596 | 0 | 0 | 0 | 0 | 49 | 0 | 71 | 79.98 | 33.18 | 179.96 | 859.92 | 179.94 | 811.95 | 850.97 | 77.87 | 0.61 | Catalyst_05 | 101.9568 | 95.06962 | 97.70494 | 64.97772 | 57.22864 | 0.9167122 | 28.67745 | 29.87311 | 68.34752 | 59.36816 | 1.127739 | 60.83246
6123.142 | 1770298777.9 | 05/02/2026_14:39:37,917 | 1 | 2 | 2.465169928e-06 | 6.637691058e-06 | 4.596862335e-10 | 5.772002234e-12 | 3.805844257e-13 | 9.809296387e-13 | 3.504083959e-12 | 6.462984661e-12 | 4.068154234e-13 | 1.52290615e-12 | 7.093874099e-12 | 2.765900708e-14 | 4.999999912e-15 | 4.999999912e-15 | 8.962254021e-15 | 4.999999912e-15 | 8.828381082e-11 | 1.213024473e-12 | 1.937450038e-13 | 4.999999912e-15 | 2.411212777e-14 | 6.779070361e-11 | 1.594418174e-12 | 1 | 1 | 1 | 1 | 1 | 1 | 1 | 0 | 0 | 0 | 0 | 0 | 0 | 0 | 0 | 0 | 0 | 8.139170789e-09 | 23.14945139 | 0 | 0.2900405719 | 1.481903328 | 34.77104164 | 0.6966428714 | 39.20985732 | 0.552284733 | 0.01904523153 | 0 | 0 | 0 | 0 | 49 | 0 | 71 | 79.97 | 33.17 | 179.97 | 863.96 | 179.93 | 813.05 | 854.22 | 77.87 | 0.61 | Catalyst_05 | 102.0524 | 95.08729 | 97.72151 | 64.99298 | 57.24617 | 0.9154492 | 28.68278 | 29.87818 | 68.35086 | 59.3758 | 1.127658 | 60.83287
6128.878 | 1770298783.7 | 05/02/2026_14:39:43,653 | 1 | 2 | 2.463826377e-06 | 6.642779681e-06 | 4.597619507e-10 | 5.762926594e-12 | 3.749978301e-13 | 9.687963322e-13 | 3.490369885e-12 | 6.405345872e-12 | 4.122904275e-13 | 1.50021987e-12 | 7.083269301e-12 | 2.903418879e-14 | 4.999999912e-15 | 1.831984542e-14 | 4.999999912e-15 | 5.537135691e-15 | 8.837282295e-11 | 1.205878062e-12 | 1.982343597e-13 | 4.999999912e-15 | 2.536314461e-14 | 6.790997625e-11 | 1.581184836e-12 | 1 | 1 | 1 | 1 | 1 | 1 | 1 | 0 | 0 | 0 | 0 | 0 | 0 | 0 | 0 | 0 | 0 | 8.213549948e-09 | 23.17731218 | 0 | 0.2939244166 | 1.467017004 | 34.78606282 | 0.6893803348 | 39.19583416 | 0.5447415871 | 0.01837575771 | 0 | 0 | 0 | 0 | 48.99 | 0 | 71 | 80 | 33.18 | 179.96 | 867.23 | 179.93 | 813.52 | 856.7 | 77.87 | 0.61 | Catalyst_05 | 102.148 | 95.13664 | 97.74527 | 64.96974 | 57.2709 | 0.9029459 | 28.69767 | 29.88544 | 68.29097 | 59.379 | 1.126768 | 60.82114
6134.614 | 1770298789.4 | 05/02/2026_14:39:49,389 | 1 | 2 | 2.460811174e-06 | 6.597104857e-06 | 4.598507963e-10 | 5.764944945e-12 | 3.625338148e-13 | 9.59207865e-13 | 3.469013271e-12 | 6.383957599e-12 | 4.226909621e-13 | 1.486531384e-12 | 7.108324779e-12 | 2.168675226e-14 | 4.999999912e-15 | 1.580376285e-14 | 4.999999912e-15 | 8.647926871e-15 | 8.828578146e-11 | 1.214836825e-12 | 1.9104408e-13 | 4.999999912e-15 | 3.193930851e-14 | 6.769168559e-11 | 1.591500044e-12 | 1 | 1 | 1 | 1 | 1 | 1 | 1 | 0 | 0 | 0 | 0 | 0 | 0 | 0 | 0 | 0 | 0 | 8.20691648e-09 | 23.12831792 | 0 | 0.2943308519 | 1.460239565 | 34.78695699 | 0.6948226088 | 39.24409674 | 0.5415360112 | 0.02230623947 | 0 | 0 | 0 | 0 | 49 | 0 | 70.98 | 80.02 | 33.17 | 179.94 | 867.86 | 179.94 | 813.59 | 857.25 | 77.87 | 0.61 | Catalyst_05 | 102.2436 | 95.15911 | 97.72747 | 65.04974 | 57.27237 | 0.8976324 | 28.70445 | 29.88 | 68.35892 | 59.37917 | 1.128127 | 60.82041
6140.35 | 1770298795.1 | 05/02/2026_14:39:55,125 | 1 | 2 | 2.472039796e-06 | 6.691326234e-06 | 4.599914061e-10 | 5.771028187e-12 | 3.610218407e-13 | 9.588659077e-13 | 3.47212363e-12 | 6.357525183e-12 | 4.209034922e-13 | 1.468936301e-12 | 7.090453225e-12 | 4.999999912e-15 | 4.999999912e-15 | 1.153848948e-14 | 4.999999912e-15 | 1.980417241e-14 | 8.836335136e-11 | 1.217003711e-12 | 1.789147443e-13 | 4.999999912e-15 | 2.735195425e-14 | 6.773989009e-11 | 1.593509721e-12 | 1 | 1 | 1 | 1 | 1 | 1 | 1 | 0 | 0 | 0 | 0 | 0 | 0 | 0 | 0 | 0 | 0 | 7.997233164e-09 | 23.13354321 | 0 | 0.2898699458 | 1.45477866 | 34.80087667 | 0.6946372535 | 39.23816405 | 0.5351226675 | 0.01856809491 | 0 | 0 | 0 | 0 | 49 | 0 | 71 | 80.03 | 33.17 | 179.93 | 867.12 | 179.95 | 813.45 | 856.71 | 77.87 | 0.61 | Catalyst_05 | 102.3392 | 95.17721 | 97.72807 | 65.0399 | 57.29529 | 0.8870019 | 28.70991 | 29.88018 | 68.33558 | 59.39721 | 1.127505 | 60.83403
6146.086 | 1770298800.9 | 05/02/2026_14:40:00,861 | 1 | 2 | 2.460659289e-06 | 6.645325357e-06 | 4.598374737e-10 | 5.781505916e-12 | 3.534779349e-13 | 9.672828944e-13 | 3.459328744e-12 | 6.375771439e-12 | 4.243125491e-13 | 1.46872499e-12 | 7.116745561e-12 | 4.999999912e-15 | 4.999999912e-15 | 7.558928798e-15 | 4.999999912e-15 | 2.044641312e-14 | 8.820888464e-11 | 1.220030587e-12 | 1.73363575e-13 | 4.999999912e-15 | 2.522343838e-14 | 6.786589346e-11 | 1.608447858e-12 | 1 | 1 | 1 | 1 | 1 | 1 | 1 | 0 | 0 | 0 | 0 | 0 | 0 | 0 | 0 | 0 | 0 | 7.888938648e-09 | 23.18165272 | 0 | 0.2830656875 | 1.457095542 | 34.75091211 | 0.7024476356 | 39.23286941 | 0.5354453563 | 0.01850592351 | 0 | 0 | 0 | 0 | 49 | 0 | 71 | 79.98 | 33.16 | 179.92 | 865.97 | 179.95 | 813.21 | 855.71 | 77.87 | 0.61 | Catalyst_05 | 102.4348 | 95.16953 | 97.70253 | 65.03113 | 57.21303 | 0.8875368 | 28.70759 | 29.87237 | 68.33187 | 59.32218 | 1.128974 | 60.76845
6151.822 | 1770298806.6 | 05/02/2026_14:40:06,597 | 1 | 2 | 2.473590939e-06 | 6.722180842e-06 | 4.598374459e-10 | 5.77824984e-12 | 3.481891424e-13 | 9.70213276e-13 | 3.470595339e-12 | 6.381489955e-12 | 4.284556108e-13 | 1.470871168e-12 | 7.122873472e-12 | 4.999999912e-15 | 4.999999912e-15 | 4.999999912e-15 | 4.999999912e-15 | 2.23037768e-14 | 8.824120601e-11 | 1.229195023e-12 | 1.652594077e-13 | 4.999999912e-15 | 1.954077904e-14 | 6.789235146e-11 | 1.629667646e-12 | 1 | 1 | 1 | 1 | 1 | 1 | 1 | 0 | 0 | 0 | 0 | 0 | 0 | 0 | 0 | 0 | 0 | 7.89560948e-09 | 23.184042 | 0 | 0.2845774931 | 1.459144336 | 34.75079776 | 0.7108386099 | 39.221442 | 0.5363738198 | 0.01495282903 | 0 | 0 | 0 | 0 | 49.01 | 0 | 71.02 | 80.02 | 33.17 | 179.93 | 862.63 | 179.97 | 812.41 | 853.03 | 77.87 | 0.61 | Catalyst_05 | 102.5304 | 95.16274 | 97.67508 | 65.01218 | 57.21284 | 0.8890758 | 28.70554 | 29.86398 | 68.31685 | 59.33256 | 1.128649 | 60.78545
6157.558 | 1770298812.3 | 05/02/2026_14:40:12,333 | 1 | 2 | 2.470050049e-06 | 6.67851873e-06 | 4.593271041e-10 | 5.786844962e-12 | 3.4980211e-13 | 9.924845234e-13 | 3.482935078e-12 | 6.423252989e-12 | 4.318749134e-13 | 1.48981489e-12 | 7.118962971e-12 | 4.999999912e-15 | 5.821386396e-15 | 4.999999912e-15 | 4.999999912e-15 | 1.943843375e-14 | 8.83374901e-11 | 1.234259765e-12 | 1.607118437e-13 | 1.388916177e-14 | 1.462648023e-14 | 6.788040269e-11 | 1.646795222e-12 | 1 | 1 | 1 | 1 | 1 | 1 | 1 | 0 | 0 | 0 | 0 | 0 | 0 | 0 | 0 | 0 | 0 | 8.331019699e-09 | 23.17682909 | 0 | 0.2805364221 | 1.469232575 | 34.78644096 | 0.7184837937 | 39.17273532 | 0.5430552737 | 0.01284386394 | 0 | 0 | 0 | 0 | 49 | 0 | 70.98 | 80.02 | 33.17 | 179.97 | 859.92 | 179.99 | 811.98 | 851 | 77.87 | 0.61 | Catalyst_05 | 102.626 | 95.1293 | 97.65008 | 64.93145 | 57.27152 | 0.9001507 | 28.69545 | 29.85634 | 68.256 | 59.4114 | 1.126092 | 60.87332
6163.294 | 1770298818.1 | 05/02/2026_14:40:18,069 | 1 | 2 | 2.46036825e-06 | 6.696471246e-06 | 4.594734315e-10 | 5.787796024e-12 | 3.486980398e-13 | 1.003043677e-12 | 3.484760223e-12 | 6.443723159e-12 | 4.343449428e-13 | 1.499724173e-12 | 7.11936456e-12 | 4.999999912e-15 | 1.918619072e-14 | 4.999999912e-15 | 6.609150754e-15 | 9.391545565e-15 | 8.810822905e-11 | 1.237317757e-12 | 1.621709359e-13 | 1.964410012e-14 | 1.304319269e-14 | 6.797962887e-11 | 1.636090569e-12 | 1 | 1 | 1 | 1 | 1 | 1 | 1 | 0 | 0 | 0 | 0 | 0 | 0 | 0 | 0 | 0 | 0 | 1.646335263e-08 | 23.21930458 | 0 | 0.2791419869 | 1.475708925 | 34.71343915 | 0.7151659094 | 39.20030036 | 0.5468542014 | 0.01273170194 | 0 | 0 | 0 | 0 | 49 | 0 | 71 | 80 | 33.17 | 179.98 | 862.25 | 179.99 | 812.24 | 851.65 | 77.87 | 0.61 | Catalyst_05 | 102.7216 | 95.10783 | 97.66093 | 64.97714 | 57.15134 | 0.9064477 | 28.68898 | 29.85966 | 68.31945 | 59.28992 | 1.129254 | 60.75834
6169.03 | 1770298823.8 | 05/02/2026_14:40:23,805 | 1 | 2 | 2.460828455e-06 | 6.635147656e-06 | 4.595444858e-10 | 5.794229679e-12 | 3.501770271e-13 | 9.990704011e-13 | 3.46964471e-12 | 6.436039202e-12 | 4.158251976e-13 | 1.50941835e-12 | 7.11869539e-12 | 4.999999912e-15 | 1.957473151e-14 | 4.999999912e-15 | 2.258608272e-14 | 4.999999912e-15 | 8.852624189e-11 | 1.24527927e-12 | 1.682717415e-13 | 2.175951409e-14 | 4.999999912e-15 | 6.774658612e-11 | 1.617792055e-12 | 1 | 1 | 1 | 1 | 1 | 1 | 1 | 0 | 0 | 0 | 0 | 0 | 0 | 0 | 0 | 0 | 0 | 1.66639763e-08 | 23.12259356 | 0 | 0.2844413772 | 1.469268691 | 34.84585769 | 0.7065090572 | 39.17606899 | 0.5481734087 | 0.008490062315 | 0 | 0 | 0 | 0 | 49 | 0 | 71 | 80.05 | 33.17 | 179.97 | 864.18 | 180 | 813.08 | 854.37 | 77.87 | 0.61 | Catalyst_05 | 102.8172 | 95.12918 | 97.68925 | 64.93697 | 57.36935 | 0.9086344 | 28.69542 | 29.86831 | 68.26189 | 59.50075 | 1.124268 | 60.95149
6174.766 | 1770298829.5 | 05/02/2026_14:40:29,541 | 1 | 2 | 2.459799362e-06 | 6.696471246e-06 | 4.596988068e-10 | 5.78347396e-12 | 3.567245241e-13 | 9.999873108e-13 | 3.437966491e-12 | 6.416882217e-12 | 4.189636377e-13 | 1.514962851e-12 | 7.114358581e-12 | 6.465084002e-15 | 2.179735105e-14 | 4.999999912e-15 | 2.612422573e-14 | 7.745680928e-15 | 8.833612314e-11 | 1.234521166e-12 | 1.796661642e-13 | 2.437795551e-14 | 4.999999912e-15 | 6.775881245e-11 | 1.594645206e-12 | 1 | 1 | 1 | 1 | 1 | 1 | 1 | 0 | 0 | 0 | 0 | 0 | 0 | 0 | 0 | 0 | 0 | 1.793405997e-08 | 23.14288664 | 0 | 0.2847683864 | 1.462713464 | 34.79407151 | 0.6978094314 | 39.21681052 | 0.5507523183 | 0.009371072185 | 0 | 0 | 0 | 0 | 48.99 | 0 | 71 | 80.02 | 33.17 | 179.97 | 867.26 | 180 | 813.38 | 855.75 | 77.87 | 0.62 | Catalyst_05 | 102.9128 | 95.15091 | 97.7177 | 65.00451 | 57.28409 | 0.9129091 | 28.70197 | 29.87701 | 68.31727 | 59.39685 | 1.127112 | 60.84112
6180.502 | 1770298835.3 | 05/02/2026_14:40:35,277 | 1 | 2 | 2.458445579e-06 | 6.737660442e-06 | 4.597688064e-10 | 5.769212365e-12 | 3.675786346e-13 | 9.942786611e-13 | 3.441536335e-12 | 6.389034267e-12 | 4.164024269e-13 | 1.517570574e-12 | 7.092097742e-12 | 1.594928311e-14 | 1.68651053e-14 | 4.999999912e-15 | 2.797527394e-14 | 4.999999912e-15 | 8.839478455e-11 | 1.224220161e-12 | 1.834614004e-13 | 2.11919766e-14 | 1.871227409e-14 | 6.772128691e-11 | 1.5897612e-12 | 1 | 1 | 1 | 1 | 1 | 1 | 1 | 0 | 0 | 0 | 0 | 0 | 0 | 0 | 0 | 0 | 0 | 1.496384511e-08 | 23.12625699 | 0 | 0.2856410351 | 1.457068157 | 34.81143748 | 0.6943279705 | 39.21730967 | 0.5513645666 | 0.01588953879 | 0 | 0 | 0 | 0 | 48.99 | 0 | 71 | 79.98 | 33.17 | 179.95 | 867.86 | 179.98 | 813.58 | 857.27 | 77.87 | 0.62 | Catalyst_05 | 103.0084 | 95.16962 | 97.72909 | 65.00533 | 57.31268 | 0.9139239 | 28.70762 | 29.88049 | 68.30471 | 59.41724 | 1.126564 | 60.85468
6186.238 | 1770298841.0 | 05/02/2026_14:40:41,013 | 1 | 2 | 2.459715915e-06 | 6.781701813e-06 | 4.598698367e-10 | 5.768329391e-12 | 3.728164424e-13 | 9.825952985e-13 | 3.449547288e-12 | 6.386419605e-12 | 4.115041099e-13 | 1.515729924e-12 | 7.094580132e-12 | 1.731622319e-14 | 1.121203452e-14 | 4.999999912e-15 | 2.619504616e-14 | 4.999999912e-15 | 8.81545531e-11 | 1.22219151e-12 | 2.003332667e-13 | 1.338517377e-14 | 2.054876858e-14 | 6.786158441e-11 | 1.590561884e-12 | 1 | 1 | 1 | 1 | 1 | 1 | 1 | 0 | 0 | 0 | 0 | 0 | 0 | 0 | 0 | 0 | 0 | 1.186680661e-08 | 23.18316956 | 0 | 0.2999281543 | 1.458862835 | 34.72309213 | 0.6953541577 | 39.24197429 | 0.550531764 | 0.0168152735 | 0 | 0 | 0 | 0 | 49.01 | 0 | 71.02 | 79.98 | 33.17 | 179.93 | 867 | 179.97 | 813.55 | 857.22 | 77.87 | 0.62 | Catalyst_05 | 103.104 | 95.16367 | 97.72573 | 65.04622 | 57.16723 | 0.9125435 | 28.70582 | 29.87947 | 68.35194 | 59.2693 | 1.130141 | 60.71388
6191.974 | 1770298846.7 | 05/02/2026_14:40:46,749 | 1 | 2 | 2.461886424e-06 | 6.637691058e-06 | 4.599827741e-10 | 5.757779236e-12 | 3.780887279e-13 | 9.714662885e-13 | 3.457375445e-12 | 6.398071309e-12 | 4.073135601e-13 | 1.51784954e-12 | 7.090669631e-12 | 2.128850786e-14 | 4.999999912e-15 | 9.309078438e-15 | 1.733805123e-14 | 4.999999912e-15 | 8.827973769e-11 | 1.212248075e-12 | 2.00782018e-13 | 4.999999912e-15 | 2.513418313e-14 | 6.795772278e-11 | 1.60680475e-12 | 1 | 1 | 1 | 1 | 1 | 1 | 1 | 0 | 0 | 0 | 0 | 0 | 0 | 0 | 0 | 0 | 0 | 8.143880187e-09 | 23.19185091 | 0 | 0.2962562448 | 1.459671561 | 34.74047157 | 0.7008877382 | 39.2115242 | 0.5503276307 | 0.01933108694 | 0 | 0 | 0 | 0 | 49.01 | 0 | 70.99 | 79.98 | 33.17 | 179.92 | 865.81 | 179.95 | 813.15 | 855.64 | 77.87 | 0.62 | Catalyst_05 | 103.1996 | 95.16099 | 97.70763 | 64.99574 | 57.19584 | 0.9122051 | 28.70501 | 29.87393 | 68.30083 | 59.30539 | 1.128699 | 60.75293
6197.71 | 1770298852.5 | 05/02/2026_14:40:52,485 | 1 | 2 | 2.466823389e-06 | 6.68877783e-06 | 4.598112446e-10 | 5.75186036e-12 | 3.770006497e-13 | 9.704636183e-13 | 3.483093154e-12 | 6.414146558e-12 | 4.240394657e-13 | 1.513439764e-12 | 7.090216001e-12 | 2.196227853e-14 | 4.999999912e-15 | 8.841951626e-15 | 5.178661184e-15 | 4.999999912e-15 | 8.855062517e-11 | 1.204947058e-12 | 1.973500844e-13 | 4.999999912e-15 | 2.472138671e-14 | 6.795409374e-11 | 1.618262707e-12 | 1 | 1 | 1 | 1 | 1 | 1 | 1 | 0 | 0 | 0 | 0 | 0 | 0 | 0 | 0 | 0 | 0 | 8.213932269e-09 | 23.16764586 | 0 | 0.2934531106 | 1.464316936 | 34.81711484 | 0.7038073749 | 39.1581224 | 0.5496937943 | 0.01832202564 | 0 | 0 | 0 | 0 | 48.99 | 0 | 71.03 | 80 | 33.18 | 179.94 | 860.98 | 179.92 | 812.03 | 851.77 | 77.87 | 0.62 | Catalyst_05 | 103.2952 | 95.14559 | 97.69808 | 64.90723 | 57.32202 | 0.9111545 | 28.70037 | 29.87101 | 68.21885 | 59.4439 | 1.12468 | 60.89157
6203.446 | 1770298858.2 | 05/02/2026_14:40:58,221 | 1 | 2 | 2.468590992e-06 | 6.711885362e-06 | 4.593817271e-10 | 5.762207985e-12 | 3.732525357e-13 | 9.624310897e-13 | 3.495651685e-12 | 6.423154109e-12 | 4.245289016e-13 | 1.515085583e-12 | 7.08117202e-12 | 2.558336809e-14 | 4.999999912e-15 | 1.461677831e-14 | 4.999999912e-15 | 4.999999912e-15 | 8.827478332e-11 | 1.201464817e-12 | 1.945410114e-13 | 4.999999912e-15 | 2.727142344e-14 | 6.780169481e-11 | 1.641449455e-12 | 1 | 1 | 1 | 1 | 1 | 1 | 1 | 0 | 0 | 0 | 0 | 0 | 0 | 0 | 0 | 0 | 0 | 8.133942352e-09 | 23.15772454 | 0 | 0.2884719837 | 1.471155129 | 34.77388824 | 0.7156719901 | 39.19228056 | 0.5512817513 | 0.01965560885 | 0 | 0 | 0 | 0 | 49.01 | 0 | 70.99 | 80.02 | 33.18 | 179.95 | 859.97 | 179.92 | 811.89 | 851.08 | 77.87 | 0.62 | Catalyst_05 | 103.3908 | 95.12292 | 97.65928 | 64.96385 | 57.25086 | 0.9137867 | 28.69353 | 29.85915 | 68.29463 | 59.38906 | 1.127061 | 60.85119
6209.182 | 1770298864.0 | 05/02/2026_14:41:03,957 | 1 | 2 | 2.458069957e-06 | 6.686208053e-06 | 4.592625447e-10 | 5.764707288e-12 | 3.6958346e-13 | 9.62547533e-13 | 3.507104763e-12 | 6.428396877e-12 | 4.300005718e-13 | 1.508672961e-12 | 7.1009882e-12 | 1.064691954e-14 | 4.999999912e-15 | 1.535409847e-14 | 4.999999912e-15 | 8.768708687e-15 | 8.810020768e-11 | 1.210405691e-12 | 1.82386956e-13 | 4.999999912e-15 | 3.218816001e-14 | 6.781034068e-11 | 1.6426604e-12 | 1 | 1 | 1 | 1 | 1 | 1 | 1 | 0 | 0 | 0 | 0 | 0 | 0 | 0 | 0 | 0 | 0 | 8.037223491e-09 | 23.17743627 | 0 | 0.2852991316 | 1.475725807 | 34.73013717 | 0.7168926321 | 39.20939604 | 0.5499283839 | 0.0222162457 | 0 | 0 | 0 | 0 | 49 | 0 | 70.99 | 80 | 33.18 | 179.94 | 860.77 | 179.91 | 812.24 | 851.73 | 77.87 | 0.62 | Catalyst_05 | 103.4864 | 95.10777 | 97.65528 | 64.99222 | 57.17883 | 0.9115434 | 28.68896 | 29.85793 | 68.33534 | 59.32021 | 1.128973 | 60.7887
6214.918 | 1770298869.7 | 05/02/2026_14:41:09,693 | 1 | 2 | 2.473072072e-06 | 6.681078503e-06 | 4.591329539e-10 | 5.771321355e-12 | 3.579920648e-13 | 9.643208541e-13 | 3.500374253e-12 | 6.398063936e-12 | 4.378025178e-13 | 1.50050198e-12 | 7.099912672e-12 | 7.579301634e-15 | 4.999999912e-15 | 1.146378795e-14 | 4.999999912e-15 | 1.414529098e-14 | 8.830691733e-11 | 1.218626762e-12 | 1.749284311e-13 | 4.999999912e-15 | 2.518172709e-14 | 6.771026101e-11 | 1.630589544e-12 | 1 | 1 | 1 | 1 | 1 | 1 | 1 | 0 | 0 | 0 | 0 | 0 | 0 | 0 | 0 | 0 | 0 | 8.014402699e-09 | 23.13952045 | 0 | 0.287318558 | 1.467966632 | 34.80377736 | 0.7109628845 | 39.19153151 | 0.5477265208 | 0.01743995286 | 0 | 0 | 0 | 0 | 49.01 | 0 | 71.02 | 80.02 | 33.18 | 179.94 | 864.23 | 179.91 | 812.67 | 852.99 | 77.87 | 0.62 | Catalyst_05 | 103.582 | 95.13349 | 97.67468 | 64.96261 | 57.30007 | 0.9078936 | 28.69672 | 29.86386 | 68.28574 | 59.43209 | 1.126071 | 60.8874
6220.654 | 1770298875.4 | 05/02/2026_14:41:15,429 | 1 | 2 | 2.470091204e-06 | 6.670853509e-06 | 4.595002989e-10 | 5.785251618e-12 | 3.509400344e-13 | 9.648846392e-13 | 3.474347112e-12 | 6.370614106e-12 | 4.317807505e-13 | 1.480628771e-12 | 7.114065847e-12 | 4.999999912e-15 | 4.999999912e-15 | 4.999999912e-15 | 4.999999912e-15 | 1.933850419e-14 | 8.817369057e-11 | 1.228629828e-12 | 1.701756683e-13 | 4.999999912e-15 | 1.787163625e-14 | 6.769254601e-11 | 1.62202825e-12 | 1 | 1 | 1 | 1 | 1 | 1 | 1 | 0 | 0 | 0 | 0 | 0 | 0 | 0 | 0 | 0 | 0 | 8.011861726e-09 | 23.14531928 | 0 | 0.2887145594 | 1.459853835 | 34.76734986 | 0.7085961735 | 39.2421139 | 0.5406861874 | 0.01360703521 | 0 | 0 | 0 | 0 | 49 | 0 | 71 | 80.03 | 33.19 | 179.94 | 866.14 | 179.92 | 813.37 | 855.84 | 77.87 | 0.62 | Catalyst_05 | 103.6776 | 95.16039 | 97.68242 | 65.04645 | 57.24009 | 0.8962238 | 28.70483 | 29.86622 | 68.35454 | 59.35927 | 1.128706 | 60.81017
6226.39 | 1770298881.2 | 05/02/2026_14:41:21,165 | 1 | 2 | 2.466776778e-06 | 6.660628969e-06 | 4.596734104e-10 | 5.781657271e-12 | 3.459325925e-13 | 9.779202188e-13 | 3.441865933e-12 | 6.366285103e-12 | 4.301320584e-13 | 1.474286296e-12 | 7.109366047e-12 | 4.999999912e-15 | 4.999999912e-15 | 4.999999912e-15 | 4.999999912e-15 | 2.106974466e-14 | 8.843792365e-11 | 1.229983021e-12 | 1.610392863e-13 | 8.461652467e-15 | 1.607539785e-14 | 6.773527572e-11 | 1.607336768e-12 | 1 | 1 | 1 | 1 | 1 | 1 | 1 | 0 | 0 | 0 | 0 | 0 | 0 | 0 | 0 | 0 | 0 | 7.785536637e-09 | 23.1314671 | 0 | 0.2787344802 | 1.451588038 | 34.83489809 | 0.7014976876 | 39.2090409 | 0.5377333021 | 0.0135584111 | 0 | 0 | 0 | 0 | 48.99 | 0 | 70.98 | 80.03 | 33.2 | 179.94 | 867.87 | 179.93 | 813.51 | 856.83 | 77.88 | 0.62 | Catalyst_05 | 103.7732 | 95.18779 | 97.70564 | 64.99163 | 57.3513 | 0.8913292 | 28.7131 | 29.87332 | 68.27727 | 59.459 | 1.125568 | 60.89609
6232.126 | 1770298886.9 | 05/02/2026_14:41:26,901 | 1 | 2 | 2.461921667e-06 | 6.645325357e-06 | 4.597204839e-10 | 5.794826858e-12 | 3.445773669e-13 | 9.914856479e-13 | 3.452207921e-12 | 6.383910327e-12 | 4.251522637e-13 | 1.481598264e-12 | 7.124067395e-12 | 4.999999912e-15 | 1.810204276e-14 | 4.999999912e-15 | 4.999999912e-15 | 2.039159992e-14 | 8.826298026e-11 | 1.239145939e-12 | 1.599788824e-13 | 1.472979792e-14 | 1.319308364e-14 | 6.777857442e-11 | 1.615547106e-12 | 1 | 1 | 1 | 1 | 1 | 1 | 1 | 0 | 0 | 0 | 0 | 0 | 0 | 0 | 0 | 0 | 0 | 1.574331512e-08 | 23.15577598 | 0 | 0.2813590604 | 1.458278569 | 34.77809797 | 0.7061491331 | 39.2286663 | 0.5400057017 | 0.01214141387 | 0 | 0 | 0 | 0 | 49 | 0 | 71.01 | 80.05 | 33.19 | 179.95 | 867.7 | 179.95 | 813.51 | 857.17 | 77.87 | 0.63 | Catalyst_05 | 103.8688 | 95.16561 | 97.69042 | 65.02416 | 57.25779 | 0.8950958 | 28.70641 | 29.86867 | 68.32737 | 59.37354 | 1.12797 | 60.82125
6237.862 | 1770298892.6 | 05/02/2026_14:41:32,637 | 1 | 2 | 2.467703553e-06 | 6.630071766e-06 | 4.597479064e-10 | 5.78770018e-12 | 3.444468289e-13 | 1.00053299e-12 | 3.449675875e-12 | 6.415997508e-12 | 4.265215839e-13 | 1.489935237e-12 | 7.109449314e-12 | 4.999999912e-15 | 2.149902774e-14 | 4.999999912e-15 | 2.065306205e-14 | 9.228556097e-15 | 8.814171615e-11 | 1.239793316e-12 | 1.687272284e-13 | 2.211992322e-14 | 7.629750916e-15 | 6.780851575e-11 | 1.615585595e-12 | 1 | 1 | 1 | 1 | 1 | 1 | 1 | 0 | 0 | 0 | 0 | 0 | 0 | 0 | 0 | 0 | 0 | 1.775787326e-08 | 23.17175824 | 0 | 0.2819283882 | 1.465415639 | 34.73793877 | 0.707206489 | 39.24169351 | 0.5431087483 | 0.0103408732 | 0 | 0 | 0 | 0 | 49.01 | 0 | 71.01 | 80 | 33.19 | 179.96 | 864.07 | 179.96 | 812.7 | 854.14 | 77.87 | 0.63 | Catalyst_05 | 103.9644 | 95.14195 | 97.68696 | 65.04575 | 57.19167 | 0.9002394 | 28.69927 | 29.86761 | 68.36706 | 59.31328 | 1.129649 | 60.76862
6243.598 | 1770298898.4 | 05/02/2026_14:41:38,373 | 1 | 2 | 2.456256198e-06 | 6.722180842e-06 | 4.594936098e-10 | 5.787075246e-12 | 3.525005537e-13 | 1.002810248e-12 | 3.470319084e-12 | 6.442478495e-12 | 4.205100623e-13 | 1.508579069e-12 | 7.10993547e-12 | 4.999999912e-15 | 2.645019112e-14 | 4.999999912e-15 | 2.562363265e-14 | 8.285086755e-15 | 8.824769387e-11 | 1.235547797e-12 | 1.74425402e-13 | 2.766094679e-14 | 8.036726531e-15 | 6.775119354e-11 | 1.631559471e-12 | 1 | 1 | 1 | 1 | 1 | 1 | 1 | 0 | 0 | 0 | 0 | 0 | 0 | 0 | 0 | 0 | 0 | 2.071044779e-08 | 23.14766569 | 0 | 0.2831422055 | 1.473015288 | 34.76955536 | 0.7135521805 | 39.21199186 | 0.5488466411 | 0.01048896198 | 0 | 0 | 0 | 0 | 49 | 0 | 71.02 | 80 | 33.2 | 179.96 | 860.82 | 179.97 | 812.29 | 852.78 | 77.87 | 0.63 | Catalyst_05 | 104.06 | 95.11676 | 97.66621 | 64.99652 | 57.24372 | 0.9097503 | 28.69167 | 29.86127 | 68.33341 | 59.3814 | 1.127768 | 60.84363
6249.334 | 1770298904.1 | 05/02/2026_14:41:44,109 | 1 | 2 | 2.46098125e-06 | 6.681078503e-06 | 4.594611358e-10 | 5.780663274e-12 | 3.650247151e-13 | 1.008500683e-12 | 3.490224602e-12 | 6.470700278e-12 | 4.19880954e-13 | 1.529002185e-12 | 7.116177005e-12 | 6.761462524e-15 | 2.742180228e-14 | 4.999999912e-15 | 2.548150052e-14 | 4.999999912e-15 | 8.822323427e-11 | 1.22590371e-12 | 1.783967532e-13 | 2.007581418e-14 | 1.187609818e-14 | 6.766722599e-11 | 1.633772761e-12 | 1 | 1 | 1 | 1 | 1 | 1 | 1 | 0 | 0 | 0 | 0 | 0 | 0 | 0 | 0 | 0 | 0 | 2.125896966e-08 | 23.12436508 | 0 | 0.2798761263 | 1.482499317 | 34.76967998 | 0.7144964762 | 39.21752445 | 0.555882594 | 0.01272472776 | 0 | 0 | 0 | 0 | 48.99 | 0 | 70.99 | 80 | 33.2 | 179.96 | 860 | 179.97 | 811.86 | 851.03 | 77.87 | 0.63 | Catalyst_05 | 104.1556 | 95.08531 | 97.66312 | 65.00569 | 57.24393 | 0.9214129 | 28.68219 | 29.86032 | 68.36565 | 59.39219 | 1.127923 | 60.86101
6255.07 | 1770298909.8 | 05/02/2026_14:41:49,845 | 1 | 2 | 2.462516477e-06 | 6.642779681e-06 | 4.592019265e-10 | 5.76653612e-12 | 3.761353479e-13 | 9.98980087e-13 | 3.510866728e-12 | 6.483633075e-12 | 4.17069943e-13 | 1.5449521e-12 | 7.09871658e-12 | 2.076316786e-14 | 1.150016632e-14 | 4.999999912e-15 | 2.378227789e-14 | 4.999999912e-15 | 8.821436637e-11 | 1.226077074e-12 | 1.878231864e-13 | 1.784107021e-14 | 1.595897995e-14 | 6.774496242e-11 | 1.631471976e-12 | 1 | 1 | 1 | 1 | 1 | 1 | 1 | 0 | 0 | 0 | 0 | 0 | 0 | 0 | 0 | 0 | 0 | 1.189609225e-08 | 23.14812418 | 0 | 0.2914406189 | 1.487951188 | 34.75658296 | 0.7129038612 | 39.19215033 | 0.5610432474 | 0.01475981547 | 0 | 0 | 0 | 0 | 49 | 0 | 71.01 | 80.02 | 33.2 | 179.96 | 860.92 | 179.97 | 811.96 | 851.08 | 77.87 | 0.63 | Catalyst_05 | 104.2512 | 95.06724 | 97.66833 | 64.96363 | 57.22237 | 0.929967 | 28.67673 | 29.86192 | 68.3344 | 59.37373 | 1.127618 | 60.8458
6260.806 | 1770298915.6 | 05/02/2026_14:41:55,581 | 1 | 2 | 2.461375288e-06 | 6.675967143e-06 | 4.590164915e-10 | 5.765212526e-12 | 3.81829659e-13 | 9.791478609e-13 | 3.492423148e-12 | 6.442611201e-12 | 4.156180337e-13 | 1.54390758e-12 | 7.092699691e-12 | 2.694254596e-14 | 4.999999912e-15 | 4.999999912e-15 | 1.993417841e-14 | 4.999999912e-15 | 8.833529047e-11 | 1.208363487e-12 | 2.01420342e-13 | 4.999999912e-15 | 2.446284007e-14 | 6.789417639e-11 | 1.620246797e-12 | 1 | 1 | 1 | 1 | 1 | 1 | 1 | 0 | 0 | 0 | 0 | 0 | 0 | 0 | 0 | 0 | 0 | 8.073168825e-09 | 23.18259713 | 0 | 0.2937167877 | 1.47481529 | 34.78113316 | 0.7070295581 | 39.14965313 | 0.5602140957 | 0.01890166731 | 0 | 0 | 0 | 0 | 49 | 0 | 71.01 | 80 | 33.2 | 179.95 | 862.53 | 179.97 | 812.71 | 853.15 | 77.87 | 0.63 | Catalyst_05 | 104.3468 | 95.11079 | 97.68754 | 64.89319 | 57.26278 | 0.9285926 | 28.68987 | 29.86779 | 68.22905 | 59.39638 | 1.1256 | 60.85492
6266.542 | 1770298921.3 | 05/02/2026_14:42:01,317 | 1 | 2 | 2.459594043e-06 | 6.701604889e-06 | 4.590753055e-10 | 5.762083085e-12 | 3.768387241e-13 | 9.696824507e-13 | 3.470796784e-12 | 6.411679781e-12 | 4.164965085e-13 | 1.521075908e-12 | 7.093554476e-12 | 2.604176199e-14 | 4.999999912e-15 | 9.227100895e-15 | 7.345010627e-15 | 4.999999912e-15 | 8.822211017e-11 | 1.208457921e-12 | 2.005176217e-13 | 4.999999912e-15 | 2.706624496e-14 | 6.768802879e-11 | 1.608422271e-12 | 1 | 1 | 1 | 1 | 1 | 1 | 1 | 0 | 0 | 0 | 0 | 0 | 0 | 0 | 0 | 0 | 0 | 8.242349129e-09 | 23.14308025 | 0 | 0.2954890962 | 1.467399733 | 34.78545119 | 0.7030487319 | 39.20584005 | 0.5532177766 | 0.02038186469 | 0 | 0 | 0 | 0 | 49 | 0 | 71.02 | 80 | 33.2 | 179.94 | 866.32 | 179.96 | 813.37 | 854.65 | 77.87 | 0.63 | Catalyst_05 | 104.4424 | 95.13537 | 97.70056 | 64.98632 | 57.26989 | 0.9169958 | 28.69729 | 29.87177 | 68.30932 | 59.3922 | 1.127076 | 60.84327
6272.278 | 1770298927.1 | 05/02/2026_14:42:07,053 | 1 | 2 | 2.458291192e-06 | 6.624978141e-06 | 4.595475667e-10 | 5.771078927e-12 | 3.732501233e-13 | 9.622519795e-13 | 3.465196012e-12 | 6.366205306e-12 | 4.246060155e-13 | 1.503237205e-12 | 7.084613712e-12 | 2.681303293e-14 | 4.999999912e-15 | 1.687480552e-14 | 4.999999912e-15 | 1.142643211e-14 | 8.838711013e-11 | 1.21058762e-12 | 1.892027659e-13 | 4.999999912e-15 | 3.453543739e-14 | 6.798324403e-11 | 1.608859855e-12 | 1 | 1 | 1 | 1 | 1 | 1 | 1 | 0 | 0 | 0 | 0 | 0 | 0 | 0 | 0 | 0 | 0 | 8.095561811e-09 | 23.19813152 | 0 | 0.2909850857 | 1.453708081 | 34.78441262 | 0.7008955971 | 39.17077192 | 0.5467794263 | 0.02301645508 | 0 | 0 | 0 | 0 | 49 | 0 | 71.01 | 80.03 | 33.2 | 179.95 | 867.46 | 179.95 | 813.5 | 856.91 | 77.87 | 0.63 | Catalyst_05 | 104.538 | 95.18076 | 97.70761 | 64.92819 | 57.26818 | 0.9063238 | 28.71098 | 29.87393 | 68.21567 | 59.37436 | 1.126101 | 60.81547
6278.014 | 1770298932.8 | 05/02/2026_14:42:12,789 | 1 | 2 | 2.457830306e-06 | 6.719605608e-06 | 4.596379666e-10 | 5.774129005e-12 | 3.617785596e-13 | 9.594847703e-13 | 3.467396075e-12 | 6.359733486e-12 | 4.238061182e-13 | 1.488857431e-12 | 7.093337636e-12 | 1.060132376e-14 | 4.999999912e-15 | 1.546759919e-14 | 4.999999912e-15 | 1.499804817e-14 | 8.819760894e-11 | 1.212156677e-12 | 1.861463051e-13 | 4.999999912e-15 | 3.584853497e-14 | 6.775803529e-11 | 1.615656285e-12 | 1 | 1 | 1 | 1 | 1 | 1 | 1 | 0 | 0 | 0 | 0 | 0 | 0 | 0 | 0 | 0 | 0 | 8.074183334e-09 | 23.15588491 | 0 | 0.2911502863 | 1.455279186 | 34.75929103 | 0.7050937165 | 39.23535665 | 0.5425763529 | 0.02360260996 | 0 | 0 | 0 | 0 | 49 | 0 | 71 | 80.02 | 33.2 | 179.95 | 866.84 | 179.95 | 813.35 | 856.5 | 77.87 | 0.63 | Catalyst_05 | 104.6336 | 95.17555 | 97.69387 | 65.03525 | 57.22682 | 0.8993569 | 28.70941 | 29.86973 | 68.33188 | 59.33732 | 1.128773 | 60.78361
6283.75 | 1770298938.5 | 05/02/2026_14:42:18,525 | 1 | 2 | 2.463568762e-06 | 6.69389874e-06 | 4.596505121e-10 | 5.773215239e-12 | 3.539455241e-13 | 9.651582918e-13 | 3.476830802e-12 | 6.365165773e-12 | 4.353877827e-13 | 1.482999487e-12 | 7.105353198e-12 | 8.011017387e-15 | 4.999999912e-15 | 7.952805894e-15 | 4.999999912e-15 | 1.813163131e-14 | 8.83402726e-11 | 1.216159443e-12 | 1.713592511e-13 | 4.999999912e-15 | 2.637015836e-14 | 6.777856748e-11 | 1.629401258e-12 | 1 | 1 | 1 | 1 | 1 | 1 | 1 | 0 | 0 | 0 | 0 | 0 | 0 | 0 | 0 | 0 | 0 | 7.904258861e-09 | 23.14779223 | 0 | 0.2836152077 | 1.456525527 | 34.7954024 | 0.7098622644 | 39.21021797 | 0.5411986138 | 0.0178615868 | 0 | 0 | 0 | 0 | 49 | 0 | 71 | 80.02 | 33.21 | 179.95 | 863.88 | 179.96 | 812.67 | 855.44 | 77.87 | 0.63 | Catalyst_05 | 104.7292 | 95.17142 | 97.67828 | 64.99358 | 57.28628 | 0.8970732 | 28.70816 | 29.86496 | 68.29107 | 59.40507 | 1.126879 | 60.85296
6289.486 | 1770298944.3 | 05/02/2026_14:42:24,261 | 1 | 2 | 2.464847739e-06 | 6.602170288e-06 | 4.59395133e-10 | 5.785677926e-12 | 3.485903515e-13 | 9.727623438e-13 | 3.475952599e-12 | 6.388623137e-12 | 4.333582646e-13 | 1.489272789e-12 | 7.113270042e-12 | 4.999999912e-15 | 4.999999912e-15 | 5.346983571e-15 | 4.999999912e-15 | 1.835865309e-14 | 8.83035936e-11 | 1.225110399e-12 | 1.709789401e-13 | 4.999999912e-15 | 2.091985371e-14 | 6.801299801e-11 | 1.648016467e-12 | 1 | 1 | 1 | 1 | 1 | 1 | 1 | 0 | 0 | 0 | 0 | 0 | 0 | 0 | 0 | 0 | 0 | 7.963903301e-09 | 23.21458015 | 0 | 0.2857382424 | 1.460098756 | 34.76018992 | 0.7183424416 | 39.16696295 | 0.54286202 | 0.0155931942 | 0 | 0 | 0 | 0 | 49 | 0 | 71.02 | 80.02 | 33.2 | 179.95 | 862.21 | 179.96 | 812.27 | 852.75 | 77.87 | 0.63 | Catalyst_05 | 104.8248 | 95.15958 | 97.65054 | 64.92188 | 57.2283 | 0.8998304 | 28.70459 | 29.85648 | 68.22422 | 59.35717 | 1.126776 | 60.81484
6295.222 | 1770298950.0 | 05/02/2026_14:42:29,997 | 1 | 2 | 2.460724545e-06 | 6.719605608e-06 | 4.593149749e-10 | 5.780305921e-12 | 3.459888897e-13 | 9.871733422e-13 | 3.501631493e-12 | 6.426379828e-12 | 4.348023677e-13 | 1.491917809e-12 | 7.124219183e-12 | 4.999999912e-15 | 7.522547038e-15 | 4.999999912e-15 | 4.999999912e-15 | 1.464733757e-14 | 8.842293564e-11 | 1.230867405e-12 | 1.628980696e-13 | 4.999999912e-15 | 1.562137125e-14 | 6.782355233e-11 | 1.661649442e-12 | 1 | 1 | 1 | 1 | 1 | 1 | 1 | 0 | 0 | 0 | 0 | 0 | 0 | 0 | 0 | 0 | 0 | 9.452529858e-09 | 23.15292451 | 0 | 0.2828990105 | 1.471650817 | 34.81194757 | 0.723768175 | 39.16354006 | 0.5439053834 | 0.01266610179 | 0 | 0 | 0 | 0 | 49 | 0 | 71 | 79.98 | 33.21 | 179.95 | 860.01 | 179.96 | 811.88 | 851.63 | 77.87 | 0.63 | Catalyst_05 | 104.9204 | 95.12128 | 97.6328 | 64.91621 | 57.31352 | 0.9015598 | 28.69304 | 29.85105 | 68.24573 | 59.46279 | 1.125003 | 60.928
6300.958 | 1770298955.7 | 05/02/2026_14:42:35,733 | 1 | 2 | 2.462512384e-06 | 6.704166481e-06 | 4.591757807e-10 | 5.79123121e-12 | 3.483846241e-13 | 1.002712778e-12 | 3.509058061e-12 | 6.467281571e-12 | 4.360359187e-13 | 1.508359626e-12 | 7.124773427e-12 | 4.999999912e-15 | 1.415983961e-14 | 4.999999912e-15 | 4.999999912e-15 | 1.631357335e-14 | 8.825090658e-11 | 1.240739391e-12 | 1.590868008e-13 | 1.700820135e-14 | 1.812581389e-14 | 6.798009378e-11 | 1.644586052e-12 | 1 | 1 | 1 | 1 | 1 | 1 | 1 | 0 | 0 | 0 | 0 | 0 | 0 | 0 | 0 | 0 | 0 | 1.340658928e-08 | 23.20863009 | 0 | 0.2809228285 | 1.482679012 | 34.7501427 | 0.7180566158 | 39.15632918 | 0.549675094 | 0.01527846037 | 0 | 0 | 0 | 0 | 49 | 0 | 71.02 | 80.02 | 33.2 | 179.95 | 860.08 | 179.96 | 812.01 | 851.17 | 77.87 | 0.64 | Catalyst_05 | 105.016 | 95.08472 | 97.65148 | 64.90425 | 57.21176 | 0.9111235 | 28.68201 | 29.85676 | 68.2594 | 59.36261 | 1.126796 | 60.835
6306.694 | 1770298961.5 | 05/02/2026_14:42:41,469 | 1 | 2 | 2.467379545e-06 | 6.709306035e-06 | 4.590071379e-10 | 5.795033724e-12 | 3.506301152e-13 | 1.004775907e-12 | 3.49870328e-12 | 6.470100497e-12 | 4.359684001e-13 | 1.516524861e-12 | 7.130189668e-12 | 4.999999912e-15 | 2.583123704e-14 | 4.999999912e-15 | 1.322315501e-14 | 1.071240366e-14 | 8.810287916e-11 | 1.237755558e-12 | 1.672714972e-13 | 2.443421882e-14 | 1.280792929e-14 | 6.760498411e-11 | 1.634250461e-12 | 1 | 1 | 1 | 1 | 1 | 1 | 1 | 0 | 0 | 0 | 0 | 0 | 0 | 0 | 0 | 0 | 0 | 2.041824366e-08 | 23.12868134 | 0 | 0.2810967985 | 1.485633008 | 34.76208385 | 0.7159805135 | 39.22110818 | 0.5535833067 | 0.01299317945 | 0 | 0 | 0 | 0 | 49 | 0 | 71 | 80.05 | 33.2 | 179.95 | 862.66 | 179.95 | 812.75 | 853.3 | 77.87 | 0.64 | Catalyst_05 | 105.1116 | 95.07493 | 97.65827 | 65.01163 | 57.23142 | 0.9176016 | 28.67905 | 29.85884 | 68.37936 | 59.3839 | 1.128273 | 60.8561
6312.43 | 1770298967.2 | 05/02/2026_14:42:47,205 | 1 | 2 | 2.459836878e-06 | 6.604707778e-06 | 4.594145064e-10 | 5.782567133e-12 | 3.537302287e-13 | 1.004404676e-12 | 3.464101618e-12 | 6.436834139e-12 | 4.27694528e-13 | 1.507744233e-12 | 7.115481815e-12 | 4.999999912e-15 | 2.165522231e-14 | 4.999999912e-15 | 2.273791337e-14 | 6.338474599e-15 | 8.816129771e-11 | 1.241443688e-12 | 1.711923653e-13 | 2.596269316e-14 | 8.09639492e-15 | 6.781788325e-11 | 1.615475765e-12 | 1 | 1 | 1 | 1 | 1 | 1 | 1 | 0 | 0 | 0 | 0 | 0 | 0 | 0 | 0 | 0 | 0 | 1.789831427e-08 | 23.17629343 | 0 | 0.2845185526 | 1.472066656 | 34.7457378 | 0.7070470407 | 39.21524455 | 0.5493228298 | 0.01070590688 | 0 | 0 | 0 | 0 | 49 | 0 | 71.02 | 80 | 33.21 | 179.95 | 864.71 | 179.95 | 813.15 | 854.77 | 77.87 | 0.64 | Catalyst_05 | 105.2072 | 95.1199 | 97.68749 | 65.00191 | 57.20451 | 0.9105396 | 28.69262 | 29.86777 | 68.33682 | 59.33317 | 1.128635 | 60.79215
6318.166 | 1770298972.9 | 05/02/2026_14:42:52,941 | 1 | 2 | 2.459219104e-06 | 6.683646461e-06 | 4.596240333e-10 | 5.78438469e-12 | 3.687015699e-13 | 1.003168902e-12 | 3.465905948e-12 | 6.431591371e-12 | 4.178630098e-13 | 1.516543618e-12 | 7.097983225e-12 | 5.071460694e-15 | 2.116044326e-14 | 4.999999912e-15 | 2.455597473e-14 | 4.999999912e-15 | 8.832647808e-11 | 1.229972504e-12 | 1.7897878e-13 | 2.775359186e-14 | 1.083415618e-14 | 6.783057449e-11 | 1.598796616e-12 | 1 | 1 | 1 | 1 | 1 | 1 | 1 | 0 | 0 | 0 | 0 | 0 | 0 | 0 | 0 | 0 | 0 | 1.755391487e-08 | 23.1607567 | 0 | 0.2829588264 | 1.469965716 | 34.78326945 | 0.6989142839 | 39.20048703 | 0.5510365323 | 0.01188483087 | 0 | 0 | 0 | 0 | 49 | 0 | 71.01 | 80 | 33.21 | 179.93 | 867.8 | 179.95 | 813.54 | 857.25 | 77.87 | 0.64 | Catalyst_05 | 105.3028 | 95.12687 | 97.71409 | 64.97745 | 57.2663 | 0.9133802 | 28.69472 | 29.87591 | 68.3061 | 59.38688 | 1.126993 | 60.83709
6323.902 | 1770298978.7 | 05/02/2026_14:42:58,677 | 1 | 2 | 2.471619837e-06 | 6.642779681e-06 | 4.596492631e-10 | 5.772671403e-12 | 3.681781713e-13 | 9.994341509e-13 | 3.469412041e-12 | 6.435465875e-12 | 4.145165385e-13 | 1.514656022e-12 | 7.103332679e-12 | 1.703390711e-14 | 1.429031996e-14 | 4.999999912e-15 | 3.053453147e-14 | 4.999999912e-15 | 8.835066706e-11 | 1.22377759e-12 | 1.839619901e-13 | 2.042555917e-14 | 1.578435733e-14 | 6.778756029e-11 | 1.596397385e-12 | 1 | 1 | 1 | 1 | 1 | 1 | 1 | 0 | 0 | 0 | 0 | 0 | 0 | 0 | 0 | 0 | 0 | 1.335980986e-08 | 23.14665607 | 0 | 0.2838153027 | 1.470972873 | 34.79071305 | 0.6975340894 | 39.2030751 | 0.5501054274 | 0.0147000031 | 0 | 0 | 0 | 0 | 48.99 | 0 | 71 | 80.05 | 33.2 | 179.93 | 866.58 | 179.95 | 813.31 | 856.33 | 77.87 | 0.64 | Catalyst_05 | 105.3984 | 95.12353 | 97.7186 | 64.98174 | 57.27856 | 0.9118368 | 28.69371 | 29.87729 | 68.313 | 59.39921 | 1.126826 | 60.84873
6329.638 | 1770298984.4 | 05/02/2026_14:43:04,413 | 1 | 2 | 2.466952992e-06 | 6.640242191e-06 | 4.596873993e-10 | 5.766152313e-12 | 3.766844421e-13 | 9.854272346e-13 | 3.476897589e-12 | 6.432878969e-12 | 4.073063501e-13 | 1.521585267e-12 | 7.092546168e-12 | 2.547033832e-14 | 4.999999912e-15 | 5.966425542e-15 | 1.904018257e-14 | 4.999999912e-15 | 8.826907261e-11 | 1.218418595e-12 | 1.960287266e-13 | 4.999999912e-15 | 2.087182694e-14 | 6.763769406e-11 | 1.608584251e-12 | 1 | 1 | 1 | 1 | 1 | 1 | 1 | 0 | 0 | 0 | 0 | 0 | 0 | 0 | 0 | 0 | 0 | 8.095808343e-09 | 23.11284948 | 0 | 0.2947146763 | 1.472161537 | 34.7809275 | 0.7030213985 | 39.23570465 | 0.5522692397 | 0.01728867726 | 0 | 0 | 0 | 0 | 49.01 | 0 | 71.02 | 80 | 33.21 | 179.93 | 865.27 | 179.95 | 813.01 | 855.23 | 77.87 | 0.64 | Catalyst_05 | 105.494 | 95.11959 | 97.70065 | 65.03583 | 57.26245 | 0.9154235 | 28.69252 | 29.8718 | 68.3727 | 59.38928 | 1.128081 | 60.84361
6335.374 | 1770298990.1 | 05/02/2026_14:43:10,149 | 1 | 2 | 2.468916819e-06 | 6.706743534e-06 | 4.596883429e-10 | 5.766090296e-12 | 3.789517257e-13 | 9.782450457e-13 | 3.489317342e-12 | 6.438705905e-12 | 4.150394221e-13 | 1.526444552e-12 | 7.084456285e-12 | 2.921997361e-14 | 4.999999912e-15 | 1.08647239e-14 | 1.015457148e-14 | 4.999999912e-15 | 8.818122621e-11 | 1.211630514e-12 | 2.023453968e-13 | 4.999999912e-15 | 2.559161819e-14 | 6.778874684e-11 | 1.62609661e-12 | 1 | 1 | 1 | 1 | 1 | 1 | 1 | 0 | 0 | 0 | 0 | 0 | 0 | 0 | 0 | 0 | 0 | 8.252648151e-09 | 23.15701386 | 0 | 0.2977549153 | 1.474510445 | 34.73601327 | 0.7102131533 | 39.2245314 | 0.5544326649 | 0.01963220748 | 0 | 0 | 0 | 0 | 49.01 | 0 | 71.02 | 80.05 | 33.21 | 179.94 | 862.02 | 179.94 | 812.2 | 852.53 | 77.87 | 0.64 | Catalyst_05 | 105.5896 | 95.1118 | 97.67713 | 65.0173 | 57.1885 | 0.9190095 | 28.69018 | 29.86461 | 68.35882 | 59.32225 | 1.129218 | 60.78537
6341.11 | 1770298995.9 | 05/02/2026_14:43:15,885 | 1 | 2 | 2.471636208e-06 | 6.66317419e-06 | 4.594001013e-10 | 5.761364042e-12 | 3.831903057e-13 | 9.74105345e-13 | 3.529707342e-12 | 6.455591704e-12 | 4.260341266e-13 | 1.525995367e-12 | 7.093733587e-12 | 2.490959573e-14 | 4.999999912e-15 | 1.190180902e-14 | 4.999999912e-15 | 4.999999912e-15 | 8.842673815e-11 | 1.20690491e-12 | 1.970357471e-13 | 4.999999912e-15 | 2.459138917e-14 | 6.785838558e-11 | 1.647749211e-12 | 1 | 1 | 1 | 1 | 1 | 1 | 1 | 0 | 0 | 0 | 0 | 0 | 0 | 0 | 0 | 0 | 0 | 8.251595599e-09 | 23.15529642 | 0 | 0.2955312159 | 1.481419045 | 34.79559228 | 0.717057921 | 39.15669671 | 0.5545875862 | 0.01769374221 | 0 | 0 | 0 | 0 | 49 | 0 | 71 | 80 | 33.21 | 179.95 | 860.64 | 179.95 | 811.91 | 851.48 | 77.87 | 0.64 | Catalyst_05 | 105.6852 | 95.0889 | 97.65474 | 64.90486 | 57.28659 | 0.9192663 | 28.68327 | 29.85776 | 68.25704 | 59.43796 | 1.125335 | 60.90611
6346.846 | 1770299001.6 | 05/02/2026_14:43:21,621 | 1 | 2 | 2.463165174e-06 | 6.637691058e-06 | 4.591554637e-10 | 5.767252561e-12 | 3.743192551e-13 | 9.677955052e-13 | 3.540676216e-12 | 6.459633176e-12 | 4.258129494e-13 | 1.522005937e-12 | 7.09786353e-12 | 2.237167835e-14 | 4.999999912e-15 | 1.200270758e-14 | 4.999999912e-15 | 8.781807204e-15 | 8.84122428e-11 | 1.209683395e-12 | 1.920162163e-13 | 4.999999912e-15 | 2.893766769e-14 | 6.79316256e-11 | 1.648882419e-12 | 1 | 1 | 1 | 1 | 1 | 1 | 1 | 0 | 0 | 0 | 0 | 0 | 0 | 0 | 0 | 0 | 0 | 8.2017367e-09 | 23.17963609 | 0 | 0.2942041263 | 1.483658135 | 34.78920694 | 0.717549479 | 39.13491164 | 0.5531832488 | 0.01986571275 | 0 | 0 | 0 | 0 | 49 | 0 | 71 | 80.03 | 33.22 | 179.96 | 860.04 | 179.94 | 811.98 | 851.14 | 77.88 | 0.64 | Catalyst_05 | 105.7808 | 95.08147 | 97.65314 | 64.86875 | 57.27608 | 0.9169385 | 28.68103 | 29.85727 | 68.22439 | 59.42982 | 1.124915 | 60.90009
6352.582 | 1770299007.4 | 05/02/2026_14:43:27,357 | 1 | 2 | 2.467175364e-06 | 6.647880127e-06 | 4.594096492e-10 | 5.778875208e-12 | 3.6760143e-13 | 9.676650757e-13 | 3.528342982e-12 | 6.435857056e-12 | 4.356827941e-13 | 1.503417182e-12 | 7.110481908e-12 | 8.150720225e-15 | 4.999999912e-15 | 1.558984129e-14 | 4.999999912e-15 | 1.093699445e-14 | 8.829067338e-11 | 1.217601324e-12 | 1.809811795e-13 | 4.999999912e-15 | 2.9280611e-14 | 6.798258484e-11 | 1.641807567e-12 | 1 | 1 | 1 | 1 | 1 | 1 | 1 | 0 | 0 | 0 | 0 | 0 | 0 | 0 | 0 | 0 | 0 | 8.093918099e-09 | 23.2021608 | 0 | 0.2895292197 | 1.477997002 | 34.75147339 | 0.7151074177 | 39.16480079 | 0.5478028572 | 0.01979956488 | 0 | 0 | 0 | 0 | 49 | 0 | 71 | 80.02 | 33.22 | 179.94 | 864.81 | 179.93 | 813.16 | 854.85 | 77.88 | 0.64 | Catalyst_05 | 105.8764 | 95.10024 | 97.66112 | 64.9183 | 57.21395 | 0.9080202 | 28.68669 | 29.85971 | 68.26302 | 59.35715 | 1.126997 | 60.82463
6358.318 | 1770299013.1 | 05/02/2026_14:43:33,093 | 1 | 2 | 2.463263399e-06 | 6.511691481e-06 | 4.593828928e-10 | 5.78654789e-12 | 3.54353916e-13 | 9.654676147e-13 | 3.489805016e-12 | 6.400509896e-12 | 4.344691111e-13 | 1.489876907e-12 | 7.120860325e-12 | 4.999999912e-15 | 4.999999912e-15 | 5.115116772e-15 | 4.999999912e-15 | 2.272530444e-14 | 8.820116165e-11 | 1.221543049e-12 | 1.692142249e-13 | 4.999999912e-15 | 2.445993644e-14 | 6.76877443e-11 | 1.627398086e-12 | 1 | 1 | 1 | 1 | 1 | 1 | 1 | 0 | 0 | 0 | 0 | 0 | 0 | 0 | 0 | 0 | 0 | 7.85988815e-09 | 23.13958865 | 0 | 0.2824809312 | 1.467763571 | 34.77417068 | 0.7108854247 | 39.22468818 | 0.543963812 | 0.01761334822 | 0 | 0 | 0 | 0 | 49 | 0 | 71 | 79.98 | 33.23 | 179.93 | 867.52 | 179.92 | 813.38 | 856.14 | 77.88 | 0.65 | Catalyst_05 | 105.972 | 95.13417 | 97.67493 | 65.01756 | 57.25132 | 0.9016567 | 28.69692 | 29.86394 | 68.34302 | 59.38125 | 1.127983 | 60.8382
6364.054 | 1770299018.8 | 05/02/2026_14:43:38,829 | 1 | 2 | 2.463008286e-06 | 6.760936685e-06 | 4.596480419e-10 | 5.788119983e-12 | 3.463740525e-13 | 9.758526452e-13 | 3.479041274e-12 | 6.391668445e-12 | 4.357598809e-13 | 1.481646945e-12 | 7.120627438e-12 | 4.999999912e-15 | 4.999999912e-15 | 4.999999912e-15 | 4.999999912e-15 | 1.663711961e-14 | 8.835225607e-11 | 1.234281449e-12 | 1.654544015e-13 | 4.999999912e-15 | 1.568636578e-14 | 6.771842115e-11 | 1.622586397e-12 | 1 | 1 | 1 | 1 | 1 | 1 | 1 | 0 | 0 | 0 | 0 | 0 | 0 | 0 | 0 | 0 | 0 | 7.993721273e-09 | 23.13179249 | 0 | 0.2864503066 | 1.462952179 | 34.80602064 | 0.7081097506 | 39.21658193 | 0.5408388628 | 0.01273020947 | 0 | 0 | 0 | 0 | 49 | 0 | 71 | 79.98 | 33.23 | 179.92 | 867.88 | 179.92 | 813.54 | 857.32 | 77.87 | 0.65 | Catalyst_05 | 106.0676 | 95.15012 | 97.68401 | 65.00413 | 57.30376 | 0.8964769 | 28.70173 | 29.86671 | 68.31744 | 59.42794 | 1.126718 | 60.87814
6369.79 | 1770299024.6 | 05/02/2026_14:43:44,565 | 1 | 2 | 2.462986458e-06 | 6.66317419e-06 | 4.597509318e-10 | 5.787066572e-12 | 3.424143022e-13 | 9.906168767e-13 | 3.465425646e-12 | 6.405205793e-12 | 4.299452775e-13 | 1.477427338e-12 | 7.12882791e-12 | 4.999999912e-15 | 9.442958771e-15 | 4.999999912e-15 | 4.999999912e-15 | 1.720417259e-14 | 8.846175181e-11 | 1.237384544e-12 | 1.615296709e-13 | 1.22913239e-14 | 1.669581052e-14 | 6.777915035e-11 | 1.624011255e-12 | 1 | 1 | 1 | 1 | 1 | 1 | 1 | 0 | 0 | 0 | 0 | 0 | 0 | 0 | 0 | 0 | 0 | 1.057371285e-08 | 23.13536527 | 0 | 0.2822637668 | 1.462117174 | 34.82506314 | 0.708481957 | 39.19612174 | 0.5384905329 | 0.01415448914 | 0 | 0 | 0 | 0 | 49.01 | 0 | 71.01 | 80 | 33.23 | 179.95 | 866.62 | 179.92 | 813.48 | 857.08 | 77.87 | 0.65 | Catalyst_05 | 106.1632 | 95.15288 | 97.68279 | 64.97021 | 57.33511 | 0.8925844 | 28.70257 | 29.86634 | 68.27982 | 59.45998 | 1.125515 | 60.90873
6375.526 | 1770299030.3 | 05/02/2026_14:43:50,301 | 1 | 2 | 2.468877938e-06 | 6.69389874e-06 | 4.597876524e-10 | 5.806792113e-12 | 3.444754247e-13 | 9.946047892e-13 | 3.473895433e-12 | 6.430073921e-12 | 4.264940181e-13 | 1.489222699e-12 | 7.135395139e-12 | 4.999999912e-15 | 1.341330543e-14 | 4.999999912e-15 | 4.999999912e-15 | 2.157033775e-14 | 8.840891214e-11 | 1.240010156e-12 | 1.629194284e-13 | 1.552823151e-14 | 9.715088434e-15 | 6.770777689e-11 | 1.632209558e-12 | 1 | 1 | 1 | 1 | 1 | 1 | 1 | 0 | 0 | 0 | 0 | 0 | 0 | 0 | 0 | 0 | 0 | 1.292553521e-08 | 23.11837439 | 0 | 0.2818099714 | 1.469230941 | 34.81395997 | 0.7132377549 | 39.21097281 | 0.5423747348 | 0.01073784122 | 0 | 0 | 0 | 0 | 48.99 | 0 | 71.01 | 80.02 | 33.23 | 179.96 | 865.31 | 179.92 | 813.01 | 855.23 | 77.87 | 0.65 | Catalyst_05 | 106.2588 | 95.1293 | 97.66724 | 64.99483 | 57.31683 | 0.8990227 | 28.69545 | 29.86158 | 68.32262 | 59.45308 | 1.1263 | 60.90999
6381.262 | 1770299036.0 | 05/02/2026_14:43:56,037 | 1 | 2 | 2.459835741e-06 | 6.706743534e-06 | 4.596756031e-10 | 5.793036623e-12 | 3.528837379e-13 | 1.003294453e-12 | 3.488321394e-12 | 6.461998471e-12 | 4.236989449e-13 | 1.508628725e-12 | 7.131185399e-12 | 4.999999912e-15 | 2.313713525e-14 | 4.999999912e-15 | 1.692040131e-14 | 1.101800129e-14 | 8.829965231e-11 | 1.24181969e-12 | 1.678235459e-13 | 2.722728794e-14 | 8.429641398e-15 | 6.790162183e-11 | 1.646254313e-12 | 1 | 1 | 1 | 1 | 1 | 1 | 1 | 0 | 0 | 0 | 0 | 0 | 0 | 0 | 0 | 0 | 0 | 1.879163379e-08 | 23.1762128 | 0 | 0.283427024 | 1.477811014 | 34.75652443 | 0.7190240272 | 39.18863156 | 0.5485746474 | 0.01052048392 | 0 | 0 | 0 | 0 | 49.01 | 0 | 71 | 80.02 | 33.24 | 179.98 | 862.02 | 179.92 | 812.61 | 853.86 | 77.87 | 0.65 | Catalyst_05 | 106.3544 | 95.10086 | 97.64831 | 64.9578 | 57.22227 | 0.9092995 | 28.68687 | 29.8558 | 68.30411 | 59.36956 | 1.127519 | 60.83908
6386.998 | 1770299041.8 | 05/02/2026_14:44:01,773 | 1 | 2 | 2.46530044e-06 | 6.691326234e-06 | 4.59569216e-10 | 5.782401034e-12 | 3.608205314e-13 | 1.010166018e-12 | 3.513222916e-12 | 6.495092658e-12 | 4.253433543e-13 | 1.531222631e-12 | 7.12459822e-12 | 6.525233506e-15 | 2.458168895e-14 | 4.999999912e-15 | 2.54198992e-14 | 9.214493656e-15 | 8.843985266e-11 | 1.235495322e-12 | 1.730031591e-13 | 2.841572938e-14 | 9.039862568e-15 | 6.790827622e-11 | 1.655248746e-12 | 1 | 1 | 1 | 1 | 1 | 1 | 1 | 0 | 0 | 0 | 0 | 0 | 0 | 0 | 0 | 0 | 0 | 1.956214532e-08 | 23.16213778 | 0 | 0.2830969133 | 1.486858235 | 34.7843694 | 0.7216819666 | 39.15227576 | 0.5560350638 | 0.01082075951 | 0 | 0 | 0 | 0 | 49 | 0 | 70.98 | 79.98 | 33.24 | 179.98 | 860.63 | 179.93 | 811.91 | 851.49 | 77.88 | 0.65 | Catalyst_05 | 106.45 | 95.07086 | 97.63962 | 64.89754 | 57.26811 | 0.9216656 | 28.67783 | 29.85314 | 68.26228 | 59.429 | 1.125571 | 60.9042
6392.734 | 1770299047.5 | 05/02/2026_14:44:07,509 | 1 | 2 | 2.466747674e-06 | 6.67851873e-06 | 4.593929404e-10 | 5.786283779e-12 | 3.708349003e-13 | 1.013913129e-12 | 3.528221769e-12 | 6.510008244e-12 | 4.248490665e-13 | 1.542197468e-12 | 7.114905887e-12 | 1.661529496e-14 | 2.002245788e-14 | 4.999999912e-15 | 2.809411944e-14 | 4.999999912e-15 | 8.838411253e-11 | 1.230270551e-12 | 1.812383116e-13 | 2.382157344e-14 | 1.562573347e-14 | 6.802161612e-11 | 1.649911219e-12 | 1 | 1 | 1 | 1 | 1 | 1 | 1 | 0 | 0 | 0 | 0 | 0 | 0 | 0 | 0 | 0 | 0 | 1.68746662e-08 | 23.19739942 | 0 | 0.2853378473 | 1.492485067 | 34.75776567 | 0.7195253809 | 39.13272009 | 0.5596649303 | 0.01441129145 | 0 | 0 | 0 | 0 | 49 | 0 | 70.99 | 79.98 | 33.24 | 179.94 | 861.18 | 179.95 | 812.34 | 852.07 | 77.87 | 0.65 | Catalyst_05 | 106.5456 | 95.05221 | 97.64667 | 64.86512 | 57.22431 | 0.9276823 | 28.6722 | 29.8553 | 68.24157 | 59.38707 | 1.12587 | 60.86611
6398.47 | 1770299053.2 | 05/02/2026_14:44:13,245 | 1 | 2 | 2.468453886e-06 | 6.706743534e-06 | 4.59398436e-10 | 5.777365999e-12 | 3.813474872e-13 | 9.954667299e-13 | 3.523530209e-12 | 6.49030352e-12 | 4.203126833e-13 | 1.545501682e-12 | 7.112720569e-12 | 1.573633395e-14 | 1.126975642e-14 | 4.999999912e-15 | 1.693931724e-14 | 4.999999912e-15 | 8.841533755e-11 | 1.221880561e-12 | 1.880623478e-13 | 1.530946661e-14 | 1.418021245e-14 | 6.787113233e-11 | 1.626274419e-12 | 1 | 1 | 1 | 1 | 1 | 1 | 1 | 0 | 0 | 0 | 0 | 0 | 0 | 0 | 0 | 0 | 0 | 1.180082753e-08 | 23.15900638 | 0 | 0.289371335 | 1.48871434 | 34.79126188 | 0.7093784699 | 39.15441021 | 0.5607215294 | 0.01331285733 | 0 | 0 | 0 | 0 | 49 | 0 | 71.02 | 79.98 | 33.24 | 179.92 | 864.82 | 179.95 | 812.75 | 853.45 | 77.87 | 0.65 | Catalyst_05 | 106.6412 | 95.06471 | 97.67986 | 64.90107 | 57.27946 | 0.9294337 | 28.67597 | 29.86544 | 68.27042 | 59.43017 | 1.125409 | 60.89835
6404.206 | 1770299059.0 | 05/02/2026_14:44:18,981 | 1 | 2 | 2.462505336e-06 | 6.599648259e-06 | 4.595129e-10 | 5.75465153e-12 | 3.808963507e-13 | 9.893828378e-13 | 3.521217389e-12 | 6.464563693e-12 | 4.161827404e-13 | 1.527320154e-12 | 7.101722856e-12 | 2.868299877e-14 | 4.999999912e-15 | 8.453412531e-15 | 1.356416539e-14 | 4.999999912e-15 | 8.827575476e-11 | 1.215831689e-12 | 1.989736365e-13 | 4.999999912e-15 | 2.019999768e-14 | 6.792177931e-11 | 1.599027876e-12 | 1 | 1 | 1 | 1 | 1 | 1 | 1 | 0 | 0 | 0 | 0 | 0 | 0 | 0 | 0 | 0 | 0 | 8.231321721e-09 | 23.18750606 | 0 | 0.2994245278 | 1.484741814 | 34.74936538 | 0.6974831503 | 39.18410249 | 0.5544376111 | 0.01621941977 | 0 | 0 | 0 | 0 | 49 | 0 | 71 | 80.02 | 33.25 | 179.92 | 866.46 | 179.96 | 813.4 | 856.19 | 77.88 | 0.65 | Catalyst_05 | 106.7368 | 95.07788 | 97.71877 | 64.95029 | 57.21048 | 0.9190177 | 28.67994 | 29.87734 | 68.31272 | 59.34252 | 1.127621 | 60.80324
6409.942 | 1770299064.7 | 05/02/2026_14:44:24,717 | 1 | 2 | 2.468469802e-06 | 6.635147656e-06 | 4.599143288e-10 | 5.759373447e-12 | 3.790680877e-13 | 9.769742524e-13 | 3.50758398e-12 | 6.461722216e-12 | 4.101420267e-13 | 1.511281009e-12 | 7.102558125e-12 | 2.496101233e-14 | 4.999999912e-15 | 7.925160433e-15 | 8.417998083e-15 | 4.999999912e-15 | 8.818440422e-11 | 1.210914507e-12 | 1.950343234e-13 | 4.999999912e-15 | 2.578758096e-14 | 6.79995435e-11 | 1.595670644e-12 | 1 | 1 | 1 | 1 | 1 | 1 | 1 | 0 | 0 | 0 | 0 | 0 | 0 | 0 | 0 | 0 | 0 | 8.16624099e-09 | 23.20913781 | 0 | 0.2913650398 | 1.481685004 | 34.71373207 | 0.6965553027 | 39.21038845 | 0.5483224351 | 0.01989787449 | 0 | 0 | 0 | 0 | 49 | 0 | 71 | 79.97 | 33.24 | 179.94 | 867.87 | 179.96 | 813.52 | 857.03 | 77.88 | 0.66 | Catalyst_05 | 106.8324 | 95.08801 | 97.7218 | 64.99386 | 57.15182 | 0.9088814 | 28.683 | 29.87827 | 68.35127 | 59.27763 | 1.129535 | 60.73802
6415.678 | 1770299070.5 | 05/02/2026_14:44:30,453 | 1 | 2 | 2.459090183e-06 | 6.599648259e-06 | 4.599644554e-10 | 5.764233275e-12 | 3.747611217e-13 | 9.697471775e-13 | 3.526870636e-12 | 6.43836243e-12 | 4.160468628e-13 | 1.497586885e-12 | 7.100303852e-12 | 2.138940134e-14 | 4.999999912e-15 | 1.078759139e-14 | 4.999999912e-15 | 4.999999912e-15 | 8.816469776e-11 | 1.20843537e-12 | 1.915500365e-13 | 4.999999912e-15 | 3.293420631e-14 | 6.787721774e-11 | 1.598905687e-12 | 1 | 1 | 1 | 1 | 1 | 1 | 1 | 0 | 0 | 0 | 0 | 0 | 0 | 0 | 0 | 0 | 0 | 8.210466236e-09 | 23.17893315 | 0 | 0.2919678638 | 1.480633264 | 34.72334739 | 0.6973949676 | 39.23365931 | 0.5444102426 | 0.02229014573 | 0 | 0 | 0 | 0 | 49 | 0 | 71 | 80.02 | 33.24 | 179.95 | 867.51 | 179.96 | 813.5 | 857.07 | 77.87 | 0.66 | Catalyst_05 | 106.928 | 95.0915 | 97.71905 | 65.03243 | 57.16765 | 0.9023967 | 28.68405 | 29.87743 | 68.38932 | 59.29384 | 1.129893 | 60.7535
6421.414 | 1770299076.2 | 05/02/2026_14:44:36,189 | 1 | 2 | 2.458336894e-06 | 6.645325357e-06 | 4.599751968e-10 | 5.765646641e-12 | 3.661549145e-13 | 9.678717246e-13 | 3.52386848e-12 | 6.4441898e-12 | 4.159508567e-13 | 1.487748401e-12 | 7.114105745e-12 | 1.120961031e-14 | 4.999999912e-15 | 1.404244085e-14 | 4.999999912e-15 | 7.833482669e-15 | 8.835490672e-11 | 1.215161327e-12 | 1.830369352e-13 | 4.999999912e-15 | 2.755472039e-14 | 6.800505298e-11 | 1.612814483e-12 | 1 | 1 | 1 | 1 | 1 | 1 | 1 | 0 | 0 | 0 | 0 | 0 | 0 | 0 | 0 | 0 | 0 | 8.114404141e-09 | 23.19500229 | 0 | 0.2886680636 | 1.478409317 | 34.7572193 | 0.7022201012 | 39.18790224 | 0.5403900655 | 0.01943153837 | 0 | 0 | 0 | 0 | 49 | 0 | 71.01 | 80.02 | 33.24 | 179.98 | 865.29 | 179.95 | 813.32 | 856.34 | 77.87 | 0.66 | Catalyst_05 | 107.0236 | 95.09887 | 97.70327 | 64.95659 | 57.22341 | 0.895733 | 28.68628 | 29.8726 | 68.30427 | 59.35431 | 1.127475 | 60.81355
6427.15 | 1770299081.9 | 05/02/2026_14:44:41,925 | 1 | 2 | 2.459706138e-06 | 6.709306035e-06 | 4.597434378e-10 | 5.776049777e-12 | 3.653046019e-13 | 9.668447683e-13 | 3.533167899e-12 | 6.444470825e-12 | 4.268587708e-13 | 1.483943394e-12 | 7.114459195e-12 | 5.694788852e-15 | 4.999999912e-15 | 1.128285833e-14 | 4.999999912e-15 | 1.335897674e-14 | 8.826003817e-11 | 1.216703387e-12 | 1.742119768e-13 | 4.999999912e-15 | 2.632795918e-14 | 6.804538877e-11 | 1.629646396e-12 | 1 | 1 | 1 | 1 | 1 | 1 | 1 | 0 | 0 | 0 | 0 | 0 | 0 | 0 | 0 | 0 | 0 | 7.968615251e-09 | 23.21684433 | 0 | 0.2834819143 | 1.480655564 | 34.73321661 | 0.7098034181 | 39.18194025 | 0.5402118704 | 0.01830844328 | 0 | 0 | 0 | 0 | 49 | 0 | 71.03 | 80.02 | 33.25 | 179.98 | 863.67 | 179.95 | 812.63 | 853.9 | 77.88 | 0.66 | Catalyst_05 | 107.1192 | 95.09143 | 97.67847 | 64.94671 | 57.1839 | 0.8954376 | 28.68403 | 29.86502 | 68.29922 | 59.32328 | 1.128083 | 60.79021
6432.886 | 1770299087.7 | 05/02/2026_14:44:47,661 | 1 | 2 | 2.462009434e-06 | 6.758346899e-06 | 4.596953651e-10 | 5.779910404e-12 | 3.598504144e-13 | 9.790745688e-13 | 3.564633181e-12 | 6.496137395e-12 | 4.296838222e-13 | 1.488188587e-12 | 7.130129386e-12 | 4.999999912e-15 | 4.999999912e-15 | 4.999999912e-15 | 4.999999912e-15 | 2.405780924e-14 | 8.840663618e-11 | 1.22443158e-12 | 1.658182326e-13 | 4.999999912e-15 | 2.373571649e-14 | 6.795054103e-11 | 1.652330616e-12 | 1 | 1 | 1 | 1 | 1 | 1 | 1 | 0 | 0 | 0 | 0 | 0 | 0 | 0 | 0 | 0 | 0 | 7.837109595e-09 | 23.17451336 | 0 | 0.2825206896 | 1.49450292 | 34.77111909 | 0.7190711009 | 39.15955578 | 0.5416123581 | 0.01712646723 | 0 | 0 | 0 | 0 | 49 | 0 | 71.03 | 80 | 33.25 | 179.96 | 859.87 | 179.93 | 811.89 | 850.97 | 77.87 | 0.66 | Catalyst_05 | 107.2148 | 95.04552 | 97.64816 | 64.9096 | 57.2463 | 0.897759 | 28.67018 | 29.85575 | 68.29317 | 59.41147 | 1.126209 | 60.89067
6438.622 | 1770299093.4 | 05/02/2026_14:44:53,397 | 1 | 2 | 2.467631475e-06 | 6.592051705e-06 | 4.593052605e-10 | 5.791057738e-12 | 3.583190331e-13 | 9.91538557e-13 | 3.566380481e-12 | 6.502364185e-12 | 4.376541176e-13 | 1.497270515e-12 | 7.133196377e-12 | 4.999999912e-15 | 4.999999912e-15 | 4.999999912e-15 | 4.999999912e-15 | 2.226060861e-14 | 8.829915271e-11 | 1.230752588e-12 | 1.647990826e-13 | 4.999999912e-15 | 1.983134522e-14 | 6.786848167e-11 | 1.659834921e-12 | 1 | 1 | 1 | 1 | 1 | 1 | 1 | 0 | 0 | 0 | 0 | 0 | 0 | 0 | 0 | 0 | 0 | 7.886390719e-09 | 23.16917909 | 0 | 0.2842282067 | 1.498160542 | 34.76167323 | 0.723583389 | 39.16401071 | 0.5459230452 | 0.01505458504 | 0 | 0 | 0 | 0 | 49 | 0 | 71 | 80 | 33.25 | 179.93 | 861.18 | 179.91 | 812.36 | 851.17 | 77.87 | 0.66 | Catalyst_05 | 107.3104 | 95.0334 | 97.6334 | 64.91699 | 57.23075 | 0.9049042 | 28.66653 | 29.85124 | 68.30966 | 59.40363 | 1.126643 | 60.88857
6444.358 | 1770299099.1 | 05/02/2026_14:44:59,133 | 1 | 2 | 2.463596047e-06 | 6.607231626e-06 | 4.594120917e-10 | 5.792313677e-12 | 3.53999924e-13 | 1.005611718e-12 | 3.539732526e-12 | 6.49713356e-12 | 4.42452444e-13 | 1.498378786e-12 | 7.138825989e-12 | 4.999999912e-15 | 1.160640797e-14 | 4.999999912e-15 | 4.999999912e-15 | 1.553357798e-14 | 8.847431815e-11 | 1.236204932e-12 | 1.615607469e-13 | 9.984312774e-15 | 2.090433268e-14 | 6.804957292e-11 | 1.6469765e-12 | 1 | 1 | 1 | 1 | 1 | 1 | 1 | 0 | 0 | 0 | 0 | 0 | 0 | 0 | 0 | 0 | 0 | 1.186761781e-08 | 23.19987153 | 0 | 0.280791777 | 1.490673028 | 34.78906087 | 0.7173683984 | 39.12134708 | 0.5460094296 | 0.01639101602 | 0 | 0 | 0 | 0 | 48.99 | 0 | 70.98 | 80.02 | 33.26 | 179.93 | 862.9 | 179.91 | 812.82 | 853.46 | 77.88 | 0.66 | Catalyst_05 | 107.406 | 95.05822 | 97.65373 | 64.84627 | 57.27584 | 0.9050474 | 28.67401 | 29.85745 | 68.21743 | 59.43651 | 1.12453 | 60.9111
6450.094 | 1770299104.9 | 05/02/2026_14:45:04,869 | 1 | 2 | 2.46128343e-06 | 6.675967143e-06 | 4.596034664e-10 | 5.803579839e-12 | 3.529530997e-13 | 1.007401519e-12 | 3.50637336e-12 | 6.476335961e-12 | 4.323968213e-13 | 1.506342577e-12 | 7.142084667e-12 | 4.999999912e-15 | 2.011560101e-14 | 4.999999912e-15 | 8.694984633e-15 | 1.566843409e-14 | 8.831713832e-11 | 1.24250805e-12 | 1.656867596e-13 | 2.001470922e-14 | 1.190812619e-14 | 6.77772144e-11 | 1.630686797e-12 | 1 | 1 | 1 | 1 | 1 | 1 | 1 | 0 | 0 | 0 | 0 | 0 | 0 | 0 | 0 | 0 | 0 | 1.701605361e-08 | 23.14347482 | 0 | 0.2836380647 | 1.484618254 | 34.77911451 | 0.7128415136 | 39.19768037 | 0.5487340832 | 0.01223069224 | 0 | 0 | 0 | 0 | 49 | 0 | 71.02 | 79.98 | 33.26 | 179.94 | 866.48 | 179.9 | 813.44 | 854.94 | 77.88 | 0.66 | Catalyst_05 | 107.5016 | 95.07829 | 97.66853 | 64.9728 | 57.25946 | 0.9095637 | 28.68007 | 29.86198 | 68.3361 | 59.40878 | 1.127047 | 60.8773
6455.83 | 1770299110.6 | 05/02/2026_14:45:10,605 | 1 | 2 | 2.466410706e-06 | 6.599648259e-06 | 4.599231829e-10 | 5.795937515e-12 | 3.516410253e-13 | 1.009143398e-12 | 3.48921044e-12 | 6.463353724e-12 | 4.306540205e-13 | 1.508125222e-12 | 7.136321048e-12 | 4.999999912e-15 | 2.219124e-14 | 4.999999912e-15 | 2.094168006e-14 | 1.761212907e-14 | 8.851356453e-11 | 1.246824584e-12 | 1.732689919e-13 | 2.759303677e-14 | 1.115092278e-14 | 6.791763679e-11 | 1.62625859e-12 | 1 | 1 | 1 | 1 | 1 | 1 | 1 | 0 | 0 | 0 | 0 | 0 | 0 | 0 | 0 | 0 | 0 | 1.823615227e-08 | 23.15760138 | 0 | 0.290970421 | 1.476241698 | 34.79742462 | 0.7095288537 | 39.16883298 | 0.548427931 | 0.01202522981 | 0 | 0 | 0 | 0 | 49 | 0 | 70.97 | 79.98 | 33.26 | 179.94 | 867.53 | 179.9 | 813.55 | 857.05 | 77.88 | 0.66 | Catalyst_05 | 107.5972 | 95.10606 | 97.67937 | 64.92498 | 57.28961 | 0.9090563 | 28.68844 | 29.86529 | 68.26587 | 59.42819 | 1.125624 | 60.8882
6461.566 | 1770299116.3 | 05/02/2026_14:45:16,341 | 1 | 2 | 2.464346153e-06 | 6.607231626e-06 | 4.598567083e-10 | 5.792393475e-12 | 3.594288766e-13 | 1.01229409e-12 | 3.480422547e-12 | 6.456857618e-12 | 4.266079135e-13 | 1.515763535e-12 | 7.109800162e-12 | 4.999999912e-15 | 2.674076577e-14 | 4.999999912e-15 | 2.937569215e-14 | 8.090579191e-15 | 8.859784434e-11 | 1.237762822e-12 | 1.770617886e-13 | 3.017897754e-14 | 1.093506321e-14 | 6.778791417e-11 | 1.617328558e-12 | 1 | 1 | 1 | 1 | 1 | 1 | 1 | 0 | 0 | 0 | 0 | 0 | 0 | 0 | 0 | 0 | 0 | 2.086683995e-08 | 23.11752319 | 0 | 0.2851646394 | 1.473973522 | 34.84144889 | 0.705627901 | 39.17085059 | 0.5508090967 | 0.01194463235 | 0 | 0 | 0 | 0 | 49 | 0 | 71.02 | 80 | 33.26 | 179.97 | 867.51 | 179.91 | 813.51 | 857.34 | 77.88 | 0.67 | Catalyst_05 | 107.6928 | 95.11358 | 97.69213 | 64.92833 | 57.36209 | 0.9130032 | 28.69071 | 29.86919 | 68.26399 | 59.49711 | 1.12426 | 60.95053
6467.302 | 1770299122.1 | 05/02/2026_14:45:22,077 | 1 | 2 | 2.468106686e-06 | 6.569356174e-06 | 4.600352321e-10 | 5.789150843e-12 | 3.66710785e-13 | 1.014833942e-12 | 3.49691413e-12 | 6.477119188e-12 | 4.247665587e-13 | 1.529475873e-12 | 7.129046919e-12 | 1.204685155e-14 | 2.699882283e-14 | 4.999999912e-15 | 3.008778936e-14 | 4.999999912e-15 | 8.850600808e-11 | 1.235558747e-12 | 1.81926143e-13 | 2.731703278e-14 | 1.7510746e-14 | 6.800832814e-11 | 1.623273673e-12 | 1 | 1 | 1 | 1 | 1 | 1 | 1 | 0 | 0 | 0 | 0 | 0 | 0 | 0 | 0 | 0 | 0 | 2.109316533e-08 | 23.17620366 | 0 | 0.2873807047 | 1.479781464 | 34.77945395 | 0.7077336419 | 39.15844301 | 0.554929489 | 0.01565034887 | 0 | 0 | 0 | 0 | 49 | 0 | 71 | 80.02 | 33.26 | 179.97 | 866.6 | 179.92 | 813.34 | 856.34 | 77.87 | 0.67 | Catalyst_05 | 107.7884 | 95.09432 | 97.68524 | 64.90776 | 57.26002 | 0.919833 | 28.6849 | 29.86709 | 68.25619 | 59.39927 | 1.125907 | 60.86149
6473.038 | 1770299127.8 | 05/02/2026_14:45:27,813 | 1 | 2 | 2.462959856e-06 | 6.624978141e-06 | 4.599993719e-10 | 5.778438492e-12 | 3.801803978e-13 | 1.000654204e-12 | 3.512586706e-12 | 6.48721311e-12 | 4.214292489e-13 | 1.540869212e-12 | 7.127293547e-12 | 2.574927135e-14 | 1.848478137e-14 | 4.999999912e-15 | 2.618777692e-14 | 4.999999912e-15 | 8.825362663e-11 | 1.227362938e-12 | 1.923358526e-13 | 1.90125405e-14 | 1.781343322e-14 | 6.801241514e-11 | 1.643319378e-12 | 1 | 1 | 1 | 1 | 1 | 1 | 1 | 0 | 0 | 0 | 0 | 0 | 0 | 0 | 0 | 0 | 0 | 1.61327745e-08 | 23.19778596 | 0 | 0.2936789078 | 1.485815208 | 34.7068302 | 0.7169413495 | 39.18969912 | 0.5590117258 | 0.01572056014 | 0 | 0 | 0 | 0 | 49 | 0 | 71.02 | 80 | 33.27 | 179.96 | 861.89 | 179.95 | 812.22 | 852.52 | 77.87 | 0.67 | Catalyst_05 | 107.884 | 95.07432 | 97.65512 | 64.95957 | 57.14045 | 0.9265996 | 28.67887 | 29.85788 | 68.32504 | 59.29067 | 1.129164 | 60.76702
6478.774 | 1770299133.5 | 05/02/2026_14:45:33,549 | 1 | 2 | 2.471540938e-06 | 6.699031019e-06 | 4.597338621e-10 | 5.773389145e-12 | 3.89859179e-13 | 9.948647808e-13 | 3.544199439e-12 | 6.511746871e-12 | 4.212997681e-13 | 1.543058324e-12 | 7.119211904e-12 | 2.734856273e-14 | 9.101961941e-15 | 4.999999912e-15 | 2.377841034e-14 | 4.999999912e-15 | 8.852034383e-11 | 1.220747028e-12 | 2.022784609e-13 | 1.06891255e-14 | 1.808556289e-14 | 6.801200575e-11 | 1.659298133e-12 | 1 | 1 | 1 | 1 | 1 | 1 | 1 | 0 | 0 | 0 | 0 | 0 | 0 | 0 | 0 | 0 | 0 | 1.063116358e-08 | 23.17561386 | 0 | 0.3009300151 | 1.492784738 | 34.77440946 | 0.7219558363 | 39.1303879 | 0.5591991447 | 0.0152340633 | 0 | 0 | 0 | 0 | 49.01 | 0 | 71 | 79.97 | 33.28 | 179.94 | 859.91 | 179.98 | 811.88 | 851.01 | 77.87 | 0.67 | Catalyst_05 | 107.9796 | 95.05122 | 97.63872 | 64.86126 | 57.25172 | 0.9269103 | 28.6719 | 29.85287 | 68.23822 | 59.41828 | 1.125264 | 60.89801
6484.51 | 1770299139.3 | 05/02/2026_14:45:39,285 | 1 | 2 | 2.470944764e-06 | 6.599648259e-06 | 4.596306669e-10 | 5.774179312e-12 | 3.877553389e-13 | 9.869108569e-13 | 3.563161485e-12 | 6.515781404e-12 | 4.271725389e-13 | 1.549315364e-12 | 7.105781675e-12 | 3.323689861e-14 | 4.999999912e-15 | 1.002699985e-14 | 1.034133039e-14 | 5.385792927e-15 | 8.842736265e-11 | 1.209372446e-12 | 2.038690126e-13 | 4.999999912e-15 | 3.053599176e-14 | 6.801923608e-11 | 1.66086719e-12 | 1 | 1 | 1 | 1 | 1 | 1 | 1 | 0 | 0 | 0 | 0 | 0 | 0 | 0 | 0 | 0 | 0 | 8.266997692e-09 | 23.18472951 | 0 | 0.2988727518 | 1.496992647 | 34.75372482 | 0.722622372 | 39.13364781 | 0.5620034909 | 0.0216028327 | 0 | 0 | 0 | 0 | 49 | 0 | 71 | 79.98 | 33.27 | 179.91 | 860.11 | 179.98 | 812.01 | 851.2 | 77.87 | 0.67 | Catalyst_05 | 108.0752 | 95.03727 | 97.63654 | 64.86666 | 57.21766 | 0.9315587 | 28.66769 | 29.8522 | 68.25392 | 59.38788 | 1.126027 | 60.87198
6490.246 | 1770299145.0 | 05/02/2026_14:45:45,021 | 1 | 2 | 2.470571872e-06 | 6.665742603e-06 | 4.596306946e-10 | 5.772989725e-12 | 3.843971853e-13 | 9.787467061e-13 | 3.554845003e-12 | 6.496409747e-12 | 4.281704657e-13 | 1.541222662e-12 | 7.097237294e-12 | 2.49619898e-14 | 4.999999912e-15 | 1.632376485e-14 | 4.999999912e-15 | 1.176793716e-14 | 8.846907928e-11 | 1.21156763e-12 | 1.987626101e-13 | 4.999999912e-15 | 3.233125437e-14 | 6.794736301e-11 | 1.653356813e-12 | 1 | 1 | 1 | 1 | 1 | 1 | 1 | 0 | 0 | 0 | 0 | 0 | 0 | 0 | 0 | 0 | 0 | 8.231060401e-09 | 23.16443895 | 0 | 0.2983242445 | 1.491801503 | 34.77663312 | 0.719264048 | 39.14079854 | 0.5594407763 | 0.02233475603 | 0 | 0 | 0 | 0 | 49 | 0 | 71.02 | 80.03 | 33.26 | 179.91 | 862.98 | 180 | 812.77 | 853.44 | 77.87 | 0.67 | Catalyst_05 | 108.1708 | 95.05448 | 97.64753 | 64.87851 | 57.25538 | 0.9273108 | 28.67288 | 29.85556 | 68.25403 | 59.41835 | 1.125491 | 60.89562
6495.982 | 1770299150.8 | 05/02/2026_14:45:50,757 | 1 | 2 | 2.468997764e-06 | 6.660628969e-06 | 4.598692815e-10 | 5.778271958e-12 | 3.729474141e-13 | 9.679528229e-13 | 3.535387478e-12 | 6.454116755e-12 | 4.329358053e-13 | 1.520962176e-12 | 7.119903625e-12 | 2.306631482e-14 | 4.999999912e-15 | 1.707078184e-14 | 4.999999912e-15 | 1.273226214e-14 | 8.837799936e-11 | 1.211384942e-12 | 1.884596266e-13 | 4.999999912e-15 | 3.10991738e-14 | 6.794158985e-11 | 1.637879068e-12 | 1 | 1 | 1 | 1 | 1 | 1 | 1 | 0 | 0 | 0 | 0 | 0 | 0 | 0 | 0 | 0 | 0 | 8.092064425e-09 | 23.17236119 | 0 | 0.2906534495 | 1.481424897 | 34.76023956 | 0.7130020085 | 39.17651564 | 0.5531723618 | 0.02112222983 | 0 | 0 | 0 | 0 | 49 | 0 | 71 | 80.02 | 33.26 | 179.94 | 864.83 | 180 | 813.15 | 854.92 | 77.87 | 0.67 | Catalyst_05 | 108.2664 | 95.08888 | 97.66801 | 64.93772 | 57.22839 | 0.9169205 | 28.68326 | 29.86182 | 68.2916 | 59.37346 | 1.12705 | 60.84124
6501.718 | 1770299156.5 | 05/02/2026_14:45:56,493 | 1 | 2 | 2.470197842e-06 | 6.691326234e-06 | 4.598796066e-10 | 5.788408381e-12 | 3.655936773e-13 | 9.723377702e-13 | 3.512463974e-12 | 6.42250142e-12 | 4.3393113e-13 | 1.497647492e-12 | 7.117233452e-12 | 9.032110522e-15 | 4.999999912e-15 | 1.382466021e-14 | 4.999999912e-15 | 1.495391098e-14 | 8.847624022e-11 | 1.223942605e-12 | 1.780809658e-13 | 4.999999912e-15 | 2.766676421e-14 | 6.797824109e-11 | 1.636162126e-12 | 1 | 1 | 1 | 1 | 1 | 1 | 1 | 0 | 0 | 0 | 0 | 0 | 0 | 0 | 0 | 0 | 0 | 8.060773872e-09 | 23.17734467 | 0 | 0.2901703263 | 1.470750331 | 34.78800412 | 0.7120180571 | 39.16502883 | 0.5451397079 | 0.01894406409 | 0 | 0 | 0 | 0 | 49 | 0 | 71.01 | 79.98 | 33.27 | 179.96 | 867.37 | 179.99 | 813.44 | 856.9 | 77.88 | 0.67 | Catalyst_05 | 108.362 | 95.12426 | 97.67123 | 64.91868 | 57.2741 | 0.9036058 | 28.69394 | 29.8628 | 68.24618 | 59.40905 | 1.12582 | 60.86775
6507.454 | 1770299162.2 | 05/02/2026_14:46:02,229 | 1 | 2 | 2.469104174e-06 | 6.609764114e-06 | 4.599073344e-10 | 5.800508511e-12 | 3.55018044e-13 | 9.725850767e-13 | 3.507272164e-12 | 6.417700139e-12 | 4.380338865e-13 | 1.490845858e-12 | 7.105519298e-12 | 4.999999912e-15 | 4.999999912e-15 | 4.999999912e-15 | 4.999999912e-15 | 2.340489253e-14 | 8.841336691e-11 | 1.229941062e-12 | 1.712927895e-13 | 4.999999912e-15 | 2.573326413e-14 | 6.794486501e-11 | 1.632841215e-12 | 1 | 1 | 1 | 1 | 1 | 1 | 1 | 0 | 0 | 0 | 0 | 0 | 0 | 0 | 0 | 0 | 0 | 7.975021557e-09 | 23.17458005 | 0 | 0.2887650512 | 1.469841148 | 34.77623764 | 0.7114740754 | 39.18235763 | 0.5433785204 | 0.01798403199 | 0 | 0 | 0 | 0 | 49 | 0 | 70.98 | 79.98 | 33.27 | 179.98 | 867.64 | 179.98 | 813.45 | 857.14 | 77.88 | 0.68 | Catalyst_05 | 108.4576 | 95.12728 | 97.67301 | 64.9474 | 57.25473 | 0.9006865 | 28.69484 | 29.86335 | 68.27421 | 59.38749 | 1.126699 | 60.84599
6513.19 | 1770299168.0 | 05/02/2026_14:46:07,965 | 1 | 2 | 2.465062835e-06 | 6.660628969e-06 | 4.59906363e-10 | 5.791968467e-12 | 3.478501124e-13 | 9.848086973e-13 | 3.497513694e-12 | 6.431387541e-12 | 4.387551791e-13 | 1.492799048e-12 | 7.135243351e-12 | 4.999999912e-15 | 4.999999912e-15 | 4.999999912e-15 | 4.999999912e-15 | 1.485931942e-14 | 8.824799225e-11 | 1.234880687e-12 | 1.645633228e-13 | 4.999999912e-15 | 2.337724876e-14 | 6.804416752e-11 | 1.644447382e-12 | 1 | 1 | 1 | 1 | 1 | 1 | 1 | 0 | 0 | 0 | 0 | 0 | 0 | 0 | 0 | 0 | 0 | 7.974863384e-09 | 23.2145129 | 0 | 0.2837794497 | 1.47200356 | 34.72400899 | 0.7171140274 | 39.19146944 | 0.5442310937 | 0.01753206322 | 0 | 0 | 0 | 0 | 48.99 | 0 | 71 | 80.02 | 33.29 | 179.95 | 864.89 | 179.95 | 812.85 | 854.9 | 77.87 | 0.68 | Catalyst_05 | 108.5532 | 95.12011 | 97.65456 | 64.9625 | 57.16874 | 0.9020997 | 28.69268 | 29.85771 | 68.29523 | 59.3062 | 1.128656 | 60.77285
6518.926 | 1770299173.7 | 05/02/2026_14:46:13,701 | 1 | 2 | 2.467685135e-06 | 6.755765298e-06 | 4.597845438e-10 | 5.805105095e-12 | 3.460781466e-13 | 9.978062213e-13 | 3.524686185e-12 | 6.467781172e-12 | 4.338767843e-13 | 1.497529097e-12 | 7.142517914e-12 | 4.999999912e-15 | 9.971212563e-15 | 4.999999912e-15 | 4.999999912e-15 | 1.681272139e-14 | 8.835145116e-11 | 1.241209501e-12 | 1.625779589e-13 | 9.978974773e-15 | 1.032823356e-14 | 6.787318624e-11 | 1.656897926e-12 | 1 | 1 | 1 | 1 | 1 | 1 | 1 | 0 | 0 | 0 | 0 | 0 | 0 | 0 | 0 | 0 | 0 | 1.096837711e-08 | 23.16082264 | 0 | 0.2850682859 | 1.483896487 | 34.76873926 | 0.7227341719 | 39.18758337 | 0.5454859527 | 0.01020786957 | 0 | 0 | 0 | 0 | 49 | 0 | 71 | 80.02 | 33.28 | 179.92 | 861.68 | 179.91 | 812.06 | 852.27 | 77.87 | 0.68 | Catalyst_05 | 108.6488 | 95.08068 | 97.63618 | 64.95606 | 57.24238 | 0.9041797 | 28.68079 | 29.85209 | 68.31678 | 59.40036 | 1.127092 | 60.87532
6524.662 | 1770299179.4 | 05/02/2026_14:46:19,437 | 1 | 2 | 2.466545084e-06 | 6.699031019e-06 | 4.598212089e-10 | 5.794024548e-12 | 3.538718255e-13 | 1.009628145e-12 | 3.542119289e-12 | 6.517473627e-12 | 4.33680354e-13 | 1.507979288e-12 | 7.136572149e-12 | 4.999999912e-15 | 1.544044501e-14 | 4.999999912e-15 | 4.999999912e-15 | 1.722551613e-14 | 8.829623144e-11 | 1.241261325e-12 | 1.616461278e-13 | 2.022134291e-14 | 1.147058455e-14 | 6.792570673e-11 | 1.6770707e-12 | 1 | 1 | 1 | 1 | 1 | 1 | 1 | 0 | 0 | 0 | 0 | 0 | 0 | 0 | 0 | 0 | 0 | 1.420058874e-08 | 23.1726314 | 0 | 0.2826623786 | 1.496273567 | 34.73780607 | 0.7313691782 | 39.18095886 | 0.5488718885 | 0.0117377014 | 0 | 0 | 0 | 0 | 48.99 | 0 | 71 | 80 | 33.29 | 179.9 | 860.36 | 179.9 | 811.82 | 851.34 | 77.88 | 0.68 | Catalyst_05 | 108.7444 | 95.03965 | 97.60794 | 64.94508 | 57.19145 | 0.9097922 | 28.66841 | 29.84345 | 68.33472 | 59.36882 | 1.127905 | 60.85899
6530.398 | 1770299185.2 | 05/02/2026_14:46:25,173 | 1 | 2 | 2.461640861e-06 | 6.673402368e-06 | 4.594319647e-10 | 5.804856162e-12 | 3.555468094e-13 | 1.019739523e-12 | 3.555277383e-12 | 6.543406442e-12 | 4.402313204e-13 | 1.531432208e-12 | 7.142211302e-12 | 4.999999912e-15 | 2.492124583e-14 | 4.999999912e-15 | 1.492092752e-14 | 1.225107289e-14 | 8.844713156e-11 | 1.23977174e-12 | 1.650847834e-13 | 2.874364294e-14 | 9.177632477e-15 | 6.811100295e-11 | 1.671356955e-12 | 1 | 1 | 1 | 1 | 1 | 1 | 1 | 0 | 0 | 0 | 0 | 0 | 0 | 0 | 0 | 0 | 0 | 1.980270606e-08 | 23.21145634 | 0 | 0.2795592062 | 1.501978603 | 34.76203983 | 0.7283885742 | 39.10739122 | 0.5568649456 | 0.01065089216 | 0 | 0 | 0 | 0 | 49 | 0 | 71.02 | 80 | 33.28 | 179.9 | 860.25 | 179.88 | 811.98 | 851.31 | 77.87 | 0.68 | Catalyst_05 | 108.84 | 95.02074 | 97.61768 | 64.82314 | 57.23135 | 0.9230412 | 28.66271 | 29.84643 | 68.21999 | 59.41301 | 1.125003 | 60.90337
6536.134 | 1770299190.9 | 05/02/2026_14:46:30,909 | 1 | 2 | 2.468726052e-06 | 6.779103387e-06 | 4.596604208e-10 | 5.793635537e-12 | 3.650998774e-13 | 1.018473392e-12 | 3.543237752e-12 | 6.543335752e-12 | 4.292888744e-13 | 1.54230643e-12 | 7.139414494e-12 | 9.260096216e-15 | 2.546161388e-14 | 4.999999912e-15 | 2.655206377e-14 | 6.838595039e-15 | 8.83194351e-11 | 1.235600923e-12 | 1.766324988e-13 | 2.598938317e-14 | 1.077353403e-14 | 6.796872787e-11 | 1.649886499e-12 | 1 | 1 | 1 | 1 | 1 | 1 | 1 | 0 | 0 | 0 | 0 | 0 | 0 | 0 | 0 | 0 | 0 | 2.011773437e-08 | 23.18279458 | 0 | 0.2828466989 | 1.502217742 | 34.73790394 | 0.7202861702 | 39.1596652 | 0.5601150561 | 0.01227378515 | 0 | 0 | 0 | 0 | 49.01 | 0 | 70.98 | 79.98 | 33.28 | 179.94 | 863.19 | 179.88 | 812.33 | 852.31 | 77.87 | 0.68 | Catalyst_05 | 108.9356 | 95.01995 | 97.64419 | 64.90978 | 57.19161 | 0.9284285 | 28.66247 | 29.85453 | 68.31175 | 59.36378 | 1.127289 | 60.85069
6541.87 | 1770299196.6 | 05/02/2026_14:46:36,645 | 1 | 2 | 2.47057551e-06 | 6.642779681e-06 | 4.597136005e-10 | 5.785239909e-12 | 3.656567508e-13 | 1.008601189e-12 | 3.515658684e-12 | 6.498270238e-12 | 4.17385229e-13 | 1.539434595e-12 | 7.113143841e-12 | 1.244219232e-14 | 2.219027269e-14 | 4.999999912e-15 | 2.789863101e-14 | 4.999999912e-15 | 8.815109059e-11 | 1.231382726e-12 | 1.805169783e-13 | 2.002877336e-14 | 8.247259958e-15 | 6.785770557e-11 | 1.626449734e-12 | 1 | 1 | 1 | 1 | 1 | 1 | 1 | 0 | 0 | 0 | 0 | 0 | 0 | 0 | 0 | 0 | 0 | 1.818261353e-08 | 23.17352128 | 0 | 0.284433508 | 1.491713293 | 34.71565668 | 0.7112633497 | 39.21338761 | 0.5588467907 | 0.01072769513 | 0 | 0 | 0 | 0 | 48.99 | 0 | 71.02 | 80.02 | 33.27 | 179.96 | 865.08 | 179.88 | 813.12 | 855.14 | 77.88 | 0.68 | Catalyst_05 | 109.0312 | 95.05477 | 97.6737 | 64.99883 | 57.15499 | 0.9263262 | 28.67297 | 29.86356 | 68.3804 | 59.30597 | 1.129559 | 60.78191
6547.606 | 1770299202.4 | 05/02/2026_14:46:42,381 | 1 | 2 | 2.466661954e-06 | 6.589532859e-06 | 4.598387782e-10 | 5.783454011e-12 | 3.774309966e-13 | 9.968977683e-13 | 3.50265498e-12 | 6.477248859e-12 | 4.144985136e-13 | 1.530670989e-12 | 7.11538814e-12 | 1.78638842e-14 | 1.030834184e-14 | 4.999999912e-15 | 2.568717876e-14 | 4.999999912e-15 | 8.854537242e-11 | 1.219700664e-12 | 1.90257803e-13 | 1.171700337e-14 | 1.773970239e-14 | 6.783171247e-11 | 1.629166745e-12 | 1 | 1 | 1 | 1 | 1 | 1 | 1 | 0 | 0 | 0 | 0 | 0 | 0 | 0 | 0 | 0 | 0 | 1.10747899e-08 | 23.13003505 | 0 | 0.2866289047 | 1.480959016 | 34.81772147 | 0.7102719678 | 39.16522052 | 0.5547876322 | 0.01558575174 | 0 | 0 | 0 | 0 | 49 | 0 | 71 | 79.98 | 33.28 | 179.99 | 867.66 | 179.91 | 813.41 | 857.18 | 77.88 | 0.68 | Catalyst_05 | 109.1268 | 95.09042 | 97.67694 | 64.91899 | 57.32302 | 0.9195979 | 28.68373 | 29.86455 | 68.2708 | 59.4684 | 1.124865 | 60.93061
6553.342 | 1770299208.1 | 05/02/2026_14:46:48,117 | 1 | 2 | 2.462636076e-06 | 6.709306035e-06 | 4.599358672e-10 | 5.768279951e-12 | 3.798728639e-13 | 9.844167582e-13 | 3.510047504e-12 | 6.4631577e-12 | 4.145305518e-13 | 1.530895311e-12 | 7.104306293e-12 | 2.934368108e-14 | 4.999999912e-15 | 7.678262187e-15 | 6.921546669e-15 | 4.999999912e-15 | 8.84562909e-11 | 1.212402357e-12 | 1.998011809e-13 | 4.999999912e-15 | 2.026306606e-14 | 6.782099188e-11 | 1.621412097e-12 | 1 | 1 | 1 | 1 | 1 | 1 | 1 | 0 | 0 | 0 | 0 | 0 | 0 | 0 | 0 | 0 | 0 | 8.268082754e-09 | 23.13497944 | 0 | 0.2967347157 | 1.479979064 | 34.79576329 | 0.7066101361 | 39.18878385 | 0.5550857118 | 0.01642572012 | 0 | 0 | 0 | 0 | 49 | 0 | 71 | 80.02 | 33.28 | 179.97 | 866.19 | 179.92 | 813.32 | 856.81 | 77.87 | 0.69 | Catalyst_05 | 109.2224 | 95.09367 | 97.68891 | 64.95805 | 57.28687 | 0.920092 | 28.68471 | 29.86821 | 68.30954 | 59.42618 | 1.126252 | 60.88682
6559.078 | 1770299213.9 | 05/02/2026_14:46:53,853 | 1 | 2 | 2.466831347e-06 | 6.737660442e-06 | 4.598159908e-10 | 5.762729269e-12 | 3.815405294e-13 | 9.77048195e-13 | 3.521206981e-12 | 6.465020793e-12 | 4.194520707e-13 | 1.524620924e-12 | 7.101892425e-12 | 2.636240462e-14 | 4.999999912e-15 | 6.559678947e-15 | 5.007436862e-15 | 4.999999912e-15 | 8.836297666e-11 | 1.207352577e-12 | 1.939346578e-13 | 4.999999912e-15 | 2.91836054e-14 | 6.779495021e-11 | 1.629709714e-12 | 1 | 1 | 1 | 1 | 1 | 1 | 1 | 0 | 0 | 0 | 0 | 0 | 0 | 0 | 0 | 0 | 0 | 8.185355472e-09 | 23.13703099 | 0 | 0.2909495878 | 1.482757297 | 34.77912677 | 0.7101434506 | 39.19703875 | 0.5536170526 | 0.02103313239 | 0 | 0 | 0 | 0 | 48.99 | 0 | 71.01 | 80 | 33.28 | 179.94 | 864.8 | 179.95 | 812.77 | 854.79 | 77.87 | 0.69 | Catalyst_05 | 109.318 | 95.08446 | 97.67736 | 64.97173 | 57.25948 | 0.9176576 | 28.68193 | 29.86468 | 68.33055 | 59.40417 | 1.127028 | 60.86982
6564.814 | 1770299219.6 | 05/02/2026_14:46:59,589 | 1 | 2 | 2.45972069e-06 | 6.681078503e-06 | 4.597643377e-10 | 5.767988517e-12 | 3.757075488e-13 | 9.684504717e-13 | 3.540109612e-12 | 6.470264862e-12 | 4.238463692e-13 | 1.527519322e-12 | 7.117509707e-12 | 2.021698069e-14 | 4.999999912e-15 | 1.407786546e-14 | 4.999999912e-15 | 9.425015225e-15 | 8.830182419e-11 | 1.213818976e-12 | 1.906919176e-13 | 4.999999912e-15 | 3.39737258e-14 | 6.789484253e-11 | 1.65669106e-12 | 1 | 1 | 1 | 1 | 1 | 1 | 1 | 0 | 0 | 0 | 0 | 0 | 0 | 0 | 0 | 0 | 0 | 8.202024639e-09 | 23.16624113 | 0 | 0.2944545963 | 1.485658393 | 34.74248684 | 0.7212931657 | 39.18410987 | 0.5548569066 | 0.02311218273 | 0 | 0 | 0 | 0 | 49 | 0 | 71 | 80.02 | 33.28 | 179.91 | 861.43 | 179.96 | 812.35 | 853.41 | 77.87 | 0.69 | Catalyst_05 | 109.4136 | 95.07484 | 97.64089 | 64.9503 | 57.19916 | 0.9197127 | 28.67903 | 29.85353 | 68.31492 | 59.35583 | 1.127844 | 60.83263
6570.55 | 1770299225.3 | 05/02/2026_14:47:05,325 | 1 | 2 | 2.472366077e-06 | 6.691326234e-06 | 4.597165704e-10 | 5.772227314e-12 | 3.745942087e-13 | 9.753798247e-13 | 3.574004374e-12 | 6.495939637e-12 | 4.324405417e-13 | 1.51850906e-12 | 7.112833759e-12 | 1.057416619e-14 | 4.999999912e-15 | 1.158699737e-14 | 4.999999912e-15 | 1.070610343e-14 | 8.833996729e-11 | 1.20932962e-12 | 1.82923487e-13 | 4.999999912e-15 | 3.228614817e-14 | 6.781027129e-11 | 1.67476959e-12 | 1 | 1 | 1 | 1 | 1 | 1 | 1 | 0 | 0 | 0 | 0 | 0 | 0 | 0 | 0 | 0 | 0 | 8.048722244e-09 | 23.1382803 | 0 | 0.2871415204 | 1.496206294 | 34.76179132 | 0.7285059453 | 39.18125562 | 0.5524988742 | 0.02144885115 | 0 | 0 | 0 | 0 | 49 | 0 | 71 | 80.03 | 33.29 | 179.91 | 860.24 | 179.99 | 811.74 | 851.23 | 77.88 | 0.69 | Catalyst_05 | 109.5092 | 95.03987 | 97.6173 | 64.94557 | 57.23094 | 0.9158041 | 28.66848 | 29.84632 | 68.33508 | 59.40684 | 1.127136 | 60.89365
6576.286 | 1770299231.1 | 05/02/2026_14:47:11,061 | 1 | 2 | 2.46120112e-06 | 6.673402368e-06 | 4.593902481e-10 | 5.786569574e-12 | 3.615316867e-13 | 9.796769515e-13 | 3.584752287e-12 | 6.512723087e-12 | 4.38128971e-13 | 1.514063397e-12 | 7.112269107e-12 | 7.277100607e-15 | 4.999999912e-15 | 6.209940738e-15 | 4.999999912e-15 | 1.76111499e-14 | 8.841741228e-11 | 1.216886726e-12 | 1.748377241e-13 | 4.999999912e-15 | 2.692460241e-14 | 6.786711471e-11 | 1.676468534e-12 | 1 | 1 | 1 | 1 | 1 | 1 | 1 | 0 | 0 | 0 | 0 | 0 | 0 | 0 | 0 | 0 | 0 | 7.958158934e-09 | 23.15169703 | 0 | 0.285029068 | 1.500742269 | 34.78371731 | 0.7294095852 | 39.1436439 | 0.5513143401 | 0.01852738555 | 0 | 0 | 0 | 0 | 49.01 | 0 | 71 | 80.02 | 33.28 | 179.94 | 860.31 | 179.99 | 811.75 | 850.94 | 77.87 | 0.69 | Catalyst_05 | 109.6048 | 95.02484 | 97.61435 | 64.88323 | 57.26704 | 0.9138407 | 28.66394 | 29.84541 | 68.28028 | 59.44984 | 1.125344 | 60.93871
6582.022 | 1770299236.8 | 05/02/2026_14:47:16,797 | 1 | 2 | 2.480660896e-06 | 6.709306035e-06 | 4.594631897e-10 | 5.785628053e-12 | 3.618605253e-13 | 9.787679564e-13 | 3.568506168e-12 | 6.494256955e-12 | 4.449482503e-13 | 1.517679211e-12 | 7.129619378e-12 | 4.999999912e-15 | 4.999999912e-15 | 7.743741222e-15 | 4.999999912e-15 | 1.831450912e-14 | 8.851724215e-11 | 1.229885985e-12 | 1.702072185e-13 | 4.999999912e-15 | 2.701482836e-14 | 6.777470252e-11 | 1.667144504e-12 | 1 | 1 | 1 | 1 | 1 | 1 | 1 | 0 | 0 | 0 | 0 | 0 | 0 | 0 | 0 | 0 | 0 | 8.023212945e-09 | 23.1196872 | 0 | 0.2895747644 | 1.494043042 | 34.81833759 | 0.7252395435 | 39.14760922 | 0.5531256757 | 0.01861358998 | 0 | 0 | 0 | 0 | 49 | 0 | 71 | 80.02 | 33.28 | 179.95 | 861.64 | 180 | 812.34 | 852.47 | 77.87 | 0.69 | Catalyst_05 | 109.7004 | 95.04705 | 97.62798 | 64.8898 | 57.32404 | 0.9168431 | 28.67064 | 29.84958 | 68.27124 | 59.49796 | 1.124339 | 60.97781
6587.758 | 1770299242.5 | 05/02/2026_14:47:22,533 | 1 | 2 | 2.468555067e-06 | 6.711885362e-06 | 4.596684422e-10 | 5.794945687e-12 | 3.530704917e-13 | 9.880014558e-13 | 3.537483024e-12 | 6.472236375e-12 | 4.38860943e-13 | 1.497575284e-12 | 7.151406637e-12 | 4.999999912e-15 | 4.999999912e-15 | 4.999999912e-15 | 4.999999912e-15 | 1.501745031e-14 | 8.85344853e-11 | 1.234815418e-12 | 1.627986483e-13 | 4.999999912e-15 | 2.076850925e-14 | 6.789181023e-11 | 1.643637375e-12 | 1 | 1 | 1 | 1 | 1 | 1 | 1 | 0 | 0 | 0 | 0 | 0 | 0 | 0 | 0 | 0 | 0 | 7.949337356e-09 | 23.15090168 | 0 | 0.2831174001 | 1.484976373 | 34.81814796 | 0.715625148 | 39.1497806 | 0.5455353542 | 0.01563009901 | 0 | 0 | 0 | 0 | 48.99 | 0 | 71 | 80.02 | 33.29 | 179.98 | 866.82 | 179.99 | 813.32 | 856.45 | 77.88 | 0.69 | Catalyst_05 | 109.796 | 95.0771 | 97.65943 | 64.8934 | 57.32373 | 0.9042616 | 28.67971 | 29.8592 | 68.25345 | 59.47865 | 1.124407 | 60.94674
6593.494 | 1770299248.3 | 05/02/2026_14:47:28,269 | 1 | 2 | 2.460085852e-06 | 6.691326234e-06 | 4.59870364e-10 | 5.805249077e-12 | 3.458263949e-13 | 9.946012113e-13 | 3.518414943e-12 | 6.472684801e-12 | 4.357885038e-13 | 1.493499768e-12 | 7.143028356e-12 | 4.999999912e-15 | 8.861846735e-15 | 4.999999912e-15 | 4.999999912e-15 | 1.417439672e-14 | 8.83903159e-11 | 1.238926171e-12 | 1.635873918e-13 | 6.19587152e-15 | 1.52532016e-14 | 6.773813455e-11 | 1.64932369e-12 | 1 | 1 | 1 | 1 | 1 | 1 | 1 | 0 | 0 | 0 | 0 | 0 | 0 | 0 | 0 | 0 | 0 | 1.029137706e-08 | 23.12063173 | 0 | 0.2827520108 | 1.48399533 | 34.79514332 | 0.7198878005 | 39.20409096 | 0.5443996257 | 0.01340926995 | 0 | 0 | 0 | 0 | 49 | 0 | 71.01 | 80 | 33.29 | 179.96 | 867.72 | 179.96 | 813.4 | 857.12 | 77.88 | 0.69 | Catalyst_05 | 109.8916 | 95.08036 | 97.64549 | 64.98342 | 57.28585 | 0.9023791 | 28.68069 | 29.85493 | 68.34579 | 59.44268 | 1.126712 | 60.91427
6599.23 | 1770299254.0 | 05/02/2026_14:47:34,005 | 1 | 2 | 2.465903435e-06 | 6.724764262e-06 | 4.598356418e-10 | 5.804369572e-12 | 3.477118767e-13 | 1.004500302e-12 | 3.515504294e-12 | 6.482792168e-12 | 4.30440514e-13 | 1.500117738e-12 | 7.140239355e-12 | 4.999999912e-15 | 1.83242212e-14 | 4.999999912e-15 | 1.175434905e-14 | 1.436987499e-14 | 8.85783738e-11 | 1.242876245e-12 | 1.638953865e-13 | 2.025675736e-14 | 1.115286079e-14 | 6.798687308e-11 | 1.64618731e-12 | 1 | 1 | 1 | 1 | 1 | 1 | 1 | 0 | 0 | 0 | 0 | 0 | 0 | 0 | 0 | 0 | 0 | 1.590218472e-08 | 23.1685854 | 0 | 0.2826569451 | 1.482873435 | 34.8124838 | 0.7172840985 | 39.14023258 | 0.545353925 | 0.01142741368 | 0 | 0 | 0 | 0 | 49.01 | 0 | 71 | 79.98 | 33.29 | 179.94 | 867.13 | 179.94 | 813.31 | 856.8 | 77.87 | 0.7 | Catalyst_05 | 109.9872 | 95.08407 | 97.654 | 64.87757 | 57.3144 | 0.9039609 | 28.68181 | 29.85754 | 68.2318 | 59.46852 | 1.124316 | 60.93668
6604.966 | 1770299259.7 | 05/02/2026_14:47:39,741 | 1 | 2 | 2.46156128e-06 | 6.711885362e-06 | 4.599066405e-10 | 5.797626268e-12 | 3.592261037e-13 | 1.008127284e-12 | 3.517572084e-12 | 6.486003141e-12 | 4.34311956e-13 | 1.516882323e-12 | 7.125120806e-12 | 4.999999912e-15 | 2.928158679e-14 | 4.999999912e-15 | 2.067828669e-14 | 1.417439503e-14 | 8.844747851e-11 | 1.24238586e-12 | 1.69363655e-13 | 2.849382243e-14 | 1.397260468e-14 | 6.809788844e-11 | 1.638393631e-12 | 1 | 1 | 1 | 1 | 1 | 1 | 1 | 0 | 0 | 0 | 0 | 0 | 0 | 0 | 0 | 0 | 0 | 2.244403587e-08 | 23.20602381 | 0 | 0.2850637357 | 1.484727107 | 34.75721204 | 0.7141241518 | 39.147019 | 0.5514228902 | 0.01312981348 | 0 | 0 | 0 | 0 | 49 | 0 | 71.01 | 79.98 | 33.3 | 179.91 | 864.62 | 179.92 | 813.1 | 855.93 | 77.87 | 0.7 | Catalyst_05 | 110.0828 | 95.07793 | 97.66434 | 64.88882 | 57.2234 | 0.9140206 | 28.67996 | 29.8607 | 68.24804 | 59.37278 | 1.126299 | 60.84354
6610.702 | 1770299265.5 | 05/02/2026_14:47:45,477 | 1 | 2 | 2.461702707e-06 | 6.607231626e-06 | 4.597661418e-10 | 5.7937561e-12 | 3.668951536e-13 | 1.016126094e-12 | 3.540443763e-12 | 6.535721183e-12 | 4.239439474e-13 | 1.532570511e-12 | 7.1273599e-12 | 4.999999912e-15 | 2.619553744e-14 | 4.999999912e-15 | 2.509732195e-14 | 7.708335245e-15 | 8.827594905e-11 | 1.239336541e-12 | 1.750671819e-13 | 2.609075946e-14 | 9.299386687e-15 | 6.794371316e-11 | 1.654763024e-12 | 1 | 1 | 1 | 1 | 1 | 1 | 1 | 0 | 0 | 0 | 0 | 0 | 0 | 0 | 0 | 0 | 0 | 2.060176593e-08 | 23.17912948 | 0 | 0.2847529947 | 1.500609785 | 34.72729831 | 0.7225171694 | 39.17742524 | 0.5564542363 | 0.01132747488 | 0 | 0 | 0 | 0 | 49 | 0 | 71 | 79.97 | 33.29 | 179.91 | 862.96 | 179.9 | 812.33 | 853.32 | 77.88 | 0.7 | Catalyst_05 | 110.1784 | 95.02528 | 97.63689 | 64.93922 | 57.17415 | 0.9223604 | 28.66408 | 29.8523 | 68.33889 | 59.34629 | 1.128145 | 60.83425
6616.438 | 1770299271.2 | 05/02/2026_14:47:51,213 | 1 | 2 | 2.463022838e-06 | 6.724764262e-06 | 4.59494609e-10 | 5.790506529e-12 | 3.75879693e-13 | 1.014960902e-12 | 3.569537461e-12 | 6.555964105e-12 | 4.254349694e-13 | 1.548336546e-12 | 7.130144565e-12 | 1.510379685e-14 | 2.05133626e-14 | 4.999999912e-15 | 2.381963374e-14 | 4.999999912e-15 | 8.842698102e-11 | 1.23047037e-12 | 1.864596531e-13 | 2.026112297e-14 | 1.064886603e-14 | 6.803703434e-11 | 1.66464596e-12 | 1 | 1 | 1 | 1 | 1 | 1 | 1 | 0 | 0 | 0 | 0 | 0 | 0 | 0 | 0 | 0 | 0 | 1.732615666e-08 | 23.19151155 | 0 | 0.2907201271 | 1.507229215 | 34.75472345 | 0.7253361354 | 39.12191991 | 0.5614888401 | 0.01145744752 | 0 | 0 | 0 | 0 | 49.01 | 0 | 71 | 80.02 | 33.3 | 179.92 | 860.14 | 179.89 | 811.95 | 852.05 | 77.88 | 0.7 | Catalyst_05 | 110.274 | 95.00333 | 97.62767 | 64.84722 | 57.2193 | 0.9307056 | 28.65746 | 29.84948 | 68.25784 | 59.40274 | 1.125658 | 60.89494
6622.174 | 1770299276.9 | 05/02/2026_14:47:56,949 | 1 | 2 | 2.465259058e-06 | 6.536705314e-06 | 4.592972946e-10 | 5.776189423e-12 | 3.845911762e-13 | 1.003093442e-12 | 3.589734629e-12 | 6.580799707e-12 | 4.259972366e-13 | 1.560974982e-12 | 7.108735042e-12 | 2.375124091e-14 | 9.536586405e-15 | 4.999999912e-15 | 2.799274484e-14 | 4.999999912e-15 | 8.826874648e-11 | 1.219212123e-12 | 1.957377131e-13 | 1.10383809e-14 | 1.665749922e-14 | 6.78311296e-11 | 1.664412531e-12 | 1 | 1 | 1 | 1 | 1 | 1 | 1 | 0 | 0 | 0 | 0 | 0 | 0 | 0 | 0 | 0 | 0 | 1.070063818e-08 | 23.15227629 | 0 | 0.2923347089 | 1.517692391 | 34.73678318 | 0.7261955069 | 39.15745611 | 0.5665908302 | 0.01506930645 | 0 | 0 | 0 | 0 | 49 | 0 | 70.98 | 79.98 | 33.29 | 179.95 | 859.8 | 179.89 | 811.76 | 850.94 | 77.87 | 0.7 | Catalyst_05 | 110.3696 | 94.96865 | 97.62486 | 64.90612 | 57.18977 | 0.9391625 | 28.64699 | 29.84863 | 68.34479 | 59.38356 | 1.127262 | 60.88405
6627.91 | 1770299282.7 | 05/02/2026_14:48:02,685 | 1 | 2 | 2.464790668e-06 | 6.635147656e-06 | 4.590421654e-10 | 5.778336143e-12 | 3.863423524e-13 | 9.942001649e-13 | 3.571777206e-12 | 6.537848388e-12 | 4.235379137e-13 | 1.558211025e-12 | 7.108584554e-12 | 2.372698697e-14 | 4.999999912e-15 | 4.999999912e-15 | 1.490249269e-14 | 4.999999912e-15 | 8.837119231e-11 | 1.21586801e-12 | 1.944522559e-13 | 4.999999912e-15 | 2.139085994e-14 | 6.810794984e-11 | 1.650969075e-12 | 1 | 1 | 1 | 1 | 1 | 1 | 1 | 0 | 0 | 0 | 0 | 0 | 0 | 0 | 0 | 0 | 0 | 8.121911154e-09 | 23.22380946 | 0 | 0.2928624591 | 1.504409332 | 34.74858623 | 0.7192054255 | 39.09870727 | 0.5649326176 | 0.01693716561 | 0 | 0 | 0 | 0 | 49 | 0 | 71.01 | 80 | 33.29 | 179.96 | 863.56 | 179.9 | 812.83 | 853.99 | 77.87 | 0.7 | Catalyst_05 | 110.4652 | 95.01268 | 97.64772 | 64.80874 | 57.2092 | 0.9364139 | 28.66028 | 29.85562 | 68.21062 | 59.38316 | 1.125188 | 60.8701
6633.646 | 1770299288.4 | 05/02/2026_14:48:08,421 | 1 | 2 | 2.47190269e-06 | 6.619902706e-06 | 4.594087055e-10 | 5.770960966e-12 | 3.825480514e-13 | 9.847653292e-13 | 3.54979132e-12 | 6.503364687e-12 | 4.209660778e-13 | 1.541481027e-12 | 7.092725712e-12 | 2.625228865e-14 | 4.999999912e-15 | 1.18513699e-14 | 7.299414843e-15 | 4.999999912e-15 | 8.831018555e-11 | 1.206505273e-12 | 1.959996428e-13 | 4.999999912e-15 | 3.21197638e-14 | 6.804550673e-11 | 1.63232958e-12 | 1 | 1 | 1 | 1 | 1 | 1 | 1 | 0 | 0 | 0 | 0 | 0 | 0 | 0 | 0 | 0 | 0 | 8.140578216e-09 | 23.20960048 | 0 | 0.2899985081 | 1.494611639 | 34.74022821 | 0.7113127062 | 39.14238188 | 0.5591971942 | 0.02279285069 | 0 | 0 | 0 | 0 | 49 | 0 | 71 | 80.02 | 33.29 | 179.97 | 866.95 | 179.92 | 813.35 | 855.41 | 77.87 | 0.7 | Catalyst_05 | 110.5608 | 95.04516 | 97.67353 | 64.88114 | 57.19544 | 0.926907 | 28.67007 | 29.86351 | 68.26348 | 59.35093 | 1.126716 | 60.82722
6639.382 | 1770299294.2 | 05/02/2026_14:48:14,157 | 1 | 2 | 2.467337708e-06 | 6.727334494e-06 | 4.595551439e-10 | 5.767400446e-12 | 3.829200683e-13 | 9.725836672e-13 | 3.541406318e-12 | 6.469110837e-12 | 4.217960074e-13 | 1.521489423e-12 | 7.088091399e-12 | 1.868656495e-14 | 4.999999912e-15 | 1.140655055e-14 | 4.999999912e-15 | 4.999999912e-15 | 8.825289805e-11 | 1.209085241e-12 | 1.908301804e-13 | 4.999999912e-15 | 2.908270684e-14 | 6.782562706e-11 | 1.636813081e-12 | 1 | 1 | 1 | 1 | 1 | 1 | 1 | 0 | 0 | 0 | 0 | 0 | 0 | 0 | 0 | 0 | 0 | 8.180346282e-09 | 23.1586152 | 0 | 0.2908308231 | 1.487897043 | 34.7529653 | 0.7134265129 | 39.19453152 | 0.5530118624 | 0.02033881072 | 0 | 0 | 0 | 0 | 49 | 0 | 71 | 80 | 33.29 | 179.97 | 867.68 | 179.93 | 813.42 | 857.16 | 77.88 | 0.7 | Catalyst_05 | 110.6564 | 95.06742 | 97.66662 | 64.96758 | 57.21641 | 0.9166544 | 28.67679 | 29.86139 | 68.33842 | 59.36803 | 1.127804 | 60.84061
6645.118 | 1770299299.9 | 05/02/2026_14:48:19,893 | 1 | 2 | 2.461577424e-06 | 6.652976481e-06 | 4.59670163e-10 | 5.781809059e-12 | 3.698273784e-13 | 9.692295794e-13 | 3.539735779e-12 | 6.453257633e-12 | 4.309352896e-13 | 1.504062391e-12 | 7.092897884e-12 | 1.332600005e-14 | 4.999999912e-15 | 8.545091989e-15 | 4.999999912e-15 | 1.442809495e-14 | 8.846424981e-11 | 1.216412387e-12 | 1.815288642e-13 | 4.999999912e-15 | 2.61125892e-14 | 6.776561257e-11 | 1.636033973e-12 | 1 | 1 | 1 | 1 | 1 | 1 | 1 | 0 | 0 | 0 | 0 | 0 | 0 | 0 | 0 | 0 | 0 | 8.065818272e-09 | 23.12416208 | 0 | 0.2895711983 | 1.482641271 | 34.8133752 | 0.7123492854 | 39.18003104 | 0.5475033085 | 0.01807462144 | 0 | 0 | 0 | 0 | 49 | 0 | 71 | 80 | 33.3 | 179.97 | 867.12 | 179.96 | 813.3 | 857.24 | 77.88 | 0.71 | Catalyst_05 | 110.752 | 95.08484 | 97.67014 | 64.94354 | 57.31587 | 0.9075236 | 28.68204 | 29.86247 | 68.30062 | 59.46479 | 1.12543 | 60.92964
6650.854 | 1770299305.6 | 05/02/2026_14:48:25,629 | 1 | 2 | 2.469007995e-06 | 6.544224561e-06 | 4.594752634e-10 | 5.786010126e-12 | 3.594962869e-13 | 9.736485706e-13 | 3.52856481e-12 | 6.445424056e-12 | 4.390156858e-13 | 1.492912131e-12 | 7.111753027e-12 | 5.732620731e-15 | 4.999999912e-15 | 4.999999912e-15 | 4.999999912e-15 | 1.570965919e-14 | 8.841620491e-11 | 1.215569529e-12 | 1.729420372e-13 | 4.999999912e-15 | 2.430131427e-14 | 6.79090742e-11 | 1.657257664e-12 | 1 | 1 | 1 | 1 | 1 | 1 | 1 | 0 | 0 | 0 | 0 | 0 | 0 | 0 | 0 | 0 | 0 | 7.916760739e-09 | 23.16958566 | 0 | 0.2817338522 | 1.478870933 | 34.79250173 | 0.7214487779 | 39.15717393 | 0.5443062335 | 0.01711178912 | 0 | 0 | 0 | 0 | 49 | 0 | 70.99 | 80 | 33.29 | 179.96 | 866.05 | 179.98 | 813.08 | 855.88 | 77.88 | 0.71 | Catalyst_05 | 110.8476 | 95.09734 | 97.64038 | 64.90566 | 57.2815 | 0.9022243 | 28.68581 | 29.85337 | 68.25181 | 59.43455 | 1.125449 | 60.90405
6656.59 | 1770299311.4 | 05/02/2026_14:48:31,365 | 1 | 2 | 2.461868235e-06 | 6.681078503e-06 | 4.59499383e-10 | 5.787929597e-12 | 3.544864055e-13 | 9.808122196e-13 | 3.553903482e-12 | 6.475011933e-12 | 4.399896788e-13 | 1.492235155e-12 | 7.126783972e-12 | 4.999999912e-15 | 4.999999912e-15 | 5.037996116e-15 | 4.999999912e-15 | 2.092906604e-14 | 8.83711368e-11 | 1.226008336e-12 | 1.716207336e-13 | 4.999999912e-15 | 2.670729103e-14 | 6.794172169e-11 | 1.671119406e-12 | 1 | 1 | 1 | 1 | 1 | 1 | 1 | 0 | 0 | 0 | 0 | 0 | 0 | 0 | 0 | 0 | 0 | 7.989884063e-09 | 23.17860219 | 0 | 0.2886381635 | 1.488493468 | 34.76446991 | 0.7273728656 | 39.15505374 | 0.5440705407 | 0.01844194325 | 0 | 0 | 0 | 0 | 49 | 0 | 71.01 | 80 | 33.31 | 179.95 | 862.8 | 180.01 | 812.33 | 854.65 | 77.87 | 0.71 | Catalyst_05 | 110.9432 | 95.06544 | 97.62101 | 64.90214 | 57.23535 | 0.9018336 | 28.67619 | 29.84745 | 68.27101 | 59.40244 | 1.126295 | 60.8835
6662.326 | 1770299317.1 | 05/02/2026_14:48:37,101 | 1 | 2 | 2.466649676e-06 | 6.640242191e-06 | 4.59001781e-10 | 5.808056727e-12 | 3.502633838e-13 | 9.952468537e-13 | 3.570594341e-12 | 6.514371074e-12 | 4.453595695e-13 | 1.507808743e-12 | 7.126562361e-12 | 4.999999912e-15 | 4.999999912e-15 | 5.983887973e-15 | 4.999999912e-15 | 1.613555074e-14 | 8.83091239e-11 | 1.24084651e-12 | 1.632473589e-13 | 4.999999912e-15 | 1.566211692e-14 | 6.792749002e-11 | 1.693524769e-12 | 1 | 1 | 1 | 1 | 1 | 1 | 1 | 0 | 0 | 0 | 0 | 0 | 0 | 0 | 0 | 0 | 0 | 8.022683577e-09 | 23.18555845 | 0 | 0.287038332 | 1.500183138 | 34.75975497 | 0.7383367869 | 39.13253715 | 0.5501086493 | 0.01279859111 | 0 | 0 | 0 | 0 | 49.01 | 0 | 71.01 | 80 | 33.3 | 179.94 | 861.25 | 180.02 | 811.96 | 852.02 | 77.88 | 0.71 | Catalyst_05 | 111.0388 | 95.02669 | 97.58515 | 64.86482 | 57.22759 | 0.9118422 | 28.6645 | 29.83648 | 68.25958 | 59.41738 | 1.1258 | 60.91303
6668.062 | 1770299322.8 | 05/02/2026_14:48:42,837 | 1 | 2 | 2.467012109e-06 | 6.539204151e-06 | 4.588870117e-10 | 5.792479777e-12 | 3.508604811e-13 | 1.008617343e-12 | 3.583513477e-12 | 6.563718319e-12 | 4.438281069e-13 | 1.518347947e-12 | 7.134894672e-12 | 4.999999912e-15 | 1.116595423e-14 | 4.999999912e-15 | 4.999999912e-15 | 1.777462048e-14 | 8.827216735e-11 | 1.234095725e-12 | 1.665647871e-13 | 1.245432183e-14 | 1.422386853e-14 | 6.789212942e-11 | 1.687691653e-12 | 1 | 1 | 1 | 1 | 1 | 1 | 1 | 0 | 0 | 0 | 0 | 0 | 0 | 0 | 0 | 0 | 0 | 1.164390104e-08 | 23.17872695 | 0 | 0.2835615102 | 1.513070338 | 34.75368822 | 0.736320691 | 39.13090089 | 0.5536638582 | 0.0131963598 | 0 | 0 | 0 | 0 | 49 | 0 | 71 | 79.98 | 33.3 | 179.93 | 860.41 | 180.03 | 812.03 | 851.5 | 77.88 | 0.71 | Catalyst_05 | 111.1344 | 94.98397 | 97.59174 | 64.86211 | 57.2176 | 0.9177352 | 28.65162 | 29.8385 | 68.28743 | 59.41805 | 1.12595 | 60.92094
6673.798 | 1770299328.6 | 05/02/2026_14:48:48,573 | 1 | 2 | 2.466638534e-06 | 6.592051705e-06 | 4.588376623e-10 | 5.791581624e-12 | 3.570913096e-13 | 1.012940708e-12 | 3.574416804e-12 | 6.561691728e-12 | 4.411704021e-13 | 1.527745487e-12 | 7.136387401e-12 | 4.999999912e-15 | 2.366780478e-14 | 4.999999912e-15 | 1.234032136e-14 | 1.220837735e-14 | 8.841941068e-11 | 1.236156902e-12 | 1.671337629e-13 | 2.157228253e-14 | 1.270510119e-14 | 6.784163509e-11 | 1.668539547e-12 | 1 | 1 | 1 | 1 | 1 | 1 | 1 | 0 | 0 | 0 | 0 | 0 | 0 | 0 | 0 | 0 | 0 | 1.911079044e-08 | 23.15453412 | 0 | 0.2817129173 | 1.510841846 | 34.8021369 | 0.7278370622 | 39.11454491 | 0.556486451 | 0.0125926799 | 0 | 0 | 0 | 0 | 49.01 | 0 | 71 | 79.98 | 33.3 | 179.94 | 863.79 | 180.01 | 812.87 | 854.1 | 77.88 | 0.71 | Catalyst_05 | 111.23 | 94.99136 | 97.61949 | 64.83499 | 57.29736 | 0.9224138 | 28.65384 | 29.84698 | 68.25357 | 59.48999 | 1.123912 | 60.98307
6679.534 | 1770299334.3 | 05/02/2026_14:48:54,309 | 1 | 2 | 2.461345275e-06 | 6.652976481e-06 | 4.589209845e-10 | 5.795414929e-12 | 3.613347685e-13 | 1.019943353e-12 | 3.529147027e-12 | 6.521536783e-12 | 4.336847721e-13 | 1.535268223e-12 | 7.117516212e-12 | 4.999999912e-15 | 2.664034832e-14 | 4.999999912e-15 | 2.087765114e-14 | 1.318629721e-14 | 8.842801491e-11 | 1.236292861e-12 | 1.664701905e-13 | 2.919766276e-14 | 1.014389886e-14 | 6.773283323e-11 | 1.647097281e-12 | 1 | 1 | 1 | 1 | 1 | 1 | 1 | 0 | 0 | 0 | 0 | 0 | 0 | 0 | 0 | 0 | 0 | 2.069658864e-08 | 23.12784633 | 0 | 0.2772422745 | 1.497010588 | 34.82226872 | 0.7195408803 | 39.13962793 | 0.5587194689 | 0.01163691997 | 0 | 0 | 0 | 0 | 49.01 | 0 | 71 | 79.98 | 33.31 | 179.98 | 865.62 | 179.99 | 813.2 | 855.5 | 77.88 | 0.71 | Catalyst_05 | 111.3256 | 95.03721 | 97.64662 | 64.87657 | 57.33051 | 0.9261152 | 28.66768 | 29.85528 | 68.26439 | 59.5019 | 1.123983 | 60.97978
6685.27 | 1770299340.0 | 05/02/2026_14:49:00,045 | 1 | 2 | 2.460465794e-06 | 6.642779681e-06 | 4.590639258e-10 | 5.787965159e-12 | 3.626177592e-13 | 1.011476276e-12 | 3.526087191e-12 | 6.499780315e-12 | 4.276081984e-13 | 1.536754664e-12 | 7.121085405e-12 | 1.039274359e-14 | 2.37459046e-14 | 4.999999912e-15 | 2.534859258e-14 | 4.999999912e-15 | 8.836125581e-11 | 1.233642637e-12 | 1.812324704e-13 | 2.555038971e-14 | 1.417633304e-14 | 6.774507344e-11 | 1.637729991e-12 | 1 | 1 | 1 | 1 | 1 | 1 | 1 | 0 | 0 | 0 | 0 | 0 | 0 | 0 | 0 | 0 | 0 | 1.921473461e-08 | 23.13665446 | 0 | 0.2887120182 | 1.492460127 | 34.79752122 | 0.7153752184 | 39.15965565 | 0.5588300934 | 0.01347316139 | 0 | 0 | 0 | 0 | 48.99 | 0 | 70.98 | 80.02 | 33.3 | 179.99 | 867.67 | 179.96 | 813.43 | 857.17 | 77.88 | 0.71 | Catalyst_05 | 111.4212 | 95.05229 | 97.66025 | 64.90977 | 57.28977 | 0.9262985 | 28.67223 | 29.85945 | 68.28848 | 59.45076 | 1.125358 | 60.92469
6691.006 | 1770299345.8 | 05/02/2026_14:49:05,781 | 1 | 2 | 2.461814574e-06 | 6.640242191e-06 | 4.593300185e-10 | 5.780164108e-12 | 3.734683461e-13 | 1.005843954e-12 | 3.53088999e-12 | 6.511540005e-12 | 4.214287881e-13 | 1.532304015e-12 | 7.112929169e-12 | 1.713383328e-14 | 1.905474137e-14 | 4.999999912e-15 | 2.517056997e-14 | 4.999999912e-15 | 8.839408372e-11 | 1.221232859e-12 | 1.945026713e-13 | 1.976489041e-14 | 1.919055802e-14 | 6.775921491e-11 | 1.625442619e-12 | 1 | 1 | 1 | 1 | 1 | 1 | 1 | 0 | 0 | 0 | 0 | 0 | 0 | 0 | 0 | 0 | 0 | 1.644313543e-08 | 23.13221385 | 0 | 0.291568176 | 1.494919216 | 34.79572131 | 0.7097786363 | 39.16720521 | 0.5565486226 | 0.01656663884 | 0 | 0 | 0 | 0 | 49 | 0 | 71.02 | 80 | 33.3 | 179.99 | 867.66 | 179.94 | 813.42 | 857.19 | 77.87 | 0.72 | Catalyst_05 | 111.5168 | 95.04414 | 97.67855 | 64.92228 | 57.2868 | 0.9225169 | 28.66977 | 29.86504 | 68.30751 | 59.44449 | 1.125633 | 60.91656
6696.742 | 1770299351.5 | 05/02/2026_14:49:11,517 | 1 | 2 | 2.463734972e-06 | 6.668290098e-06 | 4.592249359e-10 | 5.768232246e-12 | 3.88447602e-13 | 9.961366584e-13 | 3.560139813e-12 | 6.531109421e-12 | 4.151228244e-13 | 1.536822969e-12 | 7.109379058e-12 | 3.080908873e-14 | 4.999999912e-15 | 4.999999912e-15 | 1.792936323e-14 | 4.999999912e-15 | 8.818614589e-11 | 1.212491912e-12 | 1.953350947e-13 | 9.201886418e-15 | 2.439056783e-14 | 6.792260504e-11 | 1.62290667e-12 | 1 | 1 | 1 | 1 | 1 | 1 | 1 | 0 | 0 | 0 | 0 | 0 | 0 | 0 | 0 | 0 | 0 | 8.038713014e-09 | 23.19307726 | 0 | 0.2905769171 | 1.504724238 | 34.72512935 | 0.7086498085 | 39.16798047 | 0.5576634129 | 0.01911694538 | 0 | 0 | 0 | 0 | 49 | 0 | 71 | 79.98 | 33.3 | 179.96 | 865.85 | 179.89 | 813.07 | 855.77 | 77.87 | 0.72 | Catalyst_05 | 111.6124 | 95.01164 | 97.68224 | 64.92357 | 57.17058 | 0.9243647 | 28.65996 | 29.86617 | 68.33223 | 59.33269 | 1.127943 | 60.81463
6702.478 | 1770299357.3 | 05/02/2026_14:49:17,253 | 1 | 2 | 2.460527639e-06 | 6.691326234e-06 | 4.591219349e-10 | 5.770695987e-12 | 3.884315558e-13 | 9.922692008e-13 | 3.593355865e-12 | 6.558996402e-12 | 4.163583811e-13 | 1.526717771e-12 | 7.118632073e-12 | 2.651665779e-14 | 4.999999912e-15 | 1.30626033e-14 | 9.752442587e-15 | 4.999999912e-15 | 8.815300573e-11 | 1.21038238e-12 | 2.015804244e-13 | 4.999999912e-15 | 2.293097759e-14 | 6.800398439e-11 | 1.634559458e-12 | 1 | 1 | 1 | 1 | 1 | 1 | 1 | 0 | 0 | 0 | 0 | 0 | 0 | 0 | 0 | 0 | 0 | 8.233866751e-09 | 23.21750191 | 0 | 0.2964084355 | 1.51521099 | 34.70518196 | 0.7133711244 | 39.15357816 | 0.5541954337 | 0.01792943954 | 0 | 0 | 0 | 0 | 49 | 0 | 71 | 79.98 | 33.3 | 179.92 | 864.37 | 179.88 | 812.71 | 854.5 | 77.87 | 0.72 | Catalyst_05 | 111.708 | 94.97687 | 97.6668 | 64.89969 | 57.13774 | 0.9186163 | 28.64947 | 29.86145 | 68.3321 | 59.31402 | 1.128177 | 60.80682
6708.214 | 1770299363.0 | 05/02/2026_14:49:22,989 | 1 | 2 | 2.460707265e-06 | 6.658084658e-06 | 4.587422942e-10 | 5.7733332e-12 | 3.868360981e-13 | 9.887138851e-13 | 3.616078574e-12 | 6.577065281e-12 | 4.284206724e-13 | 1.529443239e-12 | 7.096282329e-12 | 2.214079411e-14 | 4.999999912e-15 | 1.441838456e-14 | 4.999999912e-15 | 5.706423696e-15 | 8.814458885e-11 | 1.212626679e-12 | 1.934171004e-13 | 4.999999912e-15 | 2.892020526e-14 | 6.791862905e-11 | 1.651948218e-12 | 1 | 1 | 1 | 1 | 1 | 1 | 1 | 0 | 0 | 0 | 0 | 0 | 0 | 0 | 0 | 0 | 0 | 8.219375912e-09 | 23.19880186 | 0 | 0.2931980349 | 1.522653871 | 34.72063326 | 0.7208564549 | 39.13953613 | 0.5564076339 | 0.02088983145 | 0 | 0 | 0 | 0 | 49 | 0 | 71.02 | 79.98 | 33.31 | 179.92 | 860.12 | 179.86 | 811.77 | 851.15 | 77.88 | 0.72 | Catalyst_05 | 111.8036 | 94.9522 | 97.64232 | 64.87642 | 57.16318 | 0.9222832 | 28.64203 | 29.85396 | 68.32535 | 59.35557 | 1.12727 | 60.85684
6713.95 | 1770299368.7 | 05/02/2026_14:49:28,725 | 1 | 2 | 2.462782277e-06 | 6.566832781e-06 | 4.587298041e-10 | 5.77913932e-12 | 3.826275505e-13 | 9.887374123e-13 | 3.642214134e-12 | 6.585496471e-12 | 4.344957011e-13 | 1.521521082e-12 | 7.094592708e-12 | 1.948451234e-14 | 4.999999912e-15 | 1.620152444e-14 | 4.999999912e-15 | 7.307180441e-15 | 8.821418596e-11 | 1.213210955e-12 | 1.872003529e-13 | 4.999999912e-15 | 2.796363062e-14 | 6.775741079e-11 | 1.662377267e-12 | 1 | 1 | 1 | 1 | 1 | 1 | 1 | 0 | 0 | 0 | 0 | 0 | 0 | 0 | 0 | 0 | 0 | 8.152043126e-09 | 23.14935046 | 0 | 0.2908622919 | 1.528533028 | 34.75625051 | 0.7248889891 | 39.14711626 | 0.5543224932 | 0.01945291857 | 0 | 0 | 0 | 0 | 49.01 | 0 | 71 | 80 | 33.32 | 179.94 | 860.56 | 179.87 | 812.08 | 851.58 | 77.87 | 0.72 | Catalyst_05 | 111.8992 | 94.93271 | 97.62913 | 64.88898 | 57.22182 | 0.9188269 | 28.63615 | 29.84993 | 68.35261 | 59.42653 | 1.126333 | 60.9318
6719.686 | 1770299374.5 | 05/02/2026_14:49:34,461 | 1 | 2 | 2.469785613e-06 | 6.536705314e-06 | 4.58630689e-10 | 5.776014649e-12 | 3.803506717e-13 | 9.777522758e-13 | 3.623524007e-12 | 6.548084124e-12 | 4.383579274e-13 | 1.513411575e-12 | 7.114414093e-12 | 7.434265877e-15 | 4.999999912e-15 | 1.481129604e-14 | 4.999999912e-15 | 1.611129172e-14 | 8.835862597e-11 | 1.212404851e-12 | 1.829074273e-13 | 4.999999912e-15 | 2.96274405e-14 | 6.780940393e-11 | 1.657178084e-12 | 1 | 1 | 1 | 1 | 1 | 1 | 1 | 0 | 0 | 0 | 0 | 0 | 0 | 0 | 0 | 0 | 0 | 8.031913946e-09 | 23.15562944 | 0 | 0.2898185384 | 1.516455716 | 34.79333827 | 0.7215755113 | 39.11842357 | 0.5516250091 | 0.01983122729 | 0 | 0 | 0 | 0 | 49.01 | 0 | 71 | 80 | 33.3 | 179.99 | 863.91 | 179.88 | 812.51 | 852.78 | 77.88 | 0.72 | Catalyst_05 | 111.9948 | 94.97274 | 97.63997 | 64.84142 | 57.28288 | 0.9143556 | 28.64823 | 29.85325 | 68.27372 | 59.47429 | 1.124308 | 60.96752
6725.422 | 1770299380.2 | 05/02/2026_14:49:40,197 | 1 | 2 | 2.46413083e-06 | 6.67851873e-06 | 4.589362501e-10 | 5.78825269e-12 | 3.632372181e-13 | 9.793279469e-13 | 3.590473838e-12 | 6.510183885e-12 | 4.414080863e-13 | 1.500234941e-12 | 7.118606486e-12 | 4.999999912e-15 | 4.999999912e-15 | 6.460238974e-15 | 4.999999912e-15 | 1.992205568e-14 | 8.831679138e-11 | 1.223441162e-12 | 1.691623458e-13 | 4.999999912e-15 | 2.573131934e-14 | 6.802639702e-11 | 1.644917601e-12 | 1 | 1 | 1 | 1 | 1 | 1 | 1 | 0 | 0 | 0 | 0 | 0 | 0 | 0 | 0 | 0 | 0 | 7.930745213e-09 | 23.2147985 | 0 | 0.2847709626 | 1.503125523 | 34.75895028 | 0.7164989853 | 39.12027564 | 0.5470730885 | 0.01774188244 | 0 | 0 | 0 | 0 | 49 | 0 | 71.03 | 80.02 | 33.31 | 180 | 865.73 | 179.92 | 813.24 | 855.64 | 77.88 | 0.72 | Catalyst_05 | 112.0904 | 95.01694 | 97.65657 | 64.84449 | 57.22626 | 0.9068105 | 28.66156 | 29.85832 | 68.2452 | 59.39682 | 1.125473 | 60.8806
6731.158 | 1770299385.9 | 05/02/2026_14:49:45,933 | 1 | 2 | 2.458221843e-06 | 6.597104857e-06 | 4.589624514e-10 | 5.790238081e-12 | 3.567672416e-13 | 9.924180618e-13 | 3.548001736e-12 | 6.491194301e-12 | 4.382890806e-13 | 1.494678838e-12 | 7.136339263e-12 | 4.999999912e-15 | 4.999999912e-15 | 4.999999912e-15 | 4.999999912e-15 | 2.414900419e-14 | 8.822213793e-11 | 1.228322023e-12 | 1.69698809e-13 | 4.999999912e-15 | 2.115317741e-14 | 6.801721686e-11 | 1.640583936e-12 | 1 | 1 | 1 | 1 | 1 | 1 | 1 | 0 | 0 | 0 | 0 | 0 | 0 | 0 | 0 | 0 | 0 | 7.890524739e-09 | 23.22425026 | 0 | 0.2853395782 | 1.493955452 | 34.73816533 | 0.7160450979 | 39.14269505 | 0.5452138402 | 0.01631825938 | 0 | 0 | 0 | 0 | 49 | 0 | 70.99 | 80.02 | 33.31 | 179.99 | 867.71 | 179.95 | 813.4 | 856.68 | 77.88 | 0.73 | Catalyst_05 | 112.186 | 95.04734 | 97.65806 | 64.88166 | 57.19204 | 0.9037287 | 28.67073 | 29.85878 | 68.26247 | 59.35154 | 1.126792 | 60.83053
6736.894 | 1770299391.7 | 05/02/2026_14:49:51,669 | 1 | 2 | 2.461747044e-06 | 6.640242191e-06 | 4.591743097e-10 | 5.789612713e-12 | 3.49514932e-13 | 1.002564351e-12 | 3.544823723e-12 | 6.499881796e-12 | 4.328722168e-13 | 1.491580622e-12 | 7.131397903e-12 | 4.999999912e-15 | 1.177229938e-14 | 4.999999912e-15 | 4.999999912e-15 | 1.465170657e-14 | 8.843568239e-11 | 1.237519527e-12 | 1.642626058e-13 | 1.431797558e-14 | 1.583528942e-14 | 6.79532472e-11 | 1.647970931e-12 | 1 | 1 | 1 | 1 | 1 | 1 | 1 | 0 | 0 | 0 | 0 | 0 | 0 | 0 | 0 | 0 | 0 | 1.205479419e-08 | 23.18413572 | 0 | 0.2846783275 | 1.49320599 | 34.79751946 | 0.7183118698 | 39.12986589 | 0.5432556193 | 0.0135518146 | 0 | 0 | 0 | 0 | 49 | 0 | 71 | 79.98 | 33.33 | 179.97 | 867.62 | 179.99 | 813.44 | 857.19 | 77.88 | 0.73 | Catalyst_05 | 112.2816 | 95.04982 | 97.65064 | 64.86039 | 57.28976 | 0.9004828 | 28.67148 | 29.85651 | 68.23831 | 59.45449 | 1.124502 | 60.93075
6742.63 | 1770299397.4 | 05/02/2026_14:49:57,405 | 1 | 2 | 2.464968475e-06 | 6.675967143e-06 | 4.591197977e-10 | 5.801781798e-12 | 3.540178404e-13 | 1.010197134e-12 | 3.538479839e-12 | 6.509584538e-12 | 4.282131561e-13 | 1.508214343e-12 | 7.127835648e-12 | 4.999999912e-15 | 1.597256805e-14 | 4.999999912e-15 | 5.029263207e-15 | 1.705137632e-14 | 8.833955095e-11 | 1.238778177e-12 | 1.68144673e-13 | 1.972511713e-14 | 9.728681619e-15 | 6.791341101e-11 | 1.64638702e-12 | 1 | 1 | 1 | 1 | 1 | 1 | 1 | 0 | 0 | 0 | 0 | 0 | 0 | 0 | 0 | 0 | 0 | 1.457685962e-08 | 23.18247248 | 0 | 0.2854036099 | 1.495696572 | 34.77675265 | 0.7190140815 | 39.14532358 | 0.5488245472 | 0.01076325918 | 0 | 0 | 0 | 0 | 49 | 0 | 70.98 | 80.02 | 33.31 | 179.92 | 864.27 | 180.03 | 812.73 | 854.4 | 77.88 | 0.73 | Catalyst_05 | 112.3772 | 95.04156 | 97.64835 | 64.88601 | 57.25557 | 0.9097137 | 28.66899 | 29.85581 | 68.2711958 | 59.42225 | 1.125618 | 60.90182
6748.366 | 1770299403.1 | 05/02/2026_14:50:03,141 | 1 | 2 | 2.467937065e-06 | 6.627525181e-06 | 4.589164326e-10 | 5.79576144e-12 | 3.569297093e-13 | 1.016500469e-12 | 3.538611244e-12 | 6.524929902e-12 | 4.345747937e-13 | 1.520924879e-12 | 7.127189897e-12 | 4.999999912e-15 | 3.254032243e-14 | 4.999999912e-15 | 2.49615053e-14 | 9.40415958e-15 | 8.836163745e-11 | 1.240619044e-12 | 1.702086687e-13 | 2.569494097e-14 | 9.668044224e-15 | 6.795909668e-11 | 1.662343765e-12 | 1 | 1 | 1 | 1 | 1 | 1 | 1 | 0 | 0 | 0 | 0 | 0 | 0 | 0 | 0 | 0 | 0 | 2.436907168e-08 | 23.19280901 | 0 | 0.2829028919 | 1.498126025 | 34.77409813 | 0.7256372811 | 39.11931336 | 0.5535947443 | 0.01114090007 | 0 | 0 | 0 | 0 | 49 | 0 | 71 | 80 | 33.32 | 179.92 | 860.99 | 180.04 | 812.32 | 853.03 | 77.88 | 0.73 | Catalyst_05 | 112.4728 | 95.03351 | 97.62668 | 64.8429 | 57.2512 | 0.9176206 | 28.66656 | 29.84918 | 68.23161 | 59.42691 | 1.124956 | 60.91235
6754.102 | 1770299408.9 | 05/02/2026_14:50:08,877 | 1 | 2 | 2.460933274e-06 | 6.655526704e-06 | 4.588154023e-10 | 5.783967489e-12 | 3.692162136e-13 | 1.02544969e-12 | 3.568976061e-12 | 6.571587458e-12 | 4.298525782e-13 | 1.545041439e-12 | 7.10889507e-12 | 4.999999912e-15 | 2.509781323e-14 | 4.999999912e-15 | 2.170228176e-14 | 5.155386412e-15 | 8.83697282e-11 | 1.239527469e-12 | 1.73521218e-13 | 2.782587257e-14 | 1.162435321e-14 | 6.76295131e-11 | 1.674213177e-12 | 1 | 1 | 1 | 1 | 1 | 1 | 1 | 0 | 0 | 0 | 0 | 0 | 0 | 0 | 0 | 0 | 0 | 2.000247476e-08 | 23.10190044 | 0 | 0.2860196239 | 1.513633802 | 34.80831396 | 0.7310660228 | 39.146432 | 0.5619145681 | 0.01252097702 | 0 | 0 | 0 | 0 | 49 | 0 | 71.01 | 80 | 33.32 | 179.93 | 860.04 | 180.03 | 811.86 | 851.13 | 77.88 | 0.73 | Catalyst_05 | 112.5684 | 94.9821 | 97.60893 | 64.88785 | 57.30753 | 0.9314113 | 28.65105 | 29.84375 | 68.31587 | 59.50667 | 1.124629 | 61.00315
6759.838 | 1770299414.6 | 05/02/2026_14:50:14,613 | 1 | 2 | 2.457867367e-06 | 6.714464689e-06 | 4.587411284e-10 | 5.789821747e-12 | 3.784613139e-13 | 1.019079244e-12 | 3.580842003e-12 | 6.591483435e-12 | 4.296891076e-13 | 1.563991991e-12 | 7.116155321e-12 | 1.80268652e-14 | 1.572178362e-14 | 4.999999912e-15 | 3.025465485e-14 | 4.999999912e-15 | 8.828565656e-11 | 1.225086981e-12 | 1.833386822e-13 | 2.127105221e-14 | 1.181401914e-14 | 6.797468838e-11 | 1.677233439e-12 | 1 | 1 | 1 | 1 | 1 | 1 | 1 | 0 | 0 | 0 | 0 | 0 | 0 | 0 | 0 | 0 | 0 | 1.420242044e-08 | 23.19724752 | 0 | 0.2817931202 | 1.518388413 | 34.74290544 | 0.7322044984 | 39.10355245 | 0.5678460257 | 0.01286170456 | 0 | 0 | 0 | 0 | 49 | 0 | 71 | 79.98 | 33.32 | 179.97 | 860.64 | 180.02 | 811.95 | 851.05 | 77.88 | 0.73 | Catalyst_05 | 112.664 | 94.96634 | 97.6052 | 64.81677 | 57.19985 | 0.9412431 | 28.6463 | 29.84262 | 68.25237 | 59.40084 | 1.125512 | 60.90517
6765.574 | 1770299420.3 | 05/02/2026_14:50:20,349 | 1 | 2 | 2.477020189e-06 | 6.602170288e-06 | 4.587404623e-10 | 5.770291363e-12 | 3.806227252e-13 | 1.006098416e-12 | 3.563752808e-12 | 6.54572143e-12 | 4.215708999e-13 | 1.562610176e-12 | 7.109977971e-12 | 2.352956053e-14 | 1.109998391e-14 | 4.999999912e-15 | 2.668836662e-14 | 4.999999912e-15 | 8.833316023e-11 | 1.214366715e-12 | 1.888472018e-13 | 1.363790299e-14 | 1.031610574e-14 | 6.796449514e-11 | 1.655176322e-12 | 1 | 1 | 1 | 1 | 1 | 1 | 1 | 0 | 0 | 0 | 0 | 0 | 0 | 0 | 0 | 0 | 0 | 1.14910209e-08 | 23.19589124 | 0 | 0.2843663487 | 1.50671307 | 34.76511106 | 0.7217941198 | 39.10738492 | 0.5667657631 | 0.01130049113 | 0 | 0 | 0 | 0 | 49 | 0 | 71 | 80 | 33.33 | 179.99 | 862.15 | 180 | 812.66 | 852.91 | 77.88 | 0.73 | Catalyst_05 | 112.7596 | 95.00504 | 97.63925 | 64.82313 | 57.23641 | 0.9394525 | 28.65797 | 29.85303 | 68.23125 | 59.41637 | 1.124903 | 60.90536
6771.31 | 1770299426.1 | 05/02/2026_14:50:26,085 | 1 | 2 | 2.461733629e-06 | 6.607231626e-06 | 4.588304459e-10 | 5.761053527e-12 | 3.807449961e-13 | 9.927822453e-13 | 3.535113608e-12 | 6.503161291e-12 | 4.191009248e-13 | 1.559338921e-12 | 7.086071313e-12 | 2.245851617e-14 | 4.999999912e-15 | 4.999999912e-15 | 1.136774458e-14 | 4.999999912e-15 | 8.821807174e-11 | 1.206972348e-12 | 1.988106674e-13 | 4.999999912e-15 | 2.388269704e-14 | 6.786310403e-11 | 1.639679061e-12 | 1 | 1 | 1 | 1 | 1 | 1 | 1 | 0 | 0 | 0 | 0 | 0 | 0 | 0 | 0 | 0 | 0 | 8.134838844e-09 | 23.18135103 | 0 | 0.2921630261 | 1.494835484 | 34.75145393 | 0.7157424162 | 39.14981191 | 0.5659729412 | 0.01884869468 | 0 | 0 | 0 | 0 | 49 | 0 | 71.02 | 80.02 | 33.32 | 179.99 | 865.94 | 179.95 | 813.12 | 854.4 | 77.88 | 0.73 | Catalyst_05 | 112.8552 | 95.04442 | 97.65905 | 64.89345 | 57.21392 | 0.9381383 | 28.66985 | 29.85908 | 68.27697 | 59.37483 | 1.126566 | 60.85336
6777.046 | 1770299431.8 | 05/02/2026_14:50:31,821 | 1 | 2 | 2.476629788e-06 | 6.696471246e-06 | 4.592247138e-10 | 5.766737782e-12 | 3.819262072e-13 | 9.762874103e-13 | 3.524607689e-12 | 6.465016023e-12 | 4.213939039e-13 | 1.535800892e-12 | 7.093586135e-12 | 2.135012273e-14 | 4.999999912e-15 | 1.255278772e-14 | 4.999999912e-15 | 4.999999912e-15 | 8.831899101e-11 | 1.20984364e-12 | 1.934684916e-13 | 4.999999912e-15 | 2.594863411e-14 | 6.790459167e-11 | 1.627908637e-12 | 1 | 1 | 1 | 1 | 1 | 1 | 1 | 0 | 0 | 0 | 0 | 0 | 0 | 0 | 0 | 0 | 0 | 8.188777623e-09 | 23.18043962 | 0 | 0.2916150434 | 1.484061673 | 34.77128591 | 0.7097322159 | 39.15782565 | 0.5577683459 | 0.01913130847 | 0 | 0 | 0 | 0 | 49 | 0 | 71.02 | 80.02 | 33.32 | 179.98 | 867.19 | 179.93 | 813.64 | 856.77 | 77.88 | 0.73 | Catalyst_05 | 112.9508 | 95.08014 | 97.6787 | 64.90674 | 57.24657 | 0.9245386 | 28.68062 | 29.86509 | 68.2653 | 59.39169 | 1.126154 | 60.85838
6782.782 | 1770299437.6 | 05/02/2026_14:50:37,557 | 1 | 2 | 2.464493718e-06 | 6.706743534e-06 | 4.592406178e-10 | 5.762001553e-12 | 3.767688201e-13 | 9.682719036e-13 | 3.521455696e-12 | 6.453627129e-12 | 4.204392639e-13 | 1.523285729e-12 | 7.105607769e-12 | 2.127444542e-14 | 4.999999912e-15 | 1.459204665e-14 | 4.999999912e-15 | 4.999999912e-15 | 8.834283999e-11 | 1.213184609e-12 | 1.891474445e-13 | 4.999999912e-15 | 2.897356495e-14 | 6.783962975e-11 | 1.636271522e-12 | 1 | 1 | 1 | 1 | 1 | 1 | 1 | 0 | 0 | 0 | 0 | 0 | 0 | 0 | 0 | 0 | 0 | 8.18985565e-09 | 23.16223403 | 0 | 0.2917817245 | 1.480805439 | 34.78514995 | 0.7130070231 | 39.16488092 | 0.5534912352 | 0.0205702703 | 0 | 0 | 0 | 0 | 49 | 0 | 71 | 79.98 | 33.33 | 179.93 | 866.93 | 179.88 | 813.63 | 856.63 | 77.87 | 0.73 | Catalyst_05 | 113.0464 | 95.09093 | 97.66799 | 64.91843 | 57.2694 | 0.917449 | 28.68388 | 29.86181 | 68.26984 | 59.41539 | 1.125908 | 60.88124
6788.518 | 1770299443.3 | 05/02/2026_14:50:43,293 | 1 | 2 | 2.458181825e-06 | 6.549242244e-06 | 4.592778935e-10 | 5.773047405e-12 | 3.717560927e-13 | 9.595784453e-13 | 3.519511722e-12 | 6.422225165e-12 | 4.286864917e-13 | 1.502738906e-12 | 7.100771793e-12 | 1.402644887e-14 | 4.999999912e-15 | 1.171748787e-14 | 4.999999912e-15 | 7.507036171e-15 | 8.827756581e-11 | 1.214650451e-12 | 1.917503564e-13 | 4.999999912e-15 | 2.98205098e-14 | 6.788302559e-11 | 1.644565235e-12 | 1 | 1 | 1 | 1 | 1 | 1 | 1 | 0 | 0 | 0 | 0 | 0 | 0 | 0 | 0 | 0 | 0 | 8.290024739e-09 | 23.18133194 | 0 | 0.2975070201 | 1.474291903 | 34.76236379 | 0.7165509632 | 39.17584922 | 0.547292194 | 0.02009612344 | 0 | 0 | 0 | 0 | 49 | 0 | 71 | 80 | 33.33 | 179.93 | 864.13 | 179.86 | 813.42 | 855.65 | 77.87 | 0.73 | Catalyst_05 | 113.142 | 95.11252 | 97.6564 | 64.93661 | 57.23188 | 0.9071737 | 28.69039 | 29.85827 | 68.27346 | 59.37345 | 1.126962 | 60.83883
6794.254 | 1770299449.0 | 05/02/2026_14:50:49,029 | 1 | 2 | 2.461882559e-06 | 6.609764114e-06 | 4.593896652e-10 | 5.782851194e-12 | 3.617562792e-13 | 9.681918895e-13 | 3.513051612e-12 | 6.444801724e-12 | 4.381420628e-13 | 1.501998287e-12 | 7.102246308e-12 | 9.092746223e-15 | 4.999999912e-15 | 9.061700771e-15 | 4.999999912e-15 | 1.392021399e-14 | 8.826692155e-11 | 1.214534549e-12 | 1.79024425e-13 | 4.999999912e-15 | 2.696292557e-14 | 6.794923652e-11 | 1.659129539e-12 | 1 | 1 | 1 | 1 | 1 | 1 | 1 | 0 | 0 | 0 | 0 | 0 | 0 | 0 | 0 | 0 | 0 | 7.978771444e-09 | 23.19430587 | 0 | 0.2838181243 | 1.477178357 | 34.750038 | 0.7232851947 | 39.16925338 | 0.5476186394 | 0.01937550546 | 0 | 0 | 0 | 0 | 49 | 0 | 71 | 80.03 | 33.33 | 179.94 | 862.45 | 179.86 | 812.7 | 852.97 | 77.88 | 0.73 | Catalyst_05 | 113.2376 | 95.10295 | 97.63438 | 64.92568 | 57.21159 | 0.9077148 | 28.68751 | 29.85154 | 68.26883 | 59.36216 | 1.127172 | 60.83438
6799.99 | 1770299454.8 | 05/02/2026_14:50:54,765 | 1 | 2 | 2.46694276e-06 | 6.69389874e-06 | 4.591513836e-10 | 5.787709721e-12 | 3.551572827e-13 | 9.773229318e-13 | 3.545997914e-12 | 6.472924627e-12 | 4.408526766e-13 | 1.508395297e-12 | 7.127237169e-12 | 4.999999912e-15 | 4.999999912e-15 | 1.073618326e-14 | 4.999999912e-15 | 1.630872832e-14 | 8.828861253e-11 | 1.228025602e-12 | 1.715038024e-13 | 4.999999912e-15 | 2.164067875e-14 | 6.796017915e-11 | 1.674429042e-12 | 1 | 1 | 1 | 1 | 1 | 1 | 1 | 0 | 0 | 0 | 0 | 0 | 0 | 0 | 0 | 0 | 0 | 8.023519013e-09 | 23.19709653 | 0 | 0.2879746911 | 1.487873004 | 34.75190051 | 0.7295198317 | 39.14608141 | 0.5499696965 | 0.0159315109 | 0 | 0 | 0 | 0 | 49 | 0 | 71 | 80 | 33.34 | 179.96 | 859.99 | 179.87 | 812.41 | 851.78 | 77.88 | 0.73 | Catalyst_05 | 113.3332 | 95.0675 | 97.61398 | 64.88727 | 57.21466 | 0.9116118 | 28.67681 | 29.8453 | 68.25389 | 59.38251 | 1.126444 | 60.86532
6805.726 | 1770299460.5 | 05/02/2026_14:51:00,501 | 1 | 2 | 2.462393923e-06 | 6.670853509e-06 | 4.589352787e-10 | 5.782391059e-12 | 3.528153247e-13 | 9.945548074e-13 | 3.562858992e-12 | 6.505345308e-12 | 4.397951729e-13 | 1.510198e-12 | 7.150651165e-12 | 4.999999912e-15 | 4.999999912e-15 | 4.999999912e-15 | 4.999999912e-15 | 1.552484676e-14 | 8.823751452e-11 | 1.237567882e-12 | 1.606924229e-13 | 4.999999912e-15 | 1.396096644e-14 | 6.79902315e-11 | 1.681794352e-12 | 1 | 1 | 1 | 1 | 1 | 1 | 1 | 0 | 0 | 0 | 0 | 0 | 0 | 0 | 0 | 0 | 0 | 7.976066157e-09 | 23.2121491 | 0 | 0.285137861 | 1.498061614 | 34.7393839 | 0.7328954747 | 39.13462901 | 0.550564688 | 0.01197890623 | 0 | 0 | 0 | 0 | 49.01 | 0 | 71 | 80.03 | 33.34 | 179.97 | 859.84 | 179.88 | 812.44 | 851.02 | 77.88 | 0.73 | Catalyst_05 | 113.4288 | 95.03372 | 97.60294 | 64.86829 | 57.19405 | 0.9125981 | 28.66662 | 29.84193 | 68.25817 | 59.37488 | 1.126521 | 60.86704
6811.462 | 1770299466.2 | 05/02/2026_14:51:06,237 | 1 | 2 | 2.456310995e-06 | 6.675967143e-06 | 4.59042887e-10 | 5.802593215e-12 | 3.532368896e-13 | 9.995748803e-13 | 3.531737403e-12 | 6.504255034e-12 | 4.409618016e-13 | 1.512631491e-12 | 7.129635424e-12 | 4.999999912e-15 | 1.026517365e-14 | 4.999999912e-15 | 4.999999912e-15 | 1.250427814e-14 | 8.826059328e-11 | 1.241286045e-12 | 1.649751706e-13 | 1.261293553e-14 | 6.438898825e-15 | 6.786135542e-11 | 1.664312676e-12 | 1 | 1 | 1 | 1 | 1 | 1 | 1 | 0 | 0 | 0 | 0 | 0 | 0 | 0 | 0 | 0 | 0 | 1.117527809e-08 | 23.17651098 | 0 | 0.2838962205 | 1.493976457 | 34.76496645 | 0.7272165279 | 39.1583444 | 0.5517170507 | 0.00903759019 | 0 | 0 | 0 | 0 | 49 | 0 | 70.98 | 79.98 | 33.35 | 179.99 | 862.25 | 179.92 | 813.23 | 851.69 | 77.88 | 0.73 | Catalyst_05 | 113.5244 | 95.04727 | 97.62152 | 64.9076 | 57.23617 | 0.9145082 | 28.67071 | 29.8476 | 68.28981 | 59.40869 | 1.126374 | 60.89308
6817.198 | 1770299472.0 | 05/02/2026_14:51:11,973 | 1 | 2 | 2.460040378e-06 | 6.612297511e-06 | 4.590857694e-10 | 5.797515679e-12 | 3.452297313e-13 | 1.004484365e-12 | 3.495770947e-12 | 6.47853559e-12 | 4.311152672e-13 | 1.512193582e-12 | 7.145887614e-12 | 4.999999912e-15 | 1.830238977e-14 | 4.999999912e-15 | 1.132118487e-14 | 1.134058532e-14 | 8.843577953e-11 | 1.238519812e-12 | 1.618944643e-13 | 2.541941809e-14 | 9.376996927e-15 | 6.79428111e-11 | 1.640804788e-12 | 1 | 1 | 1 | 1 | 1 | 1 | 1 | 0 | 0 | 0 | 0 | 0 | 0 | 0 | 0 | 0 | 0 | 1.5810448e-08 | 23.18507395 | 0 | 0.2763881152 | 1.481588027 | 34.80847056 | 0.7164959623 | 39.12898748 | 0.5502897539 | 0.01121150326 | 0 | 0 | 0 | 0 | 49 | 0 | 71.01 | 80 | 33.35 | 179.99 | 864.17 | 179.94 | 813.72 | 854.45 | 77.88 | 0.73 | Catalyst_05 | 113.62 | 95.08834 | 97.65658 | 64.85893 | 57.30779 | 0.9121424 | 28.6831 | 29.85832 | 68.20914 | 59.45956 | 1.124123 | 60.92666
6822.934 | 1770299477.7 | 05/02/2026_14:51:17,709 | 1 | 2 | 2.458140671e-06 | 6.711885362e-06 | 4.593465885e-10 | 5.785599864e-12 | 3.551713502e-13 | 1.001111628e-12 | 3.472145097e-12 | 6.444162478e-12 | 4.256664465e-13 | 1.515080054e-12 | 7.111991551e-12 | 4.999999912e-15 | 2.597773986e-14 | 4.999999912e-15 | 2.028489579e-14 | 4.999999912e-15 | 8.844793647e-11 | 1.234941186e-12 | 1.667621661e-13 | 2.587685146e-14 | 1.106070022e-14 | 6.795623092e-11 | 1.619711201e-12 | 1 | 1 | 1 | 1 | 1 | 1 | 1 | 0 | 0 | 0 | 0 | 0 | 0 | 0 | 0 | 0 | 0 | 2.039615125e-08 | 23.18545685 | 0 | 0.2766722356 | 1.471154558 | 34.80799404 | 0.7069951882 | 39.14601173 | 0.5507667817 | 0.01201512972 | 0 | 0 | 0 | 0 | 48.99 | 0 | 70.99 | 80.02 | 33.36 | 179.97 | 867.78 | 180.01 | 814.34 | 857.3 | 77.88 | 0.73 | Catalyst_05 | 113.7156 | 95.12292 | 97.68766 | 64.88715 | 57.30701 | 0.9129331 | 28.69353 | 29.86783 | 68.214 | 59.4385 | 1.124627 | 60.89306
6828.67 | 1770299483.4 | 05/02/2026_14:51:23,445 | 1 | 2 | 2.4559547e-06 | 6.658084658e-06 | 4.593614378e-10 | 5.77846538e-12 | 3.596588088e-13 | 9.964078174e-13 | 3.457676203e-12 | 6.427762836e-12 | 4.175942632e-13 | 1.522390612e-12 | 7.131274304e-12 | 1.053438952e-14 | 2.306486809e-14 | 4.999999912e-15 | 2.696098925e-14 | 5.959157999e-15 | 8.817430119e-11 | 1.232228295e-12 | 1.781532278e-13 | 2.221500944e-14 | 7.19707124e-15 | 6.792154339e-11 | 1.609977885e-12 | 1 | 1 | 1 | 1 | 1 | 1 | 1 | 0 | 0 | 0 | 0 | 0 | 0 | 0 | 0 | 0 | 0 | 1.869185619e-08 | 23.20374234 | 0 | 0.2836313658 | 1.468641294 | 34.73819119 | 0.7043486275 | 39.19694864 | 0.5532884951 | 0.01021004939 | 0 | 0 | 0 | 0 | 48.99 | 0 | 71.01 | 80.02 | 33.36 | 179.97 | 866.88 | 180.05 | 814.27 | 857.22 | 77.88 | 0.73 | Catalyst_05 | 113.8112 | 95.13126 | 97.69631 | 64.97158 | 57.19209 | 0.917113 | 28.69604 | 29.87047 | 68.29678 | 59.31408 | 1.128353 | 60.76964
6834.406 | 1770299489.2 | 05/02/2026_14:51:29,181 | 1 | 2 | 2.459463076e-06 | 6.66317419e-06 | 4.593167791e-10 | 5.769544564e-12 | 3.679957814e-13 | 9.932465007e-13 | 3.451870734e-12 | 6.418329843e-12 | 4.115904937e-13 | 1.527280039e-12 | 7.109480973e-12 | 1.940691057e-14 | 1.144779089e-14 | 4.999999912e-15 | 2.612811023e-14 | 4.999999912e-15 | 8.822648861e-11 | 1.220603263e-12 | 1.87541863e-13 | 1.835526495e-14 | 1.274391224e-14 | 6.780476874e-11 | 1.612428181e-12 | 1 | 1 | 1 | 1 | 1 | 1 | 1 | 0 | 0 | 0 | 0 | 0 | 0 | 0 | 0 | 0 | 0 | 1.173504081e-08 | 23.16882145 | 0 | 0.2856615289 | 1.465650044 | 34.76555063 | 0.7051014139 | 39.20208979 | 0.5545832986 | 0.01319418039 | 0 | 0 | 0 | 0 | 49 | 0 | 71 | 80 | 33.34 | 179.97 | 865.68 | 180.06 | 814.08 | 855.62 | 77.88 | 0.73 | Catalyst_05 | 113.9068 | 95.14117 | 97.69385 | 64.98011 | 57.23713 | 0.9192592 | 28.69904 | 29.86972 | 68.29862 | 59.35853 | 1.127613 | 60.811
6840.142 | 1770299494.9 | 05/02/2026_14:51:34,917 | 1 | 2 | 2.46611512e-06 | 6.655526704e-06 | 4.594229441e-10 | 5.766963729e-12 | 3.717056231e-13 | 9.847751954e-13 | 3.4669071e-12 | 6.424455586e-12 | 4.1633255e-13 | 1.525853662e-12 | 7.099576135e-12 | 1.853183575e-14 | 7.728233743e-15 | 4.999999912e-15 | 1.977362332e-14 | 4.999999912e-15 | 8.841704452e-11 | 1.217432947e-12 | 1.904426053e-13 | 8.116286641e-15 | 1.858228503e-14 | 6.786082113e-11 | 1.625596901e-12 | 1 | 1 | 1 | 1 | 1 | 1 | 1 | 0 | 0 | 0 | 0 | 0 | 0 | 0 | 0 | 0 | 0 | 9.628526947e-09 | 23.16180776 | 0 | 0.2891320384 | 1.466182143 | 34.8011946 | 0.7090815484 | 39.16781896 | 0.5538827065 | 0.01590705596 | 0 | 0 | 0 | 0 | 49 | 0 | 70.99 | 80.02 | 33.35 | 179.96 | 862.49 | 180.07 | 813.39 | 854.34 | 77.88 | 0.73 | Catalyst_05 | 114.0024 | 95.13941 | 97.68083 | 64.9233 | 57.29581 | 0.9180979 | 28.6985 | 29.86574 | 68.24018 | 59.42396 | 1.125473 | 60.87711
6845.878 | 1770299500.7 | 05/02/2026_14:51:40,653 | 1 | 2 | 2.456834636e-06 | 6.750582088e-06 | 4.591526881e-10 | 5.762786515e-12 | 3.738952778e-13 | 9.808025702e-13 | 3.491195397e-12 | 6.438303016e-12 | 4.164538994e-13 | 1.534725472e-12 | 7.103091552e-12 | 2.677909401e-14 | 4.999999912e-15 | 4.999999912e-15 | 1.169517533e-14 | 4.999999912e-15 | 8.825869202e-11 | 1.208300929e-12 | 1.944755256e-13 | 4.999999912e-15 | 2.518415808e-14 | 6.796709723e-11 | 1.634806548e-12 | 1 | 1 | 1 | 1 | 1 | 1 | 1 | 0 | 0 | 0 | 0 | 0 | 0 | 0 | 0 | 0 | 0 | 8.100007396e-09 | 23.20572414 | 0 | 0.2901519662 | 1.47357958 | 34.75199421 | 0.7130899935 | 39.15814211 | 0.5570994943 | 0.01915752495 | 0 | 0 | 0 | 0 | 49.01 | 0 | 71 | 80.02 | 33.35 | 179.96 | 860.89 | 180.06 | 813.13 | 851.8 | 77.88 | 0.73 | Catalyst_05 | 114.098 | 95.11489 | 97.66772 | 64.90726 | 57.21481 | 0.92343 | 28.69111 | 29.86173 | 68.24091 | 59.35151 | 1.126788 | 60.81489
6851.614 | 1770299506.4 | 05/02/2026_14:51:46,389 | 1 | 2 | 2.46040895e-06 | 6.619902706e-06 | 4.591363401e-10 | 5.757357265e-12 | 3.779907431e-13 | 9.72167442e-13 | 3.509874249e-12 | 6.429645878e-12 | 4.182055093e-13 | 1.528754987e-12 | 7.103144895e-12 | 2.523024006e-14 | 4.999999912e-15 | 8.466028239e-15 | 4.999999912e-15 | 4.999999912e-15 | 8.821082753e-11 | 1.205878821e-12 | 1.936737039e-13 | 4.999999912e-15 | 2.697263426e-14 | 6.774925759e-11 | 1.635337373e-12 | 1 | 1 | 1 | 1 | 1 | 1 | 1 | 0 | 0 | 0 | 0 | 0 | 0 | 0 | 0 | 0 | 0 | 8.209148755e-09 | 23.15431045 | 0 | 0.2927666903 | 1.476350535 | 34.7667122 | 0.7132530133 | 39.19443737 | 0.5557349039 | 0.01916580665 | 0 | 0 | 0 | 0 | 48.99 | 0 | 71 | 80.02 | 33.37 | 179.96 | 859.9 | 180.04 | 813.21 | 851.09 | 77.88 | 0.73 | Catalyst_05 | 114.1936 | 95.1057 | 97.66719 | 64.96742 | 57.23904 | 0.9211681 | 28.68834 | 29.86157 | 68.31076 | 59.37962 | 1.127355 | 60.84395
6857.35 | 1770299512.1 | 05/02/2026_14:51:52,125 | 1 | 2 | 2.458789595e-06 | 6.696471246e-06 | 4.592346781e-10 | 5.766505329e-12 | 3.679550425e-13 | 9.589903741e-13 | 3.496754535e-12 | 6.418860235e-12 | 4.247981361e-13 | 1.513782914e-12 | 7.093043167e-12 | 1.852407015e-14 | 4.999999912e-15 | 1.349868805e-14 | 4.999999912e-15 | 9.761670164e-15 | 8.825731812e-11 | 1.208039961e-12 | 1.900060106e-13 | 4.999999912e-15 | 2.872229771e-14 | 6.786944617e-11 | 1.625627909e-12 | 1 | 1 | 1 | 1 | 1 | 1 | 1 | 0 | 0 | 0 | 0 | 0 | 0 | 0 | 0 | 0 | 0 | 8.113547903e-09 | 23.18146143 | 0 | 0.2895310055 | 1.470794808 | 34.76682687 | 0.709095027 | 39.18047523 | 0.5508702836 | 0.02040056071 | 0 | 0 | 0 | 0 | 49 | 0 | 71 | 80 | 33.36 | 179.97 | 860.7 | 180.02 | 813.55 | 851.78 | 77.88 | 0.73 | Catalyst_05 | 114.2892 | 95.12412 | 97.68079 | 64.94428 | 57.23923 | 0.9131046 | 28.69389 | 29.86573 | 68.2732 | 59.36997 | 1.12695 | 60.82815
6863.086 | 1770299517.9 | 05/02/2026_14:51:57,861 | 1 | 2 | 2.464134695e-06 | 6.604707778e-06 | 4.596280856e-10 | 5.775263948e-12 | 3.652303611e-13 | 9.601386526e-13 | 3.47560457e-12 | 6.366581307e-12 | 4.278905247e-13 | 1.492024061e-12 | 7.099816828e-12 | 9.561331626e-15 | 4.999999912e-15 | 1.313149079e-14 | 4.999999912e-15 | 1.492820692e-14 | 8.830936676e-11 | 1.210847286e-12 | 1.824752643e-13 | 4.999999912e-15 | 2.74004723e-14 | 6.794308866e-11 | 1.605677288e-12 | 1 | 1 | 1 | 1 | 1 | 1 | 1 | 0 | 0 | 0 | 0 | 0 | 0 | 0 | 0 | 0 | 0 | 8.001879202e-09 | 23.19492047 | 0 | 0.2870387365 | 1.456719213 | 34.77070824 | 0.6998650773 | 39.19427282 | 0.5434475795 | 0.01868825834 | 0 | 0 | 0 | 0 | 49 | 0 | 71.02 | 80 | 33.36 | 179.97 | 866.06 | 179.95 | 814.85 | 855.93 | 77.88 | 0.73 | Catalyst_05 | 114.3848 | 95.17078 | 97.71098 | 64.96715 | 57.24562 | 0.900801 | 28.70797 | 29.87496 | 68.26376 | 59.35298 | 1.127221 | 60.79617
6868.822 | 1770299523.6 | 05/02/2026_14:52:03,597 | 1 | 2 | 2.460116775e-06 | 6.699031019e-06 | 4.595534231e-10 | 5.775990797e-12 | 3.521212456e-13 | 9.555106272e-13 | 3.435900436e-12 | 6.320530471e-12 | 4.294674425e-13 | 1.47762835e-12 | 7.112782151e-12 | 4.999999912e-15 | 4.999999912e-15 | 6.693081554e-15 | 4.999999912e-15 | 1.800115775e-14 | 8.853028033e-11 | 1.224131799e-12 | 1.694436827e-13 | 4.999999912e-15 | 2.448953516e-14 | 6.782469725e-11 | 1.602548823e-12 | 1 | 1 | 1 | 1 | 1 | 1 | 1 | 0 | 0 | 0 | 0 | 0 | 0 | 0 | 0 | 0 | 0 | 7.953539007e-09 | 23.15133636 | 0 | 0.2858904581 | 1.43977145 | 34.85224636 | 0.6980084682 | 39.18115559 | 0.5386106027 | 0.0170070892 | 0 | 0 | 0 | 0 | 49 | 0 | 70.98 | 79.98 | 33.36 | 179.97 | 867.8 | 179.89 | 815.16 | 856.91 | 77.88 | 0.74 | Catalyst_05 | 114.4804 | 95.22696 | 97.71705 | 64.94541 | 57.37986 | 0.8927834 | 28.72491 | 29.87681 | 68.20065 | 59.47307 | 1.124207 | 60.89945
6874.558 | 1770299529.3 | 05/02/2026_14:52:09,333 | 1 | 2 | 2.460412816e-06 | 6.627525181e-06 | 4.597899006e-10 | 5.781113869e-12 | 3.457919443e-13 | 9.687066687e-13 | 3.425393649e-12 | 6.317767923e-12 | 4.271352694e-13 | 1.467026587e-12 | 7.116974544e-12 | 4.999999912e-15 | 4.999999912e-15 | 4.999999912e-15 | 4.999999912e-15 | 2.107265846e-14 | 8.843151905e-11 | 1.226543498e-12 | 1.679748734e-13 | 4.999999912e-15 | 2.390550255e-14 | 6.786530365e-11 | 1.601307303e-12 | 1 | 1 | 1 | 1 | 1 | 1 | 1 | 0 | 0 | 0 | 0 | 0 | 0 | 0 | 0 | 0 | 0 | 7.906741411e-09 | 23.16747509 | 0 | 0.2851649503 | 1.438377146 | 34.81633639 | 0.6981298214 | 39.20515245 | 0.5348369613 | 0.01701521298 | 0 | 0 | 0 | 0 | 49 | 0 | 71 | 80 | 33.36 | 179.97 | 867.59 | 179.87 | 815.18 | 857.18 | 77.88 | 0.74 | Catalyst_05 | 114.576 | 95.23159 | 97.71665 | 64.98518 | 57.32074 | 0.8865283 | 28.72631 | 29.87669 | 68.23911 | 59.4105 | 1.126056 | 60.83823
6880.294 | 1770299535.1 | 05/02/2026_14:52:15,069 | 1 | 2 | 2.460693167e-06 | 6.627525181e-06 | 4.596333036e-10 | 5.794910992e-12 | 3.379332404e-13 | 9.720938247e-13 | 3.410919767e-12 | 6.333684879e-12 | 4.230212914e-13 | 1.462598489e-12 | 7.115384237e-12 | 4.999999912e-15 | 4.999999912e-15 | 4.999999912e-15 | 4.999999912e-15 | 1.863515005e-14 | 8.8278794e-11 | 1.237565931e-12 | 1.616043996e-13 | 1.01211069e-14 | 1.426171227e-14 | 6.766333327e-11 | 1.605563664e-12 | 1 | 1 | 1 | 1 | 1 | 1 | 1 | 0 | 0 | 0 | 0 | 0 | 0 | 0 | 0 | 0 | 0 | 7.893677352e-09 | 23.13212865 | 0 | 0.2818421862 | 1.44200739 | 34.80950857 | 0.7024690601 | 39.24774403 | 0.5337226759 | 0.01286284145 | 0 | 0 | 0 | 0 | 48.99 | 0 | 71.01 | 79.98 | 33.37 | 179.97 | 865.58 | 179.85 | 814.91 | 855.51 | 77.88 | 0.74 | Catalyst_05 | 114.6716 | 95.21955 | 97.70246 | 65.05578 | 57.3095 | 0.8846813 | 28.72268 | 29.87235 | 68.32187 | 59.40693 | 1.127501 | 60.84011
6886.03 | 1770299540.8 | 05/02/2026_14:52:20,805 | 1 | 2 | 2.467752211e-06 | 6.609764114e-06 | 4.596677761e-10 | 5.789144338e-12 | 3.39289496e-13 | 9.87755884e-13 | 3.417358627e-12 | 6.357547301e-12 | 4.222141842e-13 | 1.474273177e-12 | 7.122972785e-12 | 4.999999912e-15 | 1.512514208e-14 | 4.999999912e-15 | 4.999999912e-15 | 1.290932083e-14 | 8.829359466e-11 | 1.239807085e-12 | 1.666918692e-13 | 2.007679504e-14 | 1.090304537e-14 | 6.783761053e-11 | 1.607931128e-12 | 1 | 1 | 1 | 1 | 1 | 1 | 1 | 0 | 0 | 0 | 0 | 0 | 0 | 0 | 0 | 0 | 0 | 1.41129403e-08 | 23.17363516 | 0 | 0.2853826411 | 1.44699698 | 34.78745924 | 0.7030358087 | 39.22073332 | 0.5372275269 | 0.01146575615 | 0 | 0 | 0 | 0 | 49 | 0 | 70.98 | 80 | 33.36 | 179.98 | 864.04 | 179.84 | 814.59 | 854.22 | 77.88 | 0.74 | Catalyst_05 | 114.7672 | 95.20301 | 97.70061 | 65.01101 | 57.2732 | 0.8904908 | 28.71769 | 29.87179 | 68.28672 | 59.37493 | 1.127439 | 60.81296
6891.766 | 1770299546.5 | 05/02/2026_14:52:26,541 | 1 | 2 | 2.46262789e-06 | 6.665742603e-06 | 4.595654135e-10 | 5.786694908e-12 | 3.450618968e-13 | 9.939531836e-13 | 3.43292777e-12 | 6.392724891e-12 | 4.205610198e-13 | 1.488010453e-12 | 7.123336643e-12 | 4.999999912e-15 | 2.447740226e-14 | 4.999999912e-15 | 1.126006975e-14 | 7.561851061e-15 | 8.830882553e-11 | 1.236931564e-12 | 1.658400793e-13 | 2.192784325e-14 | 8.629012625e-15 | 6.77471898e-11 | 1.618893604e-12 | 1 | 1 | 1 | 1 | 1 | 1 | 1 | 0 | 0 | 0 | 0 | 0 | 0 | 0 | 0 | 0 | 0 | 1.962227988e-08 | 23.14640386 | 0 | 0.2794727913 | 1.456776389 | 34.80094805 | 0.707935233 | 39.2175998 | 0.5418422093 | 0.01065081111 | 0 | 0 | 0 | 0 | 49.01 | 0 | 71 | 79.98 | 33.36 | 179.97 | 860.82 | 179.85 | 814 | 851.73 | 77.88 | 0.74 | Catalyst_05 | 114.8628 | 95.17059 | 97.68458 | 65.00582 | 57.29541 | 0.89814 | 28.70791 | 29.86689 | 68.30452 | 59.41284 | 1.126912 | 60.85933
6897.502 | 1770299552.3 | 05/02/2026_14:52:32,277 | 1 | 2 | 2.462354132e-06 | 6.68877783e-06 | 4.593029845e-10 | 5.788717162e-12 | 3.528260041e-13 | 9.980888728e-13 | 3.438788967e-12 | 6.401140468e-12 | 4.207269028e-13 | 1.509362513e-12 | 7.114000795e-12 | 4.999999912e-15 | 2.318031021e-14 | 4.999999912e-15 | 2.408837019e-14 | 4.999999912e-15 | 8.840389532e-11 | 1.237392458e-12 | 1.677522325e-13 | 2.675822481e-14 | 9.660283708e-15 | 6.775121436e-11 | 1.612142169e-12 | 1 | 1 | 1 | 1 | 1 | 1 | 1 | 0 | 0 | 0 | 0 | 0 | 0 | 0 | 0 | 0 | 0 | 1.869892171e-08 | 23.14168701 | 0 | 0.2784824268 | 1.459022619 | 34.82734914 | 0.7047701278 | 39.18535094 | 0.5490294259 | 0.01120475238 | 0 | 0 | 0 | 0 | 48.99 | 0 | 71.03 | 80 | 33.37 | 179.99 | 860.85 | 179.92 | 814.48 | 851.9 | 77.88 | 0.74 | Catalyst_05 | 114.9584 | 95.16314 | 97.69493 | 64.95236 | 57.33887 | 0.9100533 | 28.70566 | 29.87005 | 68.25369 | 59.45698 | 1.125132 | 60.90129
6903.238 | 1770299558.0 | 05/02/2026_14:52:38,013 | 1 | 2 | 2.45631918e-06 | 6.740236131e-06 | 4.594905567e-10 | 5.791829689e-12 | 3.603966355e-13 | 9.989888691e-13 | 3.444597038e-12 | 6.415299281e-12 | 4.153576083e-13 | 1.513337632e-12 | 7.115597174e-12 | 1.003621387e-14 | 2.215534613e-14 | 4.999999912e-15 | 2.887267316e-14 | 4.999999912e-15 | 8.826137043e-11 | 1.228780857e-12 | 1.831674461e-13 | 2.199236344e-14 | 1.339682217e-14 | 6.783171941e-11 | 1.588565217e-12 | 1 | 1 | 1 | 1 | 1 | 1 | 1 | 0 | 0 | 0 | 0 | 0 | 0 | 0 | 0 | 0 | 0 | 1.812491362e-08 | 23.17212013 | 0 | 0.28298222 | 1.464093357 | 34.77313708 | 0.6955772676 | 39.20671041 | 0.5499894328 | 0.01377276703 | 0 | 0 | 0 | 0 | 49.02 | 0 | 71.01 | 79.97 | 33.37 | 180 | 862.45 | 179.94 | 814.98 | 853.19 | 77.88 | 0.74 | Catalyst_05 | 115.054 | 95.14633 | 97.725 | 64.98777 | 57.24962 | 0.9116446 | 28.70059 | 29.87924 | 68.30296 | 59.36025 | 1.1275 | 60.80525
6908.974 | 1770299563.7 | 05/02/2026_14:52:43,749 | 1 | 2 | 2.464719728e-06 | 6.665742603e-06 | 4.594471747e-10 | 5.764371619e-12 | 3.691444394e-13 | 9.817405135e-13 | 3.413767316e-12 | 6.355975208e-12 | 4.051836991e-13 | 1.508187238e-12 | 7.100583576e-12 | 1.922839837e-14 | 1.475794483e-14 | 4.999999912e-15 | 2.313616794e-14 | 4.999999912e-15 | 8.84261761e-11 | 1.221028161e-12 | 1.901787105e-13 | 1.185524931e-14 | 1.442033105e-14 | 6.775228295e-11 | 1.563757587e-12 | 1 | 1 | 1 | 1 | 1 | 1 | 1 | 0 | 0 | 0 | 0 | 0 | 0 | 0 | 0 | 0 | 0 | 1.382981241e-08 | 23.14451591 | 0 | 0.2897655474 | 1.446646668 | 34.8357175 | 0.683497706 | 39.20265763 | 0.5473944405 | 0.01369340907 | 0 | 0 | 0 | 0 | 49 | 0 | 71.01 | 79.98 | 33.37 | 179.99 | 866.2 | 180 | 815.78 | 855.99 | 77.88 | 0.74 | Catalyst_05 | 115.1496 | 95.20417 | 97.76451 | 64.98105 | 57.35265 | 0.9073432 | 28.71804 | 29.89132 | 68.25441 | 59.43712 | 1.125358 | 60.85967
6914.71 | 1770299569.5 | 05/02/2026_14:52:49,485 | 1 | 2 | 2.466988462e-06 | 6.704166481e-06 | 4.599737535e-10 | 5.759756387e-12 | 3.723813792e-13 | 9.686206915e-13 | 3.385659158e-12 | 6.309593906e-12 | 4.019981234e-13 | 1.497531482e-12 | 7.100154666e-12 | 2.374397337e-14 | 4.999999912e-15 | 6.723635727e-15 | 1.73952988e-14 | 4.999999912e-15 | 8.841243015e-11 | 1.211746415e-12 | 1.946496892e-13 | 4.999999912e-15 | 2.260307081e-14 | 6.784024037e-11 | 1.556967012e-12 | 1 | 1 | 1 | 1 | 1 | 1 | 1 | 0 | 0 | 0 | 0 | 0 | 0 | 0 | 0 | 0 | 0 | 8.015913838e-09 | 23.16220037 | 0 | 0.2899171475 | 1.431748438 | 34.81403962 | 0.6799164931 | 39.22720457 | 0.5432281951 | 0.01788642148 | 0 | 0 | 0 | 0 | 49.01 | 0 | 70.99 | 80 | 33.36 | 179.97 | 867.33 | 180.03 | 815.95 | 856.91 | 77.88 | 0.74 | Catalyst_05 | 115.2452 | 95.25356 | 97.77622 | 65.02174 | 57.31696 | 0.9004373 | 28.73294 | 29.8949 | 68.26174 | 59.38141 | 1.126764 | 60.79355
6920.446 | 1770299575.2 | 05/02/2026_14:52:55,221 | 1 | 2 | 2.473811946e-06 | 6.627525181e-06 | 4.598877668e-10 | 5.762281711e-12 | 3.721218754e-13 | 9.567698196e-13 | 3.379590661e-12 | 6.28319792e-12 | 4.051962487e-13 | 1.489613662e-12 | 7.089306572e-12 | 2.456326429e-14 | 4.999999912e-15 | 9.941147975e-15 | 4.999999912e-15 | 4.999999912e-15 | 8.823351078e-11 | 1.20408078e-12 | 1.94320295e-13 | 4.999999912e-15 | 2.712834094e-14 | 6.786324974e-11 | 1.562666229e-12 | 1 | 1 | 1 | 1 | 1 | 1 | 1 | 0 | 0 | 0 | 0 | 0 | 0 | 0 | 0 | 0 | 0 | 8.124014986e-09 | 23.18706263 | 0 | 0.2880161145 | 1.426831139 | 34.77455779 | 0.6828877575 | 39.24942709 | 0.5412163117 | 0.01986153394 | 0 | 0 | 0 | 0 | 49 | 0 | 71.02 | 80.03 | 33.36 | 179.95 | 867.53 | 180.06 | 816.04 | 857.15 | 77.88 | 0.74 | Catalyst_05 | 115.3408 | 95.26986 | 97.7665 | 65.05857 | 57.25196 | 0.8971025 | 28.73785 | 29.89193 | 68.28872 | 59.3121 | 1.128682 | 60.72535
6926.182 | 1770299581.0 | 05/02/2026_14:53:00,957 | 1 | 2 | 2.457052915e-06 | 6.714464689e-06 | 4.59794508e-10 | 5.769853345e-12 | 3.651212633e-13 | 9.434302298e-13 | 3.369617085e-12 | 6.264411299e-12 | 4.119698289e-13 | 1.473105709e-12 | 7.084992315e-12 | 2.106490133e-14 | 4.999999912e-15 | 1.071144482e-14 | 4.999999912e-15 | 4.999999912e-15 | 8.830855491e-11 | 1.207551962e-12 | 1.948286638e-13 | 4.999999912e-15 | 2.467774079e-14 | 6.779581063e-11 | 1.5691194e-12 | 1 | 1 | 1 | 1 | 1 | 1 | 1 | 0 | 0 | 0 | 0 | 0 | 0 | 0 | 0 | 0 | 0 | 8.193631217e-09 | 23.16694761 | 0 | 0.2908538399 | 1.420757378 | 34.80713344 | 0.6856895251 | 39.24631286 | 0.5362258832 | 0.01827553833 | 0 | 0 | 0 | 0 | 48.99 | 0 | 71.01 | 80.02 | 33.37 | 179.94 | 865.4 | 180.06 | 815.94 | 856.5 | 77.88 | 0.74 | Catalyst_05 | 115.4364 | 95.29 | 97.75734 | 65.05341 | 57.30559 | 0.8888305 | 28.74393 | 29.88913 | 68.26887 | 59.36435 | 1.127536 | 60.77359
6931.918 | 1770299586.7 | 05/02/2026_14:53:06,693 | 1 | 2 | 2.467128525e-06 | 6.701604889e-06 | 4.597926762e-10 | 5.766284585e-12 | 3.591363589e-13 | 9.388094685e-13 | 3.381574534e-12 | 6.262511777e-12 | 4.145242092e-13 | 1.469028024e-12 | 7.075951804e-12 | 1.430197513e-14 | 4.999999912e-15 | 1.081330731e-14 | 4.999999912e-15 | 1.228017864e-14 | 8.840420063e-11 | 1.209964854e-12 | 1.859333813e-13 | 4.999999912e-15 | 2.590109185e-14 | 6.778098222e-11 | 1.587512565e-12 | 1 | 1 | 1 | 1 | 1 | 1 | 1 | 0 | 0 | 0 | 0 | 0 | 0 | 0 | 0 | 0 | 0 | 8.067811437e-09 | 23.15269582 | 0 | 0.2887442329 | 1.42075742 | 34.82922787 | 0.6924615495 | 39.23093846 | 0.534839802 | 0.01828225986 | 0 | 0 | 0 | 0 | 49 | 0 | 71 | 79.97 | 33.37 | 179.95 | 863.84 | 180.07 | 815.4 | 854.14 | 77.88 | 0.74 | Catalyst_05 | 115.532 | 95.29 | 97.73519 | 65.02792 | 57.34197 | 0.886533 | 28.74393 | 29.88236 | 68.24213 | 59.40889 | 1.12638 | 60.82112
6937.654 | 1770299592.4 | 05/02/2026_14:53:12,429 | 1 | 2 | 2.455794856e-06 | 6.704166481e-06 | 4.596930891e-10 | 5.772179609e-12 | 3.517292794e-13 | 9.416782675e-13 | 3.395463815e-12 | 6.283857983e-12 | 4.232371831e-13 | 1.468442989e-12 | 7.100092216e-12 | 5.984863755e-15 | 4.999999912e-15 | 1.060666515e-14 | 4.999999912e-15 | 1.229085125e-14 | 8.824949105e-11 | 1.217955749e-12 | 1.789880364e-13 | 4.999999912e-15 | 2.725057796e-14 | 6.786342321e-11 | 1.602102782e-12 | 1 | 1 | 1 | 1 | 1 | 1 | 1 | 0 | 0 | 0 | 0 | 0 | 0 | 0 | 0 | 0 | 0 | 8.059934677e-09 | 23.18749224 | 0 | 0.2874401011 | 1.427905796 | 34.77792121 | 0.6993937662 | 39.23282722 | 0.535511179 | 0.01923851117 | 0 | 0 | 0 | 0 | 48.99 | 0 | 71.01 | 80 | 33.38 | 180.01 | 859.96 | 180.03 | 814.78 | 851.1 | 77.88 | 0.74 | Catalyst_05 | 115.6276 | 95.2663 | 97.71252 | 65.03106 | 57.2575 | 0.8876459 | 28.73678 | 29.87543 | 68.26239 | 59.33563 | 1.128096 | 60.75983
6943.39 | 1770299598.2 | 05/02/2026_14:53:18,165 | 1 | 2 | 2.471596645e-06 | 6.706743534e-06 | 4.593841973e-10 | 5.777168674e-12 | 3.446073722e-13 | 9.556959174e-13 | 3.416549595e-12 | 6.301014831e-12 | 4.253044856e-13 | 1.462727834e-12 | 7.118564418e-12 | 4.999999912e-15 | 4.999999912e-15 | 8.265696477e-15 | 4.999999912e-15 | 2.005497209e-14 | 8.818608344e-11 | 1.227054699e-12 | 1.694834323e-13 | 4.999999912e-15 | 2.510751684e-14 | 6.778055894e-11 | 1.597314945e-12 | 1 | 1 | 1 | 1 | 1 | 1 | 1 | 0 | 0 | 0 | 0 | 0 | 0 | 0 | 0 | 0 | 0 | 7.965665861e-09 | 23.17756106 | 0 | 0.2872821768 | 1.436676961 | 34.77725174 | 0.6979914507 | 39.23607117 | 0.5341109506 | 0.01777474212 | 0 | 0 | 0 | 0 | 49 | 0 | 71 | 80.02 | 33.38 | 180.02 | 861 | 180 | 814.95 | 851.2 | 77.88 | 0.74 | Catalyst_05 | 115.7232 | 95.23722 | 97.7171 | 65.03643 | 57.25639 | 0.8853249 | 28.72801 | 29.87683 | 68.28888 | 59.34195 | 1.128211 | 60.77086
6949.126 | 1770299603.9 | 05/02/2026_14:53:23,901 | 1 | 2 | 2.45941942e-06 | 6.673402368e-06 | 4.594830627e-10 | 5.78529195e-12 | 3.373705124e-13 | 9.684653253e-13 | 3.400290683e-12 | 6.312231553e-12 | 4.24459079e-13 | 1.459588852e-12 | 7.123911704e-12 | 4.999999912e-15 | 4.999999912e-15 | 4.999999912e-15 | 4.999999912e-15 | 1.405991006e-14 | 8.835303322e-11 | 1.232464976e-12 | 1.603936439e-13 | 4.999999912e-15 | 1.361364905e-14 | 6.772159916e-11 | 1.588729582e-12 | 1 | 1 | 1 | 1 | 1 | 1 | 1 | 0 | 0 | 0 | 0 | 0 | 0 | 0 | 0 | 0 | 0 | 7.873516678e-09 | 23.14689544 | 0 | 0.2784893394 | 1.435796362 | 34.83490062 | 0.6945297458 | 39.22604423 | 0.5327117196 | 0.0122108072 | 0 | 0 | 0 | 0 | 49.01 | 0 | 71.01 | 80.02 | 33.38 | 180.02 | 862.66 | 179.93 | 815.82 | 853.38 | 77.88 | 0.74 | Catalyst_05 | 115.8188 | 95.24014 | 97.72843 | 65.01981 | 57.35131 | 0.8830056 | 28.72889 | 29.88029 | 68.26934 | 59.43591 | 1.126056 | 60.85862
6954.862 | 1770299609.6 | 05/02/2026_14:53:29,637 | 1 | 2 | 2.460548103e-06 | 6.686208053e-06 | 4.597362768e-10 | 5.794545833e-12 | 3.341098557e-13 | 9.742019474e-13 | 3.359274881e-12 | 6.282281119e-12 | 4.21231382e-13 | 1.453458664e-12 | 7.125216649e-12 | 4.999999912e-15 | 9.11893987e-15 | 4.999999912e-15 | 4.999999912e-15 | 1.694612061e-14 | 8.839039223e-11 | 1.239955404e-12 | 1.666210301e-13 | 1.363596668e-14 | 1.256879664e-14 | 6.782103351e-11 | 1.561496483e-12 | 1 | 1 | 1 | 1 | 1 | 1 | 1 | 0 | 0 | 0 | 0 | 0 | 0 | 0 | 0 | 0 | 0 | 1.044875434e-08 | 23.17008022 | 0 | 0.2850124908 | 1.422971497 | 34.83060477 | 0.6834512025 | 39.22991083 | 0.530127807 | 0.0123853221 | 0 | 0 | 0 | 0 | 49.01 | 0 | 71 | 80 | 33.38 | 179.99 | 866.27 | 179.91 | 816.28 | 854.85 | 77.88 | 0.74 | Catalyst_05 | 115.9144 | 95.28266 | 97.76466 | 65.02622 | 57.34423 | 0.8787226 | 28.74171 | 29.89137 | 68.2456 | 59.40435 | 1.126306 | 60.8122
6960.598 | 1770299615.4 | 05/02/2026_14:53:35,373 | 1 | 2 | 2.453434945e-06 | 6.722180842e-06 | 4.600718695e-10 | 5.788945712e-12 | 3.383663521e-13 | 9.73132382e-13 | 3.338657909e-12 | 6.265744434e-12 | 4.210504016e-13 | 1.448161036e-12 | 7.110391703e-12 | 4.999999912e-15 | 1.979011844e-14 | 4.999999912e-15 | 1.08181625e-14 | 1.342980563e-14 | 8.854121603e-11 | 1.237937162e-12 | 1.607899198e-13 | 2.256474765e-14 | 8.466514436e-15 | 6.769442645e-11 | 1.539200191e-12 | 1 | 1 | 1 | 1 | 1 | 1 | 1 | 0 | 0 | 0 | 0 | 0 | 0 | 0 | 0 | 0 | 0 | 1.667361979e-08 | 23.12026336 | 0 | 0.2760966553 | 1.416149428 | 34.88566543 | 0.6734806086 | 39.24738566 | 0.5281670834 | 0.01030739437 | 0 | 0 | 0 | 0 | 49.01 | 0 | 71 | 79.97 | 33.38 | 179.97 | 867.43 | 179.86 | 816.73 | 857.01 | 77.88 | 0.74 | Catalyst_05 | 116.01 | 95.30527 | 97.79727 | 65.05519 | 57.43488 | 0.8754725 | 28.74854 | 29.90134 | 68.2598 | 59.48123 | 1.125029 | 60.8752
6966.334 | 1770299621.1 | 05/02/2026_14:53:41,109 | 1 | 2 | 2.467049853e-06 | 6.645325357e-06 | 4.600407277e-10 | 5.789506895e-12 | 3.425540559e-13 | 9.83816327e-13 | 3.343518604e-12 | 6.282254231e-12 | 4.097874655e-13 | 1.452550645e-12 | 7.12375341e-12 | 4.999999912e-15 | 2.349852355e-14 | 4.999999912e-15 | 2.108866399e-14 | 5.02684408e-15 | 8.840886356e-11 | 1.239208606e-12 | 1.689629881e-13 | 2.216358946e-14 | 1.155013788e-14 | 6.776192801e-11 | 1.522630438e-12 | 1 | 1 | 1 | 1 | 1 | 1 | 1 | 0 | 0 | 0 | 0 | 0 | 0 | 0 | 0 | 0 | 0 | 1.894729641e-08 | 23.15044981 | 0 | 0.2792158244 | 1.421781464 | 34.84223525 | 0.6672454496 | 39.25650166 | 0.5288440862 | 0.01253333676 | 0 | 0 | 0 | 0 | 49.01 | 0 | 71 | 79.97 | 33.38 | 179.96 | 867.48 | 179.84 | 816.82 | 857.34 | 77.88 | 0.74 | Catalyst_05 | 116.1056 | 95.2866 | 97.81766 | 65.0703 | 57.36338 | 0.8765947 | 28.7429 | 29.90758 | 68.28903 | 59.40656 | 1.126693 | 60.8027
6972.07 | 1770299626.8 | 05/02/2026_14:53:46,845 | 1 | 2 | 2.458428753e-06 | 6.722180842e-06 | 4.601220238e-10 | 5.782126514e-12 | 3.478263142e-13 | 9.847111191e-13 | 3.353742848e-12 | 6.295995409e-12 | 4.016872013e-13 | 1.453959566e-12 | 7.113671631e-12 | 4.999999912e-15 | 2.441483024e-14 | 4.999999912e-15 | 3.045304352e-14 | 4.999999912e-15 | 8.828933418e-11 | 1.231108097e-12 | 1.793227296e-13 | 2.510945485e-14 | 8.341365318e-15 | 6.781745998e-11 | 1.524062777e-12 | 1 | 1 | 1 | 1 | 1 | 1 | 1 | 0 | 0 | 0 | 0 | 0 | 0 | 0 | 0 | 0 | 0 | 1.943689781e-08 | 23.1731596 | 0 | 0.2814233198 | 1.427020689 | 34.7968322 | 0.668089199 | 39.27060363 | 0.5287113185 | 0.01090292634 | 0 | 0 | 0 | 0 | 49 | 0 | 70.99 | 80 | 33.39 | 179.96 | 866.63 | 179.82 | 816.72 | 856.44 | 77.88 | 0.74 | Catalyst_05 | 116.2012 | 95.26923 | 97.8149 | 65.09367 | 57.28863 | 0.8763746 | 28.73767 | 29.90673 | 68.32602 | 59.33531 | 1.128568 | 60.73797
6977.806 | 1770299632.6 | 05/02/2026_14:53:52,581 | 1 | 2 | 2.452487024e-06 | 6.68877783e-06 | 4.599950976e-10 | 5.754211344e-12 | 3.598140124e-13 | 9.744261604e-13 | 3.355861379e-12 | 6.285430509e-12 | 3.965963029e-13 | 1.461432212e-12 | 7.110244685e-12 | 1.042185442e-14 | 1.483021876e-14 | 4.999999912e-15 | 2.666218483e-14 | 4.999999912e-15 | 8.833882237e-11 | 1.226209672e-12 | 1.845989182e-13 | 1.962276506e-14 | 1.339051347e-14 | 6.767812699e-11 | 1.523675283e-12 | 1 | 1 | 1 | 1 | 1 | 1 | 1 | 0 | 0 | 0 | 0 | 0 | 0 | 0 | 0 | 0 | 0 | 1.380185925e-08 | 23.13511558 | 0 | 0.2881438036 | 1.425193562 | 34.82632971 | 0.6669555478 | 39.27547399 | 0.5310527611 | 0.01335339149 | 0 | 0 | 0 | 0 | 49.01 | 0 | 71.02 | 79.98 | 33.39 | 179.99 | 861.99 | 179.87 | 815.8 | 852.65 | 77.88 | 0.74 | Catalyst_05 | 116.2968 | 95.27529 | 97.81861 | 65.10175 | 57.3372 | 0.8802557 | 28.73949 | 29.90787 | 68.33015 | 59.38261 | 1.127752 | 60.78166
6983.542 | 1770299638.3 | 05/02/2026_14:53:58,317 | 1 | 2 | 2.451157798e-06 | 6.691326234e-06 | 4.598167125e-10 | 5.761929128e-12 | 3.699050614e-13 | 9.672736787e-13 | 3.373700408e-12 | 6.297067468e-12 | 4.01283607e-13 | 1.475964533e-12 | 7.093204062e-12 | 2.227079334e-14 | 1.007017142e-14 | 4.999999912e-15 | 1.692332526e-14 | 4.999999912e-15 | 8.818501485e-11 | 1.212201997e-12 | 1.994921697e-13 | 9.643309168e-15 | 1.724153182e-14 | 6.781628731e-11 | 1.551657565e-12 | 1 | 1 | 1 | 1 | 1 | 1 | 1 | 0 | 0 | 0 | 0 | 0 | 0 | 0 | 0 | 0 | 0 | 1.115898513e-08 | 23.18337299 | 0 | 0.2935558936 | 1.430235671 | 34.76735002 | 0.6792398983 | 39.26380301 | 0.5364723767 | 0.01517194451 | 0 | 0 | 0 | 0 | 48.99 | 0 | 71 | 80 | 33.4 | 180 | 859.94 | 179.9 | 815.59 | 851.63 | 77.88 | 0.74 | Catalyst_05 | 116.3924 | 95.25858 | 97.77843 | 65.0824 | 57.24009 | 0.8892391 | 28.73445 | 29.89558 | 68.32183 | 59.29956 | 1.12933 | 60.71308
6989.278 | 1770299644.1 | 05/02/2026_14:54:04,053 | 1 | 2 | 2.459637017e-06 | 6.645325357e-06 | 4.595770431e-10 | 5.755847621e-12 | 3.703246206e-13 | 9.628347382e-13 | 3.386545168e-12 | 6.301665353e-12 | 4.061853122e-13 | 1.479967949e-12 | 7.088607045e-12 | 2.853069885e-14 | 4.999999912e-15 | 7.901404547e-15 | 1.11572281e-14 | 4.999999912e-15 | 8.841296445e-11 | 1.210504678e-12 | 1.958468381e-13 | 4.999999912e-15 | 2.799128964e-14 | 6.772606087e-11 | 1.545724703e-12 | 1 | 1 | 1 | 1 | 1 | 1 | 1 | 0 | 0 | 0 | 0 | 0 | 0 | 0 | 0 | 0 | 0 | 8.13007702e-09 | 23.14227519 | 0 | 0.2924987408 | 1.431432619 | 34.84399565 | 0.6754422279 | 39.22571118 | 0.5380202585 | 0.02069818688 | 0 | 0 | 0 | 0 | 49 | 0 | 71 | 80.02 | 33.38 | 179.99 | 860.13 | 179.96 | 815.79 | 851.31 | 77.88 | 0.74 | Catalyst_05 | 116.488 | 95.25461 | 97.79085 | 65.01926 | 57.36628 | 0.8918048 | 28.73325 | 29.89938 | 68.25839 | 59.42765 | 1.125752 | 60.83499
6995.014 | 1770299649.8 | 05/02/2026_14:54:09,789 | 1 | 2 | 2.453869001e-06 | 6.701604889e-06 | 4.597276726e-10 | 5.750687253e-12 | 3.685793532e-13 | 9.459318094e-13 | 3.391366831e-12 | 6.280501293e-12 | 4.029673188e-13 | 1.465193635e-12 | 7.089755866e-12 | 1.960627841e-14 | 4.999999912e-15 | 1.378924915e-14 | 4.999999912e-15 | 4.999999912e-15 | 8.839144e-11 | 1.210918843e-12 | 1.937406534e-13 | 4.999999912e-15 | 3.142271328e-14 | 6.78995124e-11 | 1.538121627e-12 | 1 | 1 | 1 | 1 | 1 | 1 | 1 | 0 | 0 | 0 | 0 | 0 | 0 | 0 | 0 | 0 | 0 | 8.238739275e-09 | 23.18922138 | 0 | 0.2946158098 | 1.42701884 | 34.81857953 | 0.6712199076 | 39.21869658 | 0.5324192068 | 0.02182765545 | 0 | 0 | 0 | 0 | 48.99 | 0 | 70.98 | 79.98 | 33.38 | 179.97 | 862.92 | 180.02 | 816.19 | 852.21 | 77.88 | 0.74 | Catalyst_05 | 116.5836 | 95.26924 | 97.80466 | 65.00763 | 57.32444 | 0.8825207 | 28.73767 | 29.9036 | 68.2357 | 59.37556 | 1.126373 | 60.77892
7000.75 | 1770299655.5 | 05/02/2026_14:54:15,525 | 1 | 2 | 2.465445277e-06 | 6.581962225e-06 | 4.596643066e-10 | 5.754004911e-12 | 3.587953502e-13 | 9.427352562e-13 | 3.353042236e-12 | 6.227992948e-12 | 4.070370614e-13 | 1.445490754e-12 | 7.086652879e-12 | 2.022037899e-14 | 4.999999912e-15 | 1.520275571e-14 | 4.999999912e-15 | 9.91349235e-15 | 8.835810555e-11 | 1.206358364e-12 | 1.900782998e-13 | 4.999999912e-15 | 3.06281625e-14 | 6.763976185e-11 | 1.524202856e-12 | 1 | 1 | 1 | 1 | 1 | 1 | 1 | 0 | 0 | 0 | 0 | 0 | 0 | 0 | 0 | 0 | 0 | 8.078388025e-09 | 23.132112 | 0 | 0.2893560132 | 1.4126345 | 34.85454575 | 0.666295247 | 39.26555433 | 0.5267699832 | 0.02122667277 | 0 | 0 | 0 | 0 | 49.01 | 0 | 71.03 | 80.02 | 33.38 | 179.97 | 864.83 | 180.04 | 817.12 | 855.03 | 77.88 | 0.74 | Catalyst_05 | 116.6792 | 95.31693 | 97.82077 | 65.0853 | 57.38365 | 0.8731568 | 28.75205 | 29.90853 | 68.28305 | 59.41733 | 1.126555 | 60.80635
7006.486 | 1770299661.3 | 05/02/2026_14:54:21,261 | 1 | 2 | 2.465682428e-06 | 6.68877783e-06 | 4.600784476e-10 | 5.7649714e-12 | 3.516205881e-13 | 9.343708533e-13 | 3.323822771e-12 | 6.178250619e-12 | 4.076390646e-13 | 1.429083956e-12 | 7.082800492e-12 | 1.087248781e-14 | 4.999999912e-15 | 1.027875159e-14 | 4.999999912e-15 | 1.784205786e-14 | 8.844096289e-11 | 1.215730424e-12 | 1.824184792e-13 | 4.999999912e-15 | 2.991461855e-14 | 6.753021059e-11 | 1.521032866e-12 | 1 | 1 | 1 | 1 | 1 | 1 | 1 | 0 | 0 | 0 | 0 | 0 | 0 | 0 | 0 | 0 | 0 | 8.033718973e-09 | 23.09297913 | 0 | 0.2908478448 | 1.397287409 | 34.88194473 | 0.6647794054 | 39.29765518 | 0.5211956348 | 0.02030484732 | 0 | 0 | 0 | 0 | 49 | 0 | 70.98 | 80.02 | 33.41 | 179.96 | 867.47 | 180.08 | 817.39 | 856.27 | 77.88 | 0.74 | Catalyst_05 | 116.7748 | 95.3678 | 97.82573 | 65.13851 | 57.42876 | 0.8639169 | 28.7674 | 29.91004 | 68.30241 | 59.44694 | 1.12659 | 60.82369
7012.222 | 1770299667.0 | 05/02/2026_14:54:26,997 | 1 | 2 | 2.454581363e-06 | 6.683646461e-06 | 4.600121117e-10 | 5.775071393e-12 | 3.357474888e-13 | 9.394763613e-13 | 3.293468363e-12 | 6.162538362e-12 | 4.179018514e-13 | 1.420355261e-12 | 7.108904177e-12 | 4.999999912e-15 | 4.999999912e-15 | 1.025790103e-14 | 4.999999912e-15 | 1.874866432e-14 | 8.822682862e-11 | 1.228963654e-12 | 1.662543258e-13 | 4.999999912e-15 | 2.656031726e-14 | 6.785597084e-11 | 1.517135593e-12 | 1 | 1 | 1 | 1 | 1 | 1 | 1 | 0 | 0 | 0 | 0 | 0 | 0 | 0 | 0 | 0 | 0 | 7.889497365e-09 | 23.2012476 | 0 | 0.2824162241 | 1.390167233 | 34.79873896 | 0.664278405 | 39.287056 | 0.5190425557 | 0.0192281561 | 0 | 0 | 0 | 0 | 49 | 0 | 71 | 80 | 33.39 | 179.97 | 867.79 | 180.09 | 817.64 | 857.37 | 77.88 | 0.74 | Catalyst_05 | 116.8704 | 95.39141 | 97.82737 | 65.12094 | 57.29177 | 0.860348 | 28.77452 | 29.91054 | 68.2671 | 59.29744 | 1.128979 | 60.67416
7017.958 | 1770299672.7 | 05/02/2026_14:54:32,733 | 1 | 2 | 2.462371413e-06 | 6.719605608e-06 | 4.60089411e-10 | 5.767653716e-12 | 3.299716728e-13 | 9.476551488e-13 | 3.295640887e-12 | 6.172903334e-12 | 4.115730109e-13 | 1.415198471e-12 | 7.112251326e-12 | 4.999999912e-15 | 4.999999912e-15 | 4.999999912e-15 | 4.999999912e-15 | 1.863272584e-14 | 8.832961446e-11 | 1.235728208e-12 | 1.608491443e-13 | 4.999999912e-15 | 2.103094378e-14 | 6.76705636e-11 | 1.518967569e-12 | 1 | 1 | 1 | 1 | 1 | 1 | 1 | 0 | 0 | 0 | 0 | 0 | 0 | 0 | 0 | 0 | 0 | 7.901587658e-09 | 23.14281019 | 0 | 0.2832177257 | 1.39261798 | 34.84510303 | 0.6648684212 | 39.30084502 | 0.5168161556 | 0.01632857525 | 0 | 0 | 0 | 0 | 49 | 0 | 71 | 80 | 33.41 | 179.99 | 865.2 | 180.07 | 817.24 | 855.2 | 77.88 | 0.74 | Catalyst_05 | 116.966 | 95.38328 | 97.82544 | 65.1438 | 57.3681 | 0.8566576 | 28.77207 | 29.90995 | 68.29687 | 59.37952 | 1.127873 | 60.7555
7023.694 | 1770299678.5 | 05/02/2026_14:54:38,469 | 1 | 2 | 2.450762167e-06 | 6.719605608e-06 | 4.601911074e-10 | 5.77599947e-12 | 3.243705218e-13 | 9.586261906e-13 | 3.288993427e-12 | 6.209161657e-12 | 4.115638765e-13 | 1.416452134e-12 | 7.10800906e-12 | 4.999999912e-15 | 7.521102e-15 | 4.999999912e-15 | 4.999999912e-15 | 1.397843057e-14 | 8.83000062e-11 | 1.239684896e-12 | 1.656266134e-13 | 1.276379549e-14 | 7.715130143e-15 | 6.783631296e-11 | 1.529123616e-12 | 1 | 1 | 1 | 1 | 1 | 1 | 1 | 0 | 0 | 0 | 0 | 0 | 0 | 0 | 0 | 0 | 0 | 9.496190801e-09 | 23.18518392 | 0 | 0.2834888207 | 1.39827196 | 34.81416302 | 0.6700987639 | 39.28649048 | 0.5169224495 | 0.01036397146 | 0 | 0 | 0 | 0 | 49 | 0 | 71 | 79.97 | 33.39 | 179.99 | 861.84 | 180.03 | 816.89 | 853.9 | 77.88 | 0.74 | Catalyst_05 | 117.0616 | 95.36454 | 97.80833 | 65.12001 | 57.31716 | 0.8568338 | 28.76641 | 29.90472 | 68.28535 | 59.3378 | 1.128463 | 60.72248
7029.43 | 1770299684.2 | 05/02/2026_14:54:44,205 | 1 | 2 | 2.454067271e-06 | 6.722180842e-06 | 4.599388093e-10 | 5.785722162e-12 | 3.252417324e-13 | 9.710073457e-13 | 3.296472904e-12 | 6.215415335e-12 | 4.056847089e-13 | 1.437395558e-12 | 7.113249659e-12 | 4.999999912e-15 | 2.320456585e-14 | 4.999999912e-15 | 9.121850275e-15 | 1.167529547e-14 | 8.846186283e-11 | 1.237796974e-12 | 1.621748254e-13 | 2.216456185e-14 | 6.098860837e-15 | 6.771050387e-11 | 1.543924168e-12 | 1 | 1 | 1 | 1 | 1 | 1 | 1 | 0 | 0 | 0 | 0 | 0 | 0 | 0 | 0 | 0 | 0 | 1.880029181e-08 | 23.1394575 | 0 | 0.2776607367 | 1.400014627 | 34.87488714 | 0.6760144082 | 39.25925372 | 0.5235157244 | 0.009055467861 | 0 | 0 | 0 | 0 | 49.01 | 0 | 71 | 80 | 33.39 | 179.98 | 860.5 | 180 | 816.35 | 851.54 | 77.88 | 0.74 | Catalyst_05 | 117.1572 | 95.35876 | 97.78898 | 65.07486 | 57.41714 | 0.8677626 | 28.76467 | 29.89881 | 68.24214 | 59.44906 | 1.125717 | 60.83506
7035.166 | 1770299689.9 | 05/02/2026_14:54:49,941 | 1 | 2 | 2.46077343e-06 | 6.68877783e-06 | 4.598069703e-10 | 5.781528901e-12 | 3.359788576e-13 | 9.754965932e-13 | 3.31229163e-12 | 6.245554421e-12 | 4.108143947e-13 | 1.448371371e-12 | 7.099430852e-12 | 4.999999912e-15 | 2.433915631e-14 | 4.999999912e-15 | 2.23639263e-14 | 8.634348932e-15 | 8.836995719e-11 | 1.235243028e-12 | 1.697628854e-13 | 3.396693259e-14 | 1.137793269e-14 | 6.76858361e-11 | 1.537567274e-12 | 1 | 1 | 1 | 1 | 1 | 1 | 1 | 0 | 0 | 0 | 0 | 0 | 0 | 0 | 0 | 0 | 0 | 1.938804734e-08 | 23.14026129 | 0 | 0.2787539464 | 1.409786896 | 34.84936762 | 0.67392103 | 39.2642308 | 0.5279116113 | 0.01248460562 | 0 | 0 | 0 | 0 | 49 | 0 | 71 | 80 | 33.4 | 179.97 | 860.07 | 179.95 | 816.36 | 851.07 | 77.88 | 0.74 | Catalyst_05 | 117.2528 | 95.32637 | 97.79583 | 65.08311 | 57.37512 | 0.8750491 | 28.7549 | 29.9009 | 68.27399 | 59.41334 | 1.126684 | 60.80569
7040.902 | 1770299695.7 | 05/02/2026_14:54:55,677 | 1 | 2 | 2.455246886e-06 | 6.584477887e-06 | 4.596119596e-10 | 5.774391815e-12 | 3.483278932e-13 | 9.800998988e-13 | 3.300633855e-12 | 6.250595527e-12 | 4.014591936e-13 | 1.466109027e-12 | 7.110514434e-12 | 5.639494541e-15 | 2.451475471e-14 | 4.999999912e-15 | 2.817028803e-14 | 6.753225976e-15 | 8.824149744e-11 | 1.232793273e-12 | 1.798631095e-13 | 2.488729336e-14 | 1.067652165e-14 | 6.771984362e-11 | 1.524486483e-12 | 1 | 1 | 1 | 1 | 1 | 1 | 1 | 0 | 0 | 0 | 0 | 0 | 0 | 0 | 0 | 0 | 0 | 1.951134689e-08 | 23.16484154 | 0 | 0.2824818359 | 1.410657415 | 34.81459281 | 0.6692899821 | 39.26913989 | 0.5334810303 | 0.01289883315 | 0 | 0 | 0 | 0 | 49 | 0 | 71 | 80 | 33.41 | 179.96 | 861.14 | 179.93 | 816.97 | 852.22 | 77.88 | 0.74 | Catalyst_05 | 117.3484 | 95.32348 | 97.81098 | 65.09125 | 57.31787 | 0.8842808 | 28.75403 | 29.90553 | 68.28459 | 59.35025 | 1.127951 | 60.74225
7046.638 | 1770299701.4 | 05/02/2026_14:55:01,413 | 1 | 2 | 2.450078682e-06 | 6.655526704e-06 | 4.598603165e-10 | 5.762564471e-12 | 3.533077151e-13 | 9.590913133e-13 | 3.290708201e-12 | 6.247345957e-12 | 3.971236046e-13 | 1.45807704e-12 | 7.088286555e-12 | 1.186883233e-14 | 1.704167948e-14 | 4.999999912e-15 | 3.298708488e-14 | 4.999999912e-15 | 8.838711013e-11 | 1.224974874e-12 | 1.8644751e-13 | 2.024318281e-14 | 8.931211958e-15 | 6.744858838e-11 | 1.4938929e-12 | 1 | 1 | 1 | 1 | 1 | 1 | 1 | 0 | 0 | 0 | 0 | 0 | 0 | 0 | 0 | 0 | 0 | 1.497100198e-08 | 23.07952951 | 0 | 0.2818046642 | 1.40849999 | 34.88458775 | 0.656198019 | 39.30273235 | 0.5305261038 | 0.01242549991 | 0 | 0 | 0 | 0 | 49 | 0 | 71 | 79.97 | 33.4 | 179.95 | 864.95 | 179.9 | 817.92 | 853.65 | 77.88 | 0.74 | Catalyst_05 | 117.444 | 95.33063 | 97.8538 | 65.14693 | 57.43311 | 0.8793828 | 28.75619 | 29.91862 | 68.33787 | 59.45411 | 1.12665 | 60.83238
7052.374 | 1770299707.1 | 05/02/2026_14:55:07,149 | 1 | 2 | 2.460510359e-06 | 6.771315384e-06 | 4.599450265e-10 | 5.754085576e-12 | 3.603578211e-13 | 9.493481305e-13 | 3.262377347e-12 | 6.166841343e-12 | 3.935447346e-13 | 1.445275757e-12 | 7.075450469e-12 | 2.490475409e-14 | 6.336060555e-15 | 4.999999912e-15 | 2.608445754e-14 | 4.999999912e-15 | 8.808630908e-11 | 1.2141296e-12 | 1.933986689e-13 | 1.431070296e-14 | 1.621607647e-14 | 6.754037607e-11 | 1.483059443e-12 | 1 | 1 | 1 | 1 | 1 | 1 | 1 | 0 | 0 | 0 | 0 | 0 | 0 | 0 | 0 | 0 | 0 | 8.685895192e-09 | 23.13543534 | 0 | 0.2871613751 | 1.390501288 | 34.8027368 | 0.6517902919 | 39.35294756 | 0.5264555499 | 0.01513341243 | 0 | 0 | 0 | 0 | 49 | 0 | 70.99 | 80 | 33.4 | 179.96 | 866.57 | 179.89 | 818.21 | 856.35 | 77.88 | 0.74 | Catalyst_05 | 117.5396 | 95.3903 | 97.86821 | 65.23016 | 57.29835 | 0.8726356 | 28.77418 | 29.92303 | 68.38239 | 59.29197 | 1.130743 | 60.66073
7058.11 | 1770299712.9 | 05/02/2026_14:55:12,885 | 1 | 2 | 2.455328513e-06 | 6.57943383e-06 | 4.600114456e-10 | 5.753384314e-12 | 3.593119996e-13 | 9.392585451e-13 | 3.250785925e-12 | 6.117759077e-12 | 3.947302825e-13 | 1.441346716e-12 | 7.077590684e-12 | 2.423729044e-14 | 4.999999912e-15 | 7.108300493e-15 | 1.480353891e-14 | 4.999999912e-15 | 8.837346827e-11 | 1.213561261e-12 | 1.916426951e-13 | 4.999999912e-15 | 2.84865515e-14 | 6.766949501e-11 | 1.480311967e-12 | 1 | 1 | 1 | 1 | 1 | 1 | 1 | 0 | 0 | 0 | 0 | 0 | 0 | 0 | 0 | 0 | 0 | 8.062751897e-09 | 23.14448875 | 0 | 0.2910573301 | 1.374981349 | 34.8646204 | 0.648173477 | 39.29960899 | 0.5244592184 | 0.02060350054 | 0 | 0 | 0 | 0 | 49.01 | 0 | 71.01 | 80.02 | 33.4 | 179.98 | 867.56 | 179.88 | 818.45 | 857.23 | 77.88 | 0.74 | Catalyst_05 | 117.6352 | 95.44175 | 97.88004 | 65.14175 | 57.40024 | 0.8693265 | 28.7897 | 29.92665 | 68.25289 | 59.37804 | 1.127206 | 60.73111
7063.846 | 1770299718.6 | 05/02/2026_14:55:18,621 | 1 | 2 | 2.449895192e-06 | 6.650420346e-06 | 4.599740866e-10 | 5.747168366e-12 | 3.594400168e-13 | 9.320581416e-13 | 3.253542618e-12 | 6.139815652e-12 | 3.950406625e-13 | 1.431117269e-12 | 7.064386836e-12 | 2.323220961e-14 | 4.999999912e-15 | 1.666234425e-14 | 4.999999912e-15 | 7.911592659e-15 | 8.827789194e-11 | 1.214358475e-12 | 1.96235389e-13 | 4.999999912e-15 | 2.549072471e-14 | 6.767803679e-11 | 1.489357574e-12 | 1 | 1 | 1 | 1 | 1 | 1 | 1 | 0 | 0 | 0 | 0 | 0 | 0 | 0 | 0 | 0 | 0 | 8.212538892e-09 | 23.1552448 | 0 | 0.2954228473 | 1.380211058 | 34.83800667 | 0.6527313874 | 39.31055545 | 0.5211484937 | 0.01971935876 | 0 | 0 | 0 | 0 | 49 | 0 | 71.03 | 79.97 | 33.4 | 180 | 865.27 | 179.91 | 818.11 | 856.5 | 77.88 | 0.74 | Catalyst_05 | 117.7308 | 95.42441 | 97.86513 | 65.1599 | 57.35642 | 0.8638388 | 28.78447 | 29.92209 | 68.2843 | 59.34261 | 1.128381 | 60.70341
7069.582 | 1770299724.4 | 05/02/2026_14:55:24,357 | 1 | 2 | 2.451459522e-06 | 6.645325357e-06 | 4.600231029e-10 | 5.751448363e-12 | 3.519620847e-13 | 9.209422504e-13 | 3.250978479e-12 | 6.106300361e-12 | 4.036925145e-13 | 1.420731046e-12 | 7.068487722e-12 | 1.82630976e-14 | 4.999999912e-15 | 1.642757382e-14 | 4.999999912e-15 | 9.597706608e-15 | 8.836897186e-11 | 1.212577456e-12 | 1.906725239e-13 | 4.999999912e-15 | 2.901236583e-14 | 6.755915272e-11 | 1.509831756e-12 | 1 | 1 | 1 | 1 | 1 | 1 | 1 | 0 | 0 | 0 | 0 | 0 | 0 | 0 | 0 | 0 | 0 | 8.15827941e-09 | 23.11575255 | 0 | 0.2933724428 | 1.371891601 | 34.87488593 | 0.6606299989 | 39.3158314 | 0.5183695442 | 0.02050496051 | 0 | 0 | 0 | 0 | 49 | 0 | 71.01 | 79.98 | 33.42 | 180.01 | 863.67 | 179.93 | 817.76 | 854.04 | 77.87 | 0.74 | Catalyst_05 | 117.8264 | 95.45199 | 97.8393 | 65.16864 | 57.41714 | 0.8592325 | 28.79279 | 29.91419 | 68.27373 | 59.405 | 1.127339 | 60.76343
7075.318 | 1770299730.1 | 05/02/2026_14:55:30,093 | 1 | 2 | 2.450444981e-06 | 6.670853509e-06 | 4.598370573e-10 | 5.75972733e-12 | 3.452816375e-13 | 9.210178193e-13 | 3.262815148e-12 | 6.110072951e-12 | 4.097268586e-13 | 1.418536512e-12 | 7.083620149e-12 | 1.147203805e-14 | 4.999999912e-15 | 8.491732301e-15 | 4.999999912e-15 | 1.706398694e-14 | 8.857506395e-11 | 1.219168538e-12 | 1.796923613e-13 | 4.999999912e-15 | 2.965266853e-14 | 6.781968043e-11 | 1.520842697e-12 | 1 | 1 | 1 | 1 | 1 | 1 | 1 | 0 | 0 | 0 | 0 | 0 | 0 | 0 | 0 | 0 | 0 | 8.04487113e-09 | 23.16737819 | 0 | 0.290665033 | 1.371247934 | 34.89959425 | 0.6637312352 | 39.23699687 | 0.5173031165 | 0.02027799343 | 0 | 0 | 0 | 0 | 49 | 0 | 70.99 | 80.02 | 33.41 | 180.02 | 860.62 | 179.97 | 817.18 | 851.65 | 77.88 | 0.74 | Catalyst_05 | 117.922 | 95.45413 | 97.82916 | 65.03797 | 57.45782 | 0.8574648 | 28.79344 | 29.91109 | 68.13531 | 59.44958 | 1.124282 | 60.80815
7081.054 | 1770299735.8 | 05/02/2026_14:55:35,829 | 1 | 2 | 2.448069154e-06 | 6.592051705e-06 | 4.598083858e-10 | 5.757960081e-12 | 3.35013999e-13 | 9.272117579e-13 | 3.267301143e-12 | 6.17159622e-12 | 4.118558522e-13 | 1.416245376e-12 | 7.08857582e-12 | 5.185945667e-15 | 4.999999912e-15 | 8.791026311e-15 | 4.999999912e-15 | 1.91755215e-14 | 8.832556908e-11 | 1.221012549e-12 | 1.730298169e-13 | 4.999999912e-15 | 2.482568187e-14 | 6.764168392e-11 | 1.523881824e-12 | 1 | 1 | 1 | 1 | 1 | 1 | 1 | 0 | 0 | 0 | 0 | 0 | 0 | 0 | 0 | 0 | 0 | 7.862483579e-09 | 23.1404965 | 0 | 0.2809343222 | 1.387356741 | 34.85700097 | 0.6676800737 | 39.29078389 | 0.5174007491 | 0.01970992126 | 0 | 0 | 0 | 0 | 49 | 0 | 71 | 80 | 33.41 | 179.98 | 859.9 | 180 | 817.18 | 851.12 | 77.88 | 0.74 | Catalyst_05 | 118.0176 | 95.40073 | 97.81624 | 65.12712 | 57.38769 | 0.8576266 | 28.77733 | 29.90714 | 68.26691 | 59.39732 | 1.127199 | 60.77105
7086.79 | 1770299741.6 | 05/02/2026_14:55:41,565 | 1 | 2 | 2.447070074e-06 | 6.691326234e-06 | 4.595716863e-10 | 5.771640978e-12 | 3.262133673e-13 | 9.419818441e-13 | 3.273357063e-12 | 6.121615367e-12 | 4.165421534e-13 | 1.4131142e-12 | 7.105937366e-12 | 4.999999912e-15 | 4.999999912e-15 | 5.721948116e-15 | 4.999999912e-15 | 1.929242898e-14 | 8.846742089e-11 | 1.233611195e-12 | 1.66280035e-13 | 4.999999912e-15 | 1.706495595e-14 | 6.752794851e-11 | 1.513690106e-12 | 1 | 1 | 1 | 1 | 1 | 1 | 1 | 0 | 0 | 0 | 0 | 0 | 0 | 0 | 0 | 0 | 0 | 7.986853898e-09 | 23.10806899 | 0 | 0.2888008085 | 1.37903608 | 34.91710552 | 0.6623821037 | 39.28004561 | 0.5168802475 | 0.01322367709 | 0 | 0 | 0 | 0 | 49 | 0 | 71.02 | 80 | 33.42 | 179.97 | 861.02 | 180.04 | 817.75 | 852.13 | 77.88 | 0.74 | Catalyst_05 | 118.1132 | 95.42831 | 97.83357 | 65.10932 | 57.48665 | 0.8567639 | 28.78565 | 29.91244 | 68.22852 | 59.48593 | 1.124951 | 60.84759
7092.526 | 1770299747.3 | 05/02/2026_14:55:47,301 | 1 | 2 | 2.455597496e-06 | 6.652976481e-06 | 4.598184333e-10 | 5.775877172e-12 | 3.234624482e-13 | 9.49823011e-13 | 3.251812231e-12 | 6.135973674e-12 | 4.091752707e-13 | 1.404125622e-12 | 7.095731121e-12 | 4.999999912e-15 | 9.504089139e-15 | 4.999999912e-15 | 4.999999912e-15 | 1.802201509e-14 | 8.829530163e-11 | 1.241813293e-12 | 1.61020367e-13 | 1.400558814e-14 | 1.23136466e-14 | 6.765221022e-11 | 1.490519405e-12 | 1 | 1 | 1 | 1 | 1 | 1 | 1 | 0 | 0 | 0 | 0 | 0 | 0 | 0 | 0 | 0 | 0 | 1.063918415e-08 | 23.15338695 | 0 | 0.283814198 | 1.380178286 | 34.85947667 | 0.6541129755 | 39.30711346 | 0.5132349985 | 0.01212823751 | 0 | 0 | 0 | 0 | 49 | 0 | 71 | 80 | 33.41 | 179.97 | 866.45 | 180.07 | 818.98 | 856.28 | 77.88 | 0.74 | Catalyst_05 | 118.2088 | 95.42452 | 97.86062 | 65.15419 | 57.39177 | 0.8507216 | 28.78451 | 29.92071 | 68.27825 | 59.38054 | 1.127588 | 60.74097
7098.262 | 1770299753.0 | 05/02/2026_14:55:53,037 | 1 | 2 | 2.450395641e-06 | 6.652976481e-06 | 4.59991073e-10 | 5.776358558e-12 | 3.23398914e-13 | 9.512942734e-13 | 3.21529023e-12 | 6.09495527e-12 | 4.003202121e-13 | 1.400974822e-12 | 7.088797431e-12 | 4.999999912e-15 | 1.35307042e-14 | 4.999999912e-15 | 4.999999912e-15 | 1.434174502e-14 | 8.830642467e-11 | 1.233255143e-12 | 1.615097894e-13 | 1.817965808e-14 | 8.17158434e-15 | 6.765027427e-11 | 1.480046012e-12 | 1 | 1 | 1 | 1 | 1 | 1 | 1 | 0 | 0 | 0 | 0 | 0 | 0 | 0 | 0 | 0 | 0 | 1.297364634e-08 | 23.15297082 | 0 | 0.2771121609 | 1.366531229 | 34.87009804 | 0.6497204546 | 39.32260954 | 0.511440399 | 0.009846663927 | 0 | 0 | 0 | 0 | 49 | 0 | 70.99 | 79.98 | 33.41 | 179.98 | 867.52 | 180.07 | 819.14 | 857.15 | 77.88 | 0.74 | Catalyst_05 | 118.3044 | 95.46976 | 97.87498 | 65.17988 | 57.40925 | 0.8477469 | 28.79815 | 29.9251 | 68.27279 | 59.38039 | 1.127689 | 60.72876
7103.998 | 1770299758.8 | 05/02/2026_14:55:58,773 | 1 | 2 | 2.450319471e-06 | 6.668290098e-06 | 4.601052039e-10 | 5.756723657e-12 | 3.277937004e-13 | 9.558596319e-13 | 3.196457855e-12 | 6.100266559e-12 | 4.045384904e-13 | 1.404618717e-12 | 7.086581322e-12 | 4.999999912e-15 | 2.545385337e-14 | 4.999999912e-15 | 1.732786989e-14 | 4.999999912e-15 | 8.824171255e-11 | 1.238063146e-12 | 1.668786095e-13 | 2.548878839e-14 | 4.999999912e-15 | 6.758336946e-11 | 1.462426317e-12 | 1 | 1 | 1 | 1 | 1 | 1 | 1 | 0 | 0 | 0 | 0 | 0 | 0 | 0 | 0 | 0 | 0 | 2.016337508e-08 | 23.14084616 | 0 | 0.2797878887 | 1.365948305 | 34.8581424 | 0.6427554849 | 39.35042416 | 0.5132945522 | 0.009197277305 | 0 | 0 | 0 | 0 | 49 | 0 | 71.01 | 80.02 | 33.42 | 179.99 | 867.57 | 180.05 | 819.22 | 857.25 | 77.88 | 0.74 | Catalyst_05 | 118.4 | 95.4717 | 97.89776 | 65.22598 | 57.38957 | 0.8508203 | 28.79874 | 29.93207 | 68.3197 | 59.3524 | 1.128873 | 60.69665
7109.734 | 1770299764.5 | 05/02/2026_14:56:04,509 | 1 | 2 | 2.466760861e-06 | 6.735072475e-06 | 4.602719872e-10 | 5.765065942e-12 | 3.373676121e-13 | 9.536734466e-13 | 3.196792874e-12 | 6.106982108e-12 | 3.913779023e-13 | 1.417809446e-12 | 7.083154376e-12 | 4.999999912e-15 | 2.058418303e-14 | 4.999999912e-15 | 2.193851756e-14 | 4.999999912e-15 | 8.8386444e-11 | 1.234313107e-12 | 1.760237328e-13 | 2.737912537e-14 | 1.02811758e-14 | 6.757995552e-11 | 1.467562508e-12 | 1 | 1 | 1 | 1 | 1 | 1 | 1 | 0 | 0 | 0 | 0 | 0 | 0 | 0 | 0 | 0 | 0 | 1.723677009e-08 | 23.12132045 | 0 | 0.2828466457 | 1.365318877 | 34.88443536 | 0.6445013737 | 39.33363104 | 0.5162803236 | 0.01226575143 | 0 | 0 | 0 | 0 | 48.99 | 0 | 71.02 | 80.02 | 33.42 | 179.98 | 866.64 | 180.04 | 819.09 | 856.55 | 77.88 | 0.74 | Catalyst_05 | 118.4956 | 95.47378 | 97.89205 | 65.19814 | 57.43286 | 0.8557694 | 28.79937 | 29.93032 | 68.28905 | 59.3983 | 1.127541 | 60.74178
7115.47 | 1770299770.2 | 05/02/2026_14:56:10,245 | 1 | 2 | 2.464557156e-06 | 6.686208053e-06 | 4.602311865e-10 | 5.755889255e-12 | 3.381884074e-13 | 9.524821253e-13 | 3.202079227e-12 | 6.091611156e-12 | 3.895384991e-13 | 1.420099173e-12 | 7.092875332e-12 | 1.188968967e-14 | 2.144761623e-14 | 4.999999912e-15 | 2.957360309e-14 | 4.999999912e-15 | 8.828262427e-11 | 1.226134754e-12 | 1.879973228e-13 | 1.699268371e-14 | 9.177149668e-15 | 6.748832743e-11 | 1.474571116e-12 | 1 | 1 | 1 | 1 | 1 | 1 | 1 | 0 | 0 | 0 | 0 | 0 | 0 | 0 | 0 | 0 | 0 | 1.7792736e-08 | 23.10842446 | 0 | 0.2898055429 | 1.364348205 | 34.86295741 | 0.6475149908 | 39.36053994 | 0.5173128513 | 0.01099643492 | 0 | 0 | 0 | 0 | 49 | 0 | 71 | 79.97 | 33.41 | 179.98 | 863.76 | 180 | 818.53 | 854.13 | 77.88 | 0.74 | Catalyst_05 | 118.5912 | 95.477 | 97.8822 | 65.24275 | 57.3975 | 0.8574809 | 28.80034 | 29.92731 | 68.33347 | 59.36379 | 1.129007 | 60.70978
7121.206 | 1770299776.0 | 05/02/2026_14:56:15,981 | 1 | 2 | 2.450742613e-06 | 6.635147656e-06 | 4.600114734e-10 | 5.751094479e-12 | 3.492253145e-13 | 9.424882749e-13 | 3.215742993e-12 | 6.108107943e-12 | 3.866556326e-13 | 1.438544054e-12 | 7.068510274e-12 | 2.70381133e-14 | 1.028166369e-14 | 4.999999912e-15 | 2.096108558e-14 | 4.999999912e-15 | 8.819048269e-11 | 1.214749547e-12 | 1.931512947e-13 | 1.382077402e-14 | 1.498107702e-14 | 6.769355909e-11 | 1.48257719e-12 | 1 | 1 | 1 | 1 | 1 | 1 | 1 | 0 | 0 | 0 | 0 | 0 | 0 | 0 | 0 | 0 | 0 | 1.114902387e-08 | 23.17007886 | 0 | 0.2886833566 | 1.369322527 | 34.81878323 | 0.6507781785 | 39.32965997 | 0.5232218345 | 0.01430659979 | 0 | 0 | 0 | 0 | 49 | 0 | 71.01 | 80 | 33.42 | 179.99 | 862.12 | 179.99 | 818.18 | 852.79 | 77.88 | 0.74 | Catalyst_05 | 118.6868 | 95.46051 | 97.87152 | 65.19156 | 57.32477 | 0.8672755 | 28.79536 | 29.92404 | 68.29165 | 59.29689 | 1.129553 | 60.65061
7126.942 | 1770299781.7 | 05/02/2026_14:56:21,717 | 1 | 2 | 2.450829243e-06 | 6.729920187e-06 | 4.598721681e-10 | 5.743039291e-12 | 3.608714618e-13 | 9.299252991e-13 | 3.244844497e-12 | 6.092889214e-12 | 3.960569394e-13 | 1.435174353e-12 | 7.05462121e-12 | 2.198216855e-14 | 4.999999912e-15 | 5.163629737e-15 | 2.029799262e-14 | 4.999999912e-15 | 8.817693103e-11 | 1.212047173e-12 | 1.943178691e-13 | 4.999999912e-15 | 2.169500406e-14 | 6.751051801e-11 | 1.490342897e-12 | 1 | 1 | 1 | 1 | 1 | 1 | 1 | 0 | 0 | 0 | 0 | 0 | 0 | 0 | 0 | 0 | 0 | 8.070786961e-09 | 23.12533708 | 0 | 0.294692543 | 1.371651846 | 34.83598653 | 0.6532179616 | 39.34799047 | 0.5232736431 | 0.01636851434 | 0 | 0 | 0 | 0 | 49 | 0 | 71.02 | 79.98 | 33.42 | 179.99 | 859.99 | 179.94 | 817.94 | 851.2 | 77.88 | 0.74 | Catalyst_05 | 118.7824 | 95.45279 | 97.86354 | 65.22195 | 57.35309 | 0.8673613 | 28.79303 | 29.9216 | 68.32901 | 59.33101 | 1.129521 | 60.68679
7132.678 | 1770299787.5 | 05/02/2026_14:56:27,453 | 1 | 2 | 2.451164164e-06 | 6.711885362e-06 | 4.596946435e-10 | 5.735934297e-12 | 3.560279784e-13 | 9.287799479e-13 | 3.24114585e-12 | 6.070315691e-12 | 3.878780435e-13 | 1.433019935e-12 | 7.04888448e-12 | 2.739706723e-14 | 4.999999912e-15 | 9.449269167e-15 | 4.999999912e-15 | 5.820905281e-15 | 8.833180021e-11 | 1.21119087e-12 | 1.934326316e-13 | 4.999999912e-15 | 2.647348283e-14 | 6.763086619e-11 | 1.474652974e-12 | 1 | 1 | 1 | 1 | 1 | 1 | 1 | 0 | 0 | 0 | 0 | 0 | 0 | 0 | 0 | 0 | 0 | 8.277639761e-09 | 23.14895922 | 0 | 0.2983207692 | 1.365023421 | 34.87397759 | 0.6451402079 | 39.30401041 | 0.5214605438 | 0.01839249955 | 0 | 0 | 0 | 0 | 49 | 0 | 70.98 | 80.02 | 33.44 | 179.97 | 862.88 | 179.9 | 819 | 853.57 | 77.88 | 0.74 | Catalyst_05 | 118.878 | 95.47476 | 97.88996 | 65.14905 | 57.41564 | 0.864356 | 28.79966 | 29.92968 | 68.23693 | 59.38084 | 1.12703 | 60.72512
7138.414 | 1770299793.2 | 05/02/2026_14:56:33,189 | 1 | 2 | 2.451834689e-06 | 6.592051705e-06 | 4.600187176e-10 | 5.740008729e-12 | 3.499655535e-13 | 9.155908453e-13 | 3.233024742e-12 | 6.05670375e-12 | 3.917732295e-13 | 1.410548436e-12 | 7.048327633e-12 | 2.163534414e-14 | 4.999999912e-15 | 9.283377764e-15 | 4.999999912e-15 | 6.151727551e-15 | 8.825656178e-11 | 1.201086973e-12 | 1.884567128e-13 | 4.999999912e-15 | 3.171715549e-14 | 6.752189086e-11 | 1.45601749e-12 | 1 | 1 | 1 | 1 | 1 | 1 | 1 | 0 | 0 | 0 | 0 | 0 | 0 | 0 | 0 | 0 | 0 | 8.086241785e-09 | 23.1238759 | 0 | 0.2870140271 | 1.362141096 | 34.87067263 | 0.6377712873 | 39.35182774 | 0.5143551451 | 0.02133849948 | 0 | 0 | 0 | 0 | 49 | 0 | 71.01 | 80 | 33.43 | 179.97 | 866.42 | 179.9 | 819.44 | 855.08 | 77.88 | 0.74 | Catalyst_05 | 118.9736 | 95.48432 | 97.91406 | 65.22831 | 57.4102 | 0.8525783 | 28.80254 | 29.93705 | 68.31311 | 59.36485 | 1.128508 | 60.70281
7144.15 | 1770299798.9 | 05/02/2026_14:56:38,925 | 1 | 2 | 2.453176194e-06 | 6.68877783e-06 | 4.601913017e-10 | 5.754423413e-12 | 3.402120979e-13 | 9.08334497e-13 | 3.198789324e-12 | 6.022468548e-12 | 3.965099462e-13 | 1.387024501e-12 | 7.073897891e-12 | 1.060132545e-14 | 4.999999912e-15 | 1.270073727e-14 | 4.999999912e-15 | 9.526399987e-15 | 8.831297499e-11 | 1.207977186e-12 | 1.852401967e-13 | 4.999999912e-15 | 2.675628341e-14 | 6.754488635e-11 | 1.457880474e-12 | 1 | 1 | 1 | 1 | 1 | 1 | 1 | 0 | 0 | 0 | 0 | 0 | 0 | 0 | 0 | 0 | 0 | 8.053360761e-09 | 23.12685077 | 0 | 0.2866725041 | 1.348910191 | 34.88415407 | 0.6389274263 | 39.35697315 | 0.5065972532 | 0.01877425153 | 0 | 0 | 0 | 0 | 49.01 | 0 | 71 | 80 | 33.43 | 179.97 | 867.52 | 179.91 | 819.87 | 857.16 | 77.88 | 0.74 | Catalyst_05 | 119.0692 | 95.52818 | 97.91028 | 65.23684 | 57.4324 | 0.8397191 | 28.81578 | 29.93589 | 68.29067 | 59.3756 | 1.128219 | 60.70512
7149.886 | 1770299804.7 | 05/02/2026_14:56:44,661 | 1 | 2 | 2.458512427e-06 | 6.571874565e-06 | 4.602370984e-10 | 5.748422571e-12 | 3.342568193e-13 | 9.078102311e-13 | 3.183338575e-12 | 5.992757939e-12 | 3.990920279e-13 | 1.36999407e-12 | 7.074449967e-12 | 4.999999912e-15 | 4.999999912e-15 | 1.127412711e-14 | 4.999999912e-15 | 1.538756305e-14 | 8.839994015e-11 | 1.214651535e-12 | 1.766984725e-13 | 4.999999912e-15 | 2.650548712e-14 | 6.757278764e-11 | 1.454001524e-12 | 1 | 1 | 1 | 1 | 1 | 1 | 1 | 0 | 0 | 0 | 0 | 0 | 0 | 0 | 0 | 0 | 0 | 7.978114696e-09 | 23.12912716 | 0 | 0.2867135315 | 1.339714341 | 34.90564439 | 0.6364520162 | 39.34860263 | 0.5008409348 | 0.01820616433 | 0 | 0 | 0 | 0 | 49 | 0 | 71 | 79.97 | 33.43 | 180 | 867.49 | 179.92 | 819.92 | 857.45 | 77.88 | 0.74 | Catalyst_05 | 119.1648 | 95.55867 | 97.91838 | 65.22296 | 57.46778 | 0.8301776 | 28.82497 | 29.93837 | 68.25437 | 59.40037 | 1.127285 | 60.72129
7155.622 | 1770299810.4 | 05/02/2026_14:56:50,397 | 1 | 2 | 2.44754483e-06 | 6.668290098e-06 | 4.60129268e-10 | 5.760243411e-12 | 3.232106694e-13 | 9.188369466e-13 | 3.178097976e-12 | 5.994635344e-12 | 4.003202934e-13 | 1.365164926e-12 | 7.073928682e-12 | 4.999999912e-15 | 4.999999912e-15 | 4.999999912e-15 | 4.999999912e-15 | 1.802250298e-14 | 8.841906374e-11 | 1.228427841e-12 | 1.661762362e-13 | 4.999999912e-15 | 2.16586223e-14 | 6.760104976e-11 | 1.45937212e-12 | 1 | 1 | 1 | 1 | 1 | 1 | 1 | 0 | 0 | 0 | 0 | 0 | 0 | 0 | 0 | 0 | 0 | 7.951677196e-09 | 23.13719773 | 0 | 0.2859998315 | 1.339243072 | 34.91102072 | 0.6391758626 | 39.33683507 | 0.4992577101 | 0.01568002578 | 0 | 0 | 0 | 0 | 49 | 0 | 71 | 80.03 | 33.44 | 179.99 | 866.61 | 179.95 | 819.79 | 856.51 | 77.88 | 0.74 | Catalyst_05 | 119.2604 | 95.56023 | 97.90947 | 65.20346 | 57.47663 | 0.8275533 | 28.82544 | 29.93565 | 68.23284 | 59.4118 | 1.126774 | 60.73385
7161.358 | 1770299816.1 | 05/02/2026_14:56:56,133 | 1 | 2 | 2.45546039e-06 | 6.717023552e-06 | 4.600791692e-10 | 5.762033645e-12 | 3.198112619e-13 | 9.236353002e-13 | 3.170556482e-12 | 6.01987557e-12 | 4.00446359e-13 | 1.367050678e-12 | 7.092823724e-12 | 4.999999912e-15 | 4.999999912e-15 | 4.999999912e-15 | 4.999999912e-15 | 2.127444542e-14 | 8.81340903e-11 | 1.230835637e-12 | 1.622257694e-13 | 5.732620731e-15 | 1.235293538e-14 | 6.760562943e-11 | 1.463171273e-12 | 1 | 1 | 1 | 1 | 1 | 1 | 1 | 0 | 0 | 0 | 0 | 0 | 0 | 0 | 0 | 0 | 0 | 7.830325413e-09 | 23.16456658 | 0 | 0.2805518991 | 1.345953176 | 34.83889581 | 0.6429600834 | 39.37534999 | 0.5004450505 | 0.01182060219 | 0 | 0 | 0 | 0 | 49 | 0 | 71 | 80 | 33.45 | 179.99 | 863.73 | 179.97 | 819.56 | 855.42 | 77.88 | 0.74 | Catalyst_05 | 119.356 | 95.53798 | 97.89709 | 65.2673 | 57.35788 | 0.8295214 | 28.81873 | 29.93186 | 68.31555 | 59.29965 | 1.130212 | 60.63238
7167.094 | 1770299821.9 | 05/02/2026_14:57:01,869 | 1 | 2 | 2.452805802e-06 | 6.719605608e-06 | 4.600369807e-10 | 5.762594395e-12 | 3.166946956e-13 | 9.401467235e-13 | 3.174429252e-12 | 6.030165083e-12 | 4.007292003e-13 | 1.37933805e-12 | 7.088346403e-12 | 4.999999912e-15 | 1.186543234e-14 | 4.999999912e-15 | 4.999999912e-15 | 1.540067004e-14 | 8.834614984e-11 | 1.234449717e-12 | 1.6204094e-13 | 1.570723159e-14 | 9.036471048e-15 | 6.744325931e-11 | 1.475404326e-12 | 1 | 1 | 1 | 1 | 1 | 1 | 1 | 0 | 0 | 0 | 0 | 0 | 0 | 0 | 0 | 0 | 0 | 1.203449299e-08 | 23.10165958 | 0 | 0.2819417233 | 1.347463217 | 34.9109754 | 0.6475023164 | 39.35869578 | 0.5045194307 | 0.009870743664 | 0 | 0 | 0 | 0 | 49 | 0 | 71 | 80.02 | 33.43 | 179.97 | 861.96 | 180 | 818.86 | 852.73 | 77.88 | 0.74 | Catalyst_05 | 119.4516 | 95.53298 | 97.88224 | 65.23969 | 57.47655 | 0.836275 | 28.81722 | 29.92732 | 68.29023 | 59.42846 | 1.127402 | 60.76102
7172.83 | 1770299827.6 | 05/02/2026_14:57:07,605 | 1 | 2 | 2.453688921e-06 | 6.640242191e-06 | 4.597616732e-10 | 5.763010728e-12 | 3.23581846e-13 | 9.495893655e-13 | 3.190539629e-12 | 6.083218564e-12 | 3.973617767e-13 | 1.400346744e-12 | 7.088535921e-12 | 4.999999912e-15 | 2.11585171e-14 | 4.999999912e-15 | 1.276475941e-14 | 9.792222643e-15 | 8.846504085e-11 | 1.234254886e-12 | 1.662795064e-13 | 2.567553036e-14 | 4.999999912e-15 | 6.746021103e-11 | 1.479054943e-12 | 1 | 1 | 1 | 1 | 1 | 1 | 1 | 0 | 0 | 0 | 0 | 0 | 0 | 0 | 0 | 0 | 0 | 1.756234754e-08 | 23.09573886 | 0 | 0.2794694754 | 1.359808197 | 34.94079729 | 0.6491643483 | 39.31523018 | 0.511149965 | 0.008653037013 | 0 | 0 | 0 | 0 | 49 | 0 | 71 | 80 | 33.44 | 179.94 | 860.12 | 180.04 | 818.82 | 851.39 | 77.88 | 0.74 | Catalyst_05 | 119.5472 | 95.49205 | 97.8768 | 65.16764 | 57.52565 | 0.8472655 | 28.80488 | 29.92566 | 68.24405 | 59.49341 | 1.125196 | 60.83317
7178.566 | 1770299833.3 | 05/02/2026_14:57:13,341 | 1 | 2 | 2.452525905e-06 | 6.619902706e-06 | 4.598640357e-10 | 5.763830385e-12 | 3.280512526e-13 | 9.564976849e-13 | 3.183203267e-12 | 6.081904511e-12 | 3.972521639e-13 | 1.404816259e-12 | 7.092164096e-12 | 4.999999912e-15 | 2.284366374e-14 | 4.999999912e-15 | 2.621978799e-14 | 5.454678728e-15 | 8.824758979e-11 | 1.232247594e-12 | 1.713311432e-13 | 2.79078535e-14 | 4.999999912e-15 | 6.736376734e-11 | 1.4684367e-12 | 1 | 1 | 1 | 1 | 1 | 1 | 1 | 0 | 0 | 0 | 0 | 0 | 0 | 0 | 0 | 0 | 0 | 1.845282846e-08 | 23.08869951 | 0 | 0.278209819 | 1.361286866 | 34.89195757 | 0.6460764219 | 39.36746743 | 0.5132432648 | 0.009055552777 | 0 | 0 | 0 | 0 | 48.99 | 0 | 71.02 | 80.02 | 33.45 | 179.96 | 863.03 | 180.05 | 819.2 | 852.25 | 77.88 | 0.74 | Catalyst_05 | 119.6428 | 95.48715 | 97.8869 | 65.25423 | 57.44524 | 0.8507353 | 28.8034 | 29.92874 | 68.33823 | 59.40862 | 1.128268 | 60.75012
7184.302 | 1770299839.1 | 05/02/2026_14:57:19,077 | 1 | 2 | 2.454033165e-06 | 6.622447472e-06 | 4.597867087e-10 | 5.758355164e-12 | 3.403993396e-13 | 9.430921755e-13 | 3.175498493e-12 | 6.071348285e-12 | 3.878668762e-13 | 1.415707178e-12 | 7.07209985e-12 | 6.069751703e-15 | 1.785515298e-14 | 4.999999912e-15 | 2.478979139e-14 | 4.999999912e-15 | 8.82629872e-11 | 1.235369662e-12 | 1.785470914e-13 | 2.69241213e-14 | 7.687964103e-15 | 6.728746726e-11 | 1.439687345e-12 | 1 | 1 | 1 | 1 | 1 | 1 | 1 | 0 | 0 | 0 | 0 | 0 | 0 | 0 | 0 | 0 | 0 | 1.562569827e-08 | 23.07101034 | 0 | 0.2865457126 | 1.358633375 | 34.90868692 | 0.6340362607 | 39.3760363 | 0.5163843409 | 0.01076349864 | 0 | 0 | 0 | 0 | 49 | 0 | 71 | 79.97 | 33.44 | 179.98 | 864.94 | 180.05 | 820.11 | 855.1 | 77.88 | 0.74 | Catalyst_05 | 119.7384 | 95.49595 | 97.92628 | 65.26843 | 57.47279 | 0.8559419 | 28.80605 | 29.94078 | 68.34681 | 59.42224 | 1.127972 | 60.75347
7190.038 | 1770299844.8 | 05/02/2026_14:57:24,813 | 1 | 2 | 2.44468356e-06 | 6.57943383e-06 | 4.601083958e-10 | 5.756402733e-12 | 3.373050537e-13 | 9.420604487e-13 | 3.139695318e-12 | 6.025595387e-12 | 3.762566159e-13 | 1.408400415e-12 | 7.071011745e-12 | 1.665070601e-14 | 1.42253322e-14 | 4.999999912e-15 | 2.718266286e-14 | 4.999999912e-15 | 8.829424691e-11 | 1.225016724e-12 | 1.8981492e-13 | 1.801668217e-14 | 1.944862186e-14 | 6.738191255e-11 | 1.42904525e-12 | 1 | 1 | 1 | 1 | 1 | 1 | 1 | 0 | 0 | 0 | 0 | 0 | 0 | 0 | 0 | 0 | 0 | 1.345839209e-08 | 23.09033512 | 0 | 0.2892398058 | 1.342497081 | 34.89977446 | 0.6290385569 | 39.38192526 | 0.5126317137 | 0.01728445365 | 0 | 0 | 0 | 0 | 49 | 0 | 71 | 80 | 33.44 | 179.99 | 867.52 | 180.03 | 820.37 | 856.38 | 77.88 | 0.74 | Catalyst_05 | 119.834 | 95.54944 | 97.94263 | 65.2782 | 57.45811 | 0.8497216 | 28.82219 | 29.94578 | 68.31876 | 59.38571 | 1.128429 | 60.704
7195.774 | 1770299850.5 | 05/02/2026_14:57:30,549 | 1 | 2 | 2.448198529e-06 | 6.717023552e-06 | 4.602050963e-10 | 5.728761215e-12 | 3.532136064e-13 | 9.280785775e-13 | 3.148255961e-12 | 5.998763986e-12 | 3.795667936e-13 | 1.403906722e-12 | 7.044939285e-12 | 2.455355729e-14 | 6.376809616e-15 | 4.999999912e-15 | 1.781683321e-14 | 4.999999912e-15 | 8.822473307e-11 | 1.210285778e-12 | 1.984065988e-13 | 6.745462072e-15 | 1.893444237e-14 | 6.746896791e-11 | 1.41966972e-12 | 1 | 1 | 1 | 1 | 1 | 1 | 1 | 0 | 0 | 0 | 0 | 0 | 0 | 0 | 0 | 0 | 0 | 8.91560187e-09 | 23.1199764 | 0 | 0.2948559782 | 1.338959536 | 34.87249498 | 0.6236220516 | 39.39188957 | 0.5114043985 | 0.01586736109 | 0 | 0 | 0 | 0 | 49 | 0 | 71.01 | 80.02 | 33.45 | 180.01 | 867.82 | 180.02 | 820.56 | 857.46 | 77.88 | 0.74 | Catalyst_05 | 119.9296 | 95.56117 | 97.96034 | 65.29471 | 57.4132 | 0.8476873 | 28.82573 | 29.9512 | 68.32766 | 59.33025 | 1.129598 | 60.64435
7201.51 | 1770299856.3 | 05/02/2026_14:57:36,285 | 1 | 2 | 2.453316029e-06 | 6.714464689e-06 | 4.603287751e-10 | 5.733172184e-12 | 3.510545262e-13 | 9.134511723e-13 | 3.13943576e-12 | 5.986172929e-12 | 3.849418885e-13 | 1.391413569e-12 | 7.036364547e-12 | 2.604613607e-14 | 4.999999912e-15 | 1.093506491e-14 | 4.999999912e-15 | 4.999999912e-15 | 8.827920339e-11 | 1.205534479e-12 | 1.979045183e-13 | 4.999999912e-15 | 2.466852169e-14 | 6.758164861e-11 | 1.426044179e-12 | 1 | 1 | 1 | 1 | 1 | 1 | 1 | 0 | 0 | 0 | 0 | 0 | 0 | 0 | 0 | 0 | 0 | 8.194476543e-09 | 23.14249325 | 0 | 0.2927003071 | 1.333170129 | 34.87587414 | 0.6258736631 | 39.37624949 | 0.5072501198 | 0.01898273618 | 0 | 0 | 0 | 0 | 49 | 0 | 70.98 | 79.98 | 33.44 | 180.01 | 866.5 | 180 | 820.53 | 857.18 | 77.88 | 0.74 | Catalyst_05 | 120.0252 | 95.58036 | 97.95298 | 65.26879 | 57.41876 | 0.8408013 | 28.83152 | 29.94895 | 68.28682 | 59.33243 | 1.12904 | 60.64408
7207.246 | 1770299862.0 | 05/02/2026_14:57:42,021 | 1 | 2 | 2.45223714e-06 | 6.66317419e-06 | 4.602863368e-10 | 5.743942648e-12 | 3.475299475e-13 | 9.063544728e-13 | 3.146341477e-12 | 5.962965798e-12 | 3.84523793e-13 | 1.381619862e-12 | 7.049786102e-12 | 2.212575758e-14 | 4.999999912e-15 | 1.604872986e-14 | 4.999999912e-15 | 5.714680573e-15 | 8.820752462e-11 | 1.214173835e-12 | 1.947952433e-13 | 4.999999912e-15 | 2.939801316e-14 | 6.746348619e-11 | 1.439186769e-12 | 1 | 1 | 1 | 1 | 1 | 1 | 1 | 0 | 0 | 0 | 0 | 0 | 0 | 0 | 0 | 0 | 0 | 8.285575669e-09 | 23.11987306 | 0 | 0.2981828759 | 1.3302506 | 34.8692386 | 0.6317283264 | 39.40166904 | 0.504232356 | 0.02058409704 | 0 | 0 | 0 | 0 | 49 | 0 | 71.01 | 80.02 | 33.44 | 180 | 865.18 | 179.98 | 820.15 | 855.32 | 77.88 | 0.74 | Catalyst_05 | 120.1208 | 95.59004 | 97.93383 | 65.31092 | 57.40784 | 0.8357991 | 28.83444 | 29.94309 | 68.32398 | 59.3241 | 1.129984 | 60.63799
7212.982 | 1770299867.8 | 05/02/2026_14:57:47,757 | 1 | 2 | 2.448922942e-06 | 6.642779681e-06 | 4.600475834e-10 | 5.734347459e-12 | 3.440315795e-13 | 8.989308863e-13 | 3.169337622e-12 | 5.99562457e-12 | 3.910897756e-13 | 1.37644117e-12 | 7.049039304e-12 | 1.160349926e-14 | 4.999999912e-15 | 1.60700734e-14 | 4.999999912e-15 | 7.466773307e-15 | 8.826125247e-11 | 1.214468521e-12 | 1.911532591e-13 | 4.999999912e-15 | 2.999756341e-14 | 6.744928227e-11 | 1.454421869e-12 | 1 | 1 | 1 | 1 | 1 | 1 | 1 | 0 | 0 | 0 | 0 | 0 | 0 | 0 | 0 | 0 | 0 | 8.243897594e-09 | 23.11266505 | 0 | 0.2966635988 | 1.339524786 | 34.88651546 | 0.6377694667 | 39.37718493 | 0.5029396404 | 0.02108831552 | 0 | 0 | 0 | 0 | 49 | 0 | 71.01 | 80 | 33.45 | 179.95 | 860.61 | 179.95 | 819.22 | 851.64 | 77.88 | 0.74 | Catalyst_05 | 120.2164 | 95.55929 | 97.91407 | 65.27034 | 57.43628 | 0.8336564 | 28.82516 | 29.93705 | 68.3035 | 59.36896 | 1.128722 | 60.69165
7218.718 | 1770299873.5 | 05/02/2026_14:57:53,493 | 1 | 2 | 2.449760132e-06 | 6.635147656e-06 | 4.599048642e-10 | 5.748116826e-12 | 3.406176166e-13 | 9.053173792e-13 | 3.181757375e-12 | 6.0012364e-12 | 4.033941963e-13 | 1.37353952e-12 | 7.068747931e-12 | 9.132519502e-15 | 4.999999912e-15 | 1.247760508e-14 | 4.999999912e-15 | 1.231461561e-14 | 8.819529829e-11 | 1.217054127e-12 | 1.789535859e-13 | 4.999999912e-15 | 2.664180522e-14 | 6.738693631e-11 | 1.471796426e-12 | 1 | 1 | 1 | 1 | 1 | 1 | 1 | 0 | 0 | 0 | 0 | 0 | 0 | 0 | 0 | 0 | 0 | 8.054593146e-09 | 23.10342599 | 0 | 0.2889379001 | 1.343652097 | 34.88028793 | 0.6457215428 | 39.38411586 | 0.503240523 | 0.01873925548 | 0 | 0 | 0 | 0 | 49 | 0 | 71 | 80.02 | 33.44 | 179.94 | 860.12 | 179.94 | 819.21 | 851.17 | 77.88 | 0.74 | Catalyst_05 | 120.312 | 95.54561 | 97.88806 | 65.28183 | 57.42603 | 0.8341551 | 28.82103 | 29.9291 | 68.3253 | 59.37057 | 1.129122 | 60.70129
7224.454 | 1770299879.2 | 05/02/2026_14:57:59,229 | 1 | 2 | 2.457898972e-06 | 6.624978141e-06 | 4.59899091e-10 | 5.757312162e-12 | 3.260707134e-13 | 9.112385325e-13 | 3.178106649e-12 | 5.989411658e-12 | 4.01841402e-13 | 1.368338927e-12 | 7.074231392e-12 | 4.999999912e-15 | 4.999999912e-15 | 6.041137236e-15 | 4.999999912e-15 | 2.028683211e-14 | 8.818681202e-11 | 1.22285309e-12 | 1.719699822e-13 | 4.999999912e-15 | 2.569251168e-14 | 6.752870485e-11 | 1.458301036e-12 | 1 | 1 | 1 | 1 | 1 | 1 | 1 | 0 | 0 | 0 | 0 | 0 | 0 | 0 | 0 | 0 | 0 | 7.972575432e-09 | 23.14360181 | 0 | 0.2881103953 | 1.34066815 | 34.86410428 | 0.639944768 | 39.36975476 | 0.501149212 | 0.01799348877 | 0 | 0 | 0 | 0 | 49 | 0 | 70.98 | 80.03 | 33.45 | 179.96 | 861.17 | 179.94 | 819.76 | 852.25 | 77.88 | 0.74 | Catalyst_05 | 120.4076 | 95.5555 | 97.90695 | 65.25802 | 57.39939 | 0.8306886 | 28.82402 | 29.93488 | 68.29332 | 59.33417 | 1.129235 | 60.66022
7230.19 | 1770299885.0 | 05/02/2026_14:58:04,965 | 1 | 2 | 2.448462965e-06 | 6.581962225e-06 | 4.600460568e-10 | 5.75714823e-12 | 3.177424686e-13 | 9.16376133e-13 | 3.159926747e-12 | 5.979377583e-12 | 4.000888976e-13 | 1.365470562e-12 | 7.076663908e-12 | 4.999999912e-15 | 4.999999912e-15 | 4.999999912e-15 | 4.999999912e-15 | 2.005156701e-14 | 8.822920172e-11 | 1.234744837e-12 | 1.645555843e-13 | 4.999999912e-15 | 1.717604262e-14 | 6.725400098e-11 | 1.446841128e-12 | 1 | 1 | 1 | 1 | 1 | 1 | 1 | 0 | 0 | 0 | 0 | 0 | 0 | 0 | 0 | 0 | 0 | 7.980630123e-09 | 23.06842327 | 0 | 0.2886295292 | 1.337079996 | 34.9086907 | 0.6357891389 | 39.41303931 | 0.5004152835 | 0.01365734201 | 0 | 0 | 0 | 0 | 49 | 0 | 70.98 | 80.05 | 33.44 | 179.99 | 864.75 | 179.96 | 820.65 | 853.61 | 77.88 | 0.74 | Catalyst_05 | 120.5032 | 95.5674 | 97.92055 | 65.32977 | 57.47279 | 0.8294721 | 28.82761 | 29.93903 | 68.35989 | 59.40223 | 1.129032 | 60.72087
7235.926 | 1770299890.7 | 05/02/2026_14:58:10,701 | 1 | 2 | 2.453868319e-06 | 6.709306035e-06 | 4.600868575e-10 | 5.763281345e-12 | 3.119545095e-13 | 9.332918553e-13 | 3.120083835e-12 | 5.958593428e-12 | 3.942426897e-13 | 1.35575752e-12 | 7.083081083e-12 | 4.999999912e-15 | 9.05782136e-15 | 4.999999912e-15 | 4.999999912e-15 | 1.708290627e-14 | 8.818714509e-11 | 1.240084532e-12 | 1.636223031e-13 | 7.804385393e-15 | 1.423065835e-14 | 6.753718418e-11 | 1.419824328e-12 | 1 | 1 | 1 | 1 | 1 | 1 | 1 | 0 | 0 | 0 | 0 | 0 | 0 | 0 | 0 | 0 | 0 | 1.04148321e-08 | 23.15076952 | 0 | 0.2864025656 | 1.326887777 | 34.87440607 | 0.6248362562 | 39.39264288 | 0.4962949568 | 0.01295861874 | 0 | 0 | 0 | 0 | 49 | 0 | 71 | 80 | 33.45 | 180 | 866.46 | 179.97 | 820.91 | 856.29 | 77.88 | 0.74 | Catalyst_05 | 120.5988 | 95.60119 | 97.95637 | 65.29596 | 57.41635 | 0.8226423 | 28.8378 | 29.94998 | 68.30037 | 59.32254 | 1.129557 | 60.62962
7241.662 | 1770299896.4 | 05/02/2026_14:58:16,437 | 1 | 2 | 2.443501216e-06 | 6.701604889e-06 | 4.603726844e-10 | 5.752881244e-12 | 3.134572408e-13 | 9.322040752e-13 | 3.125005463e-12 | 5.980154739e-12 | 3.885101334e-13 | 1.348940274e-12 | 7.083484407e-12 | 4.999999912e-15 | 1.799581805e-14 | 4.999999912e-15 | 4.999999912e-15 | 1.901641821e-14 | 8.818760999e-11 | 1.236742262e-12 | 1.6516969e-13 | 2.266030652e-14 | 7.595801836e-15 | 6.728712726e-11 | 1.411930143e-12 | 1 | 1 | 1 | 1 | 1 | 1 | 1 | 0 | 0 | 0 | 0 | 0 | 0 | 0 | 0 | 0 | 0 | 1.574420672e-08 | 23.08050572 | 0 | 0.2847501302 | 1.333193639 | 34.89724672 | 0.6219378207 | 39.44203277 | 0.4937513705 | 0.009867791878 | 0 | 0 | 0 | 0 | 49.01 | 0 | 70.99 | 79.98 | 33.46 | 179.98 | 867.74 | 180.01 | 821.1 | 857.11 | 77.88 | 0.74 | Catalyst_05 | 120.6944 | 95.58028 | 97.96585 | 65.37783 | 57.45395 | 0.8184262 | 28.83149 | 29.95288 | 68.40096 | 59.36483 | 1.130233 | 60.67283
7247.398 | 1770299902.2 | 05/02/2026_14:58:22,173 | 1 | 2 | 2.464165391e-06 | 6.544224561e-06 | 4.604985004e-10 | 5.759775469e-12 | 3.212098014e-13 | 9.486918629e-13 | 3.134798194e-12 | 5.992704596e-12 | 3.844170533e-13 | 1.35341174e-12 | 7.07763145e-12 | 4.999999912e-15 | 2.472963511e-14 | 4.999999912e-15 | 2.328605719e-14 | 9.257666926e-15 | 8.831821385e-11 | 1.237142984e-12 | 1.663057306e-13 | 2.784964371e-14 | 1.181111212e-14 | 6.742997133e-11 | 1.398335657e-12 | 1 | 1 | 1 | 1 | 1 | 1 | 1 | 0 | 0 | 0 | 0 | 0 | 0 | 0 | 0 | 0 | 0 | 1.960941512e-08 | 23.10220913 | 0 | 0.2802605843 | 1.336115045 | 34.90897378 | 0.6152995063 | 39.40730127 | 0.4943529384 | 0.01207037381 | 0 | 0 | 0 | 0 | 49.01 | 0 | 71.02 | 80.03 | 33.47 | 179.96 | 867.39 | 180.02 | 821.07 | 857.14 | 77.88 | 0.74 | Catalyst_05 | 120.79 | 95.5706 | 97.98756 | 65.32026 | 57.47326 | 0.8194233 | 28.82857 | 29.95952 | 68.34765 | 59.38103 | 1.128859 | 60.68602
7253.134 | 1770299907.9 | 05/02/2026_14:58:27,909 | 1 | 2 | 2.451098226e-06 | 6.660628969e-06 | 4.601791725e-10 | 5.75525955e-12 | 3.285174595e-13 | 9.464901736e-13 | 3.139037858e-12 | 6.013645745e-12 | 3.791166599e-13 | 1.364968685e-12 | 7.071212539e-12 | 5.02441479e-15 | 2.476117523e-14 | 4.999999912e-15 | 1.937100992e-14 | 1.137308258e-14 | 8.81240636e-11 | 1.237017325e-12 | 1.763725206e-13 | 2.446235895e-14 | 1.142352848e-14 | 6.752555459e-11 | 1.400650754e-12 | 1 | 1 | 1 | 1 | 1 | 1 | 1 | 0 | 0 | 0 | 0 | 0 | 0 | 0 | 0 | 0 | 0 | 1.980270756e-08 | 23.14902156 | 0 | 0.2880696641 | 1.342394931 | 34.84993488 | 0.6173954437 | 39.40489819 | 0.4981648678 | 0.01261535733 | 0 | 0 | 0 | 0 | 48.99 | 0 | 70.98 | 80 | 33.46 | 179.94 | 863.61 | 180.06 | 820.34 | 853.98 | 77.88 | 0.74 | Catalyst_05 | 120.8856 | 95.54978 | 97.98071 | 65.31627 | 57.37606 | 0.8257418 | 28.82229 | 29.95743 | 68.35837 | 59.28905 | 1.130702 | 60.60261
7258.87 | 1770299913.6 | 05/02/2026_14:58:33,645 | 1 | 2 | 2.455239837e-06 | 6.681078503e-06 | 4.602462855e-10 | 5.748798573e-12 | 3.346624193e-13 | 9.425280651e-13 | 3.156382924e-12 | 6.031808299e-12 | 3.760839296e-13 | 1.374507279e-12 | 7.067639876e-12 | 1.164084579e-14 | 2.470683638e-14 | 4.999999912e-15 | 2.838565293e-14 | 4.999999912e-15 | 8.818122621e-11 | 1.23015259e-12 | 1.840347536e-13 | 2.049250187e-14 | 1.16447252e-14 | 6.767731514e-11 | 1.420727143e-12 | 1 | 1 | 1 | 1 | 1 | 1 | 1 | 0 | 0 | 0 | 0 | 0 | 0 | 0 | 0 | 0 | 0 | 1.975918678e-08 | 23.17835437 | 0 | 0.2889467563 | 1.34674831 | 34.8366226 | 0.624918428 | 39.37314935 | 0.5006895192 | 0.01255260262 | 0 | 0 | 0 | 0 | 49 | 0 | 70.99 | 80 | 33.48 | 179.96 | 860.59 | 180.07 | 819.78 | 851.7 | 77.88 | 0.74 | Catalyst_05 | 120.9812 | 95.53535 | 97.9561 | 65.26365 | 57.35414 | 0.8299266 | 28.81794 | 29.9499 | 68.31361 | 59.27838 | 1.130223 | 60.60024
7264.606 | 1770299919.4 | 05/02/2026_14:58:39,381 | 1 | 2 | 2.456942411e-06 | 6.658084658e-06 | 4.603109838e-10 | 5.746147048e-12 | 3.473431937e-13 | 9.345271952e-13 | 3.16208843e-12 | 6.051969256e-12 | 3.777593743e-13 | 1.387638268e-12 | 7.052659672e-12 | 1.898003984e-14 | 1.206868129e-14 | 4.999999912e-15 | 2.172362361e-14 | 4.999999912e-15 | 8.827712172e-11 | 1.217605769e-12 | 1.92891303e-13 | 1.012837783e-14 | 1.51925659e-14 | 6.764783178e-11 | 1.417804025e-12 | 1 | 1 | 1 | 1 | 1 | 1 | 1 | 0 | 0 | 0 | 0 | 0 | 0 | 0 | 0 | 0 | 0 | 1.220733866e-08 | 23.15787539 | 0 | 0.2882273757 | 1.350597571 | 34.86229415 | 0.6234141934 | 39.36171931 | 0.5051142693 | 0.01497652608 | 0 | 0 | 0 | 0 | 49 | 0 | 71.01 | 79.98 | 33.47 | 179.98 | 859.97 | 180.06 | 819.79 | 851.24 | 77.88 | 0.74 | Catalyst_05 | 121.0768 | 95.52259 | 97.96102 | 65.2447 | 57.39641 | 0.8372609 | 28.81409 | 29.95141 | 68.30291 | 59.32443 | 1.129063 | 60.64637
7270.342 | 1770299925.1 | 05/02/2026_14:58:45,117 | 1 | 2 | 2.447019597e-06 | 6.652976481e-06 | 4.603125103e-10 | 5.731260518e-12 | 3.540566549e-13 | 9.244860736e-13 | 3.170842712e-12 | 6.027351361e-12 | 3.800469867e-13 | 1.389204073e-12 | 7.055044049e-12 | 2.423048707e-14 | 4.999999912e-15 | 4.999999912e-15 | 1.250330236e-14 | 4.999999912e-15 | 8.824312808e-11 | 1.215067652e-12 | 1.948645374e-13 | 4.999999912e-15 | 2.113765129e-14 | 6.741705111e-11 | 1.408703991e-12 | 1 | 1 | 1 | 1 | 1 | 1 | 1 | 0 | 0 | 0 | 0 | 0 | 0 | 0 | 0 | 0 | 0 | 8.165778445e-09 | 23.10253318 | 0 | 0.2953582189 | 1.34843607 | 34.88191135 | 0.6190510883 | 39.40086648 | 0.5063599313 | 0.01723462659 | 0 | 0 | 0 | 0 | 49 | 0 | 71.02 | 80.02 | 33.48 | 179.99 | 861.33 | 180.04 | 820.4 | 852.4 | 77.88 | 0.74 | Catalyst_05 | 121.1724 | 95.52975 | 97.97529 | 65.30959 | 57.4287 | 0.8393257 | 28.81625 | 29.95577 | 68.36571 | 59.35122 | 1.12955 | 60.66793
7276.078 | 1770299930.9 | 05/02/2026_14:58:50,853 | 1 | 2 | 2.4457363e-06 | 6.740236131e-06 | 4.602827286e-10 | 5.731914509e-12 | 3.491685836e-13 | 9.106358246e-13 | 3.153912244e-12 | 5.981417184e-12 | 3.769090075e-13 | 1.375270449e-12 | 7.046089406e-12 | 2.537867242e-14 | 4.999999912e-15 | 1.079147419e-14 | 4.999999912e-15 | 4.999999912e-15 | 8.834828008e-11 | 1.20770375e-12 | 1.950387009e-13 | 4.999999912e-15 | 2.658941454e-14 | 6.737436997e-11 | 1.393693537e-12 | 1 | 1 | 1 | 1 | 1 | 1 | 1 | 0 | 0 | 0 | 0 | 0 | 0 | 0 | 0 | 0 | 0 | 8.212823773e-09 | 23.08712682 | 0 | 0.2939148583 | 1.335903764 | 34.92643641 | 0.6119235334 | 39.39725379 | 0.5013224869 | 0.01943325631 | 0 | 0 | 0 | 0 | 48.99 | 0 | 71 | 80 | 33.47 | 179.98 | 863.07 | 180.03 | 820.87 | 853.78 | 77.88 | 0.74 | Catalyst_05 | 121.268 | 95.5713 | 97.9986 | 65.3036 | 57.50201 | 0.8309758 | 28.82878 | 29.9629 | 68.32972 | 59.40711 | 1.128007 | 60.70886
7281.814 | 1770299936.6 | 05/02/2026_14:58:56,589 | 1 | 2 | 2.452471108e-06 | 6.681078503e-06 | 4.605385517e-10 | 5.731929254e-12 | 3.404148979e-13 | 9.001630279e-13 | 3.131941538e-12 | 5.937592865e-12 | 3.76871223e-13 | 1.36074214e-12 | 7.043859853e-12 | 1.735454804e-14 | 4.999999912e-15 | 8.390354316e-15 | 4.999999912e-15 | 4.999999912e-15 | 8.823516917e-11 | 1.206365845e-12 | 1.922359163e-13 | 4.999999912e-15 | 2.863159064e-14 | 6.752667175e-11 | 1.394596678e-12 | 1 | 1 | 1 | 1 | 1 | 1 | 1 | 0 | 0 | 0 | 0 | 0 | 0 | 0 | 0 | 0 | 0 | 8.207006421e-09 | 23.1358608 | 0 | 0.2925384546 | 1.32344384 | 34.87851265 | 0.6121183738 | 39.41425091 | 0.4963001466 | 0.02007426347 | 0 | 0 | 0 | 0 | 49 | 0 | 71.03 | 79.98 | 33.47 | 179.98 | 866.52 | 180 | 821.53 | 856.44 | 77.88 | 0.74 | Catalyst_05 | 121.3636 | 95.61261 | 97.99797 | 65.33178 | 57.42311 | 0.8226509 | 28.84124 | 29.9627 | 68.32967 | 59.31322 | 1.130044 | 60.60977
7287.55 | 1770299942.3 | 05/02/2026_14:59:02,325 | 1 | 2 | 2.4527601e-06 | 6.753169146e-06 | 4.605681114e-10 | 5.733984034e-12 | 3.334167252e-13 | 8.976992327e-13 | 3.103266775e-12 | 5.909000286e-12 | 3.823045396e-13 | 1.339750468e-12 | 7.04329043e-12 | 1.420785961e-14 | 4.999999912e-15 | 8.049337157e-15 | 4.999999912e-15 | 9.434723917e-15 | 8.833700438e-11 | 1.209449533e-12 | 1.821856468e-13 | 4.999999912e-15 | 2.333892899e-14 | 6.731278035e-11 | 1.39318071e-12 | 1 | 1 | 1 | 1 | 1 | 1 | 1 | 0 | 0 | 0 | 0 | 0 | 0 | 0 | 0 | 0 | 0 | 8.031226648e-09 | 23.07450924 | 0 | 0.2860653105 | 1.313403187 | 34.93863341 | 0.6117661585 | 39.43589757 | 0.4898247555 | 0.01722072308 | 0 | 0 | 0 | 0 | 49 | 0 | 71 | 79.98 | 33.48 | 179.96 | 867.41 | 179.95 | 821.65 | 857.18 | 77.88 | 0.74 | Catalyst_05 | 121.4592 | 95.64589 | 97.99912 | 65.36766 | 57.52209 | 0.8119175 | 28.85128 | 29.96305 | 68.3434 | 59.40496 | 1.128719 | 60.69164
7293.286 | 1770299948.1 | 05/02/2026_14:59:08,061 | 1 | 2 | 2.445728796e-06 | 6.627525181e-06 | 4.606232618e-10 | 5.742042692e-12 | 3.235425166e-13 | 8.898487416e-13 | 3.096820326e-12 | 5.888212661e-12 | 3.853508224e-13 | 1.330250905e-12 | 7.059715659e-12 | 6.202178528e-15 | 4.999999912e-15 | 6.116800995e-15 | 4.999999912e-15 | 1.247710702e-14 | 8.816321284e-11 | 1.213764874e-12 | 1.736871145e-13 | 4.999999912e-15 | 2.156936874e-14 | 6.740870362e-11 | 1.404418899e-12 | 1 | 1 | 1 | 1 | 1 | 1 | 1 | 0 | 0 | 0 | 0 | 0 | 0 | 0 | 0 | 0 | 0 | 7.96441873e-09 | 23.1156996 | 0 | 0.2829011113 | 1.30891814 | 34.88323375 | 0.6171076376 | 39.45441874 | 0.4870067952 | 0.01586399475 | 0 | 0 | 0 | 0 | 49 | 0 | 70.98 | 79.98 | 33.46 | 179.96 | 866.5 | 179.94 | 821.52 | 856.42 | 77.88 | 0.74 | Catalyst_05 | 121.5548 | 95.66076 | 97.98165 | 65.39836 | 57.43088 | 0.8072466 | 28.85577 | 29.95771 | 68.36487 | 59.31163 | 1.131042 | 60.60184
7299.022 | 1770299953.8 | 05/02/2026_14:59:13,797 | 1 | 2 | 2.447802444e-06 | 6.640242191e-06 | 4.605840709e-10 | 5.758820504e-12 | 3.16308557e-13 | 9.030830554e-13 | 3.097683134e-12 | 5.902652499e-12 | 3.898673376e-13 | 1.331307894e-12 | 7.076604493e-12 | 4.999999912e-15 | 4.999999912e-15 | 4.999999912e-15 | 4.999999912e-15 | 1.480111471e-14 | 8.826014225e-11 | 1.23047243e-12 | 1.658749635e-13 | 4.999999912e-15 | 1.915515205e-14 | 6.751663117e-11 | 1.411977848e-12 | 1 | 1 | 1 | 1 | 1 | 1 | 1 | 0 | 0 | 0 | 0 | 0 | 0 | 0 | 0 | 0 | 0 | 7.980873271e-09 | 23.1348041 | 0 | 0.2848473711 | 1.31061693 | 34.89245968 | 0.6204061842 | 39.42025449 | 0.4873717063 | 0.01480894227 | 0 | 0 | 0 | 0 | 49 | 0 | 71.02 | 79.98 | 33.47 | 179.96 | 863.59 | 179.91 | 820.88 | 853.95 | 77.88 | 0.74 | Catalyst_05 | 121.6504 | 95.65513 | 97.97086 | 65.34173 | 57.44607 | 0.8078515 | 28.85407 | 29.95441 | 68.3097 | 59.33236 | 1.129764 | 60.62526
7304.758 | 1770299959.5 | 05/02/2026_14:59:19,533 | 1 | 2 | 2.451785122e-06 | 6.670853509e-06 | 4.606487969e-10 | 5.753822765e-12 | 3.119554582e-13 | 9.146870544e-13 | 3.111397641e-12 | 5.935406246e-12 | 3.887468689e-13 | 1.33525916e-12 | 7.089843903e-12 | 4.999999912e-15 | 4.999999912e-15 | 4.999999912e-15 | 4.999999912e-15 | 1.845955165e-14 | 8.823577285e-11 | 1.234627309e-12 | 1.608932578e-13 | 5.121913364e-15 | 1.429566304e-14 | 6.738302971e-11 | 1.432097605e-12 | 1 | 1 | 1 | 1 | 1 | 1 | 1 | 0 | 0 | 0 | 0 | 0 | 0 | 0 | 0 | 0 | 0 | 7.903038438e-09 | 23.09756395 | 0 | 0.2834368293 | 1.319790515 | 34.89272208 | 0.6293436365 | 39.43884665 | 0.4887692104 | 0.01255545112 | 0 | 0 | 0 | 0 | 49.01 | 0 | 70.98 | 79.98 | 33.48 | 179.97 | 860.5 | 179.91 | 820.52 | 852.62 | 77.88 | 0.74 | Catalyst_05 | 121.746 | 95.62472 | 97.94163 | 65.37255 | 57.4465 | 0.8101679 | 28.8449 | 29.94548 | 68.36365 | 59.35108 | 1.130289 | 60.65551
7310.494 | 1770299965.3 | 05/02/2026_14:59:25,269 | 1 | 2 | 2.446858844e-06 | 6.696471246e-06 | 4.606222903e-10 | 5.76488423e-12 | 3.102446414e-13 | 9.248586055e-13 | 3.113739735e-12 | 5.965040961e-12 | 3.907865513e-13 | 1.348019244e-12 | 7.080135957e-12 | 4.999999912e-15 | 1.188241027e-14 | 4.999999912e-15 | 4.999999912e-15 | 1.462988022e-14 | 8.819484726e-11 | 1.236758309e-12 | 1.606162577e-13 | 1.578241762e-14 | 5.017618198e-15 | 6.761163157e-11 | 1.432492363e-12 | 1 | 1 | 1 | 1 | 1 | 1 | 1 | 0 | 0 | 0 | 0 | 0 | 0 | 0 | 0 | 0 | 0 | 1.203319231e-08 | 23.15909767 | 0 | 0.2794191856 | 1.325905504 | 34.85674695 | 0.6300950719 | 39.40977465 | 0.4929768378 | 0.008231886781 | 0 | 0 | 0 | 0 | 49 | 0 | 71 | 79.98 | 33.49 | 179.98 | 859.88 | 179.91 | 820.3 | 851.17 | 77.88 | 0.74 | Catalyst_05 | 121.8416 | 95.60444 | 97.93917 | 65.32436 | 57.38727 | 0.8171423 | 28.83878 | 29.94473 | 68.32774 | 59.29682 | 1.130621 | 60.60758
7316.23 | 1770299971.0 | 05/02/2026_14:59:31,005 | 1 | 2 | 2.450358352e-06 | 6.627525181e-06 | 4.603971093e-10 | 5.764321312e-12 | 3.139840818e-13 | 9.39126164e-13 | 3.111954054e-12 | 5.985354139e-12 | 3.861516684e-13 | 1.363763161e-12 | 7.074116033e-12 | 4.999999912e-15 | 2.092858493e-14 | 4.999999912e-15 | 1.022975921e-14 | 7.524979717e-15 | 8.847689248e-11 | 1.238999788e-12 | 1.594293003e-13 | 2.518173048e-14 | 6.131839218e-15 | 6.743113012e-11 | 1.417301931e-12 | 1 | 1 | 1 | 1 | 1 | 1 | 1 | 0 | 0 | 0 | 0 | 0 | 0 | 0 | 0 | 0 | 0 | 1.741003488e-08 | 23.08941534 | 0 | 0.275585563 | 1.328808675 | 34.95899808 | 0.6231900346 | 39.37637312 | 0.4977981008 | 0.009415048948 | 0 | 0 | 0 | 0 | 48.99 | 0 | 71.02 | 80.02 | 33.47 | 179.99 | 861.23 | 179.92 | 820.51 | 851.42 | 77.88 | 0.74 | Catalyst_05 | 121.9372 | 95.59482 | 97.96175 | 65.26899 | 57.55562 | 0.8251339 | 28.83588 | 29.95163 | 68.2767 | 59.46671 | 1.126359 | 60.76934
7321.966 | 1770299976.7 | 05/02/2026_14:59:36,741 | 1 | 2 | 2.44916032e-06 | 6.566832781e-06 | 4.603977477e-10 | 5.763602703e-12 | 3.213034493e-13 | 9.396795408e-13 | 3.100474088e-12 | 5.967628735e-12 | 3.817476934e-13 | 1.372277834e-12 | 7.071444125e-12 | 4.999999912e-15 | 2.03392194e-14 | 4.999999912e-15 | 2.38589259e-14 | 5.779192297e-15 | 8.823621001e-11 | 1.236732071e-12 | 1.70192636e-13 | 2.571386029e-14 | 7.517698622e-15 | 6.747464393e-11 | 1.394098378e-12 | 1 | 1 | 1 | 1 | 1 | 1 | 1 | 0 | 0 | 0 | 0 | 0 | 0 | 0 | 0 | 0 | 0 | 1.701317922e-08 | 23.12480025 | 0 | 0.2802470821 | 1.326164174 | 34.88982686 | 0.6144495073 | 39.41171536 | 0.5008027822 | 0.01033858562 | 0 | 0 | 0 | 0 | 49 | 0 | 70.98 | 80.03 | 33.47 | 179.99 | 863.13 | 179.95 | 821.39 | 853.79 | 77.88 | 0.74 | Catalyst_05 | 122.0328 | 95.60359 | 97.99034 | 65.32757 | 57.44174 | 0.8301144 | 28.83852 | 29.96037 | 68.33172 | 59.33756 | 1.129605 | 60.63671
7327.702 | 1770299982.5 | 05/02/2026_14:59:42,477 | 1 | 2 | 2.441949619e-06 | 6.737660442e-06 | 4.606100223e-10 | 5.754447266e-12 | 3.308549723e-13 | 9.313746606e-13 | 3.071438069e-12 | 5.92460369e-12 | 3.734640635e-13 | 1.371343794e-12 | 7.053986735e-12 | 4.999999912e-15 | 1.819275829e-14 | 4.999999912e-15 | 2.762262702e-14 | 4.999999912e-15 | 8.830560588e-11 | 1.227389067e-12 | 1.760751375e-13 | 1.868947197e-14 | 7.222290799e-15 | 6.75018999e-11 | 1.386903396e-12 | 1 | 1 | 1 | 1 | 1 | 1 | 1 | 0 | 0 | 0 | 0 | 0 | 0 | 0 | 0 | 0 | 0 | 1.566254207e-08 | 23.12510959 | 0 | 0.2797203406 | 1.312120087 | 34.90380885 | 0.6105805501 | 39.41557347 | 0.4996254915 | 0.009872939559 | 0 | 0 | 0 | 0 | 49 | 0 | 71.01 | 79.98 | 33.47 | 179.99 | 867.64 | 180.01 | 822.19 | 857.33 | 77.88 | 0.74 | Catalyst_05 | 122.1284 | 95.65015 | 98.003 | 65.33397 | 57.46476 | 0.8281629 | 28.85257 | 29.96424 | 68.30514 | 59.34326 | 1.129263 | 60.63024
7333.438 | 1770299988.2 | 05/02/2026_14:59:48,213 | 1 | 2 | 2.455770073e-06 | 6.668290098e-06 | 4.606323656e-10 | 5.745753699e-12 | 3.315670492e-13 | 9.164402093e-13 | 3.05052099e-12 | 5.906458916e-12 | 3.68919874e-13 | 1.369508673e-12 | 7.047889616e-12 | 1.333424338e-14 | 8.223482049e-15 | 4.999999912e-15 | 2.281844418e-14 | 4.999999912e-15 | 8.832449355e-11 | 1.216484487e-12 | 1.92441603e-13 | 9.864982773e-15 | 1.134349064e-14 | 6.727163271e-11 | 1.374471717e-12 | 1 | 1 | 1 | 1 | 1 | 1 | 1 | 0 | 0 | 0 | 0 | 0 | 0 | 0 | 0 | 0 | 0 | 9.862067408e-09 | 23.06560358 | 0 | 0.2875398093 | 1.305621933 | 34.93760631 | 0.6058002038 | 39.44974944 | 0.4990318144 | 0.01263309303 | 0 | 0 | 0 | 0 | 49 | 0 | 70.98 | 80 | 33.48 | 179.96 | 867.51 | 180.02 | 822.24 | 857.59 | 77.88 | 0.74 | Catalyst_05 | 122.224 | 95.67169 | 98.01863 | 65.39062 | 57.5204 | 0.8271789 | 28.85906 | 29.96902 | 68.34898 | 59.38933 | 1.129149 | 60.66732
7339.174 | 1770299993.9 | 05/02/2026_14:59:53,949 | 1 | 2 | 2.450974989e-06 | 6.68877783e-06 | 4.607464688e-10 | 5.735552658e-12 | 3.445395282e-13 | 9.037366125e-13 | 3.059547407e-12 | 5.892503933e-12 | 3.691017218e-13 | 1.364696008e-12 | 7.039809274e-12 | 2.040421563e-14 | 4.999999912e-15 | 6.992849903e-15 | 1.140897984e-14 | 4.999999912e-15 | 8.843595994e-11 | 1.213635746e-12 | 1.980505468e-13 | 4.999999912e-15 | 2.07457156e-14 | 6.750009579e-11 | 1.377831768e-12 | 1 | 1 | 1 | 1 | 1 | 1 | 1 | 0 | 0 | 0 | 0 | 0 | 0 | 0 | 0 | 0 | 0 | 8.186743962e-09 | 23.11304039 | 0 | 0.2957400289 | 1.301517281 | 34.93418516 | 0.60534625 | 39.40871929 | 0.4967574368 | 0.01701609662 | 0 | 0 | 0 | 0 | 49 | 0 | 71.03 | 80 | 33.48 | 179.95 | 866.58 | 180.05 | 822.06 | 856.53 | 77.88 | 0.74 | Catalyst_05 | 122.3196 | 95.68529 | 98.02012 | 65.32261 | 57.51477 | 0.8234089 | 28.86317 | 29.96947 | 68.26818 | 59.37891 | 1.128085 | 60.65418
7344.91 | 1770299999.7 | 05/02/2026_14:59:59,685 | 1 | 2 | 2.442070809e-06 | 6.79211189e-06 | 4.607895732e-10 | 5.723504136e-12 | 3.433253031e-13 | 8.950132844e-13 | 3.062075333e-12 | 5.878758851e-12 | 3.701422307e-13 | 1.357822058e-12 | 7.031836918e-12 | 2.388172464e-14 | 4.999999912e-15 | 1.055960739e-14 | 5.600197294e-15 | 4.999999912e-15 | 8.831592402e-11 | 1.207275816e-12 | 1.93834735e-13 | 4.999999912e-15 | 2.477038756e-14 | 6.7446701e-11 | 1.385302571e-12 | 1 | 1 | 1 | 1 | 1 | 1 | 1 | 0 | 0 | 0 | 0 | 0 | 0 | 0 | 0 | 0 | 0 | 8.170376819e-09 | 23.10912398 | 0 | 0.2919646169 | 1.30004522 | 34.91175229 | 0.6083844241 | 39.43704697 | 0.4948020757 | 0.01876443238 | 0 | 0 | 0 | 0 | 49 | 0 | 71.01 | 80 | 33.48 | 179.95 | 863.66 | 180.06 | 821.8 | 855.41 | 77.88 | 0.74 | Catalyst_05 | 122.4152 | 95.69017 | 98.01018 | 65.36956 | 57.47783 | 0.8201678 | 28.86464 | 29.96644 | 68.31377 | 59.34236 | 1.129621 | 60.61982
7350.646 | 1770300005.4 | 05/02/2026_15:00:05,421 | 1 | 2 | 2.453728712e-06 | 6.704166481e-06 | 4.605023862e-10 | 5.724406192e-12 | 3.371231246e-13 | 8.966248425e-13 | 3.09055277e-12 | 5.893876533e-12 | 3.801163486e-13 | 1.352954858e-12 | 7.047954234e-12 | 1.679282798e-14 | 4.999999912e-15 | 1.811999647e-14 | 4.999999912e-15 | 8.410725458e-15 | 8.813343805e-11 | 1.207560094e-12 | 1.894952836e-13 | 4.999999912e-15 | 3.061166568e-14 | 6.749688308e-11 | 1.400463079e-12 | 1 | 1 | 1 | 1 | 1 | 1 | 1 | 0 | 0 | 0 | 0 | 0 | 0 | 0 | 0 | 0 | 0 | 8.109443806e-09 | 23.14139906 | 0 | 0.2909602882 | 1.308848161 | 34.86032999 | 0.6151523085 | 39.43754746 | 0.4942814752 | 0.02144186776 | 0 | 0 | 0 | 0 | 49 | 0 | 71 | 79.95 | 33.49 | 179.96 | 861.89 | 180.07 | 821.08 | 852.72 | 77.88 | 0.74 | Catalyst_05 | 122.5108 | 95.66099 | 97.98804 | 65.37039 | 57.39317 | 0.8193049 | 28.85584 | 29.95967 | 68.33547 | 59.27065 | 1.131302 | 60.5608
7356.382 | 1770300011.2 | 05/02/2026_15:00:11,157 | 1 | 2 | 2.453616844e-06 | 6.67851873e-06 | 4.60563726e-10 | 5.748253436e-12 | 3.370358192e-13 | 8.917138404e-13 | 3.109750088e-12 | 5.917963602e-12 | 3.81299945e-13 | 1.346146285e-12 | 7.041978979e-12 | 1.870014966e-14 | 4.999999912e-15 | 1.099715073e-14 | 4.999999912e-15 | 8.692065757e-15 | 8.818943492e-11 | 1.209254051e-12 | 1.870912144e-13 | 4.999999912e-15 | 2.582105401e-14 | 6.741809194e-11 | 1.417064383e-12 | 1 | 1 | 1 | 1 | 1 | 1 | 1 | 0 | 0 | 0 | 0 | 0 | 0 | 0 | 0 | 0 | 0 | 8.097513597e-09 | 23.11200543 | 0 | 0.2882096109 | 1.316126547 | 34.88118541 | 0.6227690542 | 39.43861016 | 0.4919676271 | 0.0186707545 | 0 | 0 | 0 | 0 | 49.01 | 0 | 70.99 | 79.97 | 33.49 | 179.97 | 859.99 | 180.07 | 820.86 | 851.73 | 77.88 | 0.74 | Catalyst_05 | 122.6064 | 95.63686 | 97.96313 | 65.37215 | 57.42751 | 0.8154695 | 28.84856 | 29.95205 | 68.35456 | 59.32113 | 1.130656 | 60.61966
7362.118 | 1770300016.9 | 05/02/2026_15:00:16,893 | 1 | 2 | 2.443690164e-06 | 6.622447472e-06 | 4.603405435e-10 | 5.745439281e-12 | 3.272508133e-13 | 8.886716233e-13 | 3.10711526e-12 | 5.89948446e-12 | 3.876176181e-13 | 1.340515589e-12 | 7.063406717e-12 | 8.905507896e-15 | 4.999999912e-15 | 9.177144586e-15 | 4.999999912e-15 | 1.368252977e-14 | 8.842183236e-11 | 1.210249674e-12 | 1.781173137e-13 | 4.999999912e-15 | 2.652733041e-14 | 6.74528905e-11 | 1.410900151e-12 | 1 | 1 | 1 | 1 | 1 | 1 | 1 | 0 | 0 | 0 | 0 | 0 | 0 | 0 | 0 | 0 | 0 | 7.965432072e-09 | 23.10675661 | 0 | 0.2843589519 | 1.31008761 | 34.94731954 | 0.6186868348 | 39.38918115 | 0.4902156884 | 0.01840532861 | 0 | 0 | 0 | 0 | 49 | 0 | 71 | 80.02 | 33.49 | 179.97 | 860.25 | 180.04 | 821.08 | 851.55 | 77.88 | 0.74 | Catalyst_05 | 122.702 | 95.65688 | 97.97648 | 65.29022 | 57.53639 | 0.8125655 | 28.8546 | 29.95613 | 68.2546 | 59.42337 | 1.127102 | 60.71188
7367.854 | 1770300022.6 | 05/02/2026_15:00:22,629 | 1 | 2 | 2.450691682e-06 | 6.732499514e-06 | 4.604394921e-10 | 5.754705306e-12 | 3.182998027e-13 | 8.985083727e-13 | 3.082509725e-12 | 5.890546731e-12 | 3.947011446e-13 | 1.337548345e-12 | 7.061410918e-12 | 4.999999912e-15 | 4.999999912e-15 | 6.147846446e-15 | 4.999999912e-15 | 1.794101163e-14 | 8.827368697e-11 | 1.224316221e-12 | 1.694650279e-13 | 4.999999912e-15 | 2.726609899e-14 | 6.752866322e-11 | 1.400761668e-12 | 1 | 1 | 1 | 1 | 1 | 1 | 1 | 0 | 0 | 0 | 0 | 0 | 0 | 0 | 0 | 0 | 0 | 7.919723803e-09 | 23.13952338 | 0 | 0.2836595534 | 1.305651266 | 34.89967168 | 0.6156665448 | 39.40976495 | 0.4899731202 | 0.0196279804 | 0 | 0 | 0 | 0 | 49 | 0 | 71 | 79.98 | 33.49 | 179.98 | 865.13 | 180 | 822.31 | 855.32 | 77.88 | 0.74 | Catalyst_05 | 122.7976 | 95.67159 | 97.98636 | 65.32434 | 57.45794 | 0.8121635 | 28.85903 | 29.95915 | 68.27977 | 59.33483 | 1.12923 | 60.62115
7373.59 | 1770300028.4 | 05/02/2026_15:00:28,365 | 1 | 2 | 2.44450257e-06 | 6.704166481e-06 | 4.608348703e-10 | 5.753156632e-12 | 3.126224323e-13 | 9.02612078e-13 | 3.056038278e-12 | 5.865718501e-12 | 3.903218352e-13 | 1.324406622e-12 | 7.076083643e-12 | 4.999999912e-15 | 4.999999912e-15 | 4.999999912e-15 | 4.999999912e-15 | 1.504995605e-14 | 8.843554361e-11 | 1.237166836e-12 | 1.618668036e-13 | 4.999999912e-15 | 1.734728219e-14 | 6.74566028e-11 | 1.388547155e-12 | 1 | 1 | 1 | 1 | 1 | 1 | 1 | 0 | 0 | 0 | 0 | 0 | 0 | 0 | 0 | 0 | 0 | 7.963393177e-09 | 23.10412684 | 0 | 0.2847270764 | 1.295632966 | 34.94721369 | 0.6099680624 | 39.42414616 | 0.4848658366 | 0.01423247292 | 0 | 0 | 0 | 0 | 49 | 0 | 71 | 79.97 | 33.5 | 179.97 | 867.57 | 179.97 | 822.55 | 856.51 | 77.88 | 0.74 | Catalyst_05 | 122.8932 | 95.7048 | 98.005 | 65.34818 | 57.53622 | 0.8036978 | 28.86905 | 29.96485 | 68.28098 | 59.39979 | 1.128106 | 60.67355
7379.326 | 1770300034.1 | 05/02/2026_15:00:34,101 | 1 | 2 | 2.445833388e-06 | 6.683646461e-06 | 4.610495874e-10 | 5.75577563e-12 | 3.072065985e-13 | 9.138091759e-13 | 3.035908764e-12 | 5.860730304e-12 | 3.869122904e-13 | 1.323717286e-12 | 7.072732157e-12 | 4.999999912e-15 | 1.248827769e-14 | 4.999999912e-15 | 4.999999912e-15 | 1.598469417e-14 | 8.82832904e-11 | 1.24289988e-12 | 1.603004838e-13 | 9.061704159e-15 | 1.232917441e-14 | 6.75198647e-11 | 1.383379956e-12 | 1 | 1 | 1 | 1 | 1 | 1 | 1 | 0 | 0 | 0 | 0 | 0 | 0 | 0 | 0 | 0 | 0 | 1.246032615e-08 | 23.13179512 | 0 | 0.2843965578 | 1.292781836 | 34.89663367 | 0.608811266 | 39.45328524 | 0.4844765746 | 0.01215557269 | 0 | 0 | 0 | 0 | 49 | 0 | 71 | 79.98 | 33.49 | 179.96 | 867.8 | 179.96 | 822.7 | 857.5 | 77.88 | 0.74 | Catalyst_05 | 122.9888 | 95.71425 | 98.00878 | 65.39648 | 57.45294 | 0.8030526 | 28.8719 | 29.96601 | 68.3247 | 59.30977 | 1.130576 | 60.58368
7385.062 | 1770300039.8 | 05/02/2026_15:00:39,837 | 1 | 2 | 2.449091653e-06 | 6.681078503e-06 | 4.61138655e-10 | 5.765346967e-12 | 3.028952143e-13 | 9.178021841e-13 | 3.030693318e-12 | 5.871272652e-12 | 3.853328518e-13 | 1.323748511e-12 | 7.056416215e-12 | 4.999999912e-15 | 2.019127155e-14 | 4.999999912e-15 | 5.510948821e-15 | 1.786678952e-14 | 8.855365052e-11 | 1.244533664e-12 | 1.624988528e-13 | 2.291934105e-14 | 1.280648256e-14 | 6.740494274e-11 | 1.377281535e-12 | 1 | 1 | 1 | 1 | 1 | 1 | 1 | 0 | 0 | 0 | 0 | 0 | 0 | 0 | 0 | 0 | 0 | 1.70794779e-08 | 23.07513594 | 0 | 0.2846055048 | 1.292083573 | 34.97725642 | 0.6058444717 | 39.43158615 | 0.4839903853 | 0.01284762148 | 0 | 0 | 0 | 0 | 49 | 0 | 70.97 | 80 | 33.49 | 179.95 | 866.48 | 179.94 | 822.65 | 857.18 | 77.88 | 0.74 | Catalyst_05 | 123.0844 | 95.71657 | 98.01849 | 65.36051 | 57.58568 | 0.8022467 | 28.8726 | 29.96898 | 68.28547 | 59.4431 | 1.127349 | 60.71038
7390.798 | 1770300045.6 | 05/02/2026_15:00:45,573 | 1 | 2 | 2.449568456e-06 | 6.584477887e-06 | 4.608701476e-10 | 5.760992811e-12 | 3.15022097e-13 | 9.278472088e-13 | 3.027085527e-12 | 5.873670907e-12 | 3.784060467e-13 | 1.334474306e-12 | 7.06166679e-12 | 4.999999912e-15 | 2.22479946e-14 | 4.999999912e-15 | 1.44984224e-14 | 1.552290536e-14 | 8.830763898e-11 | 1.23703825e-12 | 1.692258801e-13 | 2.822025111e-14 | 9.678713451e-15 | 6.740336067e-11 | 1.385126172e-12 | 1 | 1 | 1 | 1 | 1 | 1 | 1 | 0 | 0 | 0 | 0 | 0 | 0 | 0 | 0 | 0 | 0 | 1.819966006e-08 | 23.10108983 | 0 | 0.2829692344 | 1.294787707 | 34.91777808 | 0.6103853308 | 39.45352454 | 0.4876279879 | 0.0113694489 | 0 | 0 | 0 | 0 | 49 | 0 | 70.98 | 80 | 33.5 | 179.96 | 865.04 | 179.94 | 822.21 | 855.27 | 77.88 | 0.74 | Catalyst_05 | 123.18 | 95.7076 | 98.00363 | 65.39688 | 57.48775 | 0.8082763 | 28.8699 | 29.96444 | 68.32986 | 59.34932 | 1.129898 | 60.62438
7396.534 | 1770300051.3 | 05/02/2026_15:00:51,309 | 1 | 2 | 2.451803084e-06 | 6.69389874e-06 | 4.608658455e-10 | 5.756500745e-12 | 3.227673391e-13 | 9.300955188e-13 | 3.041158688e-12 | 5.909646904e-12 | 3.812209066e-13 | 1.35005646e-12 | 7.065677037e-12 | 4.999999912e-15 | 2.437214147e-14 | 4.999999912e-15 | 2.556348654e-14 | 6.490313725e-15 | 8.821307573e-11 | 1.23531491e-12 | 1.771689891e-13 | 2.710408361e-14 | 8.702257258e-15 | 6.757570198e-11 | 1.390812595e-12 | 1 | 1 | 1 | 1 | 1 | 1 | 1 | 0 | 0 | 0 | 0 | 0 | 0 | 0 | 0 | 0 | 0 | 1.947976141e-08 | 23.15075049 | 0 | 0.2836572588 | 1.304126686 | 34.86541511 | 0.6130494727 | 39.43789943 | 0.4930083396 | 0.01153676808 | 0 | 0 | 0 | 0 | 49 | 0 | 70.98 | 80.05 | 33.49 | 179.98 | 861.81 | 179.94 | 821.85 | 853.88 | 77.88 | 0.74 | Catalyst_05 | 123.2756 | 95.67664 | 97.99492 | 65.37098 | 57.40154 | 0.8171946 | 28.86056 | 29.96177 | 68.32491 | 59.27241 | 1.131147 | 60.55794
7402.27 | 1770300057.0 | 05/02/2026_15:00:57,045 | 1 | 2 | 2.452391527e-06 | 6.686208053e-06 | 4.608566029e-10 | 5.751656096e-12 | 3.276757934e-13 | 9.242509102e-13 | 3.062677065e-12 | 5.931905574e-12 | 3.721359158e-13 | 1.369610371e-12 | 7.064635335e-12 | 9.584609785e-15 | 1.972850865e-14 | 4.999999912e-15 | 2.653896525e-14 | 4.999999912e-15 | 8.844454336e-11 | 1.230382007e-12 | 1.844213801e-13 | 1.944134754e-14 | 7.966395691e-15 | 6.747466474e-11 | 1.393934013e-12 | 1 | 1 | 1 | 1 | 1 | 1 | 1 | 0 | 0 | 0 | 0 | 0 | 0 | 0 | 0 | 0 | 0 | 1.675627435e-08 | 23.10067789 | 0 | 0.2875472783 | 1.309980521 | 34.93069031 | 0.6132398873 | 39.41025323 | 0.4985835595 | 0.01091829538 | 0 | 0 | 0 | 0 | 49 | 0 | 70.98 | 80.02 | 33.49 | 179.99 | 860.46 | 179.95 | 821.29 | 851.64 | 77.88 | 0.74 | Catalyst_05 | 123.3712 | 95.65724 | 97.9943 | 65.32515 | 57.50901 | 0.8264359 | 28.85471 | 29.96158 | 68.29086 | 59.38949 | 1.128241 | 60.67535
7408.006 | 1770300062.8 | 05/02/2026_15:01:02,781 | 1 | 2 | 2.445962991e-06 | 6.722180842e-06 | 4.606329207e-10 | 5.745662626e-12 | 3.366342036e-13 | 9.199976935e-13 | 3.069113323e-12 | 5.926059556e-12 | 3.680205554e-13 | 1.372408372e-12 | 7.065628898e-12 | 1.55976035e-14 | 1.024236814e-14 | 4.999999912e-15 | 2.436777586e-14 | 4.999999912e-15 | 8.834679516e-11 | 1.223394975e-12 | 1.939424505e-13 | 1.90668675e-14 | 8.340875733e-15 | 6.768244992e-11 | 1.385336507e-12 | 1 | 1 | 1 | 1 | 1 | 1 | 1 | 0 | 0 | 0 | 0 | 0 | 0 | 0 | 0 | 0 | 0 | 1.116824391e-08 | 23.16915991 | 0 | 0.2931635513 | 1.310299139 | 34.88656067 | 0.6093523628 | 39.38780497 | 0.4991451481 | 0.01079930832 | 0 | 0 | 0 | 0 | 49 | 0 | 71 | 80.02 | 33.5 | 179.96 | 861.5 | 179.99 | 821.94 | 852.6 | 77.88 | 0.74 | Catalyst_05 | 123.4668 | 95.65618 | 98.00701 | 65.28794 | 57.43636 | 0.8273667 | 28.85439 | 29.96547 | 68.25272 | 59.31086 | 1.129025 | 60.59682
7413.742 | 1770300068.5 | 05/02/2026_15:01:08,517 | 1 | 2 | 2.455853974e-06 | 6.722180842e-06 | 4.606949267e-10 | 5.724539766e-12 | 3.400952209e-13 | 9.118556604e-13 | 3.058135559e-12 | 5.891102276e-12 | 3.657382285e-13 | 1.363629804e-12 | 7.058062034e-12 | 1.994145443e-14 | 4.999999912e-15 | 4.999999912e-15 | 1.412443194e-14 | 4.999999912e-15 | 8.821138958e-11 | 1.212505465e-12 | 1.947704422e-13 | 7.6865089e-15 | 1.959996462e-14 | 6.731172564e-11 | 1.368827903e-12 | 1 | 1 | 1 | 1 | 1 | 1 | 1 | 0 | 0 | 0 | 0 | 0 | 0 | 0 | 0 | 0 | 0 | 8.100583514e-09 | 23.08660268 | 0 | 0.2931360395 | 1.304496622 | 34.90212456 | 0.6026476318 | 39.46726595 | 0.496891278 | 0.01655716809 | 0 | 0 | 0 | 0 | 49 | 0 | 71 | 80.02 | 33.51 | 179.94 | 865.32 | 180.02 | 822.42 | 854.02 | 77.88 | 0.74 | Catalyst_05 | 123.5624 | 95.67542 | 98.02894 | 65.41965 | 57.46198 | 0.8236308 | 28.86019 | 29.97217 | 68.37666 | 59.3247 | 1.130798 | 60.60186
7419.478 | 1770300074.3 | 05/02/2026_15:01:14,253 | 1 | 2 | 2.452936542e-06 | 6.675967143e-06 | 4.609327642e-10 | 5.726337807e-12 | 3.369238211e-13 | 8.93751761e-13 | 3.040345753e-12 | 5.861301028e-12 | 3.644547771e-13 | 1.35363823e-12 | 7.045468375e-12 | 2.511721706e-14 | 4.999999912e-15 | 9.160170045e-15 | 6.113893978e-15 | 4.999999912e-15 | 8.823997089e-11 | 1.211460728e-12 | 1.911838065e-13 | 4.999999912e-15 | 2.419751208e-14 | 6.749616838e-11 | 1.359773513e-12 | 1 | 1 | 1 | 1 | 1 | 1 | 1 | 0 | 0 | 0 | 0 | 0 | 0 | 0 | 0 | 0 | 0 | 8.154642585e-09 | 23.13032341 | 0 | 0.2906032678 | 1.294084569 | 34.89020634 | 0.5981930148 | 39.45608142 | 0.4929760211 | 0.01892084842 | 0 | 0 | 0 | 0 | 49 | 0 | 71 | 80.03 | 33.5 | 179.94 | 866.81 | 180.04 | 823.01 | 856.64 | 77.88 | 0.74 | Catalyst_05 | 123.658 | 95.70994 | 98.04351 | 65.40111 | 57.44236 | 0.817141 | 28.8706 | 29.97663 | 68.33263 | 59.28946 | 1.130864 | 60.55776
7425.214 | 1770300080.0 | 05/02/2026_15:01:19,989 | 1 | 2 | 2.438609727e-06 | 6.66317419e-06 | 4.611156179e-10 | 5.736481169e-12 | 3.348578467e-13 | 8.867517181e-13 | 3.039631264e-12 | 5.833996047e-12 | 3.671541966e-13 | 1.329264606e-12 | 7.045893383e-12 | 1.811321343e-14 | 4.999999912e-15 | 1.013468484e-14 | 4.999999912e-15 | 4.999999912e-15 | 8.817948455e-11 | 1.203515803e-12 | 1.959477502e-13 | 4.999999912e-15 | 2.72675525e-14 | 6.739687974e-11 | 1.355346174e-12 | 1 | 1 | 1 | 1 | 1 | 1 | 1 | 0 | 0 | 0 | 0 | 0 | 0 | 0 | 0 | 0 | 0 | 8.184453967e-09 | 23.1096978 | 0 | 0.2910871761 | 1.28942958 | 34.88677115 | 0.5965297025 | 39.49405646 | 0.4851200855 | 0.01978849694 | 0 | 0 | 0 | 0 | 49 | 0 | 71.03 | 80 | 33.52 | 179.97 | 867.84 | 180.06 | 823.13 | 857.37 | 77.88 | 0.74 | Catalyst_05 | 123.7536 | 95.72537 | 98.04895 | 65.46406 | 57.4367 | 0.8041192 | 28.87526 | 29.97829 | 68.38737 | 59.27726 | 1.132064 | 60.5417
7430.95 | 1770300085.7 | 05/02/2026_15:01:25,725 | 1 | 2 | 2.451846512e-06 | 6.66317419e-06 | 4.611827309e-10 | 5.740580754e-12 | 3.292081776e-13 | 8.826289309e-13 | 3.025459007e-12 | 5.813888867e-12 | 3.761674132e-13 | 1.319569562e-12 | 7.039378629e-12 | 1.260905443e-14 | 4.999999912e-15 | 1.208517471e-14 | 4.999999912e-15 | 1.095204114e-14 | 8.834785681e-11 | 1.206141415e-12 | 1.853813327e-13 | 4.999999912e-15 | 2.891923625e-14 | 6.755970089e-11 | 1.360114061e-12 | 1 | 1 | 1 | 1 | 1 | 1 | 1 | 0 | 0 | 0 | 0 | 0 | 0 | 0 | 0 | 0 | 0 | 7.992015906e-09 | 23.13659349 | 0 | 0.2845368286 | 1.280612119 | 34.91258283 | 0.597448436 | 39.45166038 | 0.4819989447 | 0.02042451358 | 0 | 0 | 0 | 0 | 49.01 | 0 | 71.01 | 80 | 33.51 | 179.98 | 867.37 | 180.07 | 823.09 | 857.18 | 77.88 | 0.74 | Catalyst_05 | 123.8492 | 95.7546 | 98.04595 | 65.39379 | 57.4792 | 0.7989457 | 28.88407 | 29.97737 | 68.2931 | 59.31316 | 1.130013 | 60.57119
7436.686 | 1770300091.5 | 05/02/2026_15:01:31,461 | 1 | 2 | 2.451666887e-06 | 6.742826827e-06 | 4.611019622e-10 | 5.748919136e-12 | 3.186689194e-13 | 8.776197e-13 | 3.026184772e-12 | 5.807692435e-12 | 3.782983041e-13 | 1.311540937e-12 | 7.061675463e-12 | 4.999999912e-15 | 4.999999912e-15 | 9.014161894e-15 | 4.999999912e-15 | 1.483506718e-14 | 8.829290077e-11 | 1.215397141e-12 | 1.76378809e-13 | 4.999999912e-15 | 2.243329153e-14 | 6.743699349e-11 | 1.371389547e-12 | 1 | 1 | 1 | 1 | 1 | 1 | 1 | 0 | 0 | 0 | 0 | 0 | 0 | 0 | 0 | 0 | 0 | 7.961791438e-09 | 23.112424 | 0 | 0.2841019182 | 1.280332231 | 34.9155247 | 0.6029156961 | 39.47330997 | 0.4797754961 | 0.01658569831 | 0 | 0 | 0 | 0 | 49 | 0 | 70.98 | 79.97 | 33.51 | 179.98 | 864.94 | 180.07 | 822.65 | 856.36 | 77.88 | 0.74 | Catalyst_05 | 123.9448 | 95.75553 | 98.02806 | 65.42967 | 57.48404 | 0.7952602 | 28.88435 | 29.97191 | 68.32992 | 59.32338 | 1.130537 | 60.58458
7442.422 | 1770300097.2 | 05/02/2026_15:01:37,197 | 1 | 2 | 2.449903832e-06 | 6.640242191e-06 | 4.611740712e-10 | 5.756471688e-12 | 3.136129594e-13 | 8.928746956e-13 | 3.044151736e-12 | 5.834193371e-12 | 3.845096713e-13 | 1.310709137e-12 | 7.068937449e-12 | 4.999999912e-15 | 4.999999912e-15 | 4.999999912e-15 | 4.999999912e-15 | 1.795750506e-14 | 8.832765769e-11 | 1.22611784e-12 | 1.688994539e-13 | 4.999999912e-15 | 2.366974956e-14 | 6.731591673e-11 | 1.383544212e-12 | 1 | 1 | 1 | 1 | 1 | 1 | 1 | 0 | 0 | 0 | 0 | 0 | 0 | 0 | 0 | 0 | 0 | 7.943393496e-09 | 23.07317901 | 0 | 0.2849778378 | 1.288524836 | 34.92980804 | 0.6083038538 | 39.48223289 | 0.4800354827 | 0.01730567736 | 0 | 0 | 0 | 0 | 48.99 | 0 | 71 | 79.98 | 33.52 | 179.99 | 863.32 | 180.06 | 822.28 | 853.89 | 77.88 | 0.74 | Catalyst_05 | 124.0404 | 95.72837 | 98.01044 | 65.44446 | 57.50756 | 0.7956912 | 28.87616 | 29.96652 | 68.36475 | 59.36135 | 1.130331 | 60.63045
7448.158 | 1770300102.9 | 05/02/2026_15:01:42,933 | 1 | 2 | 2.449463636e-06 | 6.57691271e-06 | 4.609379545e-10 | 5.749907495e-12 | 3.13789088e-13 | 9.023856965e-13 | 3.046859206e-12 | 5.862182267e-12 | 3.878019325e-13 | 1.318832847e-12 | 7.085403445e-12 | 4.999999912e-15 | 4.999999912e-15 | 4.999999912e-15 | 4.999999912e-15 | 1.787746383e-14 | 8.826758074e-11 | 1.236016714e-12 | 1.604644423e-13 | 4.999999912e-15 | 1.792790973e-14 | 6.731231544e-11 | 1.399034968e-12 | 1 | 1 | 1 | 1 | 1 | 1 | 1 | 0 | 0 | 0 | 0 | 0 | 0 | 0 | 0 | 0 | 0 | 7.895392896e-09 | 23.0797007 | 0 | 0.2828600986 | 1.295194207 | 34.91710924 | 0.6154843373 | 39.4743391 | 0.4832455155 | 0.01488442886 | 0 | 0 | 0 | 0 | 49 | 0 | 71.03 | 79.98 | 33.52 | 180.01 | 860.02 | 180.02 | 821.77 | 851.35 | 77.88 | 0.74 | Catalyst_05 | 124.136 | 95.70626 | 97.98696 | 65.43138 | 57.48665 | 0.801012 | 28.86949 | 29.95934 | 68.36688 | 59.35374 | 1.130516 | 60.63235
7453.894 | 1770300108.7 | 05/02/2026_15:01:48,669 | 1 | 2 | 2.447935003e-06 | 6.650420346e-06 | 4.607574877e-10 | 5.753938992e-12 | 3.077334394e-13 | 9.12686593e-13 | 3.044243893e-12 | 5.884783546e-12 | 3.833509031e-13 | 1.327245714e-12 | 7.076149996e-12 | 4.999999912e-15 | 1.079924317e-14 | 4.999999912e-15 | 4.999999912e-15 | 1.272014449e-14 | 8.816303243e-11 | 1.241317487e-12 | 1.587375793e-13 | 1.672104363e-14 | 7.752967105e-15 | 6.751996184e-11 | 1.390489937e-12 | 1 | 1 | 1 | 1 | 1 | 1 | 1 | 0 | 0 | 0 | 0 | 0 | 0 | 0 | 0 | 0 | 0 | 1.141481424e-08 | 23.14659348 | 0 | 0.2804156005 | 1.300228014 | 34.87451603 | 0.6127217424 | 39.45325898 | 0.4856693399 | 0.01013659174 | 0 | 0 | 0 | 0 | 49 | 0 | 71.02 | 80 | 33.51 | 179.99 | 861.71 | 179.98 | 822.42 | 851.7 | 77.88 | 0.74 | Catalyst_05 | 124.2316 | 95.68957 | 97.99599 | 65.39644 | 57.41653 | 0.8050297 | 28.86446 | 29.9621 | 68.34228 | 59.28363 | 1.131292 | 60.56596
7459.63 | 1770300114.4 | 05/02/2026_15:01:54,405 | 1 | 2 | 2.446849976e-06 | 6.727334494e-06 | 4.608342041e-10 | 5.763331219e-12 | 3.059250173e-13 | 9.238704636e-13 | 3.024829085e-12 | 5.867278451e-12 | 3.798408528e-13 | 1.336109175e-12 | 7.070433648e-12 | 4.999999912e-15 | 2.301538443e-14 | 4.999999912e-15 | 1.223506736e-14 | 1.382223092e-14 | 8.835033399e-11 | 1.238011213e-12 | 1.650028313e-13 | 2.435807056e-14 | 6.778933426e-15 | 6.760103588e-11 | 1.365312485e-12 | 1 | 1 | 1 | 1 | 1 | 1 | 1 | 0 | 0 | 0 | 0 | 0 | 0 | 0 | 0 | 0 | 0 | 1.866316794e-08 | 23.15180253 | 0 | 0.2798338009 | 1.292492731 | 34.91407186 | 0.6014919807 | 39.42209061 | 0.4879671107 | 0.009691999241 | 0 | 0 | 0 | 0 | 49 | 0 | 70.98 | 80.02 | 33.51 | 179.97 | 863.49 | 179.96 | 822.88 | 854.14 | 77.88 | 0.74 | Catalyst_05 | 124.3272 | 95.71521 | 98.03272 | 65.34477 | 57.48165 | 0.8088384 | 28.87219 | 29.97333 | 68.27 | 59.33174 | 1.129118 | 60.59986
7465.366 | 1770300120.1 | 05/02/2026_15:02:00,141 | 1 | 2 | 2.448497071e-06 | 6.683646461e-06 | 4.609016224e-10 | 5.747791999e-12 | 3.169076329e-13 | 9.168626145e-13 | 2.990770175e-12 | 5.847028157e-12 | 3.725535776e-13 | 1.338824017e-12 | 7.064957126e-12 | 4.999999912e-15 | 2.095332507e-14 | 4.999999912e-15 | 2.644826158e-14 | 5.869416552e-15 | 8.843203253e-11 | 1.238856023e-12 | 1.702944968e-13 | 2.630079992e-14 | 5.260161e-15 | 6.746676828e-11 | 1.354926696e-12 | 1 | 1 | 1 | 1 | 1 | 1 | 1 | 0 | 0 | 0 | 0 | 0 | 0 | 0 | 0 | 0 | 0 | 1.73525161e-08 | 23.11099563 | 0 | 0.2806329723 | 1.282902124 | 34.95145239 | 0.5970578013 | 39.43619065 | 0.4884037715 | 0.009601718801 | 0 | 0 | 0 | 0 | 49 | 0 | 71 | 80 | 33.51 | 179.97 | 866.85 | 179.94 | 823.46 | 856.68 | 77.88 | 0.74 | Catalyst_05 | 124.4228 | 95.74701 | 98.04722 | 65.36814 | 57.54319 | 0.8095622 | 28.88178 | 29.97776 | 68.27174 | 59.38111 | 1.128313 | 60.63831
7471.102 | 1770300125.9 | 05/02/2026_15:02:05,877 | 1 | 2 | 2.451125511e-06 | 6.57691271e-06 | 4.610336279e-10 | 5.75284655e-12 | 3.212965647e-13 | 9.128637516e-13 | 2.978046629e-12 | 5.831092987e-12 | 3.658129572e-13 | 1.339353867e-12 | 7.065229044e-12 | 4.999999912e-15 | 2.245123846e-14 | 4.999999912e-15 | 2.257930645e-14 | 4.999999912e-15 | 8.83428608e-11 | 1.22791252e-12 | 1.757972023e-13 | 2.800826587e-14 | 5.648224062e-15 | 6.734498376e-11 | 1.348653719e-12 | 1 | 1 | 1 | 1 | 1 | 1 | 1 | 0 | 0 | 0 | 0 | 0 | 0 | 0 | 0 | 0 | 0 | 1.825701556e-08 | 23.08626403 | 0 | 0.27761971 | 1.279085368 | 34.94521135 | 0.5951732304 | 39.47581741 | 0.4883684277 | 0.009851275745 | 0 | 0 | 0 | 0 | 49 | 0 | 71.01 | 79.98 | 33.5 | 179.97 | 867.69 | 179.93 | 823.56 | 857.39 | 77.88 | 0.74 | Catalyst_05 | 124.5184 | 95.75966 | 98.05339 | 65.43383 | 57.53292 | 0.8095036 | 28.8856 | 29.97965 | 68.33131 | 59.36476 | 1.129649 | 60.61865
7476.838 | 1770300131.6 | 05/02/2026_15:02:11,613 | 1 | 2 | 2.441968718e-06 | 6.559288067e-06 | 4.611795668e-10 | 5.742701887e-12 | 3.234575964e-13 | 9.088719903e-13 | 2.980175568e-12 | 5.826531532e-12 | 3.637228051e-13 | 1.338377326e-12 | 7.038754562e-12 | 1.50931344e-14 | 1.029282081e-14 | 4.999999912e-15 | 2.82056957e-14 | 4.999999912e-15 | 8.838333537e-11 | 1.221712727e-12 | 1.907176402e-13 | 1.823254004e-14 | 9.446850041e-15 | 6.727143842e-11 | 1.349114939e-12 | 1 | 1 | 1 | 1 | 1 | 1 | 1 | 0 | 0 | 0 | 0 | 0 | 0 | 0 | 0 | 0 | 0 | 1.105016695e-08 | 23.06030853 | 0 | 0.2877034538 | 1.277924556 | 34.95290992 | 0.5949108381 | 39.48812859 | 0.4878524171 | 0.01181951366 | 0 | 0 | 0 | 0 | 49.01 | 0 | 71.01 | 80.02 | 33.52 | 179.97 | 867.35 | 179.92 | 823.52 | 857.19 | 77.88 | 0.75 | Catalyst_05 | 124.614 | 95.76351 | 98.05425 | 65.45423 | 57.54559 | 0.8086483 | 28.88676 | 29.97991 | 68.34987 | 59.3764 | 1.129752 | 60.62898
7482.574 | 1770300137.3 | 05/02/2026_15:02:17,349 | 1 | 2 | 2.445005066e-06 | 6.735072475e-06 | 4.611587501e-10 | 5.736004553e-12 | 3.38703024e-13 | 9.010201981e-13 | 2.994521731e-12 | 5.808075375e-12 | 3.619322995e-13 | 1.343246152e-12 | 7.038207257e-12 | 1.939138445e-14 | 4.999999912e-15 | 7.423600038e-15 | 1.905765008e-14 | 4.999999912e-15 | 8.85943402e-11 | 1.211970953e-12 | 1.936285876e-13 | 7.512856981e-15 | 1.986869768e-14 | 6.7409682e-11 | 1.353457927e-12 | 1 | 1 | 1 | 1 | 1 | 1 | 1 | 0 | 0 | 0 | 0 | 0 | 0 | 0 | 0 | 0 | 0 | 7.972808813e-09 | 23.076912 | 0 | 0.2897312836 | 1.273666596 | 34.9908387 | 0.5944249936 | 39.43461564 | 0.4887379019 | 0.01622759374 | 0 | 0 | 0 | 0 | 49 | 0 | 71 | 80.02 | 33.52 | 180 | 863.27 | 179.95 | 822.67 | 853.86 | 77.88 | 0.74 | Catalyst_05 | 124.7096 | 95.77762 | 98.05583 | 65.36553 | 57.60804 | 0.810116 | 28.89102 | 29.9804 | 68.24719 | 59.43604 | 1.126998 | 60.68362
7488.31 | 1770300143.1 | 05/02/2026_15:02:23,085 | 1 | 2 | 2.451844239e-06 | 6.683646461e-06 | 4.610411497e-10 | 5.730068763e-12 | 3.37304105e-13 | 8.935828423e-13 | 3.012011647e-12 | 5.8310262e-12 | 3.623029611e-13 | 1.344656591e-12 | 7.037898909e-12 | 1.967466785e-14 | 4.999999912e-15 | 7.140316645e-15 | 1.152540452e-14 | 4.999999912e-15 | 8.827015507e-11 | 1.211086244e-12 | 1.955203848e-13 | 4.999999912e-15 | 2.49755796e-14 | 6.744262787e-11 | 1.361213334e-12 | 1 | 1 | 1 | 1 | 1 | 1 | 1 | 0 | 0 | 0 | 0 | 0 | 0 | 0 | 0 | 0 | 0 | 8.129702485e-09 | 23.11426428 | 0 | 0.2924642964 | 1.283271324 | 34.90297149 | 0.5990065768 | 39.46936316 | 0.4897849406 | 0.01944848441 | 0 | 0 | 0 | 0 | 49 | 0 | 71.02 | 79.97 | 33.51 | 180 | 861.69 | 179.96 | 822.34 | 852.59 | 77.88 | 0.74 | Catalyst_05 | 124.8052 | 95.74578 | 98.04085 | 65.42313 | 57.46338 | 0.8118516 | 28.88141 | 29.97581 | 68.33004 | 59.30108 | 1.130831 | 60.56231
7494.046 | 1770300148.8 | 05/02/2026_15:02:28,821 | 1 | 2 | 2.439743184e-06 | 6.727334494e-06 | 4.606832971e-10 | 5.727875639e-12 | 3.372541504e-13 | 8.883426763e-13 | 3.031830646e-12 | 5.831980732e-12 | 3.699870813e-13 | 1.334555947e-12 | 7.032885559e-12 | 2.347231974e-14 | 4.999999912e-15 | 1.507469618e-14 | 4.999999912e-15 | 4.999999912e-15 | 8.839007304e-11 | 1.209309237e-12 | 1.899948704e-13 | 4.999999912e-15 | 2.820666132e-14 | 6.727447766e-11 | 1.376703113e-12 | 1 | 1 | 1 | 1 | 1 | 1 | 1 | 0 | 0 | 0 | 0 | 0 | 0 | 0 | 0 | 0 | 0 | 8.138676247e-09 | 23.0650541 | 0 | 0.2905755006 | 1.286160388 | 34.96436018 | 0.6048742445 | 39.45244787 | 0.4871380844 | 0.02032289187 | 0 | 0 | 0 | 0 | 49 | 0 | 71 | 80 | 33.51 | 179.98 | 860.04 | 180 | 822.22 | 851.37 | 77.88 | 0.74 | Catalyst_05 | 124.9008 | 95.7362 | 98.02166 | 65.39509 | 57.56445 | 0.8074642 | 28.87853 | 29.96995 | 68.30759 | 59.41422 | 1.128362 | 60.6778
7499.782 | 1770300154.6 | 05/02/2026_15:02:34,557 | 1 | 2 | 2.44023272e-06 | 6.740236131e-06 | 4.607293991e-10 | 5.736411346e-12 | 3.345639195e-13 | 8.817582081e-13 | 3.04281665e-12 | 5.828820933e-12 | 3.729547053e-13 | 1.335305781e-12 | 7.039153982e-12 | 1.171506536e-14 | 4.999999912e-15 | 1.30655137e-14 | 4.999999912e-15 | 7.042814682e-15 | 8.834269427e-11 | 1.209426656e-12 | 1.931236611e-13 | 4.999999912e-15 | 2.978315904e-14 | 6.733319458e-11 | 1.37177368e-12 | 1 | 1 | 1 | 1 | 1 | 1 | 1 | 0 | 0 | 0 | 0 | 0 | 0 | 0 | 0 | 0 | 0 | 8.208378269e-09 | 23.08403516 | 0 | 0.2943405748 | 1.287341817 | 34.94189815 | 0.6028014375 | 39.45445667 | 0.4876243683 | 0.02075183051 | 0 | 0 | 0 | 0 | 49 | 0 | 71.01 | 79.98 | 33.52 | 179.94 | 860.51 | 180.02 | 822.45 | 851.77 | 77.88 | 0.74 | Catalyst_05 | 124.9964 | 95.73229 | 98.02844 | 65.39842 | 57.52746 | 0.8082703 | 28.87734 | 29.97202 | 68.31386 | 59.37515 | 1.129145 | 60.63935
7505.518 | 1770300160.3 | 05/02/2026_15:02:40,293 | 1 | 2 | 2.447920679e-06 | 6.766127626e-06 | 4.606689474e-10 | 5.741940777e-12 | 3.226383462e-13 | 8.820314271e-13 | 3.025551597e-12 | 5.801620902e-12 | 3.772364636e-13 | 1.315686817e-12 | 7.056388026e-12 | 7.769945034e-15 | 4.999999912e-15 | 9.159197652e-15 | 4.999999912e-15 | 1.529443686e-14 | 8.831707587e-11 | 1.217304035e-12 | 1.762929538e-13 | 4.999999912e-15 | 2.539952976e-14 | 6.719729634e-11 | 1.366222023e-12 | 1 | 1 | 1 | 1 | 1 | 1 | 1 | 0 | 0 | 0 | 0 | 0 | 0 | 0 | 0 | 0 | 0 | 7.986126924e-09 | 23.05634361 | 0 | 0.286952382 | 1.2804999 | 34.96165508 | 0.6009879796 | 39.4798087 | 0.4816442137 | 0.01807251506 | 0 | 0 | 0 | 0 | 49 | 0 | 71.01 | 80.02 | 33.52 | 179.93 | 863.63 | 180.06 | 823.34 | 854.24 | 77.88 | 0.75 | Catalyst_05 | 125.092 | 95.75497 | 98.03437 | 65.44044 | 57.55999 | 0.7983577 | 28.88419 | 29.97383 | 68.34156 | 59.39999 | 1.129232 | 60.65763
7511.254 | 1770300166.0 | 05/02/2026_15:02:46,029 | 1 | 2 | 2.443474841e-06 | 6.645325357e-06 | 4.610162252e-10 | 5.758517795e-12 | 3.128233078e-13 | 8.764752704e-13 | 2.995193069e-12 | 5.781904035e-12 | 3.815216372e-13 | 1.303927669e-12 | 7.068589637e-12 | 4.999999912e-15 | 4.999999912e-15 | 1.002748435e-14 | 4.999999912e-15 | 1.825824919e-14 | 8.834781517e-11 | 1.22114081e-12 | 1.692409369e-13 | 4.999999912e-15 | 2.07495967e-14 | 6.721563584e-11 | 1.350803367e-12 | 1 | 1 | 1 | 1 | 1 | 1 | 1 | 0 | 0 | 0 | 0 | 0 | 0 | 0 | 0 | 0 | 0 | 7.842092582e-09 | 23.05572533 | 0 | 0.2797075088 | 1.271419662 | 34.96811635 | 0.5951255181 | 39.49709586 | 0.4778433821 | 0.01607138826 | 0 | 0 | 0 | 0 | 49 | 0 | 71.02 | 80 | 33.52 | 179.95 | 866.91 | 180.07 | 823.69 | 855.65 | 77.88 | 0.75 | Catalyst_05 | 125.1876 | 95.78507 | 98.05354 | 65.4691 | 57.57063 | 0.7920576 | 28.89327 | 29.9797 | 68.35 | 59.39588 | 1.129517 | 60.64366
7516.99 | 1770300171.8 | 05/02/2026_15:02:51,765 | 1 | 2 | 2.441011929e-06 | 6.673402368e-06 | 4.609411186e-10 | 5.7550722e-12 | 3.00640128e-13 | 8.871159016e-13 | 2.981934144e-12 | 5.778860463e-12 | 3.794707875e-13 | 1.290780417e-12 | 7.065133634e-12 | 4.999999912e-15 | 4.999999912e-15 | 4.999999912e-15 | 4.999999912e-15 | 2.106392385e-14 | 8.834695475e-11 | 1.234911262e-12 | 1.646870438e-13 | 4.999999912e-15 | 1.718332033e-14 | 6.731835228e-11 | 1.35152924e-12 | 1 | 1 | 1 | 1 | 1 | 1 | 1 | 0 | 0 | 0 | 0 | 0 | 0 | 0 | 0 | 0 | 0 | 7.915971442e-09 | 23.08623894 | 0 | 0.2850592492 | 1.268456774 | 34.9572408 | 0.5955417083 | 39.48340774 | 0.473063157 | 0.01453220968 | 0 | 0 | 0 | 0 | 49.01 | 0 | 71.01 | 80 | 33.51 | 179.98 | 867.71 | 180.09 | 823.98 | 857.44 | 77.88 | 0.75 | Catalyst_05 | 125.2832 | 95.79489 | 98.05218 | 65.44641 | 57.55272 | 0.7841341 | 28.89623 | 29.97928 | 68.31931 | 59.37484 | 1.129477 | 60.62156
7522.726 | 1770300177.5 | 05/02/2026_15:02:57,501 | 1 | 2 | 2.448501618e-06 | 6.704166481e-06 | 4.610546667e-10 | 5.762910114e-12 | 2.948114843e-13 | 9.016331518e-13 | 2.972372131e-12 | 5.788439172e-12 | 3.73655642e-13 | 1.293611052e-12 | 7.064452755e-12 | 4.999999912e-15 | 6.734791151e-15 | 4.999999912e-15 | 4.999999912e-15 | 1.512077647e-14 | 8.830743775e-11 | 1.238834339e-12 | 1.63806116e-13 | 1.127509781e-14 | 9.113601868e-15 | 6.740155656e-11 | 1.346024529e-12 | 1 | 1 | 1 | 1 | 1 | 1 | 1 | 0 | 0 | 0 | 0 | 0 | 0 | 0 | 0 | 0 | 0 | 8.988769856e-09 | 23.11003946 | 0 | 0.2827688241 | 1.269416576 | 34.93859583 | 0.5938733921 | 39.48557399 | 0.4734398319 | 0.01069144142 | 0 | 0 | 0 | 0 | 49 | 0 | 71 | 80.02 | 33.53 | 180.03 | 866.21 | 180.09 | 823.74 | 856.28 | 77.88 | 0.75 | Catalyst_05 | 125.3788 | 95.79171 | 98.05764 | 65.45 | 57.52203 | 0.7847584 | 28.89527 | 29.98095 | 68.32533 | 59.34246 | 1.130142 | 60.5897
7528.462 | 1770300183.2 | 05/02/2026_15:03:03,237 | 1 | 2 | 2.44180319e-06 | 6.737660442e-06 | 4.610829774e-10 | 5.758210315e-12 | 2.98893397e-13 | 9.095725475e-13 | 2.967097922e-12 | 5.794602645e-12 | 3.705603532e-13 | 1.292727861e-12 | 7.068378435e-12 | 4.999999912e-15 | 2.180851325e-14 | 4.999999912e-15 | 7.442515977e-15 | 1.542879661e-14 | 8.825551401e-11 | 1.241069205e-12 | 1.619798317e-13 | 2.149029991e-14 | 4.999999912e-15 | 6.724760332e-11 | 1.340139154e-12 | 1 | 1 | 1 | 1 | 1 | 1 | 1 | 0 | 0 | 0 | 0 | 0 | 0 | 0 | 0 | 0 | 0 | 1.798976455e-08 | 23.07473842 | 0 | 0.2807827984 | 1.271466225 | 34.9436919 | 0.5920370862 | 39.51679874 | 0.473210561 | 0.008828814685 | 0 | 0 | 0 | 0 | 49 | 0 | 71.01 | 80.03 | 33.52 | 180.02 | 863.17 | 180.08 | 823.44 | 855.09 | 77.88 | 0.75 | Catalyst_05 | 125.4744 | 95.78492 | 98.06364 | 65.50176 | 57.53042 | 0.7843784 | 28.89322 | 29.98278 | 68.38421 | 59.35133 | 1.130871 | 60.59844
7534.198 | 1770300189.0 | 05/02/2026_15:03:08,973 | 1 | 2 | 2.444392976e-06 | 6.660628969e-06 | 4.610261339e-10 | 5.74514351e-12 | 3.066312937e-13 | 9.19636871e-13 | 2.991815563e-12 | 5.838340228e-12 | 3.708203991e-13 | 1.307972936e-12 | 7.066053905e-12 | 4.999999912e-15 | 2.539419175e-14 | 4.999999912e-15 | 1.729149152e-14 | 7.884902651e-15 | 8.838085819e-11 | 1.240706539e-12 | 1.674728065e-13 | 2.568911507e-14 | 5.847585125e-15 | 6.719975965e-11 | 1.340839549e-12 | 1 | 1 | 1 | 1 | 1 | 1 | 1 | 0 | 0 | 0 | 0 | 0 | 0 | 0 | 0 | 0 | 0 | 2.014062536e-08 | 23.04766905 | 0 | 0.282627662 | 1.283378515 | 34.97436008 | 0.5916230431 | 39.49351914 | 0.4782202051 | 0.009701674556 | 0 | 0 | 0 | 0 | 49 | 0 | 70.99 | 80 | 33.53 | 180 | 861.62 | 180.06 | 822.73 | 852.5 | 77.88 | 0.75 | Catalyst_05 | 125.57 | 95.74543 | 98.065 | 65.46317 | 57.58091 | 0.7926822 | 28.88131 | 29.9832 | 68.37211 | 59.41502 | 1.129213 | 60.66786
7539.934 | 1770300194.7 | 05/02/2026_15:03:14,709 | 1 | 2 | 2.443000767e-06 | 6.637691058e-06 | 4.607584314e-10 | 5.7402646e-12 | 3.134980069e-13 | 9.242527533e-13 | 3.026925498e-12 | 5.881970692e-12 | 3.670949991e-13 | 1.320734321e-12 | 7.06639738e-12 | 4.999999912e-15 | 2.274761868e-14 | 4.999999912e-15 | 2.481209885e-14 | 6.484006718e-15 | 8.817687552e-11 | 1.233243976e-12 | 1.760412291e-13 | 1.910373376e-14 | 8.37386089e-15 | 6.74201181e-11 | 1.345360347e-12 | 1 | 1 | 1 | 1 | 1 | 1 | 1 | 0 | 0 | 0 | 0 | 0 | 0 | 0 | 0 | 0 | 0 | 1.850665476e-08 | 23.12397116 | 0 | 0.283795097 | 1.298784705 | 34.89274918 | 0.593907864 | 39.47305655 | 0.4822731381 | 0.0113027074 | 0 | 0 | 0 | 0 | 49 | 0 | 71 | 80 | 33.53 | 179.96 | 860.04 | 180.04 | 822.57 | 851.64 | 77.88 | 0.75 | Catalyst_05 | 125.6656 | 95.69435 | 98.05753 | 65.42925 | 57.44655 | 0.7994002 | 28.8659 | 29.98091 | 68.37316 | 59.2942 | 1.131268 | 60.56263
7545.67 | 1770300200.4 | 05/02/2026_15:03:20,445 | 1 | 2 | 2.44533021e-06 | 6.650420346e-06 | 4.605073545e-10 | 5.740193043e-12 | 3.256647068e-13 | 9.196241858e-13 | 3.035300743e-12 | 5.887798062e-12 | 3.628991096e-13 | 1.332854291e-12 | 7.060152376e-12 | 4.999999912e-15 | 1.953738922e-14 | 4.999999912e-15 | 2.803591133e-14 | 4.999999912e-15 | 8.819214803e-11 | 1.224913291e-12 | 1.799092017e-13 | 1.798902654e-14 | 7.107810908e-15 | 6.744788061e-11 | 1.341802754e-12 | 1 | 1 | 1 | 1 | 1 | 1 | 1 | 0 | 0 | 0 | 0 | 0 | 0 | 0 | 0 | 0 | 0 | 1.649855739e-08 | 23.13351609 | 0 | 0.2809948418 | 1.301507404 | 34.90058328 | 0.5922645283 | 39.45205269 | 0.4860789571 | 0.01043325671 | 0 | 0 | 0 | 0 | 49 | 0 | 71 | 79.97 | 33.53 | 179.95 | 860.56 | 180 | 822.88 | 851.84 | 77.88 | 0.75 | Catalyst_05 | 125.7612 | 95.68533 | 98.0629 | 65.39444 | 57.45944 | 0.8057086 | 28.86318 | 29.98256 | 68.34322 | 59.3086 | 1.130412 | 60.5773
7551.406 | 1770300206.2 | 05/02/2026_15:03:26,181 | 1 | 2 | 2.442692903e-06 | 6.673402368e-06 | 4.607456083e-10 | 5.732121808e-12 | 3.293677451e-13 | 9.153663071e-13 | 3.016689329e-12 | 5.85837932e-12 | 3.58934101e-13 | 1.331510856e-12 | 7.056809997e-12 | 1.460805388e-14 | 1.022296939e-14 | 4.999999912e-15 | 2.046776682e-14 | 4.999999912e-15 | 8.825883774e-11 | 1.221247062e-12 | 1.848171952e-13 | 1.761940169e-14 | 1.101461146e-14 | 6.754315163e-11 | 1.323774749e-12 | 1 | 1 | 1 | 1 | 1 | 1 | 1 | 0 | 0 | 0 | 0 | 0 | 0 | 0 | 0 | 0 | 0 | 1.104276328e-08 | 23.1512592 | 0 | 0.2853811814 | 1.291672258 | 34.90537889 | 0.5837571283 | 39.44782286 | 0.4849969891 | 0.01243434602 | 0 | 0 | 0 | 0 | 49.01 | 0 | 71 | 80 | 33.54 | 179.95 | 863.71 | 179.98 | 823.3 | 852.93 | 77.88 | 0.75 | Catalyst_05 | 125.8568 | 95.71793 | 98.09073 | 65.38743 | 57.46734 | 0.8039152 | 28.87301 | 29.99106 | 68.31262 | 59.29827 | 1.130136 | 60.555
7557.142 | 1770300211.9 | 05/02/2026_15:03:31,917 | 1 | 2 | 2.447504812e-06 | 6.632605619e-06 | 4.609007898e-10 | 5.72085955e-12 | 3.336980215e-13 | 9.019136349e-13 | 2.994879518e-12 | 5.813090027e-12 | 3.526334498e-13 | 1.326527321e-12 | 7.029959514e-12 | 1.946995862e-14 | 4.999999912e-15 | 4.999999912e-15 | 1.321054777e-14 | 4.999999912e-15 | 8.824114356e-11 | 1.207949864e-12 | 1.94560893e-13 | 5.651129385e-15 | 2.201564499e-14 | 6.736480124e-11 | 1.311779353e-12 | 1 | 1 | 1 | 1 | 1 | 1 | 1 | 0 | 0 | 0 | 0 | 0 | 0 | 0 | 0 | 0 | 0 | 8.040232004e-09 | 23.10632379 | 0 | 0.2892609729 | 1.279642928 | 34.92358843 | 0.5783999187 | 39.48930921 | 0.4831217972 | 0.01807955328 | 0 | 0 | 0 | 0 | 49 | 0 | 71.02 | 79.98 | 33.55 | 179.96 | 865.55 | 179.95 | 824.08 | 855.76 | 77.88 | 0.75 | Catalyst_05 | 125.9524 | 95.75781 | 98.10825 | 65.45619 | 57.49732 | 0.8008069 | 28.88504 | 29.99642 | 68.35598 | 59.31169 | 1.130735 | 60.55635
7562.878 | 1770300217.7 | 05/02/2026_15:03:37,653 | 1 | 2 | 2.443430276e-06 | 6.658084658e-06 | 4.609258253e-10 | 5.706779233e-12 | 3.328064278e-13 | 8.820089841e-13 | 2.985579882e-12 | 5.776691191e-12 | 3.558629899e-13 | 1.311879099e-12 | 7.025444462e-12 | 1.846973637e-14 | 4.999999912e-15 | 7.347929502e-15 | 4.999999912e-15 | 4.999999912e-15 | 8.822679393e-11 | 1.202312121e-12 | 1.921229018e-13 | 4.999999912e-15 | 2.116676382e-14 | 6.690989429e-11 | 1.311162984e-12 | 1 | 1 | 1 | 1 | 1 | 1 | 1 | 0 | 0 | 0 | 0 | 0 | 0 | 0 | 0 | 0 | 0 | 8.118229566e-09 | 22.99192735 | 0 | 0.289185289 | 1.272686368 | 34.98174705 | 0.5782268168 | 39.56076597 | 0.4792272615 | 0.01686266098 | 0 | 0 | 0 | 0 | 49.01 | 0 | 71 | 80.02 | 33.53 | 180 | 867.81 | 179.94 | 824.39 | 857.57 | 77.88 | 0.75 | Catalyst_05 | 126.048 | 95.78087 | 98.10881 | 65.57464 | 57.59307 | 0.7943515 | 28.892 | 29.99659 | 68.46318 | 59.40326 | 1.130897 | 60.64037
7568.614 | 1770300223.4 | 05/02/2026_15:03:43,389 | 1 | 2 | 2.438745696e-06 | 6.701604889e-06 | 4.609435333e-10 | 5.718388436e-12 | 3.300333368e-13 | 8.707956231e-13 | 2.973192872e-12 | 5.751672576e-12 | 3.628185805e-13 | 1.3027087e-12 | 7.022841076e-12 | 1.925701792e-14 | 4.999999912e-15 | 8.437889805e-15 | 4.999999912e-15 | 4.999999912e-15 | 8.824685427e-11 | 1.20484395e-12 | 1.945555804e-13 | 4.999999912e-15 | 2.838808053e-14 | 6.71031633e-11 | 1.317389123e-12 | 1 | 1 | 1 | 1 | 1 | 1 | 1 | 0 | 0 | 0 | 0 | 0 | 0 | 0 | 0 | 0 | 0 | 8.200820798e-09 | 23.04140235 | 0 | 0.2926152541 | 1.263924778 | 34.96326585 | 0.5806059931 | 39.53452662 | 0.4763573027 | 0.02057032024 | 0 | 0 | 0 | 0 | 49.01 | 0 | 70.98 | 80.02 | 33.55 | 180 | 866.2 | 179.96 | 824.31 | 857.13 | 77.88 | 0.75 | Catalyst_05 | 126.1436 | 95.80992 | 98.10103 | 65.53114 | 57.56264 | 0.7895943 | 28.90076 | 29.99421 | 68.39703 | 59.36545 | 1.130745 | 60.59943
7574.35 | 1770300229.1 | 05/02/2026_15:03:49,125 | 1 | 2 | 2.444158326e-06 | 6.681078503e-06 | 4.607855764e-10 | 5.736193204e-12 | 3.168266159e-13 | 8.676668325e-13 | 2.969336365e-12 | 5.749202763e-12 | 3.648451983e-13 | 1.292340692e-12 | 7.022661098e-12 | 1.354767196e-14 | 4.999999912e-15 | 8.731842425e-15 | 4.999999912e-15 | 9.244090682e-15 | 8.805792207e-11 | 1.207929915e-12 | 1.835608488e-13 | 4.999999912e-15 | 2.272530105e-14 | 6.737709002e-11 | 1.332066402e-12 | 1 | 1 | 1 | 1 | 1 | 1 | 1 | 0 | 0 | 0 | 0 | 0 | 0 | 0 | 0 | 0 | 0 | 8.021790945e-09 | 23.1331032 | 0 | 0.2837360143 | 1.263241637 | 34.89050689 | 0.5878184142 | 39.51844635 | 0.4729338947 | 0.01748984193 | 0 | 0 | 0 | 0 | 48.99 | 0 | 71 | 80.03 | 33.55 | 180 | 864.79 | 179.97 | 823.81 | 855.05 | 77.88 | 0.75 | Catalyst_05 | 126.2392 | 95.81218 | 98.07744 | 65.50449 | 57.44286 | 0.7839198 | 28.90144 | 29.987 | 68.3676 | 59.24848 | 1.132642 | 60.49039
7580.086 | 1770300234.9 | 05/02/2026_15:03:54,861 | 1 | 2 | 2.440757271e-06 | 6.645325357e-06 | 4.60778693e-10 | 5.730840281e-12 | 3.193553007e-13 | 8.686664127e-13 | 2.983724812e-12 | 5.750593144e-12 | 3.737711095e-13 | 1.286105012e-12 | 7.038197716e-12 | 4.999999912e-15 | 4.999999912e-15 | 6.755165681e-15 | 4.999999912e-15 | 1.288651531e-14 | 8.815670416e-11 | 1.215767287e-12 | 1.752742916e-13 | 4.999999912e-15 | 2.4609824e-14 | 6.717980339e-11 | 1.352779759e-12 | 1 | 1 | 1 | 1 | 1 | 1 | 1 | 0 | 0 | 0 | 0 | 0 | 0 | 0 | 0 | 0 | 0 | 8.000449203e-09 | 23.07126803 | 0 | 0.2856867006 | 1.265227942 | 34.93305019 | 0.5959066086 | 39.52597032 | 0.4716504644 | 0.01783718113 | 0 | 0 | 0 | 0 | 49 | 0 | 71.03 | 79.98 | 33.56 | 179.97 | 861.47 | 180 | 823.42 | 853.7 | 77.88 | 0.75 | Catalyst_05 | 126.3348 | 95.8056 | 98.05099 | 65.51696 | 57.5129 | 0.7817924 | 28.89946 | 29.97891 | 68.38531 | 59.33087 | 1.131478 | 60.57702
7585.822 | 1770300240.6 | 05/02/2026_15:04:00,597 | 1 | 2 | 2.448221494e-06 | 6.779103387e-06 | 4.607010606e-10 | 5.736905742e-12 | 3.089106932e-13 | 8.833467811e-13 | 3.002338395e-12 | 5.780893125e-12 | 3.761595798e-13 | 1.287015199e-12 | 7.052886487e-12 | 4.999999912e-15 | 4.999999912e-15 | 5.841278118e-15 | 4.999999912e-15 | 1.232576934e-14 | 8.806532587e-11 | 1.222730901e-12 | 1.639914468e-13 | 4.999999912e-15 | 1.823981436e-14 | 6.726433299e-11 | 1.359737518e-12 | 1 | 1 | 1 | 1 | 1 | 1 | 1 | 0 | 0 | 0 | 0 | 0 | 0 | 0 | 0 | 0 | 0 | 7.89959332e-09 | 23.1010046 | 0 | 0.2795823912 | 1.275172655 | 34.90132074 | 0.5993747185 | 39.5201517 | 0.4721517821 | 0.01447217094 | 0 | 0 | 0 | 0 | 49 | 0 | 70.99 | 80.02 | 33.56 | 179.96 | 860.35 | 180.02 | 822.93 | 851.59 | 77.88 | 0.75 | Catalyst_05 | 126.4304 | 95.77263 | 98.03965 | 65.50732 | 57.46066 | 0.7826234 | 28.88951 | 29.97545 | 68.39878 | 59.29049 | 1.13234 | 60.54687
7591.558 | 1770300246.3 | 05/02/2026_15:04:06,333 | 1 | 2 | 2.437998091e-06 | 6.645325357e-06 | 4.604715498e-10 | 5.74435291e-12 | 3.004829458e-13 | 8.97184074e-13 | 2.997930897e-12 | 5.802912838e-12 | 3.803031566e-13 | 1.294777219e-12 | 7.05234612e-12 | 4.999999912e-15 | 4.999999912e-15 | 4.999999912e-15 | 4.999999912e-15 | 1.442420199e-14 | 8.825169762e-11 | 1.227485778e-12 | 1.645240476e-13 | 4.999999912e-15 | 1.628301579e-14 | 6.72267797e-11 | 1.359042111e-12 | 1 | 1 | 1 | 1 | 1 | 1 | 1 | 0 | 0 | 0 | 0 | 0 | 0 | 0 | 0 | 0 | 0 | 7.886447046e-09 | 23.07718167 | 0 | 0.2802621973 | 1.27771762 | 34.95766995 | 0.5991924925 | 39.48157957 | 0.4749481201 | 0.01416200886 | 0 | 0 | 0 | 0 | 48.99 | 0 | 71 | 79.98 | 33.54 | 179.99 | 860.62 | 180.05 | 823 | 851.38 | 77.88 | 0.75 | Catalyst_05 | 126.526 | 95.76419 | 98.04024 | 65.44338 | 57.55343 | 0.7872585 | 28.88697 | 29.97563 | 68.33805 | 59.3886 | 1.129411 | 60.64353
7597.294 | 1770300252.1 | 05/02/2026_15:04:12,069 | 1 | 2 | 2.44412945e-06 | 6.645325357e-06 | 4.605495707e-10 | 5.756229261e-12 | 2.987327996e-13 | 8.987964453e-13 | 2.982122145e-12 | 5.791544761e-12 | 3.776255296e-13 | 1.295687299e-12 | 7.057066737e-12 | 4.999999912e-15 | 1.540599957e-14 | 4.999999912e-15 | 4.999999912e-15 | 1.667107377e-14 | 8.82647358e-11 | 1.236969728e-12 | 1.626361399e-13 | 6.876428612e-15 | 8.905983928e-15 | 6.727564339e-11 | 1.34111743e-12 | 1 | 1 | 1 | 1 | 1 | 1 | 1 | 0 | 0 | 0 | 0 | 0 | 0 | 0 | 0 | 0 | 0 | 1.41747685e-08 | 23.09057815 | 0 | 0.2820764452 | 1.273272698 | 34.95726754 | 0.5920938642 | 39.48252291 | 0.4749733378 | 0.01034808098 | 0 | 0 | 0 | 0 | 49 | 0 | 71 | 80 | 33.55 | 180 | 862.02 | 180.07 | 823.7 | 853.03 | 77.88 | 0.75 | Catalyst_05 | 126.6216 | 95.77893 | 98.06346 | 65.44494 | 57.55277 | 0.7873003 | 28.89141 | 29.98273 | 68.32917 | 59.37627 | 1.129451 | 60.62386
7603.03 | 1770300257.8 | 05/02/2026_15:04:17,805 | 1 | 2 | 2.438963975e-06 | 6.665742603e-06 | 4.606451609e-10 | 5.751267518e-12 | 2.976433661e-13 | 9.0440112e-13 | 2.951143453e-12 | 5.767073884e-12 | 3.71807511e-13 | 1.293350301e-12 | 7.076697301e-12 | 4.999999912e-15 | 1.824175237e-14 | 4.999999912e-15 | 4.999999912e-15 | 1.844353934e-14 | 8.835696758e-11 | 1.243038116e-12 | 1.624100973e-13 | 2.170325077e-14 | 1.015456978e-14 | 6.724202445e-11 | 1.330650542e-12 | 1 | 1 | 1 | 1 | 1 | 1 | 1 | 0 | 0 | 0 | 0 | 0 | 0 | 0 | 0 | 0 | 0 | 1.590298016e-08 | 23.0753337 | 0 | 0.2850982066 | 1.262889951 | 34.98473024 | 0.5874759412 | 39.48311449 | 0.4736043365 | 0.01146205284 | 0 | 0 | 0 | 0 | 49 | 0 | 71.02 | 80.02 | 33.57 | 180.01 | 867.11 | 180.1 | 824.67 | 856.98 | 77.88 | 0.75 | Catalyst_05 | 126.7172 | 95.81335 | 98.07856 | 65.44592 | 57.59798 | 0.7850311 | 28.9018 | 29.98735 | 68.30564 | 59.40778 | 1.128581 | 60.64438
7608.766 | 1770300263.5 | 05/02/2026_15:04:23,541 | 1 | 2 | 2.442103778e-06 | 6.68877783e-06 | 4.607437765e-10 | 5.750607889e-12 | 3.019353159e-13 | 9.133885055e-13 | 2.931883902e-12 | 5.757811762e-12 | 3.666405016e-13 | 1.296759358e-12 | 7.059071643e-12 | 4.999999912e-15 | 2.493579955e-14 | 4.999999912e-15 | 2.343788277e-14 | 1.297576887e-14 | 8.830919329e-11 | 1.238100009e-12 | 1.672918938e-13 | 2.345340041e-14 | 8.90890111e-15 | 6.725617979e-11 | 1.324868492e-12 | 1 | 1 | 1 | 1 | 1 | 1 | 1 | 0 | 0 | 0 | 0 | 0 | 0 | 0 | 0 | 0 | 0 | 1.96925388e-08 | 23.08190808 | 0 | 0.2802014868 | 1.25871954 | 34.96815832 | 0.5854491776 | 39.49543369 | 0.4743916167 | 0.01121166844 | 0 | 0 | 0 | 0 | 49 | 0 | 71 | 80 | 33.57 | 180 | 867.84 | 180.1 | 824.75 | 857.56 | 77.88 | 0.75 | Catalyst_05 | 126.8128 | 95.82718 | 98.08519 | 65.46634 | 57.5707 | 0.7863361 | 28.90597 | 29.98937 | 68.3171 | 59.37339 | 1.129469 | 60.60689
7614.502 | 1770300269.3 | 05/02/2026_15:04:29,277 | 1 | 2 | 2.443613994e-06 | 6.66317419e-06 | 4.609242987e-10 | 5.737448711e-12 | 3.122809628e-13 | 9.110251616e-13 | 2.932207645e-12 | 5.748006671e-12 | 3.669237494e-13 | 1.307861913e-12 | 7.047035698e-12 | 4.999999912e-15 | 2.480967634e-14 | 4.999999912e-15 | 2.914818587e-14 | 4.999999912e-15 | 8.821989667e-11 | 1.234083799e-12 | 1.763667066e-13 | 2.476698927e-14 | 7.9639664e-15 | 6.728514274e-11 | 1.314553934e-12 | 1 | 1 | 1 | 1 | 1 | 1 | 1 | 0 | 0 | 0 | 0 | 0 | 0 | 0 | 0 | 0 | 0 | 1.972557597e-08 | 23.09468824 | 0 | 0.2851822442 | 1.25764918 | 34.93544402 | 0.580758008 | 39.51664736 | 0.4783109854 | 0.01045950795 | 0 | 0 | 0 | 0 | 48.99 | 0 | 71 | 79.98 | 33.58 | 179.99 | 867.22 | 180.1 | 824.66 | 857.16 | 77.88 | 0.75 | Catalyst_05 | 126.9084 | 95.83072 | 98.10054 | 65.50151 | 57.51684 | 0.7928327 | 28.90704 | 29.99406 | 68.35126 | 59.31204 | 1.131133 | 60.54355
7620.238 | 1770300275.0 | 05/02/2026_15:04:35,013 | 1 | 2 | 2.443653557e-06 | 6.658084658e-06 | 4.608415038e-10 | 5.738971364e-12 | 3.195449818e-13 | 9.093327762e-13 | 2.933470957e-12 | 5.762315972e-12 | 3.591853648e-13 | 1.322597847e-12 | 7.039217733e-12 | 1.694320343e-14 | 2.006320864e-14 | 4.999999912e-15 | 2.721516182e-14 | 4.999999912e-15 | 8.82035972e-11 | 1.231275607e-12 | 1.880545822e-13 | 2.048231376e-14 | 4.999999912e-15 | 6.723249041e-11 | 1.319307077e-12 | 1 | 1 | 1 | 1 | 1 | 1 | 1 | 0 | 0 | 0 | 0 | 0 | 0 | 0 | 0 | 0 | 0 | 1.70197159e-08 | 23.08230203 | 0 | 0.2920801035 | 1.26090761 | 34.93411903 | 0.5833884652 | 39.51948657 | 0.48282697 | 0.00929233212 | 0 | 0 | 0 | 0 | 49 | 0 | 71.01 | 80 | 33.57 | 179.98 | 864.71 | 180.08 | 824.17 | 856.27 | 77.88 | 0.75 | Catalyst_05 | 127.004 | 95.81992 | 98.09193 | 65.50621 | 57.51466 | 0.8003182 | 28.90378 | 29.99143 | 68.36388 | 59.31572 | 1.131258 | 60.55106
7625.974 | 1770300280.7 | 05/02/2026_15:04:40,749 | 1 | 2 | 2.443689027e-06 | 6.66317419e-06 | 4.607629001e-10 | 5.729380945e-12 | 3.262531033e-13 | 8.998724075e-13 | 2.949559217e-12 | 5.760901738e-12 | 3.565897306e-13 | 1.322408003e-12 | 7.035567875e-12 | 2.120459231e-14 | 1.225591961e-14 | 4.999999912e-15 | 2.245026268e-14 | 4.999999912e-15 | 8.833724724e-11 | 1.217008916e-12 | 1.963925442e-13 | 1.33968137e-14 | 1.540696349e-14 | 6.724791557e-11 | 1.33482407e-12 | 1 | 1 | 1 | 1 | 1 | 1 | 1 | 0 | 0 | 0 | 0 | 0 | 0 | 0 | 0 | 0 | 0 | 1.240439008e-08 | 23.07340121 | 0 | 0.2945287454 | 1.261043668 | 34.96457435 | 0.5885184895 | 39.48878356 | 0.4822410583 | 0.0143053586 | 0 | 0 | 0 | 0 | 49 | 0 | 71.02 | 80.02 | 33.57 | 179.98 | 863.06 | 180.07 | 823.77 | 853.7 | 77.88 | 0.75 | Catalyst_05 | 127.0996 | 95.81947 | 98.07515 | 65.45532 | 57.5648 | 0.7993471 | 28.90364 | 29.9863 | 68.31109 | 59.37274 | 1.129394 | 60.60987
7631.71 | 1770300286.5 | 05/02/2026_15:04:46,485 | 1 | 2 | 2.439664286e-06 | 6.599648259e-06 | 4.604981119e-10 | 5.720144844e-12 | 3.311339104e-13 | 8.890309279e-13 | 2.981405921e-12 | 5.789882896e-12 | 3.567769723e-13 | 1.332679193e-12 | 7.036463426e-12 | 2.25851154e-14 | 4.999999912e-15 | 4.999999912e-15 | 1.889854003e-14 | 4.999999912e-15 | 8.824845715e-11 | 1.21274529e-12 | 1.938381096e-13 | 4.999999912e-15 | 2.354751085e-14 | 6.729563434e-11 | 1.34116405e-12 | 1 | 1 | 1 | 1 | 1 | 1 | 1 | 0 | 0 | 0 | 0 | 0 | 0 | 0 | 0 | 0 | 0 | 8.043537222e-09 | 23.09450221 | 0 | 0.2925428535 | 1.2721194 | 34.93881612 | 0.5910094693 | 39.4744052 | 0.485862482 | 0.01866252807 | 0 | 0 | 0 | 0 | 49 | 0 | 71 | 80 | 33.57 | 179.99 | 860.4 | 180.04 | 823.29 | 851.62 | 77.88 | 0.75 | Catalyst_05 | 127.1952 | 95.78275 | 98.06701 | 65.43149 | 57.52239 | 0.8053498 | 28.89257 | 29.98381 | 68.31239 | 59.34267 | 1.129815 | 60.5898
7637.446 | 1770300292.2 | 05/02/2026_15:04:52,221 | 1 | 2 | 2.454200285e-06 | 6.647880127e-06 | 4.60469135e-10 | 5.72059327e-12 | 3.398459086e-13 | 8.875349999e-13 | 2.987282297e-12 | 5.792787257e-12 | 3.646118509e-13 | 1.329235008e-12 | 7.02850278e-12 | 2.178377141e-14 | 4.999999912e-15 | 1.867929063e-14 | 4.999999912e-15 | 5.473592974e-15 | 8.816180425e-11 | 1.212620932e-12 | 1.953961895e-13 | 4.999999912e-15 | 2.864468238e-14 | 6.735741132e-11 | 1.344592515e-12 | 1 | 1 | 1 | 1 | 1 | 1 | 1 | 0 | 0 | 0 | 0 | 0 | 0 | 0 | 0 | 0 | 0 | 8.210662993e-09 | 23.1180203 | 0 | 0.2952492503 | 1.274002776 | 34.91007438 | 0.5926155241 | 39.47674936 | 0.4854077758 | 0.02140279347 | 0 | 0 | 0 | 0 | 49 | 0 | 70.99 | 80.05 | 33.58 | 180.01 | 860.03 | 180.01 | 823.35 | 851.41 | 77.88 | 0.75 | Catalyst_05 | 127.2908 | 95.77651 | 98.06175 | 65.43537 | 57.47507 | 0.8045961 | 28.89068 | 29.98221 | 68.3209 | 59.29737 | 1.130813 | 60.54822
7643.182 | 1770300298.0 | 05/02/2026_15:04:57,957 | 1 | 2 | 2.442746563e-06 | 6.647880127e-06 | 4.605321402e-10 | 5.731362e-12 | 3.267444366e-13 | 8.728890549e-13 | 2.972349797e-12 | 5.749843743e-12 | 3.714160598e-13 | 1.316880632e-12 | 7.019329562e-12 | 1.90629847e-14 | 4.999999912e-15 | 1.545789728e-14 | 4.999999912e-15 | 5.546839301e-15 | 8.829939557e-11 | 1.212818366e-12 | 1.931973597e-13 | 4.999999912e-15 | 2.936210574e-14 | 6.732606139e-11 | 1.335338741e-12 | 1 | 1 | 1 | 1 | 1 | 1 | 1 | 0 | 0 | 0 | 0 | 0 | 0 | 0 | 0 | 0 | 0 | 8.238096774e-09 | 23.10027942 | 0 | 0.2953367962 | 1.26177199 | 34.95579318 | 0.5880607569 | 39.4705589 | 0.4816366155 | 0.02094948528 | 0 | 0 | 0 | 0 | 49 | 0 | 71 | 79.98 | 33.57 | 180.04 | 863.89 | 179.97 | 824.49 | 854.45 | 77.88 | 0.75 | Catalyst_05 | 127.3864 | 95.81706 | 98.07665 | 65.42511 | 57.55034 | 0.7983452 | 28.90291 | 29.98676 | 68.28128 | 59.3581 | 1.129156 | 60.59586
7648.918 | 1770300303.7 | 05/02/2026_15:05:03,693 | 1 | 2 | 2.441522156e-06 | 6.642779681e-06 | 4.606976189e-10 | 5.735520999e-12 | 3.238048935e-13 | 8.619864262e-13 | 2.94906894e-12 | 5.70964543e-12 | 3.742430356e-13 | 1.290816521e-12 | 7.033264596e-12 | 1.140848348e-14 | 4.999999912e-15 | 1.333715039e-14 | 4.999999912e-15 | 1.317028152e-14 | 8.837656995e-11 | 1.209572156e-12 | 1.858668926e-13 | 4.999999912e-15 | 2.844045935e-14 | 6.732211316e-11 | 1.320375341e-12 | 1 | 1 | 1 | 1 | 1 | 1 | 1 | 0 | 0 | 0 | 0 | 0 | 0 | 0 | 0 | 0 | 0 | 8.034504095e-09 | 23.09511141 | 0 | 0.2885275283 | 1.249629615 | 34.98278784 | 0.5812975443 | 39.4773375 | 0.4728577533 | 0.02000930428 | 0 | 0 | 0 | 0 | 49 | 0 | 71.02 | 80 | 33.57 | 180.02 | 867.11 | 179.96 | 825.03 | 857.01 | 77.88 | 0.75 | Catalyst_05 | 127.482 | 95.85731 | 98.09877 | 65.43635 | 57.59478 | 0.7837936 | 28.91506 | 29.99352 | 68.26433 | 59.38488 | 1.128479 | 60.60918
7654.654 | 1770300309.4 | 05/02/2026_15:05:09,429 | 1 | 2 | 2.437719559e-06 | 6.642779681e-06 | 4.606616755e-10 | 5.739166954e-12 | 3.080312156e-13 | 8.70140765e-13 | 2.930885569e-12 | 5.686202377e-12 | 3.749638675e-13 | 1.277613649e-12 | 7.03759143e-12 | 4.999999912e-15 | 4.999999912e-15 | 1.030930915e-14 | 4.999999912e-15 | 2.026694039e-14 | 8.81838283e-11 | 1.218915919e-12 | 1.718258646e-13 | 4.999999912e-15 | 2.268067258e-14 | 6.721360274e-11 | 1.324336474e-12 | 1 | 1 | 1 | 1 | 1 | 1 | 1 | 0 | 0 | 0 | 0 | 0 | 0 | 0 | 0 | 0 | 0 | 7.878910571e-09 | 23.0877891 | 0 | 0.284141887 | 1.244541605 | 34.95158822 | 0.5842160425 | 39.52451375 | 0.4689935586 | 0.01678729696 | 0 | 0 | 0 | 0 | 49 | 0 | 71 | 80.02 | 33.58 | 179.99 | 867.88 | 179.96 | 825.12 | 857.61 | 77.88 | 0.75 | Catalyst_05 | 127.5776 | 95.87418 | 98.08922 | 65.51455 | 57.54342 | 0.7773884 | 28.92014 | 29.9906 | 68.33388 | 59.32973 | 1.130836 | 60.55424
7660.39 | 1770300315.2 | 05/02/2026_15:05:15,165 | 1 | 2 | 2.445133077e-06 | 6.724764262e-06 | 4.609163606e-10 | 5.746860019e-12 | 3.001341851e-13 | 8.716172315e-13 | 2.924168937e-12 | 5.688272336e-12 | 3.672006818e-13 | 1.267890957e-12 | 7.047259044e-12 | 4.999999912e-15 | 4.999999912e-15 | 7.87229033e-15 | 4.999999912e-15 | 2.233141379e-14 | 8.817201136e-11 | 1.231269752e-12 | 1.683003644e-13 | 4.999999912e-15 | 1.853231178e-14 | 6.730695168e-11 | 1.324351761e-12 | 1 | 1 | 1 | 1 | 1 | 1 | 1 | 0 | 0 | 0 | 0 | 0 | 0 | 0 | 0 | 0 | 0 | 7.944790705e-09 | 23.11002408 | 0 | 0.2878453859 | 1.243316617 | 34.92976132 | 0.5845365383 | 39.52958738 | 0.4647754843 | 0.01485664829 | 0 | 0 | 0 | 0 | 49 | 0 | 71.01 | 80.02 | 33.57 | 179.97 | 867.29 | 179.98 | 825.04 | 857.21 | 77.88 | 0.75 | Catalyst_05 | 127.6732 | 95.87824 | 98.08818 | 65.52296 | 57.50748 | 0.7703967 | 28.92137 | 29.99028 | 68.33976 | 59.29177 | 1.131688 | 60.51681
7666.126 | 1770300320.9 | 05/02/2026_15:05:20,901 | 1 | 2 | 2.444720167e-06 | 6.635147656e-06 | 4.608753379e-10 | 5.743152048e-12 | 2.975225589e-13 | 8.832241579e-13 | 2.919517926e-12 | 5.702048642e-12 | 3.748727132e-13 | 1.271461018e-12 | 7.057284878e-12 | 4.999999912e-15 | 4.999999912e-15 | 4.999999912e-15 | 4.999999912e-15 | 2.234112079e-14 | 8.81478987e-11 | 1.233941768e-12 | 1.603897408e-13 | 4.999999912e-15 | 1.662887289e-14 | 6.732159968e-11 | 1.326961436e-12 | 1 | 1 | 1 | 1 | 1 | 1 | 1 | 0 | 0 | 0 | 0 | 0 | 0 | 0 | 0 | 0 | 0 | 7.824952178e-09 | 23.11564684 | 0 | 0.2816281174 | 1.245768277 | 34.92412696 | 0.5859327622 | 39.52655999 | 0.4666684062 | 0.01437045179 | 0 | 0 | 0 | 0 | 49.01 | 0 | 71 | 80 | 33.58 | 179.97 | 866.23 | 179.99 | 824.85 | 856.32 | 77.88 | 0.75 | Catalyst_05 | 127.7688 | 95.87011 | 98.08361 | 65.51794 | 57.49821 | 0.7735343 | 28.91892 | 29.98889 | 68.34032 | 59.28608 | 1.131784 | 60.51387
7671.862 | 1770300326.6 | 05/02/2026_15:05:26,637 | 1 | 2 | 2.439228183e-06 | 6.619902706e-06 | 4.610014037e-10 | 5.75208197e-12 | 2.950850285e-13 | 9.009967794e-13 | 2.941343566e-12 | 5.746016944e-12 | 3.729086809e-13 | 1.274875713e-12 | 7.057676926e-12 | 4.999999912e-15 | 1.01070343e-14 | 4.999999912e-15 | 4.999999912e-15 | 1.456196681e-14 | 8.829886822e-11 | 1.241407368e-12 | 1.575505947e-13 | 1.373151538e-14 | 6.517474684e-15 | 6.71333128e-11 | 1.337605699e-12 | 1 | 1 | 1 | 1 | 1 | 1 | 1 | 0 | 0 | 0 | 0 | 0 | 0 | 0 | 0 | 0 | 0 | 1.096481789e-08 | 23.04726436 | 0 | 0.2807185907 | 1.2577647 | 34.97983319 | 0.590594272 | 39.52989136 | 0.4675491709 | 0.009066870821 | 0 | 0 | 0 | 0 | 49 | 0 | 71 | 80 | 33.57 | 179.97 | 863.16 | 180.02 | 824.14 | 853.73 | 77.88 | 0.75 | Catalyst_05 | 127.8644 | 95.83034 | 98.06836 | 65.52346 | 57.58992 | 0.7749943 | 28.90692 | 29.98423 | 68.37444 | 59.39744 | 1.130077 | 60.63301
7677.598 | 1770300332.4 | 05/02/2026_15:05:32,373 | 1 | 2 | 2.4398405e-06 | 6.635147656e-06 | 4.607333404e-10 | 5.73946099e-12 | 2.976457514e-13 | 9.113496633e-13 | 2.94567452e-12 | 5.772509207e-12 | 3.736552083e-13 | 1.29345536e-12 | 7.055612171e-12 | 4.999999912e-15 | 2.130985479e-14 | 4.999999912e-15 | 1.250863698e-14 | 1.180625015e-14 | 8.831876896e-11 | 1.236732613e-12 | 1.592207269e-13 | 2.357224252e-14 | 1.077013234e-14 | 6.715651646e-11 | 1.340608722e-12 | 1 | 1 | 1 | 1 | 1 | 1 | 1 | 0 | 0 | 0 | 0 | 0 | 0 | 0 | 0 | 0 | 0 | 1.756512019e-08 | 23.05269561 | 0 | 0.2763676199 | 1.263649693 | 34.98421433 | 0.5917504708 | 39.50273605 | 0.4739450576 | 0.01212118438 | 0 | 0 | 0 | 0 | 49 | 0 | 71.01 | 80.03 | 33.57 | 180.01 | 860.02 | 180.07 | 823.7 | 851.41 | 77.88 | 0.75 | Catalyst_05 | 127.96 | 95.81083 | 98.06458 | 65.47845 | 57.59713 | 0.7855959 | 28.90104 | 29.98307 | 68.34138 | 59.41198 | 1.129159 | 60.65182
7683.334 | 1770300338.1 | 05/02/2026_15:05:38,109 | 1 | 2 | 2.43975046e-06 | 6.640242191e-06 | 4.607972892e-10 | 5.747148417e-12 | 3.076548077e-13 | 9.154330939e-13 | 2.958373347e-12 | 5.784056394e-12 | 3.717216422e-13 | 1.306712551e-12 | 7.049175913e-12 | 4.999999912e-15 | 2.218201751e-14 | 4.999999912e-15 | 2.199574819e-14 | 9.007361914e-15 | 8.811482793e-11 | 1.239374488e-12 | 1.691754375e-13 | 2.653993765e-14 | 6.954526744e-15 | 6.710940831e-11 | 1.340762896e-12 | 1 | 1 | 1 | 1 | 1 | 1 | 1 | 0 | 0 | 0 | 0 | 0 | 0 | 0 | 0 | 0 | 0 | 1.815918916e-08 | 23.05595345 | 0 | 0.2837241619 | 1.270215667 | 34.92661289 | 0.5930051062 | 39.54165396 | 0.4787307243 | 0.009994924007 | 0 | 0 | 0 | 0 | 49 | 0 | 71.02 | 80.02 | 33.58 | 180 | 861.92 | 180.08 | 823.96 | 851.87 | 77.88 | 0.75 | Catalyst_05 | 128.0556 | 95.78906 | 98.06048 | 65.54296 | 57.5023 | 0.7935284 | 28.89447 | 29.98182 | 68.42426 | 59.32204 | 1.132135 | 60.56986
7689.07 | 1770300343.8 | 05/02/2026_15:05:43,845 | 1 | 2 | 2.443812946e-06 | 6.640242191e-06 | 4.607005888e-10 | 5.741234311e-12 | 3.10237838e-13 | 9.115434102e-13 | 2.936699061e-12 | 5.770828693e-12 | 3.613608978e-13 | 1.318397648e-12 | 7.040109815e-12 | 1.031366968e-14 | 1.693786204e-14 | 4.999999912e-15 | 2.606504862e-14 | 4.999999912e-15 | 8.822684944e-11 | 1.2232395e-12 | 1.831325212e-13 | 2.145876826e-14 | 8.916656543e-15 | 6.715528134e-11 | 1.318155004e-12 | 1 | 1 | 1 | 1 | 1 | 1 | 1 | 0 | 0 | 0 | 0 | 0 | 0 | 0 | 0 | 0 | 0 | 1.497632077e-08 | 23.06166662 | 0 | 0.2825321573 | 1.263389818 | 34.95832257 | 0.5830624625 | 39.51689483 | 0.4816788074 | 0.01159127882 | 0 | 0 | 0 | 0 | 49 | 0 | 70.99 | 80.02 | 33.59 | 180 | 863.79 | 180.1 | 824.85 | 854.46 | 77.88 | 0.75 | Catalyst_05 | 128.1512 | 95.81169 | 98.093 | 65.50192 | 57.55451 | 0.7984151 | 28.9013 | 29.99176 | 68.36526 | 59.35899 | 1.1304 | 60.59446
7694.806 | 1770300349.6 | 05/02/2026_15:05:49,581 | 1 | 2 | 2.437526973e-06 | 6.609764114e-06 | 4.6091303e-10 | 5.729621205e-12 | 3.174513874e-13 | 8.950657056e-13 | 2.920248678e-12 | 5.742361014e-12 | 3.554366545e-13 | 1.315084977e-12 | 7.030514192e-12 | 1.645424519e-14 | 1.653185713e-14 | 4.999999912e-15 | 2.142917462e-14 | 4.999999912e-15 | 8.83314602e-11 | 1.225501254e-12 | 1.82959347e-13 | 1.96246929e-14 | 9.736918167e-15 | 6.723634843e-11 | 1.293000537e-12 | 1 | 1 | 1 | 1 | 1 | 1 | 1 | 0 | 0 | 0 | 0 | 0 | 0 | 0 | 0 | 0 | 0 | 1.484576273e-08 | 23.07372243 | 0 | 0.2859601452 | 1.253912701 | 34.97716496 | 0.5713234789 | 39.50913997 | 0.479734559 | 0.01189147408 | 0 | 0 | 0 | 0 | 49 | 0 | 71 | 80 | 33.58 | 179.97 | 867.19 | 180.1 | 825.2 | 855.89 | 77.88 | 0.75 | Catalyst_05 | 128.2468 | 95.84311 | 98.13139 | 65.48906 | 57.58553 | 0.7951924 | 28.91077 | 30.0035 | 68.32944 | 59.3696 | 1.12957 | 60.59055
7700.542 | 1770300355.3 | 05/02/2026_15:05:55,317 | 1 | 2 | 2.442757022e-06 | 6.732499514e-06 | 4.610332116e-10 | 5.716275977e-12 | 3.265577099e-13 | 8.86301991e-13 | 2.906454374e-12 | 5.701619732e-12 | 3.524375073e-13 | 1.309871807e-12 | 7.027122374e-12 | 1.900234222e-14 | 7.434264182e-15 | 4.999999912e-15 | 2.10086143e-14 | 4.999999912e-15 | 8.824130315e-11 | 1.217802552e-12 | 1.901389473e-13 | 9.525912096e-15 | 1.738413999e-14 | 6.72699188e-11 | 1.291594219e-12 | 1 | 1 | 1 | 1 | 1 | 1 | 1 | 0 | 0 | 0 | 0 | 0 | 0 | 0 | 0 | 0 | 0 | 9.450021131e-09 | 23.09096802 | 0 | 0.2911013128 | 1.243821526 | 34.94691586 | 0.5701532108 | 39.52966479 | 0.4778345858 | 0.01544901543 | 0 | 0 | 0 | 0 | 49 | 0 | 71.01 | 79.97 | 33.59 | 179.96 | 867.93 | 180.11 | 825.47 | 857.66 | 77.88 | 0.75 | Catalyst_05 | 128.3424 | 95.87656 | 98.13522 | 65.52308 | 57.53573 | 0.792043 | 28.92086 | 30.00467 | 68.34108 | 59.30692 | 1.131135 | 60.52221
7706.278 | 1770300361.1 | 05/02/2026_15:06:01,053 | 1 | 2 | 2.437787543e-06 | 6.655526704e-06 | 4.611202253e-10 | 5.711379286e-12 | 3.266163652e-13 | 8.766785583e-13 | 2.913310218e-12 | 5.697801172e-12 | 3.545878055e-13 | 1.303515781e-12 | 7.019316552e-12 | 2.304447831e-14 | 4.999999912e-15 | 1.164326238e-14 | 1.149192131e-14 | 4.999999912e-15 | 8.826381293e-11 | 1.212579841e-12 | 1.911386902e-13 | 4.999999912e-15 | 2.17173166e-14 | 6.745037168e-11 | 1.293783331e-12 | 1 | 1 | 1 | 1 | 1 | 1 | 1 | 0 | 0 | 0 | 0 | 0 | 0 | 0 | 0 | 0 | 0 | 8.086319008e-09 | 23.13422711 | 0 | 0.2913542496 | 1.242710748 | 34.93111336 | 0.5701791706 | 39.50673074 | 0.4754660084 | 0.01747749799 | 0 | 0 | 0 | 0 | 49 | 0 | 71.01 | 79.98 | 33.59 | 179.97 | 867.42 | 180.1 | 825.48 | 857.75 | 77.88 | 0.75 | Catalyst_05 | 128.438 | 95.88025 | 98.13513 | 65.48507 | 57.50971 | 0.788117 | 28.92198 | 30.00464 | 68.29881 | 59.27901 | 1.13099 | 60.49441
7712.014 | 1770300366.8 | 05/02/2026_15:06:06,789 | 1 | 2 | 2.441786592e-06 | 6.673402368e-06 | 4.611360738e-10 | 5.724853751e-12 | 3.216865251e-13 | 8.662091769e-13 | 2.913222398e-12 | 5.675472679e-12 | 3.510821462e-13 | 1.296886643e-12 | 7.021833202e-12 | 1.997928969e-14 | 4.999999912e-15 | 9.024341536e-15 | 4.999999912e-15 | 4.999999912e-15 | 8.83619497e-11 | 1.207940865e-12 | 1.9644979e-13 | 4.999999912e-15 | 2.627362879e-14 | 6.710281636e-11 | 1.305200739e-12 | 1 | 1 | 1 | 1 | 1 | 1 | 1 | 0 | 0 | 0 | 0 | 0 | 0 | 0 | 0 | 0 | 0 | 8.254764701e-09 | 23.03497968 | 0 | 0.2956872553 | 1.238053226 | 34.99829005 | 0.5752177744 | 39.54029887 | 0.4732833974 | 0.01921296868 | 0 | 0 | 0 | 0 | 49 | 0 | 71 | 80.02 | 33.59 | 179.98 | 866.38 | 180.06 | 825.23 | 856.47 | 77.88 | 0.75 | Catalyst_05 | 128.5336 | 95.89569 | 98.11866 | 65.54071 | 57.62031 | 0.7844991 | 28.92663 | 29.9996 | 68.34584 | 59.39339 | 1.129778 | 60.60563
7717.75 | 1770300372.5 | 05/02/2026_15:06:12,525 | 1 | 2 | 2.440350499e-06 | 6.642779681e-06 | 4.610467841e-10 | 5.722467639e-12 | 3.210249449e-13 | 8.627865132e-13 | 2.922522901e-12 | 5.697873163e-12 | 3.604751588e-13 | 1.284157893e-12 | 7.016849341e-12 | 1.355688091e-14 | 4.999999912e-15 | 1.415061373e-14 | 4.999999912e-15 | 1.163210356e-14 | 8.809507984e-11 | 1.205624251e-12 | 1.898527451e-13 | 4.999999912e-15 | 2.613004146e-14 | 6.729269919e-11 | 1.31731388e-12 | 1 | 1 | 1 | 1 | 1 | 1 | 1 | 0 | 0 | 0 | 0 | 0 | 0 | 0 | 0 | 0 | 0 | 8.041864597e-09 | 23.10826363 | 0 | 0.2879474306 | 1.245376318 | 34.90778006 | 0.5813148507 | 39.54776947 | 0.469873376 | 0.01965113386 | 0 | 0 | 0 | 0 | 49 | 0 | 70.98 | 80.02 | 33.59 | 180.01 | 861.64 | 180 | 824.18 | 852.61 | 77.88 | 0.75 | Catalyst_05 | 128.6292 | 95.87141 | 98.09871 | 65.55309 | 57.47129 | 0.7788468 | 28.91931 | 29.99351 | 68.37606 | 59.25329 | 1.132921 | 60.47871
7723.486 | 1770300378.3 | 05/02/2026_15:06:18,261 | 1 | 2 | 2.445362952e-06 | 6.650420346e-06 | 4.608112503e-10 | 5.728458072e-12 | 3.194455605e-13 | 8.621674338e-13 | 2.948033094e-12 | 5.699410995e-12 | 3.694354393e-13 | 1.280812912e-12 | 7.021882641e-12 | 8.312249408e-15 | 4.999999912e-15 | 9.526877713e-15 | 4.999999912e-15 | 1.395852699e-14 | 8.827724662e-11 | 1.207027208e-12 | 1.792994735e-13 | 4.999999912e-15 | 2.906572891e-14 | 6.715492051e-11 | 1.334976292e-12 | 1 | 1 | 1 | 1 | 1 | 1 | 1 | 0 | 0 | 0 | 0 | 0 | 0 | 0 | 0 | 0 | 0 | 7.941088086e-09 | 23.05796792 | 0 | 0.2839812238 | 1.248562511 | 34.97554642 | 0.5877376511 | 39.52133885 | 0.4694132288 | 0.02003514084 | 0 | 0 | 0 | 0 | 49 | 0 | 71 | 80 | 33.59 | 180.03 | 860.05 | 179.97 | 824.01 | 851.72 | 77.88 | 0.75 | Catalyst_05 | 128.7248 | 95.86085 | 98.07771 | 65.50928 | 57.58286 | 0.7780841 | 28.91612 | 29.98708 | 68.33789 | 59.378 | 1.129971 | 60.6061
7729.222 | 1770300384.0 | 05/02/2026_15:06:23,997 | 1 | 2 | 2.449639624e-06 | 6.735072475e-06 | 4.607234316e-10 | 5.730890588e-12 | 3.147480649e-13 | 8.673053595e-13 | 2.949153942e-12 | 5.704027528e-12 | 3.720995408e-13 | 1.282949224e-12 | 7.048047909e-12 | 4.999999912e-15 | 4.999999912e-15 | 4.999999912e-15 | 4.999999912e-15 | 1.865988511e-14 | 8.835567e-11 | 1.216610254e-12 | 1.728809018e-13 | 4.999999912e-15 | 2.71622968e-14 | 6.719053786e-11 | 1.334503038e-12 | 1 | 1 | 1 | 1 | 1 | 1 | 1 | 0 | 0 | 0 | 0 | 0 | 0 | 0 | 0 | 0 | 0 | 7.921696052e-09 | 23.06233028 | 0 | 0.285437732 | 1.24899461 | 34.99150756 | 0.5872877168 | 39.49909082 | 0.4702019074 | 0.01902339488 | 0 | 0 | 0 | 0 | 49 | 0 | 70.99 | 80.02 | 33.59 | 180.03 | 860.52 | 179.95 | 824.3 | 851.87 | 77.88 | 0.75 | Catalyst_05 | 128.8204 | 95.85941 | 98.07918 | 65.47241 | 57.60914 | 0.7793914 | 28.91569 | 29.98753 | 68.30044 | 59.40508 | 1.128819 | 60.63235
7734.958 | 1770300389.7 | 05/02/2026_15:06:29,733 | 1 | 2 | 2.446178314e-06 | 6.619902706e-06 | 4.607132176e-10 | 5.737093526e-12 | 3.015055111e-13 | 8.736850219e-13 | 2.936197943e-12 | 5.706341216e-12 | 3.699069588e-13 | 1.280258018e-12 | 7.050343382e-12 | 4.999999912e-15 | 4.999999912e-15 | 4.999999912e-15 | 4.999999912e-15 | 1.599584451e-14 | 8.837777038e-11 | 1.22383798e-12 | 1.704322854e-13 | 4.999999912e-15 | 1.778869139e-14 | 6.709883343e-11 | 1.32633249e-12 | 1 | 1 | 1 | 1 | 1 | 1 | 1 | 0 | 0 | 0 | 0 | 0 | 0 | 0 | 0 | 0 | 0 | 7.95879997e-09 | 23.03875874 | 0 | 0.2853300391 | 1.248090104 | 35.01359979 | 0.5846029464 | 39.51113437 | 0.4692427077 | 0.0144084747 | 0 | 0 | 0 | 0 | 49 | 0 | 71 | 80.02 | 33.58 | 180.01 | 863.63 | 179.93 | 824.71 | 852.94 | 77.88 | 0.75 | Catalyst_05 | 128.916 | 95.86241 | 98.08796 | 65.49237 | 57.64551 | 0.7778014 | 28.9166 | 29.99022 | 68.31913 | 59.43896 | 1.128451 | 60.66281
7740.694 | 1770300395.5 | 05/02/2026_15:06:35,469 | 1 | 2 | 2.443193353e-06 | 6.675967143e-06 | 4.60929156e-10 | 5.745830461e-12 | 2.967377049e-13 | 8.831765072e-13 | 2.907341468e-12 | 5.694188177e-12 | 3.685600002e-13 | 1.263145838e-12 | 7.058330916e-12 | 4.999999912e-15 | 4.999999912e-15 | 4.999999912e-15 | 4.999999912e-15 | 1.825969423e-14 | 8.83150636e-11 | 1.236492029e-12 | 1.636349205e-13 | 6.276390472e-15 | 7.727737382e-15 | 6.723924195e-11 | 1.306067234e-12 | 1 | 1 | 1 | 1 | 1 | 1 | 1 | 0 | 0 | 0 | 0 | 0 | 0 | 0 | 0 | 0 | 0 | 7.915557891e-09 | 23.08238776 | 0 | 0.2840973307 | 1.241942079 | 34.98347871 | 0.576859392 | 39.5221594 | 0.4631623094 | 0.009604544702 | 0 | 0 | 0 | 0 | 49 | 0 | 70.98 | 80.02 | 33.6 | 179.98 | 865.66 | 179.94 | 825.53 | 855.83 | 77.88 | 0.75 | Catalyst_05 | 129.0116 | 95.88279 | 98.11329 | 65.51064 | 57.59592 | 0.7677227 | 28.92274 | 29.99796 | 68.32367 | 59.37383 | 1.129738 | 60.59035
7746.43 | 1770300401.2 | 05/02/2026_15:06:41,205 | 1 | 2 | 2.446060989e-06 | 6.658084658e-06 | 4.611107607e-10 | 5.754431653e-12 | 2.917972125e-13 | 8.867618011e-13 | 2.888769952e-12 | 5.676620198e-12 | 3.706529983e-13 | 1.262586715e-12 | 7.052749443e-12 | 4.999999912e-15 | 1.225591453e-14 | 4.999999912e-15 | 4.999999912e-15 | 1.444070049e-14 | 8.844908833e-11 | 1.239939358e-12 | 1.650721931e-13 | 1.740159903e-14 | 9.822781897e-15 | 6.703921446e-11 | 1.304303237e-12 | 1 | 1 | 1 | 1 | 1 | 1 | 1 | 0 | 0 | 0 | 0 | 0 | 0 | 0 | 0 | 0 | 0 | 1.2357366e-08 | 23.01562598 | 0 | 0.2856906163 | 1.23487329 | 35.03929812 | 0.5762097806 | 39.54018541 | 0.4632006417 | 0.01083338321 | 0 | 0 | 0 | 0 | 49.01 | 0 | 71 | 80.02 | 33.6 | 179.96 | 867.85 | 179.96 | 825.72 | 856.96 | 77.88 | 0.75 | Catalyst_05 | 129.1072 | 95.90623 | 98.11541 | 65.54052 | 57.68782 | 0.7677863 | 28.92981 | 29.99861 | 68.33813 | 59.46078 | 1.128453 | 60.66954
7752.166 | 1770300406.9 | 05/02/2026_15:06:46,941 | 1 | 2 | 2.43701902e-06 | 6.701604889e-06 | 4.612035198e-10 | 5.747575159e-12 | 2.921357817e-13 | 8.974518177e-13 | 2.873775436e-12 | 5.678568293e-12 | 3.643809701e-13 | 1.272985732e-12 | 7.051030333e-12 | 4.999999912e-15 | 1.839600724e-14 | 4.999999912e-15 | 1.413510625e-14 | 1.611032949e-14 | 8.830805531e-11 | 1.242270718e-12 | 1.607909091e-13 | 2.209033466e-14 | 1.105001914e-14 | 6.724053953e-11 | 1.300487387e-12 | 1 | 1 | 1 | 1 | 1 | 1 | 1 | 0 | 0 | 0 | 0 | 0 | 0 | 0 | 0 | 0 | 0 | 1.582972343e-08 | 23.07839324 | 0 | 0.2803431239 | 1.233440613 | 34.97426713 | 0.5749547167 | 39.53840612 | 0.4661290646 | 0.01225286322 | 0 | 0 | 0 | 0 | 49 | 0 | 71.01 | 80.02 | 33.58 | 179.98 | 867.93 | 179.98 | 825.81 | 857.71 | 77.88 | 0.75 | Catalyst_05 | 129.2028 | 95.91098 | 98.11952 | 65.53757 | 57.58076 | 0.7726403 | 28.93125 | 29.99987 | 68.33167 | 59.34771 | 1.1305 | 60.55805
7757.902 | 1770300412.7 | 05/02/2026_15:06:52,677 | 1 | 2 | 2.439162699e-06 | 6.665742603e-06 | 4.612106252e-10 | 5.746907724e-12 | 3.032387167e-13 | 9.021459794e-13 | 2.878691426e-12 | 5.687887227e-12 | 3.60846227e-13 | 1.284082758e-12 | 7.051033802e-12 | 4.999999912e-15 | 2.209275718e-14 | 4.999999912e-15 | 2.205008027e-14 | 1.232916763e-14 | 8.828781456e-11 | 1.233714519e-12 | 1.696663372e-13 | 2.730830156e-14 | 1.373394467e-14 | 6.733560237e-11 | 1.301888935e-12 | 1 | 1 | 1 | 1 | 1 | 1 | 1 | 0 | 0 | 0 | 0 | 0 | 0 | 0 | 0 | 0 | 0 | 1.799203089e-08 | 23.10289756 | 0 | 0.2796625453 | 1.235928151 | 34.95305989 | 0.5754145807 | 39.52563204 | 0.469476688 | 0.01382792178 | 0 | 0 | 0 | 0 | 49 | 0 | 71 | 80.02 | 33.58 | 180.03 | 864.89 | 180.05 | 825.24 | 855.24 | 77.88 | 0.75 | Catalyst_05 | 129.2984 | 95.90273 | 98.11801 | 65.5164 | 57.54584 | 0.7781893 | 28.92876 | 29.99941 | 68.31547 | 59.31469 | 1.13082 | 60.52799
7763.638 | 1770300418.4 | 05/02/2026_15:06:58,413 | 1 | 2 | 2.445263817e-06 | 6.66317419e-06 | 4.611999949e-10 | 5.73858322e-12 | 3.149998166e-13 | 9.050206331e-13 | 2.890249672e-12 | 5.709890026e-12 | 3.567512225e-13 | 1.294287919e-12 | 7.045804044e-12 | 6.932212508e-15 | 2.253224361e-14 | 4.999999912e-15 | 3.212121731e-14 | 9.834906327e-15 | 8.84408935e-11 | 1.233818386e-12 | 1.812004458e-13 | 2.701822496e-14 | 4.999999912e-15 | 6.704910932e-11 | 1.308120279e-12 | 1 | 1 | 1 | 1 | 1 | 1 | 1 | 0 | 0 | 0 | 0 | 0 | 0 | 0 | 0 | 0 | 0 | 1.830359676e-08 | 23.01295472 | 0 | 0.2877896233 | 1.242113124 | 35.01712045 | 0.5778828934 | 39.53773012 | 0.4727729771 | 0.009141186632 | 0 | 0 | 0 | 0 | 48.99 | 0 | 71 | 80.03 | 33.6 | 180.04 | 861.68 | 180.08 | 824.86 | 853.9 | 77.88 | 0.75 | Catalyst_05 | 129.394 | 95.88223 | 98.10994 | 65.53645 | 57.65131 | 0.7836531 | 28.92257 | 29.99694 | 68.35099 | 59.43213 | 1.129097 | 60.6477
7769.374 | 1770300424.1 | 05/02/2026_15:07:04,149 | 1 | 2 | 2.452463605e-06 | 6.624978141e-06 | 4.611212245e-10 | 5.733344789e-12 | 3.229297797e-13 | 9.019781992e-13 | 2.905758099e-12 | 5.732414543e-12 | 3.584586783e-13 | 1.306323322e-12 | 7.028306756e-12 | 1.098550233e-14 | 2.22431411e-14 | 4.999999912e-15 | 3.02682277e-14 | 4.999999912e-15 | 8.838352966e-11 | 1.22410697e-12 | 1.891498704e-13 | 2.284851216e-14 | 9.681623857e-15 | 6.738409136e-11 | 1.314214796e-12 | 1 | 1 | 1 | 1 | 1 | 1 | 1 | 0 | 0 | 0 | 0 | 0 | 0 | 0 | 0 | 0 | 0 | 1.820952026e-08 | 23.10324466 | 0 | 0.2875881033 | 1.247861851 | 34.96121079 | 0.5799195575 | 39.4917116 | 0.4765692552 | 0.0119204104 | 0 | 0 | 0 | 0 | 49 | 0 | 71.02 | 80.02 | 33.6 | 180.03 | 860.52 | 180.1 | 824.34 | 851.77 | 77.88 | 0.75 | Catalyst_05 | 129.4896 | 95.86317 | 98.10328 | 65.46017 | 57.55926 | 0.7899457 | 28.91682 | 29.9949 | 68.28501 | 59.34508 | 1.129586 | 60.56847
7775.11 | 1770300429.9 | 05/02/2026_15:07:09,885 | 1 | 2 | 2.440644721e-06 | 6.556774679e-06 | 4.610508919e-10 | 5.730315528e-12 | 3.284834698e-13 | 8.930649189e-13 | 2.931804322e-12 | 5.732378981e-12 | 3.550481578e-13 | 1.319393921e-12 | 7.026379478e-12 | 2.563139825e-14 | 6.208968344e-15 | 4.999999912e-15 | 2.435467565e-14 | 4.999999912e-15 | 8.829774412e-11 | 1.220265859e-12 | 1.974296377e-13 | 1.028748281e-14 | 1.856869185e-14 | 6.723858276e-11 | 1.307053749e-12 | 1 | 1 | 1 | 1 | 1 | 1 | 1 | 0 | 0 | 0 | 0 | 0 | 0 | 0 | 0 | 0 | 0 | 8.79660066e-09 | 23.07286401 | 0 | 0.2973049515 | 1.253185098 | 34.95281622 | 0.5768670057 | 39.51849804 | 0.4811553234 | 0.01601792314 | 0 | 0 | 0 | 0 | 49 | 0 | 71 | 79.97 | 33.61 | 179.98 | 860.6 | 180.13 | 824.62 | 851.49 | 77.88 | 0.75 | Catalyst_05 | 129.5852 | 95.84552 | 98.11326 | 65.50457 | 57.54544 | 0.7975474 | 28.9115 | 29.99795 | 68.34391 | 59.33312 | 1.130624 | 60.55839
7780.846 | 1770300435.6 | 05/02/2026_15:07:15,621 | 1 | 2 | 2.444547363e-06 | 6.660628969e-06 | 4.608729509e-10 | 5.723082164e-12 | 3.341593495e-13 | 8.806805112e-13 | 2.923209634e-12 | 5.717543192e-12 | 3.58209366e-13 | 1.314161345e-12 | 7.030410108e-12 | 2.362367097e-14 | 4.999999912e-15 | 6.428707325e-15 | 1.342932113e-14 | 4.999999912e-15 | 8.822948622e-11 | 1.215871587e-12 | 2.003211778e-13 | 4.999999912e-15 | 2.409322199e-14 | 6.728301943e-11 | 1.306772615e-12 | 1 | 1 | 1 | 1 | 1 | 1 | 1 | 0 | 0 | 0 | 0 | 0 | 0 | 0 | 0 | 0 | 0 | 8.232663887e-09 | 23.09540675 | 0 | 0.2996076957 | 1.249019535 | 34.93876697 | 0.5767689009 | 39.51584083 | 0.4797931058 | 0.01907285511 | 0 | 0 | 0 | 0 | 49 | 0 | 71 | 80.02 | 33.59 | 179.96 | 861.95 | 180.14 | 825.04 | 853.03 | 77.88 | 0.75 | Catalyst_05 | 129.6808 | 95.85933 | 98.11358 | 65.50017 | 57.52231 | 0.7952894 | 28.91567 | 29.99805 | 68.32947 | 59.30498 | 1.131003 | 60.52824
7786.582 | 1770300441.4 | 05/02/2026_15:07:21,357 | 1 | 2 | 2.441773631e-06 | 6.78950255e-06 | 4.61100963e-10 | 5.725799175e-12 | 3.281822242e-13 | 8.68391459e-13 | 2.907596689e-12 | 5.676479252e-12 | 3.54060043e-13 | 1.294452609e-12 | 7.031823041e-12 | 2.045223732e-14 | 4.999999912e-15 | 1.723909915e-14 | 4.999999912e-15 | 7.390128684e-15 | 8.847117483e-11 | 1.21175704e-12 | 2.005471933e-13 | 4.999999912e-15 | 2.36343402e-14 | 6.725984353e-11 | 1.293294248e-12 | 1 | 1 | 1 | 1 | 1 | 1 | 1 | 0 | 0 | 0 | 0 | 0 | 0 | 0 | 0 | 0 | 0 | 8.282095094e-09 | 23.06872739 | 0 | 0.2998738605 | 1.2362365 | 35.00786055 | 0.5696737489 | 39.50313958 | 0.4722966956 | 0.01797579815 | 0 | 0 | 0 | 0 | 49 | 0 | 71 | 80.03 | 33.61 | 179.96 | 865.63 | 180.16 | 825.84 | 854.45 | 77.88 | 0.75 | Catalyst_05 | 129.7764 | 95.90171 | 98.13679 | 65.47912 | 57.63606 | 0.7828636 | 28.92845 | 30.00515 | 68.27732 | 59.40221 | 1.128408 | 60.60927
7792.318 | 1770300447.1 | 05/02/2026_15:07:27,093 | 1 | 2 | 2.443372296e-06 | 6.673402368e-06 | 4.61387456e-10 | 5.730628212e-12 | 3.225650812e-13 | 8.52843783e-13 | 2.897533342e-12 | 5.657413774e-12 | 3.636199414e-13 | 1.276582355e-12 | 7.015061709e-12 | 2.393896713e-14 | 4.999999912e-15 | 1.573148892e-14 | 4.999999912e-15 | 1.336043702e-14 | 8.838799831e-11 | 1.205136685e-12 | 1.891557115e-13 | 4.999999912e-15 | 3.01673393e-14 | 6.711443207e-11 | 1.286666303e-12 | 1 | 1 | 1 | 1 | 1 | 1 | 1 | 0 | 0 | 0 | 0 | 0 | 0 | 0 | 0 | 0 | 0 | 7.995086941e-09 | 23.03370082 | 0 | 0.2868008178 | 1.231702745 | 35.00480089 | 0.5673989871 | 39.55312372 | 0.4672928331 | 0.02149206283 | 0 | 0 | 0 | 0 | 49 | 0 | 71.02 | 80 | 33.61 | 179.97 | 867.04 | 180.15 | 826.02 | 856.97 | 77.88 | 0.75 | Catalyst_05 | 129.872 | 95.91674 | 98.14423 | 65.56197 | 57.63103 | 0.7745694 | 28.93298 | 30.00742 | 68.353 | 59.39016 | 1.129934 | 60.59302
7798.054 | 1770300452.8 | 05/02/2026_15:07:32,829 | 1 | 2 | 2.442958248e-06 | 6.647880127e-06 | 4.614295612e-10 | 5.735066502e-12 | 3.140553681e-13 | 8.602602138e-13 | 2.892628194e-12 | 5.63780923e-12 | 3.657799432e-13 | 1.268897639e-12 | 7.022978119e-12 | 7.613745382e-15 | 4.999999912e-15 | 1.262748247e-14 | 4.999999912e-15 | 1.353942864e-14 | 8.839082244e-11 | 1.214706721e-12 | 1.863155897e-13 | 4.999999912e-15 | 2.765318627e-14 | 6.71493347e-11 | 1.292087964e-12 | 1 | 1 | 1 | 1 | 1 | 1 | 1 | 0 | 0 | 0 | 0 | 0 | 0 | 0 | 0 | 0 | 0 | 8.097539148e-09 | 23.04387241 | 0 | 0.2923436214 | 1.226846923 | 34.99939382 | 0.5694508541 | 39.55344591 | 0.4648089356 | 0.0195576105 | 0 | 0 | 0 | 0 | 49 | 0 | 70.98 | 80.02 | 33.6 | 180 | 867.33 | 180.11 | 826.01 | 857.27 | 77.88 | 0.75 | Catalyst_05 | 129.9676 | 95.93284 | 98.13752 | 65.5625 | 57.62212 | 0.7704521 | 28.93784 | 30.00537 | 68.34209 | 59.37816 | 1.130118 | 60.5795
7803.79 | 1770300458.6 | 05/02/2026_15:07:38,565 | 1 | 2 | 2.439791388e-06 | 6.632605619e-06 | 4.613624482e-10 | 5.744744958e-12 | 3.063640108e-13 | 8.638845932e-13 | 2.895390525e-12 | 5.652663233e-12 | 3.699981944e-13 | 1.254213313e-12 | 7.037299996e-12 | 4.999999912e-15 | 4.999999912e-15 | 1.230927591e-14 | 4.999999912e-15 | 2.06875058e-14 | 8.832761605e-11 | 1.226769662e-12 | 1.750210626e-13 | 4.999999912e-15 | 2.563138639e-14 | 6.719230727e-11 | 1.294742417e-12 | 1 | 1 | 1 | 1 | 1 | 1 | 1 | 0 | 0 | 0 | 0 | 0 | 0 | 0 | 0 | 0 | 0 | 7.979059003e-09 | 23.06231498 | 0 | 0.2895789819 | 1.23075482 | 34.97932274 | 0.5713612636 | 39.55343361 | 0.4601749107 | 0.01884659888 | 0 | 0 | 0 | 0 | 48.99 | 0 | 71 | 80.02 | 33.61 | 180 | 864.9 | 180.06 | 825.52 | 855.22 | 77.88 | 0.75 | Catalyst_05 | 130.0632 | 95.91988 | 98.13127 | 65.56248 | 57.58908 | 0.7627709 | 28.93393 | 30.00346 | 68.3513 | 59.34997 | 1.130766 | 60.55604
7809.526 | 1770300464.3 | 05/02/2026_15:07:44,301 | 1 | 2 | 2.437216608e-06 | 6.647880127e-06 | 4.612215332e-10 | 5.742951687e-12 | 2.962186703e-13 | 8.731132137e-13 | 2.904995905e-12 | 5.671967236e-12 | 3.650800094e-13 | 1.246510707e-12 | 7.056686832e-12 | 4.999999912e-15 | 4.999999912e-15 | 4.999999912e-15 | 4.999999912e-15 | 1.785902901e-14 | 8.822968744e-11 | 1.22918971e-12 | 1.71080828e-13 | 4.999999912e-15 | 1.763783821e-14 | 6.731078195e-11 | 1.296900521e-12 | 1 | 1 | 1 | 1 | 1 | 1 | 1 | 0 | 0 | 0 | 0 | 0 | 0 | 0 | 0 | 0 | 0 | 7.995202559e-09 | 23.10550148 | 0 | 0.2875784931 | 1.237048715 | 34.94647255 | 0.5726614196 | 39.54529557 | 0.4571242908 | 0.01466111952 | 0 | 0 | 0 | 0 | 49.01 | 0 | 71.01 | 80.02 | 33.6 | 179.99 | 863.28 | 180.04 | 825.14 | 853.92 | 77.88 | 0.75 | Catalyst_05 | 130.1588 | 95.89902 | 98.12702 | 65.54899 | 57.535 | 0.7577143 | 28.92764 | 30.00216 | 68.3521 | 59.30187 | 1.131596 | 60.51446
7815.262 | 1770300470.0 | 05/02/2026_15:07:50,037 | 1 | 2 | 2.444927986e-06 | 6.673402368e-06 | 4.612394355e-10 | 5.748509741e-12 | 3.009860156e-13 | 8.834124838e-13 | 2.931417912e-12 | 5.715727371e-12 | 3.770322271e-13 | 1.248579148e-12 | 7.065915561e-12 | 4.999999912e-15 | 4.999999912e-15 | 4.999999912e-15 | 4.999999912e-15 | 2.153395599e-14 | 8.837315602e-11 | 1.235167784e-12 | 1.657702025e-13 | 6.368559515e-15 | 1.393961782e-14 | 6.72454939e-11 | 1.30544566e-12 | 1 | 1 | 1 | 1 | 1 | 1 | 1 | 0 | 0 | 0 | 0 | 0 | 0 | 0 | 0 | 0 | 0 | 7.914612247e-09 | 23.07132316 | 0 | 0.285955214 | 1.249158765 | 34.98395647 | 0.5760289277 | 39.52574856 | 0.4585884662 | 0.01280513617 | 0 | 0 | 0 | 0 | 49.02 | 0 | 70.97 | 79.95 | 33.6 | 179.99 | 860.49 | 179.99 | 824.63 | 851.79 | 77.88 | 0.75 | Catalyst_05 | 130.2544 | 95.85887 | 98.116 | 65.51659 | 57.59671 | 0.7601413 | 28.91553 | 29.99879 | 68.34693 | 59.38108 | 1.129825 | 60.60165
7820.998 | 1770300475.8 | 05/02/2026_15:07:55,773 | 1 | 2 | 2.44602802e-06 | 6.658084658e-06 | 4.611263316e-10 | 5.74278949e-12 | 2.964000844e-13 | 9.029383686e-13 | 2.944410341e-12 | 5.755182789e-12 | 3.694136468e-13 | 1.259855284e-12 | 7.071781095e-12 | 4.999999912e-15 | 1.414625321e-14 | 4.999999912e-15 | 4.999999912e-15 | 1.887671538e-14 | 8.825377235e-11 | 1.241420378e-12 | 1.613492597e-13 | 1.376596591e-14 | 9.369234717e-15 | 6.713100215e-11 | 1.310735917e-12 | 1 | 1 | 1 | 1 | 1 | 1 | 1 | 0 | 0 | 0 | 0 | 0 | 0 | 0 | 0 | 0 | 0 | 1.341043776e-08 | 23.05121695 | 0 | 0.2841778692 | 1.261112542 | 34.96607392 | 0.5792902653 | 39.54796028 | 0.4621506214 | 0.01106040406 | 0 | 0 | 0 | 0 | 49 | 0 | 71 | 79.97 | 33.61 | 180 | 860.14 | 179.97 | 824.69 | 851.55 | 77.88 | 0.75 | Catalyst_05 | 130.35 | 95.81924 | 98.10534 | 65.55341 | 57.56727 | 0.7660458 | 28.90357 | 29.99553 | 68.41362 | 59.36605 | 1.131038 | 60.59726
7826.734 | 1770300481.5 | 05/02/2026_15:08:01,509 | 1 | 2 | 2.446122608e-06 | 6.612297511e-06 | 4.609712057e-10 | 5.757345989e-12 | 2.997408094e-13 | 9.072727378e-13 | 2.933593689e-12 | 5.747956798e-12 | 3.681442629e-13 | 1.268438696e-12 | 7.051472687e-12 | 4.999999912e-15 | 2.327683978e-14 | 4.999999912e-15 | 1.872876752e-14 | 1.430488045e-14 | 8.834821763e-11 | 1.236491595e-12 | 1.648257675e-13 | 2.557803179e-14 | 9.978004073e-15 | 6.710260819e-11 | 1.289527729e-12 | 1 | 1 | 1 | 1 | 1 | 1 | 1 | 0 | 0 | 0 | 0 | 0 | 0 | 0 | 0 | 0 | 0 | 1.869700335e-08 | 23.03881045 | 0 | 0.2778925408 | 1.258210029 | 35.00274637 | 0.5705915185 | 39.53094594 | 0.4649631661 | 0.01153876961 | 0 | 0 | 0 | 0 | 49 | 0 | 71.01 | 79.98 | 33.61 | 180 | 862.13 | 179.94 | 825.37 | 853.16 | 77.88 | 0.75 | Catalyst_05 | 130.4456 | 95.82886 | 98.13379 | 65.52521 | 57.62764 | 0.7707078 | 28.90648 | 30.00423 | 68.37732 | 59.41661 | 1.129367 | 60.63854
7832.47 | 1770300487.2 | 05/02/2026_15:08:07,245 | 1 | 2 | 2.446921599e-06 | 6.727334494e-06 | 4.613706361e-10 | 5.73517709e-12 | 3.065614169e-13 | 9.051736682e-13 | 2.907732648e-12 | 5.725285697e-12 | 3.548478243e-13 | 1.276850479e-12 | 7.047088607e-12 | 4.999999912e-15 | 2.327732598e-14 | 4.999999912e-15 | 2.665733303e-14 | 4.999999912e-15 | 8.816797986e-11 | 1.23351958e-12 | 1.704065627e-13 | 2.217911049e-14 | 9.865955167e-15 | 6.720850959e-11 | 1.275531113e-12 | 1 | 1 | 1 | 1 | 1 | 1 | 1 | 0 | 0 | 0 | 0 | 0 | 0 | 0 | 0 | 0 | 0 | 1.872168366e-08 | 23.0776865 | 0 | 0.278839932 | 1.250602015 | 34.93560124 | 0.5646580395 | 39.57037715 | 0.4667936786 | 0.01197539735 | 0 | 0 | 0 | 0 | 48.98 | 0 | 71 | 80.03 | 33.6 | 180.01 | 863.98 | 179.94 | 825.82 | 854.6 | 77.88 | 0.75 | Catalyst_05 | 130.5412 | 95.85409 | 98.15319 | 65.59057 | 57.5171 | 0.773742 | 28.91408 | 30.01016 | 68.42751 | 59.28901 | 1.132666 | 60.5057
7838.206 | 1770300493.0 | 05/02/2026_15:08:12,981 | 1 | 2 | 2.440534672e-06 | 6.617373856e-06 | 4.614860716e-10 | 5.735823708e-12 | 3.099375682e-13 | 9.01617214e-13 | 2.881727409e-12 | 5.688335653e-12 | 3.541900931e-13 | 1.281586599e-12 | 7.042596541e-12 | 1.351372119e-14 | 2.446866935e-14 | 4.999999912e-15 | 2.890808252e-14 | 9.342073759e-15 | 8.853414529e-11 | 1.233387524e-12 | 1.804010364e-13 | 2.827554712e-14 | 1.058774752e-14 | 6.734646868e-11 | 1.266370797e-12 | 1 | 1 | 1 | 1 | 1 | 1 | 1 | 0 | 0 | 0 | 0 | 0 | 0 | 0 | 0 | 0 | 0 | 1.951586391e-08 | 23.08175617 | 0 | 0.2876772073 | 1.23509063 | 35.00853976 | 0.558909155 | 39.50723853 | 0.467542879 | 0.01201769886 | 0 | 0 | 0 | 0 | 49 | 0 | 71 | 80.02 | 33.6 | 180 | 867.84 | 179.97 | 826.38 | 857.64 | 77.88 | 0.75 | Catalyst_05 | 130.6368 | 95.90551 | 98.172 | 65.48591 | 57.63718 | 0.7749838 | 28.9296 | 30.01591 | 68.2817 | 59.39136 | 1.128503 | 60.59078
7843.942 | 1770300498.7 | 05/02/2026_15:08:18,717 | 1 | 2 | 2.439233185e-06 | 6.655526704e-06 | 4.614005289e-10 | 5.729337577e-12 | 3.177817709e-13 | 8.885623899e-13 | 2.888808333e-12 | 5.68545688e-12 | 3.470841507e-13 | 1.282556309e-12 | 7.04844863e-12 | 1.608025643e-14 | 1.725608046e-14 | 4.999999912e-15 | 2.711669254e-14 | 4.999999912e-15 | 8.833507537e-11 | 1.221813124e-12 | 1.904183462e-13 | 1.21957718e-14 | 1.390323945e-14 | 6.718903905e-11 | 1.265473837e-12 | 1 | 1 | 1 | 1 | 1 | 1 | 1 | 0 | 0 | 0 | 0 | 0 | 0 | 0 | 0 | 0 | 0 | 1.529452738e-08 | 23.06045499 | 0 | 0.2901854932 | 1.237859313 | 34.97903492 | 0.5593518124 | 39.55476322 | 0.467907255 | 0.01371063497 | 0 | 0 | 0 | 0 | 49 | 0 | 71 | 79.98 | 33.59 | 180 | 867.23 | 180.01 | 826.27 | 857.2 | 77.88 | 0.75 | Catalyst_05 | 130.7324 | 95.89633 | 98.17055 | 65.56469 | 57.58861 | 0.7755878 | 28.92683 | 30.01547 | 68.37038 | 59.34454 | 1.130813 | 60.54749
7849.678 | 1770300504.5 | 05/02/2026_15:08:24,453 | 1 | 2 | 2.44627563e-06 | 6.66317419e-06 | 4.61490679e-10 | 5.725633075e-12 | 3.259270837e-13 | 8.764839982e-13 | 2.880119971e-12 | 5.665779044e-12 | 3.46630141e-13 | 1.285625686e-12 | 7.016462064e-12 | 2.155772712e-14 | 8.712928179e-15 | 4.999999912e-15 | 1.815055403e-14 | 4.999999912e-15 | 8.835801535e-11 | 1.211494663e-12 | 1.954437317e-13 | 4.999999912e-15 | 2.043235576e-14 | 6.737731206e-11 | 1.27201472e-12 | 1 | 1 | 1 | 1 | 1 | 1 | 1 | 0 | 0 | 0 | 0 | 0 | 0 | 0 | 0 | 0 | 0 | 1.025549189e-08 | 23.10505603 | 0 | 0.2905173129 | 1.230828961 | 34.9624593 | 0.561306919 | 39.53113639 | 0.468570547 | 0.01702269521 | 0 | 0 | 0 | 0 | 48.99 | 0 | 71.02 | 80 | 33.61 | 180 | 866.15 | 180.03 | 826.07 | 856.31 | 77.88 | 0.75 | Catalyst_05 | 130.828 | 95.91964 | 98.16415 | 65.52552 | 57.56132 | 0.7766873 | 28.93386 | 30.01351 | 68.31294 | 59.31131 | 1.130674 | 60.51184
7855.414 | 1770300510.2 | 05/02/2026_15:08:30,189 | 1 | 2 | 2.437579951e-06 | 6.673402368e-06 | 4.61391314e-10 | 5.710850629e-12 | 3.290480681e-13 | 8.713762676e-13 | 2.89595843e-12 | 5.658734765e-12 | 3.481173954e-13 | 1.282766645e-12 | 7.012615749e-12 | 2.258511879e-14 | 4.999999912e-15 | 8.630464439e-15 | 8.440315707e-15 | 4.999999912e-15 | 8.853087013e-11 | 1.213864621e-12 | 1.987878314e-13 | 4.999999912e-15 | 2.633378507e-14 | 6.718911538e-11 | 1.282559237e-12 | 1 | 1 | 1 | 1 | 1 | 1 | 1 | 0 | 0 | 0 | 0 | 0 | 0 | 0 | 0 | 0 | 0 | 8.299445211e-09 | 23.0417635 | 0 | 0.3015572131 | 1.230636746 | 35.0268919 | 0.5643717917 | 39.5240297 | 0.4677312431 | 0.01936328425 | 0 | 0 | 0 | 0 | 48.99 | 0 | 71.02 | 80.02 | 33.62 | 179.99 | 863.08 | 180.09 | 825.34 | 853.69 | 77.88 | 0.75 | Catalyst_05 | 130.9236 | 95.92027 | 98.15413 | 65.51374 | 57.6674 | 0.7752961 | 28.93405 | 30.01045 | 68.30021 | 59.42351 | 1.128391 | 60.62265
7861.15 | 1770300515.9 | 05/02/2026_15:08:35,925 | 1 | 2 | 2.438246383e-06 | 6.645325357e-06 | 4.613830429e-10 | 5.714859141e-12 | 3.233125302e-13 | 8.612090533e-13 | 2.914293373e-12 | 5.673982117e-12 | 3.530476692e-13 | 1.281164085e-12 | 7.024501206e-12 | 2.116870013e-14 | 4.999999912e-15 | 1.221614125e-14 | 4.999999912e-15 | 4.999999912e-15 | 8.823609898e-11 | 1.212304779e-12 | 1.951168041e-13 | 4.999999912e-15 | 3.022990793e-14 | 6.715356743e-11 | 1.30017904e-12 | 1 | 1 | 1 | 1 | 1 | 1 | 1 | 0 | 0 | 0 | 0 | 0 | 0 | 0 | 0 | 0 | 0 | 8.298912435e-09 | 23.05621133 | 0 | 0.2983254194 | 1.238507175 | 34.95255115 | 0.5731283391 | 39.56817921 | 0.4681175186 | 0.02150758308 | 0 | 0 | 0 | 0 | 49 | 0 | 71 | 80.02 | 33.6 | 179.98 | 861.41 | 180.11 | 825.02 | 852.47 | 77.88 | 0.75 | Catalyst_05 | 131.0192 | 95.89418 | 98.12549 | 65.58692 | 57.545 | 0.7759363 | 28.92618 | 30.00169 | 68.3951 | 59.31412 | 1.132054 | 60.52763
7866.886 | 1770300521.7 | 05/02/2026_15:08:41,661 | 1 | 2 | 2.440458729e-06 | 6.660628969e-06 | 4.611636073e-10 | 5.729899628e-12 | 3.201144048e-13 | 8.63158503e-13 | 2.924142482e-12 | 5.675105351e-12 | 3.615593339e-13 | 1.272847604e-12 | 7.03405563e-12 | 1.544238302e-14 | 4.999999912e-15 | 1.57101403e-14 | 4.999999912e-15 | 8.725055997e-15 | 8.818530628e-11 | 1.206444558e-12 | 1.837558426e-13 | 4.999999912e-15 | 2.667285067e-14 | 6.734613561e-11 | 1.313985813e-12 | 1 | 1 | 1 | 1 | 1 | 1 | 1 | 0 | 0 | 0 | 0 | 0 | 0 | 0 | 0 | 0 | 0 | 8.004550079e-09 | 23.11434257 | 0 | 0.2846180973 | 1.240286931 | 34.92743172 | 0.5790215303 | 39.53614378 | 0.4658292171 | 0.01896434631 | 0 | 0 | 0 | 0 | 49.01 | 0 | 71 | 79.98 | 33.61 | 179.97 | 860.06 | 180.14 | 824.93 | 851.49 | 77.88 | 0.75 | Catalyst_05 | 131.1148 | 95.88828 | 98.10621 | 65.53382 | 57.50365 | 0.7721433 | 28.9244 | 29.9958 | 68.34393 | 59.27922 | 1.131951 | 60.49891
7872.622 | 1770300527.4 | 05/02/2026_15:08:47,397 | 1 | 2 | 2.438171805e-06 | 6.696471246e-06 | 4.61114702e-10 | 5.738398905e-12 | 3.143265813e-13 | 8.633136523e-13 | 2.914506093e-12 | 5.671022246e-12 | 3.669456503e-13 | 1.266712213e-12 | 7.054191432e-12 | 6.361766311e-15 | 4.999999912e-15 | 1.402208156e-14 | 4.999999912e-15 | 1.511640409e-14 | 8.810389224e-11 | 1.219991773e-12 | 1.773605947e-13 | 4.999999912e-15 | 2.766240877e-14 | 6.728991669e-11 | 1.298973732e-12 | 1 | 1 | 1 | 1 | 1 | 1 | 1 | 0 | 0 | 0 | 0 | 0 | 0 | 0 | 0 | 0 | 0 | 7.995445027e-09 | 23.11031734 | 0 | 0.2871576118 | 1.239244153 | 34.91496608 | 0.5736736137 | 39.55665582 | 0.4644783506 | 0.01994509367 | 0 | 0 | 0 | 0 | 49 | 0 | 71.02 | 80 | 33.62 | 180 | 863.93 | 180.16 | 826.09 | 854.61 | 77.88 | 0.75 | Catalyst_05 | 131.2104 | 95.89174 | 98.12371 | 65.56782 | 57.48312 | 0.7699042 | 28.92544 | 30.00115 | 68.37693 | 59.25163 | 1.132943 | 60.46787
7878.358 | 1770300533.1 | 05/02/2026_15:08:53,133 | 1 | 2 | 2.437731837e-06 | 6.67851873e-06 | 4.612060733e-10 | 5.736826379e-12 | 3.031586755e-13 | 8.636635244e-13 | 2.894180989e-12 | 5.639787682e-12 | 3.67304982e-13 | 1.253852382e-12 | 7.047298942e-12 | 4.999999912e-15 | 4.999999912e-15 | 6.030457844e-15 | 4.999999912e-15 | 1.868122695e-14 | 8.824427994e-11 | 1.231259344e-12 | 1.721979357e-13 | 4.999999912e-15 | 2.123466198e-14 | 6.729098528e-11 | 1.29579019e-12 | 1 | 1 | 1 | 1 | 1 | 1 | 1 | 0 | 0 | 0 | 0 | 0 | 0 | 0 | 0 | 0 | 0 | 8.065497538e-09 | 23.10057213 | 0 | 0.2924775444 | 1.228584629 | 34.95186948 | 0.5716316069 | 39.54760055 | 0.4599123748 | 0.01605862876 | 0 | 0 | 0 | 0 | 49 | 0 | 71.02 | 79.97 | 33.61 | 180.01 | 867.25 | 180.15 | 826.42 | 856.02 | 77.88 | 0.75 | Catalyst_05 | 131.306 | 95.92708 | 98.13038 | 65.55281 | 57.54388 | 0.7623358 | 28.9361 | 30.00319 | 68.33609 | 59.30148 | 1.131487 | 60.50771
7884.094 | 1770300538.9 | 05/02/2026_15:08:58,869 | 1 | 2 | 2.444155371e-06 | 6.609764114e-06 | 4.615879623e-10 | 5.74505634e-12 | 2.93635152e-13 | 8.698078607e-13 | 2.854620837e-12 | 5.619952854e-12 | 3.678381655e-13 | 1.244806233e-12 | 7.055368442e-12 | 4.999999912e-15 | 4.999999912e-15 | 4.999999912e-15 | 4.999999912e-15 | 2.030089963e-14 | 8.813732383e-11 | 1.233977547e-12 | 1.692462631e-13 | 4.999999912e-15 | 1.438297859e-14 | 6.711656231e-11 | 1.28194341e-12 | 1 | 1 | 1 | 1 | 1 | 1 | 1 | 0 | 0 | 0 | 0 | 0 | 0 | 0 | 0 | 0 | 0 | 7.972062551e-09 | 23.06155511 | 0 | 0.2878528588 | 1.220239748 | 34.94347981 | 0.567397186 | 39.61468323 | 0.4572682276 | 0.0132534565 | 0 | 0 | 0 | 0 | 49 | 0 | 71.01 | 80 | 33.62 | 180.01 | 867.94 | 180.12 | 826.66 | 857.72 | 77.88 | 0.75 | Catalyst_05 | 131.4016 | 95.95474 | 98.14423 | 65.66401 | 57.53007 | 0.7579529 | 28.94445 | 30.00742 | 68.43227 | 59.27459 | 1.133679 | 60.47319
7889.83 | 1770300544.6 | 05/02/2026_15:09:04,605 | 1 | 2 | 2.445897962e-06 | 6.602170288e-06 | 4.616776406e-10 | 5.748177975e-12 | 2.891195855e-13 | 8.822234935e-13 | 2.8551985e-12 | 5.632175715e-12 | 3.675446449e-13 | 1.243874361e-12 | 7.065934209e-12 | 4.999999912e-15 | 1.287487878e-14 | 4.999999912e-15 | 4.999999912e-15 | 2.271220423e-14 | 8.838486193e-11 | 1.241557638e-12 | 1.65103242e-13 | 1.107427646e-14 | 1.660801386e-14 | 6.728953506e-11 | 1.281613379e-12 | 1 | 1 | 1 | 1 | 1 | 1 | 1 | 0 | 0 | 0 | 0 | 0 | 0 | 0 | 0 | 0 | 0 | 1.268277122e-08 | 23.08196961 | 0 | 0.2880771014 | 1.219874706 | 34.98148329 | 0.5660445886 | 39.55591134 | 0.4561502919 | 0.01467166247 | 0 | 0 | 0 | 0 | 49 | 0 | 71 | 79.98 | 33.62 | 179.99 | 867.36 | 180.1 | 826.66 | 857.76 | 77.88 | 0.75 | Catalyst_05 | 131.4972 | 95.95595 | 98.14866 | 65.56659 | 57.59264 | 0.7560999 | 28.94481 | 30.00878 | 68.32988 | 59.33733 | 1.130767 | 60.53293
7895.566 | 1770300550.3 | 05/02/2026_15:09:10,341 | 1 | 2 | 2.438748425e-06 | 6.673402368e-06 | 4.61609112e-10 | 5.741815443e-12 | 2.93416875e-13 | 8.935834386e-13 | 2.840886163e-12 | 5.653851085e-12 | 3.631008526e-13 | 1.253488199e-12 | 7.042559678e-12 | 4.999999912e-15 | 2.15436596e-14 | 4.999999912e-15 | 1.089140036e-14 | 9.513782584e-15 | 8.825694342e-11 | 1.243450872e-12 | 1.633254621e-13 | 2.271560083e-14 | 1.055378997e-14 | 6.735823704e-11 | 1.276224677e-12 | 1 | 1 | 1 | 1 | 1 | 1 | 1 | 0 | 0 | 0 | 0 | 0 | 0 | 0 | 0 | 0 | 0 | 1.785241398e-08 | 23.11149551 | 0 | 0.2809047914 | 1.223437268 | 34.94792534 | 0.5648088013 | 39.56189225 | 0.4592024856 | 0.0126346984 | 0 | 0 | 0 | 0 | 49 | 0 | 71 | 80 | 33.62 | 179.98 | 866.2 | 180.04 | 826.37 | 856.39 | 77.88 | 0.75 | Catalyst_05 | 131.5928 | 95.94414 | 98.1527 | 65.5765 | 57.53739 | 0.7611591 | 28.94125 | 30.01001 | 68.34863 | 59.28274 | 1.132024 | 60.48151
7901.302 | 1770300556.1 | 05/02/2026_15:09:16,077 | 1 | 2 | 2.438714091e-06 | 6.665742603e-06 | 4.615460236e-10 | 5.749858922e-12 | 2.987259962e-13 | 8.957162269e-13 | 2.84742477e-12 | 5.675297038e-12 | 3.577228845e-13 | 1.267732338e-12 | 7.030269162e-12 | 4.999999912e-15 | 2.330788184e-14 | 4.999999912e-15 | 2.170906989e-14 | 7.878595644e-15 | 8.817249708e-11 | 1.237545223e-12 | 1.698957815e-13 | 2.622997949e-14 | 9.20188303e-15 | 6.716910361e-11 | 1.283937691e-12 | 1 | 1 | 1 | 1 | 1 | 1 | 1 | 0 | 0 | 0 | 0 | 0 | 0 | 0 | 0 | 0 | 0 | 1.877168037e-08 | 23.06737543 | 0 | 0.2782451337 | 1.23022008 | 34.94439116 | 0.5693281381 | 39.59165941 | 0.4640362456 | 0.0123579872 | 0 | 0 | 0 | 0 | 48.98 | 0 | 71.02 | 80 | 33.62 | 179.96 | 863.1 | 180.02 | 826.06 | 855.2 | 77.88 | 0.75 | Catalyst_05 | 131.6884 | 95.92165 | 98.13792 | 65.62584 | 57.53157 | 0.7691714 | 28.93447 | 30.00549 | 68.41609 | 59.28812 | 1.13299 | 60.4943
7907.038 | 1770300561.8 | 05/02/2026_15:09:21,813 | 1 | 2 | 2.446411372e-06 | 6.709306035e-06 | 4.613601168e-10 | 5.739781914e-12 | 3.060370967e-13 | 8.976818312e-13 | 2.869245206e-12 | 5.687300457e-12 | 3.508270605e-13 | 1.281417247e-12 | 7.046506174e-12 | 9.215459274e-15 | 2.285578817e-14 | 4.999999912e-15 | 3.012416434e-14 | 6.797847672e-15 | 8.827618497e-11 | 1.232459555e-12 | 1.776899618e-13 | 2.831967923e-14 | 4.999999912e-15 | 6.722383067e-11 | 1.295645449e-12 | 1 | 1 | 1 | 1 | 1 | 1 | 1 | 0 | 0 | 0 | 0 | 0 | 0 | 0 | 0 | 0 | 0 | 1.848611871e-08 | 23.07410688 | 0 | 0.2828695009 | 1.235004622 | 34.96022127 | 0.573145737 | 39.55444975 | 0.4678860847 | 0.009412927218 | 0 | 0 | 0 | 0 | 49 | 0 | 71 | 80.02 | 33.64 | 179.97 | 861.54 | 179.96 | 825.33 | 852.57 | 77.88 | 0.75 | Catalyst_05 | 131.784 | 95.90579 | 98.12543 | 65.56417 | 57.55763 | 0.7755527 | 28.92968 | 30.00168 | 68.36309 | 59.32363 | 1.131413 | 60.53452
7912.774 | 1770300567.5 | 05/02/2026_15:09:27,549 | 1 | 2 | 2.434688668e-06 | 6.637691058e-06 | 4.612769611e-10 | 5.732056756e-12 | 3.206014555e-13 | 8.949698079e-13 | 2.882030118e-12 | 5.696560411e-12 | 3.487726872e-13 | 1.296127376e-12 | 7.038023376e-12 | 1.363789961e-14 | 1.733611322e-14 | 4.999999912e-15 | 2.704927042e-14 | 4.999999912e-15 | 8.841866128e-11 | 1.223845244e-12 | 1.881642222e-13 | 1.825193879e-14 | 1.260953723e-14 | 6.714857836e-11 | 1.289452703e-12 | 1 | 1 | 1 | 1 | 1 | 1 | 1 | 0 | 0 | 0 | 0 | 0 | 0 | 0 | 0 | 0 | 0 | 1.529107608e-08 | 23.04102697 | 0 | 0.2878730181 | 1.237924847 | 35.00402471 | 0.5696321751 | 39.53497799 | 0.472615163 | 0.0134282734 | 0 | 0 | 0 | 0 | 49.01 | 0 | 70.98 | 79.97 | 33.64 | 179.99 | 860.74 | 179.91 | 825.51 | 852.07 | 77.88 | 0.75 | Catalyst_05 | 131.8796 | 95.89611 | 98.13692 | 65.53189 | 57.62975 | 0.7833915 | 28.92676 | 30.00519 | 68.33634 | 59.39736 | 1.129441 | 60.60566
7918.51 | 1770300573.3 | 05/02/2026_15:09:33,285 | 1 | 2 | 2.444513484e-06 | 6.589532859e-06 | 4.611786786e-10 | 5.719460929e-12 | 3.259164314e-13 | 8.880317271e-13 | 2.88810577e-12 | 5.691903979e-12 | 3.520484143e-13 | 1.298027332e-12 | 7.027182222e-12 | 2.214660475e-14 | 6.519416083e-15 | 4.999999912e-15 | 2.027615949e-14 | 4.999999912e-15 | 8.842879901e-11 | 1.215758505e-12 | 1.967524722e-13 | 7.008372628e-15 | 1.348509656e-14 | 6.717803397e-11 | 1.277648451e-12 | 1 | 1 | 1 | 1 | 1 | 1 | 1 | 0 | 0 | 0 | 0 | 0 | 0 | 0 | 0 | 0 | 0 | 8.949326795e-09 | 23.05077401 | 0 | 0.2936146708 | 1.238030014 | 35.0071366 | 0.5640208668 | 39.52679065 | 0.4735539857 | 0.01362520639 | 0 | 0 | 0 | 0 | 49 | 0 | 71 | 80.02 | 33.65 | 180 | 864 | 179.91 | 825.93 | 853.21 | 77.88 | 0.75 | Catalyst_05 | 131.9752 | 95.89576 | 98.15528 | 65.51832 | 57.63487 | 0.7849477 | 28.92666 | 30.0108 | 68.32243 | 59.39709 | 1.129107 | 60.60172
7924.246 | 1770300579.0 | 05/02/2026_15:09:39,021 | 1 | 2 | 2.440805474e-06 | 6.668290098e-06 | 4.612138449e-10 | 5.716224803e-12 | 3.264694287e-13 | 8.714983487e-13 | 2.868290891e-12 | 5.650000433e-12 | 3.459965875e-13 | 1.289086459e-12 | 7.02580702e-12 | 2.139377373e-14 | 4.999999912e-15 | 6.305979027e-15 | 1.284868513e-14 | 4.999999912e-15 | 8.845472965e-11 | 1.210253794e-12 | 1.962557585e-13 | 4.999999912e-15 | 2.580602256e-14 | 6.715850792e-11 | 1.267388104e-12 | 1 | 1 | 1 | 1 | 1 | 1 | 1 | 0 | 0 | 0 | 0 | 0 | 0 | 0 | 0 | 0 | 0 | 8.102697899e-09 | 23.04581229 | 0 | 0.2928009251 | 1.225873637 | 35.02343874 | 0.5591561538 | 39.5327832 | 0.4700245343 | 0.01999352263 | 0 | 0 | 0 | 0 | 49 | 0 | 71 | 80.02 | 33.64 | 180.01 | 865.8 | 179.94 | 826.69 | 856.03 | 77.88 | 0.75 | Catalyst_05 | 132.0708 | 95.93606 | 98.17119 | 65.52825 | 57.66171 | 0.7790973 | 28.93881 | 30.01566 | 68.30409 | 59.4076 | 1.128752 | 60.60054
7929.982 | 1770300584.8 | 05/02/2026_15:09:44,757 | 1 | 2 | 2.445113068e-06 | 6.683646461e-06 | 4.614624793e-10 | 5.720280586e-12 | 3.23499799e-13 | 8.625060843e-13 | 2.866827435e-12 | 5.618649643e-12 | 3.512461318e-13 | 1.269707429e-12 | 7.015076454e-12 | 2.048279996e-14 | 4.999999912e-15 | 1.198427445e-14 | 4.999999912e-15 | 4.999999912e-15 | 8.839769194e-11 | 1.203479265e-12 | 1.963187913e-13 | 4.999999912e-15 | 2.45962359e-14 | 6.713703204e-11 | 1.266558473e-12 | 1 | 1 | 1 | 1 | 1 | 1 | 1 | 0 | 0 | 0 | 0 | 0 | 0 | 0 | 0 | 0 | 0 | 8.16592982e-09 | 23.04370464 | 0 | 0.2917930473 | 1.219829293 | 35.0122686 | 0.5585510085 | 39.56362536 | 0.4639379253 | 0.01832586024 | 0 | 0 | 0 | 0 | 49 | 0 | 70.99 | 80 | 33.64 | 180.01 | 867.85 | 179.96 | 826.85 | 857.11 | 77.88 | 0.75 | Catalyst_05 | 132.1664 | 95.9561 | 98.17317 | 65.57938 | 57.64332 | 0.7690084 | 28.94486 | 30.01627 | 68.3431 | 59.38195 | 1.129993 | 60.5712
7935.718 | 1770300590.5 | 05/02/2026_15:09:50,493 | 1 | 2 | 2.437938065e-06 | 6.536705314e-06 | 4.613895932e-10 | 5.727417672e-12 | 3.136090834e-13 | 8.499125882e-13 | 2.845075087e-12 | 5.652357055e-12 | 3.598329317e-13 | 1.257531189e-12 | 7.021056046e-12 | 1.76877996e-14 | 4.999999912e-15 | 1.278270973e-14 | 4.999999912e-15 | 1.14400236e-14 | 8.831072679e-11 | 1.21229101e-12 | 1.938420128e-13 | 4.999999912e-15 | 2.668691142e-14 | 6.716095735e-11 | 1.272797623e-12 | 1 | 1 | 1 | 1 | 1 | 1 | 1 | 0 | 0 | 0 | 0 | 0 | 0 | 0 | 0 | 0 | 0 | 8.088928963e-09 | 23.05774684 | 0 | 0.2891758944 | 1.222792203 | 34.98710078 | 0.5631738207 | 39.56715276 | 0.4605946075 | 0.02176906436 | 0 | 0 | 0 | 0 | 49 | 0 | 71.03 | 80 | 33.65 | 180 | 867.8 | 180.01 | 826.9 | 857.65 | 77.88 | 0.75 | Catalyst_05 | 132.262 | 95.94628 | 98.15805 | 65.58522 | 57.60188 | 0.7634666 | 28.94189 | 30.01165 | 68.35619 | 59.3469 | 1.130907 | 60.54225
7941.454 | 1770300596.2 | 05/02/2026_15:09:56,229 | 1 | 2 | 2.440354365e-06 | 6.612297511e-06 | 4.614064963e-10 | 5.730033635e-12 | 3.069461189e-13 | 8.479237278e-13 | 2.846244724e-12 | 5.600981918e-12 | 3.612474089e-13 | 1.247693897e-12 | 7.022342343e-12 | 6.511653873e-15 | 4.999999912e-15 | 1.322510149e-14 | 4.999999912e-15 | 1.587555228e-14 | 8.823317771e-11 | 1.219419856e-12 | 1.804772152e-13 | 4.999999912e-15 | 2.348929428e-14 | 6.713692102e-11 | 1.280168571e-12 | 1 | 1 | 1 | 1 | 1 | 1 | 1 | 0 | 0 | 0 | 0 | 0 | 0 | 0 | 0 | 0 | 0 | 8.019358306e-09 | 23.06159733 | 0 | 0.2888008035 | 1.213642074 | 34.97273401 | 0.5656459509 | 39.58913558 | 0.4575959285 | 0.01811698335 | 0 | 0 | 0 | 0 | 49 | 0 | 70.98 | 80.02 | 33.65 | 179.97 | 866.08 | 180.04 | 826.8 | 857.14 | 77.88 | 0.75 | Catalyst_05 | 132.3576 | 95.97661 | 98.14996 | 65.62166 | 57.57823 | 0.7584961 | 28.95104 | 30.00918 | 68.37255 | 59.31581 | 1.132 | 60.50761
7947.19 | 1770300602.0 | 05/02/2026_15:10:01,965 | 1 | 2 | 2.448371788e-06 | 6.640242191e-06 | 4.611347137e-10 | 5.737305162e-12 | 2.976108129e-13 | 8.609620178e-13 | 2.855193078e-12 | 5.611452275e-12 | 3.645279879e-13 | 1.244047617e-12 | 7.03832782e-12 | 4.999999912e-15 | 4.999999912e-15 | 4.999999912e-15 | 4.999999912e-15 | 2.107313618e-14 | 8.829574571e-11 | 1.228759932e-12 | 1.669198091e-13 | 4.999999912e-15 | 2.047552056e-14 | 6.711457085e-11 | 1.28714964e-12 | 1 | 1 | 1 | 1 | 1 | 1 | 1 | 0 | 0 | 0 | 0 | 0 | 0 | 0 | 0 | 0 | 0 | 7.893801907e-09 | 23.0547111 | 0 | 0.2846850528 | 1.217222153 | 34.99886173 | 0.5686197423 | 39.56610514 | 0.4566168785 | 0.01625152983 | 0 | 0 | 0 | 0 | 49 | 0 | 71 | 79.98 | 33.63 | 179.96 | 864.65 | 180.1 | 826.26 | 855.03 | 77.88 | 0.75 | Catalyst_05 | 132.4532 | 95.96474 | 98.14024 | 65.58349 | 57.62125 | 0.7568733 | 28.94746 | 30.0062 | 68.34123 | 59.36673 | 1.130497 | 60.56141
7952.926 | 1770300607.7 | 05/02/2026_15:10:07,701 | 1 | 2 | 2.454075002e-06 | 6.745403425e-06 | 4.61224281e-10 | 5.751622702e-12 | 2.910666771e-13 | 8.752548924e-13 | 2.866764551e-12 | 5.638208216e-12 | 3.672623729e-13 | 1.243153475e-12 | 7.058949779e-12 | 4.999999912e-15 | 4.999999912e-15 | 4.999999912e-15 | 4.999999912e-15 | 2.133944334e-14 | 8.844226046e-11 | 1.236993147e-12 | 1.653603198e-13 | 4.999999912e-15 | 1.602301394e-14 | 6.710450251e-11 | 1.298556857e-12 | 1 | 1 | 1 | 1 | 1 | 1 | 1 | 0 | 0 | 0 | 0 | 0 | 0 | 0 | 0 | 0 | 0 | 7.925203418e-09 | 23.03533438 | 0 | 0.2864948094 | 1.223091234 | 35.03019972 | 0.5734202397 | 39.54528309 | 0.4561963305 | 0.01398485097 | 0 | 0 | 0 | 0 | 49 | 0 | 71.01 | 80.03 | 33.64 | 179.98 | 860.4 | 180.14 | 825.43 | 851.73 | 77.88 | 0.75 | Catalyst_05 | 132.5488 | 95.94529 | 98.12453 | 65.54897 | 57.67284 | 0.7561762 | 28.94159 | 30.0014 | 68.31912 | 59.43064 | 1.128891 | 60.63057
7958.662 | 1770300613.4 | 05/02/2026_15:10:13,437 | 1 | 2 | 2.434519047e-06 | 6.645325357e-06 | 4.608110837e-10 | 5.741173162e-12 | 2.957656364e-13 | 8.825343342e-13 | 2.870226192e-12 | 5.656036837e-12 | 3.698870908e-13 | 1.249558183e-12 | 7.055525868e-12 | 4.999999912e-15 | 1.20798401e-14 | 4.999999912e-15 | 4.999999912e-15 | 1.911149766e-14 | 8.821910563e-11 | 1.235493045e-12 | 1.60569244e-13 | 1.211476496e-14 | 1.024430954e-14 | 6.735805663e-11 | 1.300093171e-12 | 1 | 1 | 1 | 1 | 1 | 1 | 1 | 0 | 0 | 0 | 0 | 0 | 0 | 0 | 0 | 0 | 0 | 1.209262312e-08 | 23.12851465 | 0 | 0.2801342937 | 1.229007837 | 34.95633926 | 0.574667252 | 39.52195277 | 0.4587532843 | 0.01128156441 | 0 | 0 | 0 | 0 | 48.99 | 0 | 71 | 80 | 33.65 | 180.01 | 860.82 | 180.15 | 825.52 | 851.6 | 77.88 | 0.75 | Catalyst_05 | 132.6444 | 95.92567 | 98.12046 | 65.5103 | 57.55124 | 0.7604145 | 28.93568 | 30.00015 | 68.29277 | 59.31254 | 1.130609 | 60.52077
7964.398 | 1770300619.2 | 05/02/2026_15:10:19,173 | 1 | 2 | 2.439864602e-06 | 6.559288067e-06 | 4.607968729e-10 | 5.740835324e-12 | 2.932218541e-13 | 8.909455205e-13 | 2.864593111e-12 | 5.663695207e-12 | 3.641418764e-13 | 1.261919714e-12 | 7.056907142e-12 | 4.999999912e-15 | 1.572179209e-14 | 4.999999912e-15 | 8.255501588e-15 | 1.068863761e-14 | 8.831112924e-11 | 1.239212292e-12 | 1.608738777e-13 | 2.430180894e-14 | 4.999999912e-15 | 6.730448143e-11 | 1.286716718e-12 | 1 | 1 | 1 | 1 | 1 | 1 | 1 | 0 | 0 | 0 | 0 | 0 | 0 | 0 | 0 | 0 | 0 | 1.432756751e-08 | 23.10701003 | 0 | 0.2794558487 | 1.229710808 | 34.9904478 | 0.569002584 | 39.51505286 | 0.4624445838 | 0.00879823199 | 0 | 0 | 0 | 0 | 49 | 0 | 71 | 79.98 | 33.65 | 180.02 | 862.26 | 180.14 | 826.23 | 853.36 | 77.88 | 0.75 | Catalyst_05 | 132.74 | 95.92334 | 98.13898 | 65.49886 | 57.6074 | 0.7665331 | 28.93498 | 30.00582 | 68.28251 | 59.36542 | 1.12931 | 60.56875
7970.134 | 1770300624.9 | 05/02/2026_15:10:24,909 | 1 | 2 | 2.430192126e-06 | 6.599648259e-06 | 4.608203541e-10 | 5.742504996e-12 | 2.944496047e-13 | 8.967135845e-13 | 2.845281085e-12 | 5.664383459e-12 | 3.551596951e-13 | 1.259687884e-12 | 7.035982474e-12 | 4.999999912e-15 | 2.574296435e-14 | 4.999999912e-15 | 1.813697779e-14 | 9.56472484e-15 | 8.822802211e-11 | 1.23964066e-12 | 1.700451845e-13 | 2.610773739e-14 | 5.753965961e-15 | 6.702693955e-11 | 1.269179965e-12 | 1 | 1 | 1 | 1 | 1 | 1 | 1 | 0 | 0 | 0 | 0 | 0 | 0 | 0 | 0 | 0 | 0 | 2.032115311e-08 | 23.04290436 | 0 | 0.2823263335 | 1.229120071 | 35.00111818 | 0.5631517633 | 39.57013569 | 0.46152451 | 0.01020659448 | 0 | 0 | 0 | 0 | 49 | 0 | 71 | 80.03 | 33.66 | 180.03 | 866.02 | 180.1 | 826.65 | 854.81 | 77.88 | 0.75 | Catalyst_05 | 132.8356 | 95.9253 | 98.15812 | 65.59017 | 57.62496 | 0.765008 | 28.93557 | 30.01167 | 68.3763 | 59.37703 | 1.130539 | 60.57571
7975.87 | 1770300630.6 | 05/02/2026_15:10:30,645 | 1 | 2 | 2.436585419e-06 | 6.696471246e-06 | 4.609694848e-10 | 5.737722797e-12 | 2.955022295e-13 | 8.943629799e-13 | 2.823517895e-12 | 5.616662517e-12 | 3.479602403e-13 | 1.268047733e-12 | 7.034453749e-12 | 4.999999912e-15 | 2.114541689e-14 | 4.999999912e-15 | 2.554601733e-14 | 4.999999912e-15 | 8.835871618e-11 | 1.234800565e-12 | 1.737404843e-13 | 2.600005409e-14 | 6.643596196e-15 | 6.719490936e-11 | 1.260063343e-12 | 1 | 1 | 1 | 1 | 1 | 1 | 1 | 0 | 0 | 0 | 0 | 0 | 0 | 0 | 0 | 0 | 0 | 1.752097107e-08 | 23.07556523 | 0 | 0.2831190633 | 1.214320356 | 35.01440092 | 0.5577732904 | 39.54099831 | 0.4633326848 | 0.009880120664 | 0 | 0 | 0 | 0 | 49 | 0 | 70.99 | 79.98 | 33.65 | 180.02 | 867.28 | 180.07 | 827.11 | 857.17 | 77.88 | 0.75 | Catalyst_05 | 132.9312 | 95.97436 | 98.17571 | 65.54187 | 57.64683 | 0.7680052 | 28.95037 | 30.01705 | 68.29102 | 59.37924 | 1.129278 | 60.56436
7981.606 | 1770300636.4 | 05/02/2026_15:10:36,381 | 1 | 2 | 2.433934242e-06 | 6.675967143e-06 | 4.609239657e-10 | 5.730470785e-12 | 3.076261847e-13 | 8.828423019e-13 | 2.814425125e-12 | 5.608101223e-12 | 3.456599969e-13 | 1.269711441e-12 | 7.026755913e-12 | 1.245189254e-14 | 1.767906161e-14 | 4.999999912e-15 | 2.391907541e-14 | 4.999999912e-15 | 8.827256287e-11 | 1.224025221e-12 | 1.824592316e-13 | 2.372116446e-14 | 7.461430223e-15 | 6.721258966e-11 | 1.247147784e-12 | 1 | 1 | 1 | 1 | 1 | 1 | 1 | 0 | 0 | 0 | 0 | 0 | 0 | 0 | 0 | 0 | 0 | 1.546057441e-08 | 23.09036257 | 0 | 0.2834805371 | 1.212061561 | 34.99488307 | 0.5525998464 | 39.55258012 | 0.4638963283 | 0.01058765463 | 0 | 0 | 0 | 0 | 49 | 0 | 71 | 80.03 | 33.65 | 179.99 | 867.82 | 180.02 | 827.15 | 857.69 | 77.88 | 0.75 | Catalyst_05 | 133.0268 | 95.98185 | 98.19263 | 65.56107 | 57.6147 | 0.7689394 | 28.95262 | 30.02222 | 68.30569 | 59.33866 | 1.130239 | 60.51999
7987.342 | 1770300642.1 | 05/02/2026_15:10:42,117 | 1 | 2 | 2.443101039e-06 | 6.614831818e-06 | 4.609620741e-10 | 5.719839966e-12 | 3.188294626e-13 | 8.791014791e-13 | 2.826330532e-12 | 5.631230291e-12 | 3.437080536e-13 | 1.270099585e-12 | 7.011499454e-12 | 1.819906361e-14 | 9.331885647e-15 | 4.999999912e-15 | 1.991817457e-14 | 4.999999912e-15 | 8.828048709e-11 | 1.215774985e-12 | 1.867725403e-13 | 1.332502596e-14 | 1.687578469e-14 | 6.72616407e-11 | 1.251061321e-12 | 1 | 1 | 1 | 1 | 1 | 1 | 1 | 0 | 0 | 0 | 0 | 0 | 0 | 0 | 0 | 0 | 0 | 1.045712099e-08 | 23.09841044 | 0 | 0.2827955868 | 1.217798617 | 34.9867543 | 0.5538684914 | 39.54191493 | 0.4636790301 | 0.01617901689 | 0 | 0 | 0 | 0 | 49 | 0 | 70.99 | 80 | 33.65 | 179.97 | 867.18 | 179.99 | 827.03 | 857.16 | 77.88 | 0.75 | Catalyst_05 | 133.1224 | 95.96283 | 98.18848 | 65.54339 | 57.60131 | 0.7685792 | 28.94689 | 30.02095 | 68.30081 | 59.33192 | 1.130197 | 60.51814
7993.078 | 1770300647.9 | 05/02/2026_15:10:47,853 | 1 | 2 | 2.441699507e-06 | 6.681078503e-06 | 4.610312965e-10 | 5.708305356e-12 | 3.172263342e-13 | 8.697254614e-13 | 2.842207589e-12 | 5.609443465e-12 | 3.385987237e-13 | 1.274214349e-12 | 7.022825897e-12 | 2.086261461e-14 | 4.999999912e-15 | 4.999999912e-15 | 1.529394897e-14 | 4.999999912e-15 | 8.83140297e-11 | 1.215504693e-12 | 1.924047537e-13 | 4.999999912e-15 | 2.14330642e-14 | 6.728292229e-11 | 1.262089608e-12 | 1 | 1 | 1 | 1 | 1 | 1 | 1 | 0 | 0 | 0 | 0 | 0 | 0 | 0 | 0 | 0 | 0 | 8.107164943e-09 | 23.09997531 | 0 | 0.2944357061 | 1.21475835 | 34.98426101 | 0.5571294521 | 39.53764855 | 0.4645410391 | 0.01737100269 | 0 | 0 | 0 | 0 | 48.99 | 0 | 71 | 79.98 | 33.66 | 179.96 | 862.86 | 179.93 | 826.07 | 853.58 | 77.88 | 0.75 | Catalyst_05 | 133.218 | 95.97291 | 98.17782 | 65.53632 | 57.59721 | 0.7700081 | 28.94993 | 30.01769 | 68.28627 | 59.32792 | 1.130155 | 60.5144
7998.814 | 1770300653.6 | 05/02/2026_15:10:53,589 | 1 | 2 | 2.431980192e-06 | 6.604707778e-06 | 4.607954573e-10 | 5.7051152e-12 | 3.204947429e-13 | 8.609369185e-13 | 2.856698385e-12 | 5.603053178e-12 | 3.412113528e-13 | 1.276926156e-12 | 7.004571402e-12 | 2.039015658e-14 | 4.999999912e-15 | 6.404456772e-15 | 4.999999912e-15 | 4.999999912e-15 | 8.82954404e-11 | 1.201943059e-12 | 1.994044036e-13 | 4.999999912e-15 | 2.238478703e-14 | 6.717764539e-11 | 1.272381831e-12 | 1 | 1 | 1 | 1 | 1 | 1 | 1 | 0 | 0 | 0 | 0 | 0 | 0 | 0 | 0 | 0 | 0 | 8.248657221e-09 | 23.07748138 | 0 | 0.2961381523 | 1.216235631 | 34.99951333 | 0.5612402742 | 39.54128106 | 0.4659792779 | 0.01708368351 | 0 | 0 | 0 | 0 | 48.99 | 0 | 71.02 | 79.98 | 33.66 | 179.98 | 860.32 | 179.91 | 825.63 | 852.41 | 77.88 | 0.75 | Catalyst_05 | 133.3136 | 95.96801 | 98.16437 | 65.54234 | 57.62232 | 0.7723921 | 28.94845 | 30.01358 | 68.29602 | 59.35941 | 1.129767 | 60.54871
8004.55 | 1770300659.3 | 05/02/2026_15:10:59,325 | 1 | 2 | 2.44257194e-06 | 6.597104857e-06 | 4.608065318e-10 | 5.713303528e-12 | 3.21473127e-13 | 8.604948893e-13 | 2.880308622e-12 | 5.639466758e-12 | 3.471297956e-13 | 1.263295783e-12 | 6.991548399e-12 | 1.931182434e-14 | 4.999999912e-15 | 7.604043466e-15 | 4.999999912e-15 | 4.999999912e-15 | 8.831487625e-11 | 1.202465319e-12 | 1.941544256e-13 | 4.999999912e-15 | 2.866795885e-14 | 6.716187329e-11 | 1.282991725e-12 | 1 | 1 | 1 | 1 | 1 | 1 | 1 | 0 | 0 | 0 | 0 | 0 | 0 | 0 | 0 | 0 | 0 | 8.154171105e-09 | 23.06737422 | 0 | 0.2905335306 | 1.226757252 | 35.00389033 | 0.5659477406 | 39.53477541 | 0.4616757311 | 0.02080778901 | 0 | 0 | 0 | 0 | 49 | 0 | 71.01 | 79.98 | 33.65 | 180.01 | 860.11 | 179.92 | 825.73 | 851.55 | 77.88 | 0.75 | Catalyst_05 | 133.4092 | 95.93313 | 98.14897 | 65.53156 | 57.62953 | 0.7652586 | 28.93793 | 30.00887 | 68.30962 | 59.38217 | 1.129439 | 60.58099
8010.286 | 1770300665.1 | 05/02/2026_15:11:05,061 | 1 | 2 | 2.435133638e-06 | 6.686208053e-06 | 4.606315884e-10 | 5.721543465e-12 | 3.130095738e-13 | 8.531410712e-13 | 2.870265874e-12 | 5.612503951e-12 | 3.607973024e-13 | 1.255233873e-12 | 7.02550778e-12 | 9.377478042e-15 | 4.999999912e-15 | 9.571512962e-15 | 4.999999912e-15 | 9.327035536e-15 | 8.829074971e-11 | 1.204671562e-12 | 1.831509526e-13 | 4.999999912e-15 | 2.545094127e-14 | 6.711412676e-11 | 1.282031556e-12 | 1 | 1 | 1 | 1 | 1 | 1 | 1 | 0 | 0 | 0 | 0 | 0 | 0 | 0 | 0 | 0 | 0 | 7.986726495e-09 | 23.06354665 | 0 | 0.2838352273 | 1.220451553 | 35.01472212 | 0.5657794545 | 39.53909553 | 0.4603279386 | 0.01848865972 | 0 | 0 | 0 | 0 | 48.99 | 0 | 70.98 | 80.02 | 33.66 | 180.06 | 862.32 | 179.95 | 826.46 | 852.18 | 77.88 | 0.75 | Catalyst_05 | 133.5048 | 95.95404 | 98.14952 | 65.53872 | 57.64736 | 0.7630246 | 28.94423 | 30.00904 | 68.3022 | 59.39402 | 1.129213 | 60.58817
8016.022 | 1770300670.8 | 05/02/2026_15:11:10,797 | 1 | 2 | 2.441435072e-06 | 6.660628969e-06 | 4.60584848e-10 | 5.727492699e-12 | 3.006003649e-13 | 8.513492645e-13 | 2.855629361e-12 | 5.613821907e-12 | 3.632449701e-13 | 1.240711743e-12 | 7.033722996e-12 | 4.999999912e-15 | 4.999999912e-15 | 9.440541339e-15 | 4.999999912e-15 | 1.625488413e-14 | 8.831597259e-11 | 1.215423812e-12 | 1.73060405e-13 | 4.999999912e-15 | 2.131131507e-14 | 6.717302409e-11 | 1.265438926e-12 | 1 | 1 | 1 | 1 | 1 | 1 | 1 | 0 | 0 | 0 | 0 | 0 | 0 | 0 | 0 | 0 | 0 | 7.862750132e-09 | 23.08068139 | 0 | 0.2803998621 | 1.218393629 | 35.02135814 | 0.5592597462 | 39.52959293 | 0.4554767897 | 0.01691669672 | 0 | 0 | 0 | 0 | 48.99 | 0 | 71 | 80.02 | 33.65 | 180.06 | 864.2 | 179.98 | 826.89 | 854.84 | 77.88 | 0.75 | Catalyst_05 | 133.6004 | 95.96086 | 98.17085 | 65.52296 | 57.65829 | 0.7549835 | 28.94629 | 30.01556 | 68.28093 | 59.39664 | 1.128728 | 60.58497
8021.758 | 1770300676.5 | 05/02/2026_15:11:16,533 | 1 | 2 | 2.442358664e-06 | 6.645325357e-06 | 4.609436166e-10 | 5.731858564e-12 | 2.921130406e-13 | 8.54940359e-13 | 2.825755905e-12 | 5.570936507e-12 | 3.635646471e-13 | 1.23096314e-12 | 7.034861409e-12 | 4.999999912e-15 | 4.999999912e-15 | 7.06318413e-15 | 4.999999912e-15 | 1.754857449e-14 | 8.834583759e-11 | 1.225856331e-12 | 1.67596026e-13 | 4.999999912e-15 | 2.365664766e-14 | 6.720450585e-11 | 1.260488675e-12 | 1 | 1 | 1 | 1 | 1 | 1 | 1 | 0 | 0 | 0 | 0 | 0 | 0 | 0 | 0 | 0 | 0 | 7.903176813e-09 | 23.08330218 | 0 | 0.2833348426 | 1.204352101 | 35.01902545 | 0.5568949466 | 39.54647855 | 0.4520258413 | 0.01795940669 | 0 | 0 | 0 | 0 | 49 | 0 | 70.98 | 79.97 | 33.65 | 180.04 | 867.32 | 180.04 | 827.33 | 856.19 | 77.88 | 0.75 | Catalyst_05 | 133.696 | 96.00741 | 98.17858 | 65.55095 | 57.65444 | 0.7492633 | 28.96033 | 30.01793 | 68.27697 | 59.37616 | 1.129286 | 60.55412
8027.494 | 1770300682.3 | 05/02/2026_15:11:22,269 | 1 | 2 | 2.441567176e-06 | 6.681078503e-06 | 4.607099147e-10 | 5.738980038e-12 | 2.878365406e-13 | 8.622339496e-13 | 2.810223625e-12 | 5.550610319e-12 | 3.616068491e-13 | 1.226892394e-12 | 7.037534618e-12 | 4.999999912e-15 | 4.999999912e-15 | 4.999999912e-15 | 4.999999912e-15 | 1.983424885e-14 | 8.830133152e-11 | 1.226372194e-12 | 1.648776601e-13 | 4.999999912e-15 | 1.827813075e-14 | 6.72849762e-11 | 1.260001652e-12 | 1 | 1 | 1 | 1 | 1 | 1 | 1 | 0 | 0 | 0 | 0 | 0 | 0 | 0 | 0 | 0 | 0 | 7.837848985e-09 | 23.11542606 | 0 | 0.2811625435 | 1.198541091 | 35.0092372 | 0.5570794836 | 39.53438259 | 0.4505627841 | 0.01483068243 | 0 | 0 | 0 | 0 | 49 | 0 | 70.99 | 80 | 33.65 | 180.01 | 867.9 | 180.07 | 827.4 | 857.71 | 77.88 | 0.75 | Catalyst_05 | 133.7916 | 96.02667 | 98.17798 | 65.5309 | 57.63833 | 0.7468382 | 28.96614 | 30.01774 | 68.2424 | 59.3539 | 1.129256 | 60.52874
8033.23 | 1770300688.0 | 05/02/2026_15:11:28,005 | 1 | 2 | 2.433904683e-06 | 6.592051705e-06 | 4.607700888e-10 | 5.734905606e-12 | 2.843197682e-13 | 8.73758314e-13 | 2.80225604e-12 | 5.516762394e-12 | 3.628515403e-13 | 1.228851114e-12 | 7.041576523e-12 | 4.999999912e-15 | 1.224476419e-14 | 4.999999912e-15 | 4.999999912e-15 | 1.655222827e-14 | 8.832096166e-11 | 1.23843828e-12 | 1.625580231e-13 | 1.061103415e-14 | 1.147639689e-14 | 6.715554501e-11 | 1.262412484e-12 | 1 | 1 | 1 | 1 | 1 | 1 | 1 | 0 | 0 | 0 | 0 | 0 | 0 | 0 | 0 | 0 | 0 | 1.237435744e-08 | 23.08178694 | 0 | 0.2899107731 | 1.191234739 | 35.02743647 | 0.5576553702 | 39.55721371 | 0.4515698175 | 0.01009667973 | 0 | 0 | 0 | 0 | 49 | 0 | 70.98 | 80.02 | 33.64 | 179.96 | 865.91 | 180.14 | 826.86 | 857.13 | 77.88 | 0.75 | Catalyst_05 | 133.8872 | 96.0509 | 98.1761 | 65.56875 | 57.66829 | 0.7485074 | 28.97345 | 30.01717 | 68.26459 | 59.37798 | 1.129321 | 60.54762
8038.966 | 1770300693.7 | 05/02/2026_15:11:33,741 | 1 | 2 | 2.433721193e-06 | 6.627525181e-06 | 4.607760284e-10 | 5.731497742e-12 | 2.863163537e-13 | 8.828700032e-13 | 2.816691758e-12 | 5.594277212e-12 | 3.575158019e-13 | 1.239992158e-12 | 7.049220149e-12 | 4.999999912e-15 | 2.188612179e-14 | 4.999999912e-15 | 5.525492376e-15 | 8.618336622e-15 | 8.826656073e-11 | 1.240894431e-12 | 1.648146138e-13 | 1.87855272e-14 | 9.468185106e-15 | 6.722779278e-11 | 1.263091628e-12 | 1 | 1 | 1 | 1 | 1 | 1 | 1 | 0 | 0 | 0 | 0 | 0 | 0 | 0 | 0 | 0 | 0 | 1.82064761e-08 | 23.10008877 | 0 | 0.2857661486 | 1.209191721 | 35.00090971 | 0.5590928745 | 39.5465492 | 0.4547654871 | 0.01110062553 | 0 | 0 | 0 | 0 | 49 | 0 | 71 | 80.03 | 33.64 | 179.96 | 863.42 | 180.18 | 826.47 | 854.08 | 77.88 | 0.75 | Catalyst_05 | 133.9828 | 95.99137 | 98.17139 | 65.55107 | 57.62462 | 0.7538044 | 28.95549 | 30.01573 | 68.28851 | 59.35253 | 1.129872 | 60.53588
8044.702 | 1770300699.5 | 05/02/2026_15:11:39,477 | 1 | 2 | 2.438641559e-06 | 6.619902706e-06 | 4.604928938e-10 | 5.738007725e-12 | 2.888906291e-13 | 8.912673117e-13 | 2.826093743e-12 | 5.619608945e-12 | 3.496589953e-13 | 1.255795598e-12 | 7.02985066e-12 | 4.999999912e-15 | 2.318370004e-14 | 4.999999912e-15 | 2.20117588e-14 | 8.010537966e-15 | 8.801087636e-11 | 1.237816815e-12 | 1.72165884e-13 | 2.495713292e-14 | 4.999999912e-15 | 6.703931854e-11 | 1.266005638e-12 | 1 | 1 | 1 | 1 | 1 | 1 | 1 | 0 | 0 | 0 | 0 | 0 | 0 | 0 | 0 | 0 | 0 | 1.880272982e-08 | 23.07609857 | 0 | 0.2848905781 | 1.219325785 | 34.95712001 | 0.5624525623 | 39.59209069 | 0.4603214199 | 0.009224096965 | 0 | 0 | 0 | 0 | 49.01 | 0 | 70.97 | 80 | 33.65 | 180 | 860.62 | 180.18 | 825.92 | 852.83 | 77.88 | 0.75 | Catalyst_05 | 134.0784 | 95.95777 | 98.16041 | 65.62656 | 57.55253 | 0.7630138 | 28.94536 | 30.01237 | 68.39108 | 59.29184 | 1.13259 | 60.486
8050.438 | 1770300705.2 | 05/02/2026_15:11:45,213 | 1 | 2 | 2.432278507e-06 | 6.675967143e-06 | 4.603487314e-10 | 5.742142005e-12 | 3.043369051e-13 | 8.939326059e-13 | 2.844545996e-12 | 5.651762912e-12 | 3.461057938e-13 | 1.272229609e-12 | 7.029723158e-12 | 4.999999912e-15 | 2.161933352e-14 | 4.999999912e-15 | 2.490620421e-14 | 4.999999912e-15 | 8.838441784e-11 | 1.229934882e-12 | 1.743405496e-13 | 2.607426604e-14 | 5.394524142e-15 | 6.702272071e-11 | 1.277218132e-12 | 1 | 1 | 1 | 1 | 1 | 1 | 1 | 0 | 0 | 0 | 0 | 0 | 0 | 0 | 0 | 0 | 0 | 1.774347802e-08 | 23.03606147 | 0 | 0.2794304934 | 1.225465072 | 35.05564163 | 0.5657635395 | 39.52066552 | 0.4649700884 | 0.009408909042 | 0 | 0 | 0 | 0 | 49.01 | 0 | 71 | 79.98 | 33.65 | 180.02 | 860.09 | 180.17 | 825.94 | 851.53 | 77.88 | 0.75 | Catalyst_05 | 134.174 | 95.93742 | 98.14958 | 65.50817 | 57.71473 | 0.7707193 | 28.93922 | 30.00906 | 68.28219 | 59.46847 | 1.12737 | 60.66376
8056.174 | 1770300710.9 | 05/02/2026_15:11:50,949 | 1 | 2 | 2.443508038e-06 | 6.627525181e-06 | 4.603666337e-10 | 5.72573846e-12 | 3.166563691e-13 | 8.86820077e-13 | 2.842068378e-12 | 5.657352191e-12 | 3.499655806e-13 | 1.278419536e-12 | 7.020285828e-12 | 1.641980822e-14 | 1.675741523e-14 | 4.999999912e-15 | 2.80150523e-14 | 4.999999912e-15 | 8.828662801e-11 | 1.223576904e-12 | 1.860817544e-13 | 1.699413722e-14 | 1.376547463e-14 | 6.709401784e-11 | 1.264383346e-12 | 1 | 1 | 1 | 1 | 1 | 1 | 1 | 0 | 0 | 0 | 0 | 0 | 0 | 0 | 0 | 0 | 0 | 1.488093539e-08 | 23.06255253 | 0 | 0.285069507 | 1.226586684 | 35.01649033 | 0.5603554164 | 39.52657069 | 0.4674870294 | 0.01462990586 | 0 | 0 | 0 | 0 | 49 | 0 | 71 | 80 | 33.64 | 180.04 | 861.64 | 180.13 | 826.54 | 851.87 | 77.88 | 0.75 | Catalyst_05 | 134.2696 | 95.9337 | 98.16727 | 65.51796 | 57.65027 | 0.7748913 | 28.9381 | 30.01447 | 68.29504 | 59.39774 | 1.128799 | 60.59225
8061.91 | 1770300716.7 | 05/02/2026_15:11:56,685 | 1 | 2 | 2.437845524e-06 | 6.755765298e-06 | 4.604648329e-10 | 5.709785075e-12 | 3.221799455e-13 | 8.704084545e-13 | 2.836367209e-12 | 5.614114642e-12 | 3.449377286e-13 | 1.278391889e-12 | 7.013768039e-12 | 2.09693323e-14 | 9.467221183e-15 | 4.999999912e-15 | 1.522603895e-14 | 4.999999912e-15 | 8.817589714e-11 | 1.209877901e-12 | 1.982198043e-13 | 4.999999912e-15 | 1.500872079e-14 | 6.705001138e-11 | 1.244075589e-12 | 1 | 1 | 1 | 1 | 1 | 1 | 1 | 0 | 0 | 0 | 0 | 0 | 0 | 0 | 0 | 0 | 0 | 1.078395244e-08 | 23.06397397 | 0 | 0.2935822958 | 1.218367182 | 34.99736846 | 0.5511891061 | 39.56363791 | 0.4674056216 | 0.01434649102 | 0 | 0 | 0 | 0 | 49 | 0 | 71 | 80 | 33.67 | 180.04 | 863.38 | 180.12 | 827 | 854.29 | 77.88 | 0.75 | Catalyst_05 | 134.3652 | 95.96095 | 98.19725 | 65.5794 | 57.61879 | 0.7747563 | 28.94632 | 30.02363 | 68.33967 | 59.3478 | 1.130475 | 60.53214
8067.646 | 1770300722.4 | 05/02/2026_15:12:02,421 | 1 | 2 | 2.436462637e-06 | 6.740236131e-06 | 4.604869264e-10 | 5.717630796e-12 | 3.218694842e-13 | 8.579167108e-13 | 2.815592377e-12 | 5.602759142e-12 | 3.413113433e-13 | 1.264353964e-12 | 7.01544248e-12 | 1.925604214e-14 | 4.999999912e-15 | 6.256017636e-15 | 8.592144669e-15 | 4.999999912e-15 | 8.827978626e-11 | 1.215460133e-12 | 1.966132471e-13 | 4.999999912e-15 | 2.138649263e-14 | 6.699577698e-11 | 1.238879659e-12 | 1 | 1 | 1 | 1 | 1 | 1 | 1 | 0 | 0 | 0 | 0 | 0 | 0 | 0 | 0 | 0 | 0 | 8.200239738e-09 | 23.04206363 | 0 | 0.294677606 | 1.211566624 | 35.03575412 | 0.549245215 | 39.55959602 | 0.4621968238 | 0.01843075884 | 0 | 0 | 0 | 0 | 49 | 0 | 71 | 79.98 | 33.65 | 179.99 | 867.81 | 180.02 | 827.68 | 857.66 | 77.88 | 0.75 | Catalyst_05 | 134.4608 | 95.98349 | 98.2036 | 65.5727 | 57.68199 | 0.7661224 | 28.95312 | 30.02558 | 68.31664 | 59.40409 | 1.129121 | 60.58094
8073.382 | 1770300728.2 | 05/02/2026_15:12:08,157 | 1 | 2 | 2.434014732e-06 | 6.645325357e-06 | 4.607731974e-10 | 5.708202574e-12 | 3.170094937e-13 | 8.490849083e-13 | 2.809436061e-12 | 5.565904074e-12 | 3.434771456e-13 | 1.251427889e-12 | 6.995137108e-12 | 2.209130875e-14 | 4.999999912e-15 | 1.595995234e-14 | 4.999999912e-15 | 4.999999912e-15 | 8.827168857e-11 | 1.208244659e-12 | 1.936392669e-13 | 4.999999912e-15 | 2.642594226e-14 | 6.718634676e-11 | 1.238022272e-12 | 1 | 1 | 1 | 1 | 1 | 1 | 1 | 0 | 0 | 0 | 0 | 0 | 0 | 0 | 0 | 0 | 0 | 8.153601048e-09 | 23.08929378 | 0 | 0.2912921608 | 1.202029147 | 35.00883046 | 0.5475314868 | 39.55500927 | 0.4576134175 | 0.02024356118 | 0 | 0 | 0 | 0 | 49 | 0 | 71 | 80 | 33.66 | 179.96 | 867.54 | 179.97 | 827.64 | 857.83 | 77.88 | 0.75 | Catalyst_05 | 134.5564 | 96.01511 | 98.20921 | 65.56509 | 57.63766 | 0.7585251 | 28.96266 | 30.02729 | 68.28622 | 59.34711 | 1.129858 | 60.51809
8079.118 | 1770300733.9 | 05/02/2026_15:12:13,893 | 1 | 2 | 2.438339379e-06 | 6.645325357e-06 | 4.608231019e-10 | 5.709157105e-12 | 3.171360743e-13 | 8.471587147e-13 | 2.814245365e-12 | 5.516225931e-12 | 3.514969078e-13 | 1.237667954e-12 | 7.006344723e-12 | 1.283267112e-14 | 4.999999912e-15 | 8.327289325e-15 | 4.999999912e-15 | 4.999999912e-15 | 8.832491682e-11 | 1.206708561e-12 | 1.888161394e-13 | 4.999999912e-15 | 2.902643336e-14 | 6.701406097e-11 | 1.24757496e-12 | 1 | 1 | 1 | 1 | 1 | 1 | 1 | 0 | 0 | 0 | 0 | 0 | 0 | 0 | 0 | 0 | 0 | 8.182424005e-09 | 23.04143663 | 0 | 0.2931501234 | 1.19301078 | 35.04421429 | 0.5504400057 | 39.57719546 | 0.4537979725 | 0.01964006991 | 0 | 0 | 0 | 0 | 49 | 0 | 71.01 | 80 | 33.65 | 179.95 | 866.57 | 179.95 | 827.47 | 856.71 | 77.88 | 0.75 | Catalyst_05 | 134.652 | 96.04501 | 98.1997 | 65.60187 | 57.69592 | 0.7522007 | 28.97168 | 30.02438 | 68.30326 | 59.40094 | 1.12935 | 60.56629
8084.854 | 1770300739.6 | 05/02/2026_15:12:19,629 | 1 | 2 | 2.432255542e-06 | 6.612297511e-06 | 4.606345305e-10 | 5.71523948e-12 | 3.048078554e-13 | 8.419417507e-13 | 2.820747542e-12 | 5.549525249e-12 | 3.601627731e-13 | 1.228585809e-12 | 7.018976979e-12 | 1.237913241e-14 | 4.999999912e-15 | 1.098986624e-14 | 4.999999912e-15 | 1.017882542e-14 | 8.819783098e-11 | 1.218381732e-12 | 1.777083932e-13 | 4.999999912e-15 | 2.65239355e-14 | 6.702410155e-11 | 1.251764534e-12 | 1 | 1 | 1 | 1 | 1 | 1 | 1 | 0 | 0 | 0 | 0 | 0 | 0 | 0 | 0 | 0 | 0 | 8.068836278e-09 | 23.05768055 | 0 | 0.2887688226 | 1.20161358 | 35.01432341 | 0.5536099894 | 39.58226631 | 0.4516359522 | 0.01927747941 | 0 | 0 | 0 | 0 | 49 | 0 | 70.97 | 80.02 | 33.65 | 179.98 | 863.48 | 179.94 | 826.77 | 855.52 | 77.88 | 0.75 | Catalyst_05 | 134.7476 | 96.01649 | 98.18933 | 65.61027 | 57.6467 | 0.748617 | 28.96307 | 30.02121 | 68.3323 | 59.36212 | 1.130459 | 60.53646
8090.59 | 1770300745.4 | 05/02/2026_15:12:25,365 | 1 | 2 | 2.4330202e-06 | 6.650420346e-06 | 4.604890635e-10 | 5.721740789e-12 | 2.993270779e-13 | 8.548414797e-13 | 2.848589203e-12 | 5.593300562e-12 | 3.554872054e-13 | 1.221616775e-12 | 7.029424785e-12 | 4.999999912e-15 | 4.999999912e-15 | 9.550652234e-15 | 4.999999912e-15 | 1.511932804e-14 | 8.794256989e-11 | 1.21801744e-12 | 1.693694826e-13 | 4.999999912e-15 | 2.225575681e-14 | 6.710300371e-11 | 1.267073902e-12 | 1 | 1 | 1 | 1 | 1 | 1 | 1 | 0 | 0 | 0 | 0 | 0 | 0 | 0 | 0 | 0 | 0 | 7.876451103e-09 | 23.10073948 | 0 | 0.2806866664 | 1.217046938 | 34.93977815 | 0.5614163395 | 39.59683325 | 0.449089776 | 0.01725698917 | 0 | 0 | 0 | 0 | 49 | 0 | 71 | 79.98 | 33.65 | 179.99 | 861.87 | 179.94 | 826.41 | 852.87 | 77.88 | 0.75 | Catalyst_05 | 134.8432 | 95.96533 | 98.1638 | 65.63442 | 57.52397 | 0.7443966 | 28.94764 | 30.0134 | 68.39389 | 59.25909 | 1.133288 | 60.45199
8096.326 | 1770300751.1 | 05/02/2026_15:12:31,101 | 1 | 2 | 2.435001079e-06 | 6.546725217e-06 | 4.603548098e-10 | 5.728013983e-12 | 2.96139144e-13 | 8.660834636e-13 | 2.863357121e-12 | 5.618215528e-12 | 3.633182622e-13 | 1.2249134e-12 | 7.042668098e-12 | 4.999999912e-15 | 4.999999912e-15 | 4.999999912e-15 | 4.999999912e-15 | 1.772709177e-14 | 8.806027435e-11 | 1.232284348e-12 | 1.679452611e-13 | 4.999999912e-15 | 2.006709143e-14 | 6.705769273e-11 | 1.265005678e-12 | 1 | 1 | 1 | 1 | 1 | 1 | 1 | 0 | 0 | 0 | 0 | 0 | 0 | 0 | 0 | 0 | 0 | 7.997390281e-09 | 23.07966795 | 0 | 0.2885284409 | 1.223911852 | 34.9722873 | 0.5605053958 | 39.57497133 | 0.4507681721 | 0.01621468432 | 0 | 0 | 0 | 0 | 49 | 0 | 70.98 | 80.03 | 33.66 | 180.01 | 860.07 | 179.96 | 826.21 | 851.53 | 77.88 | 0.75 | Catalyst_05 | 134.9388 | 95.94257 | 98.16677 | 65.59818 | 57.5775 | 0.7471786 | 28.94077 | 30.01432 | 68.37234 | 59.32022 | 1.131609 | 60.51532
8102.062 | 1770300756.8 | 05/02/2026_15:12:36,837 | 1 | 2 | 2.437145667e-06 | 6.637691058e-06 | 4.601923564e-10 | 5.734295417e-12 | 2.941653811e-13 | 8.802141958e-13 | 2.85386428e-12 | 5.620357478e-12 | 3.601317649e-13 | 1.225737394e-12 | 7.050780966e-12 | 4.999999912e-15 | 4.999999912e-15 | 4.999999912e-15 | 4.999999912e-15 | 1.644406047e-14 | 8.817015867e-11 | 1.233653696e-12 | 1.610004583e-13 | 7.93777953e-15 | 1.064255902e-14 | 6.720914103e-11 | 1.262401642e-12 | 1 | 1 | 1 | 1 | 1 | 1 | 1 | 0 | 0 | 0 | 0 | 0 | 0 | 0 | 0 | 0 | 0 | 7.862951071e-09 | 23.1137771 | 0 | 0.2811142609 | 1.222210238 | 34.99383021 | 0.5591397898 | 39.53055862 | 0.4504322758 | 0.01116560325 | 0 | 0 | 0 | 0 | 49 | 0 | 71 | 80.02 | 33.65 | 180.02 | 860.39 | 179.98 | 826.43 | 851.86 | 77.88 | 0.75 | Catalyst_05 | 135.0344 | 95.94821 | 98.17124 | 65.52457 | 57.61296 | 0.7466219 | 28.94248 | 30.01568 | 68.2916 | 59.35367 | 1.129644 | 60.54573
8107.798 | 1770300762.6 | 05/02/2026_15:12:42,573 | 1 | 2 | 2.435157285e-06 | 6.670853509e-06 | 4.600743675e-10 | 5.732328241e-12 | 2.873185088e-13 | 8.790136045e-13 | 2.832184357e-12 | 5.633237366e-12 | 3.570587565e-13 | 1.225252755e-12 | 7.042122527e-12 | 4.999999912e-15 | 1.221081172e-14 | 4.999999912e-15 | 4.999999912e-15 | 1.151618033e-14 | 8.825628423e-11 | 1.235392648e-12 | 1.590819761e-13 | 1.288991869e-14 | 7.651097841e-15 | 6.708795325e-11 | 1.243839016e-12 | 1 | 1 | 1 | 1 | 1 | 1 | 1 | 0 | 0 | 0 | 0 | 0 | 0 | 0 | 0 | 0 | 0 | 1.217082612e-08 | 23.07785165 | 0 | 0.2755627653 | 1.221562393 | 35.0428901 | 0.5520113204 | 39.53003377 | 0.4501111412 | 0.0108919397 | 0 | 0 | 0 | 0 | 49 | 0 | 70.99 | 80.02 | 33.65 | 180 | 865.35 | 180.05 | 827.62 | 855.65 | 77.88 | 0.75 | Catalyst_05 | 135.13 | 95.95036 | 98.19456 | 65.5237 | 57.69374 | 0.7460896 | 28.94312 | 30.02281 | 68.28916 | 59.42904 | 1.128047 | 60.6137
8113.534 | 1770300768.3 | 05/02/2026_15:12:48,309 | 1 | 2 | 2.436314389e-06 | 6.581962225e-06 | 4.604308323e-10 | 5.733510455e-12 | 2.905088279e-13 | 8.844897471e-13 | 2.809908122e-12 | 5.59474949e-12 | 3.473926875e-13 | 1.221574491e-12 | 7.032721194e-12 | 4.999999912e-15 | 1.87772771e-14 | 4.999999912e-15 | 1.400413463e-14 | 8.48979429e-15 | 8.826085002e-11 | 1.24028099e-12 | 1.632735288e-13 | 2.367460137e-14 | 4.999999912e-15 | 6.703883976e-11 | 1.23938262e-12 | 1 | 1 | 1 | 1 | 1 | 1 | 1 | 0 | 0 | 0 | 0 | 0 | 0 | 0 | 0 | 0 | 0 | 1.614910639e-08 | 23.06135435 | 0 | 0.281130633 | 1.210485684 | 35.04003088 | 0.5499358607 | 39.56158476 | 0.4480472549 | 0.008970388021 | 0 | 0 | 0 | 0 | 49 | 0 | 71 | 80.03 | 33.64 | 180 | 867.71 | 180.1 | 827.9 | 857.58 | 77.88 | 0.75 | Catalyst_05 | 135.2256 | 95.98708 | 98.20134 | 65.57599 | 57.68903 | 0.7426685 | 28.9542 | 30.02489 | 68.31752 | 59.41094 | 1.12904 | 60.58734
8119.27 | 1770300774.0 | 05/02/2026_15:12:54,045 | 1 | 2 | 2.43590398e-06 | 6.645325357e-06 | 4.606154347e-10 | 5.728079903e-12 | 2.92372978e-13 | 8.863305597e-13 | 2.795133699e-12 | 5.592416721e-12 | 3.42198031e-13 | 1.237236008e-12 | 7.034081217e-12 | 4.999999912e-15 | 2.269426068e-14 | 4.999999912e-15 | 2.32336682e-14 | 4.999999912e-15 | 8.825642994e-11 | 1.233303065e-12 | 1.709508322e-13 | 2.117695024e-14 | 5.386770403e-15 | 6.70871414e-11 | 1.235489792e-12 | 1 | 1 | 1 | 1 | 1 | 1 | 1 | 0 | 0 | 0 | 0 | 0 | 0 | 0 | 0 | 0 | 0 | 1.841542131e-08 | 23.07028137 | 0 | 0.2795587689 | 1.207303302 | 35.02583027 | 0.5482909364 | 39.56441763 | 0.4528610207 | 0.009740720915 | 0 | 0 | 0 | 0 | 49.01 | 0 | 71 | 80.03 | 33.65 | 180 | 867.9 | 180.11 | 827.91 | 857.75 | 77.88 | 0.75 | Catalyst_05 | 135.3212 | 95.99763 | 98.20672 | 65.58069 | 57.66565 | 0.7506477 | 28.95738 | 30.02653 | 68.31491 | 59.38201 | 1.129578 | 60.55601
8125.006 | 1770300779.8 | 05/02/2026_15:12:59,781 | 1 | 2 | 2.436152954e-06 | 6.637691058e-06 | 4.606605375e-10 | 5.717487681e-12 | 3.049921969e-13 | 8.803325365e-13 | 2.793200784e-12 | 5.579558083e-12 | 3.392327651e-13 | 1.250443217e-12 | 7.025886817e-12 | 4.999999912e-15 | 2.032466399e-14 | 4.999999912e-15 | 2.383661167e-14 | 4.999999912e-15 | 8.823684838e-11 | 1.228562499e-12 | 1.761037605e-13 | 2.20787032e-14 | 7.507031089e-15 | 6.693823967e-11 | 1.228160911e-12 | 1 | 1 | 1 | 1 | 1 | 1 | 1 | 0 | 0 | 0 | 0 | 0 | 0 | 0 | 0 | 0 | 0 | 1.702421716e-08 | 23.03231712 | 0 | 0.2827114223 | 1.205242708 | 35.03565061 | 0.5449825046 | 39.59065989 | 0.4574264517 | 0.01064549744 | 0 | 0 | 0 | 0 | 49 | 0 | 71.03 | 79.98 | 33.66 | 180.01 | 866.44 | 180.12 | 827.66 | 856.61 | 77.88 | 0.75 | Catalyst_05 | 135.4168 | 96.00446 | 98.21754 | 65.62419 | 57.68182 | 0.7582152 | 28.95944 | 30.02984 | 68.35535 | 59.39325 | 1.130011 | 60.56334
8130.742 | 1770300785.5 | 05/02/2026_15:13:05,517 | 1 | 2 | 2.431658459e-06 | 6.714464689e-06 | 4.608628756e-10 | 5.719181205e-12 | 3.105749165e-13 | 8.748632786e-13 | 2.798157322e-12 | 5.588457648e-12 | 3.37384092e-13 | 1.253639445e-12 | 7.015181405e-12 | 1.6469773e-14 | 9.969760748e-15 | 4.999999912e-15 | 2.180560623e-14 | 4.999999912e-15 | 8.818102498e-11 | 1.219517434e-12 | 1.829360502e-13 | 1.21390189e-14 | 1.363305288e-14 | 6.717294776e-11 | 1.233161685e-12 | 1 | 1 | 1 | 1 | 1 | 1 | 1 | 0 | 0 | 0 | 0 | 0 | 0 | 0 | 0 | 0 | 0 | 1.081563794e-08 | 23.09261973 | 0 | 0.2824040688 | 1.206656791 | 34.9849389 | 0.5469210522 | 39.57495616 | 0.4579789135 | 0.01422015383 | 0 | 0 | 0 | 0 | 49 | 0 | 71 | 80.02 | 33.65 | 180 | 865.09 | 180.13 | 827.36 | 855.46 | 77.88 | 0.75 | Catalyst_05 | 135.5124 | 95.99977 | 98.2112 | 65.59816 | 57.59833 | 0.7591309 | 28.95803 | 30.0279 | 68.33158 | 59.31065 | 1.1312 | 60.48537
8136.478 | 1770300791.3 | 05/02/2026_15:13:11,253 | 1 | 2 | 2.434965381e-06 | 6.589532859e-06 | 4.605787418e-10 | 5.703805483e-12 | 3.254532061e-13 | 8.694848769e-13 | 2.823608101e-12 | 5.597221037e-12 | 3.392176947e-13 | 1.262568934e-12 | 7.014986682e-12 | 2.190067721e-14 | 5.827220759e-15 | 4.999999912e-15 | 1.774843022e-14 | 4.999999912e-15 | 8.81045098e-11 | 1.209852856e-12 | 1.971701068e-13 | 4.999999912e-15 | 2.013499976e-14 | 6.712466694e-11 | 1.242415025e-12 | 1 | 1 | 1 | 1 | 1 | 1 | 1 | 0 | 0 | 0 | 0 | 0 | 0 | 0 | 0 | 0 | 0 | 8.545804262e-09 | 23.08992249 | 0 | 0.2930272563 | 1.213099794 | 34.96904106 | 0.5504203417 | 39.57422672 | 0.4614749705 | 0.01721774365 | 0 | 0 | 0 | 0 | 49.01 | 0 | 71.02 | 80 | 33.65 | 179.99 | 861.91 | 180.11 | 826.63 | 852.87 | 77.88 | 0.75 | Catalyst_05 | 135.608 | 95.97841 | 98.19976 | 65.59695 | 57.57215 | 0.7649259 | 28.95159 | 30.0244 | 68.34552 | 59.29369 | 1.131693 | 60.47557
8142.214 | 1770300797.0 | 05/02/2026_15:13:16,989 | 1 | 2 | 2.435385568e-06 | 6.574392955e-06 | 4.604482073e-10 | 5.699148185e-12 | 3.248697155e-13 | 8.608179816e-13 | 2.841063105e-12 | 5.607990634e-12 | 3.453884043e-13 | 1.260353475e-12 | 6.998479487e-12 | 2.230668382e-14 | 4.999999912e-15 | 8.130842055e-15 | 4.999999912e-15 | 4.999999912e-15 | 8.799961454e-11 | 1.206892225e-12 | 1.948771683e-13 | 4.999999912e-15 | 1.825921481e-14 | 6.722256779e-11 | 1.254996324e-12 | 1 | 1 | 1 | 1 | 1 | 1 | 1 | 0 | 0 | 0 | 0 | 0 | 0 | 0 | 0 | 0 | 0 | 8.187516026e-09 | 23.12573994 | 0 | 0.2927282574 | 1.21826801 | 34.93534593 | 0.5557014796 | 39.56821365 | 0.4612904392 | 0.01586956469 | 0 | 0 | 0 | 0 | 49 | 0 | 71.01 | 80.02 | 33.66 | 179.97 | 860.61 | 180.1 | 826.42 | 851.95 | 77.88 | 0.75 | Catalyst_05 | 135.7036 | 95.96128 | 98.18249 | 65.58698 | 57.51668 | 0.76462 | 28.94642 | 30.01912 | 68.34734 | 59.24706 | 1.132613 | 60.4373
8147.95 | 1770300802.7 | 05/02/2026_15:13:22,725 | 1 | 2 | 2.430692803e-06 | 6.607231626e-06 | 4.603716575e-10 | 5.7055311e-12 | 3.206548525e-13 | 8.457685507e-13 | 2.834867324e-12 | 5.619625425e-12 | 3.440297092e-13 | 1.255498309e-12 | 7.009992847e-12 | 2.093635053e-14 | 4.999999912e-15 | 1.086618249e-14 | 4.999999912e-15 | 4.999999912e-15 | 8.818532016e-11 | 1.202780171e-12 | 1.927345951e-13 | 4.999999912e-15 | 2.884501584e-14 | 6.723818724e-11 | 1.258274843e-12 | 1 | 1 | 1 | 1 | 1 | 1 | 1 | 0 | 0 | 0 | 0 | 0 | 0 | 0 | 0 | 0 | 0 | 8.071951871e-09 | 23.11280184 | 0 | 0.2854905008 | 1.216999611 | 34.98577624 | 0.5568261838 | 39.52971809 | 0.4591277602 | 0.02241194718 | 0 | 0 | 0 | 0 | 49 | 0 | 71 | 80 | 33.65 | 179.99 | 863.53 | 180.06 | 827.06 | 852.97 | 77.88 | 0.75 | Catalyst_05 | 135.7992 | 95.96548 | 98.17881 | 65.52317 | 57.5997 | 0.7610352 | 28.94769 | 30.01799 | 68.27785 | 59.33244 | 1.12988 | 60.52009
8153.686 | 1770300808.5 | 05/02/2026_15:13:28,461 | 1 | 2 | 2.43065665e-06 | 6.617373856e-06 | 4.601699022e-10 | 5.708228161e-12 | 3.118065973e-13 | 8.398463674e-13 | 2.828751122e-12 | 5.55561543e-12 | 3.524579175e-13 | 1.239402895e-12 | 7.014552134e-12 | 1.156226739e-14 | 4.999999912e-15 | 1.081330392e-14 | 4.999999912e-15 | 1.371211833e-14 | 8.82021331e-11 | 1.211906985e-12 | 1.786960066e-13 | 4.999999912e-15 | 3.070528993e-14 | 6.7068337e-11 | 1.256545432e-12 | 1 | 1 | 1 | 1 | 1 | 1 | 1 | 0 | 0 | 0 | 0 | 0 | 0 | 0 | 0 | 0 | 0 | 7.986726911e-09 | 23.07579456 | 0 | 0.2870198005 | 1.204093809 | 35.02015637 | 0.5553734897 | 39.54776605 | 0.4547567067 | 0.02148963874 | 0 | 0 | 0 | 0 | 49 | 0 | 70.98 | 80 | 33.66 | 180 | 865.52 | 180.03 | 827.84 | 855.78 | 77.88 | 0.75 | Catalyst_05 | 135.8948 | 96.00827 | 98.18356 | 65.55309 | 57.65631 | 0.7537899 | 28.96059 | 30.01945 | 68.27859 | 59.37629 | 1.129286 | 60.55305
8159.422 | 1770300814.2 | 05/02/2026_15:13:34,197 | 1 | 2 | 2.428010475e-06 | 6.630071766e-06 | 4.603638026e-10 | 5.723304643e-12 | 2.958325588e-13 | 8.473732241e-13 | 2.801637828e-12 | 5.521730208e-12 | 3.577378465e-13 | 1.22300206e-12 | 7.028627246e-12 | 4.999999912e-15 | 4.999999912e-15 | 1.303349586e-14 | 4.999999912e-15 | 1.583917052e-14 | 8.800293827e-11 | 1.22223954e-12 | 1.746509567e-13 | 4.999999912e-15 | 2.214903743e-14 | 6.714484524e-11 | 1.244473491e-12 | 1 | 1 | 1 | 1 | 1 | 1 | 1 | 0 | 0 | 0 | 0 | 0 | 0 | 0 | 0 | 0 | 0 | 8.005003767e-09 | 23.11604603 | 0 | 0.2886763826 | 1.194973197 | 34.9613513 | 0.5515307872 | 39.58795586 | 0.4498504696 | 0.01677761832 | 0 | 0 | 0 | 0 | 49.01 | 0 | 71 | 80 | 33.66 | 180.01 | 867.74 | 180.02 | 828.03 | 856.91 | 77.88 | 0.75 | Catalyst_05 | 135.9904 | 96.0385 | 98.19613 | 65.61971 | 57.55949 | 0.7456575 | 28.96971 | 30.02329 | 68.32646 | 59.26356 | 1.132335 | 60.43489
8165.158 | 1770300819.9 | 05/02/2026_15:13:39,933 | 1 | 2 | 2.432086603e-06 | 6.747996395e-06 | 4.6046153e-10 | 5.721310578e-12 | 2.907237439e-13 | 8.507473697e-13 | 2.791988429e-12 | 5.504864359e-12 | 3.633919066e-13 | 1.207898798e-12 | 7.024371536e-12 | 4.999999912e-15 | 4.999999912e-15 | 4.999999912e-15 | 4.999999912e-15 | 1.846245528e-14 | 8.815134039e-11 | 1.225574872e-12 | 1.698079746e-13 | 4.999999912e-15 | 1.623500257e-14 | 6.696442012e-11 | 1.244681224e-12 | 1 | 1 | 1 | 1 | 1 | 1 | 1 | 0 | 0 | 0 | 0 | 0 | 0 | 0 | 0 | 0 | 0 | 7.98188507e-09 | 23.05627909 | 0 | 0.2889063402 | 1.189703826 | 35.02247364 | 0.5511465032 | 39.5995726 | 0.4451774012 | 0.01314131067 | 0 | 0 | 0 | 0 | 49 | 0 | 70.97 | 80 | 33.66 | 180 | 867.85 | 180 | 828.11 | 857.72 | 77.88 | 0.75 | Catalyst_05 | 136.086 | 96.05597 | 98.19738 | 65.63896 | 57.66012 | 0.7379115 | 28.97498 | 30.02367 | 68.33408 | 59.36148 | 1.13069 | 60.52621
8170.894 | 1770300825.7 | 05/02/2026_15:13:45,669 | 1 | 2 | 2.435822125e-06 | 6.630071766e-06 | 4.604322479e-10 | 5.729691461e-12 | 2.865564502e-13 | 8.58196706e-13 | 2.77331413e-12 | 5.510190828e-12 | 3.548085491e-13 | 1.214570003e-12 | 7.037449616e-12 | 4.999999912e-15 | 4.999999912e-15 | 4.999999912e-15 | 4.999999912e-15 | 1.786727572e-14 | 8.828673209e-11 | 1.230121473e-12 | 1.619928963e-13 | 8.18128795e-15 | 9.562781746e-15 | 6.687980031e-11 | 1.245705904e-12 | 1 | 1 | 1 | 1 | 1 | 1 | 1 | 0 | 0 | 0 | 0 | 0 | 0 | 0 | 0 | 0 | 0 | 7.849051154e-09 | 23.0227506 | 0 | 0.2814825493 | 1.187226477 | 35.07343127 | 0.5519860521 | 39.5882208 | 0.4466442522 | 0.01017253951 | 0 | 0 | 0 | 0 | 49 | 0 | 70.98 | 80.02 | 33.66 | 179.99 | 866.37 | 180 | 828.02 | 857.34 | 77.88 | 0.75 | Catalyst_05 | 136.1816 | 96.06418 | 98.19464 | 65.62014 | 57.74402 | 0.740343 | 28.97746 | 30.02283 | 68.30865 | 59.4462 | 1.128724 | 60.60741
8176.63 | 1770300831.4 | 05/02/2026_15:13:51,405 | 1 | 2 | 2.434461067e-06 | 6.619902706e-06 | 4.60481403e-10 | 5.733567267e-12 | 2.797659023e-13 | 8.679898705e-13 | 2.773803322e-12 | 5.559190695e-12 | 3.528085755e-13 | 1.224590308e-12 | 7.036701083e-12 | 4.999999912e-15 | 1.153461346e-14 | 4.999999912e-15 | 4.999999912e-15 | 1.79104473e-14 | 8.820084246e-11 | 1.2406365e-12 | 1.582660869e-13 | 1.422774794e-14 | 1.291999344e-14 | 6.690564075e-11 | 1.251098617e-12 | 1 | 1 | 1 | 1 | 1 | 1 | 1 | 0 | 0 | 0 | 0 | 0 | 0 | 0 | 0 | 0 | 0 | 1.176980791e-08 | 23.03164407 | 0 | 0.2797009078 | 1.197289781 | 35.04064453 | 0.5556514606 | 39.59262595 | 0.4499029037 | 0.01379371235 | 0 | 0 | 0 | 0 | 49 | 0 | 70.99 | 80 | 33.65 | 179.99 | 864.89 | 180 | 827.53 | 855.36 | 77.88 | 0.75 | Catalyst_05 | 136.2772 | 96.03082 | 98.18265 | 65.62745 | 57.69004 | 0.7457444 | 28.9674 | 30.01917 | 68.33998 | 59.40445 | 1.129906 | 60.57604
8182.366 | 1770300837.1 | 05/02/2026_15:13:57,141 | 1 | 2 | 2.429245569e-06 | 6.758346899e-06 | 4.604030213e-10 | 5.729276862e-12 | 2.873413042e-13 | 8.796049284e-13 | 2.790354102e-12 | 5.567159147e-12 | 3.478670531e-13 | 1.236028857e-12 | 7.042477712e-12 | 4.999999912e-15 | 1.610645346e-14 | 4.999999912e-15 | 1.34133156e-14 | 6.370016412e-15 | 8.832679033e-11 | 1.234653113e-12 | 1.613691412e-13 | 2.087183372e-14 | 4.999999912e-15 | 6.698721439e-11 | 1.253831023e-12 | 1 | 1 | 1 | 1 | 1 | 1 | 1 | 0 | 0 | 0 | 0 | 0 | 0 | 0 | 0 | 0 | 0 | 1.448803284e-08 | 23.0423484 | 0 | 0.2770421132 | 1.200873969 | 35.06598296 | 0.5556244651 | 39.55619304 | 0.4530706792 | 0.008701556142 | 0 | 0 | 0 | 0 | 49 | 0 | 71.03 | 80 | 33.66 | 179.98 | 861.71 | 180.01 | 827.14 | 853.98 | 77.88 | 0.75 | Catalyst_05 | 136.3728 | 96.01894 | 98.18274 | 65.56706 | 57.73175 | 0.7509952 | 28.96381 | 30.0192 | 68.28554 | 59.45099 | 1.12805 | 60.62361
8188.102 | 1770300842.9 | 05/02/2026_15:14:02,877 | 1 | 2 | 2.434294856e-06 | 6.740236131e-06 | 4.604306381e-10 | 5.732010786e-12 | 2.966406959e-13 | 8.823849312e-13 | 2.806803834e-12 | 5.593826617e-12 | 3.454606393e-13 | 1.250813472e-12 | 7.018574524e-12 | 4.999999912e-15 | 2.031254295e-14 | 4.999999912e-15 | 2.244687963e-14 | 4.999999912e-15 | 8.789086819e-11 | 1.233909567e-12 | 1.676901212e-13 | 2.270299529e-14 | 4.999999912e-15 | 6.716444761e-11 | 1.264494477e-12 | 1 | 1 | 1 | 1 | 1 | 1 | 1 | 0 | 0 | 0 | 0 | 0 | 0 | 0 | 0 | 0 | 0 | 1.698308824e-08 | 23.1230735 | 0 | 0.2785084567 | 1.211730226 | 34.92110143 | 0.5619227107 | 39.59472349 | 0.4583531664 | 0.009186399304 | 0 | 0 | 0 | 0 | 49 | 0 | 70.99 | 80.02 | 33.67 | 179.99 | 860.63 | 180.05 | 826.65 | 851.59 | 77.88 | 0.75 | Catalyst_05 | 136.4684 | 95.98295 | 98.16214 | 65.63092 | 57.49323 | 0.7597513 | 28.95296 | 30.0129 | 68.37769 | 59.22258 | 1.133834 | 60.41332
8193.838 | 1770300848.6 | 05/02/2026_15:14:08,613 | 1 | 2 | 2.439111313e-06 | 6.717023552e-06 | 4.603191717e-10 | 5.72187046e-12 | 3.041147791e-13 | 8.863781562e-13 | 2.80619061e-12 | 5.594576451e-12 | 3.412152288e-13 | 1.264083131e-12 | 7.017566649e-12 | 4.999999912e-15 | 1.974791587e-14 | 4.999999912e-15 | 2.546792936e-14 | 4.999999912e-15 | 8.826890607e-11 | 1.223552292e-12 | 1.860745309e-13 | 1.868074922e-14 | 7.07385844e-15 | 6.708391481e-11 | 1.245072079e-12 | 1 | 1 | 1 | 1 | 1 | 1 | 1 | 0 | 0 | 0 | 0 | 0 | 0 | 0 | 0 | 0 | 0 | 1.675054095e-08 | 23.07075992 | 0 | 0.2876218346 | 1.209322433 | 35.02737295 | 0.5519653856 | 39.54263893 | 0.4620737242 | 0.01028578083 | 0 | 0 | 0 | 0 | 49 | 0 | 71.02 | 80.03 | 33.67 | 180 | 861.95 | 180.08 | 827.3 | 853.12 | 77.88 | 0.75 | Catalyst_05 | 136.564 | 95.99093 | 98.19471 | 65.54459 | 57.66819 | 0.7659183 | 28.95536 | 30.02286 | 68.28206 | 59.39035 | 1.128907 | 60.56793
8199.574 | 1770300854.3 | 05/02/2026_15:14:14,349 | 1 | 2 | 2.441374363e-06 | 6.599648259e-06 | 4.605881232e-10 | 5.714739446e-12 | 3.145394915e-13 | 8.77104975e-13 | 2.800757456e-12 | 5.584960879e-12 | 3.416319148e-13 | 1.264695705e-12 | 7.011063605e-12 | 1.145069621e-14 | 1.347249271e-14 | 4.999999912e-15 | 2.466415608e-14 | 4.999999912e-15 | 8.815286001e-11 | 1.216783944e-12 | 1.878571626e-13 | 1.205607405e-14 | 9.739350846e-15 | 6.717792989e-11 | 1.229487107e-12 | 1 | 1 | 1 | 1 | 1 | 1 | 1 | 0 | 0 | 0 | 0 | 0 | 0 | 0 | 0 | 0 | 0 | 1.293655226e-08 | 23.10189508 | 0 | 0.2851868851 | 1.207205768 | 34.98269646 | 0.5453301471 | 39.56457539 | 0.4623139573 | 0.01183644955 | 0 | 0 | 0 | 0 | 49 | 0 | 70.98 | 79.98 | 33.69 | 180.01 | 865.59 | 180.1 | 827.75 | 854.52 | 77.88 | 0.75 | Catalyst_05 | 136.6596 | 95.99795 | 98.21641 | 65.58095 | 57.59463 | 0.7663165 | 28.95748 | 30.02949 | 68.31495 | 59.3058 | 1.130976 | 60.47996
8205.31 | 1770300860.1 | 05/02/2026_15:14:20,085 | 1 | 2 | 2.436667501e-06 | 6.645325357e-06 | 4.607608461e-10 | 5.708363469e-12 | 3.177235222e-13 | 8.581247692e-13 | 2.784703241e-12 | 5.529906828e-12 | 3.381587816e-13 | 1.255529751e-12 | 7.010095195e-12 | 2.089608766e-14 | 4.999999912e-15 | 5.68023852e-15 | 1.34647288e-14 | 4.999999912e-15 | 8.807827384e-11 | 1.217325394e-12 | 1.950847795e-13 | 4.999999912e-15 | 1.6355781e-14 | 6.718875456e-11 | 1.223885359e-12 | 1 | 1 | 1 | 1 | 1 | 1 | 1 | 0 | 0 | 0 | 0 | 0 | 0 | 0 | 0 | 0 | 0 | 8.195698084e-09 | 23.11302006 | 0 | 0.297998796 | 1.193533329 | 34.96046418 | 0.5424472303 | 39.59238561 | 0.4590410973 | 0.01452905616 | 0 | 0 | 0 | 0 | 49.01 | 0 | 71 | 80.02 | 33.68 | 180.01 | 867.01 | 180.13 | 828.26 | 857.03 | 77.88 | 0.75 | Catalyst_05 | 136.7552 | 96.04328 | 98.22584 | 65.62705 | 57.55803 | 0.7608916 | 28.97115 | 30.03237 | 68.33071 | 59.25148 | 1.13249 | 60.41611
8211.046 | 1770300865.8 | 05/02/2026_15:14:25,821 | 1 | 2 | 2.435666374e-06 | 6.686208053e-06 | 4.609237991e-10 | 5.707513889e-12 | 3.161329434e-13 | 8.489593577e-13 | 2.780741566e-12 | 5.505959404e-12 | 3.409241747e-13 | 1.245659934e-12 | 6.998652526e-12 | 2.2021952e-14 | 4.999999912e-15 | 1.158700075e-14 | 5.281020033e-15 | 4.999999912e-15 | 8.829730697e-11 | 1.207595113e-12 | 1.954481092e-13 | 4.999999912e-15 | 2.64186798e-14 | 6.695195787e-11 | 1.229008106e-12 | 1 | 1 | 1 | 1 | 1 | 1 | 1 | 0 | 0 | 0 | 0 | 0 | 0 | 0 | 0 | 0 | 0 | 8.21803923e-09 | 23.02829368 | 0 | 0.2954883732 | 1.186377652 | 35.04523041 | 0.543527938 | 39.60004473 | 0.4558225384 | 0.01935397537 | 0 | 0 | 0 | 0 | 49 | 0 | 70.99 | 80 | 33.68 | 179.99 | 867.88 | 180.15 | 828.33 | 857.66 | 77.88 | 0.75 | Catalyst_05 | 136.8508 | 96.067 | 98.2223 | 65.63974 | 57.69759 | 0.7555566 | 28.97831 | 30.03129 | 68.32705 | 59.38903 | 1.12997 | 60.54566
8216.782 | 1770300871.6 | 05/02/2026_15:14:31,557 | 1 | 2 | 2.435755277e-06 | 6.581962225e-06 | 4.609773119e-10 | 5.70838125e-12 | 3.123503246e-13 | 8.393752815e-13 | 2.778366079e-12 | 5.490300922e-12 | 3.459370106e-13 | 1.234737139e-12 | 6.995985822e-12 | 1.991380727e-14 | 4.999999912e-15 | 1.812485675e-14 | 4.999999912e-15 | 1.13803569e-14 | 8.826588072e-11 | 1.207320485e-12 | 1.957556567e-13 | 4.999999912e-15 | 2.933979828e-14 | 6.678987224e-11 | 1.229007347e-12 | 1 | 1 | 1 | 1 | 1 | 1 | 1 | 0 | 0 | 0 | 0 | 0 | 0 | 0 | 0 | 0 | 0 | 8.176724957e-09 | 22.98890641 | 0 | 0.29739189 | 1.183410805 | 35.05387911 | 0.5437744468 | 39.63203905 | 0.4528129068 | 0.02066150933 | 0 | 0 | 0 | 0 | 48.99 | 0 | 71.02 | 80.02 | 33.69 | 179.97 | 867.34 | 180.14 | 828.25 | 857.35 | 77.88 | 0.75 | Catalyst_05 | 136.9464 | 96.07683 | 98.2215 | 65.69278 | 57.71183 | 0.7505679 | 28.98128 | 30.03105 | 68.37525 | 59.40095 | 1.130604 | 60.55542
8222.518 | 1770300877.3 | 05/02/2026_15:14:37,293 | 1 | 2 | 2.434596581e-06 | 6.614831818e-06 | 4.608605719e-10 | 5.717104307e-12 | 3.069684806e-13 | 8.392399731e-13 | 2.785904537e-12 | 5.505544371e-12 | 3.544398661e-13 | 1.226786142e-12 | 7.005021996e-12 | 1.027099108e-14 | 4.999999912e-15 | 1.504025413e-14 | 4.999999912e-15 | 1.202114072e-14 | 8.830305931e-11 | 1.208467788e-12 | 1.839493727e-13 | 4.999999912e-15 | 2.771819266e-14 | 6.695228399e-11 | 1.2475317e-12 | 1 | 1 | 1 | 1 | 1 | 1 | 1 | 0 | 0 | 0 | 0 | 0 | 0 | 0 | 0 | 0 | 0 | 8.000327973e-09 | 23.02824134 | 0 | 0.2872257325 | 1.186421927 | 35.04935906 | 0.5514731392 | 39.59387448 | 0.4504747597 | 0.01977951113 | 0 | 0 | 0 | 0 | 48.99 | 0 | 71.01 | 80 | 33.69 | 179.98 | 863.31 | 180.1 | 827.34 | 853.95 | 77.88 | 0.75 | Catalyst_05 | 137.042 | 96.06685 | 98.19632 | 65.62952 | 57.70439 | 0.7466923 | 28.97826 | 30.02335 | 68.31651 | 59.40407 | 1.12966 | 60.56561
8228.254 | 1770300883.0 | 05/02/2026_15:14:43,029 | 1 | 2 | 2.435241186e-06 | 6.69389874e-06 | 4.606995896e-10 | 5.720751563e-12 | 2.974701648e-13 | 8.445169477e-13 | 2.799852798e-12 | 5.539259156e-12 | 3.563719144e-13 | 1.221071421e-12 | 7.023247435e-12 | 4.999999912e-15 | 4.999999912e-15 | 7.951843665e-15 | 4.999999912e-15 | 1.748260757e-14 | 8.820984221e-11 | 1.222635491e-12 | 1.750409713e-13 | 4.999999912e-15 | 2.384292037e-14 | 6.707887718e-11 | 1.264908751e-12 | 1 | 1 | 1 | 1 | 1 | 1 | 1 | 0 | 0 | 0 | 0 | 0 | 0 | 0 | 0 | 0 | 0 | 7.995340605e-09 | 23.07067321 | 0 | 0.2886396725 | 1.195405863 | 35.0077214 | 0.5595346714 | 39.57786382 | 0.44861872 | 0.0182164884 | 0 | 0 | 0 | 0 | 49 | 0 | 71 | 80 | 33.7 | 179.99 | 860.48 | 180.05 | 826.98 | 852.7 | 77.88 | 0.75 | Catalyst_05 | 137.1376 | 96.03707 | 98.16995 | 65.60298 | 57.63583 | 0.7436158 | 28.96928 | 30.01529 | 68.31006 | 59.35065 | 1.130547 | 60.52512
8233.99 | 1770300888.8 | 05/02/2026_15:14:48,765 | 1 | 2 | 2.437803232e-06 | 6.650420346e-06 | 4.604828463e-10 | 5.72497735e-12 | 2.902430358e-13 | 8.553113187e-13 | 2.809961899e-12 | 5.539155072e-12 | 3.598222523e-13 | 1.22336169e-12 | 7.036024107e-12 | 4.999999912e-15 | 4.999999912e-15 | 5.940235283e-15 | 4.999999912e-15 | 1.642174623e-14 | 8.814403374e-11 | 1.224799342e-12 | 1.644318904e-13 | 4.999999912e-15 | 2.180802197e-14 | 6.706710881e-11 | 1.271283209e-12 | 1 | 1 | 1 | 1 | 1 | 1 | 1 | 0 | 0 | 0 | 0 | 0 | 0 | 0 | 0 | 0 | 0 | 7.887791217e-09 | 23.07701916 | 0 | 0.2823741269 | 1.198142858 | 35.00051788 | 0.5624022836 | 39.57624502 | 0.4498952677 | 0.01654818362 | 0 | 0 | 0 | 0 | 49 | 0 | 71 | 80.03 | 33.7 | 179.99 | 860.06 | 180.03 | 826.83 | 851.55 | 77.88 | 0.75 | Catalyst_05 | 137.2332 | 96.02799 | 98.16057 | 65.60029 | 57.62397 | 0.7457317 | 28.96654 | 30.01242 | 68.31372 | 59.34407 | 1.130733 | 60.52249
8239.726 | 1770300894.5 | 05/02/2026_15:14:54,501 | 1 | 2 | 2.434803719e-06 | 6.753169146e-06 | 4.605070769e-10 | 5.735200509e-12 | 2.912233443e-13 | 8.691502379e-13 | 2.799967723e-12 | 5.541983972e-12 | 3.643378459e-13 | 1.222964221e-12 | 7.042701058e-12 | 4.999999912e-15 | 4.999999912e-15 | 4.999999912e-15 | 4.999999912e-15 | 2.127492823e-14 | 8.815111835e-11 | 1.2320468e-12 | 1.631556625e-13 | 1.000177012e-14 | 1.237670482e-14 | 6.707955719e-11 | 1.264451868e-12 | 1 | 1 | 1 | 1 | 1 | 1 | 1 | 0 | 0 | 0 | 0 | 0 | 0 | 0 | 0 | 0 | 0 | 7.854133307e-09 | 23.0808316 | 0 | 0.2837784819 | 1.197820456 | 35.0004101 | 0.5601320435 | 39.57720745 | 0.4501380668 | 0.01169513427 | 0 | 0 | 0 | 0 | 49.01 | 0 | 71 | 79.98 | 33.69 | 179.99 | 861.82 | 179.98 | 827.07 | 851.97 | 77.88 | 0.75 | Catalyst_05 | 137.3288 | 96.02906 | 98.168 | 65.60189 | 57.6238 | 0.7461342 | 28.96687 | 30.01469 | 68.31462 | 59.34128 | 1.130764 | 60.51805
8245.462 | 1770300900.2 | 05/02/2026_15:15:00,237 | 1 | 2 | 2.434278031e-06 | 6.66317419e-06 | 4.606639237e-10 | 5.73791405e-12 | 2.881047993e-13 | 8.689013051e-13 | 2.786992859e-12 | 5.601056945e-12 | 3.587861616e-13 | 1.220870085e-12 | 7.043070554e-12 | 4.999999912e-15 | 1.253920131e-14 | 4.999999912e-15 | 4.999999912e-15 | 1.663712299e-14 | 8.830189357e-11 | 1.243478736e-12 | 1.636751851e-13 | 1.336576994e-14 | 1.33386039e-14 | 6.698447352e-11 | 1.252452677e-12 | 1 | 1 | 1 | 1 | 1 | 1 | 1 | 0 | 0 | 0 | 0 | 0 | 0 | 0 | 0 | 0 | 0 | 1.245051124e-08 | 23.03710784 | 0 | 0.2824925652 | 1.206269138 | 35.04674229 | 0.5561969835 | 39.57123157 | 0.4486858093 | 0.01488292687 | 0 | 0 | 0 | 0 | 49 | 0 | 71.02 | 80 | 33.69 | 179.99 | 863.64 | 179.98 | 827.93 | 854.47 | 77.88 | 0.75 | Catalyst_05 | 137.4244 | 96.00106 | 98.18087 | 65.59198 | 57.70008 | 0.743727 | 28.95842 | 30.01862 | 68.32423 | 59.42438 | 1.129099 | 60.60176
8251.198 | 1770300906.0 | 05/02/2026_15:15:05,973 | 1 | 2 | 2.437349167e-06 | 6.602170288e-06 | 4.610538618e-10 | 5.733062029e-12 | 2.823590699e-13 | 8.760412101e-13 | 2.764013411e-12 | 5.539401403e-12 | 3.524001566e-13 | 1.229967734e-12 | 7.047403893e-12 | 4.999999912e-15 | 2.101590386e-14 | 4.999999912e-15 | 7.616172978e-15 | 1.10427482e-14 | 8.809492025e-11 | 1.238493574e-12 | 1.601413772e-13 | 2.447739887e-14 | 1.224185548e-14 | 6.714287459e-11 | 1.232300069e-12 | 1 | 1 | 1 | 1 | 1 | 1 | 1 | 0 | 0 | 0 | 0 | 0 | 0 | 0 | 0 | 0 | 0 | 1.749866952e-08 | 23.09478046 | 0 | 0.2781560369 | 1.192055256 | 34.97385682 | 0.5472455334 | 39.61085518 | 0.4513840346 | 0.01317642905 | 0 | 0 | 0 | 0 | 49 | 0 | 71.02 | 79.98 | 33.71 | 179.99 | 867.07 | 179.97 | 828.46 | 855.9 | 77.88 | 0.75 | Catalyst_05 | 137.52 | 96.04818 | 98.21014 | 65.65766 | 57.58008 | 0.7481995 | 28.97263 | 30.02758 | 68.35909 | 59.27752 | 1.132585 | 60.44362
8256.934 | 1770300911.7 | 05/02/2026_15:15:11,709 | 1 | 2 | 2.435171837e-06 | 6.66317419e-06 | 4.611606097e-10 | 5.734339652e-12 | 2.90763507e-13 | 8.796356113e-13 | 2.747960063e-12 | 5.529801009e-12 | 3.367467438e-13 | 1.243372376e-12 | 7.033403807e-12 | 4.999999912e-15 | 2.263702497e-14 | 4.999999912e-15 | 2.592777508e-14 | 7.25818975e-15 | 8.830820103e-11 | 1.235240751e-12 | 1.679792237e-13 | 2.506239878e-14 | 7.440574578e-15 | 6.700546368e-11 | 1.229089855e-12 | 1 | 1 | 1 | 1 | 1 | 1 | 1 | 0 | 0 | 0 | 0 | 0 | 0 | 0 | 0 | 0 | 0 | 1.829148887e-08 | 23.03783354 | 0 | 0.2778033104 | 1.186454306 | 35.03932877 | 0.5454420856 | 39.60326834 | 0.4544759226 | 0.01065455411 | 0 | 0 | 0 | 0 | 49.01 | 0 | 71 | 79.98 | 33.69 | 179.97 | 867.86 | 179.96 | 828.54 | 857.71 | 77.88 | 0.75 | Catalyst_05 | 137.6156 | 96.06674 | 98.21604 | 65.64509 | 57.68787 | 0.7533245 | 28.97823 | 30.02938 | 68.33279 | 59.38103 | 1.130252 | 60.53922
8262.67 | 1770300917.4 | 05/02/2026_15:15:17,445 | 1 | 2 | 2.436975137e-06 | 6.704166481e-06 | 4.611477589e-10 | 5.722374397e-12 | 2.935172992e-13 | 8.742845857e-13 | 2.746003511e-12 | 5.537873979e-12 | 3.344887301e-13 | 1.250030136e-12 | 7.018642612e-12 | 7.951360856e-15 | 2.107944997e-14 | 4.999999912e-15 | 2.719915798e-14 | 4.999999912e-15 | 8.835885495e-11 | 1.22695994e-12 | 1.839387204e-13 | 1.747047975e-14 | 9.433749829e-15 | 6.702261662e-11 | 1.221635748e-12 | 1 | 1 | 1 | 1 | 1 | 1 | 1 | 0 | 0 | 0 | 0 | 0 | 0 | 0 | 0 | 0 | 0 | 1.750679209e-08 | 23.03765381 | 0 | 0.2854087356 | 1.187041408 | 35.04687969 | 0.5419775002 | 39.59270983 | 0.4564639899 | 0.01225797804 | 0 | 0 | 0 | 0 | 49 | 0 | 71.03 | 80 | 33.7 | 179.97 | 866.5 | 180 | 828.28 | 856.63 | 77.88 | 0.75 | Catalyst_05 | 137.7112 | 96.0648 | 98.22737 | 65.62759 | 57.7003 | 0.7566198 | 28.97764 | 30.03284 | 68.31596 | 59.39093 | 1.129707 | 60.54692
8268.406 | 1770300923.2 | 05/02/2026_15:15:23,181 | 1 | 2 | 2.435184342e-06 | 6.673402368e-06 | 4.610936077e-10 | 5.706614001e-12 | 3.087704788e-13 | 8.645487755e-13 | 2.76164226e-12 | 5.528046337e-12 | 3.397396297e-13 | 1.250810436e-12 | 7.014873491e-12 | 1.723813014e-14 | 1.084677358e-14 | 4.999999912e-15 | 1.9702315e-14 | 4.999999912e-15 | 8.837819365e-11 | 1.214583122e-12 | 1.921292173e-13 | 1.537156429e-14 | 9.620501959e-15 | 6.70045755e-11 | 1.222020206e-12 | 1 | 1 | 1 | 1 | 1 | 1 | 1 | 0 | 0 | 0 | 0 | 0 | 0 | 0 | 0 | 0 | 0 | 1.149615133e-08 | 23.03270033 | 0 | 0.290288413 | 1.187548384 | 35.05519119 | 0.5410291533 | 39.59038681 | 0.4572126978 | 0.0113934228 | 0 | 0 | 0 | 0 | 49 | 0 | 71 | 80 | 33.7 | 179.99 | 863.39 | 180.03 | 827.58 | 855.46 | 77.88 | 0.75 | Catalyst_05 | 137.8068 | 96.06312 | 98.23047 | 65.62373 | 57.71399 | 0.7578609 | 28.97714 | 30.03379 | 68.31314 | 59.40457 | 1.129373 | 60.55987
8274.142 | 1770300928.9 | 05/02/2026_15:15:28,917 | 1 | 2 | 2.437080866e-06 | 6.675967143e-06 | 4.610052617e-10 | 5.709665813e-12 | 3.154441226e-13 | 8.586297905e-13 | 2.778623035e-12 | 5.541668686e-12 | 3.324993818e-13 | 1.25588743e-12 | 7.005383253e-12 | 2.404179693e-14 | 4.999999912e-15 | 4.999999912e-15 | 1.450327421e-14 | 4.999999912e-15 | 8.832949649e-11 | 1.213988545e-12 | 1.928578147e-13 | 4.999999912e-15 | 2.078597507e-14 | 6.71160072e-11 | 1.234782567e-12 | 1 | 1 | 1 | 1 | 1 | 1 | 1 | 0 | 0 | 0 | 0 | 0 | 0 | 0 | 0 | 0 | 0 | 8.074061733e-09 | 23.06413674 | 0 | 0.2921430582 | 1.192180502 | 35.02650086 | 0.5463415483 | 39.57223428 | 0.4581982684 | 0.01743667281 | 0 | 0 | 0 | 0 | 49 | 0 | 70.99 | 80 | 33.7 | 180 | 861.8 | 180.06 | 827.22 | 852.82 | 77.88 | 0.75 | Catalyst_05 | 137.9024 | 96.04776 | 98.2131 | 65.59365 | 57.66675 | 0.7594945 | 28.97251 | 30.02848 | 68.29274 | 59.36596 | 1.12978 | 60.52901
8279.878 | 1770300934.7 | 05/02/2026_15:15:34,653 | 1 | 2 | 2.431967914e-06 | 6.647880127e-06 | 4.608880777e-10 | 5.708637556e-12 | 3.183245226e-13 | 8.548045626e-13 | 2.801393232e-12 | 5.530291936e-12 | 3.391051545e-13 | 1.253313534e-12 | 7.006807894e-12 | 2.352276902e-14 | 4.999999912e-15 | 9.843637542e-15 | 4.999999912e-15 | 4.999999912e-15 | 8.826697706e-11 | 1.206303937e-12 | 1.949058048e-13 | 4.999999912e-15 | 2.463262274e-14 | 6.720837775e-11 | 1.245191233e-12 | 1 | 1 | 1 | 1 | 1 | 1 | 1 | 0 | 0 | 0 | 0 | 0 | 0 | 0 | 0 | 0 | 0 | 8.206492461e-09 | 23.09550406 | 0 | 0.2944034963 | 1.193574599 | 35.0019942 | 0.5499677303 | 39.56204898 | 0.4578768141 | 0.01822971554 | 0 | 0 | 0 | 0 | 49 | 0 | 71 | 80.02 | 33.72 | 179.99 | 860.07 | 180.11 | 827.03 | 851.88 | 77.88 | 0.75 | Catalyst_05 | 137.998 | 96.04314 | 98.20124 | 65.57676 | 57.62641 | 0.7589617 | 28.97111 | 30.02485 | 68.27845 | 59.32947 | 1.13028 | 60.49693
8285.614 | 1770300940.4 | 05/02/2026_15:15:40,389 | 1 | 2 | 2.430726681e-06 | 6.683646461e-06 | 4.607314252e-10 | 5.702306249e-12 | 3.080748547e-13 | 8.369819052e-13 | 2.810981265e-12 | 5.531125905e-12 | 3.465646552e-13 | 1.24700055e-12 | 7.003424316e-12 | 2.023492254e-14 | 4.999999912e-15 | 1.239998975e-14 | 4.999999912e-15 | 5.282958045e-15 | 8.817255953e-11 | 1.207903677e-12 | 1.866546875e-13 | 4.999999912e-15 | 2.903613697e-14 | 6.704178879e-11 | 1.24667865e-12 | 1 | 1 | 1 | 1 | 1 | 1 | 1 | 0 | 0 | 0 | 0 | 0 | 0 | 0 | 0 | 0 | 0 | 8.147003412e-09 | 23.06281927 | 0 | 0.2905532532 | 1.196279094 | 35.00383091 | 0.5509833235 | 39.58996644 | 0.4568199705 | 0.02053763135 | 0 | 0 | 0 | 0 | 48.99 | 0 | 71 | 80.02 | 33.7 | 179.99 | 860.43 | 180.13 | 827.25 | 851.92 | 77.88 | 0.75 | Catalyst_05 | 138.0936 | 96.03417 | 98.19792 | 65.62304 | 57.62943 | 0.7572099 | 28.96841 | 30.02384 | 68.33301 | 59.33633 | 1.131018 | 60.50608
8291.35 | 1770300946.1 | 05/02/2026_15:15:46,125 | 1 | 2 | 2.433421514e-06 | 6.589532859e-06 | 4.609169157e-10 | 5.716119418e-12 | 3.055500731e-13 | 8.369503549e-13 | 2.801998867e-12 | 5.530015248e-12 | 3.529730219e-13 | 1.229331849e-12 | 7.013431502e-12 | 9.378453824e-15 | 4.999999912e-15 | 1.074830261e-14 | 4.999999912e-15 | 1.412831305e-14 | 8.826312597e-11 | 1.206894177e-12 | 1.835399915e-13 | 4.999999912e-15 | 2.516863535e-14 | 6.682154136e-11 | 1.240537078e-12 | 1 | 1 | 1 | 1 | 1 | 1 | 1 | 0 | 0 | 0 | 0 | 0 | 0 | 0 | 0 | 0 | 0 | 7.971171839e-09 | 22.99546719 | 0 | 0.2859255815 | 1.194932222 | 35.05210626 | 0.5489745812 | 39.61848752 | 0.4514277385 | 0.01863591712 | 0 | 0 | 0 | 0 | 49 | 0 | 71.01 | 80 | 33.7 | 179.99 | 863.58 | 180.16 | 828.11 | 854.38 | 77.88 | 0.75 | Catalyst_05 | 138.1892 | 96.03864 | 98.20449 | 65.67031 | 57.70891 | 0.7482719 | 28.96975 | 30.02585 | 68.37906 | 59.41478 | 1.130274 | 60.58003
8297.086 | 1770300951.9 | 05/02/2026_15:15:51,861 | 1 | 2 | 2.439154969e-06 | 6.681078503e-06 | 4.610652971e-10 | 5.729758248e-12 | 2.969137523e-13 | 8.3813387e-13 | 2.770574135e-12 | 5.484814426e-12 | 3.506213874e-13 | 1.217511552e-12 | 7.012653045e-12 | 4.999999912e-15 | 4.999999912e-15 | 5.24560728e-15 | 4.999999912e-15 | 1.67554806e-14 | 8.826968323e-11 | 1.213661983e-12 | 1.75307292e-13 | 4.999999912e-15 | 2.537429495e-14 | 6.715271395e-11 | 1.230936577e-12 | 1 | 1 | 1 | 1 | 1 | 1 | 1 | 0 | 0 | 0 | 0 | 0 | 0 | 0 | 0 | 0 | 0 | 7.910087401e-09 | 23.08350366 | 0 | 0.2830209431 | 1.179656051 | 35.01915443 | 0.5445525738 | 39.58869979 | 0.4467054279 | 0.01844284626 | 0 | 0 | 0 | 0 | 49 | 0 | 70.99 | 80.02 | 33.72 | 179.99 | 865.46 | 180.16 | 828.47 | 855.84 | 77.88 | 0.75 | Catalyst_05 | 138.2848 | 96.08928 | 98.21895 | 65.62094 | 57.65466 | 0.7404444 | 28.98503 | 30.03027 | 68.29163 | 59.33911 | 1.130487 | 60.49335
8302.822 | 1770300957.6 | 05/02/2026_15:15:57,597 | 1 | 2 | 2.432806468e-06 | 6.637691058e-06 | 4.612250304e-10 | 5.728040871e-12 | 2.903061092e-13 | 8.44568881e-13 | 2.758906168e-12 | 5.469752689e-12 | 3.53878141e-13 | 1.20086276e-12 | 7.02537464e-12 | 4.999999912e-15 | 4.999999912e-15 | 4.999999912e-15 | 4.999999912e-15 | 1.761987772e-14 | 8.824363462e-11 | 1.228391954e-12 | 1.699801595e-13 | 4.999999912e-15 | 1.41506239e-14 | 6.714438033e-11 | 1.234639561e-12 | 1 | 1 | 1 | 1 | 1 | 1 | 1 | 0 | 0 | 0 | 0 | 0 | 0 | 0 | 0 | 0 | 0 | 8.001372278e-09 | 23.0845886 | 0 | 0.288850025 | 1.175239178 | 35.00996829 | 0.5462516009 | 39.60848585 | 0.4413273506 | 0.01210366642 | 0 | 0 | 0 | 0 | 49 | 0 | 71 | 79.98 | 33.7 | 179.99 | 868.04 | 180.15 | 828.76 | 857.9 | 77.88 | 0.75 | Catalyst_05 | 138.3804 | 96.10392 | 98.21339 | 65.65374 | 57.63953 | 0.7315298 | 28.98945 | 30.02857 | 68.31535 | 59.32082 | 1.131349 | 60.47375
8308.558 | 1770300963.3 | 05/02/2026_15:16:03,333 | 1 | 2 | 2.436326213e-06 | 6.519188901e-06 | 4.611639959e-10 | 5.730212745e-12 | 2.814054328e-13 | 8.474943837e-13 | 2.741879206e-12 | 5.48250334e-12 | 3.534818109e-13 | 1.198786296e-12 | 7.028072568e-12 | 4.999999912e-15 | 4.999999912e-15 | 4.999999912e-15 | 4.999999912e-15 | 1.753791204e-14 | 8.822210323e-11 | 1.226129007e-12 | 1.609087619e-13 | 4.999999912e-15 | 1.675402709e-14 | 6.688277709e-11 | 1.232782214e-12 | 1 | 1 | 1 | 1 | 1 | 1 | 1 | 0 | 0 | 0 | 0 | 0 | 0 | 0 | 0 | 0 | 0 | 7.773923342e-09 | 23.01820367 | 0 | 0.2762052315 | 1.176297908 | 35.04413707 | 0.5467725471 | 39.64203816 | 0.4410099198 | 0.01469718003 | 0 | 0 | 0 | 0 | 49 | 0 | 71 | 80 | 33.7 | 179.98 | 866.6 | 180.11 | 828.51 | 856.76 | 77.88 | 0.75 | Catalyst_05 | 138.476 | 96.10041 | 98.21169 | 65.70935 | 57.69579 | 0.7310037 | 28.98839 | 30.02805 | 68.37572 | 59.3803 | 1.131203 | 60.53261
8314.294 | 1770300969.1 | 05/02/2026_15:16:09,069 | 1 | 2 | 2.43965178e-06 | 6.604707778e-06 | 4.612635829e-10 | 5.723215304e-12 | 2.834364416e-13 | 8.625954768e-13 | 2.7462596e-12 | 5.499200921e-12 | 3.536229469e-13 | 1.203038862e-12 | 7.030641694e-12 | 4.999999912e-15 | 7.395461603e-15 | 4.999999912e-15 | 4.999999912e-15 | 1.628980899e-14 | 8.827890502e-11 | 1.233716905e-12 | 1.622083137e-13 | 1.727547752e-14 | 5.342626433e-15 | 6.691292659e-11 | 1.23664295e-12 | 1 | 1 | 1 | 1 | 1 | 1 | 1 | 0 | 0 | 0 | 0 | 0 | 0 | 0 | 0 | 0 | 0 | 9.31251233e-09 | 23.01904633 | 0 | 0.2817146651 | 1.180177775 | 35.04827398 | 0.5480964913 | 39.63426217 | 0.4422944212 | 0.008578943621 | 0 | 0 | 0 | 0 | 48.99 | 0 | 71.02 | 79.98 | 33.71 | 179.98 | 865.25 | 180.08 | 828.22 | 855.57 | 77.88 | 0.75 | Catalyst_05 | 138.5716 | 96.08755 | 98.20736 | 65.69646 | 57.7026 | 0.7331328 | 28.98451 | 30.02672 | 68.37146 | 59.39255 | 1.130848 | 60.54799
8320.03 | 1770300974.8 | 05/02/2026_15:16:14,805 | 1 | 2 | 2.438581078e-06 | 6.668290098e-06 | 4.612599747e-10 | 5.721180474e-12 | 2.858161841e-13 | 8.745679419e-13 | 2.760336447e-12 | 5.537031337e-12 | 3.484336571e-13 | 1.216649177e-12 | 7.037253592e-12 | 4.999999912e-15 | 2.322736458e-14 | 4.999999912e-15 | 1.127121671e-14 | 1.292435736e-14 | 8.82796336e-11 | 1.238392201e-12 | 1.656843743e-13 | 2.422855075e-14 | 7.247030938e-15 | 6.70581507e-11 | 1.240800106e-12 | 1 | 1 | 1 | 1 | 1 | 1 | 1 | 0 | 0 | 0 | 0 | 0 | 0 | 0 | 0 | 0 | 0 | 1.885522836e-08 | 23.05323141 | 0 | 0.2837381501 | 1.189337809 | 35.02214488 | 0.5498612992 | 39.60732639 | 0.4462114768 | 0.01034105446 | 0 | 0 | 0 | 0 | 49.01 | 0 | 71 | 79.98 | 33.71 | 179.98 | 861.91 | 180.03 | 827.44 | 852.93 | 77.88 | 0.75 | Catalyst_05 | 138.6672 | 96.05718 | 98.20159 | 65.65181 | 57.65958 | 0.7396256 | 28.97535 | 30.02496 | 68.34659 | 59.35926 | 1.130922 | 60.52295
8325.766 | 1770300980.5 | 05/02/2026_15:16:20,541 | 1 | 2 | 2.429544793e-06 | 6.714464689e-06 | 4.610765658e-10 | 5.728842314e-12 | 2.906131282e-13 | 8.895011464e-13 | 2.777026872e-12 | 5.550196587e-12 | 3.506887706e-13 | 1.244729688e-12 | 7.027310591e-12 | 4.999999912e-15 | 2.136710066e-14 | 4.999999912e-15 | 2.468501342e-14 | 5.673931512e-15 | 8.829134646e-11 | 1.239333722e-12 | 1.694781197e-13 | 2.778173538e-14 | 5.588557368e-15 | 6.716593254e-11 | 1.250242206e-12 | 1 | 1 | 1 | 1 | 1 | 1 | 1 | 0 | 0 | 0 | 0 | 0 | 0 | 0 | 0 | 0 | 0 | 1.767150844e-08 | 23.07961499 | 0 | 0.2845782792 | 1.194465543 | 35.00845039 | 0.5536320532 | 39.57442428 | 0.4558765773 | 0.009009169547 | 0 | 0 | 0 | 0 | 49.01 | 0 | 71.02 | 80 | 33.72 | 180.02 | 860.66 | 180.02 | 827.22 | 851.96 | 77.88 | 0.75 | Catalyst_05 | 138.7628 | 96.04019 | 98.18925 | 65.59728 | 57.63703 | 0.7556462 | 28.97022 | 30.02119 | 68.3019 | 59.345 | 1.130425 | 60.51506
8331.502 | 1770300986.3 | 05/02/2026_15:16:26,277 | 1 | 2 | 2.431374014e-06 | 6.624978141e-06 | 4.609730653e-10 | 5.733049886e-12 | 2.959630425e-13 | 8.834070628e-13 | 2.779664519e-12 | 5.571382331e-12 | 3.390396687e-13 | 1.254848872e-12 | 7.025296143e-12 | 4.999999912e-15 | 2.198265814e-14 | 4.999999912e-15 | 3.363611202e-14 | 6.386504755e-15 | 8.833427739e-11 | 1.235948301e-12 | 1.814056717e-13 | 2.101638667e-14 | 1.251786286e-14 | 6.706678962e-11 | 1.24256291e-12 | 1 | 1 | 1 | 1 | 1 | 1 | 1 | 0 | 0 | 0 | 0 | 0 | 0 | 0 | 0 | 0 | 0 | 1.802168526e-08 | 23.04972866 | 0 | 0.2884949389 | 1.198879815 | 35.02698706 | 0.5509735644 | 39.5722487 | 0.4584208912 | 0.01364192016 | 0 | 0 | 0 | 0 | 49 | 0 | 71.02 | 80.03 | 33.72 | 180.02 | 860.46 | 179.98 | 827.42 | 851.89 | 77.88 | 0.75 | Catalyst_05 | 138.8584 | 96.02555 | 98.19795 | 65.59367 | 57.66755 | 0.7598635 | 28.96581 | 30.02385 | 68.30856 | 59.37819 | 1.129765 | 60.54847
8337.238 | 1770300992.0 | 05/02/2026_15:16:32,013 | 1 | 2 | 2.439370292e-06 | 6.584477887e-06 | 4.609072568e-10 | 5.716651978e-12 | 3.118429451e-13 | 8.737213969e-13 | 2.770731344e-12 | 5.551292932e-12 | 3.40924229e-13 | 1.260218058e-12 | 7.020605885e-12 | 8.936548265e-15 | 2.021746689e-14 | 4.999999912e-15 | 2.792823142e-14 | 4.999999912e-15 | 8.832176657e-11 | 1.228102364e-12 | 1.859813844e-13 | 2.361299836e-14 | 8.758041154e-15 | 6.704251737e-11 | 1.227960442e-12 | 1 | 1 | 1 | 1 | 1 | 1 | 1 | 0 | 0 | 0 | 0 | 0 | 0 | 0 | 0 | 0 | 0 | 1.704726215e-08 | 23.04855686 | 0 | 0.2899711173 | 1.194232118 | 35.03442207 | 0.5442866256 | 39.57907437 | 0.4605949759 | 0.01129916704 | 0 | 0 | 0 | 0 | 48.99 | 0 | 71.01 | 80 | 33.71 | 180.01 | 861.7 | 179.97 | 827.81 | 852.92 | 77.88 | 0.75 | Catalyst_05 | 138.954 | 96.04096 | 98.21982 | 65.60498 | 57.67979 | 0.7634672 | 28.97045 | 30.03053 | 68.30938 | 59.37938 | 1.12972 | 60.54205
8342.974 | 1770300997.7 | 05/02/2026_15:16:37,749 | 1 | 2 | 2.439994205e-06 | 6.699031019e-06 | 4.611976356e-10 | 5.708308826e-12 | 3.140810908e-13 | 8.615179425e-13 | 2.752342841e-12 | 5.527416198e-12 | 3.380244489e-13 | 1.252357051e-12 | 7.008086386e-12 | 2.121380803e-14 | 1.021229677e-14 | 4.999999912e-15 | 1.994873383e-14 | 4.999999912e-15 | 8.836550935e-11 | 1.216282825e-12 | 1.971642793e-13 | 9.963938244e-15 | 1.339439288e-14 | 6.693114118e-11 | 1.212000552e-12 | 1 | 1 | 1 | 1 | 1 | 1 | 1 | 0 | 0 | 0 | 0 | 0 | 0 | 0 | 0 | 0 | 0 | 1.118409411e-08 | 23.01302688 | 0 | 0.2940014055 | 1.186245246 | 35.05702707 | 0.537273513 | 39.60888852 | 0.4577123423 | 0.01397563966 | 0 | 0 | 0 | 0 | 49 | 0 | 71.02 | 80 | 33.71 | 179.96 | 866.92 | 179.98 | 828.85 | 856.99 | 77.88 | 0.75 | Catalyst_05 | 139.0496 | 96.06744 | 98.24276 | 65.6544 | 57.71701 | 0.7586891 | 28.97844 | 30.03755 | 68.34199 | 59.40259 | 1.129842 | 60.55457
8348.71 | 1770301003.5 | 05/02/2026_15:16:43,485 | 1 | 2 | 2.438408728e-06 | 6.673402368e-06 | 4.611971638e-10 | 5.703823264e-12 | 3.142794727e-13 | 8.487201827e-13 | 2.753868097e-12 | 5.493809834e-12 | 3.3549468e-13 | 1.242801326e-12 | 7.004495942e-12 | 2.338937149e-14 | 4.999999912e-15 | 4.999999912e-15 | 1.309412987e-14 | 4.999999912e-15 | 8.816879171e-11 | 1.210303342e-12 | 1.967728687e-13 | 4.999999912e-15 | 2.047116003e-14 | 6.717834622e-11 | 1.21803533e-12 | 1 | 1 | 1 | 1 | 1 | 1 | 1 | 0 | 0 | 0 | 0 | 0 | 0 | 0 | 0 | 0 | 0 | 8.149500446e-09 | 23.09713512 | 0 | 0.2951041174 | 1.179957348 | 34.98013544 | 0.5393707773 | 39.60900097 | 0.4542170907 | 0.01686160458 | 0 | 0 | 0 | 0 | 49 | 0 | 71.01 | 80.02 | 33.71 | 179.96 | 868.08 | 180.01 | 828.96 | 857.94 | 77.88 | 0.75 | Catalyst_05 | 139.1452 | 96.08828 | 98.2359 | 65.65459 | 57.59042 | 0.7528954 | 28.98473 | 30.03545 | 68.32736 | 59.26809 | 1.132328 | 60.42108
8354.446 | 1770301009.2 | 05/02/2026_15:16:49,221 | 1 | 2 | 2.435474016e-06 | 6.68877783e-06 | 4.612789595e-10 | 5.70979505e-12 | 3.129329478e-13 | 8.380717452e-13 | 2.743689173e-12 | 5.477153453e-12 | 3.40673453e-13 | 1.235437859e-12 | 6.994052039e-12 | 2.167026392e-14 | 4.999999912e-15 | 1.361413017e-14 | 6.520385089e-15 | 4.999999912e-15 | 8.831733261e-11 | 1.211170704e-12 | 1.960724064e-13 | 4.999999912e-15 | 2.525982353e-14 | 6.708150702e-11 | 1.221927616e-12 | 1 | 1 | 1 | 1 | 1 | 1 | 1 | 0 | 0 | 0 | 0 | 0 | 0 | 0 | 0 | 0 | 0 | 8.218841016e-09 | 23.05736505 | 0 | 0.2955584974 | 1.173453102 | 35.03075378 | 0.5406283049 | 39.6049562 | 0.4520179178 | 0.01932077408 | 0 | 0 | 0 | 0 | 48.99 | 0 | 71 | 80 | 33.73 | 179.98 | 867.64 | 180.03 | 828.89 | 857.61 | 77.88 | 0.75 | Catalyst_05 | 139.2408 | 96.10984 | 98.23179 | 65.64788 | 57.67375 | 0.7492502 | 28.99123 | 30.03419 | 68.30506 | 59.34858 | 1.130577 | 60.49577
8360.182 | 1770301015.0 | 05/02/2026_15:16:54,957 | 1 | 2 | 2.433618874e-06 | 6.737660442e-06 | 4.614372773e-10 | 5.712578414e-12 | 3.116227708e-13 | 8.323455315e-13 | 2.752398353e-12 | 5.481835905e-12 | 3.461581607e-13 | 1.223723813e-12 | 6.997536665e-12 | 1.468857283e-14 | 4.999999912e-15 | 1.25348357e-14 | 4.999999912e-15 | 7.474525352e-15 | 8.831173987e-11 | 1.210250433e-12 | 1.943392143e-13 | 4.999999912e-15 | 2.466560789e-14 | 6.69947639e-11 | 1.218001828e-12 | 1 | 1 | 1 | 1 | 1 | 1 | 1 | 0 | 0 | 0 | 0 | 0 | 0 | 0 | 0 | 0 | 0 | 8.197667894e-09 | 23.03275675 | 0 | 0.2943780189 | 1.176112991 | 35.03690184 | 0.5390466565 | 39.62680432 | 0.4485402624 | 0.01884076504 | 0 | 0 | 0 | 0 | 49 | 0 | 71 | 80 | 33.73 | 179.98 | 865.38 | 180.08 | 828.44 | 855.74 | 77.88 | 0.75 | Catalyst_05 | 139.3364 | 96.10103 | 98.23696 | 65.6841 | 57.68388 | 0.7434857 | 28.98857 | 30.03577 | 68.34901 | 59.36008 | 1.131002 | 60.50767
8365.918 | 1770301020.7 | 05/02/2026_15:17:00,693 | 1 | 2 | 2.436821205e-06 | 6.645325357e-06 | 4.613037174e-10 | 5.72614265e-12 | 3.054015645e-13 | 8.383852965e-13 | 2.775423554e-12 | 5.49349715e-12 | 3.510122965e-13 | 1.210438e-12 | 7.011304298e-12 | 8.469418065e-15 | 4.999999912e-15 | 9.295986696e-15 | 4.999999912e-15 | 8.997183966e-15 | 8.822358816e-11 | 1.211994372e-12 | 1.816821162e-13 | 4.999999912e-15 | 2.715453459e-14 | 6.707931433e-11 | 1.230359131e-12 | 1 | 1 | 1 | 1 | 1 | 1 | 1 | 0 | 0 | 0 | 0 | 0 | 0 | 0 | 0 | 0 | 0 | 8.038522348e-09 | 23.06370438 | 0 | 0.2858983493 | 1.182674371 | 35.00912923 | 0.5444810893 | 39.61821395 | 0.444392568 | 0.01957600758 | 0 | 0 | 0 | 0 | 49 | 0 | 71 | 80 | 33.74 | 180 | 862.04 | 180.1 | 828.04 | 854.4 | 77.88 | 0.75 | Catalyst_05 | 139.432 | 96.07928 | 98.21918 | 65.66986 | 57.63815 | 0.7366106 | 28.98201 | 30.03034 | 68.34966 | 59.32509 | 1.131654 | 60.4817
8371.654 | 1770301026.4 | 05/02/2026_15:17:06,429 | 1 | 2 | 2.438262527e-06 | 6.699031019e-06 | 4.61232913e-10 | 5.718127794e-12 | 2.98116783e-13 | 8.419251624e-13 | 2.802885962e-12 | 5.512186627e-12 | 3.503691478e-13 | 1.208372812e-12 | 7.020206031e-12 | 4.999999912e-15 | 4.999999912e-15 | 1.610547768e-14 | 4.999999912e-15 | 1.876757688e-14 | 8.807723995e-11 | 1.222044167e-12 | 1.732777333e-13 | 4.999999912e-15 | 2.765027248e-14 | 6.717353063e-11 | 1.241598621e-12 | 1 | 1 | 1 | 1 | 1 | 1 | 1 | 0 | 0 | 0 | 0 | 0 | 0 | 0 | 0 | 0 | 0 | 7.970284452e-09 | 23.10083738 | 0 | 0.2890730154 | 1.191466443 | 34.95185836 | 0.549144709 | 39.62028015 | 0.4436905436 | 0.01947051701 | 0 | 0 | 0 | 0 | 49 | 0 | 71.02 | 80 | 33.72 | 180.01 | 860.74 | 180.13 | 827.42 | 852.06 | 77.88 | 0.75 | Catalyst_05 | 139.5276 | 96.05013 | 98.20393 | 65.67328 | 57.54386 | 0.735447 | 28.97322 | 30.02568 | 68.37397 | 59.24155 | 1.133567 | 60.40956
8377.39 | 1770301032.2 | 05/02/2026_15:17:12,165 | 1 | 2 | 2.434375347e-06 | 6.554262654e-06 | 4.611121207e-10 | 5.735478065e-12 | 2.87917124e-13 | 8.592370522e-13 | 2.812073708e-12 | 5.558102589e-12 | 3.525116397e-13 | 1.202608434e-12 | 7.026284068e-12 | 4.999999912e-15 | 4.999999912e-15 | 4.999999912e-15 | 4.999999912e-15 | 2.112164745e-14 | 8.82498033e-11 | 1.22440003e-12 | 1.659147673e-13 | 4.999999912e-15 | 1.244073543e-14 | 6.701606631e-11 | 1.239575174e-12 | 1 | 1 | 1 | 1 | 1 | 1 | 1 | 0 | 0 | 0 | 0 | 0 | 0 | 0 | 0 | 0 | 0 | 7.810379879e-09 | 23.0453567 | 0 | 0.2802700148 | 1.202324635 | 35.02336936 | 0.5491129873 | 39.60629829 | 0.4418154718 | 0.01190827941 | 0 | 0 | 0 | 0 | 49 | 0 | 71 | 80.02 | 33.7 | 180 | 860.39 | 180.15 | 827.41 | 851.61 | 77.88 | 0.75 | Catalyst_05 | 139.6232 | 96.01413 | 98.20404 | 65.65011 | 57.6616 | 0.7323389 | 28.96236 | 30.02571 | 68.37547 | 59.37365 | 1.130853 | 60.54512
8383.126 | 1770301037.9 | 05/02/2026_15:17:17,901 | 1 | 2 | 2.431977919e-06 | 6.696471246e-06 | 4.610683779e-10 | 5.726411966e-12 | 2.887848381e-13 | 8.664632596e-13 | 2.803329183e-12 | 5.546588796e-12 | 3.537306353e-13 | 1.199312351e-12 | 7.043109585e-12 | 4.999999912e-15 | 7.336282799e-15 | 4.999999912e-15 | 4.999999912e-15 | 1.413898397e-14 | 8.841368609e-11 | 1.238578359e-12 | 1.644716535e-13 | 1.103061361e-14 | 8.360758985e-15 | 6.69744607e-11 | 1.225673426e-12 | 1 | 1 | 1 | 1 | 1 | 1 | 1 | 0 | 0 | 0 | 0 | 0 | 0 | 0 | 0 | 0 | 0 | 9.42633626e-09 | 23.02422333 | 0 | 0.2885195843 | 1.198032344 | 35.07425983 | 0.5423756092 | 39.58973329 | 0.4406521162 | 0.009535731177 | 0 | 0 | 0 | 0 | 49 | 0 | 71.02 | 80.02 | 33.71 | 179.97 | 865.28 | 180.16 | 828.44 | 854.22 | 77.88 | 0.75 | Catalyst_05 | 139.7188 | 96.02836 | 98.22607 | 65.62265 | 57.74538 | 0.7304106 | 28.96665 | 30.03245 | 68.33674 | 59.44881 | 1.12874 | 60.61075
8388.862 | 1770301043.6 | 05/02/2026_15:17:23,637 | 1 | 2 | 2.434308726e-06 | 6.637691058e-06 | 4.611281634e-10 | 5.732612302e-12 | 2.878618296e-13 | 8.700456805e-13 | 2.772562561e-12 | 5.522906785e-12 | 3.490957794e-13 | 1.19693025e-12 | 7.050007279e-12 | 4.999999912e-15 | 2.220336274e-14 | 4.999999912e-15 | 6.094978038e-15 | 1.590514084e-14 | 8.816078423e-11 | 1.237793071e-12 | 1.642082873e-13 | 1.555200941e-14 | 1.230006019e-14 | 6.717012363e-11 | 1.215149726e-12 | 1 | 1 | 1 | 1 | 1 | 1 | 1 | 0 | 0 | 0 | 0 | 0 | 0 | 0 | 0 | 0 | 0 | 1.828700885e-08 | 23.099661 | 0 | 0.2844025337 | 1.189995749 | 34.98911083 | 0.5391663486 | 39.60958466 | 0.4396182751 | 0.01235751786 | 0 | 0 | 0 | 0 | 49 | 0 | 71.01 | 80.02 | 33.71 | 179.96 | 866.82 | 180.15 | 829.01 | 856.86 | 77.88 | 0.75 | Catalyst_05 | 139.8144 | 96.055 | 98.23657 | 65.65556 | 57.60519 | 0.7286969 | 28.97469 | 30.03565 | 68.35204 | 59.29318 | 1.132055 | 60.45204
8394.598 | 1770301049.4 | 05/02/2026_15:17:29,373 | 1 | 2 | 2.429344931e-06 | 6.701604889e-06 | 4.612541737e-10 | 5.729400895e-12 | 2.876144418e-13 | 8.779299445e-13 | 2.753230153e-12 | 5.521939243e-12 | 3.444904952e-13 | 1.20010165e-12 | 7.040612451e-12 | 4.999999912e-15 | 2.539613315e-14 | 4.999999912e-15 | 1.625342554e-14 | 7.40953082e-15 | 8.830430137e-11 | 1.240285327e-12 | 1.670769778e-13 | 3.086778473e-14 | 4.999999912e-15 | 6.709909711e-11 | 1.205480052e-12 | 1 | 1 | 1 | 1 | 1 | 1 | 1 | 0 | 0 | 0 | 0 | 0 | 0 | 0 | 0 | 0 | 0 | 2.016432644e-08 | 23.06728056 | 0 | 0.2834218022 | 1.186217418 | 35.03442663 | 0.5349468303 | 39.60683365 | 0.4401725806 | 0.008935876039 | 0 | 0 | 0 | 0 | 49 | 0 | 71 | 80 | 33.74 | 179.96 | 867.97 | 180.13 | 829.1 | 857.63 | 77.88 | 0.75 | Catalyst_05 | 139.91 | 96.06753 | 98.25037 | 65.651 | 57.6798 | 0.7296157 | 28.97847 | 30.03987 | 68.33838 | 59.36193 | 1.130512 | 60.51348
8400.334 | 1770301055.1 | 05/02/2026_15:17:35,109 | 1 | 2 | 2.433996997e-06 | 6.612297511e-06 | 4.613285864e-10 | 5.72277772e-12 | 2.918204686e-13 | 8.781953571e-13 | 2.75022431e-12 | 5.528096644e-12 | 3.386846196e-13 | 1.218064495e-12 | 7.028661941e-12 | 4.999999912e-15 | 2.950326547e-14 | 4.999999912e-15 | 2.055458939e-14 | 7.294568121e-15 | 8.844103921e-11 | 1.237894336e-12 | 1.769196497e-13 | 2.45477331e-14 | 5.125308272e-15 | 6.704501537e-11 | 1.196637624e-12 | 1 | 1 | 1 | 1 | 1 | 1 | 1 | 0 | 0 | 0 | 0 | 0 | 0 | 0 | 0 | 0 | 0 | 2.268505822e-08 | 23.0383893 | 0 | 0.2888358052 | 1.185967166 | 35.06881966 | 0.5307109853 | 39.59588984 | 0.4456679416 | 0.009356062116 | 0 | 0 | 0 | 0 | 49 | 0 | 71.02 | 80.02 | 33.73 | 179.95 | 867.53 | 180.09 | 829.04 | 857.53 | 77.88 | 0.75 | Catalyst_05 | 140.0056 | 96.06836 | 98.26422 | 65.63286 | 57.73642 | 0.7387247 | 28.97872 | 30.04411 | 68.31891 | 59.41569 | 1.129091 | 60.56272
8406.07 | 1770301060.8 | 05/02/2026_15:17:40,845 | 1 | 2 | 2.437224111e-06 | 6.737660442e-06 | 4.614093274e-10 | 5.722518813e-12 | 3.027283285e-13 | 8.745839881e-13 | 2.74741601e-12 | 5.530626738e-12 | 3.348694748e-13 | 1.22606222e-12 | 7.021224747e-12 | 7.086469066e-15 | 1.435484185e-14 | 4.999999912e-15 | 3.12005467e-14 | 4.999999912e-15 | 8.827295145e-11 | 1.226781805e-12 | 1.843388858e-13 | 2.390500958e-14 | 1.38736492e-14 | 6.714576811e-11 | 1.209476204e-12 | 1 | 1 | 1 | 1 | 1 | 1 | 1 | 0 | 0 | 0 | 0 | 0 | 0 | 0 | 0 | 0 | 0 | 1.340875639e-08 | 23.07516904 | 0 | 0.2854948124 | 1.18631717 | 35.00514306 | 0.5366948144 | 39.60744824 | 0.4481468592 | 0.01451167703 | 0 | 0 | 0 | 0 | 49 | 0 | 71.02 | 80.05 | 33.72 | 180 | 865.28 | 180.06 | 828.86 | 856.76 | 77.88 | 0.75 | Catalyst_05 | 140.1012 | 96.0672 | 98.24465 | 65.65202 | 57.63159 | 0.7428336 | 28.97837 | 30.03813 | 68.33968 | 59.31417 | 1.131475 | 60.46831
8411.806 | 1770301066.6 | 05/02/2026_15:17:46,581 | 1 | 2 | 2.429136657e-06 | 6.668290098e-06 | 4.613581739e-10 | 5.713811802e-12 | 3.114849687e-13 | 8.638152585e-13 | 2.753632825e-12 | 5.509184255e-12 | 3.356048349e-13 | 1.238891043e-12 | 6.998649923e-12 | 1.421319761e-14 | 9.874686382e-15 | 4.999999912e-15 | 2.650306969e-14 | 4.999999912e-15 | 8.83177767e-11 | 1.22114905e-12 | 1.92829639e-13 | 1.368156246e-14 | 1.695290535e-14 | 6.715788342e-11 | 1.210479416e-12 | 1 | 1 | 1 | 1 | 1 | 1 | 1 | 0 | 0 | 0 | 0 | 0 | 0 | 0 | 0 | 0 | 0 | 1.090715913e-08 | 23.0750027 | 0 | 0.2938376157 | 1.182287519 | 35.01347535 | 0.5360923248 | 39.59703824 | 0.452574885 | 0.015280891 | 0 | 0 | 0 | 0 | 49 | 0 | 71.01 | 80 | 33.73 | 180.02 | 863.69 | 180.02 | 828.2 | 854.31 | 77.88 | 0.75 | Catalyst_05 | 140.1968 | 96.08056 | 98.24662 | 65.63476 | 57.64531 | 0.7501734 | 28.9824 | 30.03873 | 68.31222 | 59.32363 | 1.130909 | 60.4744
8417.542 | 1770301072.3 | 05/02/2026_15:17:52,317 | 1 | 2 | 2.437958301e-06 | 6.66317419e-06 | 4.611526161e-10 | 5.711512426e-12 | 3.165302493e-13 | 8.50969089e-13 | 2.766402558e-12 | 5.53297989e-12 | 3.358265543e-13 | 1.246369652e-12 | 7.006378117e-12 | 2.181190307e-14 | 4.999999912e-15 | 9.448301855e-15 | 1.599876339e-14 | 4.999999912e-15 | 8.812027497e-11 | 1.208225252e-12 | 1.967321027e-13 | 4.999999912e-15 | 1.887428778e-14 | 6.706516592e-11 | 1.227410968e-12 | 1 | 1 | 1 | 1 | 1 | 1 | 1 | 0 | 0 | 0 | 0 | 0 | 0 | 0 | 0 | 0 | 0 | 8.017735224e-09 | 23.06895012 | 0 | 0.2896098606 | 1.190540811 | 34.97869118 | 0.5444454227 | 39.62278325 | 0.4556497999 | 0.01677821186 | 0 | 0 | 0 | 0 | 49 | 0 | 71.02 | 80.02 | 33.74 | 180.02 | 860.18 | 179.97 | 827.6 | 851.65 | 77.88 | 0.75 | Catalyst_05 | 140.2924 | 96.0532 | 98.2193 | 65.67743 | 57.58804 | 0.7552703 | 28.97415 | 30.03038 | 68.3761 | 59.28138 | 1.132769 | 60.44448
8423.278 | 1770301078.1 | 05/02/2026_15:17:58,053 | 1 | 2 | 2.436228215e-06 | 6.637691058e-06 | 4.610294924e-10 | 5.708625413e-12 | 3.154611175e-13 | 8.482894834e-13 | 2.791191757e-12 | 5.532413937e-12 | 3.374951956e-13 | 1.238726786e-12 | 6.993562413e-12 | 2.393848263e-14 | 4.999999912e-15 | 1.103934991e-14 | 4.999999912e-15 | 4.999999912e-15 | 8.815675273e-11 | 1.207348024e-12 | 1.956358388e-13 | 4.999999912e-15 | 2.655400856e-14 | 6.701327687e-11 | 1.228945765e-12 | 1 | 1 | 1 | 1 | 1 | 1 | 1 | 0 | 0 | 0 | 0 | 0 | 0 | 0 | 0 | 0 | 0 | 8.207095176e-09 | 23.05355917 | 0 | 0.2937712322 | 1.194181907 | 34.9978428 | 0.5442866036 | 39.6169288 | 0.4531996696 | 0.02003708201 | 0 | 0 | 0 | 0 | 48.99 | 0 | 71 | 80.02 | 33.74 | 180 | 861.74 | 179.96 | 827.81 | 851.97 | 77.88 | 0.75 | Catalyst_05 | 140.388 | 96.04113 | 98.21982 | 65.66773 | 57.61957 | 0.751209 | 28.9705 | 30.03053 | 68.37459 | 59.31733 | 1.131982 | 60.48174
8429.014 | 1770301083.8 | 05/02/2026_15:18:03,789 | 1 | 2 | 2.434029739e-06 | 6.645325357e-06 | 4.6103521e-10 | 5.717079588e-12 | 3.06432451e-13 | 8.396080597e-13 | 2.782855543e-12 | 5.508486028e-12 | 3.415732053e-13 | 1.228919961e-12 | 6.995586836e-12 | 1.814037439e-14 | 4.999999912e-15 | 1.669290689e-14 | 4.999999912e-15 | 8.407813359e-15 | 8.819724118e-11 | 1.207225617e-12 | 1.909204132e-13 | 4.999999912e-15 | 2.809411944e-14 | 6.690353826e-11 | 1.231089232e-12 | 1 | 1 | 1 | 1 | 1 | 1 | 1 | 0 | 0 | 0 | 0 | 0 | 0 | 0 | 0 | 0 | 0 | 8.10809655e-09 | 23.02274796 | 0 | 0.2905612406 | 1.187849068 | 35.02486061 | 0.5452227242 | 39.62857279 | 0.4503160897 | 0.02041089987 | 0 | 0 | 0 | 0 | 49.01 | 0 | 71 | 80.03 | 33.74 | 179.99 | 863.51 | 179.97 | 828.65 | 854.4 | 77.88 | 0.75 | Catalyst_05 | 140.4836 | 96.06212 | 98.21676 | 65.68703 | 57.66405 | 0.7464293 | 28.97684 | 30.0296 | 68.37974 | 59.3577 | 1.131441 | 60.51734
8434.75 | 1770301089.5 | 05/02/2026_15:18:09,525 | 1 | 2 | 2.429403821e-06 | 6.581962225e-06 | 4.609773951e-10 | 5.717276045e-12 | 3.017242489e-13 | 8.272512449e-13 | 2.759491854e-12 | 5.47063523e-12 | 3.502279304e-13 | 1.221229498e-12 | 7.023315523e-12 | 7.545349165e-15 | 4.999999912e-15 | 1.040535591e-14 | 4.999999912e-15 | 9.543862418e-15 | 8.823444059e-11 | 1.207065264e-12 | 1.819377846e-13 | 4.999999912e-15 | 3.035167739e-14 | 6.693326449e-11 | 1.221187214e-12 | 1 | 1 | 1 | 1 | 1 | 1 | 1 | 0 | 0 | 0 | 0 | 0 | 0 | 0 | 0 | 0 | 0 | 7.999244213e-09 | 23.03245658 | 0 | 0.2842403001 | 1.176142913 | 35.0423086 | 0.5406595836 | 39.62129289 | 0.4484213058 | 0.02136471781 | 0 | 0 | 0 | 0 | 49 | 0 | 71.03 | 80 | 33.74 | 179.98 | 866.89 | 179.98 | 829 | 855.82 | 77.88 | 0.75 | Catalyst_05 | 140.5792 | 96.10093 | 98.23168 | 65.67496 | 57.69278 | 0.7432885 | 28.98854 | 30.03416 | 68.33957 | 59.3709 | 1.13067 | 60.51928
8440.486 | 1770301095.3 | 05/02/2026_15:18:15,261 | 1 | 2 | 2.431881967e-06 | 6.622447472e-06 | 4.611153959e-10 | 5.715350936e-12 | 2.900722468e-13 | 8.319928405e-13 | 2.734793295e-12 | 5.445703784e-12 | 3.512732639e-13 | 1.197316768e-12 | 7.026647493e-12 | 4.999999912e-15 | 4.999999912e-15 | 7.903820285e-15 | 4.999999912e-15 | 1.554861112e-14 | 8.832228005e-11 | 1.221904414e-12 | 1.669407207e-13 | 4.999999912e-15 | 2.819161124e-14 | 6.697422478e-11 | 1.218052785e-12 | 1 | 1 | 1 | 1 | 1 | 1 | 1 | 0 | 0 | 0 | 0 | 0 | 0 | 0 | 0 | 0 | 0 | 7.89141178e-09 | 23.03687845 | 0 | 0.2822857979 | 1.166357306 | 35.06188813 | 0.5389378427 | 39.61651993 | 0.4401011195 | 0.02023937885 | 0 | 0 | 0 | 0 | 49 | 0 | 71.01 | 80 | 33.75 | 179.98 | 867.83 | 180.02 | 829.28 | 857.72 | 77.88 | 0.75 | Catalyst_05 | 140.6748 | 96.13337 | 98.23731 | 65.66705 | 57.72501 | 0.7294973 | 28.99833 | 30.03588 | 68.30828 | 59.39249 | 1.129903 | 60.53257
8446.222 | 1770301101.0 | 05/02/2026_15:18:20,997 | 1 | 2 | 2.434239377e-06 | 6.76352829e-06 | 4.613039395e-10 | 5.729987231e-12 | 2.816426562e-13 | 8.412451508e-13 | 2.723986401e-12 | 5.451213266e-12 | 3.525859346e-13 | 1.194440488e-12 | 7.037870287e-12 | 4.999999912e-15 | 4.999999912e-15 | 4.999999912e-15 | 4.999999912e-15 | 1.809137692e-14 | 8.829473958e-11 | 1.230366937e-12 | 1.638274884e-13 | 4.999999912e-15 | 1.53671936e-14 | 6.714307582e-11 | 1.222341998e-12 | 1 | 1 | 1 | 1 | 1 | 1 | 1 | 0 | 0 | 0 | 0 | 0 | 0 | 0 | 0 | 0 | 0 | 7.880084281e-09 | 23.08127397 | 0 | 0.282081938 | 1.165506532 | 35.0302807 | 0.5414201186 | 39.60958805 | 0.4389667293 | 0.01361578852 | 0 | 0 | 0 | 0 | 49 | 0 | 71 | 79.98 | 33.75 | 179.99 | 867.54 | 180.04 | 829.29 | 857.87 | 77.88 | 0.75 | Catalyst_05 | 140.7704 | 96.13619 | 98.2292 | 65.65556 | 57.67298 | 0.7276169 | 28.99918 | 30.0334 | 68.29433 | 59.34059 | 1.130724 | 60.48322
8451.958 | 1770301106.7 | 05/02/2026_15:18:26,733 | 1 | 2 | 2.431991106e-06 | 6.706743534e-06 | 4.61374855e-10 | 5.725719378e-12 | 2.848431668e-13 | 8.516015042e-13 | 2.724604179e-12 | 5.450872826e-12 | 3.476973212e-13 | 1.189470289e-12 | 7.046775923e-12 | 4.999999912e-15 | 4.999999912e-15 | 4.999999912e-15 | 4.999999912e-15 | 2.237847325e-14 | 8.829960374e-11 | 1.23910127e-12 | 1.665312717e-13 | 6.689190285e-15 | 1.056203498e-14 | 6.695389382e-11 | 1.226308768e-12 | 1 | 1 | 1 | 1 | 1 | 1 | 1 | 0 | 0 | 0 | 0 | 0 | 0 | 0 | 0 | 0 | 0 | 7.985568762e-09 | 23.03126717 | 0 | 0.2915993623 | 1.166408872 | 35.04581634 | 0.5433086724 | 39.64000218 | 0.4370962416 | 0.01086532452 | 0 | 0 | 0 | 0 | 49 | 0 | 70.98 | 80.02 | 33.75 | 180 | 866.59 | 180.08 | 829.03 | 856.75 | 77.88 | 0.75 | Catalyst_05 | 140.866 | 96.1332 | 98.22302 | 65.70598 | 57.69855 | 0.7245165 | 28.99828 | 30.03151 | 68.34889 | 59.36971 | 1.131091 | 60.51339
8457.694 | 1770301112.5 | 05/02/2026_15:18:32,469 | 1 | 2 | 2.428599146e-06 | 6.612297511e-06 | 4.612713544e-10 | 5.727620201e-12 | 2.809727277e-13 | 8.637891292e-13 | 2.730309685e-12 | 5.483248838e-12 | 3.515454529e-13 | 1.202350394e-12 | 7.034722197e-12 | 4.999999912e-15 | 1.272207573e-14 | 4.999999912e-15 | 4.999999912e-15 | 1.820537061e-14 | 8.829985354e-11 | 1.240793601e-12 | 1.606196729e-13 | 1.738656081e-14 | 8.694010545e-15 | 6.707639999e-11 | 1.234103423e-12 | 1 | 1 | 1 | 1 | 1 | 1 | 1 | 0 | 0 | 0 | 0 | 0 | 0 | 0 | 0 | 0 | 0 | 1.254836648e-08 | 23.06118417 | 0 | 0.2841473607 | 1.173463171 | 35.03382574 | 0.5468744705 | 39.61144647 | 0.4416327265 | 0.01057008032 | 0 | 0 | 0 | 0 | 49.01 | 0 | 71.03 | 79.98 | 33.75 | 179.99 | 861.95 | 180.14 | 827.98 | 852.98 | 77.88 | 0.75 | Catalyst_05 | 140.9616 | 96.10981 | 98.21136 | 65.65864 | 57.67881 | 0.732036 | 28.99122 | 30.02795 | 68.31627 | 59.36008 | 1.130663 | 60.51113
8463.43 | 1770301118.2 | 05/02/2026_15:18:38,205 | 1 | 2 | 2.433474265e-06 | 6.592051705e-06 | 4.610083426e-10 | 5.74115885e-12 | 2.83717765e-13 | 8.724211132e-13 | 2.742884045e-12 | 5.524929472e-12 | 3.448935473e-13 | 1.221223318e-12 | 7.043961334e-12 | 4.999999912e-15 | 2.371728167e-14 | 4.999999912e-15 | 1.584742063e-14 | 1.275069528e-14 | 8.822108322e-11 | 1.240296494e-12 | 1.671735531e-13 | 2.54790797e-14 | 1.311935112e-14 | 6.715332457e-11 | 1.238524908e-12 | 1 | 1 | 1 | 1 | 1 | 1 | 1 | 0 | 0 | 0 | 0 | 0 | 0 | 0 | 0 | 0 | 0 | 1.909408468e-08 | 23.08852646 | 0 | 0.2821238618 | 1.184233616 | 35.00367966 | 0.549934723 | 39.5902914 | 0.4475497717 | 0.01397909389 | 0 | 0 | 0 | 0 | 49 | 0 | 71 | 80.03 | 33.76 | 179.97 | 860.71 | 180.15 | 827.76 | 852.03 | 77.88 | 0.75 | Catalyst_05 | 141.0572 | 96.07411 | 98.20135 | 65.62358 | 57.62918 | 0.7418439 | 28.98045 | 30.02489 | 68.30516 | 59.3229 | 1.131032 | 60.48427
8469.166 | 1770301123.9 | 05/02/2026_15:18:43,941 | 1 | 2 | 2.430709628e-06 | 6.686208053e-06 | 4.607758897e-10 | 5.737875019e-12 | 2.886194972e-13 | 8.813953256e-13 | 2.754531629e-12 | 5.539637759e-12 | 3.465666339e-13 | 1.236715266e-12 | 7.0227873e-12 | 4.999999912e-15 | 1.979447896e-14 | 4.999999912e-15 | 2.325597397e-14 | 9.429380833e-15 | 8.812361951e-11 | 1.239055299e-12 | 1.677134045e-13 | 2.672135178e-14 | 6.286090694e-15 | 6.727379764e-11 | 1.230700221e-12 | 1 | 1 | 1 | 1 | 1 | 1 | 1 | 0 | 0 | 0 | 0 | 0 | 0 | 0 | 0 | 0 | 0 | 1.664036775e-08 | 23.13184303 | 0 | 0.2801095136 | 1.190432045 | 34.96954029 | 0.5467980481 | 39.57538957 | 0.4530782712 | 0.0101980769 | 0 | 0 | 0 | 0 | 48.99 | 0 | 70.99 | 80.03 | 33.75 | 179.96 | 861.1 | 180.15 | 827.87 | 851.75 | 77.88 | 0.75 | Catalyst_05 | 141.1528 | 96.05356 | 98.21161 | 65.59888 | 57.57297 | 0.7510078 | 28.97425 | 30.02802 | 68.29406 | 59.26812 | 1.13171 | 60.43311
8474.902 | 1770301129.7 | 05/02/2026_15:18:49,677 | 1 | 2 | 2.433532018e-06 | 6.609764114e-06 | 4.60756322e-10 | 5.725400622e-12 | 2.965276137e-13 | 8.823476888e-13 | 2.754978103e-12 | 5.537033939e-12 | 3.373982138e-13 | 1.241691645e-12 | 7.018048902e-12 | 4.999999912e-15 | 2.085922309e-14 | 4.999999912e-15 | 2.891923287e-14 | 7.203371471e-15 | 8.825368214e-11 | 1.237638356e-12 | 1.757923641e-13 | 2.548490051e-14 | 7.3857563e-15 | 6.690877713e-11 | 1.225129156e-12 | 1 | 1 | 1 | 1 | 1 | 1 | 1 | 0 | 0 | 0 | 0 | 0 | 0 | 0 | 0 | 0 | 0 | 1.734028817e-08 | 23.02535804 | 0 | 0.2867342155 | 1.190445157 | 35.04311051 | 0.5441257859 | 39.60461803 | 0.4543571081 | 0.01070015195 | 0 | 0 | 0 | 0 | 49 | 0 | 71.03 | 80 | 33.77 | 179.97 | 862.84 | 180.15 | 828.64 | 853.79 | 77.88 | 0.75 | Catalyst_05 | 141.2484 | 96.05351 | 98.22035 | 65.64732 | 57.6941 | 0.7531275 | 28.97424 | 30.0307 | 68.34453 | 59.39013 | 1.130168 | 60.54985
8480.638 | 1770301135.4 | 05/02/2026_15:18:55,413 | 1 | 2 | 2.438288675e-06 | 6.627525181e-06 | 4.608913806e-10 | 5.724614793e-12 | 3.04187502e-13 | 8.695566511e-13 | 2.733750726e-12 | 5.50419519e-12 | 3.353836577e-13 | 1.244906088e-12 | 7.001498773e-12 | 1.239513287e-14 | 1.582946861e-14 | 4.999999912e-15 | 2.319097097e-14 | 4.999999912e-15 | 8.82850737e-11 | 1.223267906e-12 | 1.889277038e-13 | 2.416889761e-14 | 7.951841971e-15 | 6.703645972e-11 | 1.214426129e-12 | 1 | 1 | 1 | 1 | 1 | 1 | 1 | 0 | 0 | 0 | 0 | 0 | 0 | 0 | 0 | 0 | 0 | 1.445199882e-08 | 23.05618743 | 0 | 0.2892754652 | 1.179575185 | 35.03871651 | 0.5391131661 | 39.59543586 | 0.4550828971 | 0.01082359284 | 0 | 0 | 0 | 0 | 49 | 0 | 71 | 79.98 | 33.75 | 179.99 | 866.4 | 180.15 | 829.05 | 855.25 | 77.88 | 0.75 | Catalyst_05 | 141.344 | 96.08955 | 98.23674 | 65.6321 | 57.68686 | 0.7543306 | 28.98511 | 30.03571 | 68.30306 | 59.36671 | 1.130048 | 60.51647
8486.374 | 1770301141.1 | 05/02/2026_15:19:01,149 | 1 | 2 | 2.435073839e-06 | 6.673402368e-06 | 4.610560544e-10 | 5.709917348e-12 | 3.075000649e-13 | 8.51120281e-13 | 2.714576827e-12 | 5.468891832e-12 | 3.329141162e-13 | 1.241978742e-12 | 7.011670758e-12 | 1.806712637e-14 | 1.129158785e-14 | 4.999999912e-15 | 1.95262321e-14 | 4.999999912e-15 | 8.827540088e-11 | 1.213250529e-12 | 1.947510214e-13 | 9.572480273e-15 | 1.638682306e-14 | 6.709249128e-11 | 1.195723967e-12 | 1 | 1 | 1 | 1 | 1 | 1 | 1 | 0 | 0 | 0 | 0 | 0 | 0 | 0 | 0 | 0 | 0 | 1.178674968e-08 | 23.07233339 | 0 | 0.2906234171 | 1.168947644 | 35.0310317 | 0.5304558709 | 39.60401378 | 0.453825832 | 0.01533769682 | 0 | 0 | 0 | 0 | 49 | 0 | 70.99 | 80 | 33.74 | 180 | 867.53 | 180.13 | 829.41 | 857.45 | 77.88 | 0.75 | Catalyst_05 | 141.4396 | 96.12478 | 98.26506 | 65.64632 | 57.67421 | 0.7522469 | 28.99574 | 30.04437 | 68.29282 | 59.3343 | 1.130541 | 60.47207
8492.11 | 1770301146.9 | 05/02/2026_15:19:06,885 | 1 | 2 | 2.431830126e-06 | 6.786908671e-06 | 4.612058235e-10 | 5.706426651e-12 | 3.127572799e-13 | 8.359869329e-13 | 2.722272928e-12 | 5.459949767e-12 | 3.336233742e-13 | 1.231832019e-12 | 6.993554607e-12 | 1.796719681e-14 | 4.999999912e-15 | 9.60449473e-15 | 1.075703213e-14 | 4.999999912e-15 | 8.820112696e-11 | 1.21347485e-12 | 1.955107083e-13 | 4.999999912e-15 | 2.389675948e-14 | 6.690315663e-11 | 1.200100132e-12 | 1 | 1 | 1 | 1 | 1 | 1 | 1 | 0 | 0 | 0 | 0 | 0 | 0 | 0 | 0 | 0 | 0 | 8.173665224e-09 | 23.02630246 | 0 | 0.2951906863 | 1.168983398 | 35.03029508 | 0.5324398495 | 39.64972591 | 0.4507621056 | 0.01906563798 | 0 | 0 | 0 | 0 | 49 | 0 | 71.03 | 80 | 33.75 | 180 | 867.78 | 180.1 | 829.44 | 857.85 | 77.88 | 0.75 | Catalyst_05 | 141.5352 | 96.12466 | 98.25857 | 65.72209 | 57.673 | 0.7471686 | 28.9957 | 30.04238 | 68.37173 | 59.33508 | 1.13187 | 60.47418
8497.846 | 1770301152.6 | 05/02/2026_15:19:12,621 | 1 | 2 | 2.426427727e-06 | 6.647880127e-06 | 4.612152049e-10 | 5.695656186e-12 | 3.117881658e-13 | 8.33116345e-13 | 2.726515411e-12 | 5.459237663e-12 | 3.359856338e-13 | 1.224690488e-12 | 6.985243113e-12 | 2.140832576e-14 | 4.999999912e-15 | 1.485010201e-14 | 4.999999912e-15 | 4.999999912e-15 | 8.818762387e-11 | 1.202188956e-12 | 1.963226944e-13 | 4.999999912e-15 | 2.664326381e-14 | 6.69137315e-11 | 1.204589163e-12 | 1 | 1 | 1 | 1 | 1 | 1 | 1 | 0 | 0 | 0 | 0 | 0 | 0 | 0 | 0 | 0 | 0 | 8.140376616e-09 | 23.02966308 | 0 | 0.2908975134 | 1.169398392 | 35.02837348 | 0.5338686748 | 39.65055748 | 0.4485005586 | 0.02039126221 | 0 | 0 | 0 | 0 | 49 | 0 | 70.99 | 80 | 33.75 | 179.97 | 864.22 | 180.04 | 829.01 | 856.09 | 77.88 | 0.75 | Catalyst_05 | 141.6308 | 96.12329 | 98.25389 | 65.72347 | 57.66984 | 0.7434199 | 28.99529 | 30.04095 | 68.37414 | 59.33368 | 1.131955 | 60.47405
8503.582 | 1770301158.4 | 05/02/2026_15:19:18,357 | 1 | 2 | 2.438273441e-06 | 6.719605608e-06 | 4.611103166e-10 | 5.706712013e-12 | 3.04754079e-13 | 8.24782354e-13 | 2.73798627e-12 | 5.453093706e-12 | 3.451006841e-13 | 1.209553941e-12 | 7.003413908e-12 | 1.442469496e-14 | 4.999999912e-15 | 8.118714238e-15 | 4.999999912e-15 | 8.227364848e-15 | 8.815084079e-11 | 1.208816575e-12 | 1.901908535e-13 | 4.999999912e-15 | 2.857725178e-14 | 6.706754596e-11 | 1.222761584e-12 | 1 | 1 | 1 | 1 | 1 | 1 | 1 | 0 | 0 | 0 | 0 | 0 | 0 | 0 | 0 | 0 | 0 | 8.167418169e-09 | 23.0752953 | 0 | 0.2923805512 | 1.169063324 | 35.00076 | 0.5414170977 | 39.62888998 | 0.443923286 | 0.02077141891 | 0 | 0 | 0 | 0 | 49 | 0 | 71 | 80 | 33.75 | 179.96 | 862.57 | 180.03 | 828.27 | 853.5 | 77.88 | 0.75 | Catalyst_05 | 141.7264 | 96.1244 | 98.22921 | 65.68756 | 57.62437 | 0.7358328 | 28.99562 | 30.0334 | 68.33599 | 59.29415 | 1.132229 | 60.44047
8509.318 | 1770301164.1 | 05/02/2026_15:19:24,093 | 1 | 2 | 2.427607797e-06 | 6.675967143e-06 | 4.609367332e-10 | 5.706594051e-12 | 2.979669192e-13 | 8.324503196e-13 | 2.747526599e-12 | 5.45815346e-12 | 3.53211194e-13 | 1.206063136e-12 | 7.009466792e-12 | 7.280495515e-15 | 4.999999912e-15 | 8.320502897e-15 | 4.999999912e-15 | 1.138229661e-14 | 8.821507413e-11 | 1.217978626e-12 | 1.800120247e-13 | 4.999999912e-15 | 3.067666021e-14 | 6.720666385e-11 | 1.235301575e-12 | 1 | 1 | 1 | 1 | 1 | 1 | 1 | 0 | 0 | 0 | 0 | 0 | 0 | 0 | 0 | 0 | 0 | 8.106795435e-09 | 23.10777691 | 0 | 0.2915227499 | 1.170403989 | 35.00187669 | 0.5460175309 | 39.58805563 | 0.4431258173 | 0.0215805528 | 0 | 0 | 0 | 0 | 49.01 | 0 | 71.02 | 80.02 | 33.76 | 179.97 | 860.29 | 179.99 | 827.98 | 852.36 | 77.88 | 0.75 | Catalyst_05 | 141.822 | 96.11995 | 98.21416 | 65.61987 | 57.62621 | 0.7345109 | 28.99428 | 30.0288 | 68.26873 | 59.30201 | 1.131027 | 60.45208
8515.054 | 1770301169.8 | 05/02/2026_15:19:29,829 | 1 | 2 | 2.431867415e-06 | 6.655526704e-06 | 4.607934034e-10 | 5.727551679e-12 | 2.916361542e-13 | 8.375576708e-13 | 2.75902543e-12 | 5.487630749e-12 | 3.520532932e-13 | 1.209061497e-12 | 7.017422234e-12 | 4.999999912e-15 | 4.999999912e-15 | 8.235609867e-15 | 4.999999912e-15 | 1.757622842e-14 | 8.831938653e-11 | 1.224680947e-12 | 1.716110164e-13 | 4.999999912e-15 | 2.02189204e-14 | 6.703610583e-11 | 1.235597237e-12 | 1 | 1 | 1 | 1 | 1 | 1 | 1 | 0 | 0 | 0 | 0 | 0 | 0 | 0 | 0 | 0 | 0 | 7.947563541e-09 | 23.05513943 | 0 | 0.2859163825 | 1.178504622 | 35.05363845 | 0.5470372029 | 39.58456037 | 0.444136006 | 0.01613683829 | 0 | 0 | 0 | 0 | 49 | 0 | 71.02 | 80 | 33.78 | 179.98 | 860.25 | 179.98 | 828.02 | 851.76 | 77.88 | 0.75 | Catalyst_05 | 141.9176 | 96.0931 | 98.21082 | 65.61408 | 57.71143 | 0.7361854 | 28.98618 | 30.02778 | 68.28178 | 59.39889 | 1.129257 | 60.55232
8520.79 | 1770301175.6 | 05/02/2026_15:19:35,565 | 1 | 2 | 2.431955863e-06 | 6.531690815e-06 | 4.607084991e-10 | 5.725065387e-12 | 2.833467239e-13 | 8.438941278e-13 | 2.754529027e-12 | 5.478677408e-12 | 3.501474284e-13 | 1.20248928e-12 | 7.021241227e-12 | 4.999999912e-15 | 4.999999912e-15 | 4.999999912e-15 | 4.999999912e-15 | 1.838678136e-14 | 8.833732357e-11 | 1.22724541e-12 | 1.658691495e-13 | 4.999999912e-15 | 1.790947829e-14 | 6.694210464e-11 | 1.235016429e-12 | 1 | 1 | 1 | 1 | 1 | 1 | 1 | 0 | 0 | 0 | 0 | 0 | 0 | 0 | 0 | 0 | 0 | 7.902553529e-09 | 23.03208298 | 0 | 0.2841377939 | 1.176542861 | 35.07509977 | 0.5467788382 | 39.59243019 | 0.4418799839 | 0.01467333275 | 0 | 0 | 0 | 0 | 49 | 0 | 71 | 80 | 33.76 | 180 | 862.66 | 179.98 | 828.79 | 852.51 | 77.88 | 0.75 | Catalyst_05 | 142.0132 | 96.0996 | 98.21167 | 65.62712 | 57.74676 | 0.7324459 | 28.98814 | 30.02804 | 68.29073 | 59.43302 | 1.12879 | 60.584
8526.526 | 1770301181.3 | 05/02/2026_15:19:41,301 | 1 | 2 | 2.42815554e-06 | 6.571874565e-06 | 4.606637571e-10 | 5.729438625e-12 | 2.80668609e-13 | 8.533099357e-13 | 2.733197132e-12 | 5.467136292e-12 | 3.563520193e-13 | 1.199873209e-12 | 7.034210887e-12 | 4.999999912e-15 | 7.241205045e-15 | 4.999999912e-15 | 4.999999912e-15 | 1.87083913e-14 | 8.811307933e-11 | 1.236046313e-12 | 1.60833586e-13 | 9.437625852e-15 | 9.290164192e-15 | 6.690639015e-11 | 1.213664802e-12 | 1 | 1 | 1 | 1 | 1 | 1 | 1 | 0 | 0 | 0 | 0 | 0 | 0 | 0 | 0 | 0 | 0 | 9.228564692e-09 | 23.04795241 | 0 | 0.2829379204 | 1.174118988 | 35.02999466 | 0.5393442906 | 39.63607147 | 0.4420564098 | 0.01049163798 | 0 | 0 | 0 | 0 | 49 | 0 | 71 | 80.02 | 33.77 | 180.02 | 864.71 | 179.98 | 829.21 | 855.25 | 77.88 | 0.75 | Catalyst_05 | 142.1088 | 96.10764 | 98.23599 | 65.69946 | 57.6725 | 0.7327383 | 28.99057 | 30.03548 | 68.36029 | 59.34668 | 1.13149 | 60.49351
8532.262 | 1770301187.0 | 05/02/2026_15:19:47,037 | 1 | 2 | 2.42888018e-06 | 6.640242191e-06 | 4.608858295e-10 | 5.717779548e-12 | 2.800782609e-13 | 8.598813393e-13 | 2.701988589e-12 | 5.45309067e-12 | 3.457167549e-13 | 1.20007075e-12 | 7.026042075e-12 | 4.999999912e-15 | 1.660074124e-14 | 4.999999912e-15 | 4.999999912e-15 | 1.377953537e-14 | 8.820939118e-11 | 1.235739267e-12 | 1.611183517e-13 | 1.91192514e-14 | 4.999999912e-15 | 6.69399744e-11 | 1.200635511e-12 | 1 | 1 | 1 | 1 | 1 | 1 | 1 | 0 | 0 | 0 | 0 | 0 | 0 | 0 | 0 | 0 | 0 | 1.486001334e-08 | 23.04677253 | 0 | 0.2803907355 | 1.16567683 | 35.05246797 | 0.5334292907 | 39.63389473 | 0.4409877747 | 0.008839584089 | 0 | 0 | 0 | 0 | 49.01 | 0 | 70.99 | 79.98 | 33.76 | 180.01 | 867.54 | 180 | 829.58 | 856.54 | 77.88 | 0.75 | Catalyst_05 | 142.2044 | 96.13562 | 98.25533 | 65.69585 | 57.7095 | 0.730967 | 28.99901 | 30.04139 | 68.33664 | 59.37031 | 1.130702 | 60.50687
8537.998 | 1770301192.8 | 05/02/2026_15:19:52,773 | 1 | 2 | 2.432570682e-06 | 6.630071766e-06 | 4.609436444e-10 | 5.727218179e-12 | 2.826006302e-13 | 8.732713446e-13 | 2.704049441e-12 | 5.4757982e-12 | 3.389450992e-13 | 1.205567655e-12 | 7.020577262e-12 | 4.999999912e-15 | 1.746805215e-14 | 4.999999912e-15 | 1.581103548e-14 | 8.445648627e-15 | 8.832188453e-11 | 1.235170711e-12 | 1.646749279e-13 | 2.070835636e-14 | 4.999999912e-15 | 6.700997396e-11 | 1.199150913e-12 | 1 | 1 | 1 | 1 | 1 | 1 | 1 | 0 | 0 | 0 | 0 | 0 | 0 | 0 | 0 | 0 | 0 | 1.526207561e-08 | 23.05173297 | 0 | 0.2772948637 | 1.169587193 | 35.06893393 | 0.5327965493 | 39.60663078 | 0.4419249702 | 0.009377788782 | 0 | 0 | 0 | 0 | 49 | 0 | 71 | 80 | 33.77 | 179.96 | 867.1 | 180.06 | 829.46 | 857.78 | 77.88 | 0.75 | Catalyst_05 | 142.3 | 96.12266 | 98.2574 | 65.65066 | 57.73661 | 0.7325204 | 28.9951 | 30.04202 | 68.29884 | 59.4015 | 1.129394 | 60.53937
8543.734 | 1770301198.5 | 05/02/2026_15:19:58,509 | 1 | 2 | 2.427261506e-06 | 6.642779681e-06 | 4.608291804e-10 | 5.722009238e-12 | 2.868179327e-13 | 8.645563649e-13 | 2.700693618e-12 | 5.471013399e-12 | 3.355040041e-13 | 1.216152938e-12 | 7.013211192e-12 | 4.999999912e-15 | 2.100425716e-14 | 4.999999912e-15 | 2.345292099e-14 | 4.999999912e-15 | 8.7991614e-11 | 1.229207274e-12 | 1.722876534e-13 | 2.148932921e-14 | 4.999999912e-15 | 6.682113196e-11 | 1.204251217e-12 | 1 | 1 | 1 | 1 | 1 | 1 | 1 | 0 | 0 | 0 | 0 | 0 | 0 | 0 | 0 | 0 | 0 | 1.738015415e-08 | 23.03336001 | 0 | 0.2784319224 | 1.171443611 | 35.00604913 | 0.5366744923 | 39.67635458 | 0.4461756504 | 0.009626947154 | 0 | 0 | 0 | 0 | 49 | 0 | 71.01 | 80.03 | 33.76 | 179.95 | 865.83 | 180.08 | 829.21 | 856.18 | 77.88 | 0.75 | Catalyst_05 | 142.3956 | 96.11651 | 98.24472 | 65.76623 | 57.63308 | 0.7395662 | 28.99324 | 30.03815 | 68.42345 | 59.30074 | 1.133414 | 60.44528
8549.47 | 1770301204.2 | 05/02/2026_15:20:04,245 | 1 | 2 | 2.432602287e-06 | 6.624978141e-06 | 4.608345927e-10 | 5.711070505e-12 | 2.984926759e-13 | 8.6198171e-13 | 2.712738888e-12 | 5.485989267e-12 | 3.283869216e-13 | 1.22667512e-12 | 6.990991987e-12 | 1.287438919e-14 | 1.314215325e-14 | 4.999999912e-15 | 2.067052109e-14 | 4.999999912e-15 | 8.809861174e-11 | 1.218661456e-12 | 1.794668065e-13 | 2.04454475e-14 | 4.999999912e-15 | 6.697008226e-11 | 1.200038658e-12 | 1 | 1 | 1 | 1 | 1 | 1 | 1 | 0 | 0 | 0 | 0 | 0 | 0 | 0 | 0 | 0 | 0 | 1.267422763e-08 | 23.06081105 | 0 | 0.2790386754 | 1.174975401 | 35.01431218 | 0.5337878039 | 39.63786642 | 0.4487404051 | 0.009605259424 | 0 | 0 | 0 | 0 | 49.01 | 0 | 71.02 | 80 | 33.76 | 179.95 | 862.67 | 180.12 | 828.46 | 854.9 | 77.88 | 0.75 | Catalyst_05 | 142.4912 | 96.1048 | 98.25416 | 65.70244 | 57.64669 | 0.7438175 | 28.98971 | 30.04103 | 68.36541 | 59.31538 | 1.132048 | 60.45995
8555.206 | 1770301210.0 | 05/02/2026_15:20:09,981 | 1 | 2 | 2.430987706e-06 | 6.617373856e-06 | 4.607957904e-10 | 5.708957179e-12 | 3.062868969e-13 | 8.560677124e-13 | 2.730948931e-12 | 5.499015739e-12 | 3.282685809e-13 | 1.238596357e-12 | 7.008471494e-12 | 1.321200297e-14 | 8.512591334e-15 | 4.999999912e-15 | 2.325112555e-14 | 4.999999912e-15 | 8.839541599e-11 | 1.218180504e-12 | 1.916480212e-13 | 1.314603604e-14 | 1.114364338e-14 | 6.691241311e-11 | 1.216125724e-12 | 1 | 1 | 1 | 1 | 1 | 1 | 1 | 0 | 0 | 0 | 0 | 0 | 0 | 0 | 0 | 0 | 0 | 1.006248809e-08 | 23.01658758 | 0 | 0.2906438704 | 1.17716879 | 35.08509627 | 0.5391476569 | 39.59140388 | 0.4523441302 | 0.0125961119 | 0 | 0 | 0 | 0 | 49 | 0 | 71.02 | 80 | 33.77 | 179.96 | 861.21 | 180.13 | 828.15 | 852.42 | 77.88 | 0.75 | Catalyst_05 | 142.5868 | 96.09753 | 98.23663 | 65.62542 | 57.76322 | 0.7497909 | 28.98752 | 30.03567 | 68.29044 | 59.4429 | 1.128439 | 60.58892
8560.942 | 1770301215.7 | 05/02/2026_15:20:15,717 | 1 | 2 | 2.428712378e-06 | 6.587008556e-06 | 4.606410808e-10 | 5.700099247e-12 | 3.11301088e-13 | 8.552201915e-13 | 2.755241998e-12 | 5.505156227e-12 | 3.302869317e-13 | 1.246600696e-12 | 6.996514045e-12 | 1.998802938e-14 | 4.999999912e-15 | 9.374574413e-15 | 1.338711517e-14 | 4.999999912e-15 | 8.82550838e-11 | 1.209020839e-12 | 1.893123923e-13 | 4.999999912e-15 | 1.914981235e-14 | 6.674784336e-11 | 1.214758112e-12 | 1 | 1 | 1 | 1 | 1 | 1 | 1 | 0 | 0 | 0 | 0 | 0 | 0 | 0 | 0 | 0 | 0 | 7.976961188e-09 | 22.98638625 | 0 | 0.2875863872 | 1.184330287 | 35.07381573 | 0.5386392126 | 39.62335591 | 0.4557840642 | 0.01637291903 | 0 | 0 | 0 | 0 | 48.99 | 0 | 71 | 79.98 | 33.76 | 179.98 | 860.19 | 180.14 | 828.15 | 851.72 | 77.88 | 0.75 | Catalyst_05 | 142.6824 | 96.07379 | 98.23829 | 65.67838 | 57.74465 | 0.7554928 | 28.98036 | 30.03618 | 68.36244 | 59.43049 | 1.129713 | 60.5813
8566.678 | 1770301221.5 | 05/02/2026_15:20:21,453 | 1 | 2 | 2.431225766e-06 | 6.546725217e-06 | 4.60518762e-10 | 5.696791129e-12 | 3.124715927e-13 | 8.392073386e-13 | 2.755413302e-12 | 5.479325327e-12 | 3.341176348e-13 | 1.231032203e-12 | 6.995992327e-12 | 1.969940798e-14 | 4.999999912e-15 | 8.841472205e-15 | 4.999999912e-15 | 4.999999912e-15 | 8.814999425e-11 | 1.207176069e-12 | 1.933487008e-13 | 4.999999912e-15 | 2.24818028e-14 | 6.698250982e-11 | 1.2095122e-12 | 1 | 1 | 1 | 1 | 1 | 1 | 1 | 0 | 0 | 0 | 0 | 0 | 0 | 0 | 0 | 0 | 0 | 8.203277131e-09 | 23.06310117 | 0 | 0.2938856977 | 1.179030284 | 35.02632285 | 0.53596891 | 39.60729428 | 0.4506893574 | 0.01753723444 | 0 | 0 | 0 | 0 | 49 | 0 | 70.98 | 80.05 | 33.75 | 180.01 | 861.05 | 180.14 | 828.47 | 852.39 | 77.88 | 0.75 | Catalyst_05 | 142.778 | 96.09136 | 98.24703 | 65.65176 | 57.66646 | 0.747048 | 28.98566 | 30.03885 | 68.32223 | 59.342 | 1.130787 | 60.48999
8572.414 | 1770301227.2 | 05/02/2026_15:20:27,189 | 1 | 2 | 2.429812184e-06 | 6.602170288e-06 | 4.606467985e-10 | 5.703242999e-12 | 3.038542454e-13 | 8.312632267e-13 | 2.735850609e-12 | 5.447914689e-12 | 3.391851958e-13 | 1.217402806e-12 | 6.995209967e-12 | 1.639264218e-14 | 4.999999912e-15 | 9.458007158e-15 | 4.999999912e-15 | 5.414410782e-15 | 8.823484304e-11 | 1.202045408e-12 | 1.905833076e-13 | 4.999999912e-15 | 2.764251705e-14 | 6.694906435e-11 | 1.209143137e-12 | 1 | 1 | 1 | 1 | 1 | 1 | 1 | 0 | 0 | 0 | 0 | 0 | 0 | 0 | 0 | 0 | 0 | 8.106204284e-09 | 23.04648692 | 0 | 0.2884611181 | 1.168551816 | 35.05574011 | 0.5355010965 | 39.60934589 | 0.4463515808 | 0.02010043442 | 0 | 0 | 0 | 0 | 49 | 0 | 71 | 79.98 | 33.77 | 180.01 | 864.5 | 180.12 | 829.31 | 855.08 | 77.88 | 0.75 | Catalyst_05 | 142.8736 | 96.12609 | 98.24856 | 65.65516 | 57.71489 | 0.7398578 | 28.99613 | 30.03932 | 68.30108 | 59.38083 | 1.129896 | 60.5204
8578.15 | 1770301232.9 | 05/02/2026_15:20:32,925 | 1 | 2 | 2.431870826e-06 | 6.66317419e-06 | 4.606379722e-10 | 5.690866615e-12 | 3.046580186e-13 | 8.194706849e-13 | 2.718837742e-12 | 5.427184743e-12 | 3.442382013e-13 | 1.19602711e-12 | 6.992580126e-12 | 6.140575516e-15 | 4.999999912e-15 | 1.055281757e-14 | 4.999999912e-15 | 1.521342663e-14 | 8.825996184e-11 | 1.206824788e-12 | 1.829699993e-13 | 4.999999912e-15 | 2.610240447e-14 | 6.712780332e-11 | 1.204213161e-12 | 1 | 1 | 1 | 1 | 1 | 1 | 1 | 0 | 0 | 0 | 0 | 0 | 0 | 0 | 0 | 0 | 0 | 7.971053562e-09 | 23.09497896 | 0 | 0.2873658518 | 1.160718654 | 35.04431589 | 0.532697672 | 39.58734981 | 0.439195006 | 0.01930118494 | 0 | 0 | 0 | 0 | 48.99 | 0 | 71 | 80.03 | 33.77 | 179.98 | 867.93 | 180.05 | 829.75 | 857.83 | 77.88 | 0.75 | Catalyst_05 | 142.9692 | 96.15206 | 98.25772 | 65.6187 | 57.69608 | 0.7279953 | 29.00397 | 30.04212 | 68.24472 | 59.35078 | 1.129637 | 60.48408
8583.886 | 1770301238.7 | 05/02/2026_15:20:38,661 | 1 | 2 | 2.426554374e-06 | 6.612297511e-06 | 4.606610648e-10 | 5.713747617e-12 | 2.866311247e-13 | 8.274089964e-13 | 2.710254981e-12 | 5.416873547e-12 | 3.430570715e-13 | 1.188877447e-12 | 7.007248948e-12 | 4.999999912e-15 | 4.999999912e-15 | 4.999999912e-15 | 4.999999912e-15 | 1.195614449e-14 | 8.821957748e-11 | 1.220393795e-12 | 1.765345276e-13 | 4.999999912e-15 | 2.795976138e-14 | 6.683539833e-11 | 1.198848854e-12 | 1 | 1 | 1 | 1 | 1 | 1 | 1 | 0 | 0 | 0 | 0 | 0 | 0 | 0 | 0 | 0 | 0 | 8.067233125e-09 | 23.02329243 | 0 | 0.2889997063 | 1.15887748 | 35.07210198 | 0.5318755286 | 39.6366604 | 0.4371559457 | 0.02038161146 | 0 | 0 | 0 | 0 | 49 | 0 | 71 | 80 | 33.76 | 179.94 | 867.76 | 180.03 | 829.71 | 857.72 | 77.88 | 0.75 | Catalyst_05 | 143.0648 | 96.15816 | 98.26041 | 65.70044 | 57.74183 | 0.7246154 | 29.00581 | 30.04295 | 68.32538 | 59.39516 | 1.130148 | 60.52544
8589.622 | 1770301244.4 | 05/02/2026_15:20:44,397 | 1 | 2 | 2.426691253e-06 | 6.619902706e-06 | 4.608277371e-10 | 5.7162222e-12 | 2.846156741e-13 | 8.293012002e-13 | 2.703835203e-12 | 5.413334711e-12 | 3.467344684e-13 | 1.183033706e-12 | 7.01980531e-12 | 4.999999912e-15 | 4.999999912e-15 | 6.176465996e-15 | 4.999999912e-15 | 1.323916901e-14 | 8.817471753e-11 | 1.220448547e-12 | 1.688708174e-13 | 4.999999912e-15 | 1.83111176e-14 | 6.688745391e-11 | 1.214057392e-12 | 1 | 1 | 1 | 1 | 1 | 1 | 1 | 0 | 0 | 0 | 0 | 0 | 0 | 0 | 0 | 0 | 0 | 7.920794719e-09 | 23.0383323 | 0 | 0.2819708714 | 1.157198479 | 35.05246089 | 0.5385105041 | 39.6455593 | 0.435401485 | 0.01498041879 | 0 | 0 | 0 | 0 | 49 | 0 | 71 | 80 | 33.76 | 179.93 | 865.87 | 179.98 | 829.35 | 856.16 | 77.88 | 0.75 | Catalyst_05 | 143.1604 | 96.16373 | 98.23871 | 65.71519 | 57.70949 | 0.7217073 | 29.00749 | 30.03631 | 68.33677 | 59.36688 | 1.131035 | 60.50126
8595.358 | 1770301250.1 | 05/02/2026_15:20:50,133 | 1 | 2 | 2.430891527e-06 | 6.604707778e-06 | 4.60757682e-10 | 5.718255296e-12 | 2.785289631e-13 | 8.472587324e-13 | 2.706745201e-12 | 5.426642209e-12 | 3.445612936e-13 | 1.188299893e-12 | 7.03081213e-12 | 4.999999912e-15 | 4.999999912e-15 | 4.999999912e-15 | 4.999999912e-15 | 1.562379715e-14 | 8.828764803e-11 | 1.235724739e-12 | 1.617654442e-13 | 6.954526744e-15 | 9.302298786e-15 | 6.681846743e-11 | 1.216362297e-12 | 1 | 1 | 1 | 1 | 1 | 1 | 1 | 0 | 0 | 0 | 0 | 0 | 0 | 0 | 0 | 0 | 0 | 7.946608086e-09 | 23.01143758 | 0 | 0.2856872465 | 1.160215895 | 35.08829534 | 0.5394208899 | 39.63313683 | 0.4369521067 | 0.01010677034 | 0 | 0 | 0 | 0 | 49 | 0 | 71.03 | 80.02 | 33.77 | 179.94 | 864.37 | 179.96 | 828.98 | 854.9 | 77.88 | 0.75 | Catalyst_05 | 143.256 | 96.15373 | 98.23573 | 65.6946 | 57.76849 | 0.7242776 | 29.00447 | 30.0354 | 68.32246 | 59.43153 | 1.129526 | 60.56673
8601.094 | 1770301255.9 | 05/02/2026_15:20:55,869 | 1 | 2 | 2.424243348e-06 | 6.574392955e-06 | 4.607185744e-10 | 5.727676146e-12 | 2.77763923e-13 | 8.617077321e-13 | 2.71911031e-12 | 5.46452163e-12 | 3.493553103e-13 | 1.194250319e-12 | 7.039120155e-12 | 4.999999912e-15 | 1.446883723e-14 | 4.999999912e-15 | 4.999999912e-15 | 1.551272403e-14 | 8.824949105e-11 | 1.232602236e-12 | 1.591164266e-13 | 1.6975699e-14 | 6.024637034e-15 | 6.685381415e-11 | 1.227171251e-12 | 1 | 1 | 1 | 1 | 1 | 1 | 1 | 0 | 0 | 0 | 0 | 0 | 0 | 0 | 0 | 0 | 0 | 1.350724079e-08 | 23.02103148 | 0 | 0.277675213 | 1.170202329 | 35.07331691 | 0.5447450828 | 39.62500728 | 0.4393416025 | 0.008911104717 | 0 | 0 | 0 | 0 | 49.01 | 0 | 71.01 | 80.02 | 33.76 | 179.95 | 861.19 | 179.92 | 828.29 | 852.43 | 77.88 | 0.75 | Catalyst_05 | 143.3516 | 96.12062 | 98.21832 | 65.68112 | 57.74383 | 0.7282383 | 28.99448 | 30.03008 | 68.33198 | 59.42156 | 1.129776 | 60.56728
8606.83 | 1770301261.6 | 05/02/2026_15:21:01,605 | 1 | 2 | 2.425637149e-06 | 6.66317419e-06 | 4.605962001e-10 | 5.719663024e-12 | 2.830062031e-13 | 8.724098917e-13 | 2.741210037e-12 | 5.496972235e-12 | 3.47197233e-13 | 1.213037808e-12 | 7.016809876e-12 | 4.999999912e-15 | 2.221597336e-14 | 4.999999912e-15 | 1.32323792e-14 | 8.641619863e-15 | 8.812153091e-11 | 1.234091713e-12 | 1.631808837e-13 | 2.002343197e-14 | 5.238331267e-15 | 6.697473826e-11 | 1.227941251e-12 | 1 | 1 | 1 | 1 | 1 | 1 | 1 | 0 | 0 | 0 | 0 | 0 | 0 | 0 | 0 | 0 | 0 | 1.81918886e-08 | 23.06247515 | 0 | 0.2796949814 | 1.181236866 | 35.02157555 | 0.5452365283 | 39.61608897 | 0.4456289627 | 0.008734338751 | 0 | 0 | 0 | 0 | 49 | 0 | 71 | 80.03 | 33.78 | 180 | 860.3 | 179.92 | 828.19 | 851.76 | 77.88 | 0.75 | Catalyst_05 | 143.4472 | 96.08404 | 98.21671 | 65.66634 | 57.65864 | 0.73866 | 28.98345 | 30.02958 | 68.34261 | 59.34549 | 1.131191 | 60.50107
8612.566 | 1770301267.3 | 05/02/2026_15:21:07,341 | 1 | 2 | 2.426073252e-06 | 6.670853509e-06 | 4.605907045e-10 | 5.72247718e-12 | 2.899413023e-13 | 8.743875307e-13 | 2.737492958e-12 | 5.501093938e-12 | 3.403872236e-13 | 1.226860844e-12 | 7.022803779e-12 | 4.999999912e-15 | 2.748825879e-14 | 4.999999912e-15 | 2.234258446e-14 | 4.999999912e-15 | 8.800914164e-11 | 1.235027705e-12 | 1.702343914e-13 | 2.631632434e-14 | 4.999999912e-15 | 6.683904125e-11 | 1.218944325e-12 | 1 | 1 | 1 | 1 | 1 | 1 | 1 | 0 | 0 | 0 | 0 | 0 | 0 | 0 | 0 | 0 | 0 | 2.136261159e-08 | 23.03689117 | 0 | 0.2825095413 | 1.183265777 | 35.00527154 | 0.5424698573 | 39.65088327 | 0.450210299 | 0.009025044392 | 0 | 0 | 0 | 0 | 49.01 | 0 | 70.99 | 80.03 | 33.78 | 180.03 | 864.41 | 179.93 | 829.04 | 853.68 | 77.88 | 0.75 | Catalyst_05 | 143.5428 | 96.07731 | 98.22576 | 65.72401 | 57.6318 | 0.7462539 | 28.98142 | 30.03235 | 68.40742 | 59.31712 | 1.132712 | 60.47301
8618.302 | 1770301273.1 | 05/02/2026_15:21:13,077 | 1 | 2 | 2.427744903e-06 | 6.717023552e-06 | 4.606686421e-10 | 5.728775527e-12 | 2.966518632e-13 | 8.685676961e-13 | 2.712446587e-12 | 5.487644627e-12 | 3.350445735e-13 | 1.234221276e-12 | 7.012937973e-12 | 9.091285938e-15 | 1.741906146e-14 | 4.999999912e-15 | 2.906475652e-14 | 5.288290964e-15 | 8.83743842e-11 | 1.227275117e-12 | 1.796574228e-13 | 2.858744328e-14 | 7.170386314e-15 | 6.693010035e-11 | 1.200704466e-12 | 1 | 1 | 1 | 1 | 1 | 1 | 1 | 0 | 0 | 0 | 0 | 0 | 0 | 0 | 0 | 0 | 0 | 1.520097477e-08 | 23.02791629 | 0 | 0.2816491131 | 1.173141366 | 35.08952657 | 0.533567843 | 39.58923953 | 0.4515360268 | 0.01067075933 | 0 | 0 | 0 | 0 | 49 | 0 | 71 | 80.03 | 33.77 | 180.02 | 866.23 | 179.97 | 829.71 | 856.42 | 77.88 | 0.75 | Catalyst_05 | 143.6384 | 96.11088 | 98.25488 | 65.62183 | 57.77052 | 0.7484514 | 28.99154 | 30.04125 | 68.27722 | 59.44073 | 1.128235 | 60.5804
8624.038 | 1770301278.8 | 05/02/2026_15:21:18,813 | 1 | 2 | 2.436633395e-06 | 6.786908671e-06 | 4.608949333e-10 | 5.710992877e-12 | 3.029554147e-13 | 8.575286748e-13 | 2.69265491e-12 | 5.455300708e-12 | 3.304688066e-13 | 1.229146993e-12 | 6.997488092e-12 | 1.024528363e-14 | 1.471961828e-14 | 4.999999912e-15 | 2.88877063e-14 | 4.999999912e-15 | 8.810253915e-11 | 1.215405814e-12 | 1.960117995e-13 | 1.815395402e-14 | 1.318289722e-14 | 6.688242321e-11 | 1.196546226e-12 | 1 | 1 | 1 | 1 | 1 | 1 | 1 | 0 | 0 | 0 | 0 | 0 | 0 | 0 | 0 | 0 | 0 | 1.373610394e-08 | 23.03819799 | 0 | 0.2901386538 | 1.165408995 | 35.01745525 | 0.5323943883 | 39.65527641 | 0.4499427446 | 0.01407970972 | 0 | 0 | 0 | 0 | 49 | 0 | 71 | 80.02 | 33.78 | 179.96 | 867.88 | 180 | 829.84 | 857.35 | 77.88 | 0.75 | Catalyst_05 | 143.734 | 96.13651 | 98.25872 | 65.73129 | 57.65186 | 0.7458104 | 28.99928 | 30.04243 | 68.37287 | 59.3097 | 1.132443 | 60.44708
8629.774 | 1770301284.5 | 05/02/2026_15:21:24,549 | 1 | 2 | 2.424489821e-06 | 6.584477887e-06 | 4.608333437e-10 | 5.690089459e-12 | 3.111691948e-13 | 8.506896359e-13 | 2.69968119e-12 | 5.43304594e-12 | 3.311853287e-13 | 1.235597128e-12 | 6.980077107e-12 | 2.22969819e-14 | 6.207999338e-15 | 4.999999912e-15 | 1.670115021e-14 | 4.999999912e-15 | 8.818168418e-11 | 1.213743407e-12 | 1.962644728e-13 | 4.999999912e-15 | 2.11522101e-14 | 6.695830695e-11 | 1.184099476e-12 | 1 | 1 | 1 | 1 | 1 | 1 | 1 | 0 | 0 | 0 | 0 | 0 | 0 | 0 | 0 | 0 | 0 | 8.843642694e-09 | 23.05312652 | 0 | 0.2969429551 | 1.161185771 | 35.03243607 | 0.525364221 | 39.63222484 | 0.4520410543 | 0.01754807206 | 0 | 0 | 0 | 0 | 49 | 0 | 71 | 80 | 33.78 | 179.95 | 867.72 | 180.05 | 829.84 | 857.69 | 77.88 | 0.75 | Catalyst_05 | 143.8296 | 96.15051 | 98.28171 | 65.69308 | 57.67652 | 0.7492885 | 29.0035 | 30.04946 | 68.32318 | 59.32376 | 1.131301 | 60.45322
8635.51 | 1770301290.3 | 05/02/2026_15:21:30,285 | 1 | 2 | 2.43149384e-06 | 6.571874565e-06 | 4.608339543e-10 | 5.693492986e-12 | 3.105856501e-13 | 8.381479647e-13 | 2.706728721e-12 | 5.423955556e-12 | 3.31831974e-13 | 1.22064739e-12 | 6.985375386e-12 | 2.858016558e-14 | 4.999999912e-15 | 1.463715454e-14 | 8.68430863e-15 | 4.999999912e-15 | 8.822158976e-11 | 1.205259091e-12 | 1.943634733e-13 | 4.999999912e-15 | 2.609269917e-14 | 6.69615266e-11 | 1.189241847e-12 | 1 | 1 | 1 | 1 | 1 | 1 | 1 | 0 | 0 | 0 | 0 | 0 | 0 | 0 | 0 | 0 | 0 | 8.101421002e-09 | 23.05087945 | 0 | 0.2919375525 | 1.159716799 | 35.04798936 | 0.5270825362 | 39.62622766 | 0.4468693482 | 0.01967945282 | 0 | 0 | 0 | 0 | 49 | 0 | 71 | 80 | 33.79 | 179.94 | 865.75 | 180.08 | 829.7 | 857.07 | 77.88 | 0.75 | Catalyst_05 | 143.9252 | 96.15538 | 98.27609 | 65.68314 | 57.70213 | 0.7407161 | 29.00497 | 30.04774 | 68.30938 | 59.35035 | 1.130628 | 60.47923
8641.246 | 1770301296.0 | 05/02/2026_15:21:36,021 | 1 | 2 | 2.427163963e-06 | 6.599648259e-06 | 4.608254889e-10 | 5.695795398e-12 | 3.088728817e-13 | 8.276629707e-13 | 2.71962639e-12 | 5.427336965e-12 | 3.404997638e-13 | 1.205659162e-12 | 6.988600237e-12 | 1.933705407e-14 | 4.999999912e-15 | 8.91375122e-15 | 4.999999912e-15 | 4.999999912e-15 | 8.809271368e-11 | 1.204842216e-12 | 1.947733695e-13 | 4.999999912e-15 | 2.714871039e-14 | 6.709352518e-11 | 1.197981493e-12 | 1 | 1 | 1 | 1 | 1 | 1 | 1 | 0 | 0 | 0 | 0 | 0 | 0 | 0 | 0 | 0 | 0 | 8.216255964e-09 | 23.09731697 | 0 | 0.2940754914 | 1.16258956 | 34.99903474 | 0.5309388522 | 39.62785023 | 0.4424627445 | 0.01997041472 | 0 | 0 | 0 | 0 | 48.99 | 0 | 70.98 | 80 | 33.8 | 179.95 | 864.24 | 180.12 | 829.09 | 854.86 | 77.88 | 0.75 | Catalyst_05 | 144.0208 | 96.14586 | 98.26348 | 65.68583 | 57.62153 | 0.7334118 | 29.0021 | 30.04388 | 68.31894 | 59.27421 | 1.132256 | 60.40972
8646.982 | 1770301301.8 | 05/02/2026_15:21:41,757 | 1 | 2 | 2.429930419e-06 | 6.709306035e-06 | 4.606842963e-10 | 5.702574697e-12 | 3.061068922e-13 | 8.293035312e-13 | 2.746520025e-12 | 5.445826082e-12 | 3.395267466e-13 | 1.196620385e-12 | 6.999073196e-12 | 1.722115221e-14 | 4.999999912e-15 | 1.547488537e-14 | 4.999999912e-15 | 5.73844493e-15 | 8.82644513e-11 | 1.207363853e-12 | 1.876146265e-13 | 4.999999912e-15 | 2.37560961e-14 | 6.688170157e-11 | 1.205404158e-12 | 1 | 1 | 1 | 1 | 1 | 1 | 1 | 0 | 0 | 0 | 0 | 0 | 0 | 0 | 0 | 0 | 0 | 8.124830528e-09 | 23.02787891 | 0 | 0.2906737963 | 1.170205673 | 35.07227314 | 0.5336170025 | 39.61985704 | 0.4392807292 | 0.01740807194 | 0 | 0 | 0 | 0 | 49 | 0 | 71 | 79.98 | 33.79 | 179.99 | 861.17 | 180.13 | 828.7 | 853.51 | 77.88 | 0.75 | Catalyst_05 | 144.1164 | 96.12061 | 98.25472 | 65.67258 | 57.74211 | 0.7281374 | 28.99448 | 30.0412 | 68.3231 | 59.4086 | 1.129663 | 60.54724
8652.718 | 1770301307.5 | 05/02/2026_15:21:47,493 | 1 | 2 | 2.428580501e-06 | 6.635147656e-06 | 4.605823223e-10 | 5.714926362e-12 | 3.00652759e-13 | 8.39996692e-13 | 2.77651708e-12 | 5.490252784e-12 | 3.469774652e-13 | 1.19294906e-12 | 7.000294875e-12 | 7.694267722e-15 | 4.999999912e-15 | 1.155546741e-14 | 4.999999912e-15 | 1.233547295e-14 | 8.815179142e-11 | 1.210376959e-12 | 1.761027711e-13 | 4.999999912e-15 | 2.604952929e-14 | 6.69801159e-11 | 1.214762232e-12 | 1 | 1 | 1 | 1 | 1 | 1 | 1 | 0 | 0 | 0 | 0 | 0 | 0 | 0 | 0 | 0 | 0 | 7.913196128e-09 | 23.06106857 | 0 | 0.2821161025 | 1.184628977 | 35.03015793 | 0.5382936844 | 39.61029276 | 0.4386085056 | 0.01893442649 | 0 | 0 | 0 | 0 | 49 | 0 | 71 | 80.02 | 33.79 | 180.04 | 860.99 | 180.14 | 828.41 | 851.69 | 77.88 | 0.75 | Catalyst_05 | 144.212 | 96.0728 | 98.23942 | 65.65673 | 57.67277 | 0.7270232 | 28.98006 | 30.03653 | 68.34061 | 59.35646 | 1.130748 | 60.50935
8658.454 | 1770301313.2 | 05/02/2026_15:21:53,229 | 1 | 2 | 2.430175755e-06 | 6.635147656e-06 | 4.603907255e-10 | 5.725408862e-12 | 2.86298383e-13 | 8.450530315e-13 | 2.7661211e-12 | 5.483489964e-12 | 3.484715229e-13 | 1.185304676e-12 | 7.016493723e-12 | 4.999999912e-15 | 4.999999912e-15 | 6.176957275e-15 | 4.999999912e-15 | 1.806712467e-14 | 8.830265685e-11 | 1.230672682e-12 | 1.686850394e-13 | 4.999999912e-15 | 2.353878133e-14 | 6.713957862e-11 | 1.210770958e-12 | 1 | 1 | 1 | 1 | 1 | 1 | 1 | 0 | 0 | 0 | 0 | 0 | 0 | 0 | 0 | 0 | 0 | 7.995877425e-09 | 23.09545071 | 0 | 0.2889956087 | 1.179863635 | 35.05397423 | 0.536306217 | 39.558734 | 0.4357221351 | 0.01767647611 | 0 | 0 | 0 | 0 | 49 | 0 | 71 | 79.98 | 33.79 | 180.03 | 862.55 | 180.1 | 829.15 | 853.66 | 77.88 | 0.75 | Catalyst_05 | 144.3076 | 96.08859 | 98.24592 | 65.57127 | 57.71198 | 0.7222388 | 28.98482 | 30.03851 | 68.24043 | 59.39002 | 1.128509 | 60.53744
8664.19 | 1770301319.0 | 05/02/2026_15:21:58,965 | 1 | 2 | 2.424169452e-06 | 6.665742603e-06 | 4.605388848e-10 | 5.718781351e-12 | 2.811822769e-13 | 8.480745945e-13 | 2.743251373e-12 | 5.466885625e-12 | 3.494227206e-13 | 1.180015721e-12 | 7.032746347e-12 | 4.999999912e-15 | 4.999999912e-15 | 4.999999912e-15 | 4.999999912e-15 | 1.403955077e-14 | 8.805958046e-11 | 1.23205092e-12 | 1.605789069e-13 | 4.999999912e-15 | 1.735746692e-14 | 6.704346106e-11 | 1.204620713e-12 | 1 | 1 | 1 | 1 | 1 | 1 | 1 | 0 | 0 | 0 | 0 | 0 | 0 | 0 | 0 | 0 | 0 | 7.911390139e-09 | 23.09258729 | 0 | 0.2818714383 | 1.175744353 | 35.00791388 | 0.5349343703 | 39.62178902 | 0.4345486551 | 0.01471453113 | 0 | 0 | 0 | 0 | 49 | 0 | 71.02 | 79.98 | 33.8 | 179.98 | 866.28 | 180.09 | 829.58 | 855.13 | 77.88 | 0.75 | Catalyst_05 | 144.4032 | 96.10225 | 98.25041 | 65.67579 | 57.63615 | 0.7202937 | 28.98894 | 30.03989 | 68.33949 | 59.30647 | 1.131795 | 60.45257
8669.926 | 1770301324.7 | 05/02/2026_15:22:04,701 | 1 | 2 | 2.423892056e-06 | 6.632605619e-06 | 4.608228521e-10 | 5.723529289e-12 | 2.7876372e-13 | 8.557592569e-13 | 2.713295951e-12 | 5.453487054e-12 | 3.435232784e-13 | 1.176861776e-12 | 7.023009344e-12 | 4.999999912e-15 | 9.127674473e-15 | 4.999999912e-15 | 4.999999912e-15 | 1.829365855e-14 | 8.823089481e-11 | 1.238891368e-12 | 1.598270534e-13 | 1.080021557e-14 | 1.025304922e-14 | 6.706039196e-11 | 1.18868988e-12 | 1 | 1 | 1 | 1 | 1 | 1 | 1 | 0 | 0 | 0 | 0 | 0 | 0 | 0 | 0 | 0 | 0 | 1.036077627e-08 | 23.0795191 | 0 | 0.2828188202 | 1.167158117 | 35.04667476 | 0.5280369833 | 39.6143948 | 0.4326221921 | 0.01141776057 | 0 | 0 | 0 | 0 | 49 | 0 | 71 | 80 | 33.82 | 179.96 | 867.43 | 180.03 | 829.96 | 857.38 | 77.88 | 0.75 | Catalyst_05 | 144.4988 | 96.13071 | 98.27297 | 65.66353 | 57.69997 | 0.7171004 | 28.99753 | 30.04678 | 68.3065 | 59.35656 | 1.130332 | 60.49089
8675.662 | 1770301330.4 | 05/02/2026_15:22:10,437 | 1 | 2 | 2.425597586e-06 | 6.660628969e-06 | 4.610571092e-10 | 5.723523218e-12 | 2.775781991e-13 | 8.652743778e-13 | 2.70237218e-12 | 5.452029453e-12 | 3.433447645e-13 | 1.18206573e-12 | 7.023475985e-12 | 4.999999912e-15 | 1.632619583e-14 | 4.999999912e-15 | 7.83931195e-15 | 1.74476844e-14 | 8.812037211e-11 | 1.238693393e-12 | 1.590121264e-13 | 2.156500652e-14 | 6.147365332e-15 | 6.707234074e-11 | 1.192413247e-12 | 1 | 1 | 1 | 1 | 1 | 1 | 1 | 0 | 0 | 0 | 0 | 0 | 0 | 0 | 0 | 0 | 0 | 1.461563375e-08 | 23.08791071 | 0 | 0.2797976615 | 1.166036561 | 35.00998812 | 0.5301971776 | 39.64188062 | 0.4344883664 | 0.009492572351 | 0 | 0 | 0 | 0 | 49 | 0 | 71 | 80.02 | 33.79 | 179.92 | 867.68 | 180.01 | 830 | 857.81 | 77.88 | 0.75 | Catalyst_05 | 144.5944 | 96.13443 | 98.2659 | 65.70909 | 57.63957 | 0.7201938 | 28.99865 | 30.04462 | 68.35125 | 59.29547 | 1.132302 | 60.4322
8681.398 | 1770301336.2 | 05/02/2026_15:22:16,173 | 1 | 2 | 2.426919309e-06 | 6.681078503e-06 | 4.611101223e-10 | 5.723585234e-12 | 2.879840192e-13 | 8.677404498e-13 | 2.699921883e-12 | 5.475077423e-12 | 3.347938246e-13 | 1.191536236e-12 | 7.02807864e-12 | 4.999999912e-15 | 2.609949745e-14 | 4.999999912e-15 | 2.177650218e-14 | 5.33826252e-15 | 8.816922192e-11 | 1.236529867e-12 | 1.652269223e-13 | 2.380606088e-14 | 5.054977433e-15 | 6.688540694e-11 | 1.186889345e-12 | 1 | 1 | 1 | 1 | 1 | 1 | 1 | 0 | 0 | 0 | 0 | 0 | 0 | 0 | 0 | 0 | 0 | 2.042049656e-08 | 23.03197335 | 0 | 0.2763560503 | 1.170778379 | 35.04286871 | 0.528464052 | 39.65953711 | 0.4371484665 | 0.009747959983 | 0 | 0 | 0 | 0 | 49 | 0 | 71 | 80.03 | 33.8 | 179.92 | 866.9 | 179.96 | 829.82 | 857.08 | 77.88 | 0.75 | Catalyst_05 | 144.69 | 96.11871 | 98.27157 | 65.73836 | 57.6937 | 0.724603 | 28.99391 | 30.04636 | 68.39288 | 59.35419 | 1.131743 | 60.49129
8687.134 | 1770301341.9 | 05/02/2026_15:22:21,909 | 1 | 2 | 2.430941322e-06 | 6.660628969e-06 | 4.610940241e-10 | 5.719507333e-12 | 2.923851482e-13 | 8.683405557e-13 | 2.700288777e-12 | 5.471176897e-12 | 3.335195076e-13 | 1.208322396e-12 | 7.007860871e-12 | 4.999999912e-15 | 2.080683411e-14 | 4.999999912e-15 | 2.590595212e-14 | 4.999999912e-15 | 8.820185554e-11 | 1.230307848e-12 | 1.738151723e-13 | 2.114444789e-14 | 8.346218817e-15 | 6.694692023e-11 | 1.192097527e-12 | 1 | 1 | 1 | 1 | 1 | 1 | 1 | 0 | 0 | 0 | 0 | 0 | 0 | 0 | 0 | 0 | 0 | 1.724874835e-08 | 23.04327202 | 0 | 0.2799679154 | 1.169215549 | 35.03812274 | 0.5301788453 | 39.64263647 | 0.4426661675 | 0.01141772096 | 0 | 0 | 0 | 0 | 49.01 | 0 | 71 | 79.98 | 33.81 | 179.95 | 864.21 | 179.94 | 829.58 | 856.07 | 77.88 | 0.75 | Catalyst_05 | 144.7856 | 96.12389 | 98.26596 | 65.71034 | 57.68589 | 0.733749 | 28.99547 | 30.04464 | 68.36005 | 59.3463 | 1.131414 | 60.48373
8692.87 | 1770301347.6 | 05/02/2026_15:22:27,645 | 1 | 2 | 2.434317594e-06 | 6.559288067e-06 | 4.609125304e-10 | 5.707412841e-12 | 3.008632568e-13 | 8.61682416e-13 | 2.709878546e-12 | 5.470783115e-12 | 3.280178321e-13 | 1.218977393e-12 | 7.003464648e-12 | 1.533421522e-14 | 1.488794405e-14 | 4.999999912e-15 | 2.334765851e-14 | 4.999999912e-15 | 8.80842066e-11 | 1.226424236e-12 | 1.859643895e-13 | 2.209810873e-14 | 4.999999912e-15 | 6.687445736e-11 | 1.201093695e-12 | 1 | 1 | 1 | 1 | 1 | 1 | 1 | 0 | 0 | 0 | 0 | 0 | 0 | 0 | 0 | 0 | 0 | 1.390892567e-08 | 23.03788214 | 0 | 0.2909809715 | 1.171776131 | 35.01431783 | 0.534200692 | 39.6606275 | 0.4462398932 | 0.009275277611 | 0 | 0 | 0 | 0 | 49.01 | 0 | 71.02 | 80.02 | 33.82 | 180.02 | 860.25 | 179.92 | 828.53 | 852.36 | 77.88 | 0.75 | Catalyst_05 | 144.8812 | 96.1154 | 98.25281 | 65.74016 | 57.64669 | 0.7396727 | 28.99291 | 30.04062 | 68.39711 | 59.31259 | 1.132697 | 60.45537
8698.606 | 1770301353.4 | 05/02/2026_15:22:33,381 | 1 | 2 | 2.4280057e-06 | 6.571874565e-06 | 4.608863013e-10 | 5.706743671e-12 | 3.062359394e-13 | 8.570315139e-13 | 2.732698616e-12 | 5.485981027e-12 | 3.2709233e-13 | 1.230774597e-12 | 7.000140918e-12 | 1.950974206e-14 | 9.563752446e-15 | 4.999999912e-15 | 1.607928573e-14 | 4.999999912e-15 | 8.822781394e-11 | 1.208552355e-12 | 1.933142638e-13 | 7.111212593e-15 | 1.685541186e-14 | 6.715514256e-11 | 1.20345693e-12 | 1 | 1 | 1 | 1 | 1 | 1 | 1 | 0 | 0 | 0 | 0 | 0 | 0 | 0 | 0 | 0 | 0 | 1.073108716e-08 | 23.09497626 | 0 | 0.2880679139 | 1.175640532 | 35.0166445 | 0.5336249166 | 39.5923046 | 0.4494688155 | 0.01539412993 | 0 | 0 | 0 | 0 | 49 | 0 | 71 | 80.02 | 33.81 | 180.04 | 860.25 | 179.93 | 828.58 | 851.77 | 77.88 | 0.75 | Catalyst_05 | 144.9768 | 96.10259 | 98.25469 | 65.62691 | 57.65052 | 0.7450249 | 28.98905 | 30.0412 | 68.28839 | 59.31984 | 1.130671 | 60.46462
8704.342 | 1770301359.1 | 05/02/2026_15:22:39,117 | 1 | 2 | 2.431446774e-06 | 6.607231626e-06 | 4.606518778e-10 | 5.68899745e-12 | 3.164162183e-13 | 8.476632482e-13 | 2.742212924e-12 | 5.470836891e-12 | 3.313934413e-13 | 1.229254871e-12 | 6.983258156e-12 | 2.167463291e-14 | 4.999999912e-15 | 7.421180912e-15 | 9.920285554e-15 | 4.999999912e-15 | 8.808875851e-11 | 1.203163437e-12 | 1.94322748e-13 | 4.999999912e-15 | 2.249732552e-14 | 6.708911898e-11 | 1.196620927e-12 | 1 | 1 | 1 | 1 | 1 | 1 | 1 | 0 | 0 | 0 | 0 | 0 | 0 | 0 | 0 | 0 | 0 | 8.081180917e-09 | 23.09546859 | 0 | 0.2908789569 | 1.1758633 | 34.99691199 | 0.5304316471 | 39.61255721 | 0.4497783538 | 0.01782266063 | 0 | 0 | 0 | 0 | 49 | 0 | 71.03 | 79.98 | 33.79 | 180.03 | 862.67 | 179.96 | 828.9 | 852.5 | 77.88 | 0.75 | Catalyst_05 | 145.0724 | 96.10185 | 98.26514 | 65.66048 | 57.61804 | 0.7455379 | 28.98882 | 30.04439 | 68.32385 | 59.28343 | 1.131887 | 60.42724
8710.078 | 1770301364.9 | 05/02/2026_15:22:44,853 | 1 | 2 | 2.428939297e-06 | 6.660628969e-06 | 4.608089188e-10 | 5.696973275e-12 | 3.096639969e-13 | 8.373931973e-13 | 2.721195881e-12 | 5.432843411e-12 | 3.313565785e-13 | 1.218953649e-12 | 6.997412198e-12 | 2.145731983e-14 | 4.999999912e-15 | 7.355207209e-15 | 4.999999912e-15 | 4.999999912e-15 | 8.801406132e-11 | 1.201981765e-12 | 1.908418221e-13 | 4.999999912e-15 | 2.558628697e-14 | 6.690128312e-11 | 1.192033776e-12 | 1 | 1 | 1 | 1 | 1 | 1 | 1 | 0 | 0 | 0 | 0 | 0 | 0 | 0 | 0 | 0 | 0 | 8.104125699e-09 | 23.05359997 | 0 | 0.2884397207 | 1.165948592 | 35.00420859 | 0.5291401663 | 39.66342266 | 0.4466710974 | 0.01921124033 | 0 | 0 | 0 | 0 | 49 | 0 | 71 | 80 | 33.8 | 180 | 864.54 | 179.99 | 829.73 | 855.19 | 77.88 | 0.75 | Catalyst_05 | 145.168 | 96.13472 | 98.26936 | 65.7448 | 57.63005 | 0.7403875 | 28.99874 | 30.04568 | 68.38819 | 59.28453 | 1.133104 | 60.4208
8715.814 | 1770301370.6 | 05/02/2026_15:22:50,589 | 1 | 2 | 2.429887672e-06 | 6.665742603e-06 | 4.608590176e-10 | 5.688902908e-12 | 3.035258134e-13 | 8.225372423e-13 | 2.708716931e-12 | 5.410122871e-12 | 3.372599509e-13 | 1.199066562e-12 | 6.9771155e-12 | 1.459544325e-14 | 4.999999912e-15 | 1.555783531e-14 | 4.999999912e-15 | 4.999999912e-15 | 8.812985758e-11 | 1.205399604e-12 | 1.874297972e-13 | 4.999999912e-15 | 2.728889943e-14 | 6.692817134e-11 | 1.185787037e-12 | 1 | 1 | 1 | 1 | 1 | 1 | 1 | 0 | 0 | 0 | 0 | 0 | 0 | 0 | 0 | 0 | 0 | 8.100819029e-09 | 23.05224817 | 0 | 0.2889047333 | 1.15796819 | 35.034876 | 0.5256096141 | 39.65075106 | 0.44014314 | 0.01995724622 | 0 | 0 | 0 | 0 | 49.01 | 0 | 70.99 | 80 | 33.8 | 179.94 | 867.41 | 180.04 | 829.98 | 856.46 | 77.88 | 0.75 | Catalyst_05 | 145.2636 | 96.16118 | 98.28091 | 65.72379 | 57.68054 | 0.7295669 | 29.00672 | 30.04921 | 68.34753 | 59.32491 | 1.131751 | 60.45234
8721.55 | 1770301376.3 | 05/02/2026_15:22:56,325 | 1 | 2 | 2.431122539e-06 | 6.727334494e-06 | 4.611053483e-10 | 5.704582206e-12 | 2.922182624e-13 | 8.198078176e-13 | 2.701793867e-12 | 5.399160719e-12 | 3.433200176e-13 | 1.181613943e-12 | 6.992857682e-12 | 4.999999912e-15 | 4.999999912e-15 | 8.462628249e-15 | 4.999999912e-15 | 1.323189469e-14 | 8.822201303e-11 | 1.2070902e-12 | 1.805499652e-13 | 4.999999912e-15 | 2.247549748e-14 | 6.708093803e-11 | 1.188389556e-12 | 1 | 1 | 1 | 1 | 1 | 1 | 1 | 0 | 0 | 0 | 0 | 0 | 0 | 0 | 0 | 0 | 0 | 7.959553169e-09 | 23.08150103 | 0 | 0.2843780186 | 1.153066815 | 35.03716937 | 0.5264092653 | 39.63176634 | 0.4342105707 | 0.01705436705 | 0 | 0 | 0 | 0 | 49 | 0 | 71.02 | 79.97 | 33.8 | 179.92 | 867.83 | 180.07 | 830.12 | 857.75 | 77.88 | 0.75 | Catalyst_05 | 145.3592 | 96.17743 | 98.27829 | 65.69232 | 57.68432 | 0.7197333 | 29.01162 | 30.04841 | 68.30327 | 59.32467 | 1.131135 | 60.44936
8727.286 | 1770301382.1 | 05/02/2026_15:23:02,061 | 1 | 2 | 2.430896984e-06 | 6.660628969e-06 | 4.611163396e-10 | 5.715250755e-12 | 2.861295456e-13 | 8.264881834e-13 | 2.696353557e-12 | 5.398271673e-12 | 3.450585087e-13 | 1.176192824e-12 | 7.01144004e-12 | 4.999999912e-15 | 4.999999912e-15 | 7.319794456e-15 | 4.999999912e-15 | 1.62451873e-14 | 8.799166257e-11 | 1.222961836e-12 | 1.749755126e-13 | 4.999999912e-15 | 2.057981742e-14 | 6.680760112e-11 | 1.195436653e-12 | 1 | 1 | 1 | 1 | 1 | 1 | 1 | 0 | 0 | 0 | 0 | 0 | 0 | 0 | 0 | 0 | 0 | 8.025587064e-09 | 23.03113169 | 0 | 0.2892777271 | 1.154965304 | 35.00624415 | 0.5314060973 | 39.70543949 | 0.4332840197 | 0.01632606057 | 0 | 0 | 0 | 0 | 48.99 | 0 | 71.05 | 80.03 | 33.8 | 179.93 | 866.84 | 180.11 | 830.07 | 857.59 | 77.88 | 0.75 | Catalyst_05 | 145.4548 | 96.17113 | 98.26195 | 65.81444 | 57.6334 | 0.7181975 | 29.00972 | 30.04341 | 68.43472 | 59.27923 | 1.134239 | 60.4098
8733.022 | 1770301387.8 | 05/02/2026_15:23:07,797 | 1 | 2 | 2.427148729e-06 | 6.642779681e-06 | 4.612037696e-10 | 5.71822277e-12 | 2.795209268e-13 | 8.331028467e-13 | 2.699205876e-12 | 5.415164844e-12 | 3.531223979e-13 | 1.171984168e-12 | 7.025650027e-12 | 4.999999912e-15 | 4.999999912e-15 | 4.999999912e-15 | 4.999999912e-15 | 1.385085555e-14 | 8.830115805e-11 | 1.228398676e-12 | 1.647481522e-13 | 4.999999912e-15 | 1.593861219e-14 | 6.685698523e-11 | 1.207216185e-12 | 1 | 1 | 1 | 1 | 1 | 1 | 1 | 0 | 0 | 0 | 0 | 0 | 0 | 0 | 0 | 0 | 0 | 7.933083974e-09 | 23.01321269 | 0 | 0.282931591 | 1.155787517 | 35.0796714 | 0.5352031869 | 39.65221287 | 0.431860409 | 0.01383968964 | 0 | 0 | 0 | 0 | 48.99 | 0 | 71 | 80 | 33.82 | 179.98 | 862.4 | 180.12 | 829.29 | 854.71 | 77.88 | 0.75 | Catalyst_05 | 145.5504 | 96.16841 | 98.24953 | 65.72622 | 57.75429 | 0.7158377 | 29.0089 | 30.03962 | 68.34491 | 59.40822 | 1.130347 | 60.5383
8738.758 | 1770301393.5 | 05/02/2026_15:23:13,533 | 1 | 2 | 2.427307891e-06 | 6.645325357e-06 | 4.610118676e-10 | 5.724999901e-12 | 2.77092585e-13 | 8.511485787e-13 | 2.705153809e-12 | 5.454948125e-12 | 3.457793134e-13 | 1.183116647e-12 | 7.037151244e-12 | 4.999999912e-15 | 4.999999912e-15 | 4.999999912e-15 | 4.999999912e-15 | 1.770138093e-14 | 8.818402258e-11 | 1.234131178e-12 | 1.638411086e-13 | 1.082494723e-14 | 1.215599175e-14 | 6.682867454e-11 | 1.218703957e-12 | 1 | 1 | 1 | 1 | 1 | 1 | 1 | 0 | 0 | 0 | 0 | 0 | 0 | 0 | 0 | 0 | 0 | 7.882600054e-09 | 23.01655156 | 0 | 0.2825802167 | 1.166047974 | 35.05085956 | 0.5415556204 | 39.65743154 | 0.4352770535 | 0.01281438515 | 0 | 0 | 0 | 0 | 48.99 | 0 | 71 | 80.03 | 33.81 | 179.99 | 861.02 | 180.11 | 828.62 | 852.26 | 77.88 | 0.75 | Catalyst_05 | 145.646 | 96.13439 | 98.22875 | 65.73487 | 57.70686 | 0.7215011 | 28.99864 | 30.03327 | 68.37809 | 59.37613 | 1.131425 | 60.51821
8744.494 | 1770301399.3 | 05/02/2026_15:23:19,269 | 1 | 2 | 2.432261226e-06 | 6.635147656e-06 | 4.607795534e-10 | 5.716915222e-12 | 2.812963079e-13 | 8.660219352e-13 | 2.724627598e-12 | 5.474933441e-12 | 3.462576363e-13 | 1.198126017e-12 | 7.034333619e-12 | 4.999999912e-15 | 1.734533063e-14 | 4.999999912e-15 | 4.999999912e-15 | 1.17300985e-14 | 8.805164931e-11 | 1.237828633e-12 | 1.66981446e-13 | 2.088056155e-14 | 7.286807605e-15 | 6.697454397e-11 | 1.222131446e-12 | 1 | 1 | 1 | 1 | 1 | 1 | 1 | 0 | 0 | 0 | 0 | 0 | 0 | 0 | 0 | 0 | 0 | 1.546669535e-08 | 23.06916627 | 0 | 0.2876575806 | 1.174416947 | 35.00044216 | 0.5430224424 | 39.64260395 | 0.4405359929 | 0.009971696476 | 0 | 0 | 0 | 0 | 49.01 | 0 | 71.02 | 79.98 | 33.81 | 179.98 | 860.23 | 180.08 | 828.68 | 851.68 | 77.88 | 0.75 | Catalyst_05 | 145.7416 | 96.10665 | 98.22396 | 65.71029 | 57.62385 | 0.7302181 | 28.99027 | 30.0318 | 68.37226 | 59.3006 | 1.132632 | 60.4514
8750.23 | 1770301405.0 | 05/02/2026_15:23:25,005 | 1 | 2 | 2.433472901e-06 | 6.640242191e-06 | 4.609241322e-10 | 5.716544859e-12 | 2.818662729e-13 | 8.770986324e-13 | 2.725490406e-12 | 5.481977719e-12 | 3.451336981e-13 | 1.210815302e-12 | 7.017851578e-12 | 4.999999912e-15 | 2.350143226e-14 | 4.999999912e-15 | 2.133604674e-14 | 1.643872924e-14 | 8.828764109e-11 | 1.244745084e-12 | 1.681878513e-13 | 2.49023265e-14 | 5.84467472e-15 | 6.692680438e-11 | 1.209084482e-12 | 1 | 1 | 1 | 1 | 1 | 1 | 1 | 0 | 0 | 0 | 0 | 0 | 0 | 0 | 0 | 0 | 0 | 1.897245561e-08 | 23.03164748 | 0 | 0.2903571685 | 1.17453457 | 35.05460995 | 0.5366011435 | 39.61932322 | 0.4444198179 | 0.009257814517 | 0 | 0 | 0 | 0 | 49 | 0 | 71 | 79.98 | 33.83 | 179.96 | 861.18 | 180.06 | 829.01 | 852.54 | 77.88 | 0.75 | Catalyst_05 | 145.8372 | 96.10626 | 98.24496 | 65.6717 | 57.71303 | 0.7366558 | 28.99015 | 30.03822 | 68.33238 | 59.38604 | 1.130217 | 60.5302
8755.966 | 1770301410.7 | 05/02/2026_15:23:30,741 | 1 | 2 | 2.433151167e-06 | 6.655526704e-06 | 4.6072135e-10 | 5.731017657e-12 | 2.872059686e-13 | 8.647311925e-13 | 2.699296732e-12 | 5.474815479e-12 | 3.358551772e-13 | 1.216835768e-12 | 7.016140273e-12 | 4.999999912e-15 | 1.987112189e-14 | 4.999999912e-15 | 2.6394414e-14 | 9.005428984e-15 | 8.830885329e-11 | 1.238258628e-12 | 1.716590195e-13 | 2.641381783e-14 | 7.228113304e-15 | 6.700267424e-11 | 1.199473897e-12 | 1 | 1 | 1 | 1 | 1 | 1 | 1 | 0 | 0 | 0 | 0 | 0 | 0 | 0 | 0 | 0 | 0 | 1.669373948e-08 | 23.05443713 | 0 | 0.2824425359 | 1.168537595 | 35.06566865 | 0.5334061449 | 39.59668298 | 0.4456525674 | 0.01090408651 | 0 | 0 | 0 | 0 | 48.99 | 0 | 71 | 80.02 | 33.81 | 179.94 | 864.68 | 180 | 829.86 | 853.84 | 77.88 | 0.75 | Catalyst_05 | 145.9328 | 96.12614 | 98.25541 | 65.63417 | 57.73124 | 0.7386992 | 28.99615 | 30.04141 | 68.27921 | 59.39552 | 1.129215 | 60.53327
8761.702 | 1770301416.5 | 05/02/2026_15:23:36,477 | 1 | 2 | 2.430647328e-06 | 6.599648259e-06 | 4.611092619e-10 | 5.725546773e-12 | 2.98921505e-13 | 8.64319792e-13 | 2.680625036e-12 | 5.454437249e-12 | 3.261361721e-13 | 1.222707048e-12 | 7.00198146e-12 | 8.972445521e-15 | 1.916679367e-14 | 4.999999912e-15 | 2.825516581e-14 | 5.906769011e-15 | 8.832055226e-11 | 1.230939829e-12 | 1.828933733e-13 | 2.311724691e-14 | 1.342737973e-14 | 6.699197447e-11 | 1.187409112e-12 | 1 | 1 | 1 | 1 | 1 | 1 | 1 | 0 | 0 | 0 | 0 | 0 | 0 | 0 | 0 | 0 | 0 | 1.634128653e-08 | 23.04433634 | 0 | 0.2862060766 | 1.161169376 | 35.05941723 | 0.5280046586 | 39.61973964 | 0.4467409451 | 0.01449555134 | 0 | 0 | 0 | 0 | 49 | 0 | 71 | 80.03 | 33.84 | 179.94 | 866.35 | 179.97 | 830.1 | 856.6 | 77.88 | 0.75 | Catalyst_05 | 146.0284 | 96.15057 | 98.27307 | 65.67239 | 57.72094 | 0.7405032 | 29.00352 | 30.04682 | 68.30161 | 59.37209 | 1.130074 | 60.50196
8767.438 | 1770301422.2 | 05/02/2026_15:23:42,213 | 1 | 2 | 2.425829052e-06 | 6.607231626e-06 | 4.611738491e-10 | 5.705312525e-12 | 3.050713436e-13 | 8.518873541e-13 | 2.679487058e-12 | 5.426435343e-12 | 3.320512268e-13 | 1.221324691e-12 | 7.001808421e-12 | 1.575088936e-14 | 1.566939463e-14 | 4.999999912e-15 | 2.187060754e-14 | 4.999999912e-15 | 8.823406589e-11 | 1.221431485e-12 | 1.868642366e-13 | 1.379118377e-14 | 1.432670849e-14 | 6.682435161e-11 | 1.180277555e-12 | 1 | 1 | 1 | 1 | 1 | 1 | 1 | 0 | 0 | 0 | 0 | 0 | 0 | 0 | 0 | 0 | 0 | 1.435588747e-08 | 23.00949898 | 0 | 0.2891788894 | 1.156762566 | 35.05926995 | 0.524500836 | 39.66372893 | 0.447226137 | 0.01424027298 | 0 | 0 | 0 | 0 | 48.99 | 0 | 71 | 79.98 | 33.83 | 179.96 | 867.92 | 179.92 | 830.26 | 857.48 | 77.88 | 0.75 | Catalyst_05 | 146.124 | 96.16518 | 98.28453 | 65.7453 | 57.7207 | 0.7413075 | 29.00792 | 30.05032 | 68.36706 | 59.36389 | 1.131334 | 60.48869
8773.174 | 1770301427.9 | 05/02/2026_15:23:47,949 | 1 | 2 | 2.432827841e-06 | 6.76352829e-06 | 4.61255506e-10 | 5.70598473e-12 | 3.036388144e-13 | 8.48735741e-13 | 2.691089972e-12 | 5.427353445e-12 | 3.248541301e-13 | 1.214596999e-12 | 6.992021111e-12 | 1.997832408e-14 | 6.369045712e-15 | 7.688448606e-15 | 1.260517671e-14 | 4.999999912e-15 | 8.805560447e-11 | 1.215631328e-12 | 1.987674619e-13 | 6.345760777e-15 | 1.899265216e-14 | 6.68608155e-11 | 1.173951778e-12 | 1 | 1 | 1 | 1 | 1 | 1 | 1 | 0 | 0 | 0 | 0 | 0 | 0 | 0 | 0 | 0 | 0 | 9.030032552e-09 | 23.0342028 | 0 | 0.2982230621 | 1.160026507 | 35.0054594 | 0.5223172393 | 39.69257699 | 0.4445126046 | 0.01664712697 | 0 | 0 | 0 | 0 | 49 | 0 | 71.01 | 80 | 33.82 | 179.99 | 865.57 | 179.89 | 829.8 | 857.02 | 77.88 | 0.75 | Catalyst_05 | 146.2196 | 96.15436 | 98.29168 | 65.79312 | 57.63211 | 0.7368096 | 29.00466 | 30.0525 | 68.42448 | 59.27386 | 1.133897 | 60.40188
8778.91 | 1770301433.7 | 05/02/2026_15:23:53,685 | 1 | 2 | 2.431366283e-06 | 6.675967143e-06 | 4.612361326e-10 | 5.691719665e-12 | 3.10565755e-13 | 8.337022479e-13 | 2.696282e-12 | 5.408122734e-12 | 3.32644448e-13 | 1.209818161e-12 | 7.005378048e-12 | 1.950101254e-14 | 4.999999912e-15 | 1.607443901e-14 | 4.999999912e-15 | 4.999999912e-15 | 8.809574598e-11 | 1.208108808e-12 | 1.986782456e-13 | 4.999999912e-15 | 2.66413241e-14 | 6.694717697e-11 | 1.187991762e-12 | 1 | 1 | 1 | 1 | 1 | 1 | 1 | 0 | 0 | 0 | 0 | 0 | 0 | 0 | 0 | 0 | 0 | 8.263678441e-09 | 23.05346542 | 0 | 0.2982845639 | 1.155465748 | 35.00573041 | 0.5269059706 | 39.6726472 | 0.4433452389 | 0.02002507174 | 0 | 0 | 0 | 0 | 49 | 0 | 71 | 80.03 | 33.84 | 180 | 864.05 | 179.89 | 829.42 | 854.7 | 77.88 | 0.75 | Catalyst_05 | 146.3152 | 96.16948 | 98.27667 | 65.76009 | 57.63256 | 0.7348746 | 29.00922 | 30.04791 | 68.37938 | 59.27435 | 1.133319 | 60.40237
8784.646 | 1770301439.4 | 05/02/2026_15:23:59,421 | 1 | 2 | 2.428235348e-06 | 6.755765298e-06 | 4.612731863e-10 | 5.6962551e-12 | 3.040007482e-13 | 8.251018141e-13 | 2.712164261e-12 | 5.41912782e-12 | 3.381345226e-13 | 1.207378381e-12 | 6.984319807e-12 | 1.774988712e-14 | 4.999999912e-15 | 8.157032314e-15 | 4.999999912e-15 | 1.156808143e-14 | 8.83118717e-11 | 1.206753556e-12 | 1.952778623e-13 | 4.999999912e-15 | 2.913170939e-14 | 6.669546859e-11 | 1.202593472e-12 | 1 | 1 | 1 | 1 | 1 | 1 | 1 | 0 | 0 | 0 | 0 | 0 | 0 | 0 | 0 | 0 | 0 | 8.194137861e-09 | 22.96416902 | 0 | 0.2972579122 | 1.158524032 | 35.08613446 | 0.5325252604 | 39.67098098 | 0.4429156445 | 0.02101106011 | 0 | 0 | 0 | 0 | 49.01 | 0 | 71.01 | 80.02 | 33.84 | 179.97 | 860.99 | 179.91 | 828.76 | 853.36 | 77.88 | 0.75 | Catalyst_05 | 146.4108 | 96.15934 | 98.25829 | 65.75732 | 57.76493 | 0.7341625 | 29.00616 | 30.0423 | 68.38371 | 59.41922 | 1.130674 | 60.54903
8790.382 | 1770301445.2 | 05/02/2026_15:24:05,157 | 1 | 2 | 2.426066885e-06 | 6.665742603e-06 | 4.610890003e-10 | 5.713423224e-12 | 3.044329112e-13 | 8.262402264e-13 | 2.734545229e-12 | 5.443655943e-12 | 3.47988809e-13 | 1.204098887e-12 | 6.992335964e-12 | 1.460222968e-14 | 4.999999912e-15 | 1.604581438e-14 | 4.999999912e-15 | 1.771835547e-14 | 8.840566473e-11 | 1.213949731e-12 | 1.830825937e-13 | 4.999999912e-15 | 2.726076099e-14 | 6.696156823e-11 | 1.215216838e-12 | 1 | 1 | 1 | 1 | 1 | 1 | 1 | 0 | 0 | 0 | 0 | 0 | 0 | 0 | 0 | 0 | 0 | 7.991564772e-09 | 23.02609162 | 0 | 0.2903243092 | 1.165243374 | 35.0806521 | 0.5374229707 | 39.60505908 | 0.4420558418 | 0.01967189055 | 0 | 0 | 0 | 0 | 49 | 0 | 70.99 | 80.02 | 33.83 | 179.96 | 860.18 | 179.93 | 828.68 | 851.67 | 77.88 | 0.75 | Catalyst_05 | 146.5064 | 96.13706 | 98.24227 | 65.64805 | 57.75591 | 0.7327374 | 28.99944 | 30.0374 | 68.2859 | 59.42163 | 1.128972 | 60.55913
8796.118 | 1770301450.9 | 05/02/2026_15:24:10,893 | 1 | 2 | 2.427711934e-06 | 6.701604889e-06 | 4.609732318e-10 | 5.718661222e-12 | 2.936667294e-13 | 8.320538811e-13 | 2.739206214e-12 | 5.442692304e-12 | 3.515245278e-13 | 1.195604488e-12 | 7.029580477e-12 | 4.999999912e-15 | 4.999999912e-15 | 8.865236561e-15 | 4.999999912e-15 | 1.75034649e-14 | 8.809077079e-11 | 1.221558011e-12 | 1.723939188e-13 | 4.999999912e-15 | 2.914140283e-14 | 6.703905486e-11 | 1.217198217e-12 | 1 | 1 | 1 | 1 | 1 | 1 | 1 | 0 | 0 | 0 | 0 | 0 | 0 | 0 | 0 | 0 | 0 | 7.963198241e-09 | 23.07799486 | 0 | 0.2870602219 | 1.168403184 | 34.9953457 | 0.5395097954 | 39.63687367 | 0.4398898817 | 0.02066934823 | 0 | 0 | 0 | 0 | 49.01 | 0 | 71 | 79.98 | 33.83 | 179.94 | 861.07 | 179.98 | 829.15 | 852.52 | 77.88 | 0.75 | Catalyst_05 | 146.602 | 96.12659 | 98.23544 | 65.70079 | 57.61546 | 0.7291471 | 28.99628 | 30.03531 | 68.3482 | 59.2824 | 1.132633 | 60.42732
8801.854 | 1770301456.6 | 05/02/2026_15:24:16,629 | 1 | 2 | 2.437534476e-06 | 6.581962225e-06 | 4.60851135e-10 | 5.724087437e-12 | 2.828907085e-13 | 8.366277506e-13 | 2.705922725e-12 | 5.426698153e-12 | 3.495129804e-13 | 1.18791164e-12 | 7.023543639e-12 | 4.999999912e-15 | 4.999999912e-15 | 1.055184518e-14 | 4.999999912e-15 | 2.019515265e-14 | 8.814117491e-11 | 1.230912724e-12 | 1.697109521e-13 | 4.999999912e-15 | 1.46226076e-14 | 6.695285298e-11 | 1.206222513e-12 | 1 | 1 | 1 | 1 | 1 | 1 | 1 | 0 | 0 | 0 | 0 | 0 | 0 | 0 | 0 | 0 | 0 | 7.948226273e-09 | 23.05802116 | 0 | 0.2879194864 | 1.160588965 | 35.02952941 | 0.5357502427 | 39.64288115 | 0.4372656946 | 0.01335788941 | 0 | 0 | 0 | 0 | 49 | 0 | 71.02 | 80.03 | 33.83 | 179.96 | 862.81 | 180.02 | 829.58 | 853.82 | 77.88 | 0.75 | Catalyst_05 | 146.6976 | 96.15249 | 98.24774 | 65.71075 | 57.67174 | 0.7247974 | 29.0041 | 30.03907 | 68.34014 | 59.32868 | 1.131699 | 60.46455
8807.59 | 1770301462.4 | 05/02/2026_15:24:22,365 | 1 | 2 | 2.433931968e-06 | 6.655526704e-06 | 4.611538929e-10 | 5.7225032e-12 | 2.763102247e-13 | 8.451272993e-13 | 2.687118106e-12 | 5.410806352e-12 | 3.486097045e-13 | 1.176907205e-12 | 7.021852717e-12 | 4.999999912e-15 | 4.999999912e-15 | 4.999999912e-15 | 4.999999912e-15 | 2.010686302e-14 | 8.826050307e-11 | 1.231530611e-12 | 1.633574325e-13 | 4.999999912e-15 | 1.146476204e-14 | 6.684856141e-11 | 1.19619592e-12 | 1 | 1 | 1 | 1 | 1 | 1 | 1 | 0 | 0 | 0 | 0 | 0 | 0 | 0 | 0 | 0 | 0 | 7.853322417e-09 | 23.01700542 | 0 | 0.2828624881 | 1.154112013 | 35.07240552 | 0.5311382051 | 39.65957899 | 0.4333024997 | 0.01169052897 | 0 | 0 | 0 | 0 | 49 | 0 | 71.01 | 80 | 33.84 | 179.97 | 867.45 | 180.09 | 830.33 | 857.41 | 77.88 | 0.75 | Catalyst_05 | 146.7932 | 96.17396 | 98.26282 | 65.73843 | 57.74233 | 0.7182281 | 29.01057 | 30.04368 | 68.35366 | 59.39014 | 1.130792 | 60.51688
8813.326 | 1770301468.1 | 05/02/2026_15:24:28,101 | 1 | 2 | 2.429533197e-06 | 6.624978141e-06 | 4.613274207e-10 | 5.735520565e-12 | 2.709889333e-13 | 8.535859736e-13 | 2.670750556e-12 | 5.413156902e-12 | 3.435018925e-13 | 1.180554027e-12 | 7.023750505e-12 | 4.999999912e-15 | 1.404244762e-14 | 4.999999912e-15 | 4.999999912e-15 | 1.679380037e-14 | 8.838171861e-11 | 1.240402637e-12 | 1.620312093e-13 | 1.775618904e-14 | 6.913777683e-15 | 6.672805364e-11 | 1.189473541e-12 | 1 | 1 | 1 | 1 | 1 | 1 | 1 | 0 | 0 | 0 | 0 | 0 | 0 | 0 | 0 | 0 | 0 | 1.334733026e-08 | 22.97206357 | 0 | 0.2830968111 | 1.1515866 | 35.11627482 | 0.5288198858 | 39.66775685 | 0.434051693 | 0.009798130691 | 0 | 0 | 0 | 0 | 49.01 | 0 | 71 | 80 | 33.84 | 179.97 | 867.66 | 180.12 | 830.31 | 857.64 | 77.88 | 0.75 | Catalyst_05 | 146.8888 | 96.18234 | 98.27041 | 65.75198 | 57.81455 | 0.7194699 | 29.0131 | 30.046 | 68.36181 | 59.45955 | 1.129612 | 60.58113
8819.062 | 1770301473.8 | 05/02/2026_15:24:33,837 | 1 | 2 | 2.423284968e-06 | 6.722180842e-06 | 4.611893367e-10 | 5.729603424e-12 | 2.802990045e-13 | 8.648228076e-13 | 2.667136477e-12 | 5.419118713e-12 | 3.345866607e-13 | 1.190304582e-12 | 7.026611931e-12 | 4.999999912e-15 | 2.318951915e-14 | 4.999999912e-15 | 1.266532452e-14 | 7.364417846e-15 | 8.835825127e-11 | 1.236526506e-12 | 1.654641322e-13 | 2.429161405e-14 | 4.999999912e-15 | 6.667062041e-11 | 1.189557567e-12 | 1 | 1 | 1 | 1 | 1 | 1 | 1 | 0 | 0 | 0 | 0 | 0 | 0 | 0 | 0 | 0 | 0 | 1.880225165e-08 | 22.9611018 | 0 | 0.2800365278 | 1.153204128 | 35.12168167 | 0.5290670525 | 39.67058162 | 0.4368038181 | 0.008989327558 | 0 | 0 | 0 | 0 | 48.99 | 0 | 70.99 | 80 | 33.85 | 179.97 | 866.82 | 180.13 | 830.16 | 857.01 | 77.88 | 0.75 | Catalyst_05 | 146.9844 | 96.17697 | 98.2696 | 65.75666 | 57.82346 | 0.7240318 | 29.01148 | 30.04575 | 68.37049 | 59.47058 | 1.129518 | 60.5931
8824.798 | 1770301479.6 | 05/02/2026_15:24:39,573 | 1 | 2 | 2.432193924e-06 | 6.683646461e-06 | 4.612793203e-10 | 5.712642599e-12 | 2.853515221e-13 | 8.598885493e-13 | 2.66972707e-12 | 5.434394688e-12 | 3.347012066e-13 | 1.203795527e-12 | 7.018834298e-12 | 4.999999912e-15 | 2.44934044e-14 | 4.999999912e-15 | 2.58748982e-14 | 4.999999912e-15 | 8.826538805e-11 | 1.237137779e-12 | 1.74443847e-13 | 2.156354454e-14 | 4.999999912e-15 | 6.705774824e-11 | 1.184928024e-12 | 1 | 1 | 1 | 1 | 1 | 1 | 1 | 0 | 0 | 0 | 0 | 0 | 0 | 0 | 0 | 0 | 0 | 1.957566207e-08 | 23.06777415 | 0 | 0.28543328 | 1.1556675 | 35.03961371 | 0.5265655892 | 39.63520633 | 0.440983622 | 0.009615792408 | 0 | 0 | 0 | 0 | 49 | 0 | 71.02 | 79.98 | 33.82 | 179.96 | 864.08 | 180.13 | 829.55 | 854.7 | 77.88 | 0.75 | Catalyst_05 | 147.08 | 96.16881 | 98.27778 | 65.69803 | 57.68834 | 0.7309601 | 29.00902 | 30.04826 | 68.31532 | 59.33158 | 1.131154 | 60.45793
8830.534 | 1770301485.3 | 05/02/2026_15:24:45,309 | 1 | 2 | 2.429343567e-06 | 6.68877783e-06 | 4.611881155e-10 | 5.722859686e-12 | 2.992518614e-13 | 8.551813771e-13 | 2.687903502e-12 | 5.452392877e-12 | 3.282282757e-13 | 1.213790028e-12 | 6.996902623e-12 | 5.509485148e-15 | 1.625876015e-14 | 4.999999912e-15 | 2.559937532e-14 | 4.999999912e-15 | 8.845455618e-11 | 1.225069091e-12 | 1.796322151e-13 | 2.198265983e-14 | 7.61277807e-15 | 6.69126074e-11 | 1.195114645e-12 | 1 | 1 | 1 | 1 | 1 | 1 | 1 | 0 | 0 | 0 | 0 | 0 | 0 | 0 | 0 | 0 | 0 | 1.454370757e-08 | 23.01038323 | 0 | 0.2816363093 | 1.160918393 | 35.10586616 | 0.5304711409 | 39.61486325 | 0.4437147494 | 0.01073826883 | 0 | 0 | 0 | 0 | 49 | 0 | 71.01 | 80.02 | 33.84 | 179.96 | 862.47 | 180.12 | 829.15 | 853.36 | 77.88 | 0.75 | Catalyst_05 | 147.1756 | 96.1514 | 98.26501 | 65.66431 | 57.79742 | 0.7354871 | 29.00377 | 30.04435 | 68.29262 | 59.45298 | 1.12844 | 60.58208
8836.27 | 1770301491.0 | 05/02/2026_15:24:51,045 | 1 | 2 | 2.431202802e-06 | 6.699031019e-06 | 4.61234051e-10 | 5.715234709e-12 | 3.08272315e-13 | 8.588466852e-13 | 2.704248934e-12 | 5.476667297e-12 | 3.238684277e-13 | 1.225810252e-12 | 7.003889222e-12 | 1.487144893e-14 | 9.648154197e-15 | 4.999999912e-15 | 2.506579539e-14 | 4.999999912e-15 | 8.82282164e-11 | 1.220895455e-12 | 1.875020592e-13 | 1.843384589e-14 | 9.954720831e-15 | 6.689316462e-11 | 1.197984312e-12 | 1 | 1 | 1 | 1 | 1 | 1 | 1 | 0 | 0 | 0 | 0 | 0 | 0 | 0 | 0 | 0 | 0 | 1.064517737e-08 | 23.02205071 | 0 | 0.2860162825 | 1.170292101 | 35.04062822 | 0.5325180152 | 39.64996165 | 0.4478095849 | 0.01238034872 | 0 | 0 | 0 | 0 | 49.01 | 0 | 71 | 80 | 33.85 | 179.97 | 860.17 | 180.08 | 828.79 | 851.69 | 77.88 | 0.75 | Catalyst_05 | 147.2712 | 96.12032 | 98.25831 | 65.72248 | 57.69001 | 0.7422746 | 28.99439 | 30.0423 | 68.37522 | 59.35398 | 1.131543 | 60.49347
8842.006 | 1770301496.8 | 05/02/2026_15:24:56,781 | 1 | 2 | 2.427455684e-06 | 6.635147656e-06 | 4.611053206e-10 | 5.697606015e-12 | 3.10888793e-13 | 8.523185955e-13 | 2.72761284e-12 | 5.46338929e-12 | 3.292188028e-13 | 1.230054687e-12 | 6.99607039e-12 | 2.285676395e-14 | 4.999999912e-15 | 4.999999912e-15 | 1.216569366e-14 | 4.999999912e-15 | 8.818369646e-11 | 1.207849684e-12 | 1.963392014e-13 | 4.999999912e-15 | 1.83125711e-14 | 6.699007321e-11 | 1.191440609e-12 | 1 | 1 | 1 | 1 | 1 | 1 | 1 | 0 | 0 | 0 | 0 | 0 | 0 | 0 | 0 | 0 | 0 | 8.113471782e-09 | 23.053915 | 0 | 0.2934764965 | 1.171382355 | 35.02064249 | 0.5283676133 | 39.63746277 | 0.4497180205 | 0.01576895826 | 0 | 0 | 0 | 0 | 49 | 0 | 71 | 79.98 | 33.84 | 179.97 | 860.22 | 180.05 | 828.92 | 851.76 | 77.88 | 0.75 | Catalyst_05 | 147.3668 | 96.11671 | 98.27189 | 65.70177 | 57.65711 | 0.7454379 | 28.9933 | 30.04645 | 68.35624 | 59.31705 | 1.131831 | 60.45553
8847.742 | 1770301502.5 | 05/02/2026_15:25:02,517 | 1 | 2 | 2.434452654e-06 | 6.624978141e-06 | 4.609664872e-10 | 5.686309063e-12 | 3.117449875e-13 | 8.370934154e-13 | 2.718305615e-12 | 5.433018185e-12 | 3.307424592e-13 | 1.216605159e-12 | 7.004798651e-12 | 2.090918449e-14 | 4.999999912e-15 | 7.796623183e-15 | 4.999999912e-15 | 4.999999912e-15 | 8.824491832e-11 | 1.204697258e-12 | 1.988309962e-13 | 4.999999912e-15 | 2.314053016e-14 | 6.686113468e-11 | 1.183078483e-12 | 1 | 1 | 1 | 1 | 1 | 1 | 1 | 0 | 0 | 0 | 0 | 0 | 0 | 0 | 0 | 0 | 0 | 8.261364541e-09 | 23.02112891 | 0 | 0.2977615369 | 1.163676819 | 35.06132378 | 0.5241865509 | 39.64432477 | 0.4454420156 | 0.01792496089 | 0 | 0 | 0 | 0 | 49 | 0 | 71 | 80 | 33.86 | 179.98 | 864.72 | 179.95 | 830.1 | 855.32 | 77.88 | 0.75 | Catalyst_05 | 147.4624 | 96.14225 | 98.28556 | 65.71314 | 57.72408 | 0.7383502 | 29.00101 | 30.05063 | 68.34991 | 59.374 | 1.130714 | 60.50294
8853.478 | 1770301508.3 | 05/02/2026_15:25:08,253 | 1 | 2 | 2.423343176e-06 | 6.619902706e-06 | 4.610982707e-10 | 5.704898359e-12 | 3.058139679e-13 | 8.224387425e-13 | 2.700771898e-12 | 5.40053462e-12 | 3.303839949e-13 | 1.195813088e-12 | 7.000698632e-12 | 1.785951351e-14 | 4.999999912e-15 | 1.316397959e-14 | 4.999999912e-15 | 5.061279358e-15 | 8.841695431e-11 | 1.205250743e-12 | 1.900749388e-13 | 4.999999912e-15 | 2.649385567e-14 | 6.706658146e-11 | 1.176041469e-12 | 1 | 1 | 1 | 1 | 1 | 1 | 1 | 0 | 0 | 0 | 0 | 0 | 0 | 0 | 0 | 0 | 0 | 8.114296868e-09 | 23.06030998 | 0 | 0.2891316899 | 1.151850409 | 35.08911091 | 0.5204292729 | 39.60280821 | 0.437676829 | 0.01929733808 | 0 | 0 | 0 | 0 | 49 | 0 | 71 | 80 | 33.84 | 179.97 | 867.43 | 179.91 | 830.44 | 857.43 | 77.88 | 0.75 | Catalyst_05 | 147.558 | 96.18146 | 98.29785 | 65.64432 | 57.76983 | 0.7254788 | 29.01284 | 30.05439 | 68.2505 | 59.40538 | 1.128635 | 60.52303
8859.214 | 1770301514.0 | 05/02/2026_15:25:13,989 | 1 | 2 | 2.427715572e-06 | 6.668290098e-06 | 4.612638049e-10 | 5.713669555e-12 | 2.972776105e-13 | 8.194381046e-13 | 2.682523908e-12 | 5.39508065e-12 | 3.368151569e-13 | 1.186343341e-12 | 6.990120722e-12 | 8.698377847e-15 | 4.999999912e-15 | 1.336673895e-14 | 4.999999912e-15 | 1.349480017e-14 | 8.822331754e-11 | 1.215521715e-12 | 1.801241041e-13 | 4.999999912e-15 | 2.794229556e-14 | 6.713973821e-11 | 1.18124423e-12 | 1 | 1 | 1 | 1 | 1 | 1 | 1 | 0 | 0 | 0 | 0 | 0 | 0 | 0 | 0 | 0 | 0 | 7.979817085e-09 | 23.09384941 | 0 | 0.2857946634 | 1.148657332 | 35.0256294 | 0.5239317767 | 39.63235417 | 0.435147715 | 0.02081513664 | 0 | 0 | 0 | 0 | 49 | 0 | 71 | 79.98 | 33.85 | 179.95 | 867.83 | 179.9 | 830.47 | 857.77 | 77.88 | 0.75 | Catalyst_05 | 147.6536 | 96.19205 | 98.28639 | 65.6933 | 57.66532 | 0.7212867 | 29.01603 | 30.05089 | 68.2939 | 59.29822 | 1.131524 | 60.41903
8864.95 | 1770301519.7 | 05/02/2026_15:25:19,725 | 1 | 2 | 2.427919981e-06 | 6.67851873e-06 | 4.614746085e-10 | 5.716926064e-12 | 2.914387481e-13 | 8.214826931e-13 | 2.687168847e-12 | 5.381528122e-12 | 3.437065628e-13 | 1.169792236e-12 | 7.009353167e-12 | 4.999999912e-15 | 4.999999912e-15 | 1.143953232e-14 | 4.999999912e-15 | 1.586730557e-14 | 8.828218712e-11 | 1.219797917e-12 | 1.749410485e-13 | 4.999999912e-15 | 2.538643124e-14 | 6.681588616e-11 | 1.186063509e-12 | 1 | 1 | 1 | 1 | 1 | 1 | 1 | 0 | 0 | 0 | 0 | 0 | 0 | 0 | 0 | 0 | 0 | 7.969424012e-09 | 23.00170329 | 0 | 0.2869932272 | 1.147350354 | 35.07425832 | 0.5259105947 | 39.6807294 | 0.4303687779 | 0.01864435847 | 0 | 0 | 0 | 0 | 49 | 0 | 71.01 | 80.03 | 33.86 | 179.95 | 866.73 | 179.89 | 830.26 | 856.94 | 77.88 | 0.75 | Catalyst_05 | 147.7492 | 96.19638 | 98.27992 | 65.77348 | 57.74538 | 0.7133653 | 29.01734 | 30.04891 | 68.37418 | 59.38122 | 1.131335 | 60.50019
8870.686 | 1770301525.5 | 05/02/2026_15:25:25,461 | 1 | 2 | 2.437603825e-06 | 6.681078503e-06 | 4.613518734e-10 | 5.722242125e-12 | 2.830309229e-13 | 8.329145208e-13 | 2.681772339e-12 | 5.381802642e-12 | 3.430987319e-13 | 1.167560406e-12 | 7.014356544e-12 | 4.999999912e-15 | 4.999999912e-15 | 7.306211436e-15 | 4.999999912e-15 | 1.74423464e-14 | 8.827936299e-11 | 1.225978845e-12 | 1.655669688e-13 | 4.999999912e-15 | 2.047698084e-14 | 6.678910897e-11 | 1.196123604e-12 | 1 | 1 | 1 | 1 | 1 | 1 | 1 | 0 | 0 | 0 | 0 | 0 | 0 | 0 | 0 | 0 | 0 | 7.877820252e-09 | 22.99725821 | 0 | 0.2828581378 | 1.146915403 | 35.08177758 | 0.5305616032 | 39.67793357 | 0.429631746 | 0.01598558092 | 0 | 0 | 0 | 0 | 49 | 0 | 70.99 | 79.98 | 33.85 | 179.95 | 863.97 | 179.9 | 830 | 855.87 | 77.88 | 0.75 | Catalyst_05 | 147.8448 | 96.19782 | 98.26471 | 65.76885 | 57.75776 | 0.7121436 | 29.01777 | 30.04426 | 68.36834 | 59.39819 | 1.131013 | 60.51951
8876.422 | 1770301531.2 | 05/02/2026_15:25:31,197 | 1 | 2 | 2.429368351e-06 | 6.69389874e-06 | 4.613621984e-10 | 5.720513039e-12 | 2.769475729e-13 | 8.417230671e-13 | 2.696315827e-12 | 5.420686035e-12 | 3.460262404e-13 | 1.175757625e-12 | 7.018620928e-12 | 4.999999912e-15 | 4.999999912e-15 | 4.999999912e-15 | 4.999999912e-15 | 2.139232869e-14 | 8.83038434e-11 | 1.237532971e-12 | 1.65970048e-13 | 4.999999912e-15 | 1.763201062e-14 | 6.697086635e-11 | 1.204353783e-12 | 1 | 1 | 1 | 1 | 1 | 1 | 1 | 0 | 0 | 0 | 0 | 0 | 0 | 0 | 0 | 0 | 0 | 7.972300717e-09 | 23.03932767 | 0 | 0.2897650995 | 1.15581874 | 35.05518685 | 0.5340093579 | 39.64438847 | 0.4323115959 | 0.01513522737 | 0 | 0 | 0 | 0 | 49 | 0 | 71 | 80 | 33.85 | 179.95 | 862.37 | 179.93 | 829.23 | 853.31 | 77.88 | 0.75 | Catalyst_05 | 147.9404 | 96.16831 | 98.25343 | 65.71325 | 57.71398 | 0.7165856 | 29.00887 | 30.04081 | 68.3315 | 59.36558 | 1.130914 | 60.49607
8882.158 | 1770301536.9 | 05/02/2026_15:25:36,933 | 1 | 2 | 2.428255129e-06 | 6.640242191e-06 | 4.612788762e-10 | 5.729664139e-12 | 2.781627196e-13 | 8.568132098e-13 | 2.712691183e-12 | 5.456270418e-12 | 3.453418378e-13 | 1.180312033e-12 | 7.034304562e-12 | 4.999999912e-15 | 1.066099723e-14 | 4.999999912e-15 | 4.999999912e-15 | 1.517801726e-14 | 8.831168435e-11 | 1.240038345e-12 | 1.6142636e-13 | 1.227143726e-14 | 1.186398053e-14 | 6.684284376e-11 | 1.215216187e-12 | 1 | 1 | 1 | 1 | 1 | 1 | 1 | 0 | 0 | 0 | 0 | 0 | 0 | 0 | 0 | 0 | 0 | 1.13452528e-08 | 23.00373123 | 0 | 0.2842296344 | 1.166416566 | 35.07458722 | 0.5393171601 | 39.65015432 | 0.4339351081 | 0.01226114826 | 0 | 0 | 0 | 0 | 49 | 0 | 71 | 80.02 | 33.85 | 179.96 | 860.13 | 179.95 | 828.95 | 852.19 | 77.88 | 0.75 | Catalyst_05 | 148.036 | 96.13317 | 98.23607 | 65.7228 | 57.74592 | 0.7192767 | 28.99827 | 30.0355 | 68.36642 | 59.41444 | 1.130452 | 60.5542
8887.894 | 1770301542.7 | 05/02/2026_15:25:42,669 | 1 | 2 | 2.429529786e-06 | 6.599648259e-06 | 4.611175608e-10 | 5.721497061e-12 | 2.804566475e-13 | 8.65436466e-13 | 2.706244083e-12 | 5.460313191e-12 | 3.484428729e-13 | 1.197833499e-12 | 7.028877046e-12 | 4.999999912e-15 | 1.997298607e-14 | 4.999999912e-15 | 8.58729117e-15 | 1.233595406e-14 | 8.833266757e-11 | 1.238393719e-12 | 1.648107242e-13 | 2.088104605e-14 | 1.003863808e-14 | 6.693300081e-11 | 1.212019092e-12 | 1 | 1 | 1 | 1 | 1 | 1 | 1 | 0 | 0 | 0 | 0 | 0 | 0 | 0 | 0 | 0 | 0 | 1.693351305e-08 | 23.02750399 | 0 | 0.2842005427 | 1.166081431 | 35.07181842 | 0.5377303473 | 39.62461819 | 0.4401233304 | 0.01160117181 | 0 | 0 | 0 | 0 | 49 | 0 | 71.02 | 80.02 | 33.86 | 179.99 | 862.78 | 179.97 | 829.29 | 852.57 | 77.88 | 0.75 | Catalyst_05 | 148.1316 | 96.13428 | 98.24126 | 65.68048 | 57.74136 | 0.7295341 | 28.9986 | 30.03709 | 68.3216 | 59.40782 | 1.129814 | 60.54647
8893.63 | 1770301548.4 | 05/02/2026_15:25:48,405 | 1 | 2 | 2.431422899e-06 | 6.681078503e-06 | 4.611176441e-10 | 5.725407561e-12 | 2.826025817e-13 | 8.668916279e-13 | 2.691809883e-12 | 5.456934384e-12 | 3.394224192e-13 | 1.207387489e-12 | 7.030682894e-12 | 4.999999912e-15 | 2.528553776e-14 | 4.999999912e-15 | 2.145925954e-14 | 7.609381468e-15 | 8.828435899e-11 | 1.235364675e-12 | 1.706219259e-13 | 2.648463825e-14 | 4.999999912e-15 | 6.679834463e-11 | 1.196975787e-12 | 1 | 1 | 1 | 1 | 1 | 1 | 1 | 0 | 0 | 0 | 0 | 0 | 0 | 0 | 0 | 0 | 0 | 2.000429927e-08 | 22.99802233 | 0 | 0.2817679934 | 1.164652514 | 35.07757709 | 0.5323032625 | 39.6527211 | 0.4429595737 | 0.009340968968 | 0 | 0 | 0 | 0 | 49 | 0 | 71 | 79.98 | 33.86 | 179.98 | 864.66 | 179.94 | 830.08 | 855.32 | 77.88 | 0.75 | Catalyst_05 | 148.2272 | 96.13902 | 98.25901 | 65.72706 | 57.75084 | 0.7342354 | 29.00003 | 30.04252 | 68.36668 | 59.41067 | 1.130429 | 60.54467
8899.366 | 1770301554.1 | 05/02/2026_15:25:54,141 | 1 | 2 | 2.427993195e-06 | 6.635147656e-06 | 4.613069093e-10 | 5.725237558e-12 | 2.905946967e-13 | 8.642391273e-13 | 2.675235467e-12 | 5.441932495e-12 | 3.351615047e-13 | 1.208472124e-12 | 7.009687102e-12 | 4.999999912e-15 | 2.460837049e-14 | 4.999999912e-15 | 2.926897616e-14 | 4.999999912e-15 | 8.826678971e-11 | 1.232562988e-12 | 1.815632741e-13 | 2.470538964e-14 | 5.449825229e-15 | 6.68173919e-11 | 1.181369997e-12 | 1 | 1 | 1 | 1 | 1 | 1 | 1 | 0 | 0 | 0 | 0 | 0 | 0 | 0 | 0 | 0 | 0 | 1.962486799e-08 | 23.00293624 | 0 | 0.2863644555 | 1.159238908 | 35.06561726 | 0.5258612169 | 39.66745105 | 0.4429630169 | 0.009875073965 | 0 | 0 | 0 | 0 | 49 | 0 | 70.98 | 79.98 | 33.87 | 179.95 | 867.48 | 179.93 | 830.3 | 856.58 | 77.88 | 0.75 | Catalyst_05 | 148.3228 | 96.15697 | 98.28008 | 65.75147 | 57.73115 | 0.7342411 | 29.00545 | 30.04896 | 68.37931 | 59.37849 | 1.131235 | 60.50546
8905.102 | 1770301559.9 | 05/02/2026_15:25:59,877 | 1 | 2 | 2.424867262e-06 | 6.650420346e-06 | 4.613585625e-10 | 5.712904108e-12 | 3.014987348e-13 | 8.513881874e-13 | 2.659963612e-12 | 5.412058388e-12 | 3.239228276e-13 | 1.210800015e-12 | 6.994590237e-12 | 1.444651622e-14 | 1.128382903e-14 | 4.999999912e-15 | 2.786564924e-14 | 4.999999912e-15 | 8.814824565e-11 | 1.223606069e-12 | 1.884683273e-13 | 2.285579495e-14 | 8.687703538e-15 | 6.685218351e-11 | 1.174805587e-12 | 1 | 1 | 1 | 1 | 1 | 1 | 1 | 0 | 0 | 0 | 0 | 0 | 0 | 0 | 0 | 0 | 0 | 1.165622201e-08 | 23.02395798 | 0 | 0.288993951 | 1.151496422 | 35.03213277 | 0.5229917558 | 39.68855465 | 0.4430018247 | 0.01146879539 | 0 | 0 | 0 | 0 | 49 | 0 | 71 | 80.02 | 33.87 | 179.94 | 867.87 | 179.94 | 830.4 | 857.81 | 77.88 | 0.75 | Catalyst_05 | 148.4184 | 96.18263 | 98.28947 | 65.78645 | 57.67602 | 0.7343054 | 29.01319 | 30.05183 | 68.39743 | 59.31113 | 1.132919 | 60.43286
8910.838 | 1770301565.6 | 05/02/2026_15:26:05,613 | 1 | 2 | 2.436188424e-06 | 6.594577826e-06 | 4.615038074e-10 | 5.703519688e-12 | 3.078042378e-13 | 8.460771146e-13 | 2.662774298e-12 | 5.407800509e-12 | 3.272867817e-13 | 1.212753422e-12 | 7.009754756e-12 | 1.678798126e-14 | 1.308976765e-14 | 4.999999912e-15 | 1.867395771e-14 | 4.999999912e-15 | 8.830482873e-11 | 1.216723337e-12 | 1.96310592e-13 | 1.245334775e-14 | 1.783574068e-14 | 6.684520298e-11 | 1.169620499e-12 | 1 | 1 | 1 | 1 | 1 | 1 | 1 | 0 | 0 | 0 | 0 | 0 | 0 | 0 | 0 | 0 | 0 | 1.293458214e-08 | 23.00528018 | 0 | 0.2943383842 | 1.149309173 | 35.06815308 | 0.5195808388 | 39.67219443 | 0.4436491057 | 0.01631505649 | 0 | 0 | 0 | 0 | 49.01 | 0 | 71 | 80 | 33.87 | 179.91 | 866.83 | 179.99 | 830.34 | 857.64 | 77.88 | 0.75 | Catalyst_05 | 148.514 | 96.18989 | 98.30063 | 65.75934 | 57.73533 | 0.7353783 | 29.01538 | 30.05524 | 68.36409 | 59.36649 | 1.131288 | 60.48295
8916.574 | 1770301571.3 | 05/02/2026_15:26:11,349 | 1 | 2 | 2.420545798e-06 | 6.758346899e-06 | 4.612855931e-10 | 5.696764675e-12 | 3.105181585e-13 | 8.307248661e-13 | 2.669116664e-12 | 5.389591551e-12 | 3.271718291e-13 | 1.210931203e-12 | 6.991600875e-12 | 2.089511696e-14 | 4.999999912e-15 | 1.056106428e-14 | 8.519865653e-15 | 4.999999912e-15 | 8.828698883e-11 | 1.210253902e-12 | 1.984308171e-13 | 4.999999912e-15 | 2.808587781e-14 | 6.686353554e-11 | 1.181669346e-12 | 1 | 1 | 1 | 1 | 1 | 1 | 1 | 0 | 0 | 0 | 0 | 0 | 0 | 0 | 0 | 0 | 0 | 8.216310187e-09 | 23.01486074 | 0 | 0.2972415864 | 1.145969996 | 35.0674966 | 0.5240536171 | 39.66026481 | 0.443096011 | 0.02122606189 | 0 | 0 | 0 | 0 | 48.99 | 0 | 71.02 | 80 | 33.87 | 179.91 | 865.73 | 180.01 | 829.94 | 856.09 | 77.88 | 0.75 | Catalyst_05 | 148.6096 | 96.20095 | 98.286 | 65.73956 | 57.73425 | 0.7344615 | 29.01872 | 30.05077 | 68.33566 | 59.36652 | 1.130969 | 60.48373
8922.31 | 1770301577.1 | 05/02/2026_15:26:17,085 | 1 | 2 | 2.421513273e-06 | 6.66317419e-06 | 4.612095705e-10 | 5.701670473e-12 | 3.076659749e-13 | 8.284896749e-13 | 2.685882549e-12 | 5.390286308e-12 | 3.313900803e-13 | 1.202793507e-12 | 6.979648196e-12 | 2.181869967e-14 | 4.999999912e-15 | 1.298256377e-14 | 4.999999912e-15 | 4.999999912e-15 | 8.814250024e-11 | 1.20858705e-12 | 2.017332156e-13 | 4.999999912e-15 | 2.88813976e-14 | 6.694457488e-11 | 1.194421081e-12 | 1 | 1 | 1 | 1 | 1 | 1 | 1 | 0 | 0 | 0 | 0 | 0 | 0 | 0 | 0 | 0 | 0 | 8.333377635e-09 | 23.04961861 | 0 | 0.3011088353 | 1.14942028 | 35.01973779 | 0.5297223821 | 39.66672839 | 0.4407867264 | 0.02106562207 | 0 | 0 | 0 | 0 | 49 | 0 | 71.01 | 80 | 33.87 | 179.94 | 862.74 | 180.06 | 829.15 | 854.93 | 77.88 | 0.75 | Catalyst_05 | 148.7052 | 96.18952 | 98.26746 | 65.75028 | 57.65562 | 0.7306337 | 29.01527 | 30.0451 | 68.35493 | 59.29482 | 1.132696 | 60.42012
8928.046 | 1770301582.8 | 05/02/2026_15:26:22,821 | 1 | 2 | 2.425246748e-06 | 6.686208053e-06 | 4.612562832e-10 | 5.71095558e-12 | 3.068034921e-13 | 8.236379244e-13 | 2.722246907e-12 | 5.426892442e-12 | 3.374039871e-13 | 1.202194811e-12 | 6.99224359e-12 | 1.592697057e-14 | 4.999999912e-15 | 1.569414154e-14 | 4.999999912e-15 | 9.597706608e-15 | 8.824154601e-11 | 1.207957562e-12 | 1.864775966e-13 | 4.999999912e-15 | 3.082849595e-14 | 6.709847955e-11 | 1.197528296e-12 | 1 | 1 | 1 | 1 | 1 | 1 | 1 | 0 | 0 | 0 | 0 | 0 | 0 | 0 | 0 | 0 | 0 | 8.046732953e-09 | 23.07606057 | 0 | 0.2878890982 | 1.161062936 | 35.02560431 | 0.5302342912 | 39.62520898 | 0.4405584096 | 0.02177307592 | 0 | 0 | 0 | 0 | 49.01 | 0 | 71 | 80.03 | 33.89 | 179.98 | 860.1 | 180.14 | 828.76 | 851.71 | 77.88 | 0.75 | Catalyst_05 | 148.8008 | 96.15092 | 98.26578 | 65.68145 | 57.66528 | 0.7302553 | 29.00362 | 30.04459 | 68.31079 | 59.31696 | 1.131321 | 60.44979
8933.782 | 1770301588.6 | 05/02/2026_15:26:28,557 | 1 | 2 | 2.430656423e-06 | 6.559288067e-06 | 4.610296311e-10 | 5.710750015e-12 | 3.000929854e-13 | 8.285632922e-13 | 2.734489501e-12 | 5.444331617e-12 | 3.454262158e-13 | 1.184378008e-12 | 7.002821933e-12 | 5.477474079e-15 | 4.999999912e-15 | 1.229569967e-14 | 4.999999912e-15 | 1.466674479e-14 | 8.827334697e-11 | 1.213389415e-12 | 1.813523019e-13 | 4.999999912e-15 | 2.519094281e-14 | 6.695913962e-11 | 1.19394761e-12 | 1 | 1 | 1 | 1 | 1 | 1 | 1 | 0 | 0 | 0 | 0 | 0 | 0 | 0 | 0 | 0 | 0 | 7.99840067e-09 | 23.04227884 | 0 | 0.2881268274 | 1.167455397 | 35.05732064 | 0.5289888473 | 39.628645 | 0.4353416524 | 0.01871349296 | 0 | 0 | 0 | 0 | 49 | 0 | 71 | 79.97 | 33.89 | 179.99 | 860.87 | 180.17 | 829.05 | 852.36 | 77.88 | 0.75 | Catalyst_05 | 148.8964 | 96.12973 | 98.26985 | 65.68715 | 57.71749 | 0.7216081 | 28.99723 | 30.04583 | 68.33178 | 59.37585 | 1.130396 | 60.51048
8939.518 | 1770301594.3 | 05/02/2026_15:26:34,293 | 1 | 2 | 2.429274673e-06 | 6.647880127e-06 | 4.610364035e-10 | 5.705596152e-12 | 2.900786165e-13 | 8.367490728e-13 | 2.725566951e-12 | 5.435195696e-12 | 3.492868971e-13 | 1.174742053e-12 | 7.018541564e-12 | 4.999999912e-15 | 4.999999912e-15 | 8.800726532e-15 | 4.999999912e-15 | 1.800551827e-14 | 8.811774227e-11 | 1.219217544e-12 | 1.71778363e-13 | 4.999999912e-15 | 2.341119784e-14 | 6.704208716e-11 | 1.190677765e-12 | 1 | 1 | 1 | 1 | 1 | 1 | 1 | 0 | 0 | 0 | 0 | 0 | 0 | 0 | 0 | 0 | 0 | 7.906622397e-09 | 23.08007859 | 0 | 0.285005067 | 1.16555552 | 35.01015121 | 0.5280095705 | 39.64469159 | 0.432526333 | 0.01784362398 | 0 | 0 | 0 | 0 | 49.01 | 0 | 71.02 | 80.02 | 33.89 | 179.95 | 864.37 | 180.21 | 829.88 | 855.05 | 77.88 | 0.75 | Catalyst_05 | 148.992 | 96.13603 | 98.27306 | 65.71375 | 57.63983 | 0.7169416 | 28.99913 | 30.04681 | 68.35497 | 59.29307 | 1.132377 | 60.42808
8945.254 | 1770301600.0 | 05/02/2026_15:26:40,029 | 1 | 2 | 2.427711934e-06 | 6.706743534e-06 | 4.610957172e-10 | 5.72217794e-12 | 2.818114394e-13 | 8.351973084e-13 | 2.699839267e-12 | 5.410414304e-12 | 3.413865057e-13 | 1.163057931e-12 | 7.020825327e-12 | 4.999999912e-15 | 4.999999912e-15 | 4.999999912e-15 | 4.999999912e-15 | 1.71658579e-14 | 8.818477892e-11 | 1.230978318e-12 | 1.701916602e-13 | 4.999999912e-15 | 1.521391113e-14 | 6.679586745e-11 | 1.177850786e-12 | 1 | 1 | 1 | 1 | 1 | 1 | 1 | 0 | 0 | 0 | 0 | 0 | 0 | 0 | 0 | 0 | 0 | 8.012912165e-09 | 23.01348239 | 0 | 0.2891132568 | 1.157277118 | 35.06286221 | 0.5235593205 | 39.6796116 | 0.4281541284 | 0.01348780416 | 0 | 0 | 0 | 0 | 49 | 0 | 71 | 79.98 | 33.88 | 179.91 | 866.09 | 180.23 | 830.14 | 856.36 | 77.88 | 0.75 | Catalyst_05 | 149.0876 | 96.16347 | 98.28761 | 65.77163 | 57.72662 | 0.7096943 | 29.00741 | 30.05126 | 68.39565 | 59.36954 | 1.131671 | 60.4939
8950.99 | 1770301605.8 | 05/02/2026_15:26:45,765 | 1 | 2 | 2.424049171e-06 | 6.592051705e-06 | 4.611094839e-10 | 5.729801616e-12 | 2.715942976e-13 | 8.490806257e-13 | 2.665385924e-12 | 5.393211919e-12 | 3.407195045e-13 | 1.159292389e-12 | 7.022266015e-12 | 4.999999912e-15 | 7.9790114e-15 | 4.999999912e-15 | 4.999999912e-15 | 1.386588699e-14 | 8.814281943e-11 | 1.229754579e-12 | 1.670333522e-13 | 8.797817821e-15 | 1.048588333e-14 | 6.703470418e-11 | 1.179558729e-12 | 1 | 1 | 1 | 1 | 1 | 1 | 1 | 0 | 0 | 0 | 0 | 0 | 0 | 0 | 0 | 0 | 0 | 9.70648737e-09 | 23.08180087 | 0 | 0.2815302513 | 1.14807579 | 35.03163799 | 0.5247937892 | 39.65805461 | 0.4265762573 | 0.01153690787 | 0 | 0 | 0 | 0 | 49 | 0 | 71 | 79.98 | 33.9 | 179.89 | 867.85 | 180.23 | 830.29 | 857.78 | 77.88 | 0.75 | Catalyst_05 | 149.1832 | 96.19397 | 98.28358 | 65.7359 | 57.67521 | 0.7070789 | 29.01661 | 30.05003 | 68.33682 | 59.30867 | 1.132064 | 60.42938
8956.726 | 1770301611.5 | 05/02/2026_15:26:51,501 | 1 | 2 | 2.425134198e-06 | 6.681078503e-06 | 4.610974658e-10 | 5.702925979e-12 | 2.723053987e-13 | 8.52440243e-13 | 2.660951537e-12 | 5.391911743e-12 | 3.367467438e-13 | 1.165083004e-12 | 7.022086905e-12 | 4.999999912e-15 | 1.443730389e-14 | 4.999999912e-15 | 4.999999912e-15 | 1.396387346e-14 | 8.826966241e-11 | 1.233389476e-12 | 1.635223803e-13 | 1.764656265e-14 | 6.548039021e-15 | 6.691482785e-11 | 1.174043284e-12 | 1 | 1 | 1 | 1 | 1 | 1 | 1 | 0 | 0 | 0 | 0 | 0 | 0 | 0 | 0 | 0 | 0 | 1.359970934e-08 | 23.04020336 | 0 | 0.2834694567 | 1.146760404 | 35.07869744 | 0.5213828767 | 39.65578236 | 0.4282220285 | 0.009440702884 | 0 | 0 | 0 | 0 | 49.01 | 0 | 71 | 80.05 | 33.9 | 179.89 | 867.68 | 180.23 | 830.25 | 857.69 | 77.88 | 0.75 | Catalyst_05 | 149.2788 | 96.19833 | 98.29473 | 65.73213 | 57.75269 | 0.7098069 | 29.01793 | 30.05344 | 68.3298 | 59.38359 | 1.13048 | 60.49908
8962.462 | 1770301617.2 | 05/02/2026_15:26:57,237 | 1 | 2 | 2.425595767e-06 | 6.534208751e-06 | 4.611557802e-10 | 5.720141374e-12 | 2.755612578e-13 | 8.591013643e-13 | 2.652493459e-12 | 5.408637947e-12 | 3.334812081e-13 | 1.186143198e-12 | 7.016475508e-12 | 4.999999912e-15 | 2.307358745e-14 | 4.999999912e-15 | 1.655029534e-14 | 8.525200267e-15 | 8.821645497e-11 | 1.233682427e-12 | 1.672826374e-13 | 2.287955253e-14 | 4.999999912e-15 | 6.708912592e-11 | 1.181552469e-12 | 1 | 1 | 1 | 1 | 1 | 1 | 1 | 0 | 0 | 0 | 0 | 0 | 0 | 0 | 0 | 0 | 0 | 1.866885702e-08 | 23.08608473 | 0 | 0.2788431226 | 1.148360941 | 35.03825715 | 0.5255082561 | 39.63778467 | 0.4349542629 | 0.009425392405 | 0 | 0 | 0 | 0 | 49 | 0 | 71.02 | 79.98 | 33.9 | 179.9 | 865.81 | 180.21 | 829.84 | 856.16 | 77.88 | 0.75 | Catalyst_05 | 149.3744 | 96.19303 | 98.28124 | 65.7023 | 57.68611 | 0.720966 | 29.01632 | 30.04931 | 68.30256 | 59.32088 | 1.131272 | 60.44192
8968.198 | 1770301623.0 | 05/02/2026_15:27:02,973 | 1 | 2 | 2.425156936e-06 | 6.742826827e-06 | 4.611918625e-10 | 5.722241691e-12 | 2.803838704e-13 | 8.59116001e-13 | 2.663304473e-12 | 5.420812237e-12 | 3.307191218e-13 | 1.197867543e-12 | 7.01453522e-12 | 4.999999912e-15 | 2.503232403e-14 | 4.999999912e-15 | 2.016604521e-14 | 4.999999912e-15 | 8.824001946e-11 | 1.233978414e-12 | 1.735062018e-13 | 2.266127553e-14 | 4.999999912e-15 | 6.704312799e-11 | 1.187238459e-12 | 1 | 1 | 1 | 1 | 1 | 1 | 1 | 0 | 0 | 0 | 0 | 0 | 0 | 0 | 0 | 0 | 0 | 1.992950576e-08 | 23.06903883 | 0 | 0.2831414296 | 1.152247185 | 35.04275249 | 0.5279089791 | 39.63867372 | 0.4387252014 | 0.009383078906 | 0 | 0 | 0 | 0 | 49.02 | 0 | 71 | 80 | 33.89 | 179.94 | 861.13 | 180.16 | 828.74 | 852.39 | 77.88 | 0.75 | Catalyst_05 | 149.47 | 96.18015 | 98.27339 | 65.70377 | 57.69351 | 0.7272166 | 29.01244 | 30.04691 | 68.31324 | 59.33481 | 1.131152 | 60.45968
8973.934 | 1770301628.7 | 05/02/2026_15:27:08,709 | 1 | 2 | 2.428078233e-06 | 6.57691271e-06 | 4.61072569e-10 | 5.721907757e-12 | 2.909192256e-13 | 8.604367219e-13 | 2.681189472e-12 | 5.458058918e-12 | 3.270612134e-13 | 1.211648837e-12 | 7.01130343e-12 | 9.852858343e-15 | 1.525853622e-14 | 4.999999912e-15 | 2.600781461e-14 | 4.999999912e-15 | 8.81633655e-11 | 1.224819616e-12 | 1.83680626e-13 | 2.001228163e-14 | 7.12091112e-15 | 6.704196226e-11 | 1.195391117e-12 | 1 | 1 | 1 | 1 | 1 | 1 | 1 | 0 | 0 | 0 | 0 | 0 | 0 | 0 | 0 | 0 | 0 | 1.398414062e-08 | 23.07335131 | 0 | 0.2833879241 | 1.163050225 | 35.01733694 | 0.5320046081 | 39.63666537 | 0.4432258558 | 0.01115608029 | 0 | 0 | 0 | 0 | 49 | 0 | 71 | 80.02 | 33.9 | 179.92 | 860.22 | 180.15 | 828.61 | 851.71 | 77.88 | 0.75 | Catalyst_05 | 149.5656 | 96.14433 | 98.25999 | 65.70044 | 57.65166 | 0.7346767 | 29.00164 | 30.04282 | 68.33522 | 59.30674 | 1.131915 | 60.44236
8979.67 | 1770301634.4 | 05/02/2026_15:27:14,445 | 1 | 2 | 2.438281854e-06 | 6.642779681e-06 | 4.609228832e-10 | 5.71118413e-12 | 3.091721215e-13 | 8.488516422e-13 | 2.692948295e-12 | 5.440469689e-12 | 3.288079986e-13 | 1.221927182e-12 | 6.999023756e-12 | 1.22418487e-14 | 1.311887339e-14 | 4.999999912e-15 | 2.029022702e-14 | 4.999999912e-15 | 8.830716713e-11 | 1.221183961e-12 | 1.873735542e-13 | 8.776472591e-15 | 1.129498615e-14 | 6.697600807e-11 | 1.19303211e-12 | 1 | 1 | 1 | 1 | 1 | 1 | 1 | 0 | 0 | 0 | 0 | 0 | 0 | 0 | 0 | 0 | 0 | 1.284883721e-08 | 23.04584012 | 0 | 0.2894950708 | 1.160457804 | 35.06490971 | 0.5295335036 | 39.61589868 | 0.4468431607 | 0.01235662851 | 0 | 0 | 0 | 0 | 49 | 0 | 71.01 | 80.02 | 33.88 | 179.91 | 860.95 | 180.14 | 828.99 | 852.35 | 77.88 | 0.75 | Catalyst_05 | 149.6612 | 96.15293 | 98.26807 | 65.66602 | 57.72999 | 0.7406727 | 29.00423 | 30.04529 | 68.29332 | 59.38221 | 1.129788 | 60.51235
8985.406 | 1770301640.2 | 05/02/2026_15:27:20,181 | 1 | 2 | 2.425404773e-06 | 6.655526704e-06 | 4.610159476e-10 | 5.695400315e-12 | 3.162755431e-13 | 8.427784837e-13 | 2.686128013e-12 | 5.430332833e-12 | 3.251155855e-13 | 1.225186836e-12 | 6.997278625e-12 | 2.6177106e-14 | 4.999999912e-15 | 4.999999912e-15 | 1.700335632e-14 | 4.999999912e-15 | 8.811668756e-11 | 1.208568185e-12 | 1.944847549e-13 | 4.999999912e-15 | 2.148545149e-14 | 6.683090192e-11 | 1.177812296e-12 | 1 | 1 | 1 | 1 | 1 | 1 | 1 | 0 | 0 | 0 | 0 | 0 | 0 | 0 | 0 | 0 | 0 | 7.986641208e-09 | 23.0238104 | 0 | 0.2895018867 | 1.159463562 | 35.03256543 | 0.5236176395 | 39.6712429 | 0.4481898719 | 0.01826915691 | 0 | 0 | 0 | 0 | 49 | 0 | 71 | 80.02 | 33.89 | 179.88 | 862.49 | 180.14 | 829.42 | 853.59 | 77.88 | 0.75 | Catalyst_05 | 149.7568 | 96.15622 | 98.28742 | 65.75776 | 57.67674 | 0.7429049 | 29.00522 | 30.0512 | 68.38638 | 59.3205 | 1.13241 | 60.44772
8991.142 | 1770301645.9 | 05/02/2026_15:27:25,917 | 1 | 2 | 2.423859996e-06 | 6.691326234e-06 | 4.610307414e-10 | 5.694353843e-12 | 3.052615127e-13 | 8.302082437e-13 | 2.677094657e-12 | 5.387989967e-12 | 3.263079097e-13 | 1.209031031e-12 | 6.982828378e-12 | 2.107313449e-14 | 4.999999912e-15 | 6.416100087e-15 | 8.294310944e-15 | 4.999999912e-15 | 8.820972425e-11 | 1.207172274e-12 | 1.949203196e-13 | 4.999999912e-15 | 2.529911739e-14 | 6.67871522e-11 | 1.168967592e-12 | 1 | 1 | 1 | 1 | 1 | 1 | 1 | 0 | 0 | 0 | 0 | 0 | 0 | 0 | 0 | 0 | 0 | 8.168327927e-09 | 23.00789217 | 0 | 0.2939484708 | 1.148704874 | 35.06944714 | 0.5189456039 | 39.67169306 | 0.4427319422 | 0.01938431645 | 0 | 0 | 0 | 0 | 49 | 0 | 71.02 | 80 | 33.88 | 179.88 | 866.11 | 180.16 | 830.12 | 856.41 | 77.88 | 0.75 | Catalyst_05 | 149.8524 | 96.19189 | 98.3027 | 65.75851 | 57.73746 | 0.733858 | 29.01598 | 30.05588 | 68.3618 | 59.36744 | 1.131232 | 60.48304
8996.878 | 1770301651.7 | 05/02/2026_15:27:31,653 | 1 | 2 | 2.421425961e-06 | 6.683646461e-06 | 4.611738214e-10 | 5.704844149e-12 | 3.04449906e-13 | 8.192082538e-13 | 2.659480275e-12 | 5.354909224e-12 | 3.280304088e-13 | 1.193405075e-12 | 6.97596321e-12 | 1.529443347e-14 | 4.999999912e-15 | 1.157293323e-14 | 4.999999912e-15 | 7.793224887e-15 | 8.821567088e-11 | 1.215402345e-12 | 1.900923809e-13 | 4.999999912e-15 | 3.022699753e-14 | 6.684044984e-11 | 1.17458029e-12 | 1 | 1 | 1 | 1 | 1 | 1 | 1 | 0 | 0 | 0 | 0 | 0 | 0 | 0 | 0 | 0 | 0 | 8.211003314e-09 | 23.02089033 | 0 | 0.2959185765 | 1.138292183 | 35.06311088 | 0.5212938041 | 39.67547291 | 0.4374174824 | 0.02174444424 | 0 | 0 | 0 | 0 | 49 | 0 | 71.03 | 79.98 | 33.89 | 179.89 | 867.4 | 180.18 | 830.26 | 857.37 | 77.88 | 0.75 | Catalyst_05 | 149.948 | 96.22641 | 98.29502 | 65.76477 | 57.72703 | 0.725049 | 29.02639 | 30.05353 | 68.34379 | 59.34861 | 1.131545 | 60.45933
9002.614 | 1770301657.4 | 05/02/2026_15:27:37,389 | 1 | 2 | 2.424250397e-06 | 6.607231626e-06 | 4.61194527e-10 | 5.704818562e-12 | 2.941973921e-13 | 8.137502716e-13 | 2.654353733e-12 | 5.344659177e-12 | 3.356403155e-13 | 1.182145744e-12 | 6.993675604e-12 | 8.029943491e-15 | 4.999999912e-15 | 9.069944096e-15 | 4.999999912e-15 | 1.872876921e-14 | 8.819200925e-11 | 1.211698276e-12 | 1.831402732e-13 | 4.999999912e-15 | 2.94625198e-14 | 6.683261583e-11 | 1.186614175e-12 | 1 | 1 | 1 | 1 | 1 | 1 | 1 | 0 | 0 | 0 | 0 | 0 | 0 | 0 | 0 | 0 | 0 | 7.991834899e-09 | 23.02122664 | 0 | 0.2900354057 | 1.135166437 | 35.05721797 | 0.5264159801 | 39.68135014 | 0.4342436482 | 0.02115661418 | 0 | 0 | 0 | 0 | 49 | 0 | 70.98 | 80.02 | 33.87 | 179.92 | 867.04 | 180.22 | 830.15 | 857.19 | 77.88 | 0.75 | Catalyst_05 | 150.0436 | 96.23677 | 98.27827 | 65.77451 | 57.71732 | 0.7197881 | 29.02952 | 30.0484 | 68.34655 | 59.34064 | 1.131902 | 60.45291
9008.35 | 1770301663.1 | 05/02/2026_15:27:43,125 | 1 | 2 | 2.432665951e-06 | 6.637691058e-06 | 4.611267757e-10 | 5.726373802e-12 | 2.796378309e-13 | 8.189952622e-13 | 2.653669602e-12 | 5.336299978e-12 | 3.448746009e-13 | 1.173298329e-12 | 6.995520482e-12 | 4.999999912e-15 | 4.999999912e-15 | 1.004640368e-14 | 4.999999912e-15 | 1.648820444e-14 | 8.832051757e-11 | 1.218441472e-12 | 1.703250849e-13 | 4.999999912e-15 | 2.569299957e-14 | 6.691164289e-11 | 1.188714058e-12 | 1 | 1 | 1 | 1 | 1 | 1 | 1 | 0 | 0 | 0 | 0 | 0 | 0 | 0 | 0 | 0 | 0 | 7.880701036e-09 | 23.0324616 | 0 | 0.2820679763 | 1.132333536 | 35.0904541 | 0.52709872 | 39.64830353 | 0.4316986622 | 0.01855800923 | 0 | 0 | 0 | 0 | 49 | 0 | 71 | 79.98 | 33.88 | 179.91 | 864.31 | 180.25 | 829.57 | 854.92 | 77.88 | 0.75 | Catalyst_05 | 150.1392 | 96.24616 | 98.27604 | 65.71974 | 57.77204 | 0.7155696 | 29.03235 | 30.04772 | 68.28297 | 59.39474 | 1.129889 | 60.50409
9014.086 | 1770301668.9 | 05/02/2026_15:27:48,861 | 1 | 2 | 2.430218046e-06 | 6.650420346e-06 | 4.609395643e-10 | 5.716270773e-12 | 2.757247284e-13 | 8.308879843e-13 | 2.659205321e-12 | 5.356471343e-12 | 3.436934981e-13 | 1.16579359e-12 | 7.012810905e-12 | 4.999999912e-15 | 4.999999912e-15 | 5.469715257e-15 | 4.999999912e-15 | 1.718525834e-14 | 8.834111914e-11 | 1.227753359e-12 | 1.63565518e-13 | 4.999999912e-15 | 1.931571222e-14 | 6.678897019e-11 | 1.205084752e-12 | 1 | 1 | 1 | 1 | 1 | 1 | 1 | 0 | 0 | 0 | 0 | 0 | 0 | 0 | 0 | 0 | 0 | 7.887811625e-09 | 23.00146641 | 0 | 0.2834130201 | 1.137665613 | 35.11212331 | 0.5341969653 | 39.64990182 | 0.4291817318 | 0.01533829069 | 0 | 0 | 0 | 0 | 49 | 0 | 71.02 | 80.03 | 33.86 | 179.89 | 862.66 | 180.25 | 829.15 | 853.56 | 77.88 | 0.75 | Catalyst_05 | 150.2348 | 96.22849 | 98.25282 | 65.72238 | 57.80772 | 0.7113976 | 29.02702 | 30.04062 | 68.29826 | 59.44392 | 1.129237 | 60.56023
9019.822 | 1770301674.6 | 05/02/2026_15:27:54,597 | 1 | 2 | 2.421000318e-06 | 6.612297511e-06 | 4.609929105e-10 | 5.725499502e-12 | 2.762670192e-13 | 8.440362667e-13 | 2.667340524e-12 | 5.385168873e-12 | 3.491117443e-13 | 1.177877023e-12 | 7.017499862e-12 | 4.999999912e-15 | 4.999999912e-15 | 4.999999912e-15 | 4.999999912e-15 | 1.898294517e-14 | 8.80128817e-11 | 1.23420588e-12 | 1.590979681e-13 | 4.999999912e-15 | 1.155935191e-14 | 6.686904502e-11 | 1.210782559e-12 | 1 | 1 | 1 | 1 | 1 | 1 | 1 | 0 | 0 | 0 | 0 | 0 | 0 | 0 | 0 | 0 | 0 | 7.831788733e-09 | 23.04840866 | 0 | 0.2807987293 | 1.147598917 | 35.01230394 | 0.5385156275 | 39.68801518 | 0.4341668116 | 0.01173849142 | 0 | 0 | 0 | 0 | 48.99 | 0 | 70.98 | 80.03 | 33.86 | 179.87 | 860.19 | 180.25 | 828.75 | 851.72 | 77.88 | 0.75 | Catalyst_05 | 150.3304 | 96.19555 | 98.2387 | 65.78556 | 57.64338 | 0.7196608 | 29.01709 | 30.03631 | 68.38732 | 59.28923 | 1.133545 | 60.41936
9025.558 | 1770301680.3 | 05/02/2026_15:28:00,333 | 1 | 2 | 2.425242656e-06 | 6.655526704e-06 | 4.60720434e-10 | 5.728344448e-12 | 2.763159981e-13 | 8.556921447e-13 | 2.678120746e-12 | 5.420279243e-12 | 3.452161788e-13 | 1.187295704e-12 | 7.017042329e-12 | 4.999999912e-15 | 1.282685709e-14 | 4.999999912e-15 | 4.999999912e-15 | 1.307909334e-14 | 8.810884661e-11 | 1.238282805e-12 | 1.618789331e-13 | 1.996716188e-14 | 6.361769699e-15 | 6.684999776e-11 | 1.204184105e-12 | 1 | 1 | 1 | 1 | 1 | 1 | 1 | 0 | 0 | 0 | 0 | 0 | 0 | 0 | 0 | 0 | 0 | 1.263633731e-08 | 23.03834908 | 0 | 0.2821530709 | 1.156407783 | 35.04647699 | 0.5359712673 | 39.6584988 | 0.4369908542 | 0.009516529762 | 0 | 0 | 0 | 0 | 48.99 | 0 | 71.02 | 80 | 33.86 | 179.86 | 860.1 | 180.24 | 828.87 | 851.68 | 77.88 | 0.75 | Catalyst_05 | 150.426 | 96.16635 | 98.24702 | 65.73663 | 57.69964 | 0.7243418 | 29.00828 | 30.03885 | 68.35721 | 59.3534 | 1.131597 | 60.48593
9031.294 | 1770301686.1 | 05/02/2026_15:28:06,069 | 1 | 2 | 2.423203568e-06 | 6.594577826e-06 | 4.606338089e-10 | 5.720487885e-12 | 2.806481989e-13 | 8.625002839e-13 | 2.662830893e-12 | 5.421605439e-12 | 3.424197232e-13 | 1.194237634e-12 | 7.019052006e-12 | 4.999999912e-15 | 2.080295131e-14 | 4.999999912e-15 | 1.355786516e-14 | 1.2428611e-14 | 8.814288188e-11 | 1.232323705e-12 | 1.679806874e-13 | 2.275101528e-14 | 5.781128614e-15 | 6.68381947e-11 | 1.19065955e-12 | 1 | 1 | 1 | 1 | 1 | 1 | 1 | 0 | 0 | 0 | 0 | 0 | 0 | 0 | 0 | 0 | 0 | 1.729985202e-08 | 23.03467557 | 0 | 0.2799498766 | 1.154583192 | 35.05942055 | 0.5303249662 | 39.65147002 | 0.4391588141 | 0.009879040017 | 0 | 0 | 0 | 0 | 49.01 | 0 | 71.03 | 80.02 | 33.86 | 179.85 | 862.43 | 180.22 | 829.63 | 853.62 | 77.88 | 0.75 | Catalyst_05 | 150.5216 | 96.1724 | 98.26548 | 65.72498 | 57.72095 | 0.7279353 | 29.0101 | 30.0445 | 68.3408 | 59.36781 | 1.130979 | 60.49494
9037.03 | 1770301691.8 | 05/02/2026_15:28:11,805 | 1 | 2 | 2.423633987e-06 | 6.624978141e-06 | 4.605467951e-10 | 5.719522078e-12 | 2.818429626e-13 | 8.590984369e-13 | 2.648530483e-12 | 5.398702752e-12 | 3.371260519e-13 | 1.206428078e-12 | 7.01349959e-12 | 4.999999912e-15 | 2.015246219e-14 | 4.999999912e-15 | 2.764979475e-14 | 4.999999912e-15 | 8.818914349e-11 | 1.234133672e-12 | 1.725612654e-13 | 2.238381464e-14 | 4.999999912e-15 | 6.683308768e-11 | 1.17616702e-12 | 1 | 1 | 1 | 1 | 1 | 1 | 1 | 0 | 0 | 0 | 0 | 0 | 0 | 0 | 0 | 0 | 0 | 1.687486069e-08 | 23.03283693 | 0 | 0.2821488273 | 1.147707644 | 35.07537052 | 0.5239548136 | 39.64410724 | 0.4429354796 | 0.00930350743 | 0 | 0 | 0 | 0 | 49.02 | 0 | 71.02 | 80 | 33.86 | 179.86 | 864.46 | 180.21 | 830.06 | 855.08 | 77.88 | 0.75 | Catalyst_05 | 150.6172 | 96.19519 | 98.28632 | 65.71278 | 57.74721 | 0.7341954 | 29.01698 | 30.05087 | 68.31192 | 59.3815 | 1.130255 | 60.49939
9042.766 | 1770301697.5 | 05/02/2026_15:28:17,541 | 1 | 2 | 2.426506853e-06 | 6.652976481e-06 | 4.606742487e-10 | 5.709963318e-12 | 2.922420064e-13 | 8.504494851e-13 | 2.633723101e-12 | 5.388392857e-12 | 3.242298465e-13 | 1.203862097e-12 | 6.982784576e-12 | 4.999999912e-15 | 1.588282999e-14 | 4.999999912e-15 | 2.63449405e-14 | 4.999999912e-15 | 8.829981191e-11 | 1.23304806e-12 | 1.848559825e-13 | 2.027955101e-14 | 4.999999912e-15 | 6.684961612e-11 | 1.167615158e-12 | 1 | 1 | 1 | 1 | 1 | 1 | 1 | 0 | 0 | 0 | 0 | 0 | 0 | 0 | 0 | 0 | 0 | 1.449400967e-08 | 23.02663692 | 0 | 0.292037111 | 1.142025834 | 35.09742784 | 0.5197864852 | 39.63649364 | 0.4407356949 | 0.009643895594 | 0 | 0 | 0 | 0 | 49.01 | 0 | 71.03 | 80 | 33.83 | 179.88 | 867.88 | 180.18 | 830.53 | 857.83 | 77.88 | 0.75 | Catalyst_05 | 150.7128 | 96.21403 | 98.29995 | 65.70016 | 57.78352 | 0.7305491 | 29.02266 | 30.05503 | 68.28543 | 59.40893 | 1.129328 | 60.51949
9048.502 | 1770301703.3 | 05/02/2026_15:28:23,277 | 1 | 2 | 2.422249736e-06 | 6.549242244e-06 | 4.606221515e-10 | 5.709006618e-12 | 3.007235574e-13 | 8.462977498e-13 | 2.625679188e-12 | 5.369437967e-12 | 3.225403072e-13 | 1.206536281e-12 | 6.993333863e-12 | 1.931570545e-14 | 1.439898412e-14 | 4.999999912e-15 | 2.423631296e-14 | 4.999999912e-15 | 8.824048436e-11 | 1.224460745e-12 | 1.908267652e-13 | 1.893929417e-14 | 1.376644024e-14 | 6.686437515e-11 | 1.162188726e-12 | 1 | 1 | 1 | 1 | 1 | 1 | 1 | 0 | 0 | 0 | 0 | 0 | 0 | 0 | 0 | 0 | 0 | 1.362877327e-08 | 23.03769845 | 0 | 0.2925629597 | 1.137309127 | 35.08296975 | 0.5175240167 | 39.64181288 | 0.4416370289 | 0.01430481634 | 0 | 0 | 0 | 0 | 49 | 0 | 71 | 80 | 33.84 | 179.87 | 866.97 | 180.18 | 830.39 | 857.16 | 77.88 | 0.75 | Catalyst_05 | 150.8084 | 96.22967 | 98.30735 | 65.70898 | 57.75972 | 0.7320431 | 29.02738 | 30.0573 | 68.28349 | 59.37745 | 1.129945 | 60.4842
9054.238 | 1770301709.0 | 05/02/2026_15:28:29,013 | 1 | 2 | 2.426415449e-06 | 6.592051705e-06 | 4.609017057e-10 | 5.69486255e-12 | 3.053584675e-13 | 8.403949737e-13 | 2.63734542e-12 | 5.365304555e-12 | 3.212417853e-13 | 1.206083735e-12 | 6.986344229e-12 | 1.799775776e-14 | 6.297734009e-15 | 4.999999912e-15 | 1.962373237e-14 | 4.999999912e-15 | 8.821687131e-11 | 1.213889449e-12 | 1.925589815e-13 | 4.999999912e-15 | 2.10867209e-14 | 6.665204499e-11 | 1.165544874e-12 | 1 | 1 | 1 | 1 | 1 | 1 | 1 | 0 | 0 | 0 | 0 | 0 | 0 | 0 | 0 | 0 | 0 | 8.771496627e-09 | 22.97741489 | 0 | 0.2918425498 | 1.138759412 | 35.09374129 | 0.5183847792 | 39.68727278 | 0.4416033218 | 0.01782737437 | 0 | 0 | 0 | 0 | 49 | 0 | 71 | 80 | 33.83 | 179.86 | 864.32 | 180.18 | 830.16 | 856.19 | 77.88 | 0.75 | Catalyst_05 | 150.904 | 96.22486 | 98.30454 | 65.78433 | 57.77746 | 0.7319873 | 29.02593 | 30.05644 | 68.36521 | 59.398 | 1.130893 | 60.50574
9059.974 | 1770301714.7 | 05/02/2026_15:28:34,749 | 1 | 2 | 2.421943691e-06 | 6.704166481e-06 | 4.608942117e-10 | 5.690772072e-12 | 3.096198428e-13 | 8.350711615e-13 | 2.661447018e-12 | 5.365707878e-12 | 3.277926975e-13 | 1.205243912e-12 | 6.986733241e-12 | 2.003168038e-14 | 4.999999912e-15 | 9.1271815e-15 | 6.119713094e-15 | 4.999999912e-15 | 8.823500264e-11 | 1.208362186e-12 | 1.969329376e-13 | 4.999999912e-15 | 2.196810272e-14 | 6.677644548e-11 | 1.175341942e-12 | 1 | 1 | 1 | 1 | 1 | 1 | 1 | 0 | 0 | 0 | 0 | 0 | 0 | 0 | 0 | 0 | 0 | 8.231389632e-09 | 23.00764022 | 0 | 0.2974515517 | 1.141772224 | 35.08199469 | 0.5214734268 | 39.66562164 | 0.4416361751 | 0.01729651295 | 0 | 0 | 0 | 0 | 49 | 0 | 71 | 79.97 | 33.83 | 179.86 | 862.71 | 180.19 | 829.4 | 853.55 | 77.88 | 0.75 | Catalyst_05 | 150.9996 | 96.21487 | 98.29444 | 65.74844 | 57.75812 | 0.7320417 | 29.02291 | 30.05335 | 68.33501 | 59.38425 | 1.130655 | 60.49644
9065.71 | 1770301720.5 | 05/02/2026_15:28:40,485 | 1 | 2 | 2.425966841e-06 | 6.645325357e-06 | 4.608463056e-10 | 5.696966336e-12 | 3.04005085e-13 | 8.329256338e-13 | 2.678787747e-12 | 5.378954226e-12 | 3.294114384e-13 | 1.198214813e-12 | 6.99085928e-12 | 1.809186481e-14 | 4.999999912e-15 | 1.027632569e-14 | 4.999999912e-15 | 5.235422556e-15 | 8.825142006e-11 | 1.207371009e-12 | 1.984526638e-13 | 4.999999912e-15 | 2.627605639e-14 | 6.700922456e-11 | 1.189530028e-12 | 1 | 1 | 1 | 1 | 1 | 1 | 1 | 0 | 0 | 0 | 0 | 0 | 0 | 0 | 0 | 0 | 0 | 8.277889159e-09 | 23.06606851 | 0 | 0.2986894909 | 1.145554575 | 35.05539397 | 0.5270080119 | 39.62523319 | 0.4389308303 | 0.01940542023 | 0 | 0 | 0 | 0 | 49.01 | 0 | 71 | 80.03 | 33.81 | 179.86 | 860.22 | 180.2 | 829.11 | 852.4 | 77.88 | 0.75 | Catalyst_05 | 151.0952 | 96.20233 | 98.27633 | 65.68149 | 57.71432 | 0.7275574 | 29.01913 | 30.04781 | 68.27433 | 59.34858 | 1.130361 | 60.46799
9071.446 | 1770301726.2 | 05/02/2026_15:28:46,221 | 1 | 2 | 2.426207402e-06 | 6.554262654e-06 | 4.606218462e-10 | 5.703304148e-12 | 3.029345167e-13 | 8.085268566e-13 | 2.686487317e-12 | 5.388021626e-12 | 3.402232651e-13 | 1.192198358e-12 | 6.986909749e-12 | 1.862593603e-14 | 4.999999912e-15 | 1.504801465e-14 | 4.999999912e-15 | 1.098502122e-14 | 8.826666481e-11 | 1.209366158e-12 | 1.857732718e-13 | 4.999999912e-15 | 2.788117366e-14 | 6.678445297e-11 | 1.191338803e-12 | 1 | 1 | 1 | 1 | 1 | 1 | 1 | 0 | 0 | 0 | 0 | 0 | 0 | 0 | 0 | 0 | 0 | 8.052282257e-09 | 23.00872076 | 0 | 0.2890571443 | 1.148982061 | 35.09589684 | 0.5284160724 | 39.63924098 | 0.4381534522 | 0.02040202524 | 0 | 0 | 0 | 0 | 49 | 0 | 70.98 | 80 | 33.84 | 179.86 | 860.12 | 180.21 | 829.14 | 851.71 | 77.88 | 0.75 | Catalyst_05 | 151.1908 | 96.19097 | 98.27173 | 65.70471 | 57.781 | 0.7262689 | 29.0157 | 30.0464 | 68.30653 | 59.42202 | 1.129455 | 60.54263
9077.182 | 1770301732.0 | 05/02/2026_15:28:51,957 | 1 | 2 | 2.428561629e-06 | 6.714464689e-06 | 4.606313386e-10 | 5.701940656e-12 | 2.961114698e-13 | 8.228570277e-13 | 2.69132351e-12 | 5.387333375e-12 | 3.427660174e-13 | 1.189246293e-12 | 6.987125288e-12 | 1.180091384e-14 | 4.999999912e-15 | 1.435435565e-14 | 4.999999912e-15 | 1.357047409e-14 | 8.810484287e-11 | 1.211872074e-12 | 1.801803606e-13 | 4.999999912e-15 | 2.444781031e-14 | 6.690897142e-11 | 1.190681993e-12 | 1 | 1 | 1 | 1 | 1 | 1 | 1 | 0 | 0 | 0 | 0 | 0 | 0 | 0 | 0 | 0 | 0 | 7.982060542e-09 | 23.05626784 | 0 | 0.2872232525 | 1.151082732 | 35.03917342 | 0.5283712991 | 39.64872562 | 0.4374445005 | 0.01826305601 | 0 | 0 | 0 | 0 | 49 | 0 | 71.01 | 80 | 33.82 | 179.87 | 862.57 | 180.22 | 829.46 | 852.4 | 77.88 | 0.75 | Catalyst_05 | 151.2864 | 96.18401 | 98.27187 | 65.72044 | 57.68762 | 0.7250937 | 29.0136 | 30.04645 | 68.32782 | 59.32804 | 1.131554 | 60.45263
9082.918 | 1770301737.7 | 05/02/2026_15:28:57,693 | 1 | 2 | 2.425063485e-06 | 6.637691058e-06 | 4.606727777e-10 | 5.71447837e-12 | 2.881605816e-13 | 8.22259795e-13 | 2.669006509e-12 | 5.358344844e-12 | 3.461135187e-13 | 1.173660127e-12 | 7.00547129e-12 | 4.999999912e-15 | 4.999999912e-15 | 9.090794659e-15 | 4.999999912e-15 | 1.628544169e-14 | 8.820141145e-11 | 1.222821649e-12 | 1.781221519e-13 | 4.999999912e-15 | 2.42174038e-14 | 6.6641824e-11 | 1.180926776e-12 | 1 | 1 | 1 | 1 | 1 | 1 | 1 | 0 | 0 | 0 | 0 | 0 | 0 | 0 | 0 | 0 | 0 | 8.065111276e-09 | 22.98127829 | 0 | 0.2925915906 | 1.142023908 | 35.09883597 | 0.5247531547 | 39.67922904 | 0.432670009 | 0.01806949198 | 0 | 0 | 0 | 0 | 49 | 0 | 71.03 | 80.02 | 33.83 | 179.89 | 867.33 | 180.24 | 830.59 | 856.4 | 77.88 | 0.75 | Catalyst_05 | 151.382 | 96.21404 | 98.28371 | 65.771 | 57.78584 | 0.7171797 | 29.02266 | 30.05007 | 68.35904 | 59.41631 | 1.1305 | 60.52998
9088.654 | 1770301743.4 | 05/02/2026_15:29:03,429 | 1 | 2 | 2.438189313e-06 | 6.711885362e-06 | 4.608414206e-10 | 5.718677702e-12 | 2.78488685e-13 | 8.295364721e-13 | 2.641008722e-12 | 5.340297649e-12 | 3.437701512e-13 | 1.158056615e-12 | 7.007563366e-12 | 4.999999912e-15 | 4.999999912e-15 | 5.532768389e-15 | 4.999999912e-15 | 1.623935632e-14 | 8.834791232e-11 | 1.232541087e-12 | 1.712888999e-13 | 4.999999912e-15 | 2.043041097e-14 | 6.666681096e-11 | 1.179995771e-12 | 1 | 1 | 1 | 1 | 1 | 1 | 1 | 0 | 0 | 0 | 0 | 0 | 0 | 0 | 0 | 0 | 0 | 8.050139562e-09 | 22.97476882 | 0 | 0.2916026136 | 1.132585904 | 35.13492514 | 0.5241507378 | 39.66765992 | 0.4268139764 | 0.01633093446 | 0 | 0 | 0 | 0 | 49.01 | 0 | 71 | 79.98 | 33.81 | 179.88 | 867.86 | 180.25 | 830.78 | 857.81 | 77.88 | 0.75 | Catalyst_05 | 151.4776 | 96.24533 | 98.28568 | 65.75182 | 57.84526 | 0.7074729 | 29.0321 | 30.05067 | 68.3169 | 59.46729 | 1.129009 | 60.57287
9094.39 | 1770301749.2 | 05/02/2026_15:29:09,165 | 1 | 2 | 2.42465876e-06 | 6.68877783e-06 | 4.608484427e-10 | 5.727236827e-12 | 2.763315293e-13 | 8.34348866e-13 | 2.638358282e-12 | 5.346869215e-12 | 3.376955291e-13 | 1.158864454e-12 | 7.009950346e-12 | 4.999999912e-15 | 4.999999912e-15 | 5.669069543e-15 | 4.999999912e-15 | 2.192492607e-14 | 8.806579771e-11 | 1.240647992e-12 | 1.665705605e-13 | 5.114147766e-15 | 1.313147385e-14 | 6.697722238e-11 | 1.173125724e-12 | 1 | 1 | 1 | 1 | 1 | 1 | 1 | 0 | 0 | 0 | 0 | 0 | 0 | 0 | 0 | 0 | 0 | 7.993108241e-09 | 23.08264083 | 0 | 0.2909372199 | 1.135237275 | 35.02486659 | 0.5224553598 | 39.67145367 | 0.4265924676 | 0.01275575342 | 0 | 0 | 0 | 0 | 49 | 0 | 71.01 | 80 | 33.81 | 179.86 | 866.97 | 180.25 | 830.75 | 857.73 | 77.88 | 0.75 | Catalyst_05 | 151.5732 | 96.23654 | 98.29122 | 65.75811 | 57.66406 | 0.7071058 | 29.02945 | 30.05237 | 68.32967 | 59.28198 | 1.132665 | 60.39325
9100.126 | 1770301754.9 | 05/02/2026_15:29:14,901 | 1 | 2 | 2.423568276e-06 | 6.652976481e-06 | 4.610410942e-10 | 5.70868396e-12 | 2.759614369e-13 | 8.452170712e-13 | 2.637181055e-12 | 5.366907006e-12 | 3.42861129e-13 | 1.161140953e-12 | 7.010557499e-12 | 4.999999912e-15 | 1.840376267e-14 | 4.999999912e-15 | 4.999999912e-15 | 1.265658991e-14 | 8.818369646e-11 | 1.238859709e-12 | 1.590446389e-13 | 1.768973084e-14 | 1.089867468e-14 | 6.699824723e-11 | 1.179624215e-12 | 1 | 1 | 1 | 1 | 1 | 1 | 1 | 0 | 0 | 0 | 0 | 0 | 0 | 0 | 0 | 0 | 0 | 1.59811625e-08 | 23.07180488 | 0 | 0.2817403434 | 1.137959765 | 35.05133101 | 0.5242858686 | 39.65699905 | 0.4274834174 | 0.01203052518 | 0 | 0 | 0 | 0 | 49 | 0 | 71.01 | 79.98 | 33.82 | 179.86 | 865.81 | 180.25 | 830.4 | 856.17 | 77.88 | 0.75 | Catalyst_05 | 151.6688 | 96.22751 | 98.28524 | 65.73415 | 57.70763 | 0.7085826 | 29.02673 | 30.05054 | 68.31118 | 59.33134 | 1.131398 | 60.44431
9105.862 | 1770301760.6 | 05/02/2026_15:29:20,637 | 1 | 2 | 2.42138276e-06 | 6.68877783e-06 | 4.609766735e-10 | 5.717168492e-12 | 2.775073465e-13 | 8.572580037e-13 | 2.640465537e-12 | 5.378520546e-12 | 3.370106386e-13 | 1.177772723e-12 | 7.017045799e-12 | 4.999999912e-15 | 2.434254783e-14 | 4.999999912e-15 | 1.726431701e-14 | 1.526968994e-14 | 8.794838469e-11 | 1.243325646e-12 | 1.662465467e-13 | 2.224313602e-14 | 8.692065757e-15 | 6.676099951e-11 | 1.180370688e-12 | 1 | 1 | 1 | 1 | 1 | 1 | 1 | 0 | 0 | 0 | 0 | 0 | 0 | 0 | 0 | 0 | 0 | 1.949509525e-08 | 23.03037262 | 0 | 0.2872109558 | 1.144038914 | 35.00971584 | 0.5265304559 | 39.71913418 | 0.433447601 | 0.01120503843 | 0 | 0 | 0 | 0 | 49.01 | 0 | 70.98 | 80.02 | 33.8 | 179.85 | 862.7 | 180.24 | 830.05 | 854.91 | 77.88 | 0.75 | Catalyst_05 | 151.7644 | 96.20736 | 98.2779 | 65.83714 | 57.63912 | 0.7184686 | 29.02065 | 30.04829 | 68.43254 | 59.26925 | 1.134517 | 60.3895
9111.598 | 1770301766.4 | 05/02/2026_15:29:26,373 | 1 | 2 | 2.422186071e-06 | 6.602170288e-06 | 4.608142479e-10 | 5.717126425e-12 | 2.804241214e-13 | 8.636576155e-13 | 2.657701966e-12 | 5.415547785e-12 | 3.357479767e-13 | 1.192143172e-12 | 7.004923985e-12 | 4.999999912e-15 | 2.307213055e-14 | 4.999999912e-15 | 2.270347132e-14 | 5.1320947e-15 | 8.809483698e-11 | 1.235730051e-12 | 1.694640522e-13 | 2.347571126e-14 | 4.999999912e-15 | 6.682956272e-11 | 1.188279835e-12 | 1 | 1 | 1 | 1 | 1 | 1 | 1 | 0 | 0 | 0 | 0 | 0 | 0 | 0 | 0 | 0 | 0 | 1.867027607e-08 | 23.03394982 | 0 | 0.2811999275 | 1.152922945 | 35.04306611 | 0.5293962206 | 39.6716095 | 0.4379113363 | 0.009493685994 | 0 | 0 | 0 | 0 | 49 | 0 | 71.02 | 80.03 | 33.81 | 179.86 | 861.1 | 180.23 | 829.35 | 852.41 | 77.88 | 0.75 | Catalyst_05 | 151.86 | 96.17791 | 98.26852 | 65.75837 | 57.69402 | 0.7258676 | 29.01176 | 30.04542 | 68.37159 | 59.33751 | 1.132082 | 60.46375
9117.334 | 1770301772.1 | 05/02/2026_15:29:32,109 | 1 | 2 | 2.421532145e-06 | 6.581962225e-06 | 4.607386694e-10 | 5.720294897e-12 | 2.915435092e-13 | 8.637329133e-13 | 2.673821668e-12 | 5.445841261e-12 | 3.262206315e-13 | 1.209680901e-12 | 7.001243769e-12 | 1.014147127e-14 | 1.602834517e-14 | 4.999999912e-15 | 2.437940901e-14 | 4.999999912e-15 | 8.813697688e-11 | 1.227091345e-12 | 1.804573336e-13 | 1.815491964e-14 | 6.365645722e-15 | 6.694511612e-11 | 1.182530311e-12 | 1 | 1 | 1 | 1 | 1 | 1 | 1 | 0 | 0 | 0 | 0 | 0 | 0 | 0 | 0 | 0 | 0 | 1.44438674e-08 | 23.0588405 | 0 | 0.2827867457 | 1.160934646 | 35.03689469 | 0.5268923656 | 39.64031041 | 0.4428440417 | 0.01065540322 | 0 | 0 | 0 | 0 | 49.01 | 0 | 71 | 79.98 | 33.8 | 179.87 | 860.11 | 180.23 | 829.25 | 851.73 | 77.88 | 0.75 | Catalyst_05 | 151.9556 | 96.15135 | 98.27671 | 65.70649 | 57.68386 | 0.7340438 | 29.00375 | 30.04793 | 68.33652 | 59.3326 | 1.131388 | 60.46266
9123.07 | 1770301777.8 | 05/02/2026_15:29:37,845 | 1 | 2 | 2.426306992e-06 | 6.627525181e-06 | 4.606186266e-10 | 5.693342065e-12 | 2.997432218e-13 | 8.489127912e-13 | 2.686380632e-12 | 5.424600439e-12 | 3.291349398e-13 | 1.208539996e-12 | 6.994189516e-12 | 1.742148059e-14 | 1.26444621e-14 | 4.999999912e-15 | 2.399910816e-14 | 4.999999912e-15 | 8.821509495e-11 | 1.213216051e-12 | 1.893458534e-13 | 1.175580256e-14 | 1.465461697e-14 | 6.676830616e-11 | 1.164862044e-12 | 1 | 1 | 1 | 1 | 1 | 1 | 1 | 0 | 0 | 0 | 0 | 0 | 0 | 0 | 0 | 0 | 0 | 1.248309274e-08 | 23.00955628 | 0 | 0.2880298277 | 1.158873972 | 35.0820545 | 0.5178520892 | 39.6494051 | 0.4429272626 | 0.01421351876 | 0 | 0 | 0 | 0 | 49 | 0 | 71.03 | 80 | 33.8 | 179.91 | 864.45 | 180.21 | 830.13 | 853.62 | 77.88 | 0.75 | Catalyst_05 | 152.0512 | 96.15818 | 98.30628 | 65.72156 | 57.75821 | 0.7341818 | 29.00581 | 30.05697 | 68.34735 | 59.39791 | 1.130191 | 60.51873
9128.806 | 1770301783.6 | 05/02/2026_15:29:43,581 | 1 | 2 | 2.423470733e-06 | 6.637691058e-06 | 4.608330106e-10 | 5.691557902e-12 | 3.070969856e-13 | 8.37063383e-13 | 2.668559167e-12 | 5.383020852e-12 | 3.233179241e-13 | 1.208790446e-12 | 6.977317595e-12 | 2.66107513e-14 | 4.999999912e-15 | 6.082358941e-15 | 1.319550785e-14 | 4.999999912e-15 | 8.818828307e-11 | 1.211489242e-12 | 1.938415249e-13 | 4.999999912e-15 | 1.982357793e-14 | 6.687308346e-11 | 1.161757431e-12 | 1 | 1 | 1 | 1 | 1 | 1 | 1 | 0 | 0 | 0 | 0 | 0 | 0 | 0 | 0 | 0 | 0 | 8.115700895e-09 | 23.03792524 | 0 | 0.2945749991 | 1.146961813 | 35.060419 | 0.5160050147 | 39.65619764 | 0.4424117007 | 0.01649464181 | 0 | 0 | 0 | 0 | 49 | 0 | 71 | 79.98 | 33.82 | 179.91 | 866.14 | 180.21 | 830.82 | 856.38 | 77.88 | 0.75 | Catalyst_05 | 152.1468 | 96.19767 | 98.31232 | 65.73282 | 57.72259 | 0.7333272 | 29.01772 | 30.05882 | 68.33099 | 59.34745 | 1.131082 | 60.46046
9134.542 | 1770301789.3 | 05/02/2026_15:29:49,317 | 1 | 2 | 2.42179317e-06 | 6.67851873e-06 | 4.610491988e-10 | 5.698987723e-12 | 3.050508793e-13 | 8.193261065e-13 | 2.655337105e-12 | 5.348037551e-12 | 3.236448381e-13 | 1.189493057e-12 | 6.980694668e-12 | 1.765335077e-14 | 4.999999912e-15 | 1.014826278e-14 | 4.999999912e-15 | 4.999999912e-15 | 8.821585129e-11 | 1.206907512e-12 | 1.985632253e-13 | 4.999999912e-15 | 2.643903739e-14 | 6.688338772e-11 | 1.153839936e-12 | 1 | 1 | 1 | 1 | 1 | 1 | 1 | 0 | 0 | 0 | 0 | 0 | 0 | 0 | 0 | 0 | 0 | 8.272351769e-09 | 23.0379058 | 0 | 0.297504364 | 1.136974295 | 35.06749928 | 0.5123431566 | 39.66860265 | 0.4357312735 | 0.01965286304 | 0 | 0 | 0 | 0 | 49 | 0 | 71 | 79.98 | 33.8 | 179.88 | 867.81 | 180.22 | 830.94 | 857.33 | 77.88 | 0.75 | Catalyst_05 | 152.2424 | 96.23078 | 98.3243 | 65.75338 | 57.73425 | 0.722254 | 29.02771 | 30.06248 | 68.32885 | 59.34572 | 1.131207 | 60.44965
9140.278 | 1770301795.1 | 05/02/2026_15:29:55,053 | 1 | 2 | 2.422452098e-06 | 6.599648259e-06 | 4.612488169e-10 | 5.705696332e-12 | 3.02007063e-13 | 8.178112593e-13 | 2.649967051e-12 | 5.338106259e-12 | 3.301375829e-13 | 1.178072939e-12 | 6.978619072e-12 | 1.690875968e-14 | 4.999999912e-15 | 1.618697242e-14 | 4.999999912e-15 | 1.170487047e-14 | 8.821120223e-11 | 1.209315742e-12 | 1.931037253e-13 | 4.999999912e-15 | 3.117774458e-14 | 6.684165027e-11 | 1.159294665e-12 | 1 | 1 | 1 | 1 | 1 | 1 | 1 | 0 | 0 | 0 | 0 | 0 | 0 | 0 | 0 | 0 | 0 | 8.134961278e-09 | 23.023528 | 0 | 0.2947012484 | 1.133832161 | 35.06466059 | 0.5147870829 | 39.68558108 | 0.4323568468 | 0.0221610284 | 0 | 0 | 0 | 0 | 49 | 0 | 71 | 80 | 33.81 | 179.87 | 867.66 | 180.23 | 830.95 | 857.68 | 77.88 | 0.75 | Catalyst_05 | 152.338 | 96.24119 | 98.3163 | 65.78153 | 57.72958 | 0.7166606 | 29.03085 | 30.06003 | 68.3507 | 59.34022 | 1.131783 | 60.44382
9146.014 | 1770301800.8 | 05/02/2026_15:30:00,789 | 1 | 2 | 2.42682404e-06 | 6.709306035e-06 | 4.610755111e-10 | 5.693046728e-12 | 2.94011587e-13 | 8.13969931e-13 | 2.64780602e-12 | 5.327903917e-12 | 3.359356792e-13 | 1.166922353e-12 | 6.974281395e-12 | 5.052056863e-15 | 4.999999912e-15 | 1.563058019e-14 | 4.999999912e-15 | 1.264252239e-14 | 8.823104053e-11 | 1.211306988e-12 | 1.830127304e-13 | 4.999999912e-15 | 2.783508829e-14 | 6.689766796e-11 | 1.166478264e-12 | 1 | 1 | 1 | 1 | 1 | 1 | 1 | 0 | 0 | 0 | 0 | 0 | 0 | 0 | 0 | 0 | 0 | 8.035992093e-09 | 23.04097107 | 0 | 0.2902094093 | 1.131074473 | 35.07190877 | 0.5171435166 | 39.66799874 | 0.4289869116 | 0.0199867436 | 0 | 0 | 0 | 0 | 48.99 | 0 | 70.99 | 80 | 33.81 | 179.84 | 865.71 | 180.23 | 830.82 | 857.08 | 77.88 | 0.75 | Catalyst_05 | 152.4336 | 96.25034 | 98.3086 | 65.75238 | 57.74151 | 0.7110747 | 29.03361 | 30.05768 | 68.31392 | 59.35208 | 1.131048 | 60.4551
9151.75 | 1770301806.5 | 05/02/2026_15:30:06,525 | 1 | 2 | 2.427680556e-06 | 6.691326234e-06 | 4.611037385e-10 | 5.707670447e-12 | 2.876992806e-13 | 8.234147413e-13 | 2.657485777e-12 | 5.337924113e-12 | 3.392569971e-13 | 1.164296849e-12 | 6.990858847e-12 | 4.999999912e-15 | 4.999999912e-15 | 1.033502168e-14 | 4.999999912e-15 | 1.714160227e-14 | 8.814592112e-11 | 1.220743992e-12 | 1.755284557e-13 | 4.999999912e-15 | 2.600101463e-14 | 6.669927111e-11 | 1.181158036e-12 | 1 | 1 | 1 | 1 | 1 | 1 | 1 | 0 | 0 | 0 | 0 | 0 | 0 | 0 | 0 | 0 | 0 | 8.002464145e-09 | 22.99454604 | 0 | 0.2903377198 | 1.135963619 | 35.06825009 | 0.524455039 | 39.70616788 | 0.4287426619 | 0.01884352762 | 0 | 0 | 0 | 0 | 49.01 | 0 | 71 | 80 | 33.8 | 179.84 | 864.23 | 180.23 | 830.24 | 854.85 | 77.88 | 0.75 | Catalyst_05 | 152.5292 | 96.23413 | 98.28468 | 65.81565 | 57.73549 | 0.7106699 | 29.02872 | 30.05037 | 68.39117 | 59.35814 | 1.132254 | 60.46916
9157.486 | 1770301812.3 | 05/02/2026_15:30:12,261 | 1 | 2 | 2.426609399e-06 | 6.592051705e-06 | 4.607525472e-10 | 5.713522537e-12 | 2.788097715e-13 | 8.341223762e-13 | 2.669105171e-12 | 5.364477092e-12 | 3.433617052e-13 | 1.163290709e-12 | 7.002814127e-12 | 4.999999912e-15 | 4.999999912e-15 | 5.066131163e-15 | 4.999999912e-15 | 1.870257218e-14 | 8.801289558e-11 | 1.225296991e-12 | 1.701295761e-13 | 4.999999912e-15 | 2.060795585e-14 | 6.673570724e-11 | 1.189442208e-12 | 1 | 1 | 1 | 1 | 1 | 1 | 1 | 0 | 0 | 0 | 0 | 0 | 0 | 0 | 0 | 0 | 0 | 7.956789645e-09 | 23.02133054 | 0 | 0.2877607727 | 1.144635049 | 35.03787378 | 0.5290481757 | 39.69998164 | 0.4289877315 | 0.01625726815 | 0 | 0 | 0 | 0 | 49 | 0 | 71.03 | 79.98 | 33.8 | 179.86 | 861.2 | 180.24 | 829.85 | 853.57 | 77.88 | 0.75 | Catalyst_05 | 152.6248 | 96.20538 | 98.26966 | 65.8054 | 57.68548 | 0.7110761 | 29.02005 | 30.04577 | 68.40095 | 59.32005 | 1.133059 | 60.44099
9163.222 | 1770301818.0 | 05/02/2026_15:30:17,997 | 1 | 2 | 2.419911425e-06 | 6.587008556e-06 | 4.609005955e-10 | 5.711198008e-12 | 2.79261423e-13 | 8.450185538e-13 | 2.683241433e-12 | 5.40665299e-12 | 3.437162664e-13 | 1.163664759e-12 | 7.022100349e-12 | 4.999999912e-15 | 4.999999912e-15 | 4.999999912e-15 | 4.999999912e-15 | 2.212284379e-14 | 8.804764556e-11 | 1.231647163e-12 | 1.663726936e-13 | 5.599226595e-15 | 1.507178578e-14 | 6.686759479e-11 | 1.190537903e-12 | 1 | 1 | 1 | 1 | 1 | 1 | 1 | 0 | 0 | 0 | 0 | 0 | 0 | 0 | 0 | 0 | 0 | 7.8969208e-09 | 23.04801928 | 0 | 0.2867249032 | 1.154730906 | 35.02204341 | 0.5294667306 | 39.68002626 | 0.4287618259 | 0.01395721201 | 0 | 0 | 0 | 0 | 49.01 | 0 | 71.03 | 79.98 | 33.81 | 179.89 | 861.01 | 180.24 | 829.57 | 851.77 | 77.88 | 0.75 | Catalyst_05 | 152.7204 | 96.17191 | 98.26829 | 65.77232 | 57.65941 | 0.7107016 | 29.00995 | 30.04535 | 68.39036 | 59.3038 | 1.133001 | 60.43223
9168.958 | 1770301823.7 | 05/02/2026_15:30:23,733 | 1 | 2 | 2.42652095e-06 | 6.566832781e-06 | 4.608787241e-10 | 5.713693841e-12 | 2.798207087e-13 | 8.575689529e-13 | 2.676775034e-12 | 5.411959509e-12 | 3.392075574e-13 | 1.168892348e-12 | 7.02140299e-12 | 4.999999912e-15 | 1.14361408e-14 | 4.999999912e-15 | 4.999999912e-15 | 1.488600435e-14 | 8.805136481e-11 | 1.233997388e-12 | 1.603194167e-13 | 2.278691084e-14 | 9.530763901e-15 | 6.70172598e-11 | 1.187290283e-12 | 1 | 1 | 1 | 1 | 1 | 1 | 1 | 0 | 0 | 0 | 0 | 0 | 0 | 0 | 0 | 0 | 0 | 1.172454255e-08 | 23.08748343 | 0 | 0.2800220887 | 1.154835607 | 35.01210499 | 0.528088112 | 39.6582023 | 0.429959608 | 0.01115819542 | 0 | 0 | 0 | 0 | 49 | 0 | 70.99 | 80.02 | 33.82 | 179.89 | 862.54 | 180.24 | 830.33 | 853.75 | 77.88 | 0.75 | Catalyst_05 | 152.816 | 96.17156 | 98.2728 | 65.73614 | 57.64305 | 0.712687 | 29.00985 | 30.04673 | 68.35299 | 59.28569 | 1.1327 | 60.41377
9174.694 | 1770301829.5 | 05/02/2026_15:30:29,469 | 1 | 2 | 2.420124019e-06 | 6.647880127e-06 | 4.609916893e-10 | 5.706404099e-12 | 2.779875939e-13 | 8.572278629e-13 | 2.654656443e-12 | 5.400410154e-12 | 3.366797943e-13 | 1.179729383e-12 | 7.017018477e-12 | 4.999999912e-15 | 1.994873044e-14 | 4.999999912e-15 | 1.912604461e-14 | 1.107767307e-14 | 8.822610004e-11 | 1.238976586e-12 | 1.666433376e-13 | 2.413590568e-14 | 1.063527792e-14 | 6.686550619e-11 | 1.159750247e-12 | 1 | 1 | 1 | 1 | 1 | 1 | 1 | 0 | 0 | 0 | 0 | 0 | 0 | 0 | 0 | 0 | 0 | 1.681392684e-08 | 23.03208392 | 0 | 0.2844146174 | 1.148430574 | 35.07162813 | 0.5160855128 | 39.6618893 | 0.4334381621 | 0.01238817815 | 0 | 0 | 0 | 0 | 49 | 0 | 71 | 79.98 | 33.8 | 179.9 | 866.22 | 180.23 | 830.74 | 855.19 | 77.88 | 0.75 | Catalyst_05 | 152.9116 | 96.1928 | 98.31206 | 65.74225 | 57.74105 | 0.718453 | 29.01626 | 30.05874 | 68.34426 | 59.36798 | 1.130882 | 60.48147
9180.43 | 1770301835.2 | 05/02/2026_15:30:35,205 | 1 | 2 | 2.422426633e-06 | 6.650420346e-06 | 4.610809234e-10 | 5.720730747e-12 | 2.899864322e-13 | 8.556097454e-13 | 2.633512765e-12 | 5.386839412e-12 | 3.270171406e-13 | 1.18443276e-12 | 6.997916569e-12 | 4.999999912e-15 | 2.433963235e-14 | 4.999999912e-15 | 2.661366848e-14 | 7.105871203e-15 | 8.821966768e-11 | 1.236149529e-12 | 1.693946632e-13 | 2.552322537e-14 | 6.803180591e-15 | 6.687242426e-11 | 1.153636214e-12 | 1 | 1 | 1 | 1 | 1 | 1 | 1 | 0 | 0 | 0 | 0 | 0 | 0 | 0 | 0 | 0 | 0 | 1.933349829e-08 | 23.03379919 | 0 | 0.2793478156 | 1.142696479 | 35.07172766 | 0.5142071147 | 39.66945345 | 0.4342409088 | 0.01058728224 | 0 | 0 | 0 | 0 | 49 | 0 | 70.98 | 79.97 | 33.81 | 179.89 | 867.35 | 180.22 | 831.11 | 857.38 | 77.88 | 0.75 | Catalyst_05 | 153.0072 | 96.21181 | 98.3182 | 65.75479 | 57.74121 | 0.7197836 | 29.02199 | 30.06061 | 68.34379 | 59.3605 | 1.131095 | 60.4691
9186.166 | 1770301840.9 | 05/02/2026_15:30:40,941 | 1 | 2 | 2.426750143e-06 | 6.564331215e-06 | 4.613696092e-10 | 5.713709453e-12 | 2.89202554e-13 | 8.541855374e-13 | 2.630662398e-12 | 5.373394004e-12 | 3.236739219e-13 | 1.194013963e-12 | 6.990353608e-12 | 5.63899818e-15 | 1.845275845e-14 | 4.999999912e-15 | 2.960562432e-14 | 5.04915154e-15 | 8.830549486e-11 | 1.225198545e-12 | 1.868612958e-13 | 2.348202335e-14 | 1.058289402e-14 | 6.676026398e-11 | 1.149829364e-12 | 1 | 1 | 1 | 1 | 1 | 1 | 1 | 0 | 0 | 0 | 0 | 0 | 0 | 0 | 0 | 0 | 0 | 1.593633395e-08 | 22.99126104 | 0 | 0.2883563934 | 1.138723633 | 35.09389312 | 0.5119264521 | 39.68739026 | 0.4371957147 | 0.01240484031 | 0 | 0 | 0 | 0 | 49 | 0 | 70.98 | 80.02 | 33.81 | 179.87 | 867.63 | 180.22 | 831.15 | 857.78 | 77.88 | 0.75 | Catalyst_05 | 153.1028 | 96.22498 | 98.32566 | 65.78452 | 57.77771 | 0.7246814 | 29.02596 | 30.06289 | 68.36533 | 59.39173 | 1.130892 | 60.49529
9191.902 | 1770301846.7 | 05/02/2026_15:30:46,677 | 1 | 2 | 2.420174951e-06 | 6.597104857e-06 | 4.612455973e-10 | 5.70895024e-12 | 3.042815837e-13 | 8.451622106e-13 | 2.639491273e-12 | 5.380005903e-12 | 3.218044863e-13 | 1.191764244e-12 | 6.984656777e-12 | 1.833537493e-14 | 8.335054923e-15 | 5.69624236e-15 | 2.470732257e-14 | 4.999999912e-15 | 8.823639736e-11 | 1.214463642e-12 | 1.954112463e-13 | 1.559178439e-14 | 1.128431014e-14 | 6.702746691e-11 | 1.150792786e-12 | 1 | 1 | 1 | 1 | 1 | 1 | 1 | 0 | 0 | 0 | 0 | 0 | 0 | 0 | 0 | 0 | 0 | 9.925929313e-09 | 23.06961126 | 0 | 0.2898687365 | 1.14105005 | 35.04768395 | 0.5120247562 | 39.65513169 | 0.4360094957 | 0.012724777 | 0 | 0 | 0 | 0 | 49 | 0 | 71 | 80 | 33.79 | 179.86 | 866.82 | 180.21 | 830.97 | 857.04 | 77.88 | 0.75 | Catalyst_05 | 153.1984 | 96.21727 | 98.32534 | 65.73105 | 57.70163 | 0.7227151 | 29.02364 | 30.0628 | 68.31524 | 59.31596 | 1.131462 | 60.42321
9197.638 | 1770301852.4 | 05/02/2026_15:30:52,413 | 1 | 2 | 2.425380217e-06 | 6.668290098e-06 | 4.611961368e-10 | 5.70131789e-12 | 3.12709304e-13 | 8.334495203e-13 | 2.646433203e-12 | 5.37737823e-12 | 3.202609618e-13 | 1.192644182e-12 | 6.992523748e-12 | 2.095186648e-14 | 4.999999912e-15 | 4.999999912e-15 | 1.592260835e-14 | 4.999999912e-15 | 8.821476188e-11 | 1.211187726e-12 | 1.982818884e-13 | 4.999999912e-15 | 2.106052386e-14 | 6.69071118e-11 | 1.157825463e-12 | 1 | 1 | 1 | 1 | 1 | 1 | 1 | 0 | 0 | 0 | 0 | 0 | 0 | 0 | 0 | 0 | 0 | 8.088721251e-09 | 23.03982859 | 0 | 0.2939497358 | 1.1415446 | 35.05568561 | 0.5148270115 | 39.66987745 | 0.4363876024 | 0.01790977658 | 0 | 0 | 0 | 0 | 49 | 0 | 71 | 79.98 | 33.82 | 179.86 | 862.52 | 180.21 | 829.96 | 853.43 | 77.88 | 0.75 | Catalyst_05 | 153.294 | 96.21563 | 98.31617 | 65.7555 | 57.7148 | 0.7233419 | 29.02314 | 30.05999 | 68.34181 | 59.33281 | 1.131625 | 60.44181
9203.374 | 1770301858.1 | 05/02/2026_15:30:58,149 | 1 | 2 | 2.420390729e-06 | 6.668290098e-06 | 4.609756188e-10 | 5.689497918e-12 | 3.103407017e-13 | 8.261796737e-13 | 2.673508767e-12 | 5.372249954e-12 | 3.293207178e-13 | 1.193312159e-12 | 6.985650773e-12 | 2.542280622e-14 | 4.999999912e-15 | 1.040874743e-14 | 4.999999912e-15 | 4.999999912e-15 | 8.813463848e-11 | 1.211473304e-12 | 1.95886154e-13 | 4.999999912e-15 | 2.244637988e-14 | 6.682645409e-11 | 1.17281857e-12 | 1 | 1 | 1 | 1 | 1 | 1 | 1 | 0 | 0 | 0 | 0 | 0 | 0 | 0 | 0 | 0 | 0 | 8.292855353e-09 | 23.02876194 | 0 | 0.299474003 | 1.145513021 | 35.04778976 | 0.520569793 | 39.67971254 | 0.4377120712 | 0.0174455373 | 0 | 0 | 0 | 0 | 49.01 | 0 | 70.97 | 80.05 | 33.82 | 179.89 | 860.19 | 180.21 | 829.58 | 852.32 | 77.88 | 0.75 | Catalyst_05 | 153.3896 | 96.20247 | 98.29739 | 65.7718 | 57.7018 | 0.7255373 | 29.01917 | 30.05425 | 68.3681 | 59.3292 | 1.13216 | 60.4448
9209.11 | 1770301863.9 | 05/02/2026_15:31:03,885 | 1 | 2 | 2.421146291e-06 | 6.686208053e-06 | 4.609796711e-10 | 5.704423912e-12 | 3.046579644e-13 | 8.244417518e-13 | 2.694132461e-12 | 5.393654707e-12 | 3.361510831e-13 | 1.186344859e-12 | 6.993025516e-12 | 1.40356595e-14 | 4.999999912e-15 | 1.38726802e-14 | 4.999999912e-15 | 6.068779309e-15 | 8.815097957e-11 | 1.206857856e-12 | 1.973030165e-13 | 4.999999912e-15 | 2.643031634e-14 | 6.691319027e-11 | 1.182757234e-12 | 1 | 1 | 1 | 1 | 1 | 1 | 1 | 0 | 0 | 0 | 0 | 0 | 0 | 0 | 0 | 0 | 0 | 8.241008274e-09 | 23.04728602 | 0 | 0.2964999373 | 1.152199615 | 35.0385808 | 0.5248456532 | 39.66057153 | 0.4356613488 | 0.01950921709 | 0 | 0 | 0 | 0 | 49 | 0 | 70.98 | 79.98 | 33.8 | 179.9 | 860.19 | 180.21 | 829.72 | 851.77 | 77.88 | 0.75 | Catalyst_05 | 153.4852 | 96.1803 | 98.28341 | 65.74007 | 57.68664 | 0.7221381 | 29.01249 | 30.04998 | 68.35087 | 59.32462 | 1.131911 | 60.44769
9214.846 | 1770301869.6 | 05/02/2026_15:31:09,621 | 1 | 2 | 2.426565743e-06 | 6.602170288e-06 | 4.610429261e-10 | 5.702214308e-12 | 2.992882092e-13 | 8.195355744e-13 | 2.693589926e-12 | 5.38840977e-12 | 3.367477196e-13 | 1.181122691e-12 | 6.986999521e-12 | 1.164423985e-14 | 4.999999912e-15 | 1.300633321e-14 | 4.999999912e-15 | 9.277070757e-15 | 8.814501212e-11 | 1.218710029e-12 | 1.90142349e-13 | 4.999999912e-15 | 2.715889511e-14 | 6.686914217e-11 | 1.176301027e-12 | 1 | 1 | 1 | 1 | 1 | 1 | 1 | 0 | 0 | 0 | 0 | 0 | 0 | 0 | 0 | 0 | 0 | 8.268371249e-09 | 23.03616946 | 0 | 0.2995606654 | 1.151176543 | 35.04015906 | 0.5220850642 | 39.67308934 | 0.4339896679 | 0.01987278546 | 0 | 0 | 0 | 0 | 49.01 | 0 | 70.99 | 80 | 33.82 | 179.93 | 862.64 | 180.22 | 830.47 | 852.52 | 77.88 | 0.75 | Catalyst_05 | 153.5808 | 96.18369 | 98.29243 | 65.76082 | 57.68924 | 0.7193671 | 29.01351 | 30.05274 | 68.37003 | 59.32349 | 1.132218 | 60.44405
9220.582 | 1770301875.4 | 05/02/2026_15:31:15,357 | 1 | 2 | 2.428727385e-06 | 6.630071766e-06 | 4.609549686e-10 | 5.70511997e-12 | 2.923244871e-13 | 8.174575383e-13 | 2.681044189e-12 | 5.368337285e-12 | 3.384202098e-13 | 1.155502777e-12 | 6.985425259e-12 | 4.999999912e-15 | 4.999999912e-15 | 1.135319594e-14 | 4.999999912e-15 | 1.672006785e-14 | 8.814126512e-11 | 1.21447069e-12 | 1.788478762e-13 | 4.999999912e-15 | 2.550964065e-14 | 6.67905245e-11 | 1.162464656e-12 | 1 | 1 | 1 | 1 | 1 | 1 | 1 | 0 | 0 | 0 | 0 | 0 | 0 | 0 | 0 | 0 | 0 | 7.979408773e-09 | 23.02163154 | 0 | 0.2882902063 | 1.146238294 | 35.06299428 | 0.5164095503 | 39.68663942 | 0.4255254135 | 0.01877630529 | 0 | 0 | 0 | 0 | 49 | 0 | 71 | 79.98 | 33.83 | 179.92 | 864.67 | 180.22 | 830.9 | 855.24 | 77.88 | 0.75 | Catalyst_05 | 153.6764 | 96.20007 | 98.311 | 65.78328 | 57.72683 | 0.7053371 | 29.01845 | 30.05841 | 68.38174 | 59.35149 | 1.131867 | 60.46418
9226.318 | 1770301881.1 | 05/02/2026_15:31:21,093 | 1 | 2 | 2.422713351e-06 | 6.681078503e-06 | 4.612337179e-10 | 5.720084996e-12 | 2.851303178e-13 | 8.223786777e-13 | 2.66717334e-12 | 5.375593633e-12 | 3.382596937e-13 | 1.146052329e-12 | 7.010047924e-12 | 4.999999912e-15 | 4.999999912e-15 | 1.000904952e-14 | 4.999999912e-15 | 1.483652407e-14 | 8.822288039e-11 | 1.224259951e-12 | 1.693913022e-13 | 4.999999912e-15 | 2.440221284e-14 | 6.701361688e-11 | 1.157577506e-12 | 1 | 1 | 1 | 1 | 1 | 1 | 1 | 0 | 0 | 0 | 0 | 0 | 0 | 0 | 0 | 0 | 0 | 7.908057218e-09 | 23.06861155 | 0 | 0.2821599372 | 1.143842452 | 35.05517446 | 0.5144442426 | 39.65909957 | 0.4216987991 | 0.01886799554 | 0 | 0 | 0 | 0 | 49 | 0 | 70.99 | 80.02 | 33.8 | 179.89 | 867.43 | 180.23 | 831.26 | 856.53 | 77.88 | 0.75 | Catalyst_05 | 153.772 | 96.20801 | 98.31743 | 65.73763 | 57.71396 | 0.6989942 | 29.02084 | 30.06038 | 68.32865 | 59.33387 | 1.131334 | 60.44412
9232.054 | 1770301886.8 | 05/02/2026_15:31:26,829 | 1 | 2 | 2.422358421e-06 | 6.645325357e-06 | 4.613321947e-10 | 5.713609707e-12 | 2.730995226e-13 | 8.392368831e-13 | 2.667188085e-12 | 5.370196475e-12 | 3.365900495e-13 | 1.13721131e-12 | 7.032948442e-12 | 4.999999912e-15 | 4.999999912e-15 | 4.999999912e-15 | 4.999999912e-15 | 1.677972946e-14 | 8.817406527e-11 | 1.230029425e-12 | 1.63984657e-13 | 4.999999912e-15 | 1.891406953e-14 | 6.680797582e-11 | 1.151839149e-12 | 1 | 1 | 1 | 1 | 1 | 1 | 1 | 0 | 0 | 0 | 0 | 0 | 0 | 0 | 0 | 0 | 0 | 7.90649236e-09 | 23.01990971 | 0 | 0.2838080814 | 1.144610705 | 35.06575704 | 0.5122342528 | 39.70319648 | 0.4188775338 | 0.01559995077 | 0 | 0 | 0 | 0 | 49 | 0 | 71 | 80 | 33.82 | 179.88 | 867.87 | 180.23 | 831.29 | 857.83 | 77.88 | 0.75 | Catalyst_05 | 153.8676 | 96.20546 | 98.32465 | 65.81072 | 57.73138 | 0.6943177 | 29.02008 | 30.06259 | 68.40643 | 59.35033 | 1.13225 | 60.45917
9237.79 | 1770301892.6 | 05/02/2026_15:31:32,565 | 1 | 2 | 2.425693992e-06 | 6.594577826e-06 | 4.614602589e-10 | 5.716014901e-12 | 2.752838105e-13 | 8.485596665e-13 | 2.658267703e-12 | 5.381964405e-12 | 3.327128612e-13 | 1.140319067e-12 | 7.016598674e-12 | 4.999999912e-15 | 6.037740634e-15 | 4.999999912e-15 | 4.999999912e-15 | 1.689178684e-14 | 8.838770688e-11 | 1.237432899e-12 | 1.624241648e-13 | 1.194402006e-14 | 1.246789638e-14 | 6.672713077e-11 | 1.148064716e-12 | 1 | 1 | 1 | 1 | 1 | 1 | 1 | 0 | 0 | 0 | 0 | 0 | 0 | 0 | 0 | 0 | 0 | 8.534221998e-09 | 22.97686746 | 0 | 0.2847382643 | 1.144338236 | 35.12728618 | 0.5103768016 | 39.68842388 | 0.4193409846 | 0.01258071214 | 0 | 0 | 0 | 0 | 49 | 0 | 71.03 | 79.98 | 33.82 | 179.88 | 865.63 | 180.24 | 830.85 | 856.04 | 77.88 | 0.75 | Catalyst_05 | 153.9632 | 96.20636 | 98.33073 | 65.78624 | 57.83268 | 0.6950859 | 29.02035 | 30.06444 | 68.38034 | 59.45233 | 1.129846 | 60.55696
9243.526 | 1770301898.3 | 05/02/2026_15:31:38,301 | 1 | 2 | 2.42748024e-06 | 6.602170288e-06 | 4.614801041e-10 | 5.72311469e-12 | 2.751096334e-13 | 8.586069681e-13 | 2.659149376e-12 | 5.394689036e-12 | 3.305886923e-13 | 1.152023464e-12 | 7.027082909e-12 | 4.999999912e-15 | 1.998899839e-14 | 4.999999912e-15 | 1.44552576e-14 | 1.539823905e-14 | 8.810892987e-11 | 1.236614869e-12 | 1.65659126e-13 | 2.544512723e-14 | 1.076091663e-14 | 6.699815008e-11 | 1.157714332e-12 | 1 | 1 | 1 | 1 | 1 | 1 | 1 | 0 | 0 | 0 | 0 | 0 | 0 | 0 | 0 | 0 | 0 | 1.682076679e-08 | 23.07046503 | 0 | 0.2823123153 | 1.148332793 | 35.01617023 | 0.5156026942 | 39.69153914 | 0.4232033279 | 0.01209850988 | 0 | 0 | 0 | 0 | 49 | 0 | 71.02 | 80 | 33.82 | 179.9 | 862.5 | 180.23 | 830.08 | 854.77 | 77.88 | 0.75 | Catalyst_05 | 154.0588 | 96.19312 | 98.31364 | 65.7914 | 57.64974 | 0.701488 | 29.01635 | 30.05922 | 68.39512 | 59.27352 | 1.13352 | 60.38921
9249.262 | 1770301904.0 | 05/02/2026_15:31:44,037 | 1 | 2 | 2.427784466e-06 | 6.602170288e-06 | 4.614077176e-10 | 5.717851106e-12 | 2.823382533e-13 | 8.681155295e-13 | 2.66157929e-12 | 5.424586561e-12 | 3.279567102e-13 | 1.171976578e-12 | 7.02488458e-12 | 4.999999912e-15 | 2.307504943e-14 | 4.999999912e-15 | 2.272579402e-14 | 9.454126054e-15 | 8.817181707e-11 | 1.234776279e-12 | 1.718613045e-13 | 2.775117951e-14 | 8.782781292e-15 | 6.681099424e-11 | 1.164902268e-12 | 1 | 1 | 1 | 1 | 1 | 1 | 1 | 0 | 0 | 0 | 0 | 0 | 0 | 0 | 0 | 0 | 0 | 1.863638985e-08 | 23.0133316 | 0 | 0.2820721294 | 1.154921904 | 35.05013075 | 0.5190608071 | 39.69693802 | 0.4299746709 | 0.01182153545 | 0 | 0 | 0 | 0 | 49 | 0 | 71 | 80.02 | 33.82 | 179.91 | 861.07 | 180.24 | 829.8 | 852.33 | 77.88 | 0.75 | Catalyst_05 | 154.1544 | 96.17128 | 98.30233 | 65.80035 | 57.70566 | 0.712712 | 29.00976 | 30.05576 | 68.41996 | 59.3411 | 1.132576 | 60.46166
9254.998 | 1770301909.8 | 05/02/2026_15:31:49,773 | 1 | 2 | 2.437379635e-06 | 6.696471246e-06 | 4.611830362e-10 | 5.708892994e-12 | 2.922090738e-13 | 8.636882442e-13 | 2.686853995e-12 | 5.453548637e-12 | 3.274720989e-13 | 1.190221749e-12 | 7.010919189e-12 | 7.147590964e-15 | 2.464911955e-14 | 4.999999912e-15 | 2.961241075e-14 | 5.471172154e-15 | 8.809691171e-11 | 1.233075165e-12 | 1.752864076e-13 | 2.4897473e-14 | 5.839826303e-15 | 6.670881902e-11 | 1.165781772e-12 | 1 | 1 | 1 | 1 | 1 | 1 | 1 | 0 | 0 | 0 | 0 | 0 | 0 | 0 | 0 | 0 | 0 | 1.957212321e-08 | 22.99403431 | 0 | 0.2831566428 | 1.166073317 | 35.04299862 | 0.5196814897 | 39.70523241 | 0.4365096646 | 0.01022349292 | 0 | 0 | 0 | 0 | 49.01 | 0 | 71 | 79.98 | 33.82 | 179.91 | 860.14 | 180.23 | 829.82 | 851.73 | 77.88 | 0.75 | Catalyst_05 | 154.25 | 96.13431 | 98.3003 | 65.8141 | 57.69391 | 0.7235442 | 28.99861 | 30.05514 | 68.46057 | 59.34085 | 1.133043 | 60.4693
9260.734 | 1770301915.5 | 05/02/2026_15:31:55,509 | 1 | 2 | 2.427823347e-06 | 6.584477887e-06 | 4.611383497e-10 | 5.70457917e-12 | 3.012799428e-13 | 8.605215065e-13 | 2.693839509e-12 | 5.449790792e-12 | 3.208828602e-13 | 1.192144473e-12 | 6.999220214e-12 | 1.817044575e-14 | 1.495342817e-14 | 4.999999912e-15 | 2.581912277e-14 | 4.999999912e-15 | 8.807366642e-11 | 1.217742812e-12 | 1.881409254e-13 | 2.002925956e-14 | 1.217103167e-14 | 6.703409355e-11 | 1.159729973e-12 | 1 | 1 | 1 | 1 | 1 | 1 | 1 | 0 | 0 | 0 | 0 | 0 | 0 | 0 | 0 | 0 | 0 | 1.383018664e-08 | 23.0821441 | 0 | 0.2860001172 | 1.165393555 | 34.99915057 | 0.516276352 | 39.66271926 | 0.4361747984 | 0.01340824152 | 0 | 0 | 0 | 0 | 49 | 0 | 71.01 | 80 | 33.83 | 179.9 | 861.01 | 180.24 | 830.14 | 852.45 | 77.88 | 0.75 | Catalyst_05 | 154.3456 | 96.13656 | 98.31143 | 65.74363 | 57.62172 | 0.7229891 | 28.99929 | 30.05854 | 68.38567 | 59.2625 | 1.133248 | 60.39038
9266.47 | 1770301921.2 | 05/02/2026_15:32:01,245 | 1 | 2 | 2.427656227e-06 | 6.650420346e-06 | 4.612221716e-10 | 5.704808154e-12 | 3.079323092e-13 | 8.415872708e-13 | 2.663497894e-12 | 5.405563584e-12 | 3.211107866e-13 | 1.194838499e-12 | 6.993304807e-12 | 2.112843727e-14 | 6.541245816e-15 | 4.999999912e-15 | 2.089948088e-14 | 4.999999912e-15 | 8.815410207e-11 | 1.214034082e-12 | 1.940675675e-13 | 7.325129069e-15 | 1.700723235e-14 | 6.698182287e-11 | 1.14836645e-12 | 1 | 1 | 1 | 1 | 1 | 1 | 1 | 0 | 0 | 0 | 0 | 0 | 0 | 0 | 0 | 0 | 0 | 8.896199775e-09 | 23.06307598 | 0 | 0.28997985 | 1.150765184 | 35.02965406 | 0.511160473 | 39.6681814 | 0.437148779 | 0.01594278314 | 0 | 0 | 0 | 0 | 49.01 | 0 | 70.98 | 79.97 | 33.81 | 179.9 | 864.48 | 180.24 | 830.99 | 855.21 | 77.88 | 0.75 | Catalyst_05 | 154.4412 | 96.18506 | 98.32817 | 65.75268 | 57.67194 | 0.7246036 | 29.01392 | 30.06366 | 68.3606 | 59.29433 | 1.132417 | 60.4081
9272.206 | 1770301927.0 | 05/02/2026_15:32:06,981 | 1 | 2 | 2.425235607e-06 | 6.57691271e-06 | 4.612374649e-10 | 5.695101508e-12 | 3.063329755e-13 | 8.277446111e-13 | 2.651207812e-12 | 5.356849946e-12 | 3.20846431e-13 | 1.189366531e-12 | 6.980107898e-12 | 2.524915261e-14 | 4.999999912e-15 | 1.043688756e-14 | 7.456580112e-15 | 4.999999912e-15 | 8.810892294e-11 | 1.207909966e-12 | 1.961509568e-13 | 4.999999912e-15 | 2.553244108e-14 | 6.68522529e-11 | 1.143687792e-12 | 1 | 1 | 1 | 1 | 1 | 1 | 1 | 0 | 0 | 0 | 0 | 0 | 0 | 0 | 0 | 0 | 0 | 8.178990471e-09 | 23.03598365 | 0 | 0.2943205383 | 1.13949265 | 35.03965026 | 0.5086351193 | 39.69977653 | 0.4356031376 | 0.01968800578 | 0 | 0 | 0 | 0 | 48.99 | 0 | 71 | 80 | 33.82 | 179.91 | 866.3 | 180.24 | 831.25 | 856.51 | 77.88 | 0.75 | Catalyst_05 | 154.5368 | 96.22243 | 98.33642 | 65.80506 | 57.6884 | 0.7220416 | 29.02519 | 30.06619 | 68.38848 | 59.2974 | 1.132996 | 60.40184
9277.942 | 1770301932.7 | 05/02/2026_15:32:12,717 | 1 | 2 | 2.425871571e-06 | 6.612297511e-06 | 4.614422455e-10 | 5.698308578e-12 | 3.041001695e-13 | 8.17839828e-13 | 2.653699309e-12 | 5.349358109e-12 | 3.25396936e-13 | 1.172212718e-12 | 6.984109038e-12 | 1.837515498e-14 | 4.999999912e-15 | 1.084289756e-14 | 4.999999912e-15 | 4.999999912e-15 | 8.814965424e-11 | 1.212041318e-12 | 1.966831103e-13 | 4.999999912e-15 | 3.328443071e-14 | 6.685748483e-11 | 1.149445339e-12 | 1 | 1 | 1 | 1 | 1 | 1 | 1 | 0 | 0 | 0 | 0 | 0 | 0 | 0 | 0 | 0 | 0 | 8.302593079e-09 | 23.03027121 | 0 | 0.2988953363 | 1.137121313 | 35.04228343 | 0.5107048183 | 39.70431314 | 0.4299323051 | 0.02371416318 | 0 | 0 | 0 | 0 | 49.02 | 0 | 70.99 | 79.98 | 33.81 | 179.91 | 867.7 | 180.25 | 831.36 | 857.72 | 77.88 | 0.75 | Catalyst_05 | 154.6324 | 96.23029 | 98.32966 | 65.81258 | 57.69274 | 0.7126418 | 29.02756 | 30.06412 | 68.39071 | 59.30155 | 1.13304 | 60.40568
9283.678 | 1770301938.5 | 05/02/2026_15:32:18,453 | 1 | 2 | 2.425091907e-06 | 6.619902706e-06 | 4.615608451e-10 | 5.722205695e-12 | 2.969404507e-13 | 8.165786298e-13 | 2.65473212e-12 | 5.335897956e-12 | 3.311712612e-13 | 1.157088097e-12 | 6.99023131e-12 | 8.737668317e-15 | 4.999999912e-15 | 1.052274621e-14 | 4.999999912e-15 | 1.714306424e-14 | 8.801065432e-11 | 1.211759968e-12 | 1.90619669e-13 | 4.999999912e-15 | 2.717829725e-14 | 6.670518998e-11 | 1.155173179e-12 | 1 | 1 | 1 | 1 | 1 | 1 | 1 | 0 | 0 | 0 | 0 | 0 | 0 | 0 | 0 | 0 | 0 | 8.098555673e-09 | 23.00210569 | 0 | 0.2941792925 | 1.136467378 | 35.02277581 | 0.5144185356 | 39.75518243 | 0.4256490976 | 0.01979306628 | 0 | 0 | 0 | 0 | 49 | 0 | 71.03 | 80 | 33.82 | 179.91 | 865.78 | 180.24 | 830.98 | 856.13 | 77.88 | 0.75 | Catalyst_05 | 154.728 | 96.23246 | 98.31751 | 65.89689 | 57.66062 | 0.7055421 | 29.02822 | 30.0604 | 68.47679 | 59.27161 | 1.135124 | 60.3786
9289.414 | 1770301944.2 | 05/02/2026_15:32:24,189 | 1 | 2 | 2.438203637e-06 | 6.607231626e-06 | 4.615197391e-10 | 5.709051287e-12 | 2.908105343e-13 | 8.152509158e-13 | 2.652123313e-12 | 5.344693872e-12 | 3.373196904e-13 | 1.156224097e-12 | 7.003393525e-12 | 4.999999912e-15 | 4.999999912e-15 | 1.065614373e-14 | 4.999999912e-15 | 2.231735813e-14 | 8.840169569e-11 | 1.224266782e-12 | 1.764180842e-13 | 4.999999912e-15 | 3.109916702e-14 | 6.689004212e-11 | 1.164303463e-12 | 1 | 1 | 1 | 1 | 1 | 1 | 1 | 0 | 0 | 0 | 0 | 0 | 0 | 0 | 0 | 0 | 0 | 7.982659071e-09 | 23.01481212 | 0 | 0.2919391649 | 1.133138382 | 35.09930349 | 0.5160686599 | 39.66397377 | 0.424948514 | 0.02213100413 | 0 | 0 | 0 | 0 | 49 | 0 | 71 | 80.02 | 33.83 | 179.91 | 864.18 | 180.24 | 830.62 | 854.86 | 77.88 | 0.75 | Catalyst_05 | 154.8236 | 96.24349 | 98.31211 | 65.74571 | 57.78661 | 0.7043808 | 29.03155 | 30.05875 | 68.31185 | 59.39943 | 1.13005 | 60.50183
9295.15 | 1770301949.9 | 05/02/2026_15:32:29,925 | 1 | 2 | 2.42820488e-06 | 6.539204151e-06 | 4.612787374e-10 | 5.724018915e-12 | 2.839229774e-13 | 8.265438572e-13 | 2.659119019e-12 | 5.357052909e-12 | 3.375703851e-13 | 1.15547372e-12 | 7.015337963e-12 | 4.999999912e-15 | 4.999999912e-15 | 7.296023323e-15 | 4.999999912e-15 | 2.384292037e-14 | 8.829792453e-11 | 1.225307182e-12 | 1.675397559e-13 | 4.999999912e-15 | 2.44909785e-14 | 6.686726867e-11 | 1.177622344e-12 | 1 | 1 | 1 | 1 | 1 | 1 | 1 | 0 | 0 | 0 | 0 | 0 | 0 | 0 | 0 | 0 | 0 | 7.829082002e-09 | 23.02154906 | 0 | 0.2838807498 | 1.138168615 | 35.08400249 | 0.5227695059 | 39.66750391 | 0.4249587974 | 0.01843902556 | 0 | 0 | 0 | 0 | 49 | 0 | 70.98 | 80 | 33.81 | 179.93 | 861.1 | 180.24 | 829.92 | 852.38 | 77.88 | 0.75 | Catalyst_05 | 154.9192 | 96.22682 | 98.2902 | 65.75156 | 57.76142 | 0.7043979 | 29.02652 | 30.05205 | 68.32977 | 59.38533 | 1.130644 | 60.49595
9300.886 | 1770301955.7 | 05/02/2026_15:32:35,661 | 1 | 2 | 2.420071496e-06 | 6.655526704e-06 | 4.611608873e-10 | 5.717691078e-12 | 2.765357659e-13 | 8.382804e-13 | 2.678156308e-12 | 5.387843817e-12 | 3.461537968e-13 | 1.157526115e-12 | 7.022328032e-12 | 4.999999912e-15 | 4.999999912e-15 | 4.999999912e-15 | 4.999999912e-15 | 1.835332355e-14 | 8.829889597e-11 | 1.238285516e-12 | 1.592367324e-13 | 4.999999912e-15 | 1.588913869e-14 | 6.698015059e-11 | 1.187036255e-12 | 1 | 1 | 1 | 1 | 1 | 1 | 1 | 0 | 0 | 0 | 0 | 0 | 0 | 0 | 0 | 0 | 0 | 7.915310512e-09 | 23.05148492 | 0 | 0.2852151674 | 1.147251029 | 35.07127234 | 0.526517931 | 39.6423267 | 0.4262219284 | 0.01380842149 | 0 | 0 | 0 | 0 | 49 | 0 | 71.03 | 80 | 33.83 | 179.92 | 860.21 | 180.23 | 829.81 | 851.72 | 77.88 | 0.75 | Catalyst_05 | 155.0148 | 96.19671 | 98.27794 | 65.70983 | 57.74046 | 0.7064916 | 29.01743 | 30.0483 | 68.30777 | 59.37668 | 1.130336 | 60.49611
9306.622 | 1770301961.4 | 05/02/2026_15:32:41,397 | 1 | 2 | 2.427925665e-06 | 6.675967143e-06 | 4.611901694e-10 | 5.724353283e-12 | 2.770397572e-13 | 8.497607457e-13 | 2.663784124e-12 | 5.394836054e-12 | 3.401286685e-13 | 1.160649593e-12 | 7.026446265e-12 | 4.999999912e-15 | 8.967598799e-15 | 4.999999912e-15 | 4.999999912e-15 | 1.969358379e-14 | 8.831469583e-11 | 1.238273264e-12 | 1.631032684e-13 | 1.213805328e-14 | 1.188581365e-14 | 6.687481818e-11 | 1.188681098e-12 | 1 | 1 | 1 | 1 | 1 | 1 | 1 | 0 | 0 | 0 | 0 | 0 | 0 | 0 | 0 | 0 | 0 | 1.028521083e-08 | 23.02194678 | 0 | 0.2852328922 | 1.146841892 | 35.0865338 | 0.5280603888 | 39.65555493 | 0.4268951251 | 0.01231824115 | 0 | 0 | 0 | 0 | 49.01 | 0 | 71.02 | 80.02 | 33.82 | 179.93 | 861.02 | 180.23 | 830.26 | 852.47 | 77.88 | 0.75 | Catalyst_05 | 155.1104 | 96.19806 | 98.27289 | 65.73176 | 57.76559 | 0.7076074 | 29.01784 | 30.04676 | 68.3296 | 59.40365 | 1.130222 | 60.52311
9312.358 | 1770301967.1 | 05/02/2026_15:32:47,133 | 1 | 2 | 2.421476893e-06 | 6.637691058e-06 | 4.61228139e-10 | 5.717937408e-12 | 2.764707408e-13 | 8.546225793e-13 | 2.646049178e-12 | 5.380303408e-12 | 3.444046535e-13 | 1.166984153e-12 | 7.027603326e-12 | 4.999999912e-15 | 2.109205721e-14 | 4.999999912e-15 | 4.999999912e-15 | 1.517026014e-14 | 8.829977027e-11 | 1.242093234e-12 | 1.626972618e-13 | 2.481744702e-14 | 1.108786287e-14 | 6.68892719e-11 | 1.16989079e-12 | 1 | 1 | 1 | 1 | 1 | 1 | 1 | 0 | 0 | 0 | 0 | 0 | 0 | 0 | 0 | 0 | 0 | 1.764470884e-08 | 23.0287256 | 0 | 0.2858883143 | 1.141758258 | 35.08490346 | 0.5200948005 | 39.66196833 | 0.4295030304 | 0.01216897311 | 0 | 0 | 0 | 0 | 49 | 0 | 71 | 80 | 33.82 | 179.93 | 862.58 | 180.22 | 830.68 | 853.72 | 77.88 | 0.75 | Catalyst_05 | 155.206 | 96.21492 | 98.29894 | 65.74239 | 57.7629 | 0.7119302 | 29.02293 | 30.05473 | 68.32868 | 59.38777 | 1.130457 | 60.49894
9318.094 | 1770301972.9 | 05/02/2026_15:32:52,869 | 1 | 2 | 2.428459538e-06 | 6.609764114e-06 | 4.61280264e-10 | 5.728593381e-12 | 2.758130096e-13 | 8.551464658e-13 | 2.624031201e-12 | 5.363036838e-12 | 3.326677313e-13 | 1.174434898e-12 | 7.014288456e-12 | 4.999999912e-15 | 2.290430622e-14 | 4.999999912e-15 | 1.650518914e-14 | 9.53562587e-15 | 8.831745751e-11 | 1.237333586e-12 | 1.731884899e-13 | 2.979626094e-14 | 9.143683396e-15 | 6.677680631e-11 | 1.154224502e-12 | 1 | 1 | 1 | 1 | 1 | 1 | 1 | 0 | 0 | 0 | 0 | 0 | 0 | 0 | 0 | 0 | 0 | 1.869025839e-08 | 22.99870265 | 0 | 0.2863702097 | 1.135439763 | 35.10457991 | 0.5141903397 | 39.68151608 | 0.431241753 | 0.01144842444 | 0 | 0 | 0 | 0 | 49 | 0 | 71 | 80 | 33.82 | 179.91 | 867.41 | 180.22 | 831.47 | 857.4 | 77.88 | 0.75 | Catalyst_05 | 155.3016 | 96.23586 | 98.31826 | 65.77479 | 57.7953 | 0.7148123 | 29.02925 | 30.06063 | 68.34748 | 59.40879 | 1.13038 | 60.51121
9323.83 | 1770301978.6 | 05/02/2026_15:32:58,605 | 1 | 2 | 2.418907798e-06 | 6.619902706e-06 | 4.613856519e-10 | 5.720865622e-12 | 2.833374811e-13 | 8.552571628e-13 | 2.622639736e-12 | 5.369780575e-12 | 3.288123625e-13 | 1.178633688e-12 | 7.0034872e-12 | 4.999999912e-15 | 2.573908663e-14 | 4.999999912e-15 | 2.925879482e-14 | 5.393075716e-15 | 8.822769598e-11 | 1.236895243e-12 | 1.75214159e-13 | 2.908805331e-14 | 7.352783001e-15 | 6.670310831e-11 | 1.150270417e-12 | 1 | 1 | 1 | 1 | 1 | 1 | 1 | 0 | 0 | 0 | 0 | 0 | 0 | 0 | 0 | 0 | 0 | 2.026682961e-08 | 22.98485508 | 0 | 0.2846780363 | 1.137753802 | 35.08490251 | 0.5129239471 | 39.71061588 | 0.4325714071 | 0.01081633386 | 0 | 0 | 0 | 0 | 49 | 0 | 71.02 | 79.98 | 33.82 | 179.91 | 867.66 | 180.23 | 831.45 | 857.69 | 77.88 | 0.75 | Catalyst_05 | 155.3972 | 96.22819 | 98.3224 | 65.82302 | 57.7629 | 0.7170163 | 29.02693 | 30.0619 | 68.40305 | 59.37654 | 1.131843 | 60.48054
9329.566 | 1770301984.3 | 05/02/2026_15:33:04,341 | 1 | 2 | 2.435942179e-06 | 6.597104857e-06 | 4.616578231e-10 | 5.71158355e-12 | 2.938820519e-13 | 8.517344816e-13 | 2.621977505e-12 | 5.366271663e-12 | 3.179301982e-13 | 1.187940479e-12 | 7.006123546e-12 | 1.014584789e-14 | 1.945153565e-14 | 4.999999912e-15 | 3.266111611e-14 | 4.999999912e-15 | 8.821199327e-11 | 1.230087646e-12 | 1.857819996e-13 | 2.15664685e-14 | 9.769429833e-15 | 6.671774244e-11 | 1.14383546e-12 | 1 | 1 | 1 | 1 | 1 | 1 | 1 | 0 | 0 | 0 | 0 | 0 | 0 | 0 | 0 | 0 | 0 | 1.652884383e-08 | 22.98503023 | 0 | 0.2896136652 | 1.136759297 | 35.06714272 | 0.5098165643 | 39.72559187 | 0.434752675 | 0.01217116152 | 0 | 0 | 0 | 0 | 49 | 0 | 71.01 | 80.02 | 33.82 | 179.93 | 866.84 | 180.23 | 831.31 | 857.08 | 77.88 | 0.75 | Catalyst_05 | 155.4928 | 96.23149 | 98.33256 | 65.84785 | 57.73366 | 0.7206319 | 29.02793 | 30.065 | 68.42651 | 59.34236 | 1.132844 | 60.44455
9335.302 | 1770301990.1 | 05/02/2026_15:33:10,077 | 1 | 2 | 2.422587158e-06 | 6.673402368e-06 | 4.616004801e-10 | 5.701681315e-12 | 3.010626416e-13 | 8.420770591e-13 | 2.633544424e-12 | 5.377665761e-12 | 3.186184769e-13 | 1.190295367e-12 | 6.988642304e-12 | 1.669000665e-14 | 1.166461947e-14 | 4.999999912e-15 | 2.827749191e-14 | 4.999999912e-15 | 8.84302076e-11 | 1.224883259e-12 | 1.887851447e-13 | 1.625925651e-14 | 1.244461992e-14 | 6.681440123e-11 | 1.150169803e-12 | 1 | 1 | 1 | 1 | 1 | 1 | 1 | 0 | 0 | 0 | 0 | 0 | 0 | 0 | 0 | 0 | 0 | 1.190935763e-08 | 22.98979887 | 0 | 0.2912024463 | 1.138198318 | 35.11142324 | 0.5110453391 | 39.67299401 | 0.4350947452 | 0.01347939245 | 0 | 0 | 0 | 0 | 49 | 0 | 71 | 80.02 | 33.82 | 179.94 | 864.14 | 180.23 | 830.69 | 854.77 | 77.88 | 0.75 | Catalyst_05 | 155.5884 | 96.22672 | 98.32854 | 65.76066 | 57.80657 | 0.7211989 | 29.02649 | 30.06378 | 68.3393 | 59.41998 | 1.129917 | 60.52184
9341.038 | 1770301995.8 | 05/02/2026_15:33:15,813 | 1 | 2 | 2.42680926e-06 | 6.717023552e-06 | 4.614693072e-10 | 5.690025274e-12 | 3.043165492e-13 | 8.370807845e-13 | 2.644854821e-12 | 5.375774045e-12 | 3.231277821e-13 | 1.18859176e-12 | 6.988888634e-12 | 2.099359301e-14 | 4.999999912e-15 | 6.383116624e-15 | 1.610403434e-14 | 4.999999912e-15 | 8.821612885e-11 | 1.210817904e-12 | 1.993752656e-13 | 4.999999912e-15 | 1.294133867e-14 | 6.665193397e-11 | 1.155507873e-12 | 1 | 1 | 1 | 1 | 1 | 1 | 1 | 0 | 0 | 0 | 0 | 0 | 0 | 0 | 0 | 0 | 0 | 8.111860256e-09 | 22.96897206 | 0 | 0.2960462312 | 1.142010032 | 35.07950989 | 0.5138947739 | 39.72152755 | 0.4355461831 | 0.01340009665 | 0 | 0 | 0 | 0 | 49 | 0 | 70.99 | 80 | 33.82 | 179.94 | 862.52 | 180.23 | 830.29 | 853.45 | 77.88 | 0.75 | Catalyst_05 | 155.684 | 96.21408 | 98.31922 | 65.84111 | 57.75402 | 0.7219472 | 29.02268 | 30.06093 | 68.43188 | 59.37267 | 1.132328 | 60.48027
9346.774 | 1770302001.5 | 05/02/2026_15:33:21,549 | 1 | 2 | 2.424403419e-06 | 6.658084658e-06 | 4.613217863e-10 | 5.699019815e-12 | 3.067501223e-13 | 8.33480149e-13 | 2.675719672e-12 | 5.382004304e-12 | 3.222027137e-13 | 1.191514335e-12 | 6.988608477e-12 | 1.782556104e-14 | 4.999999912e-15 | 9.222264337e-15 | 5.535690653e-15 | 4.999999912e-15 | 8.812373054e-11 | 1.207655829e-12 | 1.946511122e-13 | 4.999999912e-15 | 2.073989987e-14 | 6.677303155e-11 | 1.164247301e-12 | 1 | 1 | 1 | 1 | 1 | 1 | 1 | 0 | 0 | 0 | 0 | 0 | 0 | 0 | 0 | 0 | 0 | 8.192260445e-09 | 23.00905461 | 0 | 0.2938929451 | 1.148338855 | 35.04511991 | 0.517309193 | 39.70674501 | 0.4364336832 | 0.01669934544 | 0 | 0 | 0 | 0 | 49 | 0 | 71 | 80.02 | 33.81 | 179.93 | 860.21 | 180.23 | 829.93 | 851.75 | 77.88 | 0.75 | Catalyst_05 | 155.7796 | 96.1931 | 98.30805 | 65.81661 | 57.69741 | 0.7234182 | 29.01635 | 30.05751 | 68.42134 | 59.32424 | 1.133018 | 60.43969
9352.51 | 1770302007.3 | 05/02/2026_15:33:27,285 | 1 | 2 | 2.422895705e-06 | 6.627525181e-06 | 4.611512838e-10 | 5.6883105e-12 | 3.053623164e-13 | 8.238227808e-13 | 2.681396554e-12 | 5.38229487e-12 | 3.254269955e-13 | 1.186115876e-12 | 6.988149642e-12 | 1.753985175e-14 | 4.999999912e-15 | 1.245237874e-14 | 4.999999912e-15 | 4.999999912e-15 | 8.80852058e-11 | 1.205065019e-12 | 1.918740774e-13 | 4.999999912e-15 | 2.783122074e-14 | 6.684779813e-11 | 1.166903271e-12 | 1 | 1 | 1 | 1 | 1 | 1 | 1 | 0 | 0 | 0 | 0 | 0 | 0 | 0 | 0 | 0 | 0 | 8.153724693e-09 | 23.03474116 | 0 | 0.2916604183 | 1.148980331 | 35.03110839 | 0.5180366222 | 39.69237891 | 0.4348493398 | 0.02054767139 | 0 | 0 | 0 | 0 | 49 | 0 | 71.03 | 80 | 33.82 | 179.91 | 862.69 | 180.23 | 830.82 | 853.84 | 77.88 | 0.75 | Catalyst_05 | 155.8752 | 96.19098 | 98.30568 | 65.79279 | 57.67434 | 0.7207921 | 29.01571 | 30.05678 | 68.39809 | 59.3019 | 1.133061 | 60.41887
9358.246 | 1770302013.0 | 05/02/2026_15:33:33,021 | 1 | 2 | 2.424758804e-06 | 6.574392955e-06 | 4.611706295e-10 | 5.703810254e-12 | 2.990268081e-13 | 8.147262162e-13 | 2.665337352e-12 | 5.365959413e-12 | 3.252965388e-13 | 1.172108309e-12 | 6.98404919e-12 | 1.476473972e-14 | 4.999999912e-15 | 1.327070235e-14 | 4.999999912e-15 | 8.353977639e-15 | 8.827354819e-11 | 1.210522784e-12 | 1.881016501e-13 | 4.999999912e-15 | 2.563042755e-14 | 6.679604786e-11 | 1.161914206e-12 | 1 | 1 | 1 | 1 | 1 | 1 | 1 | 0 | 0 | 0 | 0 | 0 | 0 | 0 | 0 | 0 | 0 | 8.108861171e-09 | 23.00654761 | 0 | 0.2904472107 | 1.14163973 | 35.09098412 | 0.5158587619 | 39.67608099 | 0.4298219237 | 0.01934096848 | 0 | 0 | 0 | 0 | 48.99 | 0 | 71.03 | 79.97 | 33.82 | 179.92 | 866.31 | 180.23 | 831.22 | 855.27 | 77.88 | 0.75 | Catalyst_05 | 155.9708 | 96.21531 | 98.3128 | 65.76578 | 57.77292 | 0.7124588 | 29.02305 | 30.05896 | 68.35272 | 59.39369 | 1.130663 | 60.50178
9363.982 | 1770302018.8 | 05/02/2026_15:33:38,757 | 1 | 2 | 2.425042112e-06 | 6.658084658e-06 | 4.613791849e-10 | 5.706512519e-12 | 2.864419856e-13 | 8.119728848e-13 | 2.646202485e-12 | 5.323948313e-12 | 3.301220788e-13 | 1.158590476e-12 | 6.982391228e-12 | 5.280542307e-15 | 4.999999912e-15 | 9.669497733e-15 | 4.999999912e-15 | 1.190085357e-14 | 8.832928139e-11 | 1.216547154e-12 | 1.805228059e-13 | 4.999999912e-15 | 2.571967772e-14 | 6.674519965e-11 | 1.157267099e-12 | 1 | 1 | 1 | 1 | 1 | 1 | 1 | 0 | 0 | 0 | 0 | 0 | 0 | 0 | 0 | 0 | 0 | 8.081399639e-09 | 22.98821708 | 0 | 0.2907217741 | 1.129722609 | 35.11103029 | 0.5134003542 | 39.69239545 | 0.4255883872 | 0.01871807557 | 0 | 0 | 0 | 0 | 49 | 0 | 71.01 | 79.98 | 33.81 | 179.93 | 867.39 | 180.23 | 831.57 | 857.44 | 77.88 | 0.75 | Catalyst_05 | 156.0664 | 96.25482 | 98.32084 | 65.79282 | 57.80592 | 0.7054414 | 29.03496 | 30.06142 | 68.35276 | 59.41316 | 1.130482 | 60.51112
9369.718 | 1770302024.5 | 05/02/2026_15:33:44,493 | 1 | 2 | 2.424893864e-06 | 6.581962225e-06 | 4.612507043e-10 | 5.71746513e-12 | 2.813462625e-13 | 8.157384815e-13 | 2.640301823e-12 | 5.320648869e-12 | 3.317378382e-13 | 1.143732895e-12 | 7.016410456e-12 | 4.999999912e-15 | 4.999999912e-15 | 5.972741019e-15 | 4.999999912e-15 | 1.541813416e-14 | 8.818609731e-11 | 1.222127e-12 | 1.661466375e-13 | 4.999999912e-15 | 1.893784066e-14 | 6.680177245e-11 | 1.158925603e-12 | 1 | 1 | 1 | 1 | 1 | 1 | 1 | 0 | 0 | 0 | 0 | 0 | 0 | 0 | 0 | 0 | 0 | 7.883196918e-09 | 23.02088159 | 0 | 0.2812089187 | 1.129707255 | 35.07808585 | 0.5150932688 | 39.70241709 | 0.4208214833 | 0.01502295259 | 0 | 0 | 0 | 0 | 49.01 | 0 | 71 | 80 | 33.81 | 179.94 | 867.54 | 180.23 | 831.6 | 857.79 | 77.88 | 0.75 | Catalyst_05 | 156.162 | 96.25487 | 98.3153 | 65.80943 | 57.75168 | 0.69754 | 29.03498 | 30.05973 | 68.36998 | 59.3591 | 1.13183 | 60.45964
9375.454 | 1770302030.2 | 05/02/2026_15:33:50,229 | 1 | 2 | 2.422648322e-06 | 6.686208053e-06 | 4.614977289e-10 | 5.713200746e-12 | 2.719620048e-13 | 8.319487135e-13 | 2.622445663e-12 | 5.323364145e-12 | 3.370475015e-13 | 1.13813028e-12 | 7.010543621e-12 | 4.999999912e-15 | 4.999999912e-15 | 4.999999912e-15 | 4.999999912e-15 | 1.553940556e-14 | 8.844527194e-11 | 1.230288983e-12 | 1.688873108e-13 | 4.999999912e-15 | 1.457313409e-14 | 6.689864634e-11 | 1.16130521e-12 | 1 | 1 | 1 | 1 | 1 | 1 | 1 | 0 | 0 | 0 | 0 | 0 | 0 | 0 | 0 | 0 | 0 | 7.98043856e-09 | 23.01914247 | 0 | 0.287383544 | 1.124701511 | 35.12385833 | 0.5151494523 | 39.66409538 | 0.4187263591 | 0.01319215723 | 0 | 0 | 0 | 0 | 49 | 0 | 71.03 | 80.02 | 33.83 | 179.94 | 866.74 | 180.23 | 831.38 | 856.96 | 77.88 | 0.75 | Catalyst_05 | 156.2576 | 96.27146 | 98.31512 | 65.74591 | 57.82704 | 0.6940672 | 29.03998 | 30.05967 | 68.29221 | 59.43158 | 1.129264 | 60.52685
9381.19 | 1770302036.0 | 05/02/2026_15:33:55,965 | 1 | 2 | 2.429664391e-06 | 6.696471246e-06 | 4.616035887e-10 | 5.725906728e-12 | 2.703083525e-13 | 8.349674034e-13 | 2.622783501e-12 | 5.338483128e-12 | 3.33081002e-13 | 1.141663261e-12 | 7.02815757e-12 | 4.999999912e-15 | 5.381437483e-15 | 4.999999912e-15 | 4.999999912e-15 | 2.039937568e-14 | 8.829914577e-11 | 1.233268804e-12 | 1.614457672e-13 | 1.134592501e-14 | 9.277562036e-15 | 6.669721719e-11 | 1.163691431e-12 | 1 | 1 | 1 | 1 | 1 | 1 | 1 | 0 | 0 | 0 | 0 | 0 | 0 | 0 | 0 | 0 | 0 | 8.043429997e-09 | 22.97656245 | 0 | 0.2806553461 | 1.12991894 | 35.10792801 | 0.5177856558 | 39.71716439 | 0.4200558463 | 0.01076465663 | 0 | 0 | 0 | 0 | 49 | 0 | 71 | 80.05 | 33.81 | 179.94 | 864.03 | 180.23 | 831.11 | 855.94 | 77.88 | 0.75 | Catalyst_05 | 156.3532 | 96.25417 | 98.3065 | 65.83388 | 57.80081 | 0.6962709 | 29.03477 | 30.05704 | 68.39587 | 59.41252 | 1.131288 | 60.51355
9386.926 | 1770302041.7 | 05/02/2026_15:34:01,701 | 1 | 2 | 2.422275429e-06 | 6.627525181e-06 | 4.613958382e-10 | 5.714237243e-12 | 2.729001649e-13 | 8.528700749e-13 | 2.63076518e-12 | 5.362041974e-12 | 3.376712972e-13 | 1.163225332e-12 | 7.013541223e-12 | 4.999999912e-15 | 1.882530895e-14 | 4.999999912e-15 | 5.30140134e-15 | 1.262022001e-14 | 8.811273933e-11 | 1.241803752e-12 | 1.607351134e-13 | 2.36993432e-14 | 8.386481681e-15 | 6.694936272e-11 | 1.173664139e-12 | 1 | 1 | 1 | 1 | 1 | 1 | 1 | 0 | 0 | 0 | 0 | 0 | 0 | 0 | 0 | 0 | 0 | 1.627460255e-08 | 23.0595913 | 0 | 0.2839754748 | 1.136791262 | 35.02872468 | 0.5222689347 | 39.69503504 | 0.4278379669 | 0.01075622094 | 0 | 0 | 0 | 0 | 49 | 0 | 71.02 | 80.02 | 33.82 | 179.93 | 862.28 | 180.23 | 830.34 | 853.31 | 77.88 | 0.75 | Catalyst_05 | 156.4488 | 96.23138 | 98.29183 | 65.7972 | 57.67041 | 0.7091703 | 29.02789 | 30.05255 | 68.37395 | 59.28988 | 1.133214 | 60.40185
9392.662 | 1770302047.4 | 05/02/2026_15:34:07,437 | 1 | 2 | 2.421939826e-06 | 6.609764114e-06 | 4.613360527e-10 | 5.725799175e-12 | 2.752236373e-13 | 8.569669497e-13 | 2.650467953e-12 | 5.402204725e-12 | 3.326468604e-13 | 1.176662934e-12 | 7.02733878e-12 | 4.999999912e-15 | 2.045224748e-14 | 4.999999912e-15 | 1.857015721e-14 | 1.103402377e-14 | 8.813588748e-11 | 1.236862717e-12 | 1.693956661e-13 | 2.663404978e-14 | 5.837889986e-15 | 6.685275944e-11 | 1.178385839e-12 | 1 | 1 | 1 | 1 | 1 | 1 | 1 | 0 | 0 | 0 | 0 | 0 | 0 | 0 | 0 | 0 | 0 | 1.711489874e-08 | 23.02947309 | 0 | 0.2826760028 | 1.148198432 | 35.03904648 | 0.5250278995 | 39.69393481 | 0.4320556645 | 0.009866622388 | 0 | 0 | 0 | 0 | 49.01 | 0 | 71.02 | 80 | 33.82 | 179.91 | 860.16 | 180.22 | 830.13 | 851.77 | 77.88 | 0.75 | Catalyst_05 | 156.5444 | 96.19357 | 98.28281 | 65.79537 | 57.68741 | 0.7161614 | 29.01649 | 30.04979 | 68.39893 | 59.32157 | 1.132849 | 60.44216
9398.398 | 1770302053.2 | 05/02/2026_15:34:13,173 | 1 | 2 | 2.426898618e-06 | 6.637691058e-06 | 4.612945026e-10 | 5.720437145e-12 | 2.843634345e-13 | 8.5931956e-13 | 2.654924024e-12 | 5.411804685e-12 | 3.276438094e-13 | 1.191714696e-12 | 7.013717732e-12 | 4.999999912e-15 | 2.121187849e-14 | 4.999999912e-15 | 2.775457442e-14 | 4.999999912e-15 | 8.826588072e-11 | 1.227160192e-12 | 1.799033741e-13 | 2.68115862e-14 | 9.550664093e-15 | 6.69717129e-11 | 1.163421356e-12 | 1 | 1 | 1 | 1 | 1 | 1 | 1 | 0 | 0 | 0 | 0 | 0 | 0 | 0 | 0 | 0 | 0 | 1.752580557e-08 | 23.04838982 | 0 | 0.2824752195 | 1.149684204 | 35.05790091 | 0.5177936236 | 39.65383013 | 0.4364130553 | 0.01206504118 | 0 | 0 | 0 | 0 | 49 | 0 | 71 | 80.02 | 33.83 | 179.94 | 862.83 | 180.22 | 830.47 | 852.56 | 77.88 | 0.75 | Catalyst_05 | 156.64 | 96.18864 | 98.30647 | 65.7289 | 57.71845 | 0.7233841 | 29.015 | 30.05703 | 68.33332 | 59.34772 | 1.131095 | 60.46374
9404.134 | 1770302058.9 | 05/02/2026_15:34:18,909 | 1 | 2 | 2.425485945e-06 | 6.67851873e-06 | 4.612957794e-10 | 5.704390953e-12 | 2.953164514e-13 | 8.528234542e-13 | 2.644506576e-12 | 5.395617547e-12 | 3.174999326e-13 | 1.19389958e-12 | 7.00750959e-12 | 1.377857823e-14 | 1.38794734e-14 | 4.999999912e-15 | 2.697263088e-14 | 4.999999912e-15 | 8.837574422e-11 | 1.223904224e-12 | 1.864616046e-13 | 1.964217397e-14 | 9.117974252e-15 | 6.692284227e-11 | 1.14705283e-12 | 1 | 1 | 1 | 1 | 1 | 1 | 1 | 0 | 0 | 0 | 0 | 0 | 0 | 0 | 0 | 0 | 0 | 1.319824436e-08 | 23.02850979 | 0 | 0.2879440764 | 1.14436002 | 35.09407181 | 0.5100130506 | 39.64877535 | 0.4362454543 | 0.01176062925 | 0 | 0 | 0 | 0 | 48.99 | 0 | 70.99 | 80 | 33.83 | 179.95 | 864.75 | 180.23 | 831.32 | 855.37 | 77.88 | 0.75 | Catalyst_05 | 156.7356 | 96.20629 | 98.33192 | 65.72052 | 57.778 | 0.7231062 | 29.02033 | 30.06481 | 68.31208 | 59.39577 | 1.129786 | 60.50172
9409.87 | 1770302064.6 | 05/02/2026_15:34:24,645 | 1 | 2 | 2.420496003e-06 | 6.727334494e-06 | 4.615784421e-10 | 5.700620531e-12 | 3.032318862e-13 | 8.35705203e-13 | 2.63501547e-12 | 5.376366453e-12 | 3.175959116e-13 | 1.188725659e-12 | 6.989495788e-12 | 2.077240222e-14 | 8.645511133e-15 | 4.999999912e-15 | 1.883597648e-14 | 4.999999912e-15 | 8.821786357e-11 | 1.219184584e-12 | 1.946254166e-13 | 8.24968586e-15 | 1.755149845e-14 | 6.706794842e-11 | 1.136832273e-12 | 1 | 1 | 1 | 1 | 1 | 1 | 1 | 0 | 0 | 0 | 0 | 0 | 0 | 0 | 0 | 0 | 0 | 1.026005241e-08 | 23.07680907 | 0 | 0.2937039853 | 1.139108862 | 35.03036658 | 0.505820316 | 39.67220415 | 0.4344727698 | 0.0164899837 | 0 | 0 | 0 | 0 | 49 | 0 | 71 | 79.98 | 33.83 | 179.96 | 867.48 | 180.24 | 831.55 | 856.64 | 77.88 | 0.75 | Catalyst_05 | 156.8312 | 96.2237 | 98.34563 | 65.75935 | 57.67312 | 0.7201679 | 29.02558 | 30.069 | 68.34008 | 59.27848 | 1.132509 | 60.38129
9415.606 | 1770302070.4 | 05/02/2026_15:34:30,381 | 1 | 2 | 2.420837973e-06 | 6.637691058e-06 | 4.614300608e-10 | 5.683910807e-12 | 3.039478391e-13 | 8.299871749e-13 | 2.627917632e-12 | 5.341250879e-12 | 3.2207223e-13 | 1.181699812e-12 | 6.986896738e-12 | 2.323076457e-14 | 4.999999912e-15 | 5.178191927e-15 | 1.207790886e-14 | 4.999999912e-15 | 8.823095032e-11 | 1.211869689e-12 | 1.948194617e-13 | 4.999999912e-15 | 2.429016901e-14 | 6.692357779e-11 | 1.131352824e-12 | 1 | 1 | 1 | 1 | 1 | 1 | 1 | 0 | 0 | 0 | 0 | 0 | 0 | 0 | 0 | 0 | 0 | 8.14190505e-09 | 23.04330726 | 0 | 0.2951378545 | 1.131456652 | 35.06039755 | 0.5026689438 | 39.68665599 | 0.4327572676 | 0.01939640134 | 0 | 0 | 0 | 0 | 49 | 0 | 71 | 79.98 | 33.83 | 179.95 | 867.9 | 180.24 | 831.69 | 857.87 | 77.88 | 0.75 | Catalyst_05 | 156.9268 | 96.24907 | 98.35594 | 65.78331 | 57.72256 | 0.7173243 | 29.03323 | 30.07215 | 68.34695 | 59.31845 | 1.131951 | 60.41294
9421.342 | 1770302076.1 | 05/02/2026_15:34:36,117 | 1 | 2 | 2.429077995e-06 | 6.683646461e-06 | 4.615012539e-10 | 5.689157045e-12 | 3.062519856e-13 | 8.119607959e-13 | 2.639535292e-12 | 5.330290462e-12 | 3.220537986e-13 | 1.168341899e-12 | 6.983501884e-12 | 1.652604479e-14 | 4.999999912e-15 | 1.061976875e-14 | 4.999999912e-15 | 4.999999912e-15 | 8.820714298e-11 | 1.207854238e-12 | 1.951075613e-13 | 4.999999912e-15 | 3.04651798e-14 | 6.676630776e-11 | 1.145675135e-12 | 1 | 1 | 1 | 1 | 1 | 1 | 1 | 0 | 0 | 0 | 0 | 0 | 0 | 0 | 0 | 0 | 0 | 8.237713797e-09 | 23.0023817 | 0 | 0.2959026849 | 1.13096136 | 35.07177093 | 0.5087046816 | 39.71493712 | 0.4283834384 | 0.02204365009 | 0 | 0 | 0 | 0 | 49 | 0 | 71 | 80 | 33.82 | 179.93 | 866.82 | 180.25 | 831.63 | 857.69 | 77.88 | 0.75 | Catalyst_05 | 157.0224 | 96.25071 | 98.3362 | 65.83019 | 57.74128 | 0.7100744 | 29.03372 | 30.06612 | 68.39449 | 59.34326 | 1.13239 | 60.44079
9427.078 | 1770302081.9 | 05/02/2026_15:34:41,853 | 1 | 2 | 2.437579269e-06 | 6.645325357e-06 | 4.615946236e-10 | 5.702182216e-12 | 2.958776887e-13 | 8.115848488e-13 | 2.634432603e-12 | 5.315628146e-12 | 3.263054974e-13 | 1.160786853e-12 | 6.981379017e-12 | 1.831161565e-14 | 4.999999912e-15 | 1.612295028e-14 | 4.999999912e-15 | 9.879057072e-15 | 8.820216779e-11 | 1.210889245e-12 | 1.876320822e-13 | 4.999999912e-15 | 2.114444958e-14 | 6.68963912e-11 | 1.150175333e-12 | 1 | 1 | 1 | 1 | 1 | 1 | 1 | 0 | 0 | 0 | 0 | 0 | 0 | 0 | 0 | 0 | 0 | 8.098585052e-09 | 23.03692439 | 0 | 0.2912462405 | 1.126894703 | 35.05613826 | 0.5106676722 | 39.70606942 | 0.4259717057 | 0.01643671225 | 0 | 0 | 0 | 0 | 49 | 0 | 71 | 80.02 | 33.83 | 179.93 | 865.6 | 180.23 | 831.23 | 856.01 | 77.88 | 0.75 | Catalyst_05 | 157.118 | 96.26419 | 98.32978 | 65.81549 | 57.71555 | 0.7060768 | 29.03779 | 30.06415 | 68.36965 | 59.3147 | 1.132642 | 60.41159
9432.814 | 1770302087.6 | 05/02/2026_15:34:47,589 | 1 | 2 | 2.424093736e-06 | 6.750582088e-06 | 4.613945337e-10 | 5.715950283e-12 | 2.922691928e-13 | 8.142570277e-13 | 2.647369303e-12 | 5.333095944e-12 | 3.395097517e-13 | 1.144432422e-12 | 6.994049003e-12 | 4.999999912e-15 | 4.999999912e-15 | 9.155812908e-15 | 4.999999912e-15 | 1.711492412e-14 | 8.811748553e-11 | 1.216834684e-12 | 1.798907838e-13 | 4.999999912e-15 | 2.853554049e-14 | 6.691931037e-11 | 1.162151321e-12 | 1 | 1 | 1 | 1 | 1 | 1 | 1 | 0 | 0 | 0 | 0 | 0 | 0 | 0 | 0 | 0 | 0 | 8.000356736e-09 | 23.05238187 | 0 | 0.2888042325 | 1.132842528 | 35.03307801 | 0.5165077469 | 39.7012699 | 0.4215836865 | 0.02064190012 | 0 | 0 | 0 | 0 | 49.01 | 0 | 71 | 80.03 | 33.82 | 179.96 | 860.97 | 180.22 | 830.18 | 852.29 | 77.88 | 0.75 | Catalyst_05 | 157.2136 | 96.24447 | 98.31068 | 65.80753 | 57.67758 | 0.6988034 | 29.03184 | 30.05831 | 68.37539 | 59.2875 | 1.133251 | 60.39303
9438.55 | 1770302093.3 | 05/02/2026_15:34:53,325 | 1 | 2 | 2.424305194e-06 | 6.587008556e-06 | 4.60981725e-10 | 5.712218892e-12 | 2.829178948e-13 | 8.266489164e-13 | 2.666427842e-12 | 5.368963954e-12 | 3.377838374e-13 | 1.148447982e-12 | 7.013441043e-12 | 4.999999912e-15 | 4.999999912e-15 | 4.999999912e-15 | 4.999999912e-15 | 1.491172027e-14 | 8.813752506e-11 | 1.232787093e-12 | 1.676542748e-13 | 4.999999912e-15 | 2.072098054e-14 | 6.684794385e-11 | 1.177595239e-12 | 1 | 1 | 1 | 1 | 1 | 1 | 1 | 0 | 0 | 0 | 0 | 0 | 0 | 0 | 0 | 0 | 0 | 8.029736111e-09 | 23.03744913 | 0 | 0.2889904907 | 1.143540219 | 35.05435361 | 0.523367698 | 39.68090104 | 0.4229521242 | 0.01660452112 | 0 | 0 | 0 | 0 | 49 | 0 | 71 | 80 | 33.82 | 179.96 | 860.22 | 180.2 | 830.11 | 851.73 | 77.88 | 0.75 | Catalyst_05 | 157.3092 | 96.20901 | 98.28824 | 65.77377 | 57.71261 | 0.7010717 | 29.02115 | 30.05145 | 68.3655 | 59.34114 | 1.131982 | 60.45696
9444.286 | 1770302099.1 | 05/02/2026_15:34:59,061 | 1 | 2 | 2.435304395e-06 | 6.637691058e-06 | 4.609733983e-10 | 5.710364039e-12 | 2.73618991e-13 | 8.400844582e-13 | 2.666806879e-12 | 5.376038156e-12 | 3.351304423e-13 | 1.150625927e-12 | 7.019122696e-12 | 4.999999912e-15 | 4.999999912e-15 | 4.999999912e-15 | 4.999999912e-15 | 1.663567965e-14 | 8.823838188e-11 | 1.234801974e-12 | 1.637280264e-13 | 4.999999912e-15 | 1.162192901e-14 | 6.708954919e-11 | 1.179128843e-12 | 1 | 1 | 1 | 1 | 1 | 1 | 1 | 0 | 0 | 0 | 0 | 0 | 0 | 0 | 0 | 0 | 0 | 7.961724757e-09 | 23.09233042 | 0 | 0.28684784 | 1.143720874 | 35.05250174 | 0.523226724 | 39.63252773 | 0.4229616493 | 0.01156211042 | 0 | 0 | 0 | 0 | 49 | 0 | 70.99 | 79.98 | 33.82 | 179.96 | 861.24 | 180.2 | 830.59 | 852.62 | 77.88 | 0.75 | Catalyst_05 | 157.4048 | 96.20841 | 98.2887 | 65.69359 | 57.70956 | 0.7010874 | 29.02096 | 30.05159 | 68.28258 | 59.33804 | 1.130662 | 60.45398
9450.022 | 1770302104.8 | 05/02/2026_15:35:04,797 | 1 | 2 | 2.432938118e-06 | 6.622447472e-06 | 4.609835569e-10 | 5.712512061e-12 | 2.7023029e-13 | 8.492630427e-13 | 2.639956179e-12 | 5.356107485e-12 | 3.335947512e-13 | 1.146814306e-12 | 7.023953034e-12 | 4.999999912e-15 | 9.044234952e-15 | 4.999999912e-15 | 4.999999912e-15 | 9.641853966e-15 | 8.831602116e-11 | 1.238666071e-12 | 1.639230201e-13 | 1.564126636e-14 | 6.552894214e-15 | 6.660420826e-11 | 1.162220277e-12 | 1 | 1 | 1 | 1 | 1 | 1 | 1 | 0 | 0 | 0 | 0 | 0 | 0 | 0 | 0 | 0 | 0 | 1.046414733e-08 | 22.96188327 | 0 | 0.2871059899 | 1.137469576 | 35.13973041 | 0.5169789113 | 39.69362268 | 0.4221763053 | 0.009098897368 | 0 | 0 | 0 | 0 | 48.99 | 0 | 71.02 | 80 | 33.83 | 179.94 | 864.72 | 180.19 | 831.03 | 853.92 | 77.88 | 0.75 | Catalyst_05 | 157.5004 | 96.22914 | 98.30914 | 65.79486 | 57.85317 | 0.6997857 | 29.02722 | 30.05784 | 68.37311 | 59.47312 | 1.129594 | 60.57701
9455.758 | 1770302110.5 | 05/02/2026_15:35:10,533 | 1 | 2 | 2.422847501e-06 | 6.675967143e-06 | 4.611453996e-10 | 5.714500487e-12 | 2.714841698e-13 | 8.470747432e-13 | 2.615899034e-12 | 5.34811171e-12 | 3.340472972e-13 | 1.159909842e-12 | 7.014219934e-12 | 4.999999912e-15 | 1.912265309e-14 | 4.999999912e-15 | 9.770396298e-15 | 1.351905919e-14 | 8.82066295e-11 | 1.237832428e-12 | 1.665933965e-13 | 2.144713511e-14 | 5.800537527e-15 | 6.675385938e-11 | 1.148035226e-12 | 1 | 1 | 1 | 1 | 1 | 1 | 1 | 0 | 0 | 0 | 0 | 0 | 0 | 0 | 0 | 0 | 0 | 1.641181848e-08 | 23.00857104 | 0 | 0.2848475821 | 1.13245083 | 35.0894465 | 0.5116815981 | 39.70045019 | 0.4266829841 | 0.009550747504 | 0 | 0 | 0 | 0 | 49 | 0 | 71 | 80 | 33.81 | 179.92 | 866.33 | 180.18 | 831.64 | 856.59 | 77.88 | 0.75 | Catalyst_05 | 157.596 | 96.24577 | 98.32646 | 65.80617 | 57.77038 | 0.7072558 | 29.03223 | 30.06314 | 68.37305 | 59.37765 | 1.131407 | 60.47724
9461.494 | 1770302116.3 | 05/02/2026_15:35:16,269 | 1 | 2 | 2.431527037e-06 | 6.597104857e-06 | 4.611812321e-10 | 5.714363444e-12 | 2.794263031e-13 | 8.539478261e-13 | 2.605402222e-12 | 5.338891221e-12 | 3.24410312e-13 | 1.16850583e-12 | 7.005063196e-12 | 4.999999912e-15 | 2.551837017e-14 | 4.999999912e-15 | 1.932492964e-14 | 6.678041637e-15 | 8.831439746e-11 | 1.234371438e-12 | 1.669955136e-13 | 2.663210669e-14 | 9.38282282e-15 | 6.685638154e-11 | 1.141848118e-12 | 1 | 1 | 1 | 1 | 1 | 1 | 1 | 0 | 0 | 0 | 0 | 0 | 0 | 0 | 0 | 0 | 0 | 2.012210933e-08 | 23.02482019 | 0 | 0.2795341735 | 1.127926115 | 35.10628944 | 0.5083781803 | 39.67168147 | 0.4284853186 | 0.01152706737 | 0 | 0 | 0 | 0 | 49 | 0 | 71 | 79.98 | 33.82 | 179.92 | 867.8 | 180.19 | 831.74 | 857.45 | 77.88 | 0.75 | Catalyst_05 | 157.6916 | 96.26077 | 98.33727 | 65.75849 | 57.79811 | 0.7102433 | 29.03676 | 30.06644 | 68.31286 | 59.39829 | 1.130045 | 60.49208
9467.23 | 1770302122.0 | 05/02/2026_15:35:22,005 | 1 | 2 | 2.421154022e-06 | 6.642779681e-06 | 4.610753168e-10 | 5.709654537e-12 | 2.884492233e-13 | 8.504208622e-13 | 2.602764358e-12 | 5.34999085e-12 | 3.25452664e-13 | 1.176938972e-12 | 6.995742961e-12 | 6.014938507e-15 | 2.516572325e-14 | 4.999999912e-15 | 2.497557452e-14 | 4.999999912e-15 | 8.807247293e-11 | 1.230297223e-12 | 1.811213939e-13 | 2.123854986e-14 | 1.01206207e-14 | 6.684736792e-11 | 1.142370595e-12 | 1 | 1 | 1 | 1 | 1 | 1 | 1 | 0 | 0 | 0 | 0 | 0 | 0 | 0 | 0 | 0 | 0 | 1.999961472e-08 | 23.04510444 | 0 | 0.2862384789 | 1.13167984 | 35.04089171 | 0.5099300504 | 39.7033741 | 0.4319249449 | 0.01268590623 | 0 | 0 | 0 | 0 | 49 | 0 | 71 | 80.03 | 33.83 | 179.94 | 867.51 | 180.19 | 831.7 | 857.59 | 77.88 | 0.75 | Catalyst_05 | 157.7872 | 96.24833 | 98.33219 | 65.81102 | 57.69044 | 0.7159447 | 29.03301 | 30.06489 | 68.37627 | 59.29296 | 1.133058 | 60.39315
9472.966 | 1770302127.7 | 05/02/2026_15:35:27,741 | 1 | 2 | 2.420702685e-06 | 6.546725217e-06 | 4.610819504e-10 | 5.701032528e-12 | 2.99964914e-13 | 8.403971963e-13 | 2.603697423e-12 | 5.341825073e-12 | 3.2169631e-13 | 1.18665017e-12 | 6.988344365e-12 | 1.602496212e-14 | 1.496167488e-14 | 4.999999912e-15 | 2.848170308e-14 | 4.999999912e-15 | 8.806036456e-11 | 1.220781939e-12 | 1.965933519e-13 | 1.82563044e-14 | 1.522167334e-14 | 6.682938231e-11 | 1.142147358e-12 | 1 | 1 | 1 | 1 | 1 | 1 | 1 | 0 | 0 | 0 | 0 | 0 | 0 | 0 | 0 | 0 | 0 | 1.396334717e-08 | 23.04082937 | 0 | 0.2945718957 | 1.129897244 | 35.03295597 | 0.5095345937 | 39.70762642 | 0.4350022953 | 0.0153518604 | 0 | 0 | 0 | 0 | 49 | 0 | 71 | 80.02 | 33.82 | 179.96 | 863.97 | 180.2 | 830.88 | 854.6 | 77.88 | 0.75 | Catalyst_05 | 157.8828 | 96.25424 | 98.33348 | 65.81807 | 57.67738 | 0.7210456 | 29.03479 | 30.06529 | 68.3794 | 59.27735 | 1.133436 | 60.3765
9478.702 | 1770302133.5 | 05/02/2026_15:35:33,477 | 1 | 2 | 2.418162921e-06 | 6.551758815e-06 | 4.61178068e-10 | 5.689348298e-12 | 3.061380088e-13 | 8.333026109e-13 | 2.6305813e-12 | 5.348336791e-12 | 3.198598341e-13 | 1.184887258e-12 | 6.986435735e-12 | 2.415579909e-14 | 6.743525755e-15 | 5.594866069e-15 | 1.906832609e-14 | 4.999999912e-15 | 8.819443786e-11 | 1.210889353e-12 | 1.977546409e-13 | 8.17934655e-15 | 1.411666973e-14 | 6.698481353e-11 | 1.14757921e-12 | 1 | 1 | 1 | 1 | 1 | 1 | 1 | 0 | 0 | 0 | 0 | 0 | 0 | 0 | 0 | 0 | 0 | 9.110090615e-09 | 23.06675376 | 0 | 0.2948473458 | 1.133598059 | 35.04699269 | 0.5099927049 | 39.66938444 | 0.4337087636 | 0.01373137746 | 0 | 0 | 0 | 0 | 49.01 | 0 | 71 | 79.98 | 33.82 | 179.95 | 860.87 | 180.23 | 830.49 | 853.29 | 77.88 | 0.75 | Catalyst_05 | 157.9784 | 96.24197 | 98.33198 | 65.75468 | 57.70049 | 0.7189015 | 29.03109 | 30.06483 | 68.32225 | 59.30527 | 1.131891 | 60.40646
9484.438 | 1770302139.2 | 05/02/2026_15:35:39,213 | 1 | 2 | 2.419784778e-06 | 6.599648259e-06 | 4.609507775e-10 | 5.694131798e-12 | 3.135353847e-13 | 8.310411278e-13 | 2.654729084e-12 | 5.363850423e-12 | 3.25262522e-13 | 1.185388593e-12 | 6.988676998e-12 | 2.621542747e-14 | 4.999999912e-15 | 1.374705166e-14 | 8.853605105e-15 | 4.999999912e-15 | 8.820724706e-11 | 1.209950976e-12 | 1.944377005e-13 | 4.999999912e-15 | 2.269183817e-14 | 6.69044195e-11 | 1.154279905e-12 | 1 | 1 | 1 | 1 | 1 | 1 | 1 | 0 | 0 | 0 | 0 | 0 | 0 | 0 | 0 | 0 | 0 | 8.131092608e-09 | 23.04586229 | 0 | 0.2937112618 | 1.140669648 | 35.06506402 | 0.5127298225 | 39.66097142 | 0.4344523939 | 0.01802196373 | 0 | 0 | 0 | 0 | 49.01 | 0 | 71.01 | 80 | 33.82 | 179.94 | 860.11 | 180.24 | 830.15 | 851.68 | 77.88 | 0.75 | Catalyst_05 | 158.074 | 96.21853 | 98.32303 | 65.74073 | 57.73024 | 0.7201341 | 29.02402 | 30.06209 | 68.3244 | 59.3457 | 1.131068 | 60.45236
9490.174 | 1770302144.9 | 05/02/2026_15:35:44,949 | 1 | 2 | 2.420123792e-06 | 6.691326234e-06 | 4.609082838e-10 | 5.696877432e-12 | 3.049213714e-13 | 8.278445746e-13 | 2.665597777e-12 | 5.374858544e-12 | 3.248211975e-13 | 1.184264275e-12 | 6.982580746e-12 | 2.04595218e-14 | 4.999999912e-15 | 1.512757815e-14 | 4.999999912e-15 | 4.999999912e-15 | 8.812878899e-11 | 1.209282674e-12 | 1.907947812e-13 | 4.999999912e-15 | 2.532580062e-14 | 6.680782316e-11 | 1.158334062e-12 | 1 | 1 | 1 | 1 | 1 | 1 | 1 | 0 | 0 | 0 | 0 | 0 | 0 | 0 | 0 | 0 | 0 | 8.134960589e-09 | 23.02675109 | 0 | 0.2910002723 | 1.145381984 | 35.05833323 | 0.5149628514 | 39.68150132 | 0.4342782243 | 0.01950816664 | 0 | 0 | 0 | 0 | 49 | 0 | 71.01 | 80 | 33.84 | 179.94 | 861.23 | 180.25 | 830.3 | 851.79 | 77.88 | 0.75 | Catalyst_05 | 158.1696 | 96.2029 | 98.31573 | 65.77476 | 57.71916 | 0.7198454 | 29.0193 | 30.05986 | 68.37087 | 59.34128 | 1.131871 | 60.45271
9495.91 | 1770302150.7 | 05/02/2026_15:35:50,685 | 1 | 2 | 2.424690592e-06 | 6.624978141e-06 | 4.60960381e-10 | 5.703889184e-12 | 2.956069634e-13 | 8.095640044e-13 | 2.658561522e-12 | 5.354759171e-12 | 3.319352985e-13 | 1.172400501e-12 | 6.979772229e-12 | 1.074345758e-14 | 4.999999912e-15 | 1.550883784e-14 | 4.999999912e-15 | 5.512405717e-15 | 8.812822e-11 | 1.20853078e-12 | 1.939273937e-13 | 4.999999912e-15 | 2.597095851e-14 | 6.690393378e-11 | 1.160157148e-12 | 1 | 1 | 1 | 1 | 1 | 1 | 1 | 0 | 0 | 0 | 0 | 0 | 0 | 0 | 0 | 0 | 0 | 8.20942767e-09 | 23.05304316 | 0 | 0.2936493152 | 1.1391752 | 35.04740191 | 0.5156438231 | 39.67497268 | 0.4306919263 | 0.01958819627 | 0 | 0 | 0 | 0 | 49 | 0 | 71 | 80 | 33.82 | 179.94 | 862.88 | 180.26 | 831.09 | 853.92 | 77.88 | 0.75 | Catalyst_05 | 158.2652 | 96.22348 | 98.3135 | 65.76394 | 57.70116 | 0.7139009 | 29.02551 | 30.05918 | 68.345 | 59.31723 | 1.132037 | 60.42562
9501.646 | 1770302156.4 | 05/02/2026_15:35:56,421 | 1 | 2 | 2.421351383e-06 | 6.534208751e-06 | 4.610655191e-10 | 5.692642972e-12 | 2.882819038e-13 | 8.120723603e-13 | 2.647508731e-12 | 5.32381951e-12 | 3.302719426e-13 | 1.148286002e-12 | 6.993273148e-12 | 5.484751786e-15 | 4.999999912e-15 | 1.134058871e-14 | 4.999999912e-15 | 1.174416941e-14 | 8.827277798e-11 | 1.217180219e-12 | 1.778320872e-13 | 4.999999912e-15 | 2.323075272e-14 | 6.678226722e-11 | 1.151304963e-12 | 1 | 1 | 1 | 1 | 1 | 1 | 1 | 0 | 0 | 0 | 0 | 0 | 0 | 0 | 0 | 0 | 0 | 8.059054873e-09 | 23.01120391 | 0 | 0.2902820863 | 1.130898506 | 35.10379498 | 0.5107398246 | 39.68263733 | 0.4222224482 | 0.01733952266 | 0 | 0 | 0 | 0 | 48.99 | 0 | 71 | 80 | 33.82 | 179.94 | 866.39 | 180.27 | 831.71 | 855.36 | 77.88 | 0.75 | Catalyst_05 | 158.3608 | 96.25092 | 98.32954 | 65.77665 | 57.79401 | 0.6998622 | 29.03379 | 30.06408 | 68.33872 | 59.39943 | 1.130437 | 60.49676
9507.382 | 1770302162.2 | 05/02/2026_15:36:02,157 | 1 | 2 | 2.432276688e-06 | 6.645325357e-06 | 4.611964699e-10 | 5.710816368e-12 | 2.821839442e-13 | 8.183438736e-13 | 2.621191675e-12 | 5.307355683e-12 | 3.369955411e-13 | 1.143107744e-12 | 6.998586606e-12 | 4.999999912e-15 | 4.999999912e-15 | 8.729423299e-15 | 4.999999912e-15 | 2.189243727e-14 | 8.824051906e-11 | 1.221395055e-12 | 1.667650799e-13 | 4.999999912e-15 | 1.998706037e-14 | 6.679051062e-11 | 1.147452142e-12 | 1 | 1 | 1 | 1 | 1 | 1 | 1 | 0 | 0 | 0 | 0 | 0 | 0 | 0 | 0 | 0 | 0 | 7.792903503e-09 | 23.01554462 | 0 | 0.281346389 | 1.12391272 | 35.09617683 | 0.5100829078 | 39.69611852 | 0.4210624782 | 0.01595978433 | 0 | 0 | 0 | 0 | 49.01 | 0 | 71 | 80 | 33.83 | 179.94 | 867.46 | 180.28 | 831.82 | 857.51 | 77.88 | 0.75 | Catalyst_05 | 158.4564 | 96.27408 | 98.33169 | 65.79899 | 57.78146 | 0.6979394 | 29.04077 | 30.06474 | 68.34549 | 59.37886 | 1.131067 | 60.47163
9513.118 | 1770302167.9 | 05/02/2026_15:36:07,893 | 1 | 2 | 2.419875273e-06 | 6.612297511e-06 | 4.612737414e-10 | 5.721307109e-12 | 2.754986994e-13 | 8.243928001e-13 | 2.618190604e-12 | 5.308118962e-12 | 3.349301359e-13 | 1.134414286e-12 | 7.011564506e-12 | 4.999999912e-15 | 4.999999912e-15 | 4.999999912e-15 | 4.999999912e-15 | 1.83368369e-14 | 8.806416013e-11 | 1.23342417e-12 | 1.640671106e-13 | 4.999999912e-15 | 1.719205494e-14 | 6.673123859e-11 | 1.141645697e-12 | 1 | 1 | 1 | 1 | 1 | 1 | 1 | 0 | 0 | 0 | 0 | 0 | 0 | 0 | 0 | 0 | 0 | 7.925587835e-09 | 23.01634218 | 0 | 0.2851679036 | 1.12557634 | 35.05743886 | 0.5089377069 | 39.73840733 | 0.4182503657 | 0.01468013314 | 0 | 0 | 0 | 0 | 49 | 0 | 71 | 80 | 33.83 | 179.96 | 866.76 | 180.27 | 831.64 | 857 | 77.88 | 0.75 | Catalyst_05 | 158.552 | 96.26856 | 98.33544 | 65.86909 | 57.71769 | 0.6932782 | 29.03911 | 30.06588 | 68.42222 | 59.31384 | 1.133523 | 60.40871
9518.854 | 1770302173.6 | 05/02/2026_15:36:13,629 | 1 | 2 | 2.421480986e-06 | 6.706743534e-06 | 4.611639959e-10 | 5.714028209e-12 | 2.652237967e-13 | 8.406010805e-13 | 2.624033586e-12 | 5.340712681e-12 | 3.326046307e-13 | 1.131735656e-12 | 7.012882029e-12 | 4.999999912e-15 | 9.895548804e-15 | 4.999999912e-15 | 4.999999912e-15 | 1.243345941e-14 | 8.835698145e-11 | 1.233905881e-12 | 1.586294437e-13 | 8.762408456e-15 | 9.072859583e-15 | 6.663821578e-11 | 1.142312048e-12 | 1 | 1 | 1 | 1 | 1 | 1 | 1 | 0 | 0 | 0 | 0 | 0 | 0 | 0 | 0 | 0 | 0 | 1.080246528e-08 | 22.96659728 | 0 | 0.2786937791 | 1.131545994 | 35.15165152 | 0.5083984221 | 39.69777301 | 0.4167739208 | 0.0107142152 | 0 | 0 | 0 | 0 | 49 | 0 | 71 | 80.02 | 33.83 | 179.96 | 863.91 | 180.25 | 830.99 | 855.93 | 77.88 | 0.75 | Catalyst_05 | 158.6476 | 96.24877 | 98.3372 | 65.80173 | 57.8728 | 0.6908309 | 29.03314 | 30.06642 | 68.36631 | 59.4787 | 1.129329 | 60.57276
9524.59 | 1770302179.4 | 05/02/2026_15:36:19,365 | 1 | 2 | 2.421981435e-06 | 6.642779681e-06 | 4.611445115e-10 | 5.712117845e-12 | 2.742777522e-13 | 8.513818448e-13 | 2.652966171e-12 | 5.374404914e-12 | 3.333890239e-13 | 1.134157655e-12 | 7.012585391e-12 | 4.999999912e-15 | 1.639022814e-14 | 4.999999912e-15 | 5.532294051e-15 | 1.713917806e-14 | 8.810245589e-11 | 1.233477947e-12 | 1.620234979e-13 | 2.194337614e-14 | 4.999999912e-15 | 6.689632875e-11 | 1.143191661e-12 | 1 | 1 | 1 | 1 | 1 | 1 | 1 | 0 | 0 | 0 | 0 | 0 | 0 | 0 | 0 | 0 | 0 | 1.470432888e-08 | 23.0553584 | 0 | 0.2813235479 | 1.144682921 | 35.04758645 | 0.5092807592 | 39.6972734 | 0.4176526788 | 0.008506034718 | 0 | 0 | 0 | 0 | 49.01 | 0 | 71.03 | 79.98 | 33.83 | 179.94 | 862.28 | 180.24 | 830.6 | 853.29 | 77.88 | 0.75 | Catalyst_05 | 158.7432 | 96.20522 | 98.33431 | 65.80091 | 57.70147 | 0.6922875 | 29.02 | 30.06554 | 68.3964 | 59.31669 | 1.132668 | 60.42451
9530.326 | 1770302185.1 | 05/02/2026_15:36:25,101 | 1 | 2 | 2.429964752e-06 | 6.645325357e-06 | 4.607807469e-10 | 5.703523591e-12 | 2.817988356e-13 | 8.621665664e-13 | 2.669809903e-12 | 5.417990709e-12 | 3.314744312e-13 | 1.151671206e-12 | 7.016714033e-12 | 4.999999912e-15 | 2.662386506e-14 | 4.999999912e-15 | 1.892862156e-14 | 6.056659961e-15 | 8.804527246e-11 | 1.235350581e-12 | 1.639487699e-13 | 2.029847712e-14 | 5.726810085e-15 | 6.685337006e-11 | 1.150021918e-12 | 1 | 1 | 1 | 1 | 1 | 1 | 1 | 0 | 0 | 0 | 0 | 0 | 0 | 0 | 0 | 0 | 0 | 2.078966113e-08 | 23.05149879 | 0 | 0.2788200611 | 1.157136489 | 35.04099334 | 0.5127279726 | 39.68428429 | 0.4237017155 | 0.009698251422 | 0 | 0 | 0 | 0 | 49 | 0 | 71.01 | 80.03 | 33.82 | 179.93 | 860.1 | 180.21 | 830.25 | 852.23 | 77.88 | 0.75 | Catalyst_05 | 158.8388 | 96.16394 | 98.32304 | 65.77938 | 57.69061 | 0.7023142 | 29.00755 | 30.06209 | 68.40337 | 59.32149 | 1.13251 | 60.43984
9536.062 | 1770302190.8 | 05/02/2026_15:36:30,837 | 1 | 2 | 2.420341161e-06 | 6.665742603e-06 | 4.607685067e-10 | 5.706501244e-12 | 2.884438836e-13 | 8.577267585e-13 | 2.677274418e-12 | 5.428805842e-12 | 3.241241097e-13 | 1.173095583e-12 | 7.006193369e-12 | 4.999999912e-15 | 2.337337443e-14 | 4.999999912e-15 | 2.206560977e-14 | 7.338713784e-15 | 8.805754043e-11 | 1.236516315e-12 | 1.738864857e-13 | 2.477038926e-14 | 1.096708106e-14 | 6.691077553e-11 | 1.152437304e-12 | 1 | 1 | 1 | 1 | 1 | 1 | 1 | 0 | 0 | 0 | 0 | 0 | 0 | 0 | 0 | 0 | 0 | 1.894496057e-08 | 23.0626146 | 0 | 0.2871900404 | 1.159617514 | 35.02712333 | 0.5137527006 | 39.66927663 | 0.4303126579 | 0.01278843915 | 0 | 0 | 0 | 0 | 49 | 0 | 70.98 | 79.98 | 33.82 | 179.93 | 860.14 | 180.18 | 830.39 | 851.78 | 77.88 | 0.75 | Catalyst_05 | 158.9344 | 96.15571 | 98.31969 | 65.7545 | 57.66778 | 0.7132722 | 29.00507 | 30.06107 | 68.38335 | 59.30153 | 1.13253 | 60.42277
9541.798 | 1770302196.6 | 05/02/2026_15:36:36,573 | 1 | 2 | 2.418141094e-06 | 6.681078503e-06 | 4.608067261e-10 | 5.703216979e-12 | 2.884841617e-13 | 8.587835846e-13 | 2.663093921e-12 | 5.417713153e-12 | 3.250219646e-13 | 1.177635355e-12 | 6.996128069e-12 | 1.55534697e-14 | 1.6182124e-14 | 4.999999912e-15 | 3.067230646e-14 | 4.999999912e-15 | 8.801962631e-11 | 1.225201906e-12 | 1.847439302e-13 | 1.991526586e-14 | 6.337032949e-15 | 6.673574887e-11 | 1.13771373e-12 | 1 | 1 | 1 | 1 | 1 | 1 | 1 | 0 | 0 | 0 | 0 | 0 | 0 | 0 | 0 | 0 | 0 | 1.453297128e-08 | 23.02129162 | 0 | 0.2868340634 | 1.156684524 | 35.03971439 | 0.5080940696 | 39.70484867 | 0.4323238559 | 0.01048288617 | 0 | 0 | 0 | 0 | 49.01 | 0 | 71 | 79.98 | 33.82 | 179.94 | 862.82 | 180.15 | 831.18 | 852.58 | 77.88 | 0.75 | Catalyst_05 | 159.03 | 96.16543 | 98.33819 | 65.81346 | 57.68851 | 0.7166059 | 29.008 | 30.06673 | 68.43775 | 59.31422 | 1.133138 | 60.42936
9547.534 | 1770302202.3 | 05/02/2026_15:36:42,309 | 1 | 2 | 2.421664703e-06 | 6.645325357e-06 | 4.609913562e-10 | 5.698532791e-12 | 2.966183885e-13 | 8.472528235e-13 | 2.645567793e-12 | 5.376715566e-12 | 3.156799366e-13 | 1.178054941e-12 | 6.992020244e-12 | 2.282038219e-14 | 6.009605587e-15 | 4.999999912e-15 | 2.195888531e-14 | 4.999999912e-15 | 8.826954445e-11 | 1.217023986e-12 | 1.923930985e-13 | 1.504753353e-14 | 1.368155738e-14 | 6.689781368e-11 | 1.122403169e-12 | 1 | 1 | 1 | 1 | 1 | 1 | 1 | 0 | 0 | 0 | 0 | 0 | 0 | 0 | 0 | 0 | 0 | 8.582695018e-09 | 23.04127488 | 0 | 0.2918340736 | 1.142642891 | 35.0856779 | 0.49969041 | 39.66018339 | 0.4310341402 | 0.01385791172 | 0 | 0 | 0 | 0 | 49.01 | 0 | 71.01 | 80 | 33.83 | 179.98 | 867.47 | 180.13 | 831.93 | 856.63 | 77.88 | 0.75 | Catalyst_05 | 159.1256 | 96.21198 | 98.36568 | 65.73943 | 57.76418 | 0.7144681 | 29.02204 | 30.07513 | 68.32769 | 59.36947 | 1.130381 | 60.46808
9553.27 | 1770302208.0 | 05/02/2026_15:36:48,045 | 1 | 2 | 2.419697921e-06 | 6.642779681e-06 | 4.610671844e-10 | 5.691921327e-12 | 3.048603037e-13 | 8.328786337e-13 | 2.630941038e-12 | 5.340107696e-12 | 3.138225086e-13 | 1.166410826e-12 | 6.992514207e-12 | 2.45719972e-14 | 4.999999912e-15 | 5.087473005e-15 | 1.515376332e-14 | 4.999999912e-15 | 8.829283832e-11 | 1.208034215e-12 | 1.997444365e-13 | 4.999999912e-15 | 2.146750625e-14 | 6.687093934e-11 | 1.124096692e-12 | 1 | 1 | 1 | 1 | 1 | 1 | 1 | 0 | 0 | 0 | 0 | 0 | 0 | 0 | 0 | 0 | 0 | 8.119526704e-09 | 23.03341624 | 0 | 0.2958685264 | 1.132241346 | 35.09626196 | 0.4997803313 | 39.66900109 | 0.426904818 | 0.01761230644 | 0 | 0 | 0 | 0 | 49 | 0 | 71 | 80.02 | 33.83 | 180 | 867.91 | 180.13 | 831.96 | 857.89 | 77.88 | 0.75 | Catalyst_05 | 159.2212 | 96.24647 | 98.36539 | 65.75404 | 57.78161 | 0.7076235 | 29.03244 | 30.07504 | 68.3184 | 59.37702 | 1.130291 | 60.46852
9559.006 | 1770302213.8 | 05/02/2026_15:36:53,781 | 1 | 2 | 2.422777698e-06 | 6.67851873e-06 | 4.611298288e-10 | 5.684514925e-12 | 3.015302038e-13 | 8.157627677e-13 | 2.625695668e-12 | 5.313919443e-12 | 3.128519037e-13 | 1.163480336e-12 | 6.978735732e-12 | 2.067150026e-14 | 4.999999912e-15 | 9.658344003e-15 | 4.999999912e-15 | 4.999999912e-15 | 8.812975349e-11 | 1.204843733e-12 | 1.904770558e-13 | 4.999999912e-15 | 2.097031316e-14 | 6.677269154e-11 | 1.124418158e-12 | 1 | 1 | 1 | 1 | 1 | 1 | 1 | 0 | 0 | 0 | 0 | 0 | 0 | 0 | 0 | 0 | 0 | 8.124588426e-09 | 23.02268542 | 0 | 0.2900358584 | 1.127602428 | 35.07347812 | 0.5001134532 | 39.71445308 | 0.426255177 | 0.01680564526 | 0 | 0 | 0 | 0 | 49 | 0 | 71 | 80 | 33.82 | 179.99 | 866.86 | 180.14 | 831.77 | 857.1 | 77.88 | 0.75 | Catalyst_05 | 159.3168 | 96.26185 | 98.3643 | 65.82938 | 57.74409 | 0.7065467 | 29.03708 | 30.07471 | 68.38575 | 59.33415 | 1.132321 | 60.42392
9564.742 | 1770302219.5 | 05/02/2026_15:36:59,517 | 1 | 2 | 2.418461236e-06 | 6.681078503e-06 | 4.610703763e-10 | 5.687971795e-12 | 2.971340621e-13 | 8.114343615e-13 | 2.633814824e-12 | 5.31725575e-12 | 3.247115576e-13 | 1.155760492e-12 | 6.981666981e-12 | 1.813795187e-14 | 4.999999912e-15 | 1.128868422e-14 | 4.999999912e-15 | 4.999999912e-15 | 8.796335188e-11 | 1.204766647e-12 | 1.952681452e-13 | 4.999999912e-15 | 2.672184475e-14 | 6.662415758e-11 | 1.126971997e-12 | 1 | 1 | 1 | 1 | 1 | 1 | 1 | 0 | 0 | 0 | 0 | 0 | 0 | 0 | 0 | 0 | 0 | 8.21828528e-09 | 22.99920753 | 0 | 0.2944974967 | 1.131201359 | 35.046283 | 0.5021760686 | 39.7562938 | 0.4251107105 | 0.02000911206 | 0 | 0 | 0 | 0 | 49.01 | 0 | 71 | 80.02 | 33.85 | 179.95 | 865.66 | 180.16 | 831.51 | 856.09 | 77.88 | 0.75 | Catalyst_05 | 159.4124 | 96.24991 | 98.35755 | 65.89874 | 57.69932 | 0.7046497 | 29.03348 | 30.07264 | 68.46628 | 59.29382 | 1.134394 | 60.38847
9570.478 | 1770302225.3 | 05/02/2026_15:37:05,253 | 1 | 2 | 2.418380518e-06 | 6.624978141e-06 | 4.611307169e-10 | 5.686038012e-12 | 2.94889601e-13 | 8.089765294e-13 | 2.638415961e-12 | 5.319485737e-12 | 3.287458738e-13 | 1.148263559e-12 | 6.972459068e-12 | 1.442081385e-14 | 4.999999912e-15 | 1.253484417e-14 | 4.999999912e-15 | 1.242230399e-14 | 8.806460422e-11 | 1.208766052e-12 | 1.851577295e-13 | 4.999999912e-15 | 2.278740551e-14 | 6.679528458e-11 | 1.149489792e-12 | 1 | 1 | 1 | 1 | 1 | 1 | 1 | 0 | 0 | 0 | 0 | 0 | 0 | 0 | 0 | 0 | 0 | 8.053970105e-09 | 23.03237338 | 0 | 0.290435197 | 1.130271429 | 35.0470343 | 0.5108188771 | 39.71824844 | 0.4224056385 | 0.01748857263 | 0 | 0 | 0 | 0 | 49.02 | 0 | 71.02 | 80 | 33.84 | 179.93 | 862.51 | 180.19 | 830.73 | 853.47 | 77.88 | 0.75 | Catalyst_05 | 159.508 | 96.253 | 98.32928 | 65.83567 | 57.70056 | 0.7001658 | 29.03441 | 30.064 | 68.39857 | 59.30283 | 1.133284 | 60.40241
9576.214 | 1770302231.0 | 05/02/2026_15:37:10,989 | 1 | 2 | 2.418288432e-06 | 6.701604889e-06 | 4.61124916e-10 | 5.703998905e-12 | 2.909065946e-13 | 8.166334904e-13 | 2.644549293e-12 | 5.328518009e-12 | 3.323553455e-13 | 1.145811527e-12 | 6.983815869e-12 | 6.394272048e-15 | 4.999999912e-15 | 1.013904875e-14 | 4.999999912e-15 | 1.456294259e-14 | 8.817027664e-11 | 1.218972622e-12 | 1.758079088e-13 | 4.999999912e-15 | 2.302266383e-14 | 6.680806602e-11 | 1.160971276e-12 | 1 | 1 | 1 | 1 | 1 | 1 | 1 | 0 | 0 | 0 | 0 | 0 | 0 | 0 | 0 | 0 | 0 | 7.994702368e-09 | 23.02472978 | 0 | 0.2880472866 | 1.131989222 | 35.07102324 | 0.515713945 | 39.69638647 | 0.4216376443 | 0.01746980478 | 0 | 0 | 0 | 0 | 49 | 0 | 71 | 80 | 33.85 | 179.92 | 860.96 | 180.2 | 830.44 | 852.34 | 77.88 | 0.75 | Catalyst_05 | 159.6036 | 96.2473 | 98.31327 | 65.79944 | 57.74005 | 0.6988928 | 29.0327 | 30.05911 | 68.36497 | 59.35006 | 1.131886 | 60.45279
9581.95 | 1770302236.7 | 05/02/2026_15:37:16,725 | 1 | 2 | 2.425259936e-06 | 6.551758815e-06 | 4.608023685e-10 | 5.712808698e-12 | 2.783344573e-13 | 8.239067523e-13 | 2.66527295e-12 | 5.347345396e-12 | 3.388388474e-13 | 1.149012092e-12 | 7.00704425e-12 | 4.999999912e-15 | 4.999999912e-15 | 5.159267517e-15 | 4.999999912e-15 | 1.354138359e-14 | 8.808738461e-11 | 1.225103135e-12 | 1.652147792e-13 | 4.999999912e-15 | 2.125601398e-14 | 6.677128295e-11 | 1.170396137e-12 | 1 | 1 | 1 | 1 | 1 | 1 | 1 | 0 | 0 | 0 | 0 | 0 | 0 | 0 | 0 | 0 | 0 | 7.946583945e-09 | 23.02672367 | 0 | 0.2837164156 | 1.14022009 | 35.06235292 | 0.5203131292 | 39.69238358 | 0.4235387249 | 0.0162343049 | 0 | 0 | 0 | 0 | 48.99 | 0 | 70.99 | 80 | 33.84 | 179.93 | 860.12 | 180.23 | 830.48 | 851.74 | 77.88 | 0.75 | Catalyst_05 | 159.6992 | 96.22002 | 98.29823 | 65.7928 | 57.72578 | 0.702044 | 29.02447 | 30.05451 | 68.37746 | 59.34828 | 1.132051 | 60.45964
9587.686 | 1770302242.5 | 05/02/2026_15:37:22,461 | 1 | 2 | 2.419449174e-06 | 6.622447472e-06 | 4.609793658e-10 | 5.706370706e-12 | 2.755370259e-13 | 8.365287629e-13 | 2.644858074e-12 | 5.360209238e-12 | 3.41959371e-13 | 1.145533538e-12 | 7.01476377e-12 | 4.999999912e-15 | 4.999999912e-15 | 4.999999912e-15 | 4.999999912e-15 | 2.0286351e-14 | 8.821472025e-11 | 1.229234379e-12 | 1.626890083e-13 | 4.999999912e-15 | 1.939380527e-14 | 6.668768315e-11 | 1.15462956e-12 | 1 | 1 | 1 | 1 | 1 | 1 | 1 | 0 | 0 | 0 | 0 | 0 | 0 | 0 | 0 | 0 | 0 | 7.818627407e-09 | 22.99114559 | 0 | 0.2817735214 | 1.139212281 | 35.10133976 | 0.5137592712 | 39.69499844 | 0.4224747968 | 0.01643438497 | 0 | 0 | 0 | 0 | 49 | 0 | 71 | 79.98 | 33.85 | 179.99 | 864.59 | 180.26 | 831.64 | 855.24 | 77.88 | 0.75 | Catalyst_05 | 159.7948 | 96.22336 | 98.31967 | 65.79714 | 57.78997 | 0.7002805 | 29.02547 | 30.06106 | 68.37959 | 59.40666 | 1.130868 | 60.51138
9593.422 | 1770302248.2 | 05/02/2026_15:37:28,197 | 1 | 2 | 2.420548071e-06 | 6.551758815e-06 | 4.611440951e-10 | 5.72085131e-12 | 2.683981238e-13 | 8.401993836e-13 | 2.625717786e-12 | 5.34529452e-12 | 3.332333053e-13 | 1.14198245e-12 | 7.005479096e-12 | 4.999999912e-15 | 1.031465054e-14 | 4.999999912e-15 | 4.999999912e-15 | 1.498690122e-14 | 8.818565322e-11 | 1.239794942e-12 | 1.66528385e-13 | 1.319406451e-14 | 1.21424155e-14 | 6.682476794e-11 | 1.150802977e-12 | 1 | 1 | 1 | 1 | 1 | 1 | 1 | 0 | 0 | 0 | 0 | 0 | 0 | 0 | 0 | 0 | 0 | 1.122151123e-08 | 23.02950114 | 0 | 0.2884253844 | 1.132950124 | 35.07582953 | 0.5127415816 | 39.69524477 | 0.4203572793 | 0.01267198534 | 0 | 0 | 0 | 0 | 48.99 | 0 | 71.01 | 80 | 33.84 | 180.01 | 866.25 | 180.26 | 831.89 | 856.52 | 77.88 | 0.75 | Catalyst_05 | 159.8904 | 96.24412 | 98.32299 | 65.79754 | 57.74797 | 0.6967705 | 29.03174 | 30.06208 | 68.36526 | 59.35618 | 1.131698 | 60.45739
9599.158 | 1770302253.9 | 05/02/2026_15:37:33,933 | 1 | 2 | 2.422908437e-06 | 6.571874565e-06 | 4.611893645e-10 | 5.72370016e-12 | 2.715637231e-13 | 8.472592745e-13 | 2.608230906e-12 | 5.316314229e-12 | 3.359778818e-13 | 1.143296829e-12 | 7.014931604e-12 | 4.999999912e-15 | 2.476504956e-14 | 4.999999912e-15 | 7.736956488e-15 | 1.120233768e-14 | 8.817085256e-11 | 1.235191636e-12 | 1.624042697e-13 | 2.019370084e-14 | 8.427708469e-15 | 6.690113741e-11 | 1.142509156e-12 | 1 | 1 | 1 | 1 | 1 | 1 | 1 | 0 | 0 | 0 | 0 | 0 | 0 | 0 | 0 | 0 | 0 | 1.977888667e-08 | 23.05279188 | 0 | 0.2804194652 | 1.124933955 | 35.07032363 | 0.5090075147 | 39.69377115 | 0.4210174784 | 0.01018555112 | 0 | 0 | 0 | 0 | 49 | 0 | 71 | 80 | 33.83 | 180 | 867.84 | 180.28 | 832.03 | 857.84 | 77.88 | 0.75 | Catalyst_05 | 159.986 | 96.27069 | 98.33521 | 65.7951 | 57.7389 | 0.6978648 | 29.03975 | 30.06581 | 68.34385 | 59.33506 | 1.131834 | 60.42898
9604.894 | 1770302259.7 | 05/02/2026_15:37:39,669 | 1 | 2 | 2.422231546e-06 | 6.645325357e-06 | 4.610516691e-10 | 5.717430869e-12 | 2.807277793e-13 | 8.573371505e-13 | 2.596732508e-12 | 5.328903117e-12 | 3.25643863e-13 | 1.155699343e-12 | 7.012692944e-12 | 4.999999912e-15 | 2.593893728e-14 | 4.999999912e-15 | 1.991623825e-14 | 1.423503242e-14 | 8.814603214e-11 | 1.240331514e-12 | 1.657784695e-13 | 2.920252473e-14 | 9.939196411e-15 | 6.697985916e-11 | 1.144080815e-12 | 1 | 1 | 1 | 1 | 1 | 1 | 1 | 0 | 0 | 0 | 0 | 0 | 0 | 0 | 0 | 0 | 0 | 2.034361159e-08 | 23.07673425 | 0 | 0.2827396032 | 1.125644528 | 35.04918968 | 0.5100617649 | 39.67695856 | 0.4243520625 | 0.01195077545 | 0 | 0 | 0 | 0 | 48.99 | 0 | 71.01 | 80.02 | 33.86 | 179.98 | 867.66 | 180.27 | 831.98 | 857.71 | 77.88 | 0.75 | Catalyst_05 | 160.0816 | 96.26834 | 98.33176 | 65.76723 | 57.70411 | 0.7033921 | 29.03904 | 30.06476 | 68.31658 | 59.30108 | 1.132036 | 60.39709
9610.63 | 1770302265.4 | 05/02/2026_15:37:45,405 | 1 | 2 | 2.420386636e-06 | 6.642779681e-06 | 4.611763471e-10 | 5.70355178e-12 | 2.860466584e-13 | 8.549549415e-13 | 2.599199285e-12 | 5.330443552e-12 | 3.278038919e-13 | 1.16145071e-12 | 7.01013813e-12 | 4.999999912e-15 | 2.741793304e-14 | 4.999999912e-15 | 3.051852933e-14 | 6.447145538e-15 | 8.816179037e-11 | 1.235064026e-12 | 1.793513661e-13 | 2.54892729e-14 | 9.850434135e-15 | 6.665215602e-11 | 1.142560113e-12 | 1 | 1 | 1 | 1 | 1 | 1 | 1 | 0 | 0 | 0 | 0 | 0 | 0 | 0 | 0 | 0 | 0 | 2.132322466e-08 | 22.98664551 | 0 | 0.2898410608 | 1.127248538 | 35.08328129 | 0.5094478885 | 39.72539265 | 0.4269306272 | 0.01193773094 | 0 | 0 | 0 | 0 | 49.02 | 0 | 71 | 80 | 33.87 | 179.97 | 865.68 | 180.26 | 831.6 | 856.11 | 77.88 | 0.75 | Catalyst_05 | 160.1772 | 96.26302 | 98.33377 | 65.84752 | 57.76023 | 0.7076663 | 29.03744 | 30.06537 | 68.40375 | 59.35975 | 1.132317 | 60.45485
9616.366 | 1770302271.1 | 05/02/2026_15:37:51,141 | 1 | 2 | 2.41974567e-06 | 6.619902706e-06 | 4.612021043e-10 | 5.71407071e-12 | 2.940940677e-13 | 8.507512728e-13 | 2.612984265e-12 | 5.34972934e-12 | 3.206936669e-13 | 1.172988898e-12 | 7.00526399e-12 | 7.524981411e-15 | 2.417665474e-14 | 4.999999912e-15 | 3.036622603e-14 | 4.999999912e-15 | 8.809272756e-11 | 1.22603479e-12 | 1.866401321e-13 | 2.46772546e-14 | 8.960807289e-15 | 6.688164605e-11 | 1.138513654e-12 | 1 | 1 | 1 | 1 | 1 | 1 | 1 | 0 | 0 | 0 | 0 | 0 | 0 | 0 | 0 | 0 | 0 | 1.937223321e-08 | 23.05058839 | 0 | 0.2878245807 | 1.13315124 | 35.03656116 | 0.5079796221 | 39.7030384 | 0.4300182152 | 0.01158408575 | 0 | 0 | 0 | 0 | 49.01 | 0 | 71 | 80.02 | 33.84 | 179.95 | 862.55 | 180.25 | 831.22 | 854.85 | 77.88 | 0.75 | Catalyst_05 | 160.2728 | 96.24345 | 98.33857 | 65.81046 | 57.68332 | 0.7127842 | 29.03153 | 30.06684 | 68.37916 | 59.28515 | 1.133189 | 60.38523
9622.102 | 1770302276.9 | 05/02/2026_15:37:56,877 | 1 | 2 | 2.421668341e-06 | 6.617373856e-06 | 4.610653248e-10 | 5.696349208e-12 | 3.005843458e-13 | 8.429298926e-13 | 2.63155448e-12 | 5.364357396e-12 | 3.212447127e-13 | 1.181340074e-12 | 6.986450481e-12 | 1.460320546e-14 | 1.281036366e-14 | 4.999999912e-15 | 2.881009775e-14 | 4.999999912e-15 | 8.812064273e-11 | 1.219494015e-12 | 1.904353276e-13 | 1.608559443e-14 | 1.643872924e-14 | 6.6903795e-11 | 1.146942133e-12 | 1 | 1 | 1 | 1 | 1 | 1 | 1 | 0 | 0 | 0 | 0 | 0 | 0 | 0 | 0 | 0 | 0 | 1.258032529e-08 | 23.05298155 | 0 | 0.2904507822 | 1.138163059 | 35.03866698 | 0.5106793474 | 39.68344544 | 0.4328521164 | 0.01556097585 | 0 | 0 | 0 | 0 | 49 | 0 | 70.99 | 79.98 | 33.84 | 179.96 | 861.11 | 180.22 | 830.53 | 852.38 | 77.88 | 0.75 | Catalyst_05 | 160.3684 | 96.22684 | 98.32974 | 65.77799 | 57.68678 | 0.7174816 | 29.02652 | 30.06414 | 68.35722 | 59.29645 | 1.132562 | 60.40139
9627.838 | 1770302282.6 | 05/02/2026_15:38:02,613 | 1 | 2 | 2.426833817e-06 | 6.566832781e-06 | 4.609996551e-10 | 5.690098132e-12 | 3.10010779e-13 | 8.381727929e-13 | 2.651249446e-12 | 5.376327855e-12 | 3.203041402e-13 | 1.187382549e-12 | 6.993381135e-12 | 2.077967654e-14 | 4.999999912e-15 | 4.999999912e-15 | 1.798562994e-14 | 4.999999912e-15 | 8.821973707e-11 | 1.210237422e-12 | 1.950498546e-13 | 5.179640354e-15 | 1.699219921e-14 | 6.695405341e-11 | 1.149500091e-12 | 1 | 1 | 1 | 1 | 1 | 1 | 1 | 0 | 0 | 0 | 0 | 0 | 0 | 0 | 0 | 0 | 0 | 8.018271324e-09 | 23.05711693 | 0 | 0.2921627904 | 1.142656889 | 35.05984885 | 0.5107821507 | 39.65510071 | 0.4345942152 | 0.01539626244 | 0 | 0 | 0 | 0 | 49 | 0 | 71 | 80 | 33.85 | 179.98 | 860.99 | 180.16 | 830.85 | 852.47 | 77.88 | 0.75 | Catalyst_05 | 160.464 | 96.21194 | 98.3294 | 65.731 | 57.72166 | 0.7203692 | 29.02203 | 30.06404 | 68.31897 | 59.33691 | 1.131069 | 60.44384
9633.574 | 1770302288.3 | 05/02/2026_15:38:08,349 | 1 | 2 | 2.424957984e-06 | 6.660628969e-06 | 4.608529114e-10 | 5.689300593e-12 | 3.06541576e-13 | 8.304580439e-13 | 2.647700635e-12 | 5.372181866e-12 | 3.192311595e-13 | 1.188181931e-12 | 6.983775103e-12 | 2.002683365e-14 | 4.999999912e-15 | 1.010800669e-14 | 9.879053684e-15 | 4.999999912e-15 | 8.80801751e-11 | 1.206197577e-12 | 2.010104594e-13 | 4.999999912e-15 | 2.430325228e-14 | 6.677092212e-11 | 1.143462061e-12 | 1 | 1 | 1 | 1 | 1 | 1 | 1 | 0 | 0 | 0 | 0 | 0 | 0 | 0 | 0 | 0 | 0 | 8.173748425e-09 | 23.02448885 | 0 | 0.2956259874 | 1.142923227 | 35.05124881 | 0.5092183245 | 39.6944998 | 0.4353506195 | 0.01973982155 | 0 | 0 | 0 | 0 | 49 | 0 | 71 | 80 | 33.85 | 179.99 | 864.42 | 180.15 | 831.28 | 853.73 | 77.88 | 0.75 | Catalyst_05 | 160.5596 | 96.21106 | 98.33452 | 65.79631 | 57.7075 | 0.721623 | 29.02176 | 30.0656 | 68.38747 | 59.32106 | 1.13247 | 60.42754
9639.31 | 1770302294.1 | 05/02/2026_15:38:14,085 | 1 | 2 | 2.425247203e-06 | 6.546725217e-06 | 4.60984001e-10 | 5.698710601e-12 | 3.042811229e-13 | 8.169361997e-13 | 2.646004509e-12 | 5.335048375e-12 | 3.225665449e-13 | 1.160367484e-12 | 6.982918584e-12 | 1.793130802e-14 | 4.999999912e-15 | 1.425249824e-14 | 4.999999912e-15 | 6.658149916e-15 | 8.799090623e-11 | 1.21028014e-12 | 1.957367103e-13 | 4.999999912e-15 | 2.49629622e-14 | 6.667449232e-11 | 1.145665919e-12 | 1 | 1 | 1 | 1 | 1 | 1 | 1 | 0 | 0 | 0 | 0 | 0 | 0 | 0 | 0 | 0 | 0 | 8.243126858e-09 | 23.00875967 | 0 | 0.2972857588 | 1.136061036 | 35.04223488 | 0.5103008596 | 39.73557115 | 0.4263611899 | 0.01898028674 | 0 | 0 | 0 | 0 | 49 | 0 | 71.02 | 79.97 | 33.84 | 179.99 | 866.11 | 180.13 | 831.94 | 856.43 | 77.88 | 0.75 | Catalyst_05 | 160.6552 | 96.2338 | 98.33098 | 65.86439 | 57.69266 | 0.7067224 | 29.02862 | 30.06452 | 68.44205 | 59.3 | 1.133934 | 60.40319
9645.046 | 1770302299.8 | 05/02/2026_15:38:19,821 | 1 | 2 | 2.41560565e-06 | 6.602170288e-06 | 4.61173405e-10 | 5.700743697e-12 | 2.91556113e-13 | 8.073698502e-13 | 2.621251957e-12 | 5.290235264e-12 | 3.308045298e-13 | 1.146765734e-12 | 6.966097837e-12 | 1.197409312e-14 | 4.999999912e-15 | 1.372812556e-14 | 4.999999912e-15 | 1.412783024e-14 | 8.811943536e-11 | 1.210452311e-12 | 1.811801035e-13 | 4.999999912e-15 | 2.83735285e-14 | 6.67551292e-11 | 1.140531463e-12 | 1 | 1 | 1 | 1 | 1 | 1 | 1 | 0 | 0 | 0 | 0 | 0 | 0 | 0 | 0 | 0 | 0 | 7.983469684e-09 | 23.01774088 | 0 | 0.2874991977 | 1.121389458 | 35.06994406 | 0.507111122 | 39.72065491 | 0.4220797878 | 0.02028562765 | 0 | 0 | 0 | 0 | 49 | 0 | 71 | 80 | 33.85 | 179.99 | 867.81 | 180.13 | 832.06 | 857.37 | 77.88 | 0.75 | Catalyst_05 | 160.7508 | 96.28244 | 98.34141 | 65.83966 | 57.73828 | 0.6996257 | 29.0433 | 30.06771 | 68.3818 | 59.32896 | 1.132612 | 60.4194
9650.782 | 1770302305.6 | 05/02/2026_15:38:25,557 | 1 | 2 | 2.428898824e-06 | 6.717023552e-06 | 4.612159821e-10 | 5.701386412e-12 | 2.800937921e-13 | 8.136477603e-13 | 2.611504112e-12 | 5.289923447e-12 | 3.375635817e-13 | 1.135580887e-12 | 7.000246736e-12 | 4.999999912e-15 | 4.999999912e-15 | 9.652523193e-15 | 4.999999912e-15 | 1.806179175e-14 | 8.802093776e-11 | 1.221214102e-12 | 1.790137456e-13 | 4.999999912e-15 | 2.736359926e-14 | 6.674658048e-11 | 1.144277273e-12 | 1 | 1 | 1 | 1 | 1 | 1 | 1 | 0 | 0 | 0 | 0 | 0 | 0 | 0 | 0 | 0 | 0 | 8.049563948e-09 | 23.02543125 | 0 | 0.292691466 | 1.120416735 | 35.04105805 | 0.5094469828 | 39.74076553 | 0.4189756901 | 0.02020681972 | 0 | 0 | 0 | 0 | 48.99 | 0 | 71 | 80 | 33.84 | 179.98 | 867.64 | 180.14 | 832.05 | 857.72 | 77.88 | 0.75 | Catalyst_05 | 160.8464 | 96.28567 | 98.33377 | 65.873 | 57.69072 | 0.6944804 | 29.04427 | 30.06537 | 68.41413 | 59.28146 | 1.13412 | 60.37409
9656.518 | 1770302311.3 | 05/02/2026_15:38:31,293 | 1 | 2 | 2.420301144e-06 | 6.658084658e-06 | 4.611486748e-10 | 5.714846998e-12 | 2.710660201e-13 | 8.23473993e-13 | 2.612748993e-12 | 5.305241923e-12 | 3.327153006e-13 | 1.131465798e-12 | 7.000741566e-12 | 4.999999912e-15 | 4.999999912e-15 | 4.999999912e-15 | 4.999999912e-15 | 1.692137709e-14 | 8.788827999e-11 | 1.227419642e-12 | 1.680165881e-13 | 4.999999912e-15 | 1.784496826e-14 | 6.679456294e-11 | 1.142739115e-12 | 1 | 1 | 1 | 1 | 1 | 1 | 1 | 0 | 0 | 0 | 0 | 0 | 0 | 0 | 0 | 0 | 0 | 7.938169054e-09 | 23.05160194 | 0 | 0.2846237105 | 1.12536556 | 35.00936057 | 0.5100076479 | 39.75175096 | 0.4172934286 | 0.01531951609 | 0 | 0 | 0 | 0 | 49.02 | 0 | 71 | 80 | 33.85 | 179.97 | 865.76 | 180.16 | 831.91 | 857.12 | 77.88 | 0.75 | Catalyst_05 | 160.942 | 96.26926 | 98.33194 | 65.89121 | 57.63853 | 0.691692 | 29.03932 | 30.06481 | 68.4447 | 59.23335 | 1.135461 | 60.33097
9662.254 | 1770302317.0 | 05/02/2026_15:38:37,029 | 1 | 2 | 2.428104608e-06 | 6.675967143e-06 | 4.611900861e-10 | 5.716063907e-12 | 2.674144543e-13 | 8.323158243e-13 | 2.611276213e-12 | 5.312071529e-12 | 3.331285443e-13 | 1.129624497e-12 | 7.017079626e-12 | 4.999999912e-15 | 4.999999912e-15 | 4.999999912e-15 | 4.999999912e-15 | 1.887138585e-14 | 8.804414142e-11 | 1.234536887e-12 | 1.646947688e-13 | 4.999999912e-15 | 1.102092186e-14 | 6.678901876e-11 | 1.157111082e-12 | 1 | 1 | 1 | 1 | 1 | 1 | 1 | 0 | 0 | 0 | 0 | 0 | 0 | 0 | 0 | 0 | 0 | 7.934950813e-09 | 23.03511268 | 0 | 0.2862858755 | 1.125063772 | 35.04576534 | 0.5156568511 | 39.72923826 | 0.4164172558 | 0.01156684358 | 0 | 0 | 0 | 0 | 49.01 | 0 | 70.98 | 79.98 | 33.85 | 179.96 | 864.15 | 180.19 | 831.3 | 854.89 | 77.88 | 0.75 | Catalyst_05 | 161.0376 | 96.27026 | 98.31346 | 65.85389 | 57.69847 | 0.6902397 | 29.03962 | 30.05916 | 68.40523 | 59.30031 | 1.133639 | 60.39971
9667.99 | 1770302322.8 | 05/02/2026_15:38:42,765 | 1 | 2 | 2.419810926e-06 | 6.709306035e-06 | 4.610459514e-10 | 5.71165077e-12 | 2.724038443e-13 | 8.391350765e-13 | 2.621050729e-12 | 5.338656166e-12 | 3.325707223e-13 | 1.140023622e-12 | 7.020149653e-12 | 4.999999912e-15 | 1.436891445e-14 | 4.999999912e-15 | 4.999999912e-15 | 1.576204987e-14 | 8.816007646e-11 | 1.236423615e-12 | 1.61994875e-13 | 1.117129392e-14 | 9.572485355e-15 | 6.668830765e-11 | 1.160057185e-12 | 1 | 1 | 1 | 1 | 1 | 1 | 1 | 0 | 0 | 0 | 0 | 0 | 0 | 0 | 0 | 0 | 0 | 1.355145422e-08 | 22.99833889 | 0 | 0.283609977 | 1.13162848 | 35.09012598 | 0.5167136445 | 39.71252545 | 0.4199013075 | 0.01113248417 | 0 | 0 | 0 | 0 | 48.99 | 0 | 71 | 80 | 33.86 | 179.96 | 860.21 | 180.23 | 830.5 | 851.77 | 77.88 | 0.75 | Catalyst_05 | 161.1332 | 96.2485 | 98.31 | 65.82619 | 57.7715 | 0.6960147 | 29.03306 | 30.05811 | 68.39191 | 59.38303 | 1.131729 | 60.48529
9673.726 | 1770302328.5 | 05/02/2026_15:38:48,501 | 1 | 2 | 2.425706725e-06 | 6.673402368e-06 | 4.608394222e-10 | 5.708054255e-12 | 2.760308258e-13 | 8.504301863e-13 | 2.637935443e-12 | 5.372154978e-12 | 3.341622226e-13 | 1.15758e-12 | 7.017881935e-12 | 4.999999912e-15 | 2.613344992e-14 | 4.999999912e-15 | 1.05838698e-14 | 1.20274545e-14 | 8.81928211e-11 | 1.238692417e-12 | 1.659089668e-13 | 2.506240387e-14 | 8.480578571e-15 | 6.682690512e-11 | 1.159603663e-12 | 1 | 1 | 1 | 1 | 1 | 1 | 1 | 0 | 0 | 0 | 0 | 0 | 0 | 0 | 0 | 0 | 0 | 2.064835838e-08 | 23.03228347 | 0 | 0.2855387707 | 1.140669722 | 35.08059507 | 0.5163003393 | 39.67181381 | 0.4258379479 | 0.01093032613 | 0 | 0 | 0 | 0 | 49 | 0 | 71.01 | 80 | 33.86 | 179.98 | 860.95 | 180.25 | 830.63 | 851.78 | 77.88 | 0.75 | Catalyst_05 | 161.2288 | 96.21853 | 98.31135 | 65.75871 | 57.75581 | 0.7058551 | 29.02402 | 30.05852 | 68.34308 | 59.37557 | 1.130876 | 60.48381
9679.462 | 1770302334.2 | 05/02/2026_15:38:54,237 | 1 | 2 | 2.423447995e-06 | 6.686208053e-06 | 4.608728954e-10 | 5.713329983e-12 | 2.841761928e-13 | 8.558765133e-13 | 2.630073459e-12 | 5.38070196e-12 | 3.24324904e-13 | 1.172326125e-12 | 7.002679252e-12 | 4.999999912e-15 | 2.446479163e-14 | 4.999999912e-15 | 1.918328709e-14 | 6.893413317e-15 | 8.804343365e-11 | 1.234772809e-12 | 1.69011452e-13 | 2.196180249e-14 | 7.564758078e-15 | 6.668193775e-11 | 1.142843415e-12 | 1 | 1 | 1 | 1 | 1 | 1 | 1 | 0 | 0 | 0 | 0 | 0 | 0 | 0 | 0 | 0 | 0 | 1.951133374e-08 | 23.00633777 | 0 | 0.2803549279 | 1.143669973 | 35.06103816 | 0.5105842225 | 39.71609337 | 0.4305255641 | 0.01114615102 | 0 | 0 | 0 | 0 | 49.01 | 0 | 71 | 80.02 | 33.88 | 179.99 | 862.61 | 180.25 | 831.36 | 853.72 | 77.88 | 0.75 | Catalyst_05 | 161.3244 | 96.20858 | 98.33005 | 65.8321 | 57.72361 | 0.7136251 | 29.02102 | 30.06424 | 68.42644 | 59.33974 | 1.13277 | 60.44714
9685.198 | 1770302340.0 | 05/02/2026_15:38:59,973 | 1 | 2 | 2.424422973e-06 | 6.524187029e-06 | 4.610745119e-10 | 5.716729607e-12 | 2.853239021e-13 | 8.518320055e-13 | 2.61613127e-12 | 5.347929564e-12 | 3.222866581e-13 | 1.179228915e-12 | 7.001146624e-12 | 4.999999912e-15 | 2.011560271e-14 | 4.999999912e-15 | 2.731024296e-14 | 6.289006181e-15 | 8.819040637e-11 | 1.22788574e-12 | 1.79800524e-13 | 2.319680025e-14 | 1.034423571e-14 | 6.680205694e-11 | 1.135603113e-12 | 1 | 1 | 1 | 1 | 1 | 1 | 1 | 0 | 0 | 0 | 0 | 0 | 0 | 0 | 0 | 0 | 0 | 1.68875022e-08 | 23.02270021 | 0 | 0.2847698834 | 1.13290759 | 35.07731103 | 0.5064289077 | 39.69101388 | 0.4323035035 | 0.01210514487 | 0 | 0 | 0 | 0 | 49 | 0 | 71 | 80 | 33.87 | 180 | 866.14 | 180.25 | 831.76 | 855.15 | 77.88 | 0.75 | Catalyst_05 | 161.42 | 96.24426 | 98.34364 | 65.79053 | 57.7504 | 0.7165722 | 29.03178 | 30.06839 | 68.35788 | 59.3523 | 1.13153 | 60.44937
9690.934 | 1770302345.7 | 05/02/2026_15:39:05,709 | 1 | 2 | 2.421885938e-06 | 6.704166481e-06 | 4.612186189e-10 | 5.694853877e-12 | 2.940009076e-13 | 8.391094351e-13 | 2.604080363e-12 | 5.323605706e-12 | 3.1401509e-13 | 1.179624866e-12 | 6.996905225e-12 | 1.470604203e-14 | 1.177230615e-14 | 4.999999912e-15 | 2.196276981e-14 | 4.999999912e-15 | 8.815265878e-11 | 1.218163049e-12 | 1.85499199e-13 | 1.278125792e-14 | 1.368931789e-14 | 6.680109937e-11 | 1.119863642e-12 | 1 | 1 | 1 | 1 | 1 | 1 | 1 | 0 | 0 | 0 | 0 | 0 | 0 | 0 | 0 | 0 | 0 | 1.196451187e-08 | 23.02605158 | 0 | 0.287014356 | 1.126373261 | 35.0690135 | 0.4990553008 | 39.71004976 | 0.4318133991 | 0.01382481671 | 0 | 0 | 0 | 0 | 49 | 0 | 71 | 80 | 33.88 | 180 | 867.28 | 180.24 | 832.13 | 857.35 | 77.88 | 0.75 | Catalyst_05 | 161.5156 | 96.26592 | 98.36776 | 65.82208 | 57.73674 | 0.7157598 | 29.03831 | 30.07577 | 68.37527 | 59.3243 | 1.13234 | 60.41281
9696.67 | 1770302351.4 | 05/02/2026_15:39:11,445 | 1 | 2 | 2.423414344e-06 | 6.66317419e-06 | 4.613952276e-10 | 5.695189979e-12 | 2.991539037e-13 | 8.292793535e-13 | 2.594842093e-12 | 5.308307613e-12 | 3.145617718e-13 | 1.172639026e-12 | 6.975182151e-12 | 2.351841019e-14 | 4.999999912e-15 | 4.999999912e-15 | 1.557092705e-14 | 4.999999912e-15 | 8.813613728e-11 | 1.21387633e-12 | 1.931454671e-13 | 7.569121992e-15 | 2.124049126e-14 | 6.673851749e-11 | 1.125039732e-12 | 1 | 1 | 1 | 1 | 1 | 1 | 1 | 0 | 0 | 0 | 0 | 0 | 0 | 0 | 0 | 0 | 0 | 8.059699308e-09 | 23.00778119 | 0 | 0.2923871882 | 1.121359786 | 35.06694551 | 0.5013521194 | 39.73188629 | 0.4295316095 | 0.01798542101 | 0 | 0 | 0 | 0 | 49 | 0 | 70.98 | 80 | 33.88 | 179.98 | 867.6 | 180.23 | 832.16 | 857.77 | 77.88 | 0.75 | Catalyst_05 | 161.6112 | 96.28254 | 98.36025 | 65.85828 | 57.73334 | 0.7119776 | 29.04333 | 30.07347 | 68.40106 | 59.31808 | 1.13303 | 60.40493
9702.406 | 1770302357.2 | 05/02/2026_15:39:17,181 | 1 | 2 | 2.422557827e-06 | 6.670853509e-06 | 4.613318338e-10 | 5.689024772e-12 | 3.01121297e-13 | 8.209340868e-13 | 2.612190195e-12 | 5.303213164e-12 | 3.17526604e-13 | 1.169035897e-12 | 6.989414256e-12 | 2.188079057e-14 | 4.999999912e-15 | 1.313779441e-14 | 4.999999912e-15 | 4.999999912e-15 | 8.808002244e-11 | 1.206404226e-12 | 1.946899402e-13 | 4.999999912e-15 | 2.24745234e-14 | 6.691006083e-11 | 1.123615415e-12 | 1 | 1 | 1 | 1 | 1 | 1 | 1 | 0 | 0 | 0 | 0 | 0 | 0 | 0 | 0 | 0 | 0 | 8.174704843e-09 | 23.05988266 | 0 | 0.293050474 | 1.122982436 | 35.03634769 | 0.4999468482 | 39.71456875 | 0.4284087829 | 0.01784762621 | 0 | 0 | 0 | 0 | 49.01 | 0 | 71.03 | 80 | 33.88 | 179.96 | 866.81 | 180.21 | 831.98 | 857.07 | 77.88 | 0.75 | Catalyst_05 | 161.7068 | 96.27716 | 98.36484 | 65.82957 | 57.68296 | 0.7101164 | 29.0417 | 30.07487 | 68.37507 | 59.26654 | 1.133525 | 60.35491
9708.142 | 1770302362.9 | 05/02/2026_15:39:22,917 | 1 | 2 | 2.427639629e-06 | 6.658084658e-06 | 4.613384119e-10 | 5.689312736e-12 | 2.959887381e-13 | 8.143890293e-13 | 2.627974227e-12 | 5.305311745e-12 | 3.178074394e-13 | 1.156237324e-12 | 6.982254185e-12 | 2.011657171e-14 | 4.999999912e-15 | 9.798046841e-15 | 4.999999912e-15 | 4.999999912e-15 | 8.813741403e-11 | 1.203446956e-12 | 1.889927017e-13 | 4.999999912e-15 | 2.645748068e-14 | 6.690754201e-11 | 1.136962269e-12 | 1 | 1 | 1 | 1 | 1 | 1 | 1 | 0 | 0 | 0 | 0 | 0 | 0 | 0 | 0 | 0 | 0 | 8.110044028e-09 | 23.05256015 | 0 | 0.288848447 | 1.124893543 | 35.05189628 | 0.5049465644 | 39.70436955 | 0.4238870166 | 0.01941901783 | 0 | 0 | 0 | 0 | 49.02 | 0 | 71.03 | 80.02 | 33.89 | 179.93 | 862.54 | 180.15 | 830.98 | 853.51 | 77.88 | 0.75 | Catalyst_05 | 161.8024 | 96.27083 | 98.34849 | 65.81267 | 57.70856 | 0.7026213 | 29.03979 | 30.06987 | 68.36201 | 59.29977 | 1.132731 | 60.39189
9713.878 | 1770302368.7 | 05/02/2026_15:39:28,653 | 1 | 2 | 2.423053957e-06 | 6.711885362e-06 | 4.613074922e-10 | 5.699764445e-12 | 2.960241102e-13 | 8.061509359e-13 | 2.628585934e-12 | 5.305060211e-12 | 3.208367274e-13 | 1.156975123e-12 | 6.987025108e-12 | 1.38886942e-14 | 4.999999912e-15 | 7.516736392e-15 | 4.999999912e-15 | 4.999999912e-15 | 8.816979091e-11 | 1.205379871e-12 | 1.885042415e-13 | 4.999999912e-15 | 2.240661676e-14 | 6.690765303e-11 | 1.154144271e-12 | 1 | 1 | 1 | 1 | 1 | 1 | 1 | 0 | 0 | 0 | 0 | 0 | 0 | 0 | 0 | 0 | 0 | 8.135644385e-09 | 23.04937182 | 0 | 0.2890887773 | 1.124105323 | 35.05937412 | 0.5124327543 | 39.69590028 | 0.4243447935 | 0.0170358486 | 0 | 0 | 0 | 0 | 48.99 | 0 | 71.02 | 80 | 33.88 | 179.97 | 860.16 | 180.1 | 830.58 | 852.39 | 77.88 | 0.75 | Catalyst_05 | 161.898 | 96.27344 | 98.324 | 65.79863 | 57.72087 | 0.7033801 | 29.04058 | 30.06239 | 68.34557 | 59.31914 | 1.132248 | 60.41523
9719.614 | 1770302374.4 | 05/02/2026_15:39:34,389 | 1 | 2 | 2.435107262e-06 | 6.660628969e-06 | 4.612153159e-10 | 5.702520921e-12 | 2.899369384e-13 | 8.152040241e-13 | 2.650240921e-12 | 5.337462677e-12 | 3.334036064e-13 | 1.148980542e-12 | 7.000133979e-12 | 4.999999912e-15 | 4.999999912e-15 | 7.884907733e-15 | 4.999999912e-15 | 1.59643315e-14 | 8.832076737e-11 | 1.216637034e-12 | 1.729716359e-13 | 4.999999912e-15 | 2.397777818e-14 | 6.670414915e-11 | 1.162312325e-12 | 1 | 1 | 1 | 1 | 1 | 1 | 1 | 0 | 0 | 0 | 0 | 0 | 0 | 0 | 0 | 0 | 0 | 7.917129028e-09 | 22.98116236 | 0 | 0.2846559368 | 1.13360662 | 35.11933726 | 0.5157124612 | 39.68922784 | 0.4226595465 | 0.01797213222 | 0 | 0 | 0 | 0 | 49 | 0 | 71 | 80 | 33.89 | 179.99 | 860.14 | 180.07 | 830.7 | 851.76 | 77.88 | 0.75 | Catalyst_05 | 161.9936 | 96.24194 | 98.31328 | 65.78757 | 57.8196 | 0.7005867 | 29.03108 | 30.05911 | 68.35645 | 59.43345 | 1.130125 | 60.53499
9725.35 | 1770302380.1 | 05/02/2026_15:39:40,125 | 1 | 2 | 2.423278147e-06 | 6.594577826e-06 | 4.612037696e-10 | 5.70559355e-12 | 2.8245223e-13 | 8.250888037e-13 | 2.640338469e-12 | 5.337981359e-12 | 3.393186068e-13 | 1.143172362e-12 | 7.015636769e-12 | 4.999999912e-15 | 4.999999912e-15 | 4.999999912e-15 | 4.999999912e-15 | 1.904649127e-14 | 8.827133469e-11 | 1.225809818e-12 | 1.686573651e-13 | 4.999999912e-15 | 1.939962947e-14 | 6.674844705e-11 | 1.160227405e-12 | 1 | 1 | 1 | 1 | 1 | 1 | 1 | 0 | 0 | 0 | 0 | 0 | 0 | 0 | 0 | 0 | 0 | 7.914665709e-09 | 22.99909424 | 0 | 0.2860911866 | 1.132715657 | 35.10170045 | 0.5153787285 | 39.69223822 | 0.4212114312 | 0.0158382464 | 0 | 0 | 0 | 0 | 49 | 0 | 71.01 | 80 | 33.88 | 180 | 862.54 | 180.05 | 831.45 | 852.49 | 77.88 | 0.75 | Catalyst_05 | 162.0892 | 96.24489 | 98.31437 | 65.79256 | 57.79056 | 0.6981863 | 29.03197 | 30.05944 | 68.35953 | 59.40237 | 1.130778 | 60.50394
9731.086 | 1770302385.9 | 05/02/2026_15:39:45,861 | 1 | 2 | 2.428346306e-06 | 6.727334494e-06 | 4.61220423e-10 | 5.719355545e-12 | 2.723180297e-13 | 8.321689149e-13 | 2.628506787e-12 | 5.327954224e-12 | 3.34541585e-13 | 1.138983114e-12 | 7.021433348e-12 | 4.999999912e-15 | 5.691395638e-15 | 4.999999912e-15 | 4.999999912e-15 | 1.812097395e-14 | 8.827514414e-11 | 1.230489668e-12 | 1.624620035e-13 | 4.999999912e-15 | 1.357290169e-14 | 6.681021708e-11 | 1.143927075e-12 | 1 | 1 | 1 | 1 | 1 | 1 | 1 | 0 | 0 | 0 | 0 | 0 | 0 | 0 | 0 | 0 | 0 | 8.26700259e-09 | 23.01767019 | 0 | 0.2815145995 | 1.129373039 | 35.1036104 | 0.5089024222 | 39.68900972 | 0.4193092199 | 0.01269412085 | 0 | 0 | 0 | 0 | 49.01 | 0 | 71.02 | 79.98 | 33.88 | 179.98 | 864.52 | 180.04 | 831.85 | 855.16 | 77.88 | 0.75 | Catalyst_05 | 162.1848 | 96.25598 | 98.33555 | 65.78721 | 57.7937 | 0.6950333 | 29.03531 | 30.06592 | 68.3461 | 59.39573 | 1.130625 | 60.49092
9736.822 | 1770302391.6 | 05/02/2026_15:39:51,597 | 1 | 2 | 2.421235422e-06 | 6.655526704e-06 | 4.613013305e-10 | 5.721207362e-12 | 2.67451263e-13 | 8.414218758e-13 | 2.603953511e-12 | 5.301904315e-12 | 3.309205123e-13 | 1.135053314e-12 | 7.029947804e-12 | 4.999999912e-15 | 9.266887726e-15 | 4.999999912e-15 | 4.999999912e-15 | 1.495197297e-14 | 8.832725523e-11 | 1.235438835e-12 | 1.623548301e-13 | 1.368301597e-14 | 7.675837979e-15 | 6.666105862e-11 | 1.135474635e-12 | 1 | 1 | 1 | 1 | 1 | 1 | 1 | 0 | 0 | 0 | 0 | 0 | 0 | 0 | 0 | 0 | 0 | 1.048203143e-08 | 22.97632167 | 0 | 0.2836228423 | 1.120864227 | 35.1385049 | 0.5055360395 | 39.71200697 | 0.4178318116 | 0.009436799622 | 0 | 0 | 0 | 0 | 49 | 0 | 71.02 | 80.02 | 33.89 | 179.95 | 867.27 | 180.06 | 832.2 | 856.46 | 77.88 | 0.75 | Catalyst_05 | 162.2804 | 96.28418 | 98.34656 | 65.82533 | 57.85115 | 0.6925844 | 29.04382 | 30.06928 | 68.36567 | 59.44283 | 1.130156 | 60.52882
9742.558 | 1770302397.3 | 05/02/2026_15:39:57,333 | 1 | 2 | 2.41935868e-06 | 6.619902706e-06 | 4.615001437e-10 | 5.717705389e-12 | 2.760763623e-13 | 8.478988995e-13 | 2.597289137e-12 | 5.314141054e-12 | 3.327662039e-13 | 1.13719418e-12 | 7.016660256e-12 | 4.999999912e-15 | 1.858470246e-14 | 4.999999912e-15 | 6.915725859e-15 | 1.677633794e-14 | 8.829621062e-11 | 1.237469112e-12 | 1.64860218e-13 | 2.604710338e-14 | 4.999999912e-15 | 6.67302949e-11 | 1.135362529e-12 | 1 | 1 | 1 | 1 | 1 | 1 | 1 | 0 | 0 | 0 | 0 | 0 | 0 | 0 | 0 | 0 | 0 | 1.606229133e-08 | 22.99259368 | 0 | 0.2844830999 | 1.122295464 | 35.11331386 | 0.5057399845 | 39.71713386 | 0.4186009168 | 0.008621018079 | 0 | 0 | 0 | 0 | 49 | 0 | 71.01 | 80.02 | 33.88 | 179.94 | 866.69 | 180.12 | 832.03 | 857.59 | 77.88 | 0.75 | Catalyst_05 | 162.376 | 96.27944 | 98.34589 | 65.83383 | 57.80968 | 0.6938592 | 29.04239 | 30.06908 | 68.37787 | 59.40186 | 1.131113 | 60.49004
9748.294 | 1770302403.1 | 05/02/2026_15:40:03,069 | 1 | 2 | 2.424661716e-06 | 6.673402368e-06 | 4.614946481e-10 | 5.706432289e-12 | 2.788922251e-13 | 8.504684045e-13 | 2.595625104e-12 | 5.330548069e-12 | 3.226790851e-13 | 1.151176268e-12 | 7.00069256e-12 | 4.999999912e-15 | 2.682952974e-14 | 4.999999912e-15 | 1.987549428e-14 | 1.100442843e-14 | 8.821276348e-11 | 1.236722422e-12 | 1.686908398e-13 | 2.86029677e-14 | 8.249201357e-15 | 6.68347877e-11 | 1.125025095e-12 | 1 | 1 | 1 | 1 | 1 | 1 | 1 | 0 | 0 | 0 | 0 | 0 | 0 | 0 | 0 | 0 | 0 | 2.092237418e-08 | 23.02580146 | 0 | 0.2829208962 | 1.125757132 | 35.07598225 | 0.5015464332 | 39.71328102 | 0.4225114643 | 0.01122181749 | 0 | 0 | 0 | 0 | 49 | 0 | 71.02 | 79.98 | 33.9 | 179.95 | 865.5 | 180.14 | 831.77 | 856 | 77.88 | 0.75 | Catalyst_05 | 162.4716 | 96.26796 | 98.35961 | 65.82744 | 57.74822 | 0.7003412 | 29.03893 | 30.07327 | 68.37938 | 59.33797 | 1.132207 | 60.42737
9754.03 | 1770302408.8 | 05/02/2026_15:40:08,805 | 1 | 2 | 2.421040108e-06 | 6.704166481e-06 | 4.615422766e-10 | 5.719254931e-12 | 2.890803103e-13 | 8.55190647e-13 | 2.601487602e-12 | 5.339736465e-12 | 3.185806653e-13 | 1.166640027e-12 | 7.000261482e-12 | 5.790350262e-15 | 2.302411395e-14 | 4.999999912e-15 | 2.731994318e-14 | 6.543188063e-15 | 8.814966812e-11 | 1.233169383e-12 | 1.762070985e-13 | 2.67029305e-14 | 8.277816671e-15 | 6.689448995e-11 | 1.137225188e-12 | 1 | 1 | 1 | 1 | 1 | 1 | 1 | 0 | 0 | 0 | 0 | 0 | 0 | 0 | 0 | 0 | 0 | 1.861220462e-08 | 23.04325186 | 0 | 0.2835066462 | 1.128631006 | 35.04481377 | 0.5072458588 | 39.71236917 | 0.4274370201 | 0.01123031738 | 0 | 0 | 0 | 0 | 49 | 0 | 70.98 | 80 | 33.89 | 179.98 | 862.42 | 180.2 | 831.02 | 854.7 | 77.88 | 0.75 | Catalyst_05 | 162.5672 | 96.25844 | 98.34097 | 65.82593 | 57.6969 | 0.7085057 | 29.03605 | 30.06758 | 68.38458 | 59.29384 | 1.133188 | 60.39017
9759.766 | 1770302414.5 | 05/02/2026_15:40:14,541 | 1 | 2 | 2.422839088e-06 | 6.76872105e-06 | 4.615158811e-10 | 5.725369397e-12 | 2.901805044e-13 | 8.54585337e-13 | 2.616595092e-12 | 5.36629725e-12 | 3.188581398e-13 | 1.172490165e-12 | 7.010356705e-12 | 1.020647681e-14 | 2.220530753e-14 | 4.999999912e-15 | 2.895368e-14 | 4.999999912e-15 | 8.821657294e-11 | 1.224550626e-12 | 1.847483077e-13 | 2.348979233e-14 | 5.514825691e-15 | 6.685868525e-11 | 1.14042868e-12 | 1 | 1 | 1 | 1 | 1 | 1 | 1 | 0 | 0 | 0 | 0 | 0 | 0 | 0 | 0 | 0 | 0 | 1.812131581e-08 | 23.02621778 | 0 | 0.2830859081 | 1.135911153 | 35.06406615 | 0.5087482074 | 39.70122688 | 0.4293642175 | 0.009926120281 | 0 | 0 | 0 | 0 | 49 | 0 | 70.99 | 80 | 33.9 | 179.99 | 861.03 | 180.23 | 830.73 | 852.31 | 77.88 | 0.75 | Catalyst_05 | 162.6628 | 96.2343 | 98.33605 | 65.80746 | 57.7286 | 0.7117001 | 29.02877 | 30.06607 | 68.38254 | 59.33523 | 1.132248 | 60.43632
9765.502 | 1770302420.3 | 05/02/2026_15:40:20,277 | 1 | 2 | 2.418939175e-06 | 6.597104857e-06 | 4.613073257e-10 | 5.712120447e-12 | 3.003345727e-13 | 8.476608629e-13 | 2.635234262e-12 | 5.371324045e-12 | 3.173316102e-13 | 1.187481428e-12 | 6.99498879e-12 | 1.770817583e-14 | 8.852631017e-15 | 4.999999912e-15 | 2.519385322e-14 | 4.999999912e-15 | 8.817494651e-11 | 1.222509832e-12 | 1.928088087e-13 | 1.026129085e-14 | 1.564369565e-14 | 6.691646542e-11 | 1.146814848e-12 | 1 | 1 | 1 | 1 | 1 | 1 | 1 | 0 | 0 | 0 | 0 | 0 | 0 | 0 | 0 | 0 | 0 | 1.029498734e-08 | 23.04600873 | 0 | 0.2931484776 | 1.139487335 | 35.04271606 | 0.510814509 | 39.68439723 | 0.4344112897 | 0.0151286011 | 0 | 0 | 0 | 0 | 49 | 0 | 71 | 80 | 33.89 | 180 | 860.19 | 180.26 | 830.77 | 851.73 | 77.88 | 0.75 | Catalyst_05 | 162.7584 | 96.22245 | 98.3293 | 65.77956 | 57.69345 | 0.720066 | 29.0252 | 30.06401 | 68.36197 | 59.30477 | 1.132458 | 60.41046
9771.238 | 1770302426.0 | 05/02/2026_15:40:26,013 | 1 | 2 | 2.422430271e-06 | 6.686208053e-06 | 4.613904536e-10 | 5.693969601e-12 | 3.09045568e-13 | 8.341650938e-13 | 2.650811645e-12 | 5.368600963e-12 | 3.214712025e-13 | 1.184723435e-12 | 6.994235052e-12 | 2.0683623e-14 | 4.999999912e-15 | 8.184201743e-15 | 1.742779776e-14 | 4.999999912e-15 | 8.834673271e-11 | 1.213220605e-12 | 1.973811332e-13 | 4.999999912e-15 | 2.296541795e-14 | 6.671439096e-11 | 1.139574437e-12 | 1 | 1 | 1 | 1 | 1 | 1 | 1 | 0 | 0 | 0 | 0 | 0 | 0 | 0 | 0 | 0 | 0 | 8.096674021e-09 | 22.97592051 | 0 | 0.2964189365 | 1.140431616 | 35.10930932 | 0.5062752088 | 39.68962278 | 0.4337931267 | 0.01851834337 | 0 | 0 | 0 | 0 | 49 | 0 | 71.03 | 80 | 33.9 | 179.99 | 861.08 | 180.27 | 831.1 | 852.55 | 77.88 | 0.75 | Catalyst_05 | 162.854 | 96.21932 | 98.34414 | 65.78823 | 57.80309 | 0.7190413 | 29.02425 | 30.06855 | 68.3732 | 59.41385 | 1.130459 | 60.51418
9776.974 | 1770302431.7 | 05/02/2026_15:40:31,749 | 1 | 2 | 2.424957074e-06 | 6.704166481e-06 | 4.614617022e-10 | 5.697638975e-12 | 3.038450296e-13 | 8.211237679e-13 | 2.637330025e-12 | 5.332353049e-12 | 3.192219438e-13 | 1.173282825e-12 | 6.987442309e-12 | 1.862835854e-14 | 4.999999912e-15 | 1.397551169e-14 | 4.999999912e-15 | 4.999999912e-15 | 8.828306142e-11 | 1.207589259e-12 | 1.923707775e-13 | 4.999999912e-15 | 2.657583829e-14 | 6.666249497e-11 | 1.125353391e-12 | 1 | 1 | 1 | 1 | 1 | 1 | 1 | 0 | 0 | 0 | 0 | 0 | 0 | 0 | 0 | 0 | 0 | 8.142076607e-09 | 22.97041588 | 0 | 0.2914152786 | 1.131828879 | 35.11082927 | 0.5003063092 | 39.71723351 | 0.4299052316 | 0.01996986868 | 0 | 0 | 0 | 0 | 49.02 | 0 | 71 | 79.97 | 33.91 | 179.97 | 864.5 | 180.26 | 831.92 | 855.25 | 77.88 | 0.75 | Catalyst_05 | 162.9496 | 96.24783 | 98.36367 | 65.83399 | 57.80559 | 0.7125969 | 29.03286 | 30.07451 | 68.40049 | 59.40178 | 1.131196 | 60.49269
9782.71 | 1770302437.5 | 05/02/2026_15:40:37,485 | 1 | 2 | 2.425599405e-06 | 6.699031019e-06 | 4.616929894e-10 | 5.696010504e-12 | 2.999760542e-13 | 8.073709344e-13 | 2.610199383e-12 | 5.299897674e-12 | 3.244530024e-13 | 1.153720674e-12 | 6.982226429e-12 | 1.459059314e-14 | 4.999999912e-15 | 1.381058421e-14 | 4.999999912e-15 | 6.965206135e-15 | 8.814054347e-11 | 1.209353039e-12 | 1.952618297e-13 | 4.999999912e-15 | 2.719479915e-14 | 6.698101795e-11 | 1.127468453e-12 | 1 | 1 | 1 | 1 | 1 | 1 | 1 | 0 | 0 | 0 | 0 | 0 | 0 | 0 | 0 | 0 | 0 | 8.209049703e-09 | 23.0662091 | 0 | 0.2949514435 | 1.120223402 | 35.03220213 | 0.501300997 | 39.71527085 | 0.4233970829 | 0.02049882535 | 0 | 0 | 0 | 0 | 49 | 0 | 71.02 | 79.98 | 33.9 | 179.97 | 867.75 | 180.21 | 832.3 | 857.76 | 77.88 | 0.75 | Catalyst_05 | 163.0452 | 96.28631 | 98.36041 | 65.83074 | 57.67614 | 0.7018092 | 29.04446 | 30.07352 | 68.36978 | 59.25812 | 1.133679 | 60.34578
9788.446 | 1770302443.2 | 05/02/2026_15:40:43,221 | 1 | 2 | 2.424190143e-06 | 6.632605619e-06 | 4.615342275e-10 | 5.70600598e-12 | 2.889474142e-13 | 8.054015354e-13 | 2.603425288e-12 | 5.281761573e-12 | 3.268531821e-13 | 1.137625801e-12 | 6.992342469e-12 | 1.014147466e-14 | 4.999999912e-15 | 1.487581962e-14 | 4.999999912e-15 | 9.81163325e-15 | 8.821442188e-11 | 1.203848327e-12 | 1.826343438e-13 | 4.999999912e-15 | 2.742957635e-14 | 6.677157438e-11 | 1.128632561e-12 | 1 | 1 | 1 | 1 | 1 | 1 | 1 | 0 | 0 | 0 | 0 | 0 | 0 | 0 | 0 | 0 | 0 | 7.924677131e-09 | 23.00945339 | 0 | 0.2813308444 | 1.115957712 | 35.09124217 | 0.5019370446 | 39.72623852 | 0.418320692 | 0.0201464698 | 0 | 0 | 0 | 0 | 49.01 | 0 | 71.01 | 80 | 33.91 | 179.97 | 867.52 | 180.18 | 832.25 | 857.63 | 77.88 | 0.75 | Catalyst_05 | 163.1408 | 96.30045 | 98.35833 | 65.84892 | 57.77334 | 0.6933947 | 29.04873 | 30.07288 | 68.37862 | 59.35434 | 1.132084 | 60.437
9794.182 | 1770302449.0 | 05/02/2026_15:40:48,957 | 1 | 2 | 2.431550229e-06 | 6.624978141e-06 | 4.616574623e-10 | 5.714677429e-12 | 2.822922018e-13 | 8.068101309e-13 | 2.603149684e-12 | 5.278337229e-12 | 3.27520617e-13 | 1.130996013e-12 | 6.97627069e-12 | 4.999999912e-15 | 4.999999912e-15 | 6.7110251e-15 | 4.999999912e-15 | 1.398327729e-14 | 8.825501441e-11 | 1.221941819e-12 | 1.757113471e-13 | 4.999999912e-15 | 2.292030837e-14 | 6.687878029e-11 | 1.134014974e-12 | 1 | 1 | 1 | 1 | 1 | 1 | 1 | 0 | 0 | 0 | 0 | 0 | 0 | 0 | 0 | 0 | 0 | 8.03160863e-09 | 23.03218173 | 0 | 0.2882088652 | 1.11424527 | 35.0821368 | 0.504105159 | 39.7139029 | 0.4158492483 | 0.01748514179 | 0 | 0 | 0 | 0 | 49 | 0 | 71 | 79.98 | 33.89 | 179.98 | 865.58 | 180.14 | 831.85 | 856.02 | 77.88 | 0.75 | Catalyst_05 | 163.2364 | 96.30613 | 98.35124 | 65.82847 | 57.75835 | 0.6892982 | 29.05044 | 30.07072 | 68.35336 | 59.3394 | 1.132026 | 60.42276
9799.918 | 1770302454.7 | 05/02/2026_15:40:54,693 | 1 | 2 | 2.421474619e-06 | 6.681078503e-06 | 4.616629856e-10 | 5.712666017e-12 | 2.771872358e-13 | 8.126271466e-13 | 2.612843752e-12 | 5.291569266e-12 | 3.340128196e-13 | 1.125951112e-12 | 7.007419384e-12 | 4.999999912e-15 | 4.999999912e-15 | 8.220580114e-15 | 4.999999912e-15 | 1.472835119e-14 | 8.825580544e-11 | 1.229613742e-12 | 1.689882229e-13 | 4.999999912e-15 | 1.517850515e-14 | 6.680709458e-11 | 1.150012702e-12 | 1 | 1 | 1 | 1 | 1 | 1 | 1 | 0 | 0 | 0 | 0 | 0 | 0 | 0 | 0 | 0 | 0 | 8.013852076e-09 | 23.0128978 | 0 | 0.2882072971 | 1.118620012 | 35.08748462 | 0.5109604245 | 39.72155041 | 0.4147324461 | 0.01309732349 | 0 | 0 | 0 | 0 | 49 | 0 | 70.99 | 80 | 33.91 | 179.98 | 864.09 | 180.12 | 831.48 | 854.75 | 77.88 | 0.75 | Catalyst_05 | 163.332 | 96.29162 | 98.32882 | 65.84115 | 57.76715 | 0.687447 | 29.04607 | 30.06386 | 68.37682 | 59.35972 | 1.132072 | 60.45005
9805.654 | 1770302460.4 | 05/02/2026_15:41:00,429 | 1 | 2 | 2.419377779e-06 | 6.599648259e-06 | 4.615984539e-10 | 5.714854371e-12 | 2.700542155e-13 | 8.317640196e-13 | 2.613341618e-12 | 5.321542686e-12 | 3.315268524e-13 | 1.13150754e-12 | 7.022220912e-12 | 4.999999912e-15 | 4.999999912e-15 | 4.999999912e-15 | 4.999999912e-15 | 1.575428766e-14 | 8.815880664e-11 | 1.230794763e-12 | 1.639759156e-13 | 4.999999912e-15 | 1.049995255e-14 | 6.683120723e-11 | 1.151878831e-12 | 1 | 1 | 1 | 1 | 1 | 1 | 1 | 0 | 0 | 0 | 0 | 0 | 0 | 0 | 0 | 0 | 0 | 7.88929506e-09 | 23.02745678 | 0 | 0.2819057882 | 1.125968692 | 35.06133895 | 0.5127505894 | 39.72604374 | 0.4165214424 | 0.0114309587 | 0 | 0 | 0 | 0 | 49 | 0 | 71 | 80 | 33.93 | 179.98 | 860.95 | 180.08 | 830.77 | 852.29 | 77.88 | 0.75 | Catalyst_05 | 163.4276 | 96.26726 | 98.32296 | 65.8486 | 57.72411 | 0.6904124 | 29.03872 | 30.06207 | 68.40186 | 59.32466 | 1.133044 | 60.42206
9811.39 | 1770302466.2 | 05/02/2026_15:41:06,165 | 1 | 2 | 2.429953383e-06 | 6.617373856e-06 | 4.612673576e-10 | 5.718656451e-12 | 2.718251785e-13 | 8.41587054e-13 | 2.63760281e-12 | 5.362713745e-12 | 3.311596602e-13 | 1.134341969e-12 | 7.011635196e-12 | 4.999999912e-15 | 1.099617833e-14 | 4.999999912e-15 | 4.999999912e-15 | 1.429857345e-14 | 8.817037378e-11 | 1.238549844e-12 | 1.53462868e-13 | 7.814085614e-15 | 7.313489143e-15 | 6.696655036e-11 | 1.146812246e-12 | 1 | 1 | 1 | 1 | 1 | 1 | 1 | 0 | 0 | 0 | 0 | 0 | 0 | 0 | 0 | 0 | 0 | 1.140673078e-08 | 23.06544203 | 0 | 0.2758807066 | 1.138434494 | 35.05832641 | 0.5107036502 | 39.68399717 | 0.4172887858 | 0.009990298612 | 0 | 0 | 0 | 0 | 49 | 0 | 70.98 | 80.03 | 33.91 | 179.98 | 860.1 | 180.06 | 830.68 | 851.68 | 77.88 | 0.75 | Catalyst_05 | 163.5232 | 96.22594 | 98.32966 | 65.7789 | 57.71915 | 0.6916843 | 29.02625 | 30.06412 | 68.35881 | 59.33002 | 1.131942 | 60.43425
9817.126 | 1770302471.9 | 05/02/2026_15:41:11,901 | 1 | 2 | 2.429146889e-06 | 6.686208053e-06 | 4.614059967e-10 | 5.722382204e-12 | 2.734565233e-13 | 8.56282547e-13 | 2.652408891e-12 | 5.386495503e-12 | 3.295894373e-13 | 1.141638758e-12 | 7.024979556e-12 | 4.999999912e-15 | 2.318079641e-14 | 4.999999912e-15 | 7.421660332e-15 | 1.090644197e-14 | 8.824821429e-11 | 1.240984203e-12 | 1.605173378e-13 | 1.522555783e-14 | 5.4347887e-15 | 6.702161048e-11 | 1.132129546e-12 | 1 | 1 | 1 | 1 | 1 | 1 | 1 | 0 | 0 | 0 | 0 | 0 | 0 | 0 | 0 | 0 | 0 | 1.884475464e-08 | 23.06967459 | 0 | 0.2808537416 | 1.145351341 | 35.06420527 | 0.5042008044 | 39.67021547 | 0.4193784905 | 0.009108600447 | 0 | 0 | 0 | 0 | 48.99 | 0 | 71.02 | 80 | 33.9 | 179.98 | 860.92 | 180.06 | 831.13 | 852.47 | 77.88 | 0.75 | Catalyst_05 | 163.6188 | 96.20301 | 98.35093 | 65.75606 | 57.72883 | 0.6951481 | 29.01933 | 30.07062 | 68.35135 | 59.34038 | 1.131359 | 60.44461
9822.862 | 1770302477.6 | 05/02/2026_15:41:17,637 | 1 | 2 | 2.430904715e-06 | 6.709306035e-06 | 4.612664417e-10 | 5.706996507e-12 | 2.835101945e-13 | 8.537165115e-13 | 2.647950869e-12 | 5.388775363e-12 | 3.15992756e-13 | 1.151095061e-12 | 7.009740444e-12 | 4.999999912e-15 | 1.904309806e-14 | 4.999999912e-15 | 1.884131109e-14 | 5.084565988e-15 | 8.804038748e-11 | 1.234787988e-12 | 1.709610101e-13 | 2.540342103e-14 | 4.999999912e-15 | 6.701619815e-11 | 1.117646015e-12 | 1 | 1 | 1 | 1 | 1 | 1 | 1 | 0 | 0 | 0 | 0 | 0 | 0 | 0 | 0 | 0 | 0 | 1.633160432e-08 | 23.09034412 | 0 | 0.2832906274 | 1.147403179 | 35.01371716 | 0.4987568775 | 39.69775918 | 0.4218815114 | 0.009393884775 | 0 | 0 | 0 | 0 | 49 | 0 | 71 | 79.98 | 33.9 | 179.97 | 866.17 | 180.08 | 832.21 | 856.46 | 77.88 | 0.75 | Catalyst_05 | 163.7144 | 96.1962 | 98.36873 | 65.80171 | 57.64571 | 0.699297 | 29.01728 | 30.07606 | 68.40365 | 59.25154 | 1.133777 | 60.3559
9828.598 | 1770302483.4 | 05/02/2026_15:41:23,373 | 1 | 2 | 2.41902012e-06 | 6.675967143e-06 | 4.615507976e-10 | 5.714910749e-12 | 2.835039061e-13 | 8.511469524e-13 | 2.62521992e-12 | 5.357689552e-12 | 3.146282334e-13 | 1.152402284e-12 | 6.999868567e-12 | 4.999999912e-15 | 1.462454391e-14 | 4.999999912e-15 | 2.421352269e-14 | 4.999999912e-15 | 8.808778706e-11 | 1.230299716e-12 | 1.769929147e-13 | 2.200546365e-14 | 6.517967657e-15 | 6.676609959e-11 | 1.109960106e-12 | 1 | 1 | 1 | 1 | 1 | 1 | 1 | 0 | 0 | 0 | 0 | 0 | 0 | 0 | 0 | 0 | 0 | 1.362581631e-08 | 23.01708281 | 0 | 0.2841550491 | 1.137907407 | 35.05007584 | 0.4958467487 | 39.74359579 | 0.4224723761 | 0.01011262527 | 0 | 0 | 0 | 0 | 49 | 0 | 71.02 | 80 | 33.91 | 179.98 | 867.75 | 180.1 | 832.32 | 857.37 | 77.88 | 0.75 | Catalyst_05 | 163.81 | 96.22768 | 98.37825 | 65.87769 | 57.70557 | 0.7002764 | 29.02678 | 30.07897 | 68.46023 | 59.30062 | 1.133909 | 60.39534
9834.334 | 1770302489.1 | 05/02/2026_15:41:29,109 | 1 | 2 | 2.421484623e-06 | 6.650420346e-06 | 4.615899052e-10 | 5.70066867e-12 | 2.951471261e-13 | 8.39590062e-13 | 2.617782076e-12 | 5.347368381e-12 | 3.102892834e-13 | 1.157186651e-12 | 6.997367963e-12 | 1.65372036e-14 | 1.159330946e-14 | 4.999999912e-15 | 2.321571619e-14 | 4.999999912e-15 | 8.823013153e-11 | 1.221843265e-12 | 1.902641185e-13 | 1.046793471e-14 | 1.285062483e-14 | 6.693259835e-11 | 1.099674171e-12 | 1 | 1 | 1 | 1 | 1 | 1 | 1 | 0 | 0 | 0 | 0 | 0 | 0 | 0 | 0 | 0 | 0 | 1.193524907e-08 | 23.04821285 | 0 | 0.2912587861 | 1.132461982 | 35.06366025 | 0.4902132276 | 39.70288623 | 0.4232917471 | 0.01368634996 | 0 | 0 | 0 | 0 | 48.99 | 0 | 71.01 | 79.98 | 33.9 | 179.99 | 867.56 | 180.14 | 832.29 | 857.63 | 77.88 | 0.75 | Catalyst_05 | 163.9056 | 96.24574 | 98.39668 | 65.81021 | 57.72793 | 0.7016346 | 29.03222 | 30.08461 | 68.37727 | 59.31248 | 1.132309 | 60.39946
9840.07 | 1770302494.8 | 05/02/2026_15:41:34,845 | 1 | 2 | 2.425157618e-06 | 6.619902706e-06 | 4.617443927e-10 | 5.695383401e-12 | 3.03633556e-13 | 8.307766367e-13 | 2.62557749e-12 | 5.33402272e-12 | 3.112977541e-13 | 1.158115596e-12 | 6.989762501e-12 | 1.793761334e-14 | 4.999999912e-15 | 4.999999912e-15 | 1.160834598e-14 | 4.999999912e-15 | 8.834565024e-11 | 1.208380943e-12 | 1.911794562e-13 | 6.967150923e-15 | 1.842657496e-14 | 6.7192793e-11 | 1.108701672e-12 | 1 | 1 | 1 | 1 | 1 | 1 | 1 | 0 | 0 | 0 | 0 | 0 | 0 | 0 | 0 | 0 | 0 | 8.026922119e-09 | 23.10194122 | 0 | 0.2881133935 | 1.128484004 | 35.06134793 | 0.4923021288 | 39.65655589 | 0.4230706368 | 0.01586876458 | 0 | 0 | 0 | 0 | 49 | 0 | 71 | 79.98 | 33.91 | 179.98 | 865.57 | 180.16 | 832.15 | 857.03 | 77.88 | 0.75 | Catalyst_05 | 164.0012 | 96.25892 | 98.38984 | 65.73341 | 57.72412 | 0.7012681 | 29.0362 | 30.08252 | 68.28813 | 59.30668 | 1.131062 | 60.39255
9845.806 | 1770302500.6 | 05/02/2026_15:41:40,581 | 1 | 2 | 2.419897328e-06 | 6.704166481e-06 | 4.615835769e-10 | 5.687341223e-12 | 3.02497529e-13 | 8.20005305e-13 | 2.625547783e-12 | 5.315203572e-12 | 3.116110885e-13 | 1.151934667e-12 | 6.987838693e-12 | 1.869142184e-14 | 4.999999912e-15 | 1.152783042e-14 | 4.999999912e-15 | 4.999999912e-15 | 8.835613491e-11 | 1.207615605e-12 | 1.956120541e-13 | 4.999999912e-15 | 2.05773949e-14 | 6.682119441e-11 | 1.116500772e-12 | 1 | 1 | 1 | 1 | 1 | 1 | 1 | 0 | 0 | 0 | 0 | 0 | 0 | 0 | 0 | 0 | 0 | 8.215364093e-09 | 23.00800706 | 0 | 0.2954991581 | 1.125585068 | 35.11220342 | 0.4956860395 | 39.69916695 | 0.4215774783 | 0.01651086942 | 0 | 0 | 0 | 0 | 49 | 0 | 70.98 | 79.98 | 33.92 | 179.97 | 864.08 | 180.2 | 831.53 | 854.77 | 77.88 | 0.75 | Catalyst_05 | 164.0968 | 96.26853 | 98.37878 | 65.80405 | 57.80785 | 0.6987931 | 29.0391 | 30.07913 | 68.35468 | 59.39319 | 1.130637 | 60.47707
9851.542 | 1770302506.3 | 05/02/2026_15:41:46,317 | 1 | 2 | 2.426726041e-06 | 6.594577826e-06 | 4.61473193e-10 | 5.699618728e-12 | 2.979169374e-13 | 8.12521979e-13 | 2.631966476e-12 | 5.323264399e-12 | 3.152321611e-13 | 1.154777554e-12 | 6.986113944e-12 | 1.975907637e-14 | 4.999999912e-15 | 8.291890124e-15 | 4.999999912e-15 | 9.541443292e-15 | 8.807116147e-11 | 1.210679668e-12 | 1.949062656e-13 | 4.999999912e-15 | 2.554893959e-14 | 6.688616327e-11 | 1.134297734e-12 | 1 | 1 | 1 | 1 | 1 | 1 | 1 | 0 | 0 | 0 | 0 | 0 | 0 | 0 | 0 | 0 | 0 | 8.224351011e-09 | 23.04993273 | 0 | 0.2965919498 | 1.12953965 | 35.02725201 | 0.5047817747 | 39.7238522 | 0.4232289465 | 0.01950817629 | 0 | 0 | 0 | 0 | 49 | 0 | 71 | 80 | 33.91 | 179.96 | 861.02 | 180.22 | 831.13 | 853.44 | 77.88 | 0.75 | Catalyst_05 | 164.1924 | 96.25542 | 98.34903 | 65.84496 | 57.66799 | 0.7015305 | 29.03515 | 30.07004 | 68.4065 | 59.26257 | 1.134084 | 60.35869
9857.278 | 1770302512.1 | 05/02/2026_15:41:52,053 | 1 | 2 | 2.422765874e-06 | 6.709306035e-06 | 4.611964977e-10 | 5.696614187e-12 | 2.935769303e-13 | 8.178795098e-13 | 2.647481843e-12 | 5.331764544e-12 | 3.310170606e-13 | 1.146772564e-12 | 6.998586172e-12 | 1.468372949e-14 | 4.999999912e-15 | 1.341477588e-14 | 4.999999912e-15 | 5.804909911e-15 | 8.826461784e-11 | 1.20727896e-12 | 1.880808064e-13 | 4.999999912e-15 | 2.891778613e-14 | 6.709784811e-11 | 1.142059429e-12 | 1 | 1 | 1 | 1 | 1 | 1 | 1 | 0 | 0 | 0 | 0 | 0 | 0 | 0 | 0 | 0 | 0 | 8.113162664e-09 | 23.09192209 | 0 | 0.289549454 | 1.131494632 | 35.06185283 | 0.5065099432 | 39.64735786 | 0.4212633768 | 0.02078201537 | 0 | 0 | 0 | 0 | 49 | 0 | 71 | 80 | 33.9 | 179.96 | 860.16 | 180.23 | 830.74 | 851.72 | 77.88 | 0.75 | Catalyst_05 | 164.288 | 96.24894 | 98.34338 | 65.71817 | 57.72495 | 0.6982724 | 29.03319 | 30.06831 | 68.27937 | 59.32481 | 1.130783 | 60.42172
9863.014 | 1770302517.8 | 05/02/2026_15:41:57,789 | 1 | 2 | 2.420351166e-06 | 6.670853509e-06 | 4.612919213e-10 | 5.70591881e-12 | 2.903114218e-13 | 8.15857798e-13 | 2.653366893e-12 | 5.336396255e-12 | 3.316631366e-13 | 1.140410357e-12 | 7.006466587e-12 | 4.999999912e-15 | 4.999999912e-15 | 7.118491994e-15 | 4.999999912e-15 | 1.991672615e-14 | 8.819368152e-11 | 1.215709499e-12 | 1.804747622e-13 | 4.999999912e-15 | 2.496150869e-14 | 6.678139985e-11 | 1.15248078e-12 | 1 | 1 | 1 | 1 | 1 | 1 | 1 | 0 | 0 | 0 | 0 | 0 | 0 | 0 | 0 | 0 | 0 | 7.995027118e-09 | 23.01313863 | 0 | 0.2907101172 | 1.13486819 | 35.07287906 | 0.5120107229 | 39.70520643 | 0.4196423251 | 0.01852944757 | 0 | 0 | 0 | 0 | 49 | 0 | 71 | 80.02 | 33.89 | 179.98 | 862.54 | 180.19 | 831.6 | 853.71 | 77.88 | 0.75 | Catalyst_05 | 164.3836 | 96.23776 | 98.32538 | 65.81406 | 57.74311 | 0.6955854 | 29.02982 | 30.06281 | 68.38694 | 59.35238 | 1.132077 | 60.45449
9868.75 | 1770302523.5 | 05/02/2026_15:42:03,525 | 1 | 2 | 2.421953695e-06 | 6.642779681e-06 | 4.610971327e-10 | 5.713799659e-12 | 2.755951934e-13 | 8.246055748e-13 | 2.620576282e-12 | 5.309350182e-12 | 3.330902448e-13 | 1.135777778e-12 | 7.021102016e-12 | 4.999999912e-15 | 4.999999912e-15 | 6.234680876e-15 | 4.999999912e-15 | 1.297529453e-14 | 8.832617276e-11 | 1.221213235e-12 | 1.680151379e-13 | 4.999999912e-15 | 2.325113233e-14 | 6.692831706e-11 | 1.142937524e-12 | 1 | 1 | 1 | 1 | 1 | 1 | 1 | 0 | 0 | 0 | 0 | 0 | 0 | 0 | 0 | 0 | 0 | 7.891723522e-09 | 23.04708984 | 0 | 0.2808457356 | 1.123174025 | 35.10913554 | 0.5077180435 | 39.65973618 | 0.4178954819 | 0.01780807232 | 0 | 0 | 0 | 0 | 48.99 | 0 | 71.01 | 80 | 33.91 | 180 | 866.08 | 180.16 | 832 | 855.15 | 77.88 | 0.75 | Catalyst_05 | 164.4792 | 96.27653 | 98.33942 | 65.73869 | 57.8028 | 0.6926899 | 29.04151 | 30.0671 | 68.28112 | 59.39766 | 1.129613 | 60.48786
9874.486 | 1770302529.3 | 05/02/2026_15:42:09,261 | 1 | 2 | 2.426737638e-06 | 6.658084658e-06 | 4.613613103e-10 | 5.720814881e-12 | 2.70548937e-13 | 8.200232485e-13 | 2.601528801e-12 | 5.293193401e-12 | 3.282806698e-13 | 1.123284625e-12 | 7.01648982e-12 | 4.999999912e-15 | 4.999999912e-15 | 4.999999912e-15 | 4.999999912e-15 | 1.905862417e-14 | 8.823455855e-11 | 1.228124807e-12 | 1.629320322e-13 | 4.999999912e-15 | 1.388965643e-14 | 6.676452446e-11 | 1.13161043e-12 | 1 | 1 | 1 | 1 | 1 | 1 | 1 | 0 | 0 | 0 | 0 | 0 | 0 | 0 | 0 | 0 | 0 | 7.825453815e-09 | 23.01133516 | 0 | 0.2801148837 | 1.118542304 | 35.10348051 | 0.5040205048 | 39.7173652 | 0.4135429761 | 0.0129227608 | 0 | 0 | 0 | 0 | 48.99 | 0 | 70.98 | 79.98 | 33.9 | 180 | 867.31 | 180.13 | 832.38 | 857.35 | 77.88 | 0.75 | Catalyst_05 | 164.5748 | 96.29188 | 98.35152 | 65.83421 | 57.79349 | 0.6854754 | 29.04614 | 30.0708 | 68.36943 | 59.37973 | 1.131437 | 60.46484
9880.222 | 1770302535.0 | 05/02/2026_15:42:14,997 | 1 | 2 | 2.421615136e-06 | 6.670853509e-06 | 4.615465232e-10 | 5.718315578e-12 | 2.667086387e-13 | 8.388650018e-13 | 2.59364882e-12 | 5.295813267e-12 | 3.328826472e-13 | 1.123026151e-12 | 7.034551761e-12 | 4.999999912e-15 | 1.229812557e-14 | 4.999999912e-15 | 4.999999912e-15 | 1.394738681e-14 | 8.824494607e-11 | 1.234024818e-12 | 1.60207378e-13 | 8.828864967e-15 | 1.044320134e-14 | 6.689580834e-11 | 1.131776964e-12 | 1 | 1 | 1 | 1 | 1 | 1 | 1 | 0 | 0 | 0 | 0 | 0 | 0 | 0 | 0 | 0 | 0 | 1.225808663e-08 | 23.04200265 | 0 | 0.2798110955 | 1.11755855 | 35.08622913 | 0.5038624159 | 39.70795956 | 0.413590061 | 0.0112702073 | 0 | 0 | 0 | 0 | 49.01 | 0 | 71 | 80.02 | 33.9 | 179.99 | 867.56 | 180.08 | 832.41 | 857.76 | 77.88 | 0.75 | Catalyst_05 | 164.6704 | 96.29514 | 98.35203 | 65.81862 | 57.76509 | 0.6855534 | 29.04713 | 30.07096 | 68.35092 | 59.3494 | 1.131725 | 60.43455
9885.958 | 1770302540.7 | 05/02/2026_15:42:20,733 | 1 | 2 | 2.419459861e-06 | 6.635147656e-06 | 4.614704729e-10 | 5.717411787e-12 | 2.703568435e-13 | 8.485630818e-13 | 2.580738791e-12 | 5.291221888e-12 | 3.295108869e-13 | 1.130031073e-12 | 7.010908781e-12 | 4.999999912e-15 | 1.558936526e-14 | 4.999999912e-15 | 4.999999912e-15 | 1.591533742e-14 | 8.828400511e-11 | 1.24045945e-12 | 1.614108288e-13 | 2.465058153e-14 | 5.783081872e-15 | 6.668507413e-11 | 1.127867548e-12 | 1 | 1 | 1 | 1 | 1 | 1 | 1 | 0 | 0 | 0 | 0 | 0 | 0 | 0 | 0 | 0 | 0 | 1.428084174e-08 | 22.98513017 | 0 | 0.2842296961 | 1.115534018 | 35.12241713 | 0.5026839534 | 39.72867918 | 0.4160112581 | 0.008986208221 | 0 | 0 | 0 | 0 | 48.99 | 0 | 70.99 | 80.03 | 33.9 | 179.98 | 866.81 | 180.06 | 832.22 | 857.05 | 77.88 | 0.75 | Catalyst_05 | 164.766 | 96.30185 | 98.35589 | 65.85296 | 57.82467 | 0.6895667 | 29.04915 | 30.07214 | 68.38182 | 59.40739 | 1.131149 | 60.48886
9891.694 | 1770302546.5 | 05/02/2026_15:42:26,469 | 1 | 2 | 2.424221975e-06 | 6.632605619e-06 | 4.612683846e-10 | 5.716975938e-12 | 2.742578842e-13 | 8.486532332e-13 | 2.586737031e-12 | 5.306434545e-12 | 3.235706516e-13 | 1.146179289e-12 | 7.011535016e-12 | 4.999999912e-15 | 2.24221378e-14 | 4.999999912e-15 | 2.169258832e-14 | 7.792260964e-15 | 8.828788395e-11 | 1.240555618e-12 | 1.691109275e-13 | 2.634931796e-14 | 4.999999912e-15 | 6.687079362e-11 | 1.13334613e-12 | 1 | 1 | 1 | 1 | 1 | 1 | 1 | 0 | 0 | 0 | 0 | 0 | 0 | 0 | 0 | 0 | 0 | 1.834142112e-08 | 23.03504035 | 0 | 0.2858589867 | 1.118748351 | 35.09936769 | 0.5049059422 | 39.68800184 | 0.4208203814 | 0.008829903146 | 0 | 0 | 0 | 0 | 49 | 0 | 71 | 80.02 | 33.91 | 179.96 | 864.18 | 180.04 | 831.98 | 856.07 | 77.88 | 0.75 | Catalyst_05 | 164.8616 | 96.2912 | 98.34862 | 65.78554 | 57.78672 | 0.6975381 | 29.04594 | 30.06992 | 68.31937 | 59.37387 | 1.130733 | 60.45986
9897.43 | 1770302552.2 | 05/02/2026_15:42:32,205 | 1 | 2 | 2.42489773e-06 | 6.632605619e-06 | 4.61259364e-10 | 5.714661383e-12 | 2.863100382e-13 | 8.529850546e-13 | 2.605095393e-12 | 5.343941002e-12 | 3.172617334e-13 | 1.163047414e-12 | 7.011197178e-12 | 4.999999912e-15 | 2.00035538e-14 | 4.999999912e-15 | 2.467968389e-14 | 4.999999912e-15 | 8.830604303e-11 | 1.232395696e-12 | 1.793819135e-13 | 2.330206611e-14 | 7.539050628e-15 | 6.676770942e-11 | 1.131267064e-12 | 1 | 1 | 1 | 1 | 1 | 1 | 1 | 0 | 0 | 0 | 0 | 0 | 0 | 0 | 0 | 0 | 0 | 1.689538918e-08 | 23.00255627 | 0 | 0.2868499464 | 1.129529101 | 35.11001004 | 0.5042815734 | 39.69187058 | 0.4261193596 | 0.01079211929 | 0 | 0 | 0 | 0 | 49 | 0 | 71 | 80.05 | 33.92 | 179.96 | 862.56 | 180.03 | 831.21 | 853.51 | 77.88 | 0.75 | Catalyst_05 | 164.9572 | 96.25546 | 98.35066 | 65.79195 | 57.80424 | 0.7063216 | 29.03516 | 30.07054 | 68.3514 | 59.40208 | 1.1305 | 60.4941
9903.166 | 1770302557.9 | 05/02/2026_15:42:37,941 | 1 | 2 | 2.426582796e-06 | 6.706743534e-06 | 4.610817006e-10 | 5.700318689e-12 | 2.984844631e-13 | 8.440295988e-13 | 2.621236344e-12 | 5.354890576e-12 | 3.205495765e-13 | 1.17665361e-12 | 6.998098715e-12 | 1.369271789e-14 | 1.29010775e-14 | 4.999999912e-15 | 2.539662613e-14 | 4.999999912e-15 | 8.818803326e-11 | 1.216451094e-12 | 1.893618725e-13 | 1.952526479e-14 | 1.149241767e-14 | 6.688626042e-11 | 1.139892759e-12 | 1 | 1 | 1 | 1 | 1 | 1 | 1 | 0 | 0 | 0 | 0 | 0 | 0 | 0 | 0 | 0 | 0 | 1.261112528e-08 | 23.04441583 | 0 | 0.2871430654 | 1.134537051 | 35.06454706 | 0.5076408406 | 39.67974997 | 0.4311268445 | 0.01281735317 | 0 | 0 | 0 | 0 | 49 | 0 | 71.01 | 80 | 33.91 | 179.97 | 860.05 | 180.05 | 830.91 | 851.69 | 77.88 | 0.75 | Catalyst_05 | 165.0528 | 96.23885673 | 98.33968 | 65.77186 | 57.72939 | 0.7146218 | 29.03015 | 30.06718 | 68.34231 | 59.33356 | 1.13162 | 60.43303
9908.902 | 1770302563.7 | 05/02/2026_15:42:43,677 | 1 | 2 | 2.416907591e-06 | 6.660628969e-06 | 4.609592985e-10 | 5.690641968e-12 | 3.015399345e-13 | 8.361318907e-13 | 2.623493653e-12 | 5.357229851e-12 | 3.209061435e-13 | 1.179635382e-12 | 6.985632992e-12 | 2.180075612e-14 | 7.725806147e-15 | 4.999999912e-15 | 1.767179576e-14 | 4.999999912e-15 | 8.838514642e-11 | 1.213088224e-12 | 1.937076801e-13 | 6.914760241e-15 | 1.463716132e-14 | 6.679622133e-11 | 1.137633607e-12 | 1 | 1 | 1 | 1 | 1 | 1 | 1 | 0 | 0 | 0 | 0 | 0 | 0 | 0 | 0 | 0 | 0 | 9.649012371e-09 | 23.00491895 | 0 | 0.2913805025 | 1.133813947 | 35.12992666 | 0.5057755813 | 39.6548531 | 0.4320319806 | 0.0145366611 | 0 | 0 | 0 | 0 | 49 | 0 | 71 | 80 | 33.92 | 179.98 | 862.38 | 180.08 | 831.22 | 852.4 | 77.88 | 0.75 | Catalyst_05 | 165.1484 | 96.24125 | 98.34578 | 65.73059 | 57.83703 | 0.7161221 | 29.03087 | 30.06905 | 68.29773 | 59.44158 | 1.128805 | 60.53641
9914.638 | 1770302569.4 | 05/02/2026_15:42:49,413 | 1 | 2 | 2.423034857e-06 | 6.711885362e-06 | 4.609906068e-10 | 5.693494721e-12 | 3.060992486e-13 | 8.282383568e-13 | 2.624568314e-12 | 5.3251379e-12 | 3.14735461e-13 | 1.171962809e-12 | 6.977910871e-12 | 2.208355501e-14 | 4.999999912e-15 | 6.696959271e-15 | 1.094234092e-14 | 4.999999912e-15 | 8.819171088e-11 | 1.212257291e-12 | 1.96582659e-13 | 4.999999912e-15 | 2.615819006e-14 | 6.69540326e-11 | 1.12762306e-12 | 1 | 1 | 1 | 1 | 1 | 1 | 1 | 0 | 0 | 0 | 0 | 0 | 0 | 0 | 0 | 0 | 0 | 8.190446563e-09 | 23.06534994 | 0 | 0.2970852928 | 1.128460551 | 35.06263351 | 0.5014785761 | 39.66943422 | 0.4289899755 | 0.0200621424 | 0 | 0 | 0 | 0 | 48.98 | 0 | 71 | 79.97 | 33.91 | 179.98 | 864.39 | 180.1 | 832.06 | 855.08 | 77.88 | 0.75 | Catalyst_05 | 165.244 | 96.259 | 98.35983 | 65.75476 | 57.72624 | 0.7110798 | 29.03623 | 30.07334 | 68.31025 | 59.31803 | 1.131388 | 60.40973
9920.374 | 1770302575.1 | 05/02/2026_15:42:55,149 | 1 | 2 | 2.419798193e-06 | 6.660628969e-06 | 4.610334059e-10 | 5.695971039e-12 | 3.017174997e-13 | 8.135963691e-13 | 2.609943945e-12 | 5.298325147e-12 | 3.20850822e-13 | 1.163347413e-12 | 6.991900982e-12 | 1.845664294e-14 | 4.999999912e-15 | 1.823545214e-14 | 4.999999912e-15 | 6.613045411e-15 | 8.824096315e-11 | 1.209583106e-12 | 1.959069707e-13 | 4.999999912e-15 | 2.408740288e-14 | 6.672614544e-11 | 1.126309115e-12 | 1 | 1 | 1 | 1 | 1 | 1 | 1 | 0 | 0 | 0 | 0 | 0 | 0 | 0 | 0 | 0 | 0 | 8.199179866e-09 | 23.00338155 | 0 | 0.2958523667 | 1.120909144 | 35.10766084 | 0.5010605035 | 39.69956491 | 0.4268527396 | 0.0186207692 | 0 | 0 | 0 | 0 | 49 | 0 | 70.99 | 80 | 33.92 | 179.98 | 867.25 | 180.15 | 832.44 | 856.38 | 77.88 | 0.75 | Catalyst_05 | 165.3396 | 96.28404 | 98.3612 | 65.8047 | 57.80037 | 0.7075372 | 29.04378 | 30.07376 | 68.34436 | 59.3862 | 1.130795 | 60.47074
9926.11 | 1770302580.9 | 05/02/2026_15:43:00,885 | 1 | 2 | 2.41881753e-06 | 6.709306035e-06 | 4.612550619e-10 | 5.701521286e-12 | 2.987609617e-13 | 8.101178691e-13 | 2.596265217e-12 | 5.263929483e-12 | 3.252092335e-13 | 1.144346553e-12 | 6.99224012e-12 | 1.623354059e-14 | 4.999999912e-15 | 1.565533896e-14 | 4.999999912e-15 | 1.24926433e-14 | 8.813572788e-11 | 1.205089631e-12 | 1.872284879e-13 | 4.999999912e-15 | 3.140671452e-14 | 6.689074294e-11 | 1.126387178e-12 | 1 | 1 | 1 | 1 | 1 | 1 | 1 | 0 | 0 | 0 | 0 | 0 | 0 | 0 | 0 | 0 | 0 | 7.989406636e-09 | 23.05407183 | 0 | 0.2875358915 | 1.11180851 | 35.06073933 | 0.5009205005 | 39.70906016 | 0.4205863574 | 0.02210340372 | 0 | 0 | 0 | 0 | 49 | 0 | 71.02 | 79.97 | 33.92 | 179.98 | 867.76 | 180.17 | 832.48 | 857.78 | 77.88 | 0.75 | Catalyst_05 | 165.4352 | 96.3142 | 98.36166 | 65.82044 | 57.72312 | 0.6971502 | 29.05288 | 30.0739 | 68.33929 | 59.29756 | 1.132579 | 60.37828
9931.846 | 1770302586.6 | 05/02/2026_15:43:06,621 | 1 | 2 | 2.425250159e-06 | 6.691326234e-06 | 4.613723292e-10 | 5.713010794e-12 | 2.892146971e-13 | 8.086819517e-13 | 2.599344134e-12 | 5.255134002e-12 | 3.3327502e-13 | 1.137578746e-12 | 6.997493297e-12 | 9.436672093e-15 | 4.999999912e-15 | 1.622772148e-14 | 4.999999912e-15 | 1.511399174e-14 | 8.828859172e-11 | 1.218186793e-12 | 1.833789468e-13 | 4.999999912e-15 | 2.190504451e-14 | 6.671350972e-11 | 1.137386626e-12 | 1 | 1 | 1 | 1 | 1 | 1 | 1 | 0 | 0 | 0 | 0 | 0 | 0 | 0 | 0 | 0 | 0 | 8.08308534e-09 | 22.99282239 | 0 | 0.2939893924 | 1.10965635 | 35.11536728 | 0.5053829035 | 39.7175913 | 0.418936528 | 0.01621470887 | 0 | 0 | 0 | 0 | 49 | 0 | 71 | 79.98 | 33.92 | 179.98 | 866.85 | 180.2 | 832.29 | 857.69 | 77.88 | 0.75 | Catalyst_05 | 165.5308 | 96.32134 | 98.34706 | 65.83458 | 57.81306 | 0.6944155 | 29.05503 | 30.06944 | 68.34891 | 59.39228 | 1.13106 | 60.47202
9937.582 | 1770302592.4 | 05/02/2026_15:43:12,357 | 1 | 2 | 2.421010095e-06 | 6.539204151e-06 | 4.615456906e-10 | 5.714496584e-12 | 2.779148981e-13 | 8.092860691e-13 | 2.597606158e-12 | 5.274839593e-12 | 3.318086908e-13 | 1.125444681e-12 | 7.008513127e-12 | 4.999999912e-15 | 4.999999912e-15 | 1.171118934e-14 | 4.999999912e-15 | 1.959269539e-14 | 8.826919751e-11 | 1.224537832e-12 | 1.727213343e-13 | 4.999999912e-15 | 2.069478689e-14 | 6.668138264e-11 | 1.142969508e-12 | 1 | 1 | 1 | 1 | 1 | 1 | 1 | 0 | 0 | 0 | 0 | 0 | 0 | 0 | 0 | 0 | 0 | 7.944652917e-09 | 22.98220886 | 0 | 0.2879438937 | 1.113202599 | 35.11030728 | 0.508312168 | 39.73243947 | 0.4146032913 | 0.01630076246 | 0 | 0 | 0 | 0 | 48.99 | 0 | 71.01 | 80.02 | 33.91 | 179.96 | 862.61 | 180.22 | 831.28 | 854.85 | 77.88 | 0.75 | Catalyst_05 | 165.6264 | 96.30958 | 98.33748 | 65.8592 | 57.80473 | 0.6872329 | 29.05148 | 30.06651 | 68.38281 | 59.39022 | 1.131646 | 60.47435
9943.318 | 1770302598.1 | 05/02/2026_15:43:18,093 | 1 | 2 | 2.422666739e-06 | 6.561809187e-06 | 4.614044424e-10 | 5.713495215e-12 | 2.715516072e-13 | 8.22502331e-13 | 2.595117697e-12 | 5.29627904e-12 | 3.30311787e-13 | 1.125919019e-12 | 7.012120919e-12 | 4.999999912e-15 | 4.999999912e-15 | 4.999999912e-15 | 4.999999912e-15 | 1.821992603e-14 | 8.824931758e-11 | 1.233799846e-12 | 1.652269359e-13 | 4.999999912e-15 | 1.646201757e-14 | 6.684345438e-11 | 1.148092797e-12 | 1 | 1 | 1 | 1 | 1 | 1 | 1 | 0 | 0 | 0 | 0 | 0 | 0 | 0 | 0 | 0 | 0 | 7.932373524e-09 | 23.02825513 | 0 | 0.2857690268 | 1.116953416 | 35.08981131 | 0.5107963079 | 39.70410161 | 0.4144558306 | 0.01469674098 | 0 | 0 | 0 | 0 | 49.01 | 0 | 71 | 80.02 | 33.9 | 179.97 | 861.04 | 180.21 | 830.97 | 852.39 | 77.88 | 0.75 | Catalyst_05 | 165.722 | 96.29715 | 98.32936 | 65.81222 | 57.77098 | 0.6869885 | 29.04773 | 30.06402 | 68.34286 | 59.36181 | 1.131499 | 60.45087
9949.054 | 1770302603.8 | 05/02/2026_15:43:23,829 | 1 | 2 | 2.420197461e-06 | 6.57943383e-06 | 4.612843718e-10 | 5.723890979e-12 | 2.661556414e-13 | 8.312881091e-13 | 2.61216721e-12 | 5.320602899e-12 | 3.316000903e-13 | 1.137885034e-12 | 7.003134184e-12 | 4.999999912e-15 | 9.43424619e-15 | 4.999999912e-15 | 4.999999912e-15 | 1.264738097e-14 | 8.806555485e-11 | 1.234131612e-12 | 1.610067873e-13 | 1.096320503e-14 | 1.372619263e-14 | 6.681512288e-11 | 1.160179158e-12 | 1 | 1 | 1 | 1 | 1 | 1 | 1 | 0 | 0 | 0 | 0 | 0 | 0 | 0 | 0 | 0 | 0 | 1.057768229e-08 | 23.03579663 | 0 | 0.2802705205 | 1.12634873 | 35.04829354 | 0.5170938935 | 39.72392648 | 0.4189957737 | 0.01327819144 | 0 | 0 | 0 | 0 | 49 | 0 | 71 | 80.02 | 33.92 | 179.97 | 860.04 | 180.18 | 830.95 | 851.72 | 77.88 | 0.75 | Catalyst_05 | 165.8176 | 96.266 | 98.30876 | 65.84509 | 57.70263 | 0.6945137 | 29.03834 | 30.05773 | 68.39911 | 59.30732 | 1.133405 | 60.40835
9954.79 | 1770302609.6 | 05/02/2026_15:43:29,565 | 1 | 2 | 2.42483793e-06 | 6.67851873e-06 | 4.613009419e-10 | 5.718688977e-12 | 2.728520806e-13 | 8.474707481e-13 | 2.6191434e-12 | 5.336875473e-12 | 3.334341267e-13 | 1.144870548e-12 | 7.019412395e-12 | 4.999999912e-15 | 1.334831429e-14 | 4.999999912e-15 | 5.711287359e-15 | 1.160204745e-14 | 8.822232528e-11 | 1.2374754e-12 | 1.622956056e-13 | 2.049250865e-14 | 4.999999912e-15 | 6.678231579e-11 | 1.151306481e-12 | 1 | 1 | 1 | 1 | 1 | 1 | 1 | 0 | 0 | 0 | 0 | 0 | 0 | 0 | 0 | 0 | 0 | 1.295708367e-08 | 23.01323287 | 0 | 0.2827639636 | 1.130496713 | 35.09072182 | 0.512670985 | 39.70485181 | 0.421339346 | 0.008483006534 | 0 | 0 | 0 | 0 | 48.99 | 0 | 71.02 | 79.97 | 33.91 | 179.98 | 860.82 | 180.16 | 831.25 | 852.36 | 77.88 | 0.75 | Catalyst_05 | 165.9132 | 96.25225 | 98.32322 | 65.81347 | 57.77248 | 0.6983984 | 29.03419 | 30.06215 | 68.37603 | 59.37884 | 1.131491 | 60.47775
9960.526 | 1770302615.3 | 05/02/2026_15:43:35,301 | 1 | 2 | 2.419646307e-06 | 6.612297511e-06 | 4.611487581e-10 | 5.716651545e-12 | 2.748312374e-13 | 8.509281604e-13 | 2.602062229e-12 | 5.331244127e-12 | 3.21765211e-13 | 1.151624586e-12 | 7.011784816e-12 | 4.999999912e-15 | 2.402579817e-14 | 4.999999912e-15 | 1.388189761e-14 | 1.07502474e-14 | 8.813141189e-11 | 1.236831059e-12 | 1.655592032e-13 | 2.712252013e-14 | 7.816513211e-15 | 6.683952003e-11 | 1.129846759e-12 | 1 | 1 | 1 | 1 | 1 | 1 | 1 | 0 | 0 | 0 | 0 | 0 | 0 | 0 | 0 | 0 | 0 | 1.928095959e-08 | 23.04087614 | 0 | 0.2812112253 | 1.127877055 | 35.06690454 | 0.5042162437 | 39.70612203 | 0.4228230699 | 0.01073629757 | 0 | 0 | 0 | 0 | 49 | 0 | 70.99 | 80 | 33.92 | 180 | 864.35 | 180.12 | 832.09 | 853.59 | 77.88 | 0.75 | Catalyst_05 | 166.0088 | 96.26094 | 98.35088 | 65.81557 | 57.73327 | 0.7008577 | 29.03681 | 30.0706 | 68.37205 | 59.32742 | 1.132296 | 60.42031
9966.262 | 1770302621.0 | 05/02/2026_15:43:41,037 | 1 | 2 | 2.4161086e-06 | 6.617373856e-06 | 4.613746885e-10 | 5.710820272e-12 | 2.770741807e-13 | 8.500143948e-13 | 2.591725012e-12 | 5.329159423e-12 | 3.2224638e-13 | 1.156508483e-12 | 6.99310141e-12 | 4.999999912e-15 | 2.305953009e-14 | 4.999999912e-15 | 2.449146978e-14 | 8.309354249e-15 | 8.798613227e-11 | 1.237933367e-12 | 1.682581619e-13 | 2.424310955e-14 | 1.147980535e-14 | 6.677911696e-11 | 1.120620632e-12 | 1 | 1 | 1 | 1 | 1 | 1 | 1 | 0 | 0 | 0 | 0 | 0 | 0 | 0 | 0 | 0 | 0 | 1.861441134e-08 | 23.03339326 | 0 | 0.2813811477 | 1.12710646 | 35.02778876 | 0.5009934364 | 39.74923968 | 0.4248114171 | 0.0133335585 | 0 | 0 | 0 | 0 | 49 | 0 | 71.03 | 80.02 | 33.91 | 180 | 866.03 | 180.1 | 832.35 | 856.33 | 77.88 | 0.75 | Catalyst_05 | 166.1044 | 96.26349 | 98.36142 | 65.88704 | 57.66887 | 0.7041536 | 29.03758 | 30.07383 | 68.44448 | 59.25724 | 1.134792 | 60.34934
9971.998 | 1770302626.8 | 05/02/2026_15:43:46,773 | 1 | 2 | 2.416278448e-06 | 6.566832781e-06 | 4.614371663e-10 | 5.710761725e-12 | 2.81077543e-13 | 8.44257986e-13 | 2.579371178e-12 | 5.315781669e-12 | 3.124542183e-13 | 1.156687593e-12 | 6.991548833e-12 | 9.082075302e-15 | 2.230329738e-14 | 4.999999912e-15 | 2.980062486e-14 | 4.999999912e-15 | 8.824528608e-11 | 1.23076614e-12 | 1.836045151e-13 | 1.910955626e-14 | 5.209235685e-15 | 6.676251219e-11 | 1.114705225e-12 | 1 | 1 | 1 | 1 | 1 | 1 | 1 | 0 | 0 | 0 | 0 | 0 | 0 | 0 | 0 | 0 | 0 | 1.825751125e-08 | 23.0071788 | 0 | 0.2880422774 | 1.120355183 | 35.09534935 | 0.497580886 | 39.71929109 | 0.4236617921 | 0.009771661235 | 0 | 0 | 0 | 0 | 49 | 0 | 71.02 | 80 | 33.92 | 179.97 | 867.7 | 180.07 | 832.5 | 857.72 | 77.88 | 0.75 | Catalyst_05 | 166.2 | 96.28587 | 98.37258 | 65.8374 | 57.7801 | 0.702248 | 29.04433 | 30.07724 | 68.37701 | 59.36133 | 1.131754 | 60.44383
9977.734 | 1770302632.5 | 05/02/2026_15:43:52,509 | 1 | 2 | 2.413995844e-06 | 6.630071766e-06 | 4.614789384e-10 | 5.690203517e-12 | 2.961827832e-13 | 8.37583529e-13 | 2.583996819e-12 | 5.3017612e-12 | 3.140530099e-13 | 1.162490893e-12 | 6.982282374e-12 | 1.304223555e-14 | 1.397745817e-14 | 4.999999912e-15 | 2.864613928e-14 | 4.999999912e-15 | 8.82557985e-11 | 1.217733271e-12 | 1.892236097e-13 | 1.397745817e-14 | 1.206820017e-14 | 6.686801113e-11 | 1.112190526e-12 | 1 | 1 | 1 | 1 | 1 | 1 | 1 | 0 | 0 | 0 | 0 | 0 | 0 | 0 | 0 | 0 | 0 | 1.324119419e-08 | 23.03274917 | 0 | 0.2886391071 | 1.117657035 | 35.08309539 | 0.4951542022 | 39.70542316 | 0.4256262663 | 0.01296172011 | 0 | 0 | 0 | 0 | 49 | 0 | 71 | 80 | 33.92 | 179.94 | 865.62 | 180.06 | 832.06 | 856.07 | 77.88 | 0.75 | Catalyst_05 | 166.2956 | 96.29482 | 98.38052 | 65.81442 | 57.75993 | 0.7055042 | 29.04703 | 30.07967 | 68.34679 | 59.33546 | 1.131754 | 60.41522
9983.47 | 1770302638.2 | 05/02/2026_15:43:58,245 | 1 | 2 | 2.419108569e-06 | 6.69389874e-06 | 4.614624238e-10 | 5.693804369e-12 | 3.001357301e-13 | 8.276708854e-13 | 2.586630346e-12 | 5.298909315e-12 | 3.129746625e-13 | 1.159410241e-12 | 6.992523748e-12 | 1.836690996e-14 | 4.999999912e-15 | 4.999999912e-15 | 1.78042192e-14 | 4.999999912e-15 | 8.809983992e-11 | 1.210758382e-12 | 1.954214243e-13 | 4.999999912e-15 | 1.580182992e-14 | 6.681719067e-11 | 1.116296617e-12 | 1 | 1 | 1 | 1 | 1 | 1 | 1 | 0 | 0 | 0 | 0 | 0 | 0 | 0 | 0 | 0 | 0 | 8.020840977e-09 | 23.03395718 | 0 | 0.291504082 | 1.118589342 | 35.05087783 | 0.4976732222 | 39.73551433 | 0.4248038546 | 0.01499666745 | 0 | 0 | 0 | 0 | 49 | 0 | 71.02 | 79.98 | 33.91 | 179.96 | 864.16 | 180.07 | 831.71 | 854.82 | 77.88 | 0.75 | Catalyst_05 | 166.3912 | 96.29173 | 98.37228 | 65.86429 | 57.70689 | 0.704141 | 29.0461 | 30.07715 | 68.40078 | 59.28443 | 1.133652 | 60.36786
9989.206 | 1770302644.0 | 05/02/2026_15:44:03,981 | 1 | 2 | 2.424680815e-06 | 6.699031019e-06 | 4.613671944e-10 | 5.67592761e-12 | 3.017160632e-13 | 8.164781785e-13 | 2.605772586e-12 | 5.316583979e-12 | 3.176827833e-13 | 1.158887331e-12 | 6.9816492e-12 | 1.993175929e-14 | 4.999999912e-15 | 1.13866673e-14 | 4.999999912e-15 | 6.598008882e-15 | 8.816696678e-11 | 1.208326191e-12 | 1.948596991e-13 | 4.999999912e-15 | 2.307117171e-14 | 6.686363963e-11 | 1.121086297e-12 | 1 | 1 | 1 | 1 | 1 | 1 | 1 | 0 | 0 | 0 | 0 | 0 | 0 | 0 | 0 | 0 | 0 | 8.175712547e-09 | 23.03943528 | 0 | 0.2940485309 | 1.123831912 | 35.06317143 | 0.4986567987 | 39.71010723 | 0.4248301387 | 0.01895503398 | 0 | 0 | 0 | 0 | 48.99 | 0 | 70.99 | 79.98 | 33.93 | 179.98 | 861.11 | 180.08 | 831.03 | 852.4 | 77.88 | 0.75 | Catalyst_05 | 166.4868 | 96.27435 | 98.36906 | 65.82218 | 57.72713 | 0.7041846 | 29.04085 | 30.07616 | 68.36939 | 59.31147 | 1.13253 | 60.39835
9994.942 | 1770302649.7 | 05/02/2026_15:44:09,717 | 1 | 2 | 2.419661996e-06 | 6.539204151e-06 | 4.608531612e-10 | 5.68972907e-12 | 3.028705487e-13 | 8.150443211e-13 | 2.631565105e-12 | 5.315663708e-12 | 3.194368056e-13 | 1.156460019e-12 | 6.973155126e-12 | 2.187400245e-14 | 4.999999912e-15 | 1.136920487e-14 | 4.999999912e-15 | 8.225923198e-15 | 8.816458674e-11 | 1.206290818e-12 | 1.919705985e-13 | 4.999999912e-15 | 2.686446646e-14 | 6.672908753e-11 | 1.141488488e-12 | 1 | 1 | 1 | 1 | 1 | 1 | 1 | 0 | 0 | 0 | 0 | 0 | 0 | 0 | 0 | 0 | 0 | 8.140241471e-09 | 23.01160759 | 0 | 0.2931452072 | 1.128320291 | 35.0896374 | 0.5074274124 | 39.69751662 | 0.4244713229 | 0.01985834534 | 0 | 0 | 0 | 0 | 49 | 0 | 70.98 | 79.98 | 33.91 | 180.02 | 860.18 | 180.1 | 830.93 | 851.75 | 77.88 | 0.75 | Catalyst_05 | 166.5824 | 96.25947 | 98.34037 | 65.80131 | 57.7707 | 0.7035898 | 29.03637 | 30.06739 | 68.35827 | 59.36955 | 1.131317 | 60.46375
10000.678 | 1770302655.5 | 05/02/2026_15:44:15,453 | 1 | 2 | 2.421311819e-06 | 6.602170288e-06 | 4.606119652e-10 | 5.694918929e-12 | 2.950113298e-13 | 8.136366472e-13 | 2.631880391e-12 | 5.310479487e-12 | 3.297679512e-13 | 1.145327431e-12 | 6.973046706e-12 | 1.60230258e-14 | 4.999999912e-15 | 1.26042077e-14 | 4.999999912e-15 | 1.055913474e-14 | 8.806267521e-11 | 1.206578782e-12 | 1.85335742e-13 | 4.999999912e-15 | 2.244930892e-14 | 6.67379832e-11 | 1.143181253e-12 | 1 | 1 | 1 | 1 | 1 | 1 | 1 | 0 | 0 | 0 | 0 | 0 | 0 | 0 | 0 | 0 | 0 | 8.026676736e-09 | 23.02898353 | 0 | 0.2880146533 | 1.128575241 | 35.0735716 | 0.5087205963 | 39.70141115 | 0.4217821807 | 0.01721913684 | 0 | 0 | 0 | 0 | 49 | 0 | 71 | 80 | 33.92 | 180.03 | 860.97 | 180.13 | 831.36 | 852.46 | 77.88 | 0.75 | Catalyst_05 | 166.678 | 96.25862 | 98.33615 | 65.80777 | 57.74425 | 0.6991324 | 29.03611 | 30.0661 | 68.36558 | 59.34392 | 1.131947 | 60.43985
10006.414 | 1770302661.2 | 05/02/2026_15:44:21,189 | 1 | 2 | 2.4168869e-06 | 6.681078503e-06 | 4.607990378e-10 | 5.70014912e-12 | 2.856939945e-13 | 8.113452943e-13 | 2.621167823e-12 | 5.290098221e-12 | 3.341355784e-13 | 1.133897013e-12 | 6.997362759e-12 | 4.999999912e-15 | 4.999999912e-15 | 8.35107401e-15 | 4.999999912e-15 | 1.871228934e-14 | 8.820868341e-11 | 1.212780093e-12 | 1.770933525e-13 | 4.999999912e-15 | 2.879409561e-14 | 6.69698047e-11 | 1.139545381e-12 | 1 | 1 | 1 | 1 | 1 | 1 | 1 | 0 | 0 | 0 | 0 | 0 | 0 | 0 | 0 | 0 | 0 | 7.927454507e-09 | 23.07518309 | 0 | 0.2868076952 | 1.120222804 | 35.07896958 | 0.5060654452 | 39.65939903 | 0.4176137357 | 0.02044379305 | 0 | 0 | 0 | 0 | 49 | 0 | 71 | 80 | 33.91 | 180.03 | 862.52 | 180.15 | 831.8 | 853.71 | 77.88 | 0.75 | Catalyst_05 | 166.7736 | 96.28631 | 98.34483 | 65.73813 | 57.75314 | 0.6922229 | 29.04446 | 30.06876 | 68.2736 | 59.34201 | 1.130575 | 60.43062
10012.15 | 1770302666.9 | 05/02/2026_15:44:26,925 | 1 | 2 | 2.421073305e-06 | 6.717023552e-06 | 4.608251558e-10 | 5.708304055e-12 | 2.769864416e-13 | 8.161536225e-13 | 2.589708396e-12 | 5.273715492e-12 | 3.331426118e-13 | 1.123683937e-12 | 7.014014803e-12 | 4.999999912e-15 | 4.999999912e-15 | 4.999999912e-15 | 4.999999912e-15 | 2.117501053e-14 | 8.817813146e-11 | 1.223407443e-12 | 1.688805346e-13 | 4.999999912e-15 | 1.907172608e-14 | 6.670927005e-11 | 1.131109312e-12 | 1 | 1 | 1 | 1 | 1 | 1 | 1 | 0 | 0 | 0 | 0 | 0 | 0 | 0 | 0 | 0 | 0 | 7.862472152e-09 | 23.01348232 | 0 | 0.284279577 | 1.113683961 | 35.10951074 | 0.5039025474 | 39.70760832 | 0.4145007843 | 0.01574661041 | 0 | 0 | 0 | 0 | 49.01 | 0 | 71.01 | 80.03 | 33.93 | 180.01 | 866.14 | 180.19 | 832.44 | 856.44 | 77.88 | 0.75 | Catalyst_05 | 166.8692 | 96.30799 | 98.3519 | 65.81804 | 57.80342 | 0.687063 | 29.051 | 30.07092 | 68.3412 | 59.38493 | 1.130964 | 60.46657
10017.886 | 1770302672.7 | 05/02/2026_15:44:32,661 | 1 | 2 | 2.42112219e-06 | 6.607231626e-06 | 4.610684889e-10 | 5.703518387e-12 | 2.645155958e-13 | 8.254065292e-13 | 2.577868041e-12 | 5.278532385e-12 | 3.271271871e-13 | 1.118461985e-12 | 7.015810675e-12 | 4.999999912e-15 | 4.999999912e-15 | 4.999999912e-15 | 4.999999912e-15 | 1.98842221e-14 | 8.816190833e-11 | 1.234296194e-12 | 1.626652643e-13 | 4.999999912e-15 | 1.336868882e-14 | 6.678473052e-11 | 1.132719352e-12 | 1 | 1 | 1 | 1 | 1 | 1 | 1 | 0 | 0 | 0 | 0 | 0 | 0 | 0 | 0 | 0 | 0 | 7.886479373e-09 | 23.03117962 | 0 | 0.2847941099 | 1.112485606 | 35.09049031 | 0.504733996 | 39.71455408 | 0.4120273988 | 0.01319784788 | 0 | 0 | 0 | 0 | 49.01 | 0 | 71 | 80.02 | 33.93 | 179.93 | 867.52 | 180.22 | 832.53 | 857.61 | 77.88 | 0.75 | Catalyst_05 | 166.9648 | 96.31196 | 98.34918 | 65.82955 | 57.7721 | 0.6829632 | 29.0522 | 30.07009 | 68.35034 | 59.35239 | 1.131775 | 60.43465
10023.622 | 1770302678.4 | 05/02/2026_15:44:38,397 | 1 | 2 | 2.417570613e-06 | 6.640242191e-06 | 4.610540005e-10 | 5.712720227e-12 | 2.687149006e-13 | 8.354248283e-13 | 2.57770953e-12 | 5.285036297e-12 | 3.293939557e-13 | 1.122756402e-12 | 7.018703761e-12 | 4.999999912e-15 | 7.858714086e-15 | 4.999999912e-15 | 4.999999912e-15 | 1.167723348e-14 | 8.814918934e-11 | 1.237366112e-12 | 1.597068018e-13 | 1.860023027e-14 | 8.646481832e-15 | 6.662729396e-11 | 1.126883417e-12 | 1 | 1 | 1 | 1 | 1 | 1 | 1 | 0 | 0 | 0 | 0 | 0 | 0 | 0 | 0 | 0 | 0 | 9.629649782e-09 | 22.9912992 | 0 | 0.2812578572 | 1.115213181 | 35.1117142 | 0.5029490271 | 39.73714331 | 0.4139521102 | 0.01068020642 | 0 | 0 | 0 | 0 | 49 | 0 | 71.01 | 79.98 | 33.91 | 179.92 | 866.79 | 180.22 | 832.39 | 857.02 | 77.88 | 0.75 | Catalyst_05 | 167.0604 | 96.30292 | 98.35502 | 65.86699 | 57.80705 | 0.6861535 | 29.04947 | 30.07187 | 68.39564 | 59.38923 | 1.131735 | 60.47115
10029.358 | 1770302684.1 | 05/02/2026_15:44:44,133 | 1 | 2 | 2.420839792e-06 | 6.709306035e-06 | 4.610504478e-10 | 5.717019306e-12 | 2.689845688e-13 | 8.430792414e-13 | 2.569123516e-12 | 5.296959919e-12 | 3.221430284e-13 | 1.134392385e-12 | 7.003428653e-12 | 4.999999912e-15 | 2.300859461e-14 | 4.999999912e-15 | 1.414918225e-14 | 1.525514978e-14 | 8.81395304e-11 | 1.241250917e-12 | 1.645361771e-13 | 2.43357631e-14 | 1.114946927e-14 | 6.674549108e-11 | 1.128870218e-12 | 1 | 1 | 1 | 1 | 1 | 1 | 1 | 0 | 0 | 0 | 0 | 0 | 0 | 0 | 0 | 0 | 0 | 1.865874563e-08 | 23.02106597 | 0 | 0.2834015557 | 1.115674776 | 35.08681987 | 0.5042518229 | 39.71931494 | 0.4171627758 | 0.01286669497 | 0 | 0 | 0 | 0 | 49 | 0 | 71 | 80 | 33.92 | 179.93 | 864.04 | 180.2 | 831.77 | 854.78 | 77.88 | 0.75 | Catalyst_05 | 167.156 | 96.30139 | 98.35076 | 65.83744 | 57.76606 | 0.6914754 | 29.04901 | 30.07057 | 68.36604 | 59.3489 | 1.132029 | 60.43307
10035.094 | 1770302689.9 | 05/02/2026_15:44:49,869 | 1 | 2 | 2.426890433e-06 | 6.67851873e-06 | 4.610938853e-10 | 5.70972913e-12 | 2.716903037e-13 | 8.52032854e-13 | 2.592384857e-12 | 5.318720291e-12 | 3.251146368e-13 | 1.146718029e-12 | 7.003855829e-12 | 4.999999912e-15 | 2.553390137e-14 | 4.999999912e-15 | 2.516524214e-14 | 4.999999912e-15 | 8.807909263e-11 | 1.236282452e-12 | 1.692094002e-13 | 3.006256133e-14 | 5.513864308e-15 | 6.666687341e-11 | 1.131857195e-12 | 1 | 1 | 1 | 1 | 1 | 1 | 1 | 0 | 0 | 0 | 0 | 0 | 0 | 0 | 0 | 0 | 0 | 2.01443329e-08 | 23.00257438 | 0 | 0.2824075268 | 1.124981737 | 35.07524577 | 0.5054374286 | 39.73745424 | 0.4218121207 | 0.009453525868 | 0 | 0 | 0 | 0 | 49 | 0 | 71 | 80 | 33.91 | 179.98 | 861.02 | 180.19 | 831.37 | 853.46 | 77.88 | 0.75 | Catalyst_05 | 167.2516 | 96.27053 | 98.34688 | 65.86751 | 57.747 | 0.699182 | 29.0397 | 30.06938 | 68.41918 | 59.33985 | 1.13292 | 60.43129
10040.83 | 1770302695.6 | 05/02/2026_15:44:55,605 | 1 | 2 | 2.420979399e-06 | 6.660628969e-06 | 4.6110879e-10 | 5.699517247e-12 | 2.901062637e-13 | 8.505489065e-13 | 2.612110615e-12 | 5.346694441e-12 | 3.230099294e-13 | 1.163610983e-12 | 6.986760129e-12 | 4.999999912e-15 | 2.491155069e-14 | 4.999999912e-15 | 3.136887248e-14 | 4.999999912e-15 | 8.794580342e-11 | 1.226890117e-12 | 1.818800373e-13 | 2.287422977e-14 | 9.831516501e-15 | 6.682374792e-11 | 1.136351646e-12 | 1 | 1 | 1 | 1 | 1 | 1 | 1 | 0 | 0 | 0 | 0 | 0 | 0 | 0 | 0 | 0 | 0 | 1.976460874e-08 | 23.05108147 | 0 | 0.2860802585 | 1.134036346 | 35.01023342 | 0.5073341356 | 39.73091524 | 0.4273641204 | 0.01214158834 | 0 | 0 | 0 | 0 | 49 | 0 | 70.98 | 80.03 | 33.92 | 180 | 860.16 | 180.15 | 830.98 | 851.73 | 77.88 | 0.75 | Catalyst_05 | 167.3472 | 96.24052 | 98.34068 | 65.85667 | 57.63997 | 0.7083848 | 29.03065 | 30.06749 | 68.42926 | 59.24084 | 1.134837 | 60.34228
10046.566 | 1770302701.3 | 05/02/2026_15:45:01,341 | 1 | 2 | 2.417993073e-06 | 6.57943383e-06 | 4.60670696e-10 | 5.699713271e-12 | 3.002841031e-13 | 8.463840523e-13 | 2.618266281e-12 | 5.352861817e-12 | 3.162877133e-13 | 1.171508962e-12 | 6.992022412e-12 | 1.470071081e-14 | 1.442906734e-14 | 4.999999912e-15 | 2.98273064e-14 | 4.999999912e-15 | 8.82139084e-11 | 1.21730577e-12 | 1.917707529e-13 | 1.493742941e-14 | 1.27836889e-14 | 6.695421995e-11 | 1.134517068e-12 | 1 | 1 | 1 | 1 | 1 | 1 | 1 | 0 | 0 | 0 | 0 | 0 | 0 | 0 | 0 | 0 | 0 | 1.350781245e-08 | 23.06888432 | 0 | 0.2888052124 | 1.133746713 | 35.07484082 | 0.5053557041 | 39.64691159 | 0.4290086618 | 0.01360639338 | 0 | 0 | 0 | 0 | 48.99 | 0 | 71 | 80.02 | 33.93 | 180.02 | 860.95 | 180.12 | 831.1 | 851.76 | 77.88 | 0.75 | Catalyst_05 | 167.4428 | 96.24148 | 98.34715 | 65.71743 | 57.74634 | 0.7111108 | 29.03094 | 30.06947 | 68.28389 | 59.34789 | 1.130352 | 60.44491
10052.302 | 1770302707.1 | 05/02/2026_15:45:07,077 | 1 | 2 | 2.420567625e-06 | 6.69389874e-06 | 4.608564919e-10 | 5.683516591e-12 | 3.065935093e-13 | 8.355819834e-13 | 2.607231271e-12 | 5.328507167e-12 | 3.198631681e-13 | 1.172806427e-12 | 6.979928788e-12 | 1.887575145e-14 | 8.681405001e-15 | 4.999999912e-15 | 2.168531231e-14 | 4.999999912e-15 | 8.813241803e-11 | 1.210411545e-12 | 1.949271365e-13 | 6.453937048e-15 | 1.797932971e-14 | 6.660628299e-11 | 1.122742741e-12 | 1 | 1 | 1 | 1 | 1 | 1 | 1 | 0 | 0 | 0 | 0 | 0 | 0 | 0 | 0 | 0 | 0 | 1.016733832e-08 | 22.98305083 | 0 | 0.2912638903 | 1.128915376 | 35.09465254 | 0.500528784 | 39.72045465 | 0.4304100103 | 0.01633065558 | 0 | 0 | 0 | 0 | 48.99 | 0 | 71.02 | 80 | 33.93 | 180.01 | 862.49 | 180.08 | 831.85 | 853.75 | 77.88 | 0.75 | Catalyst_05 | 167.5384 | 96.25749 | 98.36294 | 65.83933 | 57.77896 | 0.7134336 | 29.03577 | 30.07429 | 68.39917 | 59.37171 | 1.131809 | 60.46163
10058.038 | 1770302712.8 | 05/02/2026_15:45:12,813 | 1 | 2 | 2.423186061e-06 | 6.69389874e-06 | 4.609891913e-10 | 5.684593421e-12 | 3.065692231e-13 | 8.236307144e-13 | 2.603031072e-12 | 5.292474792e-12 | 3.144099564e-13 | 1.157962289e-12 | 6.972917903e-12 | 2.348299405e-14 | 4.999999912e-15 | 1.309850225e-14 | 1.23146173e-14 | 4.999999912e-15 | 8.797983869e-11 | 1.208807793e-12 | 1.969673475e-13 | 4.999999912e-15 | 2.690569494e-14 | 6.672486175e-11 | 1.112273901e-12 | 1 | 1 | 1 | 1 | 1 | 1 | 1 | 0 | 0 | 0 | 0 | 0 | 0 | 0 | 0 | 0 | 0 | 8.129474848e-09 | 23.02884304 | 0 | 0.2957399198 | 1.121576402 | 35.0427791 | 0.4959357229 | 39.74147533 | 0.424921698 | 0.02049104751 | 0 | 0 | 0 | 0 | 49 | 0 | 70.98 | 80 | 33.92 | 179.96 | 867.31 | 180.04 | 832.62 | 857.39 | 77.88 | 0.75 | Catalyst_05 | 167.634 | 96.28182 | 98.37796 | 65.87417 | 57.69355 | 0.7043364 | 29.04311 | 30.07889 | 68.41808 | 59.27198 | 1.134085 | 60.35658
10063.774 | 1770302718.5 | 05/02/2026_15:45:18,549 | 1 | 2 | 2.418527174e-06 | 6.635147656e-06 | 4.61167271e-10 | 5.685709716e-12 | 3.011906859e-13 | 8.099534498e-13 | 2.601288976e-12 | 5.263225186e-12 | 3.214319815e-13 | 1.149613174e-12 | 6.972458635e-12 | 1.958299516e-14 | 4.999999912e-15 | 1.436358153e-14 | 4.999999912e-15 | 7.712221432e-15 | 8.82146925e-11 | 1.209836159e-12 | 1.985467861e-13 | 4.999999912e-15 | 2.751495388e-14 | 6.677248338e-11 | 1.115227051e-12 | 1 | 1 | 1 | 1 | 1 | 1 | 1 | 0 | 0 | 0 | 0 | 0 | 0 | 0 | 0 | 0 | 0 | 8.302852754e-09 | 23.01904191 | 0 | 0.3022619759 | 1.11258585 | 35.09396319 | 0.4955907874 | 39.71194997 | 0.4221870803 | 0.01980343986 | 0 | 0 | 0 | 0 | 49 | 0 | 71 | 80.02 | 33.92 | 179.94 | 867.62 | 180.03 | 832.67 | 857.8 | 77.88 | 0.75 | Catalyst_05 | 167.7296 | 96.31163 | 98.37909 | 65.82523 | 57.77782 | 0.6998035 | 29.0521 | 30.07923 | 68.34609 | 59.34919 | 1.131589 | 60.42548
10069.51 | 1770302724.3 | 05/02/2026_15:45:24,285 | 1 | 2 | 2.416489451e-06 | 6.647880127e-06 | 4.610664628e-10 | 5.700259275e-12 | 2.921857905e-13 | 8.011716832e-13 | 2.591533325e-12 | 5.256680508e-12 | 3.280212202e-13 | 1.135374997e-12 | 6.97937411e-12 | 1.173835199e-14 | 4.999999912e-15 | 1.52580551e-14 | 4.999999912e-15 | 1.64183581e-14 | 8.797193529e-11 | 1.215043799e-12 | 1.887152679e-13 | 4.999999912e-15 | 2.828912845e-14 | 6.677240705e-11 | 1.123504393e-12 | 1 | 1 | 1 | 1 | 1 | 1 | 1 | 0 | 0 | 0 | 0 | 0 | 0 | 0 | 0 | 0 | 0 | 8.124552395e-09 | 23.04347815 | 0 | 0.2963149384 | 1.111382962 | 35.03576239 | 0.5007852862 | 39.74499105 | 0.4182827272 | 0.02058587006 | 0 | 0 | 0 | 0 | 48.98 | 0 | 71.01 | 80 | 33.92 | 179.93 | 866.83 | 180.03 | 832.48 | 857.09 | 77.88 | 0.75 | Catalyst_05 | 167.8252 | 96.31562 | 98.3621 | 65.88 | 57.682 | 0.6933318 | 29.0533 | 30.07404 | 68.40013 | 59.25476 | 1.134412 | 60.33623
10075.246 | 1770302730.0 | 05/02/2026_15:45:30,021 | 1 | 2 | 2.421014869e-06 | 6.614831818e-06 | 4.609941595e-10 | 5.702505742e-12 | 2.852317449e-13 | 8.085526064e-13 | 2.583643802e-12 | 5.257395214e-12 | 3.317310619e-13 | 1.123027127e-12 | 6.987038552e-12 | 4.999999912e-15 | 4.999999912e-15 | 9.481778291e-15 | 4.999999912e-15 | 1.406476864e-14 | 8.802595458e-11 | 1.21959593e-12 | 1.781095887e-13 | 4.999999912e-15 | 2.340150778e-14 | 6.666355662e-11 | 1.1249479e-12 | 1 | 1 | 1 | 1 | 1 | 1 | 1 | 0 | 0 | 0 | 0 | 0 | 0 | 0 | 0 | 0 | 0 | 8.030859876e-09 | 23.01275063 | 0 | 0.289464116 | 1.110646506 | 35.07203261 | 0.5016230311 | 39.74946221 | 0.4144458031 | 0.01805767996 | 0 | 0 | 0 | 0 | 49 | 0 | 71 | 80 | 33.93 | 179.96 | 864.18 | 180.04 | 832.23 | 856.12 | 77.88 | 0.75 | Catalyst_05 | 167.9208 | 96.31806 | 98.35936 | 65.88741 | 57.74171 | 0.6869719 | 29.05404 | 30.0732 | 68.40609 | 59.3162 | 1.133366 | 60.39611
10080.982 | 1770302735.8 | 05/02/2026_15:45:35,757 | 1 | 2 | 2.419769999e-06 | 6.612297511e-06 | 4.611049043e-10 | 5.714811437e-12 | 2.807758095e-13 | 8.1204802e-13 | 2.597496654e-12 | 5.269180058e-12 | 3.280493282e-13 | 1.122671075e-12 | 6.996617695e-12 | 4.999999912e-15 | 4.999999912e-15 | 5.456626904e-15 | 4.999999912e-15 | 1.720710163e-14 | 8.800350726e-11 | 1.228894699e-12 | 1.745500446e-13 | 4.999999912e-15 | 2.582203657e-14 | 6.672977448e-11 | 1.141697631e-12 | 1 | 1 | 1 | 1 | 1 | 1 | 1 | 0 | 0 | 0 | 0 | 0 | 0 | 0 | 0 | 0 | 0 | 8.08078953e-09 | 23.02773469 | 0 | 0.2929990617 | 1.11450163 | 35.04760336 | 0.5089232784 | 39.74529619 | 0.4138463763 | 0.01919638146 | 0 | 0 | 0 | 0 | 49 | 0 | 71 | 80.05 | 33.93 | 179.98 | 862.55 | 180.06 | 831.47 | 853.53 | 77.88 | 0.75 | Catalyst_05 | 168.0164 | 96.30528 | 98.33548 | 65.88051 | 57.70149 | 0.6859783 | 29.05018 | 30.0659 | 68.40799 | 59.28607 | 1.134037 | 60.37426
10086.718 | 1770302741.5 | 05/02/2026_15:45:41,493 | 1 | 2 | 2.422859779e-06 | 6.637691058e-06 | 4.608108894e-10 | 5.701904227e-12 | 2.7408471e-13 | 8.247035867e-13 | 2.606273487e-12 | 5.298929698e-12 | 3.364362554e-13 | 1.125403807e-12 | 7.020792368e-12 | 4.999999912e-15 | 4.999999912e-15 | 4.999999912e-15 | 4.999999912e-15 | 1.890000539e-14 | 8.797725048e-11 | 1.233158649e-12 | 1.61861491e-13 | 4.999999912e-15 | 1.636597758e-14 | 6.679407027e-11 | 1.153961258e-12 | 1 | 1 | 1 | 1 | 1 | 1 | 1 | 0 | 0 | 0 | 0 | 0 | 0 | 0 | 0 | 0 | 0 | 7.902465895e-09 | 23.05097571 | 0 | 0.2851490728 | 1.122382795 | 35.04080495 | 0.5141578367 | 39.72071429 | 0.4155073354 | 0.01442452085 | 0 | 0 | 0 | 0 | 49.01 | 0 | 71 | 80 | 33.93 | 180 | 860.13 | 180.11 | 831.16 | 852.4 | 77.88 | 0.75 | Catalyst_05 | 168.112 | 96.27915 | 98.31836 | 65.83976 | 57.6903 | 0.6887314 | 29.0423 | 30.06066 | 68.38424 | 59.28773 | 1.133556 | 60.38466
10092.454 | 1770302747.2 | 05/02/2026_15:45:47,229 | 1 | 2 | 2.417609721e-06 | 6.607231626e-06 | 4.607109694e-10 | 5.720226376e-12 | 2.669918865e-13 | 8.375029728e-13 | 2.608416521e-12 | 5.315923916e-12 | 3.321065211e-13 | 1.132945083e-12 | 7.011620451e-12 | 4.999999912e-15 | 9.800955552e-15 | 4.999999912e-15 | 4.999999912e-15 | 2.157859632e-14 | 8.788744732e-11 | 1.232045824e-12 | 1.654170778e-13 | 1.272305659e-14 | 8.233192435e-15 | 6.667274371e-11 | 1.145094978e-12 | 1 | 1 | 1 | 1 | 1 | 1 | 1 | 0 | 0 | 0 | 0 | 0 | 0 | 0 | 0 | 0 | 0 | 1.07545728e-08 | 23.02871025 | 0 | 0.2839162047 | 1.128244138 | 35.03582589 | 0.5119411128 | 39.74571833 | 0.4180804881 | 0.01037468346 | 0 | 0 | 0 | 0 | 49 | 0 | 71 | 80 | 33.92 | 180.01 | 860.07 | 180.12 | 831.16 | 851.71 | 77.88 | 0.75 | Catalyst_05 | 168.2076 | 96.25972 | 98.32561 | 65.88121 | 57.6821 | 0.6929966 | 29.03644 | 30.06288 | 68.4411 | 59.28296 | 1.134431 | 60.38246
10098.19 | 1770302753.0 | 05/02/2026_15:45:52,965 | 1 | 2 | 2.428603921e-06 | 6.627525181e-06 | 4.606893478e-10 | 5.705537605e-12 | 2.671218823e-13 | 8.49297954e-13 | 2.60317397e-12 | 5.318658274e-12 | 3.295783243e-13 | 1.137240692e-12 | 7.005152101e-12 | 4.999999912e-15 | 1.847411384e-14 | 4.999999912e-15 | 9.490509507e-15 | 1.433739127e-14 | 8.819420194e-11 | 1.238707054e-12 | 1.595399296e-13 | 2.230426469e-14 | 6.09498312e-15 | 6.675602432e-11 | 1.133641466e-12 | 1 | 1 | 1 | 1 | 1 | 1 | 1 | 0 | 0 | 0 | 0 | 0 | 0 | 0 | 0 | 0 | 0 | 1.594568813e-08 | 23.02401509 | 0 | 0.2820770765 | 1.125688922 | 35.10918242 | 0.5052904227 | 39.68700532 | 0.4187518876 | 0.009258443532 | 0 | 0 | 0 | 0 | 49 | 0 | 71 | 80.02 | 33.92 | 179.98 | 864.31 | 180.18 | 832.31 | 855.08 | 77.88 | 0.75 | Catalyst_05 | 168.3032 | 96.26819 | 98.34736 | 65.78389 | 57.80288 | 0.6941095 | 29.039 | 30.06953 | 68.33398 | 59.39783 | 1.130388 | 60.48808
10103.926 | 1770302758.7 | 05/02/2026_15:45:58,701 | 1 | 2 | 2.417382348e-06 | 6.660628969e-06 | 4.607950133e-10 | 5.716177098e-12 | 2.722306972e-13 | 8.504193985e-13 | 2.592034877e-12 | 5.30756732e-12 | 3.225136629e-13 | 1.140296841e-12 | 6.994391611e-12 | 4.999999912e-15 | 2.448904896e-14 | 4.999999912e-15 | 1.330514441e-14 | 1.297917564e-14 | 8.792639533e-11 | 1.238753457e-12 | 1.659545575e-13 | 2.938249551e-14 | 7.336777466e-15 | 6.682319975e-11 | 1.111430826e-12 | 1 | 1 | 1 | 1 | 1 | 1 | 1 | 0 | 0 | 0 | 0 | 0 | 0 | 0 | 0 | 0 | 0 | 1.959538611e-08 | 23.06587 | 0 | 0.2840368954 | 1.124295071 | 35.03151608 | 0.4973006569 | 39.72929303 | 0.4195523368 | 0.01029788278 | 0 | 0 | 0 | 0 | 49 | 0 | 71 | 80 | 33.92 | 179.95 | 867.28 | 180.19 | 832.57 | 856.39 | 77.88 | 0.75 | Catalyst_05 | 168.3988 | 96.27281 | 98.3735 | 65.85398 | 57.67501 | 0.6954363 | 29.04039 | 30.07752 | 68.40351 | 59.25703 | 1.134101 | 60.34476
10109.662 | 1770302764.4 | 05/02/2026_15:46:04,437 | 1 | 2 | 2.421138106e-06 | 6.681078503e-06 | 4.610931081e-10 | 5.706550683e-12 | 2.799341705e-13 | 8.542772609e-13 | 2.595888782e-12 | 5.328263438e-12 | 3.124187378e-13 | 1.132456433e-12 | 7.012030713e-12 | 4.999999912e-15 | 2.421207088e-14 | 4.999999912e-15 | 2.368819117e-14 | 4.999999912e-15 | 8.813280661e-11 | 1.234997564e-12 | 1.76452074e-13 | 1.807295565e-14 | 5.119495932e-15 | 6.682346343e-11 | 1.102442139e-12 | 1 | 1 | 1 | 1 | 1 | 1 | 1 | 0 | 0 | 0 | 0 | 0 | 0 | 0 | 0 | 0 | 0 | 1.944231537e-08 | 23.04247373 | 0 | 0.2868357496 | 1.127411028 | 35.07461098 | 0.4925472009 | 39.71354032 | 0.415512402 | 0.009529612491 | 0 | 0 | 0 | 0 | 49.01 | 0 | 70.99 | 79.98 | 33.93 | 179.95 | 867.76 | 180.19 | 832.73 | 857.79 | 77.88 | 0.75 | Catalyst_05 | 168.4944 | 96.26248 | 98.38904 | 65.82787 | 57.74596 | 0.6887398 | 29.03727 | 30.08227 | 68.38373 | 59.32828 | 1.132259 | 60.41302
10115.398 | 1770302770.2 | 05/02/2026_15:46:10,173 | 1 | 2 | 2.420224291e-06 | 6.69389874e-06 | 4.612224491e-10 | 5.702743833e-12 | 2.85631436e-13 | 8.473547385e-13 | 2.59754219e-12 | 5.332541266e-12 | 3.14679733e-13 | 1.138361324e-12 | 6.998421374e-12 | 9.136407383e-15 | 2.006418611e-14 | 4.999999912e-15 | 2.473255738e-14 | 4.999999912e-15 | 8.826880893e-11 | 1.224367179e-12 | 1.841613477e-13 | 1.932687442e-14 | 1.406089092e-14 | 6.678172598e-11 | 1.090575438e-12 | 1 | 1 | 1 | 1 | 1 | 1 | 1 | 0 | 0 | 0 | 0 | 0 | 0 | 0 | 0 | 0 | 0 | 1.692040623e-08 | 23.01538658 | 0 | 0.2862419337 | 1.127278406 | 35.11045971 | 0.4868570978 | 39.70328298 | 0.4175251683 | 0.01464950489 | 0 | 0 | 0 | 0 | 49.01 | 0 | 71 | 80.02 | 33.92 | 179.96 | 866.89 | 180.18 | 832.68 | 857.68 | 77.88 | 0.75 | Catalyst_05 | 168.59 | 96.26292 | 98.40765 | 65.81087 | 57.80498 | 0.6920761 | 29.03741 | 30.08796 | 68.36575 | 59.38307 | 1.130811 | 60.46245
10121.134 | 1770302775.9 | 05/02/2026_15:46:15,909 | 1 | 2 | 2.414908977e-06 | 6.630071766e-06 | 4.612197846e-10 | 5.690046524e-12 | 2.971723616e-13 | 8.378840699e-13 | 2.60906032e-12 | 5.335758745e-12 | 3.091983592e-13 | 1.152977562e-12 | 6.98327637e-12 | 2.0580307e-14 | 1.152297862e-14 | 4.999999912e-15 | 2.076657632e-14 | 4.999999912e-15 | 8.823418385e-11 | 1.216376934e-12 | 1.917421164e-13 | 1.188775505e-14 | 1.385522116e-14 | 6.674089753e-11 | 1.093555693e-12 | 1 | 1 | 1 | 1 | 1 | 1 | 1 | 0 | 0 | 0 | 0 | 0 | 0 | 0 | 0 | 0 | 0 | 1.189382428e-08 | 23.00619353 | 0 | 0.2906919432 | 1.129952065 | 35.10270865 | 0.4877480013 | 39.71213792 | 0.4221908267 | 0.01425315082 | 0 | 0 | 0 | 0 | 49 | 0 | 71 | 80.02 | 33.93 | 179.98 | 865.64 | 180.17 | 832.3 | 856.12 | 77.88 | 0.75 | Catalyst_05 | 168.6856 | 96.25406 | 98.40474 | 65.82555 | 57.79222 | 0.6998098 | 29.03473 | 30.08707 | 68.38729 | 59.37354 | 1.131313 | 60.45556
10126.87 | 1770302781.6 | 05/02/2026_15:46:21,645 | 1 | 2 | 2.421005547e-06 | 6.642779681e-06 | 4.61063604e-10 | 5.677894786e-12 | 3.054385087e-13 | 8.334296794e-13 | 2.621620369e-12 | 5.330949224e-12 | 3.064571708e-13 | 1.147979932e-12 | 6.982989274e-12 | 2.027810767e-14 | 4.999999912e-15 | 4.999999912e-15 | 1.1224657e-14 | 4.999999912e-15 | 8.813540869e-11 | 1.20840859e-12 | 1.962926078e-13 | 4.999999912e-15 | 1.945929786e-14 | 6.694277771e-11 | 1.10389432e-12 | 1 | 1 | 1 | 1 | 1 | 1 | 1 | 0 | 0 | 0 | 0 | 0 | 0 | 0 | 0 | 0 | 0 | 8.131155906e-09 | 23.07066423 | 0 | 0.2945138836 | 1.130774681 | 35.05614857 | 0.4914236825 | 39.69115365 | 0.4201406626 | 0.01675410301 | 0 | 0 | 0 | 0 | 49 | 0 | 71.02 | 80 | 33.93 | 179.99 | 862.55 | 180.14 | 831.94 | 854.88 | 77.88 | 0.75 | Catalyst_05 | 168.7812 | 96.25133 | 98.39272 | 65.79076 | 57.71556 | 0.6964115 | 29.03391 | 30.0834 | 68.35309 | 59.2993 | 1.132217 | 60.38631
10132.606 | 1770302787.4 | 05/02/2026_15:46:27,381 | 1 | 2 | 2.417851192e-06 | 6.727334494e-06 | 4.610783422e-10 | 5.685040112e-12 | 3.050994516e-13 | 8.2058145e-13 | 2.639143244e-12 | 5.327716567e-12 | 3.174145517e-13 | 1.144259058e-12 | 6.990877929e-12 | 2.197635283e-14 | 4.999999912e-15 | 1.119992194e-14 | 4.999999912e-15 | 4.999999912e-15 | 8.805844942e-11 | 1.208147081e-12 | 1.94065643e-13 | 4.999999912e-15 | 2.657875717e-14 | 6.672036534e-11 | 1.12270024e-12 | 1 | 1 | 1 | 1 | 1 | 1 | 1 | 0 | 0 | 0 | 0 | 0 | 0 | 0 | 0 | 0 | 0 | 8.21724561e-09 | 23.01669077 | 0 | 0.2954345021 | 1.133449875 | 35.05926372 | 0.4997569413 | 39.72987917 | 0.4201971313 | 0.01995294439 | 0 | 0 | 0 | 0 | 49 | 0 | 71 | 80.02 | 33.92 | 179.97 | 860.09 | 180.08 | 831.22 | 851.77 | 77.88 | 0.75 | Catalyst_05 | 168.8768 | 96.24246 | 98.36546 | 65.85495 | 57.72069 | 0.6965051 | 29.03124 | 30.07506 | 68.42609 | 59.31561 | 1.133221 | 60.40956
10138.342 | 1770302793.1 | 05/02/2026_15:46:33,117 | 1 | 2 | 2.41349494e-06 | 6.717023552e-06 | 4.609397308e-10 | 5.686604399e-12 | 3.002389732e-13 | 8.140232737e-13 | 2.643573077e-12 | 5.32452988e-12 | 3.231946774e-13 | 1.140250221e-12 | 6.989109812e-12 | 1.207887618e-14 | 4.999999912e-15 | 1.688694012e-14 | 4.999999912e-15 | 7.014683024e-15 | 8.79127951e-11 | 1.21151548e-12 | 1.880681754e-13 | 4.999999912e-15 | 2.77409931e-14 | 6.671993513e-11 | 1.129217488e-12 | 1 | 1 | 1 | 1 | 1 | 1 | 1 | 0 | 0 | 0 | 0 | 0 | 0 | 0 | 0 | 0 | 0 | 8.155292076e-09 | 23.03196254 | 0 | 0.2932966081 | 1.134552355 | 35.02516882 | 0.5030509872 | 39.74461145 | 0.4195934095 | 0.02042524687 | 0 | 0 | 0 | 0 | 49 | 0 | 71 | 80.02 | 33.92 | 179.97 | 860.93 | 180.06 | 831.53 | 852.44 | 77.88 | 0.75 | Catalyst_05 | 168.9724 | 96.23881 | 98.35469 | 65.87937 | 57.66456 | 0.6955044 | 29.03013 | 30.07177 | 68.45406 | 59.26234 | 1.134744 | 60.36067
10144.078 | 1770302798.9 | 05/02/2026_15:46:38,853 | 1 | 2 | 2.413635912e-06 | 6.696471246e-06 | 4.607596249e-10 | 5.701196026e-12 | 2.876556686e-13 | 8.114151712e-13 | 2.637441047e-12 | 5.307827962e-12 | 3.285630774e-13 | 1.131139995e-12 | 6.987317842e-12 | 7.049125078e-15 | 4.999999912e-15 | 1.378197313e-14 | 4.999999912e-15 | 2.119005553e-14 | 8.815902175e-11 | 1.215256086e-12 | 1.803510954e-13 | 4.999999912e-15 | 2.670050629e-14 | 6.667847524e-11 | 1.12940744e-12 | 1 | 1 | 1 | 1 | 1 | 1 | 1 | 0 | 0 | 0 | 0 | 0 | 0 | 0 | 0 | 0 | 0 | 7.968970896e-09 | 23.00377342 | 0 | 0.2912037696 | 1.12835056 | 35.09951231 | 0.5025404708 | 39.70489818 | 0.4166694206 | 0.01935372664 | 0 | 0 | 0 | 0 | 49 | 0 | 71.02 | 80.03 | 33.93 | 179.96 | 864.34 | 180.03 | 832.38 | 853.65 | 77.88 | 0.75 | Catalyst_05 | 169.068 | 96.25937 | 98.35636 | 65.81355 | 57.78696 | 0.6906577 | 29.03634 | 30.07228 | 68.37106 | 59.38138 | 1.131209 | 60.47201
10149.814 | 1770302804.6 | 05/02/2026_15:46:44,589 | 1 | 2 | 2.416400548e-06 | 6.673402368e-06 | 4.608068926e-10 | 5.706320833e-12 | 2.801001076e-13 | 8.129478536e-13 | 2.611984413e-12 | 5.276399977e-12 | 3.334758956e-13 | 1.12109703e-12 | 7.005998212e-12 | 4.999999912e-15 | 4.999999912e-15 | 1.290883633e-14 | 4.999999912e-15 | 1.825243515e-14 | 8.815311675e-11 | 1.221821797e-12 | 1.715557357e-13 | 4.999999912e-15 | 2.099214289e-14 | 6.683899961e-11 | 1.126042619e-12 | 1 | 1 | 1 | 1 | 1 | 1 | 1 | 0 | 0 | 0 | 0 | 0 | 0 | 0 | 0 | 0 | 0 | 7.93115665e-09 | 23.04990388 | 0 | 0.2870841336 | 1.117709054 | 35.08676689 | 0.5010463668 | 39.69292113 | 0.4134844518 | 0.01604988873 | 0 | 0 | 0 | 0 | 49 | 0 | 71 | 80.02 | 33.93 | 179.96 | 866.04 | 180.03 | 832.65 | 856.4 | 77.88 | 0.75 | Catalyst_05 | 169.1636 | 96.29464 | 98.36125 | 65.79369 | 57.76597 | 0.6853783 | 29.04698 | 30.07377 | 68.32539 | 59.34763 | 1.131279 | 60.43105
10155.55 | 1770302810.3 | 05/02/2026_15:46:50,325 | 1 | 2 | 2.41637872e-06 | 6.647880127e-06 | 4.610518634e-10 | 5.701188219e-12 | 2.733347674e-13 | 8.230457331e-13 | 2.579927374e-12 | 5.264107292e-12 | 3.299450014e-13 | 1.116299002e-12 | 7.010949113e-12 | 4.999999912e-15 | 4.999999912e-15 | 7.103943356e-15 | 4.999999912e-15 | 1.966157611e-14 | 8.821549741e-11 | 1.229800983e-12 | 1.616004964e-13 | 4.999999912e-15 | 1.448484954e-14 | 6.679252984e-11 | 1.1224731e-12 | 1 | 1 | 1 | 1 | 1 | 1 | 1 | 0 | 0 | 0 | 0 | 0 | 0 | 0 | 0 | 0 | 0 | 7.826514398e-09 | 23.03006465 | 0 | 0.2823637451 | 1.109936818 | 35.10786496 | 0.499683628 | 39.70684902 | 0.4114665001 | 0.01319608258 | 0 | 0 | 0 | 0 | 49 | 0 | 71 | 80.02 | 33.95 | 179.98 | 867.78 | 180.03 | 832.81 | 857.33 | 77.88 | 0.75 | Catalyst_05 | 169.2592 | 96.32041 | 98.3657 | 65.81678 | 57.80071 | 0.6820335 | 29.05475 | 30.07514 | 68.33108 | 59.37415 | 1.130996 | 60.45075
10161.286 | 1770302816.1 | 05/02/2026_15:46:56,061 | 1 | 2 | 2.420535338e-06 | 6.722180842e-06 | 4.611089566e-10 | 5.709318868e-12 | 2.663065081e-13 | 8.33939905e-13 | 2.569435333e-12 | 5.266124342e-12 | 3.268768719e-13 | 1.107712663e-12 | 7.016095604e-12 | 4.999999912e-15 | 8.706145139e-15 | 4.999999912e-15 | 4.999999912e-15 | 1.82718339e-14 | 8.838373089e-11 | 1.233758646e-12 | 1.636198636e-13 | 1.39954085e-14 | 6.781357634e-15 | 6.664711144e-11 | 1.122687989e-12 | 1 | 1 | 1 | 1 | 1 | 1 | 1 | 0 | 0 | 0 | 0 | 0 | 0 | 0 | 0 | 0 | 0 | 1.011274694e-08 | 22.97743782 | 0 | 0.2844663853 | 1.108110612 | 35.16945123 | 0.4999155006 | 39.70635712 | 0.408179118 | 0.009207884149 | 0 | 0 | 0 | 0 | 49 | 0 | 71 | 79.98 | 33.93 | 179.98 | 867.67 | 180.04 | 832.78 | 857.75 | 77.88 | 0.75 | Catalyst_05 | 169.3548 | 96.32646 | 98.36494 | 65.81596 | 57.9021 | 0.6765844 | 29.05658 | 30.07491 | 68.32594 | 59.4767 | 1.129001 | 60.54952
10167.022 | 1770302821.8 | 05/02/2026_15:47:01,797 | 1 | 2 | 2.428614607e-06 | 6.652976481e-06 | 4.616449167e-10 | 5.715840995e-12 | 2.673595666e-13 | 8.44310353e-13 | 2.571038001e-12 | 5.284554478e-12 | 3.237835889e-13 | 1.119877845e-12 | 7.01723445e-12 | 4.999999912e-15 | 2.245851786e-14 | 4.999999912e-15 | 9.547743523e-15 | 1.548119238e-14 | 8.806248092e-11 | 1.239379259e-12 | 1.64688494e-13 | 2.417762205e-14 | 7.855805375e-15 | 6.679254372e-11 | 1.118424797e-12 | 1 | 1 | 1 | 1 | 1 | 1 | 1 | 0 | 0 | 0 | 0 | 0 | 0 | 0 | 0 | 0 | 0 | 1.839392154e-08 | 23.03209625 | 0 | 0.2843377048 | 1.113999165 | 35.04897357 | 0.4995087328 | 39.76108969 | 0.4121895788 | 0.01056968037 | 0 | 0 | 0 | 0 | 49.01 | 0 | 71 | 80 | 33.93 | 179.98 | 865.8 | 180.07 | 832.41 | 857.21 | 77.88 | 0.75 | Catalyst_05 | 169.4504 | 96.30694 | 98.36627 | 65.90669 | 57.70375 | 0.683232 | 29.05069 | 30.07531 | 68.43399 | 59.27845 | 1.134444 | 60.36019
10172.758 | 1770302827.5 | 05/02/2026_15:47:07,533 | 1 | 2 | 2.426941137e-06 | 6.66317419e-06 | 4.615322569e-10 | 5.714035581e-12 | 2.748782105e-13 | 8.468191968e-13 | 2.580757006e-12 | 5.302419961e-12 | 3.219344279e-13 | 1.142911178e-12 | 7.002695299e-12 | 4.999999912e-15 | 2.11623999e-14 | 4.999999912e-15 | 2.314150933e-14 | 1.314506704e-14 | 8.819313335e-11 | 1.239031881e-12 | 1.679171396e-13 | 2.707255874e-14 | 8.084761769e-15 | 6.65937791e-11 | 1.127584896e-12 | 1 | 1 | 1 | 1 | 1 | 1 | 1 | 0 | 0 | 0 | 0 | 0 | 0 | 0 | 0 | 0 | 0 | 1.747451799e-08 | 22.9659473 | 0 | 0.2843033321 | 1.118628628 | 35.10013621 | 0.5032222623 | 39.75510535 | 0.4200227411 | 0.01078947861 | 0 | 0 | 0 | 0 | 49.01 | 0 | 70.98 | 80 | 33.94 | 179.95 | 861.25 | 180.14 | 831.33 | 852.51 | 77.88 | 0.75 | Catalyst_05 | 169.546 | 96.2916 | 98.35413 | 65.89677 | 57.78798 | 0.696216 | 29.04606 | 30.0716 | 68.4346 | 59.37336 | 1.13262 | 60.45816
10178.494 | 1770302833.3 | 05/02/2026_15:47:13,269 | 1 | 2 | 2.423120804e-06 | 6.566832781e-06 | 4.614302274e-10 | 5.704691493e-12 | 2.805730637e-13 | 8.506280532e-13 | 2.594226266e-12 | 5.326779382e-12 | 3.217772999e-13 | 1.152603187e-12 | 7.006871645e-12 | 4.999999912e-15 | 2.903226433e-14 | 4.999999912e-15 | 2.890807575e-14 | 5.791321809e-15 | 8.809071528e-11 | 1.232735593e-12 | 1.744753837e-13 | 2.73286727e-14 | 4.999999912e-15 | 6.680209858e-11 | 1.130720517e-12 | 1 | 1 | 1 | 1 | 1 | 1 | 1 | 0 | 0 | 0 | 0 | 0 | 0 | 0 | 0 | 0 | 0 | 2.221710743e-08 | 23.02976243 | 0 | 0.2833301043 | 1.125981135 | 35.0484017 | 0.50449357 | 39.73345227 | 0.4232018665 | 0.009376458631 | 0 | 0 | 0 | 0 | 49 | 0 | 71.02 | 80.02 | 33.94 | 179.96 | 860.24 | 180.15 | 831.19 | 851.78 | 77.88 | 0.75 | Catalyst_05 | 169.6416 | 96.26722 | 98.34997 | 65.86088 | 57.70281 | 0.7014856 | 29.0387 | 30.07033 | 68.41464 | 59.29449 | 1.133674 | 60.38718
10184.23 | 1770302839.0 | 05/02/2026_15:47:19,005 | 1 | 2 | 2.421851832e-06 | 6.660628969e-06 | 4.610368476e-10 | 5.706790075e-12 | 2.939141172e-13 | 8.452141981e-13 | 2.602338267e-12 | 5.348851136e-12 | 3.160063628e-13 | 1.167323725e-12 | 7.003117704e-12 | 1.20327925e-14 | 2.040713451e-14 | 4.999999912e-15 | 2.77453604e-14 | 4.999999912e-15 | 8.816446878e-11 | 1.224362734e-12 | 1.876806002e-13 | 1.638683153e-14 | 7.927111997e-15 | 6.672072617e-11 | 1.133595388e-12 | 1 | 1 | 1 | 1 | 1 | 1 | 1 | 0 | 0 | 0 | 0 | 0 | 0 | 0 | 0 | 0 | 0 | 1.712615187e-08 | 23.00653567 | 0 | 0.2877842148 | 1.131386728 | 35.08297139 | 0.5060393248 | 39.70769759 | 0.427862551 | 0.01145140432 | 0 | 0 | 0 | 0 | 49 | 0 | 71 | 80 | 33.95 | 179.97 | 860.74 | 180.19 | 831.56 | 852.29 | 77.88 | 0.75 | Catalyst_05 | 169.7372 | 96.2493 | 98.34491 | 65.81819 | 57.75972 | 0.709211 | 29.0333 | 30.06878 | 68.38303 | 59.35996 | 1.131823 | 60.45554
10189.966 | 1770302844.7 | 05/02/2026_15:47:24,741 | 1 | 2 | 2.418809117e-06 | 6.68877783e-06 | 4.609861937e-10 | 5.701682616e-12 | 2.972936296e-13 | 8.410672874e-13 | 2.605042267e-12 | 5.322765232e-12 | 3.144226145e-13 | 1.176797809e-12 | 6.998297775e-12 | 1.781440223e-14 | 4.999999912e-15 | 6.614980035e-15 | 1.968097824e-14 | 4.999999912e-15 | 8.817360037e-11 | 1.214916731e-12 | 1.925715989e-13 | 9.93289618e-15 | 1.036752573e-14 | 6.676031256e-11 | 1.124908109e-12 | 1 | 1 | 1 | 1 | 1 | 1 | 1 | 0 | 0 | 0 | 0 | 0 | 0 | 0 | 0 | 0 | 0 | 7.976478941e-09 | 23.01847185 | 0 | 0.2909262909 | 1.126601738 | 35.08519111 | 0.5014932189 | 39.70094647 | 0.430989397 | 0.01183538767 | 0 | 0 | 0 | 0 | 49 | 0 | 71 | 80.02 | 33.96 | 180 | 862.21 | 180.2 | 831.99 | 853.52 | 77.88 | 0.75 | Catalyst_05 | 169.8328 | 96.26516 | 98.35978 | 65.80699 | 57.76338 | 0.714394 | 29.03808 | 30.07333 | 68.36013 | 59.35434 | 1.131559 | 60.44383
10195.702 | 1770302850.5 | 05/02/2026_15:47:30,477 | 1 | 2 | 2.419271368e-06 | 6.635147656e-06 | 4.611676041e-10 | 5.690623753e-12 | 3.063087165e-13 | 8.295461215e-13 | 2.589313096e-12 | 5.299506493e-12 | 3.146694602e-13 | 1.167189826e-12 | 6.980800486e-12 | 2.203116941e-14 | 4.999999912e-15 | 9.807264254e-15 | 1.583772549e-14 | 4.999999912e-15 | 8.824194153e-11 | 1.207681849e-12 | 1.992603131e-13 | 4.999999912e-15 | 2.203892823e-14 | 6.681803028e-11 | 1.110263249e-12 | 1 | 1 | 1 | 1 | 1 | 1 | 1 | 0 | 0 | 0 | 0 | 0 | 0 | 0 | 0 | 0 | 0 | 8.050559449e-09 | 23.02597521 | 0 | 0.2933275409 | 1.118243019 | 35.09451275 | 0.4944274061 | 39.69654028 | 0.4274948835 | 0.01833445277 | 0 | 0 | 0 | 0 | 49 | 0 | 71 | 80 | 33.94 | 180.02 | 865.98 | 180.21 | 832.7 | 856.31 | 77.88 | 0.75 | Catalyst_05 | 169.9284 | 96.29287 | 98.38289 | 65.79969 | 57.77873 | 0.7086016 | 29.04644 | 30.08039 | 68.33288 | 59.35463 | 1.131132 | 60.43379
10201.438 | 1770302856.2 | 05/02/2026_15:47:36,213 | 1 | 2 | 2.416896223e-06 | 6.701604889e-06 | 4.614968963e-10 | 5.679214911e-12 | 2.992683683e-13 | 8.106660959e-13 | 2.576509969e-12 | 5.264988098e-12 | 3.113758166e-13 | 1.149237172e-12 | 6.973859858e-12 | 2.458169912e-14 | 4.999999912e-15 | 6.975387471e-15 | 5.050615213e-15 | 4.999999912e-15 | 8.818506342e-11 | 1.212069833e-12 | 1.938459023e-13 | 4.999999912e-15 | 2.267631883e-14 | 6.693139792e-11 | 1.107196691e-12 | 1 | 1 | 1 | 1 | 1 | 1 | 1 | 0 | 0 | 0 | 0 | 0 | 0 | 0 | 0 | 0 | 0 | 8.253609363e-09 | 23.05872023 | 0 | 0.2967467957 | 1.108568565 | 35.06487785 | 0.4924360621 | 39.71513486 | 0.4209261899 | 0.01821040162 | 0 | 0 | 0 | 0 | 49 | 0 | 70.99 | 80 | 33.94 | 179.98 | 867.23 | 180.21 | 832.84 | 857.32 | 77.88 | 0.75 | Catalyst_05 | 170.024 | 96.32495 | 98.38941 | 65.83051 | 57.72994 | 0.6977135 | 29.05612 | 30.08238 | 68.34212 | 59.29281 | 1.132619 | 60.36579
10207.174 | 1770302861.9 | 05/02/2026_15:47:41,949 | 1 | 2 | 2.431934263e-06 | 6.691326234e-06 | 4.615299531e-10 | 5.688226366e-12 | 2.891962115e-13 | 8.034694329e-13 | 2.576034438e-12 | 5.242105361e-12 | 3.205767357e-13 | 1.133701206e-12 | 6.969674404e-12 | 1.691168025e-14 | 4.999999912e-15 | 1.076867884e-14 | 4.999999912e-15 | 4.999999912e-15 | 8.819232844e-11 | 1.208511264e-12 | 1.92899055e-13 | 4.999999912e-15 | 1.820779991e-14 | 6.678733955e-11 | 1.105962761e-12 | 1 | 1 | 1 | 1 | 1 | 1 | 1 | 0 | 0 | 0 | 0 | 0 | 0 | 0 | 0 | 0 | 0 | 8.224061068e-09 | 23.02237206 | 0 | 0.2948978946 | 1.104490323 | 35.08915992 | 0.4919784256 | 39.74028993 | 0.4166038839 | 0.01493606697 | 0 | 0 | 0 | 0 | 48.99 | 0 | 71.02 | 80.02 | 33.95 | 179.96 | 867.75 | 180.2 | 832.85 | 857.81 | 77.88 | 0.75 | Catalyst_05 | 170.1196 | 96.33847 | 98.3909 | 65.87221 | 57.76991 | 0.690549 | 29.0602 | 30.08284 | 68.37581 | 59.32932 | 1.132552 | 60.3983
10212.91 | 1770302867.7 | 05/02/2026_15:47:47,685 | 1 | 2 | 2.430890618e-06 | 6.637691058e-06 | 4.613480709e-10 | 5.695656186e-12 | 2.865879734e-13 | 7.99336129e-13 | 2.583886447e-12 | 5.241477825e-12 | 3.216375733e-13 | 1.124781149e-12 | 6.977322366e-12 | 9.604018698e-15 | 4.999999912e-15 | 1.323238258e-14 | 4.999999912e-15 | 1.441984824e-14 | 8.824430076e-11 | 1.212511753e-12 | 1.798131414e-13 | 4.999999912e-15 | 2.821540609e-14 | 6.66447314e-11 | 1.118616809e-12 | 1 | 1 | 1 | 1 | 1 | 1 | 1 | 0 | 0 | 0 | 0 | 0 | 0 | 0 | 0 | 0 | 0 | 7.992501262e-09 | 22.98179317 | 0 | 0.2884296543 | 1.105213356 | 35.12227259 | 0.4973374205 | 39.73809774 | 0.4137517697 | 0.02012244922 | 0 | 0 | 0 | 0 | 49.01 | 0 | 70.99 | 80.02 | 33.97 | 179.92 | 864.6 | 180.13 | 832.17 | 855.2 | 77.88 | 0.75 | Catalyst_05 | 170.2152 | 96.33607 | 98.37338 | 65.86858 | 57.82443 | 0.6858214 | 29.05947 | 30.07748 | 68.37374 | 59.39141 | 1.131422 | 60.46283
10218.646 | 1770302873.4 | 05/02/2026_15:47:53,421 | 1 | 2 | 2.423916385e-06 | 6.594577826e-06 | 4.614639226e-10 | 5.706738467e-12 | 2.780414245e-13 | 8.030426367e-13 | 2.579150869e-12 | 5.250528744e-12 | 3.253091427e-13 | 1.114643534e-12 | 6.984571341e-12 | 4.999999912e-15 | 4.999999912e-15 | 7.027781541e-15 | 4.999999912e-15 | 1.537496259e-14 | 8.821445657e-11 | 1.219411941e-12 | 1.727160082e-13 | 4.999999912e-15 | 2.055946152e-14 | 6.69189773e-11 | 1.129667215e-12 | 1 | 1 | 1 | 1 | 1 | 1 | 1 | 0 | 0 | 0 | 0 | 0 | 0 | 0 | 0 | 0 | 0 | 7.947455037e-09 | 23.05451284 | 0 | 0.2847837396 | 1.105341362 | 35.08036639 | 0.502316593 | 39.71160648 | 0.4101841434 | 0.01624329759 | 0 | 0 | 0 | 0 | 49 | 0 | 71 | 79.97 | 33.94 | 179.95 | 862.98 | 180.11 | 831.76 | 853.85 | 77.88 | 0.75 | Catalyst_05 | 170.3108 | 96.33564 | 98.35709 | 65.82466 | 57.75544 | 0.6799079 | 29.05934 | 30.0725 | 68.32846 | 59.32567 | 1.132018 | 60.40224
10224.382 | 1770302879.2 | 05/02/2026_15:47:59,157 | 1 | 2 | 2.417594715e-06 | 6.519188901e-06 | 4.611876714e-10 | 5.716597768e-12 | 2.713949128e-13 | 8.163073624e-13 | 2.593020633e-12 | 5.27564277e-12 | 3.297010288e-13 | 1.119815395e-12 | 7.015457226e-12 | 4.999999912e-15 | 4.999999912e-15 | 6.171136464e-15 | 4.999999912e-15 | 1.615980976e-14 | 8.824438402e-11 | 1.226285566e-12 | 1.635354992e-13 | 4.999999912e-15 | 1.325712611e-14 | 6.675519859e-11 | 1.138547047e-12 | 1 | 1 | 1 | 1 | 1 | 1 | 1 | 0 | 0 | 0 | 0 | 0 | 0 | 0 | 0 | 0 | 0 | 7.854129149e-09 | 23.0125254 | 0 | 0.2803526837 | 1.113543087 | 35.11427396 | 0.5067481878 | 39.71003521 | 0.4125615065 | 0.01227703098 | 0 | 0 | 0 | 0 | 49 | 0 | 71.03 | 80.02 | 33.97 | 179.98 | 860.31 | 180.06 | 831.27 | 851.84 | 77.88 | 0.75 | Catalyst_05 | 170.4064 | 96.30845 | 98.3426 | 65.82206 | 57.81126 | 0.6838485 | 29.05114 | 30.06807 | 68.34505 | 59.3957 | 1.13088 | 60.47887
10230.118 | 1770302884.9 | 05/02/2026_15:48:04,893 | 1 | 2 | 2.417829137e-06 | 6.617373856e-06 | 4.610666848e-10 | 5.709291546e-12 | 2.687430085e-13 | 8.279361897e-13 | 2.603522432e-12 | 5.29541298e-12 | 3.336539215e-13 | 1.121810544e-12 | 7.019551173e-12 | 4.999999912e-15 | 4.999999912e-15 | 4.999999912e-15 | 4.999999912e-15 | 1.679477954e-14 | 8.825541686e-11 | 1.235467458e-12 | 1.612755068e-13 | 4.999999912e-15 | 1.31819333e-14 | 6.676433018e-11 | 1.143871673e-12 | 1 | 1 | 1 | 1 | 1 | 1 | 1 | 0 | 0 | 0 | 0 | 0 | 0 | 0 | 0 | 0 | 0 | 7.924575852e-09 | 23.01464756 | 0 | 0.2851913855 | 1.119173302 | 35.11306604 | 0.5088756814 | 39.69770907 | 0.413557703 | 0.01245128731 | 0 | 0 | 0 | 0 | 49.01 | 0 | 71 | 80.03 | 33.97 | 180.02 | 860.72 | 180.03 | 831.34 | 851.7 | 77.88 | 0.75 | Catalyst_05 | 170.502 | 96.28979 | 98.33564 | 65.80163 | 57.80927 | 0.6854998 | 29.04551 | 30.06595 | 68.33708 | 59.40146 | 1.130568 | 60.48965
10235.854 | 1770302890.6 | 05/02/2026_15:48:10,629 | 1 | 2 | 2.423171281e-06 | 6.650420346e-06 | 4.614142401e-10 | 5.712268766e-12 | 2.69760207e-13 | 8.334256679e-13 | 2.603185029e-12 | 5.323237511e-12 | 3.305576841e-13 | 1.128114854e-12 | 7.03186424e-12 | 4.999999912e-15 | 1.562331773e-14 | 4.999999912e-15 | 4.999999912e-15 | 1.388480971e-14 | 8.82995968e-11 | 1.235504971e-12 | 1.609868787e-13 | 1.030688833e-14 | 6.4224054e-15 | 6.669050728e-11 | 1.131277689e-12 | 1 | 1 | 1 | 1 | 1 | 1 | 1 | 0 | 0 | 0 | 0 | 0 | 0 | 0 | 0 | 0 | 0 | 1.427547883e-08 | 22.98415802 | 0 | 0.2803895243 | 1.124944297 | 35.1265536 | 0.5039979634 | 39.71777497 | 0.4153477371 | 0.009614161385 | 0 | 0 | 0 | 0 | 49 | 0 | 71 | 80.02 | 33.96 | 180.02 | 862.16 | 180 | 832.04 | 853.42 | 77.88 | 0.75 | Catalyst_05 | 170.5976 | 96.27066 | 98.35159 | 65.83489 | 57.83148 | 0.6884669 | 29.03974 | 30.07082 | 68.38521 | 59.42517 | 1.130705 | 60.51333
10241.59 | 1770302896.4 | 05/02/2026_15:48:16,365 | 1 | 2 | 2.420067631e-06 | 6.670853509e-06 | 4.614860993e-10 | 5.711078312e-12 | 2.697340235e-13 | 8.466246909e-13 | 2.581767699e-12 | 5.294761591e-12 | 3.280498703e-13 | 1.137464255e-12 | 7.010536682e-12 | 4.999999912e-15 | 1.761503778e-14 | 4.999999912e-15 | 1.426607618e-14 | 5.034120093e-15 | 8.826056552e-11 | 1.238266868e-12 | 1.606754687e-13 | 2.343982586e-14 | 4.999999912e-15 | 6.687751741e-11 | 1.111976505e-12 | 1 | 1 | 1 | 1 | 1 | 1 | 1 | 0 | 0 | 0 | 0 | 0 | 0 | 0 | 0 | 0 | 0 | 1.543156616e-08 | 23.03787176 | 0 | 0.2790112482 | 1.116345482 | 35.09781781 | 0.4955318552 | 39.70771039 | 0.4182154353 | 0.008702576115 | 0 | 0 | 0 | 0 | 49 | 0 | 71 | 80.02 | 33.98 | 180 | 865.77 | 179.99 | 832.46 | 854.83 | 77.88 | 0.75 | Catalyst_05 | 170.6932 | 96.29916 | 98.37928 | 65.81821 | 57.78417 | 0.6932203 | 29.04834 | 30.07929 | 68.34764 | 59.35942 | 1.131344 | 60.43792
10247.326 | 1770302902.1 | 05/02/2026_15:48:22,101 | 1 | 2 | 2.421702447e-06 | 6.630071766e-06 | 4.616437232e-10 | 5.716140235e-12 | 2.741860287e-13 | 8.405389015e-13 | 2.555424405e-12 | 5.288391253e-12 | 3.21137458e-13 | 1.146468445e-12 | 7.004910107e-12 | 4.999999912e-15 | 2.162467152e-14 | 4.999999912e-15 | 1.9816307e-14 | 4.999999912e-15 | 8.832932302e-11 | 1.23589691e-12 | 1.651565847e-13 | 2.131034437e-14 | 4.999999912e-15 | 6.699175936e-11 | 1.111729198e-12 | 1 | 1 | 1 | 1 | 1 | 1 | 1 | 0 | 0 | 0 | 0 | 0 | 0 | 0 | 0 | 0 | 0 | 1.775126138e-08 | 23.05856614 | 0 | 0.2764690406 | 1.109379521 | 35.09768911 | 0.4956364315 | 39.69008177 | 0.4204150402 | 0.009553881556 | 0 | 0 | 0 | 0 | 49 | 0 | 71 | 80 | 33.97 | 179.98 | 867.04 | 180 | 832.87 | 857.22 | 77.88 | 0.75 | Catalyst_05 | 170.7888 | 96.32226 | 98.37894 | 65.78899 | 57.78395 | 0.6968663 | 29.05531 | 30.07918 | 68.30092 | 59.35231 | 1.130846 | 60.42641
10253.062 | 1770302907.8 | 05/02/2026_15:48:27,837 | 1 | 2 | 2.420840246e-06 | 6.69389874e-06 | 4.615517413e-10 | 5.711350663e-12 | 2.812880408e-13 | 8.431025517e-13 | 2.558232706e-12 | 5.286843012e-12 | 3.10953303e-13 | 1.150308689e-12 | 6.986074913e-12 | 4.999999912e-15 | 1.766499748e-14 | 4.999999912e-15 | 2.449098189e-14 | 4.999999912e-15 | 8.818476505e-11 | 1.231370583e-12 | 1.797190326e-13 | 1.977993371e-14 | 5.864076856e-15 | 6.668555985e-11 | 1.103760963e-12 | 1 | 1 | 1 | 1 | 1 | 1 | 1 | 0 | 0 | 0 | 0 | 0 | 0 | 0 | 0 | 0 | 0 | 1.548290825e-08 | 22.99346746 | 0 | 0.2861806958 | 1.112216302 | 35.0941447 | 0.4932509286 | 39.75116118 | 0.4215856844 | 0.01006482675 | 0 | 0 | 0 | 0 | 49.01 | 0 | 70.99 | 80 | 33.97 | 179.95 | 866.98 | 180.06 | 832.75 | 857.18 | 77.88 | 0.75 | Catalyst_05 | 170.8844 | 96.31285 | 98.38674 | 65.89023 | 57.77812 | 0.6988067 | 29.05247 | 30.08157 | 68.41271 | 59.34677 | 1.132701 | 60.42132
10258.798 | 1770302913.6 | 05/02/2026_15:48:33,573 | 1 | 2 | 2.423178103e-06 | 6.650420346e-06 | 4.618177507e-10 | 5.696763374e-12 | 2.923326999e-13 | 8.316009556e-13 | 2.569607071e-12 | 5.291391457e-12 | 3.082703906e-13 | 1.155334617e-12 | 6.979266557e-12 | 1.430099935e-14 | 7.552628566e-15 | 4.999999912e-15 | 2.032758117e-14 | 4.999999912e-15 | 8.816548186e-11 | 1.218035547e-12 | 1.90290302e-13 | 1.277980272e-14 | 1.20812953e-14 | 6.690718118e-11 | 1.099675147e-12 | 1 | 1 | 1 | 1 | 1 | 1 | 1 | 0 | 0 | 0 | 0 | 0 | 0 | 0 | 0 | 0 | 0 | 9.496678529e-09 | 23.04711785 | 0 | 0.2893682391 | 1.11370637 | 35.05240926 | 0.4904773714 | 39.7365413 | 0.4226835321 | 0.01336084058 | 0 | 0 | 0 | 0 | 49 | 0 | 71 | 80 | 33.96 | 179.96 | 864.35 | 180.09 | 832.52 | 856.26 | 77.88 | 0.75 | Catalyst_05 | 170.98 | 96.30791 | 98.39581 | 65.866 | 57.70941 | 0.7006264 | 29.05098 | 30.08434 | 68.39105 | 59.27491 | 1.133632 | 60.35049
10264.534 | 1770302919.3 | 05/02/2026_15:48:39,309 | 1 | 2 | 2.419906195e-06 | 6.755765298e-06 | 4.615241522e-10 | 5.683049517e-12 | 2.996641563e-13 | 8.253037468e-13 | 2.586308554e-12 | 5.289516655e-12 | 3.073322304e-13 | 1.148497963e-12 | 6.979355895e-12 | 1.973869507e-14 | 4.999999912e-15 | 4.999999912e-15 | 1.512853868e-14 | 4.999999912e-15 | 8.819443093e-11 | 1.207752973e-12 | 1.950547064e-13 | 5.070012268e-15 | 2.203989385e-14 | 6.691321802e-11 | 1.109352302e-12 | 1 | 1 | 1 | 1 | 1 | 1 | 1 | 0 | 0 | 0 | 0 | 0 | 0 | 0 | 0 | 0 | 0 | 8.045391357e-09 | 23.05059008 | 0 | 0.2917685162 | 1.115405264 | 35.0650621 | 0.4936057447 | 39.71375274 | 0.4202603851 | 0.01818020797 | 0 | 0 | 0 | 0 | 49 | 0 | 71 | 80.02 | 33.95 | 179.98 | 862.76 | 180.15 | 831.78 | 853.71 | 77.88 | 0.75 | Catalyst_05 | 171.0756 | 96.30228 | 98.38558 | 65.82822 | 57.73024 | 0.6966099 | 29.04928 | 30.08122 | 68.35583 | 59.30115 | 1.132573 | 60.37927
10270.27 | 1770302925.0 | 05/02/2026_15:48:45,045 | 1 | 2 | 2.425350431e-06 | 6.609764114e-06 | 4.615506588e-10 | 5.686109136e-12 | 3.022316555e-13 | 8.197587574e-13 | 2.600079006e-12 | 5.290792544e-12 | 3.134835056e-13 | 1.155493127e-12 | 6.979724524e-12 | 2.136710405e-14 | 4.999999912e-15 | 9.286774366e-15 | 4.999999912e-15 | 5.177214451e-15 | 8.813677566e-11 | 1.206198986e-12 | 1.942266741e-13 | 4.999999912e-15 | 2.480142963e-14 | 6.701254135e-11 | 1.125763979e-12 | 1 | 1 | 1 | 1 | 1 | 1 | 1 | 0 | 0 | 0 | 0 | 0 | 0 | 0 | 0 | 0 | 0 | 8.174071904e-09 | 23.07881955 | 0 | 0.2928668051 | 1.117319662 | 35.03493565 | 0.5003324684 | 39.70635078 | 0.4231016394 | 0.01916967562 | 0 | 0 | 0 | 0 | 48.99 | 0 | 71.02 | 80.02 | 33.97 | 180.01 | 860.27 | 180.17 | 831.46 | 852.55 | 77.88 | 0.75 | Catalyst_05 | 171.1712 | 96.29593 | 98.36358 | 65.81595 | 57.68064 | 0.7013195 | 29.04737 | 30.07449 | 68.34759 | 59.25886 | 1.133336 | 60.3439
10276.006 | 1770302930.8 | 05/02/2026_15:48:50,781 | 1 | 2 | 2.420373903e-06 | 6.655526704e-06 | 4.612913107e-10 | 5.703217412e-12 | 2.971015361e-13 | 8.130725368e-13 | 2.620659766e-12 | 5.310063587e-12 | 3.229696241e-13 | 1.148837861e-12 | 6.982289313e-12 | 1.465752907e-14 | 4.999999912e-15 | 1.792888212e-14 | 4.999999912e-15 | 5.169452241e-15 | 8.814692032e-11 | 1.211073017e-12 | 1.871989028e-13 | 4.999999912e-15 | 3.058352725e-14 | 6.706481898e-11 | 1.131891239e-12 | 1 | 1 | 1 | 1 | 1 | 1 | 1 | 0 | 0 | 0 | 0 | 0 | 0 | 0 | 0 | 0 | 0 | 8.099867022e-09 | 23.0939818 | 0 | 0.2884582483 | 1.123985975 | 35.03768042 | 0.5032319977 | 39.67928136 | 0.4215553298 | 0.02221392675 | 0 | 0 | 0 | 0 | 48.99 | 0 | 71.01 | 80.02 | 33.98 | 180.02 | 860.12 | 180.21 | 831.41 | 851.76 | 77.88 | 0.75 | Catalyst_05 | 171.2668 | 96.27383 | 98.3541 | 65.77108 | 57.68516 | 0.6987564 | 29.0407 | 30.07159 | 68.31668 | 59.27309 | 1.132475 | 60.36417
10281.742 | 1770302936.5 | 05/02/2026_15:48:56,517 | 1 | 2 | 2.430966788e-06 | 6.645325357e-06 | 4.613797677e-10 | 5.702180048e-12 | 2.891380169e-13 | 8.071598945e-13 | 2.619153809e-12 | 5.297613476e-12 | 3.273444883e-13 | 1.139205917e-12 | 6.974464409e-12 | 1.000808391e-14 | 4.999999912e-15 | 7.881512825e-15 | 4.999999912e-15 | 1.396629597e-14 | 8.821625375e-11 | 1.209650327e-12 | 1.842879554e-13 | 4.999999912e-15 | 2.697020328e-14 | 6.681662862e-11 | 1.133169513e-12 | 1 | 1 | 1 | 1 | 1 | 1 | 1 | 0 | 0 | 0 | 0 | 0 | 0 | 0 | 0 | 0 | 0 | 8.026260867e-09 | 23.02238817 | 0 | 0.2886432742 | 1.121444037 | 35.08339768 | 0.5036810523 | 39.70978001 | 0.4188590259 | 0.01982628347 | 0 | 0 | 0 | 0 | 49.01 | 0 | 71 | 80 | 33.97 | 180.01 | 862.31 | 180.22 | 831.7 | 852.38 | 77.88 | 0.75 | Catalyst_05 | 171.3624 | 96.28226 | 98.35263 | 65.82164 | 57.76043 | 0.6942871 | 29.04324 | 30.07114 | 68.3632 | 59.34833 | 1.131868 | 60.43599
10287.478 | 1770302942.3 | 05/02/2026_15:49:02,253 | 1 | 2 | 2.432130714e-06 | 6.635147656e-06 | 4.615414162e-10 | 5.714794089e-12 | 2.830915298e-13 | 8.095052406e-13 | 2.60309916e-12 | 5.264891387e-12 | 3.29870327e-13 | 1.122297676e-12 | 6.989475838e-12 | 4.999999912e-15 | 4.999999912e-15 | 1.053729654e-14 | 4.999999912e-15 | 1.559372409e-14 | 8.81864165e-11 | 1.21887808e-12 | 1.747063052e-13 | 4.999999912e-15 | 2.334328613e-14 | 6.686085019e-11 | 1.124509448e-12 | 1 | 1 | 1 | 1 | 1 | 1 | 1 | 0 | 0 | 0 | 0 | 0 | 0 | 0 | 0 | 0 | 0 | 7.964512362e-09 | 23.03827738 | 0 | 0.2864299818 | 1.11282308 | 35.07348549 | 0.5001613116 | 39.72420917 | 0.4132654382 | 0.01729958405 | 0 | 0 | 0 | 0 | 49 | 0 | 71 | 80 | 33.96 | 179.99 | 864.15 | 180.22 | 832.54 | 854.97 | 77.88 | 0.75 | Catalyst_05 | 171.458 | 96.31084 | 98.36414 | 65.84555 | 57.74411 | 0.6850153 | 29.05186 | 30.07466 | 68.36775 | 59.31938 | 1.132599 | 60.39968
10293.214 | 1770302948.0 | 05/02/2026_15:49:07,989 | 1 | 2 | 2.428388825e-06 | 6.673402368e-06 | 4.617316252e-10 | 5.70949104e-12 | 2.687677554e-13 | 8.127373015e-13 | 2.580140962e-12 | 5.249788885e-12 | 3.27665629e-13 | 1.111796094e-12 | 7.001893856e-12 | 4.999999912e-15 | 4.999999912e-15 | 4.999999912e-15 | 4.999999912e-15 | 1.856966593e-14 | 8.818577119e-11 | 1.230695775e-12 | 1.671463667e-13 | 4.999999912e-15 | 1.768876861e-14 | 6.667841279e-11 | 1.122506493e-12 | 1 | 1 | 1 | 1 | 1 | 1 | 1 | 0 | 0 | 0 | 0 | 0 | 0 | 0 | 0 | 0 | 0 | 7.975544985e-09 | 22.9902082 | 0 | 0.2883312774 | 1.106684718 | 35.09268414 | 0.4997775723 | 39.76441744 | 0.4097097976 | 0.01460796857 | 0 | 0 | 0 | 0 | 49 | 0 | 71.01 | 79.98 | 33.98 | 179.94 | 867.75 | 180.18 | 832.98 | 857.78 | 77.88 | 0.75 | Catalyst_05 | 171.5536 | 96.33119 | 98.36539 | 65.9122 | 57.77571 | 0.6791216 | 29.058 | 30.07504 | 68.42249 | 59.3453 | 1.133126 | 60.42055
10298.95 | 1770302953.7 | 05/02/2026_15:49:13,725 | 1 | 2 | 2.417321411e-06 | 6.727334494e-06 | 4.618016802e-10 | 5.719702923e-12 | 2.697849539e-13 | 8.249868345e-13 | 2.570523438e-12 | 5.257828461e-12 | 3.28781788e-13 | 1.10706225e-12 | 7.021648454e-12 | 4.999999912e-15 | 4.999999912e-15 | 4.999999912e-15 | 4.999999912e-15 | 1.586342277e-14 | 8.832977405e-11 | 1.235681154e-12 | 1.626336869e-13 | 5.253853992e-15 | 9.177144586e-15 | 6.679301556e-11 | 1.116497845e-12 | 1 | 1 | 1 | 1 | 1 | 1 | 1 | 0 | 0 | 0 | 0 | 0 | 0 | 0 | 0 | 0 | 0 | 7.919222488e-09 | 23.00767793 | 0 | 0.2839377629 | 1.105856957 | 35.11979403 | 0.4971148196 | 39.73192479 | 0.4077736646 | 0.01029228 | 0 | 0 | 0 | 0 | 49.02 | 0 | 71 | 80.02 | 33.96 | 179.96 | 866.99 | 180.16 | 832.95 | 857.73 | 77.88 | 0.75 | Catalyst_05 | 171.6492 | 96.33394 | 98.3741 | 65.85834 | 57.82035 | 0.6759123 | 29.05883 | 30.07771 | 68.36464 | 59.38764 | 1.131326 | 60.45944
10304.686 | 1770302959.5 | 05/02/2026_15:49:19,461 | 1 | 2 | 2.417243195e-06 | 6.67851873e-06 | 4.617558003e-10 | 5.711639495e-12 | 2.625553583e-13 | 8.38392398e-13 | 2.561774577e-12 | 5.261559851e-12 | 3.209216475e-13 | 1.112923989e-12 | 7.020395983e-12 | 4.999999912e-15 | 1.40337198e-14 | 4.999999912e-15 | 4.999999912e-15 | 1.502715731e-14 | 8.815000119e-11 | 1.23706839e-12 | 1.669993896e-13 | 1.059162523e-14 | 8.515500046e-15 | 6.669070851e-11 | 1.114887479e-12 | 1 | 1 | 1 | 1 | 1 | 1 | 1 | 0 | 0 | 0 | 0 | 0 | 0 | 0 | 0 | 0 | 0 | 1.343243787e-08 | 22.99800274 | 0 | 0.2877020211 | 1.107311961 | 35.08448485 | 0.4974573792 | 39.77169267 | 0.4095657339 | 0.01053937496 | 0 | 0 | 0 | 0 | 49.01 | 0 | 71.02 | 80 | 33.96 | 179.98 | 865.79 | 180.1 | 832.58 | 856.27 | 77.88 | 0.75 | Catalyst_05 | 171.7448 | 96.32911 | 98.37298 | 65.92426 | 57.76222 | 0.6788828 | 29.05737 | 30.07736 | 68.43649 | 59.32974 | 1.133598 | 60.40427
10310.422 | 1770302965.2 | 05/02/2026_15:49:25,197 | 1 | 2 | 2.421139015e-06 | 6.681078503e-06 | 4.616893812e-10 | 5.719654351e-12 | 2.705896759e-13 | 8.454819418e-13 | 2.568856586e-12 | 5.28701475e-12 | 3.237830739e-13 | 1.122978013e-12 | 7.019150018e-12 | 4.999999912e-15 | 2.082235514e-14 | 4.999999912e-15 | 1.112860177e-14 | 1.050382688e-14 | 8.836902043e-11 | 1.236223905e-12 | 1.693078322e-13 | 2.230862352e-14 | 4.999999912e-15 | 6.696699445e-11 | 1.11902577e-12 | 1 | 1 | 1 | 1 | 1 | 1 | 1 | 0 | 0 | 0 | 0 | 0 | 0 | 0 | 0 | 0 | 0 | 1.744128786e-08 | 23.04934004 | 0 | 0.2843096443 | 1.110931524 | 35.10731044 | 0.4983619935 | 39.69195 | 0.4125064561 | 0.008894581792 | 0 | 0 | 0 | 0 | 49 | 0 | 71 | 79.97 | 33.96 | 180.01 | 862.71 | 180.07 | 832.22 | 855.03 | 77.88 | 0.75 | Catalyst_05 | 171.8404 | 96.31711 | 98.37002 | 65.79208 | 57.7998 | 0.6837573 | 29.05375 | 30.07646 | 68.30778 | 59.37288 | 1.130589 | 60.4493
10316.158 | 1770302970.9 | 05/02/2026_15:49:30,933 | 1 | 2 | 2.426485707e-06 | 6.67851873e-06 | 4.615516302e-10 | 5.707613635e-12 | 2.776737174e-13 | 8.530548772e-13 | 2.580197774e-12 | 5.305767544e-12 | 3.187635431e-13 | 1.144325194e-12 | 6.99476501e-12 | 4.999999912e-15 | 2.69789328e-14 | 4.999999912e-15 | 2.185653493e-14 | 1.10374102e-14 | 8.810862456e-11 | 1.236068539e-12 | 1.712520506e-13 | 3.208968735e-14 | 4.999999912e-15 | 6.690146354e-11 | 1.12432264e-12 | 1 | 1 | 1 | 1 | 1 | 1 | 1 | 0 | 0 | 0 | 0 | 0 | 0 | 0 | 0 | 0 | 0 | 2.102004413e-08 | 23.05436392 | 0 | 0.2846567184 | 1.119120387 | 35.04194168 | 0.5015424776 | 39.72853983 | 0.4199337684 | 0.009219191749 | 0 | 0 | 0 | 0 | 49 | 0 | 71.01 | 79.98 | 33.96 | 180.02 | 861.23 | 180.03 | 831.5 | 852.53 | 77.88 | 0.75 | Catalyst_05 | 171.936 | 96.28997 | 98.35962 | 65.85273 | 57.69217 | 0.6960685 | 29.04557 | 30.07328 | 68.39003 | 59.27373 | 1.133743 | 60.36039
10321.894 | 1770302976.7 | 05/02/2026_15:49:36,669 | 1 | 2 | 2.419898237e-06 | 6.675967143e-06 | 4.612858429e-10 | 5.714634495e-12 | 2.875979077e-13 | 8.480618551e-13 | 2.600917095e-12 | 5.33626832e-12 | 3.120651253e-13 | 1.164922976e-12 | 6.998243998e-12 | 4.999999912e-15 | 1.786290842e-14 | 4.999999912e-15 | 2.546112938e-14 | 4.999999912e-15 | 8.82242196e-11 | 1.226684553e-12 | 1.874006863e-13 | 1.83712671e-14 | 9.705876104e-15 | 6.696615484e-11 | 1.119479075e-12 | 1 | 1 | 1 | 1 | 1 | 1 | 1 | 0 | 0 | 0 | 0 | 0 | 0 | 0 | 0 | 0 | 0 | 1.565816402e-08 | 23.06251904 | 0 | 0.2894918885 | 1.127348449 | 35.06525811 | 0.4992932296 | 39.68158557 | 0.4261864753 | 0.01207218647 | 0 | 0 | 0 | 0 | 49.01 | 0 | 71 | 80.05 | 33.97 | 180.02 | 860.09 | 180 | 831.37 | 851.82 | 77.88 | 0.75 | Catalyst_05 | 172.0316 | 96.26269 | 98.36698 | 65.7749 | 57.73056 | 0.7064328 | 29.03734 | 30.07553 | 68.32855 | 59.31917 | 1.13165 | 60.40862
10327.63 | 1770302982.4 | 05/02/2026_15:49:42,405 | 1 | 2 | 2.422795887e-06 | 6.670853509e-06 | 4.613633364e-10 | 5.695276282e-12 | 2.974600004e-13 | 8.400267244e-13 | 2.603284125e-12 | 5.335719713e-12 | 3.126447668e-13 | 1.165015675e-12 | 7.005489071e-12 | 1.370047671e-14 | 9.2533064e-15 | 4.999999912e-15 | 2.50745266e-14 | 4.999999912e-15 | 8.824796449e-11 | 1.218622208e-12 | 1.940360714e-13 | 1.219092e-14 | 1.582704779e-14 | 6.672352254e-11 | 1.121721748e-12 | 1 | 1 | 1 | 1 | 1 | 1 | 1 | 0 | 0 | 0 | 0 | 0 | 0 | 0 | 0 | 0 | 0 | 1.051856689e-08 | 22.99475216 | 0 | 0.2928361772 | 1.127816679 | 35.09460526 | 0.4998556418 | 39.71374089 | 0.4265430836 | 0.01546018798 | 0 | 0 | 0 | 0 | 48.99 | 0 | 71 | 79.98 | 33.96 | 179.97 | 864.11 | 180.01 | 832.16 | 853.55 | 77.88 | 0.75 | Catalyst_05 | 172.1272 | 96.26114 | 98.36514 | 65.8282 | 57.77888 | 0.7070239 | 29.03687 | 30.07497 | 68.38503 | 59.36985 | 1.13162 | 60.45864
10333.366 | 1770302988.1 | 05/02/2026_15:49:48,141 | 1 | 2 | 2.421062618e-06 | 6.574392955e-06 | 4.612571158e-10 | 5.688996149e-12 | 3.035598574e-13 | 8.257397045e-13 | 2.597384764e-12 | 5.305829994e-12 | 3.144138595e-13 | 1.159937489e-12 | 6.978146359e-12 | 1.614283014e-14 | 4.999999912e-15 | 6.720721934e-15 | 1.522700457e-14 | 4.999999912e-15 | 8.818371033e-11 | 1.211929754e-12 | 1.974989996e-13 | 6.953559432e-15 | 1.768731002e-14 | 6.679747033e-11 | 1.111001157e-12 | 1 | 1 | 1 | 1 | 1 | 1 | 1 | 0 | 0 | 0 | 0 | 0 | 0 | 0 | 0 | 0 | 0 | 8.113484509e-09 | 23.02466526 | 0 | 0.295536949 | 1.121315416 | 35.0793971 | 0.4949046803 | 39.71426479 | 0.4250640907 | 0.01586036793 | 0 | 0 | 0 | 0 | 49 | 0 | 71.01 | 80 | 33.97 | 179.95 | 865.85 | 180.03 | 832.84 | 856.26 | 77.88 | 0.75 | Catalyst_05 | 172.2228 | 96.28269 | 98.38133 | 65.82907 | 57.75384 | 0.7045724 | 29.04337 | 30.07992 | 68.37062 | 59.33262 | 1.132125 | 60.41474
10339.102 | 1770302993.9 | 05/02/2026_15:49:53,877 | 1 | 2 | 2.422780426e-06 | 6.755765298e-06 | 4.614609805e-10 | 5.691745686e-12 | 3.031605999e-13 | 8.145310598e-13 | 2.588017691e-12 | 5.270817203e-12 | 3.132385302e-13 | 1.146182975e-12 | 6.976350053e-12 | 2.517541839e-14 | 4.999999912e-15 | 1.226853024e-14 | 4.999999912e-15 | 4.999999912e-15 | 8.810562696e-11 | 1.211482195e-12 | 1.966069316e-13 | 4.999999912e-15 | 2.818676282e-14 | 6.694231974e-11 | 1.103506284e-12 | 1 | 1 | 1 | 1 | 1 | 1 | 1 | 0 | 0 | 0 | 0 | 0 | 0 | 0 | 0 | 0 | 0 | 8.264070409e-09 | 23.06862268 | 0 | 0.2976043875 | 1.112410314 | 35.04227172 | 0.4913708361 | 39.72254655 | 0.4201328019 | 0.02105888745 | 0 | 0 | 0 | 0 | 49 | 0 | 70.98 | 80 | 33.97 | 179.94 | 867.7 | 180.08 | 832.97 | 857.24 | 77.88 | 0.75 | Catalyst_05 | 172.3184 | 96.31221 | 98.39289 | 65.8428 | 57.69272 | 0.6963984 | 29.05228 | 30.08345 | 68.36392 | 59.25736 | 1.133561 | 60.33314
10344.838 | 1770302999.6 | 05/02/2026_15:49:59,613 | 1 | 2 | 2.420089913e-06 | 6.612297511e-06 | 4.616204363e-10 | 5.695418963e-12 | 2.966882382e-13 | 8.041781759e-13 | 2.58005531e-12 | 5.23742074e-12 | 3.20410392e-13 | 1.131115167e-12 | 6.986427929e-12 | 1.21914045e-14 | 4.999999912e-15 | 1.896693624e-14 | 4.999999912e-15 | 1.124065406e-14 | 8.820311148e-11 | 1.214714961e-12 | 1.912211708e-13 | 4.999999912e-15 | 2.857531377e-14 | 6.667476987e-11 | 1.107862608e-12 | 1 | 1 | 1 | 1 | 1 | 1 | 1 | 0 | 0 | 0 | 0 | 0 | 0 | 0 | 0 | 0 | 0 | 8.187265698e-09 | 22.98936532 | 0 | 0.2981120847 | 1.104140309 | 35.09635804 | 0.492848238 | 39.75650026 | 0.4157851339 | 0.02042167774 | 0 | 0 | 0 | 0 | 49 | 0 | 71 | 79.98 | 33.97 | 179.95 | 867.62 | 180.11 | 832.99 | 857.72 | 77.88 | 0.75 | Catalyst_05 | 172.414 | 96.33963 | 98.38806 | 65.89908 | 57.78176 | 0.6891919 | 29.06055 | 30.08197 | 68.40288 | 59.34201 | 1.132781 | 60.41101
10350.574 | 1770303005.3 | 05/02/2026_15:50:05,349 | 1 | 2 | 2.415572453e-06 | 6.597104857e-06 | 4.616227123e-10 | 5.710844558e-12 | 2.782102619e-13 | 8.074780536e-13 | 2.587325102e-12 | 5.246182395e-12 | 3.269137619e-13 | 1.124304317e-12 | 6.983557396e-12 | 8.065833971e-15 | 4.999999912e-15 | 1.645958489e-14 | 4.999999912e-15 | 1.28273382e-14 | 8.813214741e-11 | 1.220698564e-12 | 1.887429015e-13 | 4.999999912e-15 | 3.005334561e-14 | 6.678147618e-11 | 1.111676831e-12 | 1 | 1 | 1 | 1 | 1 | 1 | 1 | 0 | 0 | 0 | 0 | 0 | 0 | 0 | 0 | 0 | 0 | 8.221380612e-09 | 23.02285462 | 0 | 0.2990976962 | 1.106990388 | 35.06359329 | 0.4950823192 | 39.75179184 | 0.4139344539 | 0.02130943546 | 0 | 0 | 0 | 0 | 49 | 0 | 71 | 80.05 | 33.97 | 179.98 | 865.87 | 180.17 | 832.64 | 857.21 | 77.88 | 0.75 | Catalyst_05 | 172.5096 | 96.33018 | 98.38075 | 65.89127 | 57.72782 | 0.6861243 | 29.0577 | 30.07974 | 68.40149 | 59.29171 | 1.133706 | 60.36543
10356.31 | 1770303011.1 | 05/02/2026_15:50:11,085 | 1 | 2 | 2.424903641e-06 | 6.624978141e-06 | 4.616693416e-10 | 5.714240279e-12 | 2.805749611e-13 | 8.12433237e-13 | 2.585547661e-12 | 5.253580123e-12 | 3.29800396e-13 | 1.115521954e-12 | 7.010674593e-12 | 4.999999912e-15 | 4.999999912e-15 | 1.289670343e-14 | 4.999999912e-15 | 1.939283627e-14 | 8.824426606e-11 | 1.222816878e-12 | 1.762604548e-13 | 4.999999912e-15 | 2.355672149e-14 | 6.690051291e-11 | 1.127198703e-12 | 1 | 1 | 1 | 1 | 1 | 1 | 1 | 0 | 0 | 0 | 0 | 0 | 0 | 0 | 0 | 0 | 0 | 7.973809616e-09 | 23.04293985 | 0 | 0.2897883279 | 1.106806595 | 35.07822807 | 0.5011943279 | 39.71875647 | 0.4107635546 | 0.01771708818 | 0 | 0 | 0 | 0 | 49 | 0 | 70.99 | 80 | 33.97 | 180 | 864.43 | 180.19 | 832.29 | 855.1 | 77.88 | 0.75 | Catalyst_05 | 172.6052 | 96.33079 | 98.36076 | 65.83652 | 57.75191 | 0.6808683 | 29.05788 | 30.07363 | 68.34421 | 59.3224 | 1.132291 | 60.39929
10362.046 | 1770303016.8 | 05/02/2026_15:50:16,821 | 1 | 2 | 2.417996939e-06 | 6.652976481e-06 | 4.61409827e-10 | 5.717684139e-12 | 2.728778033e-13 | 8.21820422e-13 | 2.593229017e-12 | 5.275928566e-12 | 3.320900412e-13 | 1.115384369e-12 | 7.015476741e-12 | 4.999999912e-15 | 4.999999912e-15 | 4.999999912e-15 | 4.999999912e-15 | 1.52483498e-14 | 8.810859681e-11 | 1.227194236e-12 | 1.689706995e-13 | 4.999999912e-15 | 2.543493404e-14 | 6.669138158e-11 | 1.138341916e-12 | 1 | 1 | 1 | 1 | 1 | 1 | 1 | 0 | 0 | 0 | 0 | 0 | 0 | 0 | 0 | 0 | 0 | 7.961243144e-09 | 23.00265594 | 0 | 0.2855166379 | 1.11449775 | 35.07559684 | 0.5072454711 | 39.74980162 | 0.4114487986 | 0.01923295593 | 0 | 0 | 0 | 0 | 49 | 0 | 71.02 | 80.02 | 33.97 | 180.02 | 861.54 | 180.22 | 831.61 | 852.78 | 77.88 | 0.75 | Catalyst_05 | 172.7008 | 96.30529 | 98.34097 | 65.88798 | 57.74758 | 0.6820041 | 29.05019 | 30.06758 | 68.41574 | 59.33174 | 1.133261 | 60.41758
10367.782 | 1770303022.6 | 05/02/2026_15:50:22,557 | 1 | 2 | 2.418601071e-06 | 6.740236131e-06 | 4.61189309e-10 | 5.716961193e-12 | 2.745260616e-13 | 8.360515513e-13 | 2.607694876e-12 | 5.306875599e-12 | 3.348791513e-13 | 1.119737332e-12 | 7.023471214e-12 | 4.999999912e-15 | 4.999999912e-15 | 4.999999912e-15 | 4.999999912e-15 | 1.729245883e-14 | 8.828464348e-11 | 1.230089923e-12 | 1.64041415e-13 | 6.966168365e-15 | 1.693932741e-14 | 6.670685532e-11 | 1.143845543e-12 | 1 | 1 | 1 | 1 | 1 | 1 | 1 | 0 | 0 | 0 | 0 | 0 | 0 | 0 | 0 | 0 | 0 | 7.862177966e-09 | 22.99320682 | 0 | 0.2824565324 | 1.122195773 | 35.12318668 | 0.5090669064 | 39.70487001 | 0.4129029469 | 0.01467963913 | 0 | 0 | 0 | 0 | 49 | 0 | 70.99 | 79.98 | 33.97 | 179.99 | 860.5 | 180.21 | 831.7 | 852.1 | 77.88 | 0.75 | Catalyst_05 | 172.7964 | 96.27977 | 98.33501 | 65.8135 | 57.82593 | 0.6844145 | 29.04249 | 30.06575 | 68.35652 | 59.42181 | 1.130446 | 60.5116
10373.518 | 1770303028.3 | 05/02/2026_15:50:28,293 | 1 | 2 | 2.423592605e-06 | 6.627525181e-06 | 4.612990545e-10 | 5.717685006e-12 | 2.654431037e-13 | 8.42077547e-13 | 2.605045953e-12 | 5.310060551e-12 | 3.298280973e-13 | 1.135437772e-12 | 7.009098163e-12 | 4.999999912e-15 | 1.276524561e-14 | 4.999999912e-15 | 4.999999912e-15 | 1.202016832e-14 | 8.825225273e-11 | 1.244104429e-12 | 1.613264508e-13 | 1.322703781e-14 | 7.600164055e-15 | 6.679359149e-11 | 1.137812826e-12 | 1 | 1 | 1 | 1 | 1 | 1 | 1 | 0 | 0 | 0 | 0 | 0 | 0 | 0 | 0 | 0 | 0 | 1.270313531e-08 | 23.01703793 | 0 | 0.2876202666 | 1.122624483 | 35.1011182 | 0.506688468 | 39.70523667 | 0.41779425 | 0.009716813482 | 0 | 0 | 0 | 0 | 49 | 0 | 71.02 | 80.02 | 33.98 | 179.95 | 863.59 | 180.2 | 832.1 | 853.17 | 77.88 | 0.75 | Catalyst_05 | 172.892 | 96.27835 | 98.34279 | 65.81411 | 57.7896 | 0.6925221 | 29.04206 | 30.06813 | 68.35816 | 59.38251 | 1.131167 | 60.47206
10379.254 | 1770303034.0 | 05/02/2026_15:50:34,029 | 1 | 2 | 2.427685331e-06 | 6.668290098e-06 | 4.613644744e-10 | 5.716406948e-12 | 2.707458823e-13 | 8.448406363e-13 | 2.57920703e-12 | 5.300876058e-12 | 3.18440478e-13 | 1.136066284e-12 | 7.011064472e-12 | 4.999999912e-15 | 2.491153883e-14 | 4.999999912e-15 | 1.330077033e-14 | 1.194255639e-14 | 8.81549625e-11 | 1.237055163e-12 | 1.650712173e-13 | 2.0281982e-14 | 4.999999912e-15 | 6.651904028e-11 | 1.11927286e-12 | 1 | 1 | 1 | 1 | 1 | 1 | 1 | 0 | 0 | 0 | 0 | 0 | 0 | 0 | 0 | 0 | 0 | 1.981092586e-08 | 22.95499281 | 0 | 0.2814836796 | 1.119191525 | 35.11278157 | 0.5001577255 | 39.76545818 | 0.4176115715 | 0.009114979487 | 0 | 0 | 0 | 0 | 49 | 0 | 71.01 | 79.98 | 33.99 | 179.95 | 865.54 | 180.16 | 832.85 | 855.98 | 77.88 | 0.75 | Catalyst_05 | 172.9876 | 96.28973 | 98.36415 | 65.91393 | 57.8088 | 0.6922193 | 29.04549 | 30.07466 | 68.45375 | 59.39223 | 1.132507 | 60.47486
10384.99 | 1770303039.8 | 05/02/2026_15:50:39,765 | 1 | 2 | 2.418727718e-06 | 6.711885362e-06 | 4.614984228e-10 | 5.711162446e-12 | 2.78023996e-13 | 8.485484993e-13 | 2.559609642e-12 | 5.282670568e-12 | 3.178389626e-13 | 1.146728329e-12 | 7.003049182e-12 | 4.999999912e-15 | 2.549363173e-14 | 4.999999912e-15 | 2.360765527e-14 | 9.035989933e-15 | 8.840534554e-11 | 1.233750732e-12 | 1.755468871e-13 | 2.555183983e-14 | 7.887326859e-15 | 6.694288179e-11 | 1.103539027e-12 | 1 | 1 | 1 | 1 | 1 | 1 | 1 | 0 | 0 | 0 | 0 | 0 | 0 | 0 | 0 | 0 | 0 | 2.013803538e-08 | 23.0426522 | 0 | 0.2853614856 | 1.108889848 | 35.12101236 | 0.4916372399 | 39.67900271 | 0.4202348276 | 0.01080454766 | 0 | 0 | 0 | 0 | 49 | 0 | 71 | 80.02 | 33.97 | 179.96 | 867.64 | 180.13 | 833 | 857.06 | 77.88 | 0.75 | Catalyst_05 | 173.0832 | 96.32388 | 98.39202 | 65.77062 | 57.82235 | 0.6965676 | 29.0558 | 30.08318 | 68.2807 | 59.38725 | 1.12978 | 60.45742
10390.726 | 1770303045.5 | 05/02/2026_15:50:45,501 | 1 | 2 | 2.415171821e-06 | 6.750582088e-06 | 4.61610361e-10 | 5.712423156e-12 | 2.821184584e-13 | 8.376251082e-13 | 2.556783344e-12 | 5.277518873e-12 | 3.07309408e-13 | 1.142613456e-12 | 7.000705571e-12 | 6.151243048e-15 | 2.370709355e-14 | 4.999999912e-15 | 2.582978522e-14 | 4.999999912e-15 | 8.828006381e-11 | 1.222107701e-12 | 1.80091578e-13 | 2.077335767e-14 | 1.30548377e-14 | 6.694931415e-11 | 1.095809424e-12 | 1 | 1 | 1 | 1 | 1 | 1 | 1 | 0 | 0 | 0 | 0 | 0 | 0 | 0 | 0 | 0 | 0 | 1.900400165e-08 | 23.05405837 | 0 | 0.2802061241 | 1.10824855 | 35.08994702 | 0.4888377779 | 39.70459703 | 0.4180719601 | 0.01379245934 | 0 | 0 | 0 | 0 | 49 | 0 | 71 | 80 | 33.99 | 179.98 | 867.71 | 180.07 | 833.04 | 857.76 | 77.88 | 0.75 | Catalyst_05 | 173.1788 | 96.32601 | 98.40118 | 65.81305 | 57.77121 | 0.6929825 | 29.05644 | 30.08598 | 68.32324 | 59.33127 | 1.131509 | 60.40061
10396.462 | 1770303051.2 | 05/02/2026_15:50:51,237 | 1 | 2 | 2.420020792e-06 | 6.652976481e-06 | 4.616734495e-10 | 5.690908248e-12 | 2.941934619e-13 | 8.343988478e-13 | 2.564254364e-12 | 5.279948354e-12 | 3.078338094e-13 | 1.145344019e-12 | 6.989111113e-12 | 1.077546526e-14 | 9.630688377e-15 | 4.999999912e-15 | 2.323220114e-14 | 4.999999912e-15 | 8.813431929e-11 | 1.219445985e-12 | 1.862001493e-13 | 1.124114365e-14 | 9.882928013e-15 | 6.689603732e-11 | 1.094176182e-12 | 1 | 1 | 1 | 1 | 1 | 1 | 1 | 0 | 0 | 0 | 0 | 0 | 0 | 0 | 0 | 0 | 0 | 1.066533915e-08 | 23.05230732 | 0 | 0.2873202155 | 1.111445997 | 35.05340371 | 0.4880664584 | 39.73903725 | 0.4193590128 | 0.01195510868 | 0 | 0 | 0 | 0 | 49 | 0 | 70.98 | 80 | 33.97 | 180.02 | 866.09 | 180.05 | 832.93 | 857.35 | 77.88 | 0.75 | Catalyst_05 | 173.2744 | 96.31541 | 98.4037 | 65.87013 | 57.71104 | 0.6951158 | 29.05324 | 30.08675 | 68.39003 | 59.27191 | 1.133671 | 60.34444
10402.198 | 1770303057.0 | 05/02/2026_15:50:56,973 | 1 | 2 | 2.421125373e-06 | 6.722180842e-06 | 4.613432691e-10 | 5.692933971e-12 | 2.996918306e-13 | 8.267263827e-13 | 2.591376766e-12 | 5.296708818e-12 | 3.036442083e-13 | 1.137297071e-12 | 6.987738947e-12 | 2.035618886e-14 | 4.999999912e-15 | 4.999999912e-15 | 1.692573931e-14 | 4.999999912e-15 | 8.813685198e-11 | 1.205673148e-12 | 1.968887699e-13 | 4.999999912e-15 | 2.026305928e-14 | 6.681234732e-11 | 1.093624757e-12 | 1 | 1 | 1 | 1 | 1 | 1 | 1 | 0 | 0 | 0 | 0 | 0 | 0 | 0 | 0 | 0 | 0 | 8.003660269e-09 | 23.03474092 | 0 | 0.2901031474 | 1.119386445 | 35.07191787 | 0.4877896421 | 39.72971576 | 0.4163906066 | 0.01731462344 | 0 | 0 | 0 | 0 | 49 | 0 | 71.02 | 80.02 | 33.97 | 180.01 | 864.71 | 180.01 | 832.4 | 855.31 | 77.88 | 0.75 | Catalyst_05 | 173.37 | 96.28908 | 98.4046 | 65.85468 | 57.74153 | 0.6901955 | 29.0453 | 30.08703 | 68.39268 | 59.3109 | 1.132807 | 60.38754
10407.934 | 1770303062.7 | 05/02/2026_15:51:02,709 | 1 | 2 | 2.415234121e-06 | 6.57691271e-06 | 4.612027982e-10 | 5.678932151e-12 | 3.022336613e-13 | 8.169686173e-13 | 2.617559598e-12 | 5.301026978e-12 | 3.046531668e-13 | 1.13050205e-12 | 6.982474061e-12 | 2.172215993e-14 | 4.999999912e-15 | 9.6457266e-15 | 6.199749237e-15 | 4.999999912e-15 | 8.823589775e-11 | 1.20506014e-12 | 1.976745861e-13 | 4.999999912e-15 | 2.663501201e-14 | 6.676757758e-11 | 1.094041849e-12 | 1 | 1 | 1 | 1 | 1 | 1 | 1 | 0 | 0 | 0 | 0 | 0 | 0 | 0 | 0 | 0 | 0 | 8.222498686e-09 | 23.01619741 | 0 | 0.2965630249 | 1.123524487 | 35.10529737 | 0.4866429096 | 39.71239491 | 0.414059758 | 0.0199974316 | 0 | 0 | 0 | 0 | 49.01 | 0 | 71 | 80.02 | 33.98 | 179.95 | 860.42 | 179.99 | 831.48 | 851.94 | 77.88 | 0.75 | Catalyst_05 | 173.4656 | 96.27536 | 98.40835 | 65.82597 | 57.79648 | 0.686332 | 29.04116 | 30.08818 | 68.3726 | 59.37035 | 1.131237 | 60.44742
10413.67 | 1770303068.4 | 05/02/2026_15:51:08,445 | 1 | 2 | 2.420420287e-06 | 6.691326234e-06 | 4.610214988e-10 | 5.682869106e-12 | 2.990680349e-13 | 8.16864805e-13 | 2.637500678e-12 | 5.316032337e-12 | 3.127548676e-13 | 1.130250949e-12 | 6.982788479e-12 | 1.505237178e-14 | 4.999999912e-15 | 1.067505798e-14 | 4.999999912e-15 | 4.999999912e-15 | 8.826655379e-11 | 1.207321569e-12 | 1.867419793e-13 | 4.999999912e-15 | 2.559985982e-14 | 6.686706744e-11 | 1.10543432e-12 | 1 | 1 | 1 | 1 | 1 | 1 | 1 | 0 | 0 | 0 | 0 | 0 | 0 | 0 | 0 | 0 | 0 | 8.111927036e-09 | 23.0405487 | 0 | 0.2897626112 | 1.129122223 | 35.10678383 | 0.4910515736 | 39.68016401 | 0.4144857725 | 0.01897819416 | 0 | 0 | 0 | 0 | 49 | 0 | 71.02 | 80 | 33.98 | 179.95 | 860.59 | 180 | 831.52 | 851.71 | 77.88 | 0.75 | Catalyst_05 | 173.5612 | 96.25681 | 98.39393 | 65.77255 | 57.79893 | 0.6870381 | 29.03556 | 30.08377 | 68.33028 | 59.38292 | 1.130271 | 60.46634
10419.406 | 1770303074.2 | 05/02/2026_15:51:14,181 | 1 | 2 | 2.421579438e-06 | 6.612297511e-06 | 4.608718962e-10 | 5.692482076e-12 | 2.939383491e-13 | 8.102681937e-13 | 2.645254892e-12 | 5.310479053e-12 | 3.235066024e-13 | 1.119649512e-12 | 6.987919791e-12 | 7.875685239e-15 | 4.999999912e-15 | 1.107330577e-14 | 4.999999912e-15 | 1.435629705e-14 | 8.804588308e-11 | 1.213455226e-12 | 1.835603474e-13 | 4.999999912e-15 | 2.788020127e-14 | 6.698738092e-11 | 1.122563739e-12 | 1 | 1 | 1 | 1 | 1 | 1 | 1 | 0 | 0 | 0 | 0 | 0 | 0 | 0 | 0 | 0 | 0 | 8.088798571e-09 | 23.09434359 | 0 | 0.293092211 | 1.130085351 | 35.03280652 | 0.499131111 | 39.68889252 | 0.4119784546 | 0.01988435644 | 0 | 0 | 0 | 0 | 49 | 0 | 71 | 80.02 | 33.97 | 179.97 | 861.92 | 180.02 | 832.17 | 853.27 | 77.88 | 0.75 | Catalyst_05 | 173.6568 | 96.25361 | 98.36751 | 65.78701 | 57.67713 | 0.6828821 | 29.0346 | 30.07569 | 68.34758 | 59.26685 | 1.132906 | 60.35943
10425.142 | 1770303079.9 | 05/02/2026_15:51:19,917 | 1 | 2 | 2.418675649e-06 | 6.614831818e-06 | 4.608865511e-10 | 5.699083566e-12 | 2.835572218e-13 | 8.125300563e-13 | 2.61892244e-12 | 5.293500881e-12 | 3.244355197e-13 | 1.106730376e-12 | 6.992117822e-12 | 4.999999912e-15 | 4.999999912e-15 | 5.430412928e-15 | 4.999999912e-15 | 2.042507128e-14 | 8.80953227e-11 | 1.21920204e-12 | 1.763633049e-13 | 4.999999912e-15 | 2.181045465e-14 | 6.671009578e-11 | 1.112551349e-12 | 1 | 1 | 1 | 1 | 1 | 1 | 1 | 0 | 0 | 0 | 0 | 0 | 0 | 0 | 0 | 0 | 0 | 7.97393741e-09 | 23.02064293 | 0 | 0.289876198 | 1.123534484 | 35.08568797 | 0.4957653582 | 39.72604077 | 0.4079827409 | 0.01698090146 | 0 | 0 | 0 | 0 | 49.01 | 0 | 71 | 80 | 34 | 180.01 | 865.62 | 180.06 | 832.61 | 854.67 | 77.88 | 0.75 | Catalyst_05 | 173.7524 | 96.27533 | 98.37852 | 65.84859 | 57.7642 | 0.6762589 | 29.04115 | 30.07906 | 68.39612 | 59.34636 | 1.132258 | 60.43017
10430.878 | 1770303085.7 | 05/02/2026_15:51:25,653 | 1 | 2 | 2.417801625e-06 | 6.737660442e-06 | 4.612090432e-10 | 5.709125447e-12 | 2.75620889e-13 | 8.135483389e-13 | 2.584830787e-12 | 5.273483039e-12 | 3.28049816e-13 | 1.104981774e-12 | 7.005045849e-12 | 4.999999912e-15 | 4.999999912e-15 | 4.999999912e-15 | 4.999999912e-15 | 1.805935908e-14 | 8.808915403e-11 | 1.221587935e-12 | 1.629882752e-13 | 4.999999912e-15 | 1.777219119e-14 | 6.680977299e-11 | 1.106600055e-12 | 1 | 1 | 1 | 1 | 1 | 1 | 1 | 0 | 0 | 0 | 0 | 0 | 0 | 0 | 0 | 0 | 0 | 7.759165108e-09 | 23.04353596 | 0 | 0.2760670967 | 1.1137592 | 35.07553222 | 0.4937133436 | 39.7337576 | 0.407514535 | 0.01533956895 | 0 | 0 | 0 | 0 | 48.99 | 0 | 71.01 | 80 | 33.98 | 180.01 | 866.94 | 180.11 | 833.05 | 857.08 | 77.88 | 0.75 | Catalyst_05 | 173.848 | 96.30774 | 98.38523 | 65.86138 | 57.74748 | 0.6754828 | 29.05093 | 30.08111 | 68.38639 | 59.31731 | 1.132806 | 60.39398
10436.614 | 1770303091.4 | 05/02/2026_15:51:31,389 | 1 | 2 | 2.418554914e-06 | 6.642779681e-06 | 4.61037819e-10 | 5.71541035e-12 | 2.636177138e-13 | 8.284125881e-13 | 2.57056312e-12 | 5.257782057e-12 | 3.224670964e-13 | 1.100021875e-12 | 7.018140843e-12 | 4.999999912e-15 | 6.021237044e-15 | 4.999999912e-15 | 4.999999912e-15 | 1.790364901e-14 | 8.81575507e-11 | 1.232123561e-12 | 1.60888406e-13 | 7.391092607e-15 | 1.079437951e-14 | 6.676374731e-11 | 1.107008799e-12 | 1 | 1 | 1 | 1 | 1 | 1 | 1 | 0 | 0 | 0 | 0 | 0 | 0 | 0 | 0 | 0 | 0 | 8.453473394e-09 | 23.03167331 | 0 | 0.2808677381 | 1.108483685 | 35.1050798 | 0.494056297 | 39.72496919 | 0.4053897339 | 0.01135781456 | 0 | 0 | 0 | 0 | 48.99 | 0 | 71.01 | 79.98 | 33.98 | 180.01 | 867.65 | 180.13 | 833.1 | 857.67 | 77.88 | 0.75 | Catalyst_05 | 173.9436 | 96.32523 | 98.38411 | 65.84681 | 57.79612 | 0.6719608 | 29.0562 | 30.08076 | 68.35885 | 59.36233 | 1.131602 | 60.4345
10442.35 | 1770303097.1 | 05/02/2026_15:51:37,125 | 1 | 2 | 2.414772325e-06 | 6.622447472e-06 | 4.611056814e-10 | 5.702333137e-12 | 2.702084162e-13 | 8.378613558e-13 | 2.570401791e-12 | 5.269550855e-12 | 3.216788001e-13 | 1.099255019e-12 | 7.021504905e-12 | 4.999999912e-15 | 1.413122007e-14 | 4.999999912e-15 | 4.999999912e-15 | 1.140315056e-14 | 8.802201329e-11 | 1.240485579e-12 | 1.597314945e-13 | 1.72628635e-14 | 8.581951474e-15 | 6.673003816e-11 | 1.105277653e-12 | 1 | 1 | 1 | 1 | 1 | 1 | 1 | 0 | 0 | 0 | 0 | 0 | 0 | 0 | 0 | 0 | 0 | 1.345917876e-08 | 23.03392339 | 0 | 0.2842742892 | 1.112389432 | 35.07118295 | 0.4937465423 | 39.75444129 | 0.4052863872 | 0.0105985726 | 0 | 0 | 0 | 0 | 49 | 0 | 71.02 | 80 | 33.99 | 180 | 867.1 | 180.18 | 832.96 | 857.29 | 77.88 | 0.75 | Catalyst_05 | 174.0392 | 96.31228 | 98.38512 | 65.89567 | 57.74032 | 0.6717895 | 29.0523 | 30.08107 | 68.41876 | 59.30861 | 1.133536 | 60.38462
10448.086 | 1770303102.9 | 05/02/2026_15:51:42,861 | 1 | 2 | 2.416659072e-06 | 6.673402368e-06 | 4.609785331e-10 | 5.704845884e-12 | 2.653945043e-13 | 8.433368478e-13 | 2.565667514e-12 | 5.279901516e-12 | 3.169464203e-13 | 1.117870119e-12 | 7.004703241e-12 | 4.999999912e-15 | 2.069914234e-14 | 4.999999912e-15 | 1.353166135e-14 | 1.532062204e-14 | 8.810747271e-11 | 1.235064568e-12 | 1.689168824e-13 | 2.279466458e-14 | 7.45075422e-15 | 6.666611707e-11 | 1.11595325e-12 | 1 | 1 | 1 | 1 | 1 | 1 | 1 | 0 | 0 | 0 | 0 | 0 | 0 | 0 | 0 | 0 | 0 | 1.730620576e-08 | 23.00878195 | 0 | 0.2858322626 | 1.112915455 | 35.09558388 | 0.498512803 | 39.73867149 | 0.4112690215 | 0.01044184888 | 0 | 0 | 0 | 0 | 48.98 | 0 | 71 | 80.03 | 33.99 | 179.96 | 863 | 180.21 | 832.01 | 853.93 | 77.88 | 0.75 | Catalyst_05 | 174.1348 | 96.31054 | 98.36953 | 65.86953 | 57.78049 | 0.6817061 | 29.05177 | 30.07631 | 68.39286 | 59.35519 | 1.132298 | 60.4335
10453.822 | 1770303108.6 | 05/02/2026_15:51:48,597 | 1 | 2 | 2.417046971e-06 | 6.79211189e-06 | 4.610151982e-10 | 5.696029586e-12 | 2.761336082e-13 | 8.464660179e-13 | 2.576327172e-12 | 5.296772569e-12 | 3.220120297e-13 | 1.134612478e-12 | 7.005111335e-12 | 4.999999912e-15 | 2.40165672e-14 | 4.999999912e-15 | 2.330253876e-14 | 7.768479667e-15 | 8.803638374e-11 | 1.233521531e-12 | 1.705171648e-13 | 2.688433955e-14 | 4.999999912e-15 | 6.680056508e-11 | 1.115329834e-12 | 1 | 1 | 1 | 1 | 1 | 1 | 1 | 0 | 0 | 0 | 0 | 0 | 0 | 0 | 0 | 0 | 0 | 1.923167776e-08 | 23.04744584 | 0 | 0.2835272837 | 1.118361133 | 35.05629527 | 0.498024914 | 39.72921827 | 0.4173567059 | 0.009209753137 | 0 | 0 | 0 | 0 | 49.01 | 0 | 71.02 | 80.02 | 33.99 | 179.96 | 860.42 | 180.2 | 831.68 | 852.74 | 77.88 | 0.75 | Catalyst_05 | 174.2304 | 96.29248 | 98.37113 | 65.85386 | 57.7158 | 0.6917969 | 29.04632 | 30.0768 | 68.38941 | 59.29372 | 1.133298 | 60.37698
10459.558 | 1770303114.3 | 05/02/2026_15:51:54,333 | 1 | 2 | 2.417978521e-06 | 6.681078503e-06 | 4.607617343e-10 | 5.702470614e-12 | 2.866146448e-13 | 8.492286193e-13 | 2.59111157e-12 | 5.328109048e-12 | 3.135906519e-13 | 1.155324859e-12 | 6.982629752e-12 | 6.440828367e-15 | 2.051578342e-14 | 4.999999912e-15 | 2.564981952e-14 | 4.999999912e-15 | 8.809523944e-11 | 1.22633403e-12 | 1.79622498e-13 | 2.031787248e-14 | 9.960539948e-15 | 6.684354459e-11 | 1.113938152e-12 | 1 | 1 | 1 | 1 | 1 | 1 | 1 | 0 | 0 | 0 | 0 | 0 | 0 | 0 | 0 | 0 | 0 | 1.713065711e-08 | 23.05364344 | 0 | 0.2835381703 | 1.126520969 | 35.06834089 | 0.4976064428 | 39.69401876 | 0.4236247559 | 0.01242875417 | 0 | 0 | 0 | 0 | 49 | 0 | 71 | 80.02 | 34 | 179.97 | 860.06 | 180.18 | 831.55 | 851.7 | 77.88 | 0.75 | Catalyst_05 | 174.326 | 96.26543 | 98.3725 | 65.79551 | 57.73564 | 0.7021866 | 29.03816 | 30.07721 | 68.34802 | 59.32186 | 1.131905 | 60.40956
10465.294 | 1770303120.1 | 05/02/2026_15:52:00,069 | 1 | 2 | 2.415883728e-06 | 6.627525181e-06 | 4.606975357e-10 | 5.704218348e-12 | 2.925626321e-13 | 8.414895842e-13 | 2.600402749e-12 | 5.32599095e-12 | 3.122140133e-13 | 1.163001553e-12 | 6.988734244e-12 | 1.291270896e-14 | 1.624227012e-14 | 4.999999912e-15 | 2.583124212e-14 | 4.999999912e-15 | 8.806731733e-11 | 1.216482319e-12 | 1.873633627e-13 | 1.603271755e-14 | 1.40380871e-14 | 6.695956289e-11 | 1.115409956e-12 | 1 | 1 | 1 | 1 | 1 | 1 | 1 | 0 | 0 | 0 | 0 | 0 | 0 | 0 | 0 | 0 | 0 | 1.458318305e-08 | 23.086865 | 0 | 0.2846854524 | 1.127146171 | 35.04651715 | 0.4979489911 | 39.67716338 | 0.4260365138 | 0.01430537516 | 0 | 0 | 0 | 0 | 49 | 0 | 70.99 | 80 | 33.98 | 180.02 | 862.01 | 180.14 | 831.81 | 852.19 | 77.88 | 0.75 | Catalyst_05 | 174.4216 | 96.26336 | 98.37138 | 65.76757 | 57.69971 | 0.7061842 | 29.03754 | 30.07687 | 68.32046 | 59.28591 | 1.132129 | 60.37522
10471.03 | 1770303125.8 | 05/02/2026_15:52:05,805 | 1 | 2 | 2.417919177e-06 | 6.627525181e-06 | 4.606647286e-10 | 5.685392695e-12 | 3.044183829e-13 | 8.215283922e-13 | 2.600208894e-12 | 5.300589828e-12 | 3.127364361e-13 | 1.160838895e-12 | 6.971746531e-12 | 1.993126462e-14 | 4.999999912e-15 | 9.294528106e-15 | 1.731962149e-14 | 4.999999912e-15 | 8.819711628e-11 | 1.211583459e-12 | 2.007267237e-13 | 4.999999912e-15 | 2.086649064e-14 | 6.681934867e-11 | 1.104026484e-12 | 1 | 1 | 1 | 1 | 1 | 1 | 1 | 0 | 0 | 0 | 0 | 0 | 0 | 0 | 0 | 0 | 0 | 8.143402963e-09 | 23.04134691 | 0 | 0.298845812 | 1.121064896 | 35.09663531 | 0.4918483889 | 39.67950033 | 0.4254060686 | 0.0174348115 | 0 | 0 | 0 | 0 | 49 | 0 | 71.02 | 80 | 34 | 180.04 | 863.82 | 180.11 | 832.64 | 854.75 | 77.88 | 0.75 | Catalyst_05 | 174.5172 | 96.28352 | 98.39133 | 65.77145 | 57.78222 | 0.7051392 | 29.04362 | 30.08297 | 68.31018 | 59.35846 | 1.130578 | 60.43768
10476.766 | 1770303131.5 | 05/02/2026_15:52:11,541 | 1 | 2 | 2.415981271e-06 | 6.614831818e-06 | 4.608342041e-10 | 5.675699494e-12 | 3.058241052e-13 | 8.126135398e-13 | 2.576483948e-12 | 5.260046305e-12 | 3.146524924e-13 | 1.141244542e-12 | 6.978998976e-12 | 2.329477824e-14 | 4.999999912e-15 | 1.494760736e-14 | 4.999999912e-15 | 4.999999912e-15 | 8.82236853e-11 | 1.206328223e-12 | 1.964687229e-13 | 4.999999912e-15 | 2.529717091e-14 | 6.676438569e-11 | 1.097968071e-12 | 1 | 1 | 1 | 1 | 1 | 1 | 1 | 0 | 0 | 0 | 0 | 0 | 0 | 0 | 0 | 0 | 0 | 8.194297604e-09 | 23.02581048 | 0 | 0.295505378 | 1.108925573 | 35.11722372 | 0.4886667637 | 39.6992907 | 0.4188855832 | 0.01950475741 | 0 | 0 | 0 | 0 | 49 | 0 | 71 | 80 | 33.99 | 180.05 | 866.92 | 180.05 | 832.94 | 856.08 | 77.88 | 0.75 | Catalyst_05 | 174.6128 | 96.32376 | 98.40173 | 65.80425 | 57.81612 | 0.6943311 | 29.05576 | 30.08615 | 68.3157 | 59.37789 | 1.130479 | 60.44635
10482.502 | 1770303137.3 | 05/02/2026_15:52:17,277 | 1 | 2 | 2.414710934e-06 | 6.627525181e-06 | 4.609164161e-10 | 5.69623038e-12 | 2.947149632e-13 | 8.043391257e-13 | 2.568685499e-12 | 5.233364957e-12 | 3.181479331e-13 | 1.132063952e-12 | 6.970291531e-12 | 1.617483952e-14 | 4.999999912e-15 | 1.75641023e-14 | 4.999999912e-15 | 9.438112049e-15 | 8.823478059e-11 | 1.212419596e-12 | 1.898842818e-13 | 4.999999912e-15 | 3.208144403e-14 | 6.670907576e-11 | 1.09683779e-12 | 1 | 1 | 1 | 1 | 1 | 1 | 1 | 0 | 0 | 0 | 0 | 0 | 0 | 0 | 0 | 0 | 0 | 8.137152856e-09 | 23.00978869 | 0 | 0.294157066 | 1.101957231 | 35.12689967 | 0.4885007719 | 39.71177763 | 0.4160914218 | 0.02274621816 | 0 | 0 | 0 | 0 | 49.01 | 0 | 71 | 80 | 33.98 | 179.99 | 867.07 | 180 | 833.11 | 857.73 | 77.88 | 0.75 | Catalyst_05 | 174.7084 | 96.34686 | 98.40228 | 65.82495 | 57.83205 | 0.6896996 | 29.06273 | 30.08632 | 68.3208 | 59.38709 | 1.130523 | 60.45054
10488.238 | 1770303143.0 | 05/02/2026_15:52:23,013 | 1 | 2 | 2.412989943e-06 | 6.630071766e-06 | 4.608935733e-10 | 5.700333868e-12 | 2.881649455e-13 | 7.945759935e-13 | 2.569772303e-12 | 5.222689468e-12 | 3.247007968e-13 | 1.117997405e-12 | 6.982159642e-12 | 8.002770674e-15 | 4.999999912e-15 | 1.828637407e-14 | 4.999999912e-15 | 1.333861407e-14 | 8.806629731e-11 | 1.216300823e-12 | 1.828919096e-13 | 4.999999912e-15 | 2.966819295e-14 | 6.678069903e-11 | 1.110810445e-12 | 1 | 1 | 1 | 1 | 1 | 1 | 1 | 0 | 0 | 0 | 0 | 0 | 0 | 0 | 0 | 0 | 0 | 8.075850874e-09 | 23.04526051 | 0 | 0.2922382667 | 1.100658317 | 35.07567701 | 0.4949469543 | 39.72809763 | 0.4119892111 | 0.02107158952 | 0 | 0 | 0 | 0 | 49 | 0 | 71 | 80 | 34 | 179.97 | 866.03 | 179.99 | 832.77 | 856.37 | 77.88 | 0.75 | Catalyst_05 | 174.804 | 96.35117 | 98.38119 | 65.852 | 57.74771 | 0.6828999 | 29.06403 | 30.07987 | 68.34582 | 59.30565 | 1.13264 | 60.37468
10493.974 | 1770303148.7 | 05/02/2026_15:52:28,749 | 1 | 2 | 2.413069751e-06 | 6.604707778e-06 | 4.608116666e-10 | 5.707003013e-12 | 2.796436585e-13 | 8.041422888e-13 | 2.567807295e-12 | 5.242555522e-12 | 3.285663842e-13 | 1.105482784e-12 | 7.000109693e-12 | 4.999999912e-15 | 4.999999912e-15 | 5.156838227e-15 | 4.999999912e-15 | 1.994582003e-14 | 8.806139151e-11 | 1.219756934e-12 | 1.780940304e-13 | 4.999999912e-15 | 2.475001134e-14 | 6.675861253e-11 | 1.118250132e-12 | 1 | 1 | 1 | 1 | 1 | 1 | 1 | 0 | 0 | 0 | 0 | 0 | 0 | 0 | 0 | 0 | 0 | 7.986374822e-09 | 23.04148844 | 0 | 0.2895947837 | 1.104609271 | 35.07883148 | 0.4988827517 | 39.72650523 | 0.4080383778 | 0.01900769835 | 0 | 0 | 0 | 0 | 48.99 | 0 | 71.01 | 80 | 33.99 | 179.97 | 862.92 | 179.98 | 832.03 | 855.18 | 77.88 | 0.75 | Catalyst_05 | 174.8996 | 96.33807 | 98.36832 | 65.84936 | 57.75291 | 0.6763511 | 29.06008 | 30.07594 | 68.35238 | 59.3189 | 1.132492 | 60.39286
10499.71 | 1770303154.5 | 05/02/2026_15:52:34,485 | 1 | 2 | 2.420080818e-06 | 6.597104857e-06 | 4.608529669e-10 | 5.700406727e-12 | 2.734177088e-13 | 8.139683589e-13 | 2.575885252e-12 | 5.245121178e-12 | 3.330994606e-13 | 1.105710467e-12 | 7.003155434e-12 | 4.999999912e-15 | 4.999999912e-15 | 4.999999912e-15 | 4.999999912e-15 | 2.093973866e-14 | 8.797444717e-11 | 1.231921249e-12 | 1.65424342e-13 | 4.999999912e-15 | 1.628302256e-14 | 6.666890651e-11 | 1.127998519e-12 | 1 | 1 | 1 | 1 | 1 | 1 | 1 | 0 | 0 | 0 | 0 | 0 | 0 | 0 | 0 | 0 | 0 | 7.949624311e-09 | 23.02480745 | 0 | 0.2890206852 | 1.107732713 | 35.06440219 | 0.5031452541 | 39.75401081 | 0.4087506634 | 0.01395397807 | 0 | 0 | 0 | 0 | 49 | 0 | 70.99 | 80.03 | 34 | 179.98 | 861.39 | 179.99 | 831.69 | 852.64 | 77.88 | 0.75 | Catalyst_05 | 174.9952 | 96.32772 | 98.35438 | 65.89495 | 57.72915 | 0.6775318 | 29.05695 | 30.07168 | 68.40705 | 59.3019 | 1.133743 | 60.38126
10505.446 | 1770303160.2 | 05/02/2026_15:52:40,221 | 1 | 2 | 2.419939847e-06 | 6.683646461e-06 | 4.606281467e-10 | 5.710380085e-12 | 2.68709588e-13 | 8.32317017e-13 | 2.588063444e-12 | 5.28345076e-12 | 3.337678983e-13 | 1.119361439e-12 | 7.013967965e-12 | 4.999999912e-15 | 7.085010475e-15 | 4.999999912e-15 | 4.999999912e-15 | 2.040324493e-14 | 8.798573675e-11 | 1.235668902e-12 | 1.583199446e-13 | 1.072890217e-14 | 1.299129329e-14 | 6.67720601e-11 | 1.13587926e-12 | 1 | 1 | 1 | 1 | 1 | 1 | 1 | 0 | 0 | 0 | 0 | 0 | 0 | 0 | 0 | 0 | 0 | 9.081543744e-09 | 23.05126382 | 0 | 0.2819946695 | 1.117392553 | 35.05903045 | 0.5070156837 | 39.71876047 | 0.413343505 | 0.01274465534 | 0 | 0 | 0 | 0 | 49 | 0 | 71 | 80.02 | 33.99 | 180 | 860.01 | 180.02 | 831.59 | 851.84 | 77.88 | 0.75 | Catalyst_05 | 175.0908 | 96.29569 | 98.34172 | 65.83652 | 57.72031 | 0.6851447 | 29.04729 | 30.06781 | 68.36912 | 59.30639 | 1.132911 | 60.39469
10511.182 | 1770303166.0 | 05/02/2026_15:52:45,957 | 1 | 2 | 2.412061349e-06 | 6.594577826e-06 | 4.606415527e-10 | 5.710515394e-12 | 2.639461458e-13 | 8.385800192e-13 | 2.589171716e-12 | 5.301042157e-12 | 3.235366619e-13 | 1.127248793e-12 | 7.017989922e-12 | 4.999999912e-15 | 1.628980899e-14 | 4.999999912e-15 | 4.999999912e-15 | 1.500144477e-14 | 8.802799462e-11 | 1.240075425e-12 | 1.577417396e-13 | 1.945250466e-14 | 7.022926349e-15 | 6.673344516e-11 | 1.128234225e-12 | 1 | 1 | 1 | 1 | 1 | 1 | 1 | 0 | 0 | 0 | 0 | 0 | 0 | 0 | 0 | 0 | 0 | 1.468375149e-08 | 23.0369842 | 0 | 0.2815943258 | 1.121302597 | 35.07642482 | 0.504007811 | 39.71785614 | 0.4151508887 | 0.009946596088 | 0 | 0 | 0 | 0 | 48.99 | 0 | 70.98 | 80 | 34 | 180.01 | 860.63 | 180.04 | 831.86 | 852.2 | 77.88 | 0.75 | Catalyst_05 | 175.1864 | 96.28273 | 98.35156 | 65.83502 | 57.74895 | 0.6881406 | 29.04338 | 30.07081 | 68.37677 | 59.33672 | 1.132323 | 60.42482
10516.918 | 1770303171.7 | 05/02/2026_15:52:51,693 | 1 | 2 | 2.420077635e-06 | 6.647880127e-06 | 4.606338921e-10 | 5.698892313e-12 | 2.669239883e-13 | 8.490671274e-13 | 2.573931519e-12 | 5.299986578e-12 | 3.176376534e-13 | 1.129145714e-12 | 6.997168036e-12 | 4.999999912e-15 | 1.87845565e-14 | 4.999999912e-15 | 2.206753762e-14 | 9.513791054e-15 | 8.819402153e-11 | 1.239601412e-12 | 1.665036517e-13 | 2.074426209e-14 | 5.637063556e-15 | 6.676884046e-11 | 1.116207821e-12 | 1 | 1 | 1 | 1 | 1 | 1 | 1 | 0 | 0 | 0 | 0 | 0 | 0 | 0 | 0 | 0 | 0 | 1.608780946e-08 | 23.03247512 | 0 | 0.2843967736 | 1.117620965 | 35.11270868 | 0.4981868906 | 39.68968592 | 0.4150159823 | 0.009696385064 | 0 | 0 | 0 | 0 | 49 | 0 | 70.99 | 80 | 33.99 | 180 | 863.85 | 180.09 | 832.69 | 853.37 | 77.88 | 0.75 | Catalyst_05 | 175.282 | 96.29494 | 98.3706 | 65.78833 | 57.80868 | 0.687917 | 29.04706 | 30.07663 | 68.31962 | 59.38855 | 1.130351 | 60.46891
10522.654 | 1770303177.4 | 05/02/2026_15:52:57,429 | 1 | 2 | 2.425195362e-06 | 6.668290098e-06 | 4.608841919e-10 | 5.708239003e-12 | 2.748355471e-13 | 8.420693613e-13 | 2.559116764e-12 | 5.265034502e-12 | 3.152152205e-13 | 1.139948379e-12 | 6.995861789e-12 | 4.999999912e-15 | 2.286986416e-14 | 4.999999912e-15 | 2.169403674e-14 | 4.999999912e-15 | 8.822670372e-11 | 1.232260171e-12 | 1.713786583e-13 | 2.52564337e-14 | 4.999999912e-15 | 6.665080293e-11 | 1.101111281e-12 | 1 | 1 | 1 | 1 | 1 | 1 | 1 | 0 | 0 | 0 | 0 | 0 | 0 | 0 | 0 | 0 | 0 | 1.858201136e-08 | 22.99623142 | 0 | 0.2831087751 | 1.108638323 | 35.13541315 | 0.491692769 | 39.71837805 | 0.4186459609 | 0.008736496855 | 0 | 0 | 0 | 0 | 49 | 0 | 71 | 80 | 34.01 | 179.98 | 867.63 | 180.17 | 833.17 | 857.16 | 77.88 | 0.75 | Catalyst_05 | 175.3776 | 96.32471 | 98.39184 | 65.83589 | 57.84606 | 0.6939339 | 29.05605 | 30.08313 | 68.34787 | 59.4114 | 1.130437 | 60.48081
10528.39 | 1770303183.2 | 05/02/2026_15:53:03,165 | 1 | 2 | 2.41750854e-06 | 6.673402368e-06 | 4.611056259e-10 | 5.687857303e-12 | 2.861266996e-13 | 8.379699929e-13 | 2.544708151e-12 | 5.266390622e-12 | 3.13622663e-13 | 1.138747842e-12 | 6.979073569e-12 | 9.907185342e-15 | 1.940690718e-14 | 4.999999912e-15 | 2.213884932e-14 | 4.999999912e-15 | 8.808145185e-11 | 1.230246699e-12 | 1.765364656e-13 | 2.54257234e-14 | 6.612552438e-15 | 6.670385772e-11 | 1.092807268e-12 | 1 | 1 | 1 | 1 | 1 | 1 | 1 | 0 | 0 | 0 | 0 | 0 | 0 | 0 | 0 | 0 | 0 | 1.653111257e-08 | 23.01968853 | 0 | 0.2857706614 | 1.107452304 | 35.08448438 | 0.4884303754 | 39.74761837 | 0.4182030154 | 0.0104923733 | 0 | 0 | 0 | 0 | 48.99 | 0 | 71.01 | 80 | 34.02 | 179.99 | 867.57 | 180.19 | 833.14 | 857.67 | 77.88 | 0.75 | Catalyst_05 | 175.4732 | 96.32865 | 98.40251 | 65.88436 | 57.76221 | 0.6931997 | 29.05723 | 30.08639 | 68.39539 | 59.32082 | 1.132912 | 60.38964
10534.126 | 1770303188.9 | 05/02/2026_15:53:08,901 | 1 | 2 | 2.415002655e-06 | 6.652976481e-06 | 4.607846049e-10 | 5.678777761e-12 | 2.945679995e-13 | 8.314690082e-13 | 2.552555823e-12 | 5.271555761e-12 | 3.065377e-13 | 1.147268695e-12 | 6.975826167e-12 | 1.711055681e-14 | 8.119195352e-15 | 4.999999912e-15 | 1.991623825e-14 | 4.999999912e-15 | 8.81071674e-11 | 1.216392004e-12 | 1.93214341e-13 | 7.055909812e-15 | 1.173980211e-14 | 6.680119652e-11 | 1.089731061e-12 | 1 | 1 | 1 | 1 | 1 | 1 | 1 | 0 | 0 | 0 | 0 | 0 | 0 | 0 | 0 | 0 | 0 | 9.882091999e-09 | 23.04837516 | 0 | 0.2927991726 | 1.109153705 | 35.08433021 | 0.4866547928 | 39.7123191 | 0.4204492164 | 0.01332277837 | 0 | 0 | 0 | 0 | 49.01 | 0 | 71 | 80 | 34.01 | 179.99 | 865.85 | 180.2 | 832.78 | 857.17 | 77.88 | 0.75 | Catalyst_05 | 175.5688 | 96.32301 | 98.40832 | 65.82585 | 57.76196 | 0.6969229 | 29.05553 | 30.08817 | 68.33865 | 59.32049 | 1.13191 | 60.38926
10539.862 | 1770303194.6 | 05/02/2026_15:53:14,637 | 1 | 2 | 2.419751809e-06 | 6.609764114e-06 | 4.609289894e-10 | 5.679237029e-12 | 3.001298483e-13 | 8.161765534e-13 | 2.55991452e-12 | 5.260280059e-12 | 3.049747683e-13 | 1.140657122e-12 | 6.970474545e-12 | 2.231542011e-14 | 4.999999912e-15 | 6.133296114e-15 | 1.637420905e-14 | 4.999999912e-15 | 8.810566166e-11 | 1.209363122e-12 | 1.953302293e-13 | 4.999999912e-15 | 1.932734876e-14 | 6.679004572e-11 | 1.099241466e-12 | 1 | 1 | 1 | 1 | 1 | 1 | 1 | 0 | 0 | 0 | 0 | 0 | 0 | 0 | 0 | 0 | 0 | 8.046945414e-09 | 23.04206216 | 0 | 0.2927032178 | 1.107232317 | 35.08101559 | 0.49024223 | 39.72076664 | 0.4179879468 | 0.01691463528 | 0 | 0 | 0 | 0 | 49 | 0 | 71 | 80 | 34 | 180 | 864.44 | 180.2 | 832.43 | 855.08 | 77.88 | 0.75 | Catalyst_05 | 175.6644 | 96.32938 | 98.39658 | 65.83985 | 57.7565 | 0.6928432 | 29.05745 | 30.08458 | 68.34867 | 59.31655 | 1.132258 | 60.38655
10545.598 | 1770303200.4 | 05/02/2026_15:53:20,373 | 1 | 2 | 2.413990387e-06 | 6.673402368e-06 | 4.608428361e-10 | 5.683587715e-12 | 2.985761324e-13 | 8.120131087e-13 | 2.588814146e-12 | 5.252323316e-12 | 3.126801932e-13 | 1.139146178e-12 | 6.98330456e-12 | 1.713529356e-14 | 4.999999912e-15 | 7.996468749e-15 | 4.999999912e-15 | 4.999999912e-15 | 8.797037404e-11 | 1.205741128e-12 | 1.962251975e-13 | 4.999999912e-15 | 2.760516289e-14 | 6.684706955e-11 | 1.111898442e-12 | 1 | 1 | 1 | 1 | 1 | 1 | 1 | 0 | 0 | 0 | 0 | 0 | 0 | 0 | 0 | 0 | 0 | 8.259514941e-09 | 23.06945401 | 0 | 0.2972740889 | 1.110726501 | 35.03865891 | 0.4952468209 | 39.72635656 | 0.4182617347 | 0.02013957242 | 0 | 0 | 0 | 0 | 49 | 0 | 71 | 80.02 | 34.01 | 179.98 | 861.25 | 180.18 | 831.7 | 853.71 | 77.88 | 0.75 | Catalyst_05 | 175.76 | 96.31779 | 98.38021 | 65.84911 | 57.68677 | 0.693297 | 29.05396 | 30.07957 | 68.36651 | 59.25345 | 1.133786 | 60.3308
10551.334 | 1770303206.1 | 05/02/2026_15:53:26,109 | 1 | 2 | 2.417490123e-06 | 6.709306035e-06 | 4.607421111e-10 | 5.677593812e-12 | 2.915348084e-13 | 8.060583993e-13 | 2.600531335e-12 | 5.268710815e-12 | 3.231985534e-13 | 1.133916962e-12 | 6.97090519e-12 | 1.536185729e-14 | 4.999999912e-15 | 1.135707197e-14 | 4.999999912e-15 | 1.100005774e-14 | 8.811765206e-11 | 1.20281324e-12 | 1.885066674e-13 | 4.999999912e-15 | 2.540098665e-14 | 6.658396751e-11 | 1.120177627e-12 | 1 | 1 | 1 | 1 | 1 | 1 | 1 | 0 | 0 | 0 | 0 | 0 | 0 | 0 | 0 | 0 | 0 | 8.055480347e-09 | 22.98686349 | 0 | 0.2904317023 | 1.115442013 | 35.11083675 | 0.4984437317 | 39.73092105 | 0.4174937063 | 0.01889070342 | 0 | 0 | 0 | 0 | 49.01 | 0 | 71.02 | 79.98 | 34 | 179.97 | 860.24 | 180.15 | 831.55 | 851.79 | 77.88 | 0.75 | Catalyst_05 | 175.8556 | 96.30216 | 98.36976 | 65.85668 | 57.8056 | 0.692024 | 29.04924 | 30.07638 | 68.38547 | 59.38346 | 1.131586 | 60.46266
10557.07 | 1770303211.8 | 05/02/2026_15:53:31,845 | 1 | 2 | 2.426961146e-06 | 6.566832781e-06 | 4.604240322e-10 | 5.69426277e-12 | 2.873481347e-13 | 8.105563204e-13 | 2.600029133e-12 | 5.268598058e-12 | 3.315016447e-13 | 1.128635922e-12 | 6.962966228e-12 | 1.243442673e-14 | 4.999999912e-15 | 1.236069759e-14 | 4.999999912e-15 | 1.34239916e-14 | 8.797042261e-11 | 1.213130291e-12 | 1.786775751e-13 | 4.999999912e-15 | 2.407624745e-14 | 6.683209541e-11 | 1.128385579e-12 | 1 | 1 | 1 | 1 | 1 | 1 | 1 | 0 | 0 | 0 | 0 | 0 | 0 | 0 | 0 | 0 | 0 | 7.982678417e-09 | 23.07097757 | 0 | 0.2872238178 | 1.115947222 | 35.0527472 | 0.5027751721 | 39.70267897 | 0.4163776228 | 0.01814664076 | 0 | 0 | 0 | 0 | 49 | 0 | 71 | 80 | 34.01 | 179.97 | 860.65 | 180.09 | 831.9 | 851.67 | 77.88 | 0.75 | Catalyst_05 | 175.9512 | 96.30048 | 98.35559 | 65.80987 | 57.70996 | 0.690174 | 29.04874 | 30.07205 | 68.33804 | 59.29006 | 1.132655 | 60.37499
10562.806 | 1770303217.6 | 05/02/2026_15:53:37,581 | 1 | 2 | 2.415929885e-06 | 6.691326234e-06 | 4.606061643e-10 | 5.709682727e-12 | 2.779784053e-13 | 8.045008344e-13 | 2.597701134e-12 | 5.272483838e-12 | 3.280555894e-13 | 1.116864088e-12 | 6.991318548e-12 | 4.999999912e-15 | 4.999999912e-15 | 1.251010065e-14 | 4.999999912e-15 | 1.439219769e-14 | 8.808313801e-11 | 1.215336317e-12 | 1.73537725e-13 | 4.999999912e-15 | 2.434206672e-14 | 6.671958125e-11 | 1.120849615e-12 | 1 | 1 | 1 | 1 | 1 | 1 | 1 | 0 | 0 | 0 | 0 | 0 | 0 | 0 | 0 | 0 | 0 | 7.899898371e-09 | 23.02926177 | 0 | 0.282089262 | 1.115669243 | 35.0956052 | 0.4998480277 | 39.71115587 | 0.4119266185 | 0.0185077181 | 0 | 0 | 0 | 0 | 49 | 0 | 71.03 | 79.98 | 34 | 179.99 | 865.78 | 180.01 | 833.03 | 854.85 | 77.88 | 0.75 | Catalyst_05 | 176.0468 | 96.30141 | 98.36516 | 65.82392 | 57.78052 | 0.6827961 | 29.04902 | 30.07497 | 68.35198 | 59.35933 | 1.131514 | 60.44027
10568.542 | 1770303223.3 | 05/02/2026_15:53:43,317 | 1 | 2 | 2.420215878e-06 | 6.647880127e-06 | 4.607576265e-10 | 5.697762141e-12 | 2.712877123e-13 | 8.112175753e-13 | 2.576192081e-12 | 5.24217475e-12 | 3.281948823e-13 | 1.105361571e-12 | 7.004427854e-12 | 4.999999912e-15 | 4.999999912e-15 | 4.999999912e-15 | 4.999999912e-15 | 1.877485119e-14 | 8.821913339e-11 | 1.218972297e-12 | 1.701746925e-13 | 4.999999912e-15 | 2.015246558e-14 | 6.673313985e-11 | 1.113543719e-12 | 1 | 1 | 1 | 1 | 1 | 1 | 1 | 0 | 0 | 0 | 0 | 0 | 0 | 0 | 0 | 0 | 0 | 7.890932315e-09 | 23.02233137 | 0 | 0.2847175405 | 1.105222926 | 35.12848323 | 0.4957041486 | 39.70353593 | 0.4077731474 | 0.01590904132 | 0 | 0 | 0 | 0 | 49 | 0 | 71.03 | 80 | 34.01 | 180 | 867.05 | 179.99 | 833.17 | 857.19 | 77.88 | 0.75 | Catalyst_05 | 176.1424 | 96.33604 | 98.37872 | 65.81129 | 57.83465 | 0.6759115 | 29.05946 | 30.07912 | 68.3143 | 59.40028 | 1.130238 | 60.47038
10574.278 | 1770303229.1 | 05/02/2026_15:53:49,053 | 1 | 2 | 2.417903488e-06 | 6.66317419e-06 | 4.608627924e-10 | 5.709647165e-12 | 2.630278265e-13 | 8.21182857e-13 | 2.558909681e-12 | 5.232679741e-12 | 3.269142498e-13 | 1.099668642e-12 | 7.013280581e-12 | 4.999999912e-15 | 4.999999912e-15 | 4.999999912e-15 | 4.999999912e-15 | 1.820051881e-14 | 8.805016438e-11 | 1.229079338e-12 | 1.643207868e-13 | 5.891242897e-15 | 6.981689397e-15 | 6.666096147e-11 | 1.109626388e-12 | 1 | 1 | 1 | 1 | 1 | 1 | 1 | 0 | 0 | 0 | 0 | 0 | 0 | 0 | 0 | 0 | 0 | 7.885792439e-09 | 23.01987402 | 0 | 0.2836685313 | 1.102904587 | 35.09620095 | 0.4955553366 | 39.75043558 | 0.4060882536 | 0.008933339671 | 0 | 0 | 0 | 0 | 49.01 | 0 | 70.98 | 79.97 | 34 | 180 | 867.63 | 179.96 | 833.18 | 857.71 | 77.88 | 0.75 | Catalyst_05 | 176.238 | 96.34372 | 98.3792 | 65.88903 | 57.7815 | 0.6731187 | 29.06178 | 30.07927 | 68.38954 | 59.34322 | 1.132614 | 60.41317
10580.014 | 1770303234.8 | 05/02/2026_15:53:54,789 | 1 | 2 | 2.416807774e-06 | 6.675967143e-06 | 4.610014592e-10 | 5.706510351e-12 | 2.650229754e-13 | 8.307978329e-13 | 2.549325117e-12 | 5.249560335e-12 | 3.243515753e-13 | 1.104137615e-12 | 7.002183122e-12 | 4.999999912e-15 | 1.312517193e-14 | 4.999999912e-15 | 4.999999912e-15 | 1.780906423e-14 | 8.815771724e-11 | 1.236353901e-12 | 1.619211221e-13 | 1.288069789e-14 | 9.174718683e-15 | 6.660007268e-11 | 1.108134743e-12 | 1 | 1 | 1 | 1 | 1 | 1 | 1 | 0 | 0 | 0 | 0 | 0 | 0 | 0 | 0 | 0 | 0 | 1.277073325e-08 | 22.98984323 | 0 | 0.2835227353 | 1.103984525 | 35.12538531 | 0.4949711589 | 39.74708245 | 0.4072519162 | 0.01106178137 | 0 | 0 | 0 | 0 | 49 | 0 | 71 | 80 | 34 | 180 | 866.95 | 179.96 | 833.06 | 857.19 | 77.88 | 0.75 | Catalyst_05 | 176.3336 | 96.34014 | 98.38112 | 65.88347 | 57.82955 | 0.6750475 | 29.0607 | 30.07985 | 68.38631 | 59.39306 | 1.131577 | 60.46203
10585.75 | 1770303240.5 | 05/02/2026_15:54:00,525 | 1 | 2 | 2.419265911e-06 | 6.602170288e-06 | 4.610132276e-10 | 5.707029033e-12 | 2.649851367e-13 | 8.426441511e-13 | 2.550158869e-12 | 5.260310416e-12 | 3.24534941e-13 | 1.112367577e-12 | 7.003739602e-12 | 4.999999912e-15 | 1.750540969e-14 | 4.999999912e-15 | 1.03418115e-14 | 1.138569829e-14 | 8.807200108e-11 | 1.237270811e-12 | 1.643513748e-13 | 2.379974879e-14 | 7.427479449e-15 | 6.675789782e-11 | 1.104210581e-12 | 1 | 1 | 1 | 1 | 1 | 1 | 1 | 0 | 0 | 0 | 0 | 0 | 0 | 0 | 0 | 0 | 0 | 1.541053994e-08 | 23.03805688 | 0 | 0.2829546177 | 1.106835467 | 35.08304679 | 0.4935691052 | 39.7381242 | 0.4100054131 | 0.0104167906 | 0 | 0 | 0 | 0 | 49 | 0 | 71.02 | 80.03 | 33.99 | 179.98 | 864.44 | 179.97 | 832.48 | 855.06 | 77.88 | 0.75 | Catalyst_05 | 176.4292 | 96.33069 | 98.3857 | 65.86862 | 57.75985 | 0.6796116 | 29.05785 | 30.08125 | 68.3776 | 59.32293 | 1.132687 | 60.39471
10591.486 | 1770303246.3 | 05/02/2026_15:54:06,261 | 1 | 2 | 2.420252486e-06 | 6.675967143e-06 | 4.610560822e-10 | 5.714843963e-12 | 2.732129844e-13 | 8.477831609e-13 | 2.560111628e-12 | 5.277038355e-12 | 3.147509651e-13 | 1.131635801e-12 | 7.006116173e-12 | 4.999999912e-15 | 2.438862981e-14 | 4.999999912e-15 | 2.261131413e-14 | 9.409499276e-15 | 8.820531805e-11 | 1.238067049e-12 | 1.7387727e-13 | 2.557609547e-14 | 4.999999912e-15 | 6.658369689e-11 | 1.115069517e-12 | 1 | 1 | 1 | 1 | 1 | 1 | 1 | 0 | 0 | 0 | 0 | 0 | 0 | 0 | 0 | 0 | 0 | 1.952987516e-08 | 22.97628447 | 0 | 0.2879811873 | 1.111077417 | 35.12573847 | 0.4982207091 | 39.73778671 | 0.4157695502 | 0.009079887878 | 0 | 0 | 0 | 0 | 49 | 0 | 70.99 | 79.98 | 34.02 | 179.96 | 862.82 | 179.99 | 832.1 | 853.77 | 77.88 | 0.75 | Catalyst_05 | 176.5248 | 96.31663 | 98.37049 | 65.86806 | 57.83013 | 0.6891661 | 29.05361 | 30.0766 | 68.38701 | 59.40405 | 1.131301 | 60.47964
10597.222 | 1770303252.0 | 05/02/2026_15:54:11,997 | 1 | 2 | 2.415688186e-06 | 6.645325357e-06 | 4.609422288e-10 | 5.700764947e-12 | 2.865336278e-13 | 8.477408229e-13 | 2.588426869e-12 | 5.314888286e-12 | 3.168721795e-13 | 1.14622721e-12 | 6.999588843e-12 | 4.999999912e-15 | 2.411553792e-14 | 4.999999912e-15 | 2.753434586e-14 | 4.999999912e-15 | 8.806607527e-11 | 1.224825037e-12 | 1.778456803e-13 | 2.783703816e-14 | 6.691622964e-15 | 6.672011554e-11 | 1.112275745e-12 | 1 | 1 | 1 | 1 | 1 | 1 | 1 | 0 | 0 | 0 | 0 | 0 | 0 | 0 | 0 | 0 | 0 | 1.924187256e-08 | 23.02259988 | 0 | 0.2817862647 | 1.124243891 | 35.07327416 | 0.4969144824 | 39.72776671 | 0.4209638989 | 0.01024781424 | 0 | 0 | 0 | 0 | 49 | 0 | 71 | 79.97 | 34 | 179.96 | 860.32 | 180.04 | 831.62 | 851.85 | 77.88 | 0.75 | Catalyst_05 | 176.6204 | 96.27298 | 98.37476 | 65.85145 | 57.74376 | 0.697776 | 29.04044 | 30.07791 | 68.40076 | 59.32722 | 1.132708 | 60.41279
10602.958 | 1770303257.7 | 05/02/2026_15:54:17,733 | 1 | 2 | 2.414057235e-06 | 6.66317419e-06 | 4.606900417e-10 | 5.705671612e-12 | 2.926577166e-13 | 8.414605818e-13 | 2.593446508e-12 | 5.328119456e-12 | 3.056519339e-13 | 1.158958021e-12 | 6.975940225e-12 | 1.61801826e-14 | 1.621898687e-14 | 4.999999912e-15 | 2.323124061e-14 | 4.999999912e-15 | 8.825924713e-11 | 1.219394486e-12 | 1.894821512e-13 | 1.879183251e-14 | 1.351809018e-14 | 6.686839277e-11 | 1.112274335e-12 | 1 | 1 | 1 | 1 | 1 | 1 | 1 | 0 | 0 | 0 | 0 | 0 | 0 | 0 | 0 | 0 | 0 | 1.464986335e-08 | 23.04635644 | 0 | 0.2877286928 | 1.125164867 | 35.10844991 | 0.4962928169 | 39.66112298 | 0.4239071735 | 0.01428988439 | 0 | 0 | 0 | 0 | 48.99 | 0 | 71.03 | 79.98 | 34.01 | 180 | 862.17 | 180.13 | 832.4 | 853.47 | 77.88 | 0.75 | Catalyst_05 | 176.716 | 96.26993 | 98.37679 | 65.74098 | 57.80167 | 0.7026547 | 29.03952 | 30.07853 | 68.28818 | 59.38702 | 1.129675 | 60.4712
10608.694 | 1770303263.5 | 05/02/2026_15:54:23,469 | 1 | 2 | 2.415720246e-06 | 6.711885362e-06 | 4.608808613e-10 | 5.683987569e-12 | 3.018921105e-13 | 8.318953707e-13 | 2.589180606e-12 | 5.301270273e-12 | 3.09725173e-13 | 1.160782408e-12 | 6.970726513e-12 | 2.095575266e-14 | 4.999999912e-15 | 6.042587356e-15 | 1.954321003e-14 | 4.999999912e-15 | 8.794782957e-11 | 1.21616443e-12 | 1.947098217e-13 | 9.178115285e-15 | 1.393185731e-14 | 6.660702545e-11 | 1.10083481e-12 | 1 | 1 | 1 | 1 | 1 | 1 | 1 | 0 | 0 | 0 | 0 | 0 | 0 | 0 | 0 | 0 | 0 | 8.053534714e-09 | 23.00483378 | 0 | 0.2952133384 | 1.122760309 | 35.05419242 | 0.4920808453 | 39.76032941 | 0.4257916517 | 0.01413033522 | 0 | 0 | 0 | 0 | 49 | 0 | 71.02 | 80 | 34.02 | 180.03 | 864.01 | 180.16 | 832.81 | 854.89 | 77.88 | 0.75 | Catalyst_05 | 176.8116 | 96.2779 | 98.39057 | 65.90543 | 57.71234 | 0.7057784 | 29.04193 | 30.08274 | 68.45333 | 59.28861 | 1.134253 | 60.37098
10614.43 | 1770303269.2 | 05/02/2026_15:54:29,205 | 1 | 2 | 2.414106348e-06 | 6.706743534e-06 | 4.609117255e-10 | 5.676372566e-12 | 3.030640517e-13 | 8.140077154e-13 | 2.574781534e-12 | 5.268782372e-12 | 3.063256571e-13 | 1.143375867e-12 | 6.972763512e-12 | 2.359068073e-14 | 4.999999912e-15 | 1.065274713e-14 | 1.30043952e-14 | 4.999999912e-15 | 8.804762475e-11 | 1.2087332e-12 | 1.99197714e-13 | 4.999999912e-15 | 2.126619532e-14 | 6.66890293e-11 | 1.096608915e-12 | 1 | 1 | 1 | 1 | 1 | 1 | 1 | 0 | 0 | 0 | 0 | 0 | 0 | 0 | 0 | 0 | 0 | 8.155255069e-09 | 23.02031575 | 0 | 0.2971040483 | 1.112197395 | 35.07549907 | 0.4892518104 | 39.74123861 | 0.41926448 | 0.01778483616 | 0 | 0 | 0 | 0 | 49 | 0 | 71.02 | 79.98 | 34.02 | 180.03 | 867.04 | 180.21 | 833.22 | 857.16 | 77.88 | 0.75 | Catalyst_05 | 176.9072 | 96.31292 | 98.39982 | 65.87378 | 57.74742 | 0.6949591 | 29.05249 | 30.08557 | 68.39558 | 59.31121 | 1.13302 | 60.38401
10620.166 | 1770303274.9 | 05/02/2026_15:54:34,941 | 1 | 2 | 2.413314178e-06 | 6.607231626e-06 | 4.609982118e-10 | 5.682881683e-12 | 2.988866207e-13 | 8.035339429e-13 | 2.568374983e-12 | 5.232543565e-12 | 3.140636351e-13 | 1.126497224e-12 | 6.973356354e-12 | 1.262021154e-14 | 4.999999912e-15 | 1.205364137e-14 | 4.999999912e-15 | 4.999999912e-15 | 8.816698066e-11 | 1.201967237e-12 | 1.977056214e-13 | 4.999999912e-15 | 2.163873396e-14 | 6.668095243e-11 | 1.094903356e-12 | 1 | 1 | 1 | 1 | 1 | 1 | 1 | 0 | 0 | 0 | 0 | 0 | 0 | 0 | 0 | 0 | 0 | 8.205254399e-09 | 23.009238 | 0 | 0.29491111 | 1.102822114 | 35.11448713 | 0.4876093551 | 39.73432411 | 0.4139698818 | 0.01691062255 | 0 | 0 | 0 | 0 | 49 | 0 | 71 | 80.02 | 34.01 | 180.02 | 867.61 | 180.22 | 833.25 | 857.66 | 77.88 | 0.75 | Catalyst_05 | 177.0028 | 96.344 | 98.40519 | 65.86232 | 57.81161 | 0.686183 | 29.06186 | 30.08721 | 68.36162 | 59.36608 | 1.131565 | 60.43006
10625.902 | 1770303280.7 | 05/02/2026_15:54:40,677 | 1 | 2 | 2.422673788e-06 | 6.670853509e-06 | 4.609671256e-10 | 5.683077273e-12 | 2.879699788e-13 | 7.991154396e-13 | 2.567671553e-12 | 5.22398921e-12 | 3.189527364e-13 | 1.120928328e-12 | 6.963366515e-12 | 1.007405083e-14 | 4.999999912e-15 | 1.314748955e-14 | 4.999999912e-15 | 1.554570071e-14 | 8.804421081e-11 | 1.209423403e-12 | 1.946181389e-13 | 4.999999912e-15 | 2.915498585e-14 | 6.667644215e-11 | 1.09971472e-12 | 1 | 1 | 1 | 1 | 1 | 1 | 1 | 0 | 0 | 0 | 0 | 0 | 0 | 0 | 0 | 0 | 0 | 8.18522673e-09 | 23.01923667 | 0 | 0.2997614989 | 1.101372406 | 35.07736685 | 0.4900908468 | 39.75211973 | 0.4126861436 | 0.02105520792 | 0 | 0 | 0 | 0 | 49 | 0 | 71.01 | 80 | 34.01 | 179.99 | 866.89 | 180.22 | 833.09 | 857.1 | 77.88 | 0.75 | Catalyst_05 | 177.0984 | 96.3488 | 98.39708 | 65.89182 | 57.7505 | 0.6840551 | 29.06331 | 30.08473 | 68.38883 | 59.30436 | 1.13327 | 60.37064
10631.638 | 1770303286.4 | 05/02/2026_15:54:46,413 | 1 | 2 | 2.423069873e-06 | 6.607231626e-06 | 4.610490045e-10 | 5.693899345e-12 | 2.857914914e-13 | 7.951693774e-13 | 2.560721817e-12 | 5.222368545e-12 | 3.267765561e-13 | 1.113537973e-12 | 6.989480175e-12 | 4.999999912e-15 | 4.999999912e-15 | 1.093797023e-14 | 4.999999912e-15 | 1.044901877e-14 | 8.808398455e-11 | 1.213455768e-12 | 1.785975474e-13 | 4.999999912e-15 | 2.888188549e-14 | 6.678881059e-11 | 1.110227795e-12 | 1 | 1 | 1 | 1 | 1 | 1 | 1 | 0 | 0 | 0 | 0 | 0 | 0 | 0 | 0 | 0 | 0 | 8.015199237e-09 | 23.04340688 | 0 | 0.2864532614 | 1.098884333 | 35.08001864 | 0.4945276582 | 39.73308247 | 0.4105440023 | 0.02095014394 | 0 | 0 | 0 | 0 | 49 | 0 | 71.02 | 79.98 | 34.03 | 179.96 | 864.27 | 180.21 | 832.86 | 856.19 | 77.88 | 0.75 | Catalyst_05 | 177.194 | 96.35705 | 98.38257 | 65.86026 | 57.75486 | 0.6805044 | 29.0658 | 30.08029 | 68.35023 | 59.31079 | 1.132641 | 60.37822
10637.374 | 1770303292.1 | 05/02/2026_15:54:52,149 | 1 | 2 | 2.411027026e-06 | 6.696471246e-06 | 4.609015669e-10 | 5.691493717e-12 | 2.770426846e-13 | 8.013957336e-13 | 2.570503489e-12 | 5.230304471e-12 | 3.264019914e-13 | 1.108118913e-12 | 6.989352239e-12 | 4.999999912e-15 | 4.999999912e-15 | 8.795878115e-15 | 4.999999912e-15 | 2.063559623e-14 | 8.802367168e-11 | 1.216465188e-12 | 1.759393141e-13 | 4.999999912e-15 | 2.118664876e-14 | 6.68755884e-11 | 1.122674761e-12 | 1 | 1 | 1 | 1 | 1 | 1 | 1 | 0 | 0 | 0 | 0 | 0 | 0 | 0 | 0 | 0 | 0 | 7.946016584e-09 | 23.07432655 | 0 | 0.2887898324 | 1.102336619 | 35.05254651 | 0.4998796337 | 39.72254127 | 0.408648295 | 0.01648516828 | 0 | 0 | 0 | 0 | 49 | 0 | 71 | 79.98 | 34.01 | 179.95 | 862.66 | 180.16 | 832.11 | 853.65 | 77.88 | 0.75 | Catalyst_05 | 177.2896 | 96.34561 | 98.36506 | 65.84279 | 57.70963 | 0.6773621 | 29.06235 | 30.07494 | 68.34021 | 59.27317 | 1.133228 | 60.34748
10643.11 | 1770303297.9 | 05/02/2026_15:54:57,885 | 1 | 2 | 2.418633812e-06 | 6.637691058e-06 | 4.609106707e-10 | 5.711301224e-12 | 2.762961301e-13 | 8.20273374e-13 | 2.579295284e-12 | 5.265084375e-12 | 3.312125151e-13 | 1.114743389e-12 | 7.002658436e-12 | 4.999999912e-15 | 4.999999912e-15 | 4.999999912e-15 | 4.999999912e-15 | 1.963099991e-14 | 8.816761904e-11 | 1.230701738e-12 | 1.642494869e-13 | 4.999999912e-15 | 1.680981099e-14 | 6.660651197e-11 | 1.135966321e-12 | 1 | 1 | 1 | 1 | 1 | 1 | 1 | 0 | 0 | 0 | 0 | 0 | 0 | 0 | 0 | 0 | 0 | 7.876876344e-09 | 22.98677442 | 0 | 0.2844327239 | 1.11073205 | 35.11888321 | 0.5063544798 | 39.73012333 | 0.4114058555 | 0.01455451529 | 0 | 0 | 0 | 0 | 49 | 0 | 71 | 79.98 | 34.03 | 179.97 | 860.04 | 180.06 | 831.76 | 851.71 | 77.88 | 0.75 | Catalyst_05 | 177.3852 | 96.31777 | 98.34388 | 65.85536 | 57.81885 | 0.6819329 | 29.05395 | 30.06847 | 68.37301 | 59.40028 | 1.131304 | 60.48118
10648.846 | 1770303303.6 | 05/02/2026_15:55:03,621 | 1 | 2 | 2.413674792e-06 | 6.668290098e-06 | 4.607952908e-10 | 5.710100795e-12 | 2.712008949e-13 | 8.333375223e-13 | 2.590215369e-12 | 5.288478423e-12 | 3.346953248e-13 | 1.114638655e-12 | 7.006100127e-12 | 4.999999912e-15 | 1.211621169e-14 | 4.999999912e-15 | 4.999999912e-15 | 1.800309745e-14 | 8.822103464e-11 | 1.236716784e-12 | 1.621985966e-13 | 5.239784775e-15 | 1.399054653e-14 | 6.678630565e-11 | 1.131765905e-12 | 1 | 1 | 1 | 1 | 1 | 1 | 1 | 0 | 0 | 0 | 0 | 0 | 0 | 0 | 0 | 0 | 0 | 1.219381911e-08 | 23.03062145 | 0 | 0.2852932162 | 1.116611648 | 35.11297805 | 0.5042164186 | 39.68968165 | 0.41133625 | 0.01325905544 | 0 | 0 | 0 | 0 | 49 | 0 | 71.02 | 80 | 34.01 | 180.01 | 862.28 | 180.03 | 832.05 | 852.33 | 77.88 | 0.75 | Catalyst_05 | 177.4808 | 96.29828 | 98.35088 | 65.78832 | 57.80913 | 0.6818176 | 29.04807 | 30.0706 | 68.31723 | 59.39405 | 1.130342 | 60.47762
10654.582 | 1770303309.4 | 05/02/2026_15:55:09,357 | 1 | 2 | 2.418747499e-06 | 6.722180842e-06 | 4.609035098e-10 | 5.714644036e-12 | 2.713153595e-13 | 8.420765712e-13 | 2.577783906e-12 | 5.273705084e-12 | 3.304189062e-13 | 1.121990521e-12 | 7.000781465e-12 | 4.999999912e-15 | 1.862399463e-14 | 4.999999912e-15 | 4.999999912e-15 | 1.153024616e-14 | 8.818983044e-11 | 1.241260783e-12 | 1.651750297e-13 | 1.643920866e-14 | 7.762176047e-15 | 6.665851204e-11 | 1.119066428e-12 | 1 | 1 | 1 | 1 | 1 | 1 | 1 | 0 | 0 | 0 | 0 | 0 | 0 | 0 | 0 | 0 | 0 | 1.624794644e-08 | 23.00012996 | 0 | 0.2889451695 | 1.11307104 | 35.12137196 | 0.4993342858 | 39.72206302 | 0.4137597583 | 0.009775018585 | 0 | 0 | 0 | 0 | 49.01 | 0 | 71.01 | 80.02 | 34.01 | 180.03 | 864.1 | 179.98 | 832.86 | 854.96 | 77.88 | 0.75 | Catalyst_05 | 177.5764 | 96.31002 | 98.36684 | 65.842 | 57.82295 | 0.6858347 | 29.05161 | 30.07549 | 68.36464 | 59.39979 | 1.130994 | 60.47757
10660.318 | 1770303315.1 | 05/02/2026_15:55:15,093 | 1 | 2 | 2.42932424e-06 | 6.645325357e-06 | 4.61262778e-10 | 5.719069315e-12 | 2.698368872e-13 | 8.450471768e-13 | 2.558877372e-12 | 5.279334695e-12 | 3.216642718e-13 | 1.124237205e-12 | 7.014490985e-12 | 4.999999912e-15 | 2.38589276e-14 | 4.999999912e-15 | 1.439800664e-14 | 1.543025182e-14 | 8.828093812e-11 | 1.239175104e-12 | 1.682969627e-13 | 2.470490006e-14 | 5.119485768e-15 | 6.679144043e-11 | 1.106446748e-12 | 1 | 1 | 1 | 1 | 1 | 1 | 1 | 0 | 0 | 0 | 0 | 0 | 0 | 0 | 0 | 0 | 0 | 1.918739747e-08 | 23.0210539 | 0 | 0.2848843493 | 1.109914254 | 35.11860533 | 0.4940198886 | 39.70990853 | 0.4133340774 | 0.009258767548 | 0 | 0 | 0 | 0 | 49 | 0 | 71.01 | 79.98 | 34.03 | 180.03 | 867.07 | 179.95 | 833.12 | 856.24 | 77.88 | 0.75 | Catalyst_05 | 177.672 | 96.32048 | 98.38423 | 65.82185 | 57.81839 | 0.6851291 | 29.05477 | 30.0808 | 68.33629 | 59.3866 | 1.130737 | 60.45907
10666.054 | 1770303320.8 | 05/02/2026_15:55:20,829 | 1 | 2 | 2.424049626e-06 | 6.632605619e-06 | 4.614546523e-10 | 5.709051721e-12 | 2.734730031e-13 | 8.420534235e-13 | 2.54802711e-12 | 5.273493014e-12 | 3.156881223e-13 | 1.126472613e-12 | 7.002223454e-12 | 4.999999912e-15 | 2.769102154e-14 | 4.999999912e-15 | 2.565371079e-14 | 5.684113695e-15 | 8.815475433e-11 | 1.234871472e-12 | 1.76997265e-13 | 2.779967893e-14 | 4.999999912e-15 | 6.667148084e-11 | 1.099609119e-12 | 1 | 1 | 1 | 1 | 1 | 1 | 1 | 0 | 0 | 0 | 0 | 0 | 0 | 0 | 0 | 0 | 0 | 2.150545671e-08 | 22.9980557 | 0 | 0.286168638 | 1.108421754 | 35.09537417 | 0.4916718949 | 39.75813094 | 0.4139248809 | 0.00960191253 | 0 | 0 | 0 | 0 | 49 | 0 | 71 | 79.98 | 34.03 | 180.03 | 867.57 | 179.95 | 833.28 | 857.62 | 77.88 | 0.75 | Catalyst_05 | 177.7676 | 96.32543 | 98.39191 | 65.90178 | 57.78014 | 0.6861084 | 29.05626 | 30.08315 | 68.41577 | 59.34346 | 1.13286 | 60.4145
10671.79 | 1770303326.6 | 05/02/2026_15:55:26,565 | 1 | 2 | 2.422734724e-06 | 6.635147656e-06 | 4.613945614e-10 | 5.701248935e-12 | 2.845724958e-13 | 8.412510055e-13 | 2.541667831e-12 | 5.269016126e-12 | 3.120549338e-13 | 1.137203287e-12 | 7.000944529e-12 | 7.3324e-15 | 2.481452137e-14 | 4.999999912e-15 | 3.065095446e-14 | 4.999999912e-15 | 8.813910712e-11 | 1.228566294e-12 | 1.85440503e-13 | 2.301391906e-14 | 7.95717489e-15 | 6.665643038e-11 | 1.096096087e-12 | 1 | 1 | 1 | 1 | 1 | 1 | 1 | 0 | 0 | 0 | 0 | 0 | 0 | 0 | 0 | 0 | 0 | 1.975647234e-08 | 22.99634692 | 0 | 0.2885574437 | 1.106738146 | 35.09136802 | 0.4901232096 | 39.75895165 | 0.4173906204 | 0.01141519167 | 0 | 0 | 0 | 0 | 49 | 0 | 70.99 | 80.02 | 34.02 | 179.98 | 866.73 | 179.96 | 833.22 | 857.53 | 77.88 | 0.75 | Catalyst_05 | 177.8632 | 96.33101 | 98.39697 | 65.90314 | 57.77355 | 0.6918531 | 29.05795 | 30.0847 | 68.41321 | 59.33344 | 1.133012 | 60.40258
10677.526 | 1770303332.3 | 05/02/2026_15:55:32,301 | 1 | 2 | 2.415006293e-06 | 6.658084658e-06 | 4.613096294e-10 | 5.692963895e-12 | 2.881174303e-13 | 8.343281036e-13 | 2.557865595e-12 | 5.267998277e-12 | 3.094044389e-13 | 1.147211341e-12 | 6.996698793e-12 | 1.478898858e-14 | 1.471524928e-14 | 4.999999912e-15 | 3.012124716e-14 | 4.999999912e-15 | 8.81778886e-11 | 1.223393565e-12 | 1.888243793e-13 | 1.792451143e-14 | 1.029524248e-14 | 6.670809738e-11 | 1.095824495e-12 | 1 | 1 | 1 | 1 | 1 | 1 | 1 | 0 | 0 | 0 | 0 | 0 | 0 | 0 | 0 | 0 | 0 | 1.372901414e-08 | 23.00698535 | 0 | 0.2915904109 | 1.108493478 | 35.09444252 | 0.489097117 | 39.73978913 | 0.4204917942 | 0.01205525868 | 0 | 0 | 0 | 0 | 49 | 0 | 70.99 | 80 | 34.04 | 179.95 | 862.46 | 180.01 | 832.48 | 854.81 | 77.88 | 0.75 | Catalyst_05 | 177.9588 | 96.32519 | 98.40033 | 65.87138 | 57.77861 | 0.6969935 | 29.05619 | 30.08572 | 68.38437 | 59.33937 | 1.132367 | 60.40884
10683.262 | 1770303338.0 | 05/02/2026_15:55:38,037 | 1 | 2 | 2.419707926e-06 | 6.760936685e-06 | 4.612802362e-10 | 5.688444507e-12 | 2.944185152e-13 | 8.286634183e-13 | 2.571475585e-12 | 5.277830256e-12 | 3.058993488e-13 | 1.146686695e-12 | 6.982752918e-12 | 2.185265383e-14 | 4.999999912e-15 | 4.999999912e-15 | 1.592696718e-14 | 4.999999912e-15 | 8.805964985e-11 | 1.212484215e-12 | 1.948014775e-13 | 4.999999912e-15 | 1.855025533e-14 | 6.678915754e-11 | 1.098706738e-12 | 1 | 1 | 1 | 1 | 1 | 1 | 1 | 0 | 0 | 0 | 0 | 0 | 0 | 0 | 0 | 0 | 0 | 8.06748512e-09 | 23.03754827 | 0 | 0.2931814457 | 1.112958892 | 35.0558023 | 0.4903651551 | 39.74309694 | 0.4200533792 | 0.01657399313 | 0 | 0 | 0 | 0 | 49 | 0 | 70.97 | 79.97 | 34.03 | 179.97 | 861.05 | 180.08 | 831.78 | 852.39 | 77.88 | 0.75 | Catalyst_05 | 178.0544 | 96.31039 | 98.39618 | 65.87686 | 57.71499 | 0.6962668 | 29.05173 | 30.08446 | 68.40058 | 59.27979 | 1.13371 | 60.35467
10688.998 | 1770303343.8 | 05/02/2026_15:55:43,773 | 1 | 2 | 2.416681582e-06 | 6.614831818e-06 | 4.61287869e-10 | 5.681328671e-12 | 3.001123655e-13 | 8.175288246e-13 | 2.6050208e-12 | 5.295795052e-12 | 3.120219198e-13 | 1.142397591e-12 | 6.981738972e-12 | 2.248228391e-14 | 4.999999912e-15 | 7.437183058e-15 | 5.217472233e-15 | 4.999999912e-15 | 8.820959935e-11 | 1.208142635e-12 | 2.003109728e-13 | 4.999999912e-15 | 2.303332628e-14 | 6.683647386e-11 | 1.103814631e-12 | 1 | 1 | 1 | 1 | 1 | 1 | 1 | 0 | 0 | 0 | 0 | 0 | 0 | 0 | 0 | 0 | 0 | 8.306467555e-09 | 23.03431154 | 0 | 0.2999214735 | 1.119992214 | 35.08463672 | 0.4910828194 | 39.71048527 | 0.4187257517 | 0.01829672365 | 0 | 0 | 0 | 0 | 49 | 0 | 71.01 | 80.02 | 34.03 | 180.01 | 860.07 | 180.12 | 831.68 | 851.74 | 77.88 | 0.75 | Catalyst_05 | 178.15 | 96.28707 | 98.39383 | 65.82281 | 57.76247 | 0.6940662 | 29.04469 | 30.08374 | 68.361 | 59.33632 | 1.131848 | 60.4149
10694.734 | 1770303349.5 | 05/02/2026_15:55:49,509 | 1 | 2 | 2.415531981e-06 | 6.709306035e-06 | 4.612600302e-10 | 5.675872532e-12 | 3.025809041e-13 | 8.116734823e-13 | 2.626110267e-12 | 5.297024538e-12 | 3.117953758e-13 | 1.136323024e-12 | 6.978427385e-12 | 1.971978082e-14 | 4.999999912e-15 | 7.169903506e-15 | 4.999999912e-15 | 6.894380628e-15 | 8.807188312e-11 | 1.201255133e-12 | 1.934874244e-13 | 4.999999912e-15 | 2.828038707e-14 | 6.684396092e-11 | 1.103370758e-12 | 1 | 1 | 1 | 1 | 1 | 1 | 1 | 0 | 0 | 0 | 0 | 0 | 0 | 0 | 0 | 0 | 0 | 8.159365269e-09 | 23.04822824 | 0 | 0.292960018 | 1.124812417 | 35.05085153 | 0.490673429 | 39.72778511 | 0.4168005336 | 0.02049384724 | 0 | 0 | 0 | 0 | 49 | 0 | 70.99 | 80.02 | 34.04 | 180.03 | 860.85 | 180.16 | 832.09 | 852.42 | 77.88 | 0.75 | Catalyst_05 | 178.2456 | 96.2711 | 98.39517 | 65.85148 | 57.70684 | 0.690875 | 29.03987 | 30.08415 | 68.40213 | 59.28361 | 1.133433 | 60.36654
10700.47 | 1770303355.2 | 05/02/2026_15:55:55,245 | 1 | 2 | 2.421191084e-06 | 6.622447472e-06 | 4.612553672e-10 | 5.680649093e-12 | 2.927882275e-13 | 8.090968759e-13 | 2.623958776e-12 | 5.298094862e-12 | 3.17643481e-13 | 1.1164213e-12 | 6.986490379e-12 | 1.24746879e-14 | 4.999999912e-15 | 1.623499241e-14 | 4.999999912e-15 | 9.789308849e-15 | 8.826774728e-11 | 1.206154534e-12 | 1.849908573e-13 | 4.999999912e-15 | 2.903711614e-14 | 6.685962894e-11 | 1.094853049e-12 | 1 | 1 | 1 | 1 | 1 | 1 | 1 | 0 | 0 | 0 | 0 | 0 | 0 | 0 | 0 | 0 | 0 | 8.019865121e-09 | 23.03662718 | 0 | 0.287924979 | 1.123122002 | 35.10495057 | 0.4864407226 | 39.69765773 | 0.4101208936 | 0.02095504173 | 0 | 0 | 0 | 0 | 49 | 0 | 71.03 | 79.98 | 34.02 | 180.04 | 864.31 | 180.2 | 832.53 | 853.63 | 77.88 | 0.75 | Catalyst_05 | 178.3412 | 96.2767 | 98.40902 | 65.80154 | 57.79591 | 0.679803 | 29.04156 | 30.08838 | 68.34628 | 59.36916 | 1.130828 | 60.44585
10706.206 | 1770303361.0 | 05/02/2026_15:56:00,981 | 1 | 2 | 2.41677958e-06 | 6.69389874e-06 | 4.613307514e-10 | 5.702537834e-12 | 2.84401246e-13 | 8.032361668e-13 | 2.610982611e-12 | 5.278279116e-12 | 3.175552269e-13 | 1.100775612e-12 | 6.988129693e-12 | 4.999999912e-15 | 4.999999912e-15 | 9.858196345e-15 | 4.999999912e-15 | 1.466237749e-14 | 8.822554493e-11 | 1.211541826e-12 | 1.777991274e-13 | 4.999999912e-15 | 2.425523229e-14 | 6.685343251e-11 | 1.088431537e-12 | 1 | 1 | 1 | 1 | 1 | 1 | 1 | 0 | 0 | 0 | 0 | 0 | 0 | 0 | 0 | 0 | 0 | 7.938728777e-09 | 23.04072156 | 0 | 0.284302623 | 1.117655333 | 35.10017 | 0.4845646914 | 39.71471635 | 0.4048307241 | 0.01816160942 | 0 | 0 | 0 | 0 | 49 | 0 | 71.02 | 79.98 | 34.03 | 180.03 | 865.98 | 180.21 | 833.18 | 856.33 | 77.88 | 0.75 | Catalyst_05 | 178.4368 | 96.29482 | 98.41515 | 65.82982 | 57.78804 | 0.6710342 | 29.04703 | 30.09026 | 68.36278 | 59.3537 | 1.131468 | 60.42589
10711.942 | 1770303366.7 | 05/02/2026_15:56:06,717 | 1 | 2 | 2.418892791e-06 | 6.658084658e-06 | 4.616944882e-10 | 5.706756682e-12 | 2.738387587e-13 | 8.067970662e-13 | 2.594942707e-12 | 5.257558278e-12 | 3.228585476e-13 | 1.087052323e-12 | 7.007667016e-12 | 4.999999912e-15 | 4.999999912e-15 | 6.234192985e-15 | 4.999999912e-15 | 1.640525281e-14 | 8.811999047e-11 | 1.22128425e-12 | 1.630843491e-13 | 4.999999912e-15 | 2.176048987e-14 | 6.658308627e-11 | 1.091445294e-12 | 1 | 1 | 1 | 1 | 1 | 1 | 1 | 0 | 0 | 0 | 0 | 0 | 0 | 0 | 0 | 0 | 0 | 7.825119557e-09 | 22.97472908 | 0 | 0.2788413287 | 1.112628149 | 35.10048793 | 0.4867001214 | 39.7903814 | 0.4010131035 | 0.01671191411 | 0 | 0 | 0 | 0 | 49 | 0 | 70.97 | 80 | 34.03 | 179.98 | 867.62 | 180.22 | 833.3 | 857.25 | 77.88 | 0.75 | Catalyst_05 | 178.5324 | 96.31149 | 98.40817 | 65.95524 | 57.78856 | 0.6647062 | 29.05206 | 30.08812 | 68.48118 | 59.35134 | 1.133613 | 60.42166
10717.678 | 1770303372.5 | 05/02/2026_15:56:12,453 | 1 | 2 | 2.417145424e-06 | 6.609764114e-06 | 4.614464089e-10 | 5.705681587e-12 | 2.697752232e-13 | 8.241798086e-13 | 2.579424088e-12 | 5.260633942e-12 | 3.23605075e-13 | 1.085750088e-12 | 7.023864997e-12 | 4.999999912e-15 | 4.999999912e-15 | 4.999999912e-15 | 4.999999912e-15 | 1.577999341e-14 | 8.835032012e-11 | 1.224347663e-12 | 1.624280409e-13 | 4.999999912e-15 | 1.457312393e-14 | 6.679576336e-11 | 1.093509181e-12 | 1 | 1 | 1 | 1 | 1 | 1 | 1 | 0 | 0 | 0 | 0 | 0 | 0 | 0 | 0 | 0 | 0 | 7.804574241e-09 | 23.01608141 | 0 | 0.2783450712 | 1.108700852 | 35.14338777 | 0.4867794746 | 39.71406448 | 0.4000811107 | 0.01314096799 | 0 | 0 | 0 | 0 | 49 | 0 | 71 | 80 | 34.04 | 179.94 | 865.55 | 180.17 | 833.13 | 857 | 77.88 | 0.75 | Catalyst_05 | 178.628 | 96.32451 | 98.40791 | 65.82874 | 57.85919 | 0.6631614 | 29.05598 | 30.08804 | 68.34059 | 59.42001 | 1.130058 | 60.48595
10723.414 | 1770303378.2 | 05/02/2026_15:56:18,189 | 1 | 2 | 2.419046496e-06 | 6.647880127e-06 | 4.612549787e-10 | 5.705977357e-12 | 2.704926669e-13 | 8.328058837e-13 | 2.568739926e-12 | 5.264784268e-12 | 3.207057829e-13 | 1.095974873e-12 | 7.023677646e-12 | 4.999999912e-15 | 7.300385543e-15 | 4.999999912e-15 | 4.999999912e-15 | 1.388965474e-14 | 8.824276726e-11 | 1.238860468e-12 | 1.591542653e-13 | 9.093225643e-15 | 1.322219617e-14 | 6.695023008e-11 | 1.101252553e-12 | 1 | 1 | 1 | 1 | 1 | 1 | 1 | 0 | 0 | 0 | 0 | 0 | 0 | 0 | 0 | 0 | 0 | 9.296303081e-09 | 23.06916154 | 0 | 0.2830379005 | 1.108155889 | 35.09834663 | 0.4907211436 | 39.69830169 | 0.4033718606 | 0.01299236901 | 0 | 0 | 0 | 0 | 49 | 0 | 70.99 | 80 | 34.04 | 179.95 | 864.08 | 180.14 | 832.51 | 854.8 | 77.88 | 0.75 | Catalyst_05 | 178.7236 | 96.32631 | 98.39502 | 65.80261 | 57.78504 | 0.668616 | 29.05653 | 30.0841 | 68.31219 | 59.34727 | 1.131059 | 60.41739
10729.15 | 1770303383.9 | 05/02/2026_15:56:23,925 | 1 | 2 | 2.417612905e-06 | 6.699031019e-06 | 4.613344151e-10 | 5.713782312e-12 | 2.696928238e-13 | 8.399184126e-13 | 2.579482851e-12 | 5.296472896e-12 | 3.135028858e-13 | 1.102497542e-12 | 7.029740505e-12 | 4.999999912e-15 | 1.679961779e-14 | 4.999999912e-15 | 9.228559486e-15 | 1.247662929e-14 | 8.821314512e-11 | 1.241021717e-12 | 1.618488601e-13 | 1.931814151e-14 | 6.372435538e-15 | 6.675187486e-11 | 1.109958046e-12 | 1 | 1 | 1 | 1 | 1 | 1 | 1 | 0 | 0 | 0 | 0 | 0 | 0 | 0 | 0 | 0 | 0 | 1.499354935e-08 | 23.01581512 | 0 | 0.2829329428 | 1.117207968 | 35.10720956 | 0.4954728659 | 39.729524 | 0.4052246584 | 0.009762517769 | 0 | 0 | 0 | 0 | 49 | 0 | 70.99 | 80 | 34.05 | 179.98 | 861.04 | 180.09 | 832.11 | 853.47 | 77.88 | 0.75 | Catalyst_05 | 178.8192 | 96.2963 | 98.37947 | 65.85436 | 57.79963 | 0.6716872 | 29.04748 | 30.07935 | 68.38722 | 59.37611 | 1.131663 | 60.45471
10734.886 | 1770303389.7 | 05/02/2026_15:56:29,661 | 1 | 2 | 2.42293595e-06 | 6.686208053e-06 | 4.612547844e-10 | 5.718680737e-12 | 2.757334562e-13 | 8.495935075e-13 | 2.595397638e-12 | 5.310922709e-12 | 3.206106713e-13 | 1.131878337e-12 | 7.023390116e-12 | 4.999999912e-15 | 2.465250938e-14 | 4.999999912e-15 | 2.009280227e-14 | 1.561457974e-14 | 8.813628993e-11 | 1.236968861e-12 | 1.683396532e-13 | 2.713997409e-14 | 6.293366707e-15 | 6.666761587e-11 | 1.119567113e-12 | 1 | 1 | 1 | 1 | 1 | 1 | 1 | 0 | 0 | 0 | 0 | 0 | 0 | 0 | 0 | 0 | 0 | 1.958400469e-08 | 22.99734914 | 0 | 0.2841954123 | 1.123683992 | 35.08668923 | 0.5000013685 | 39.74074944 | 0.4161765475 | 0.009511660875 | 0 | 0 | 0 | 0 | 49 | 0 | 70.99 | 79.98 | 34.05 | 179.98 | 860.08 | 180.06 | 831.69 | 851.69 | 77.88 | 0.75 | Catalyst_05 | 178.9148 | 96.27484 | 98.36466 | 65.87297 | 57.76584 | 0.6898407 | 29.041 | 30.07482 | 68.42179 | 59.35245 | 1.132645 | 60.43904
10740.622 | 1770303395.4 | 05/02/2026_15:56:35,397 | 1 | 2 | 2.419144948e-06 | 6.647880127e-06 | 4.612075999e-10 | 5.7064466e-12 | 2.881785251e-13 | 8.565804316e-13 | 2.586877761e-12 | 5.333625902e-12 | 3.191632071e-13 | 1.143525812e-12 | 7.005568001e-12 | 4.999999912e-15 | 2.725445229e-14 | 4.999999912e-15 | 2.700221265e-14 | 7.152922189e-15 | 8.835589899e-11 | 1.232832196e-12 | 1.775696967e-13 | 2.586132026e-14 | 7.917401611e-15 | 6.674669845e-11 | 1.118626025e-12 | 1 | 1 | 1 | 1 | 1 | 1 | 1 | 0 | 0 | 0 | 0 | 0 | 0 | 0 | 0 | 0 | 0 | 2.115756872e-08 | 22.99678743 | 0 | 0.2846284875 | 1.12476021 | 35.13227006 | 0.4988050318 | 39.69008991 | 0.4195812397 | 0.01140070837 | 0 | 0 | 0 | 0 | 49 | 0 | 71.01 | 80 | 34.04 | 180 | 860.83 | 180.01 | 831.81 | 851.69 | 77.88 | 0.75 | Catalyst_05 | 179.0104 | 96.27127 | 98.36858 | 65.789 | 57.84089 | 0.6954842 | 29.03993 | 30.07602 | 68.33711 | 59.42944 | 1.129733 | 60.51389
10746.358 | 1770303401.1 | 05/02/2026_15:56:41,133 | 1 | 2 | 2.420127885e-06 | 6.681078503e-06 | 4.612453475e-10 | 5.69834761e-12 | 2.924321755e-13 | 8.424788102e-13 | 2.577364971e-12 | 5.307202594e-12 | 3.145030894e-13 | 1.15224605e-12 | 7.005889792e-12 | 8.884155889e-15 | 2.080149102e-14 | 4.999999912e-15 | 2.701822496e-14 | 4.999999912e-15 | 8.822600983e-11 | 1.226086181e-12 | 1.890043162e-13 | 2.048328446e-14 | 1.53026751e-14 | 6.682283199e-11 | 1.102393784e-12 | 1 | 1 | 1 | 1 | 1 | 1 | 1 | 0 | 0 | 0 | 0 | 0 | 0 | 0 | 0 | 0 | 0 | 1.743358071e-08 | 23.02985814 | 0 | 0.2916543269 | 1.118513915 | 35.08879032 | 0.491866605 | 39.70563752 | 0.4223400465 | 0.01532122196 | 0 | 0 | 0 | 0 | 49 | 0 | 71 | 80 | 34.05 | 179.99 | 862.37 | 180 | 832.55 | 853.63 | 77.88 | 0.75 | Catalyst_05 | 179.106 | 96.29198 | 98.39127 | 65.81477 | 57.7693 | 0.7000571 | 29.04617 | 30.08295 | 68.34917 | 59.34265 | 1.131576 | 60.42059
10752.094 | 1770303406.9 | 05/02/2026_15:56:46,869 | 1 | 2 | 2.415669769e-06 | 6.614831818e-06 | 4.614775506e-10 | 5.69835238e-12 | 2.924617742e-13 | 8.337557532e-13 | 2.567258472e-12 | 5.278570983e-12 | 3.109585885e-13 | 1.147587776e-12 | 6.986096163e-12 | 1.497913393e-14 | 1.06871841e-14 | 4.999999912e-15 | 2.591467148e-14 | 4.999999912e-15 | 8.829586368e-11 | 1.219445009e-12 | 1.928252886e-13 | 1.418749016e-14 | 1.46686828e-14 | 6.682852188e-11 | 1.092087466e-12 | 1 | 1 | 1 | 1 | 1 | 1 | 1 | 0 | 0 | 0 | 0 | 0 | 0 | 0 | 0 | 0 | 0 | 1.136909359e-08 | 23.0233013 | 0 | 0.2924842405 | 1.110502704 | 35.10514999 | 0.4868513148 | 39.71208281 | 0.4203009331 | 0.01441508146 | 0 | 0 | 0 | 0 | 48.99 | 0 | 71 | 80.02 | 34.04 | 180.02 | 866.03 | 179.97 | 832.95 | 855.07 | 77.88 | 0.75 | Catalyst_05 | 179.2016 | 96.31853 | 98.40767 | 65.82545 | 57.79624 | 0.6966771 | 29.05418 | 30.08797 | 68.34142 | 59.35724 | 1.131232 | 60.42608
10757.83 | 1770303412.6 | 05/02/2026_15:56:52,605 | 1 | 2 | 2.417387805e-06 | 6.554262654e-06 | 4.617220495e-10 | 5.69390932e-12 | 3.008230058e-13 | 8.203446603e-13 | 2.563619239e-12 | 5.261956235e-12 | 3.053866296e-13 | 1.142999541e-12 | 6.98176586e-12 | 1.92929101e-14 | 4.999999912e-15 | 5.373180606e-15 | 1.904843267e-14 | 4.999999912e-15 | 8.821598313e-11 | 1.212392383e-12 | 1.934913005e-13 | 4.999999912e-15 | 1.904067046e-14 | 6.671407177e-11 | 1.094544377e-12 | 1 | 1 | 1 | 1 | 1 | 1 | 1 | 0 | 0 | 0 | 0 | 0 | 0 | 0 | 0 | 0 | 0 | 7.997287845e-09 | 22.99642085 | 0 | 0.2912625452 | 1.107082986 | 35.09499232 | 0.4879363104 | 39.75441866 | 0.4184671619 | 0.01653113291 | 0 | 0 | 0 | 0 | 48.99 | 0 | 70.98 | 80 | 34.03 | 180 | 867.5 | 179.99 | 833.3 | 857.71 | 77.88 | 0.75 | Catalyst_05 | 179.2972 | 96.32987 | 98.40412 | 65.89563 | 57.77951 | 0.6936375 | 29.0576 | 30.08688 | 68.40623 | 59.33772 | 1.132766 | 60.40551
10763.566 | 1770303418.3 | 05/02/2026_15:56:58,341 | 1 | 2 | 2.414644996e-06 | 6.569356174e-06 | 4.61704841e-10 | 5.693945315e-12 | 3.008569685e-13 | 8.058613997e-13 | 2.56302618e-12 | 5.241512953e-12 | 3.124192257e-13 | 1.129303899e-12 | 6.981014725e-12 | 2.185314341e-14 | 4.999999912e-15 | 1.020356725e-14 | 6.730422155e-15 | 4.999999912e-15 | 8.843072802e-11 | 1.209116141e-12 | 1.991967653e-13 | 4.999999912e-15 | 2.887703369e-14 | 6.677993575e-11 | 1.089634351e-12 | 1 | 1 | 1 | 1 | 1 | 1 | 1 | 0 | 0 | 0 | 0 | 0 | 0 | 0 | 0 | 0 | 0 | 8.248831879e-09 | 22.99658859 | 0 | 0.2977497917 | 1.100292081 | 35.14638706 | 0.4844903651 | 39.71456592 | 0.4139583077 | 0.0213471461 | 0 | 0 | 0 | 0 | 49 | 0 | 70.98 | 80 | 34.03 | 179.99 | 866.72 | 180.01 | 833.17 | 857.02 | 77.88 | 0.75 | Catalyst_05 | 179.3928 | 96.35238 | 98.41539 | 65.82957 | 57.86413 | 0.6861638 | 29.06439 | 30.09033 | 68.32168 | 59.41434 | 1.129976 | 60.47328
10769.302 | 1770303424.1 | 05/02/2026_15:57:04,077 | 1 | 2 | 2.417708856e-06 | 6.612297511e-06 | 4.614937599e-10 | 5.691167589e-12 | 2.935565744e-13 | 8.066267381e-13 | 2.569711804e-12 | 5.225906079e-12 | 3.184351383e-13 | 1.12214914e-12 | 6.978886653e-12 | 1.754663648e-14 | 4.999999912e-15 | 1.888156379e-14 | 4.999999912e-15 | 4.999999912e-15 | 8.831092801e-11 | 1.213748828e-12 | 1.882621934e-13 | 4.999999912e-15 | 2.767112982e-14 | 6.68025496e-11 | 1.106989392e-12 | 1 | 1 | 1 | 1 | 1 | 1 | 1 | 0 | 0 | 0 | 0 | 0 | 0 | 0 | 0 | 0 | 0 | 8.184607154e-09 | 23.0173267 | 0 | 0.2945914599 | 1.09906128 | 35.11955221 | 0.4917516389 | 39.71897675 | 0.4122489878 | 0.0198167019 | 0 | 0 | 0 | 0 | 49 | 0 | 71.02 | 80.02 | 34.04 | 179.99 | 864.08 | 180.05 | 832.56 | 856.05 | 77.88 | 0.75 | Catalyst_05 | 179.4884 | 96.35646 | 98.39165 | 65.83688 | 57.81995 | 0.6833305 | 29.06562 | 30.08307 | 68.32638 | 59.37503 | 1.130965 | 60.43902
10775.038 | 1770303429.8 | 05/02/2026_15:57:09,813 | 1 | 2 | 2.418079021e-06 | 6.645325357e-06 | 4.615341165e-10 | 5.706374175e-12 | 2.840335389e-13 | 7.982039509e-13 | 2.582389597e-12 | 5.237181782e-12 | 3.189473425e-13 | 1.114570242e-12 | 6.986072311e-12 | 6.434526441e-15 | 4.999999912e-15 | 1.750976683e-14 | 4.999999912e-15 | 1.32255826e-14 | 8.802341495e-11 | 1.214940258e-12 | 1.861065149e-13 | 4.999999912e-15 | 3.002471589e-14 | 6.69613115e-11 | 1.114108372e-12 | 1 | 1 | 1 | 1 | 1 | 1 | 1 | 0 | 0 | 0 | 0 | 0 | 0 | 0 | 0 | 0 | 0 | 8.114898243e-09 | 23.08292621 | 0 | 0.2933768185 | 1.104611156 | 35.02124516 | 0.4961095117 | 39.74169835 | 0.4098576658 | 0.02124662478 | 0 | 0 | 0 | 0 | 49.01 | 0 | 71.01 | 80 | 34.04 | 179.97 | 862.47 | 180.09 | 832.16 | 853.5 | 77.88 | 0.75 | Catalyst_05 | 179.584 | 96.33807 | 98.37739 | 65.87454 | 57.6581 | 0.6793667 | 29.06007 | 30.07871 | 68.37852 | 59.21874 | 1.134788 | 60.29349
10780.774 | 1770303435.5 | 05/02/2026_15:57:15,549 | 1 | 2 | 2.417286623e-06 | 6.704166481e-06 | 4.613726901e-10 | 5.7020378e-12 | 2.784377275e-13 | 8.082450724e-13 | 2.589359066e-12 | 5.261137012e-12 | 3.26217677e-13 | 1.107109738e-12 | 7.002015721e-12 | 4.999999912e-15 | 4.999999912e-15 | 8.495123821e-15 | 4.999999912e-15 | 1.516976377e-14 | 8.820413844e-11 | 1.218595754e-12 | 1.763390459e-13 | 4.999999912e-15 | 2.23527658e-14 | 6.685930976e-11 | 1.129863781e-12 | 1 | 1 | 1 | 1 | 1 | 1 | 1 | 0 | 0 | 0 | 0 | 0 | 0 | 0 | 0 | 0 | 0 | 7.998685592e-09 | 23.04170313 | 0 | 0.2880896389 | 1.109570155 | 35.08457613 | 0.5023828086 | 39.71581925 | 0.407771232 | 0.0172106453 | 0 | 0 | 0 | 0 | 49.01 | 0 | 71 | 80.02 | 34.04 | 179.98 | 860.12 | 180.15 | 831.75 | 852.35 | 77.88 | 0.75 | Catalyst_05 | 179.6796 | 96.32163 | 98.35687 | 65.83165 | 57.76237 | 0.6759083 | 29.05512 | 30.07244 | 68.34566 | 59.3371 | 1.132002 | 60.41624
10786.51 | 1770303441.3 | 05/02/2026_15:57:21,285 | 1 | 2 | 2.42073429e-06 | 6.645325357e-06 | 4.613543159e-10 | 5.714739879e-12 | 2.773749383e-13 | 8.129798917e-13 | 2.587294962e-12 | 5.272354168e-12 | 3.3169756e-13 | 1.111530247e-12 | 7.005715452e-12 | 4.999999912e-15 | 4.999999912e-15 | 4.999999912e-15 | 4.999999912e-15 | 1.872295518e-14 | 8.83502993e-11 | 1.230794763e-12 | 1.660093368e-13 | 4.999999912e-15 | 1.844742214e-14 | 6.69133568e-11 | 1.127912108e-12 | 1 | 1 | 1 | 1 | 1 | 1 | 1 | 0 | 0 | 0 | 0 | 0 | 0 | 0 | 0 | 0 | 0 | 7.917262723e-09 | 23.04234767 | 0 | 0.2852545795 | 1.110334086 | 35.11668206 | 0.5015155487 | 39.68333902 | 0.4094522917 | 0.01533949623 | 0 | 0 | 0 | 0 | 49.01 | 0 | 71 | 80 | 34.03 | 179.99 | 860.08 | 180.17 | 831.86 | 851.72 | 77.88 | 0.75 | Catalyst_05 | 179.7752 | 96.31909 | 98.35971 | 65.77781 | 57.81522 | 0.6786948 | 29.05435 | 30.07331 | 68.29156 | 59.3913 | 1.130042 | 60.46893
10792.246 | 1770303447.0 | 05/02/2026_15:57:27,021 | 1 | 2 | 2.414355322e-06 | 6.699031019e-06 | 4.614220395e-10 | 5.712899338e-12 | 2.680774981e-13 | 8.295990305e-13 | 2.589166511e-12 | 5.275350469e-12 | 3.306308948e-13 | 1.115873127e-12 | 7.028755182e-12 | 4.999999912e-15 | 4.999999912e-15 | 4.999999912e-15 | 4.999999912e-15 | 1.654641593e-14 | 8.824369707e-11 | 1.232758904e-12 | 1.599522381e-13 | 4.999999912e-15 | 9.879534799e-15 | 6.692885135e-11 | 1.12073946e-12 | 1 | 1 | 1 | 1 | 1 | 1 | 1 | 0 | 0 | 0 | 0 | 0 | 0 | 0 | 0 | 0 | 0 | 7.857481238e-09 | 23.05611109 | 0 | 0.2812449222 | 1.112941568 | 35.08924416 | 0.4987864425 | 39.70246036 | 0.4109912029 | 0.01053628676 | 0 | 0 | 0 | 0 | 49 | 0 | 71.01 | 80 | 34.03 | 179.99 | 862.43 | 180.21 | 832.59 | 852.43 | 77.88 | 0.75 | Catalyst_05 | 179.8708 | 96.31045 | 98.36864 | 65.8095 | 57.77005 | 0.6812456 | 29.05174 | 30.07603 | 68.3306 | 59.34477 | 1.131471 | 60.42356
10797.982 | 1770303452.8 | 05/02/2026_15:57:32,757 | 1 | 2 | 2.423190608e-06 | 6.660628969e-06 | 4.614612859e-10 | 5.706555454e-12 | 2.655677327e-13 | 8.346874624e-13 | 2.553674936e-12 | 5.26348496e-12 | 3.241357378e-13 | 1.113167501e-12 | 7.025983961e-12 | 4.999999912e-15 | 1.563932157e-14 | 4.999999912e-15 | 4.999999912e-15 | 1.741275784e-14 | 8.821836317e-11 | 1.239620819e-12 | 1.606904985e-13 | 9.841696143e-15 | 1.020259316e-14 | 6.691878301e-11 | 1.105400493e-12 | 1 | 1 | 1 | 1 | 1 | 1 | 1 | 0 | 0 | 0 | 0 | 0 | 0 | 0 | 0 | 0 | 0 | 1.428873958e-08 | 23.05805681 | 0 | 0.2831715782 | 1.105380499 | 35.08654045 | 0.4929573912 | 39.71526493 | 0.409612749 | 0.01189001962 | 0 | 0 | 0 | 0 | 49 | 0 | 70.99 | 80 | 34.04 | 180 | 867.18 | 180.23 | 833.34 | 856.37 | 77.88 | 0.75 | Catalyst_05 | 179.9664 | 96.33551 | 98.3877 | 65.83073 | 57.7656 | 0.6789607 | 29.05931 | 30.08186 | 68.33485 | 59.32676 | 1.131923 | 60.39706
10803.718 | 1770303458.5 | 05/02/2026_15:57:38,493 | 1 | 2 | 2.4169683e-06 | 6.602170288e-06 | 4.616267091e-10 | 5.716206154e-12 | 2.630807627e-13 | 8.406311129e-13 | 2.545724048e-12 | 5.251756061e-12 | 3.176071331e-13 | 1.11385456e-12 | 7.019956231e-12 | 4.999999912e-15 | 1.73356321e-14 | 4.999999912e-15 | 1.302039904e-14 | 1.026516688e-14 | 8.823505121e-11 | 1.240451752e-12 | 1.613215854e-13 | 2.298578909e-14 | 4.999999912e-15 | 6.688340853e-11 | 1.103097648e-12 | 1 | 1 | 1 | 1 | 1 | 1 | 1 | 0 | 0 | 0 | 0 | 0 | 0 | 0 | 0 | 0 | 0 | 1.526409444e-08 | 23.04534238 | 0 | 0.281046205 | 1.102032955 | 35.09388512 | 0.4921760861 | 39.72870052 | 0.4092850912 | 0.008808359741 | 0 | 0 | 0 | 0 | 49 | 0 | 71 | 79.97 | 34.06 | 180 | 867.63 | 180.22 | 833.38 | 857.68 | 77.88 | 0.75 | Catalyst_05 | 180.062 | 96.34661 | 98.39026 | 65.853 | 57.77769 | 0.6784176 | 29.06265 | 30.08264 | 68.35009 | 59.33504 | 1.132069 | 60.40236
10809.454 | 1770303464.2 | 05/02/2026_15:57:44,229 | 1 | 2 | 2.420395731e-06 | 6.635147656e-06 | 4.617714822e-10 | 5.71103928e-12 | 2.74621634e-13 | 8.394087292e-13 | 2.54352225e-12 | 5.26119209e-12 | 3.144056196e-13 | 1.121681849e-12 | 7.02168098e-12 | 4.999999912e-15 | 2.528117215e-14 | 4.999999912e-15 | 2.1606235e-14 | 1.122950203e-14 | 8.837496013e-11 | 1.234357343e-12 | 1.70860098e-13 | 2.508325782e-14 | 4.999999912e-15 | 6.669083341e-11 | 1.097276783e-12 | 1 | 1 | 1 | 1 | 1 | 1 | 1 | 0 | 0 | 0 | 0 | 0 | 0 | 0 | 0 | 0 | 0 | 1.99612139e-08 | 22.97869829 | 0 | 0.2825783594 | 1.10309908 | 35.14397669 | 0.4894879555 | 39.73938962 | 0.4116912536 | 0.009189623546 | 0 | 0 | 0 | 0 | 49 | 0 | 71 | 80 | 34.04 | 180 | 866.72 | 180.18 | 833.16 | 856.98 | 77.88 | 0.75 | Catalyst_05 | 180.1576 | 96.34308 | 98.39905 | 65.87072 | 57.86016 | 0.682406 | 29.06159 | 30.08533 | 68.37099 | 59.4181 | 1.13076 | 60.48216
10815.19 | 1770303470.0 | 05/02/2026_15:57:49,965 | 1 | 2 | 2.418357326e-06 | 6.637691058e-06 | 4.617093929e-10 | 5.716655881e-12 | 2.77724187e-13 | 8.431729707e-13 | 2.54231098e-12 | 5.259714105e-12 | 3.112953146e-13 | 1.136736538e-12 | 6.991448653e-12 | 4.999999912e-15 | 2.141802767e-14 | 4.999999912e-15 | 2.590012284e-14 | 4.999999912e-15 | 8.819452807e-11 | 1.231235166e-12 | 1.767916325e-13 | 2.513564172e-14 | 6.357399009e-15 | 6.673498559e-11 | 1.094089012e-12 | 1 | 1 | 1 | 1 | 1 | 1 | 1 | 0 | 0 | 0 | 0 | 0 | 0 | 0 | 0 | 0 | 0 | 1.767497171e-08 | 23.00609051 | 0 | 0.2832236139 | 1.104179543 | 35.09319442 | 0.4889979958 | 39.75705593 | 0.4168641174 | 0.01004944812 | 0 | 0 | 0 | 0 | 49 | 0 | 71.01 | 79.98 | 34.04 | 179.99 | 865.47 | 180.14 | 832.92 | 855.99 | 77.88 | 0.75 | Catalyst_05 | 180.2532 | 96.3395 | 98.40065 | 65.9 | 57.77655 | 0.6909804 | 29.06051 | 30.08582 | 68.40393 | 59.33284 | 1.132899 | 60.39952
10820.926 | 1770303475.7 | 05/02/2026_15:57:55,701 | 1 | 2 | 2.416455118e-06 | 6.660628969e-06 | 4.615155202e-10 | 5.696227778e-12 | 2.889740584e-13 | 8.372742603e-13 | 2.553706378e-12 | 5.278898846e-12 | 3.080880006e-13 | 1.144610448e-12 | 6.999846015e-12 | 1.384502627e-14 | 1.120621709e-14 | 4.999999912e-15 | 2.951102768e-14 | 4.999999912e-15 | 8.832111431e-11 | 1.222304051e-12 | 1.880686362e-13 | 1.515279093e-14 | 9.793674457e-15 | 6.67496336e-11 | 1.100718908e-12 | 1 | 1 | 1 | 1 | 1 | 1 | 1 | 0 | 0 | 0 | 0 | 0 | 0 | 0 | 0 | 0 | 0 | 1.156289163e-08 | 23.00015138 | 0 | 0.2884815346 | 1.108359873 | 35.12102212 | 0.4908184343 | 39.72102558 | 0.4190900139 | 0.01216694247 | 0 | 0 | 0 | 0 | 48.99 | 0 | 71 | 80 | 34.05 | 179.99 | 862.39 | 180.08 | 832.14 | 853.39 | 77.88 | 0.75 | Catalyst_05 | 180.3488 | 96.32564 | 98.3947 | 65.84028 | 57.82237 | 0.6946699 | 29.05633 | 30.084 | 68.35177 | 59.38591 | 1.130976 | 60.45522
10826.662 | 1770303481.4 | 05/02/2026_15:58:01,437 | 1 | 2 | 2.420315695e-06 | 6.594577826e-06 | 4.612925042e-10 | 5.694287489e-12 | 2.955313403e-13 | 8.28419798e-13 | 2.57741441e-12 | 5.287961475e-12 | 3.069228357e-13 | 1.144663899e-12 | 6.97531052e-12 | 1.904600677e-14 | 4.999999912e-15 | 4.999999912e-15 | 2.279078347e-14 | 4.999999912e-15 | 8.826321618e-11 | 1.212683057e-12 | 1.920996321e-13 | 4.999999912e-15 | 2.109108312e-14 | 6.679148207e-11 | 1.110170983e-12 | 1 | 1 | 1 | 1 | 1 | 1 | 1 | 0 | 0 | 0 | 0 | 0 | 0 | 0 | 0 | 0 | 0 | 7.91868938e-09 | 23.01719718 | 0 | 0.2893473224 | 1.113809512 | 35.10458924 | 0.4945299851 | 39.70801724 | 0.4190562668 | 0.01789002434 | 0 | 0 | 0 | 0 | 49.01 | 0 | 71 | 80 | 34.04 | 179.99 | 860.96 | 180.04 | 831.85 | 852.29 | 77.88 | 0.75 | Catalyst_05 | 180.4444 | 96.30757 | 98.38256 | 65.81872 | 57.79531 | 0.694614 | 29.05088 | 30.08029 | 68.3422 | 59.36732 | 1.131135 | 60.44324
10832.398 | 1770303487.2 | 05/02/2026_15:58:07,173 | 1 | 2 | 2.416988082e-06 | 6.658084658e-06 | 4.611371285e-10 | 5.685613872e-12 | 3.010354823e-13 | 8.25539886e-13 | 2.59732535e-12 | 5.300859578e-12 | 3.057911454e-13 | 1.151908538e-12 | 6.97454117e-12 | 2.225089992e-14 | 4.999999912e-15 | 4.999999912e-15 | 1.128819294e-14 | 4.999999912e-15 | 8.820354863e-11 | 1.204572141e-12 | 1.986690164e-13 | 4.999999912e-15 | 2.372164727e-14 | 6.678614606e-11 | 1.111519188e-12 | 1 | 1 | 1 | 1 | 1 | 1 | 1 | 0 | 0 | 0 | 0 | 0 | 0 | 0 | 0 | 0 | 0 | 8.120370484e-09 | 23.02251596 | 0 | 0.2935649033 | 1.120110784 | 35.09244296 | 0.4948786751 | 39.70709777 | 0.4215758921 | 0.01906630273 | 0 | 0 | 0 | 0 | 48.99 | 0 | 71 | 80 | 34.04 | 179.99 | 860.07 | 179.99 | 831.88 | 851.72 | 77.88 | 0.75 | Catalyst_05 | 180.54 | 96.28668 | 98.38142 | 65.81719 | 57.77532 | 0.6987905 | 29.04458 | 30.07994 | 68.35545 | 59.35345 | 1.1315 | 60.4342
10838.134 | 1770303492.9 | 05/02/2026_15:58:12,909 | 1 | 2 | 2.415001973e-06 | 6.645325357e-06 | 4.611663829e-10 | 5.688941072e-12 | 3.020876192e-13 | 8.125344473e-13 | 2.597139084e-12 | 5.281185645e-12 | 3.130774719e-13 | 1.139727635e-12 | 6.972045337e-12 | 2.034212981e-14 | 4.999999912e-15 | 1.36830075e-14 | 4.999999912e-15 | 9.453148578e-15 | 8.815675967e-11 | 1.208581412e-12 | 1.908287303e-13 | 4.999999912e-15 | 2.868930408e-14 | 6.687939091e-11 | 1.106042016e-12 | 1 | 1 | 1 | 1 | 1 | 1 | 1 | 0 | 0 | 0 | 0 | 0 | 0 | 0 | 0 | 0 | 0 | 8.101094914e-09 | 23.05233897 | 0 | 0.2918897288 | 1.116005674 | 35.07252381 | 0.4922947852 | 39.7062895 | 0.4179737851 | 0.02127614263 | 0 | 0 | 0 | 0 | 49 | 0 | 71 | 79.98 | 34.05 | 180 | 864.5 | 179.96 | 833.03 | 855.18 | 77.88 | 0.75 | Catalyst_05 | 180.6356 | 96.30029 | 98.38987 | 65.81585 | 57.74252 | 0.6928197 | 29.04868 | 30.08253 | 68.3444 | 59.31305 | 1.13212 | 60.39039
10843.87 | 1770303498.6 | 05/02/2026_15:58:18,645 | 1 | 2 | 2.418998974e-06 | 6.617373856e-06 | 4.612809856e-10 | 5.689945043e-12 | 2.906616733e-13 | 8.047661387e-13 | 2.581438969e-12 | 5.229582826e-12 | 3.173641363e-13 | 1.128387206e-12 | 6.977798114e-12 | 1.770768794e-14 | 4.999999912e-15 | 1.149095399e-14 | 4.999999912e-15 | 1.074587671e-14 | 8.809364349e-11 | 1.210979992e-12 | 1.852818842e-13 | 4.999999912e-15 | 2.891099293e-14 | 6.682498305e-11 | 1.105313107e-12 | 1 | 1 | 1 | 1 | 1 | 1 | 1 | 0 | 0 | 0 | 0 | 0 | 0 | 0 | 0 | 0 | 0 | 8.10985387e-09 | 23.04593824 | 0 | 0.2927068738 | 1.103643495 | 35.06512085 | 0.4917249647 | 39.7368251 | 0.4146792069 | 0.02033637792 | 0 | 0 | 0 | 0 | 49 | 0 | 71 | 80.03 | 34.05 | 179.99 | 866.14 | 179.98 | 833.28 | 856.45 | 77.88 | 0.75 | Catalyst_05 | 180.7312 | 96.34127 | 98.39173 | 65.86647 | 57.73034 | 0.6873587 | 29.06104 | 30.0831 | 68.36786 | 59.28757 | 1.133229 | 60.35691
10849.606 | 1770303504.4 | 05/02/2026_15:58:24,381 | 1 | 2 | 2.417564929e-06 | 6.584477887e-06 | 4.615766658e-10 | 5.704803817e-12 | 2.809513689e-13 | 8.016663505e-13 | 2.563749777e-12 | 5.227506795e-12 | 3.270956639e-13 | 1.106152279e-12 | 6.987138298e-12 | 4.999999912e-15 | 4.999999912e-15 | 1.014341944e-14 | 4.999999912e-15 | 1.616223228e-14 | 8.821133407e-11 | 1.219487185e-12 | 1.808609144e-13 | 4.999999912e-15 | 2.355866289e-14 | 6.682082665e-11 | 1.104332337e-12 | 1 | 1 | 1 | 1 | 1 | 1 | 1 | 0 | 0 | 0 | 0 | 0 | 0 | 0 | 0 | 0 | 0 | 8.054813508e-09 | 23.0311667 | 0 | 0.2917258935 | 1.099128638 | 35.09108789 | 0.4916708879 | 39.73871039 | 0.4076025878 | 0.01793480646 | 0 | 0 | 0 | 0 | 49.01 | 0 | 71 | 80 | 34.05 | 179.98 | 867.69 | 180 | 833.42 | 857.73 | 77.88 | 0.75 | Catalyst_05 | 180.8268 | 96.35624 | 98.39191 | 65.86959 | 57.77309 | 0.6756288 | 29.06556 | 30.08315 | 68.36048 | 59.32689 | 1.132445 | 60.39214
10855.342 | 1770303510.1 | 05/02/2026_15:58:30,117 | 1 | 2 | 2.415818017e-06 | 6.758346899e-06 | 4.616067806e-10 | 5.712935333e-12 | 2.724174781e-13 | 8.039283215e-13 | 2.554670885e-12 | 5.219902201e-12 | 3.289171236e-13 | 1.098441216e-12 | 7.010252621e-12 | 4.999999912e-15 | 4.999999912e-15 | 4.999999912e-15 | 4.999999912e-15 | 2.283832574e-14 | 8.82711404e-11 | 1.22651455e-12 | 1.699656312e-13 | 4.999999912e-15 | 1.703294149e-14 | 6.670099195e-11 | 1.104401726e-12 | 1 | 1 | 1 | 1 | 1 | 1 | 1 | 0 | 0 | 0 | 0 | 0 | 0 | 0 | 0 | 0 | 0 | 7.912531084e-09 | 22.99588201 | 0 | 0.287396222 | 1.096325671 | 35.12353819 | 0.4920045958 | 39.74965283 | 0.4051895362 | 0.01430149375 | 0 | 0 | 0 | 0 | 49 | 0 | 71.02 | 80.02 | 34.06 | 179.99 | 867.48 | 180.03 | 833.36 | 857.59 | 77.88 | 0.75 | Catalyst_05 | 180.9224 | 96.36553 | 98.39082 | 65.88773 | 57.82651 | 0.671629 | 29.06836 | 30.08282 | 68.37271 | 59.37927 | 1.13171 | 60.4415
10861.078 | 1770303515.9 | 05/02/2026_15:58:35,853 | 1 | 2 | 2.417986479e-06 | 6.607231626e-06 | 4.614945925e-10 | 5.709555224e-12 | 2.691756865e-13 | 8.170704239e-13 | 2.542501583e-12 | 5.233913997e-12 | 3.281685904e-13 | 1.095862767e-12 | 7.000778863e-12 | 4.999999912e-15 | 4.999999912e-15 | 4.999999912e-15 | 4.999999912e-15 | 2.043477488e-14 | 8.830049886e-11 | 1.236100089e-12 | 1.64310121e-13 | 4.999999912e-15 | 1.299954e-14 | 6.670942271e-11 | 1.104442709e-12 | 1 | 1 | 1 | 1 | 1 | 1 | 1 | 0 | 0 | 0 | 0 | 0 | 0 | 0 | 0 | 0 | 0 | 7.904613683e-09 | 22.99753614 | 0 | 0.2861243039 | 1.09732243 | 35.13504887 | 0.4924241992 | 39.7384015 | 0.4042134995 | 0.01294744825 | 0 | 0 | 0 | 0 | 49 | 0 | 71.02 | 80.02 | 34.04 | 180 | 865.48 | 180.09 | 832.94 | 855.99 | 77.88 | 0.75 | Catalyst_05 | 181.018 | 96.36223 | 98.38945 | 65.86908 | 57.84546 | 0.6700111 | 29.06736 | 30.0824 | 68.3557 | 59.40015 | 1.131019 | 60.46278
10866.814 | 1770303521.6 | 05/02/2026_15:58:41,589 | 1 | 2 | 2.416164989e-06 | 6.614831818e-06 | 4.613838478e-10 | 5.713547691e-12 | 2.618054428e-13 | 8.341791884e-13 | 2.549936391e-12 | 5.246183696e-12 | 3.187300142e-13 | 1.101597221e-12 | 7.019175172e-12 | 4.999999912e-15 | 1.029766753e-14 | 4.999999912e-15 | 4.999999912e-15 | 1.85051559e-14 | 8.813830915e-11 | 1.238893211e-12 | 1.593807958e-13 | 1.619618475e-14 | 1.298304319e-14 | 6.663076341e-11 | 1.113229517e-12 | 1 | 1 | 1 | 1 | 1 | 1 | 1 | 0 | 0 | 0 | 0 | 0 | 0 | 0 | 0 | 0 | 0 | 1.105480298e-08 | 22.99203823 | 0 | 0.2830553458 | 1.102889297 | 35.10408997 | 0.4971011498 | 39.76474988 | 0.4057290416 | 0.01302214366 | 0 | 0 | 0 | 0 | 49 | 0 | 71.01 | 80 | 34.05 | 180.01 | 864 | 180.12 | 832.58 | 854.69 | 77.88 | 0.75 | Catalyst_05 | 181.1136 | 96.34377 | 98.37415 | 65.91275 | 57.79449 | 0.6725232 | 29.0618 | 30.07772 | 68.41413 | 59.35809 | 1.132767 | 60.42868
10872.55 | 1770303527.3 | 05/02/2026_15:58:47,325 | 1 | 2 | 2.418691793e-06 | 6.622447472e-06 | 4.613223414e-10 | 5.720183875e-12 | 2.628120161e-13 | 8.42595633e-13 | 2.568829914e-12 | 5.274650508e-12 | 3.213431311e-13 | 1.118916049e-12 | 7.012878125e-12 | 4.999999912e-15 | 1.592794127e-14 | 4.999999912e-15 | 9.796581474e-15 | 6.789116456e-15 | 8.843484278e-11 | 1.239426313e-12 | 1.657697281e-13 | 2.269183817e-14 | 5.376577208e-15 | 6.676963843e-11 | 1.11979512e-12 | 1 | 1 | 1 | 1 | 1 | 1 | 1 | 0 | 0 | 0 | 0 | 0 | 0 | 0 | 0 | 0 | 0 | 1.45633729e-08 | 22.99983667 | 0 | 0.2852130589 | 1.108850782 | 35.16230817 | 0.4986773064 | 39.69142819 | 0.4112222013 | 0.00866065211 | 0 | 0 | 0 | 0 | 49 | 0 | 71.02 | 80.05 | 34.04 | 179.98 | 860.02 | 180.19 | 831.78 | 851.63 | 77.88 | 0.75 | Catalyst_05 | 181.2092 | 96.32401 | 98.36899 | 65.79122 | 57.89034 | 0.6816285 | 29.05584 | 30.07614 | 68.30199 | 59.46412 | 1.128806 | 60.53694
10878.286 | 1770303533.1 | 05/02/2026_15:58:53,061 | 1 | 2 | 2.41979842e-06 | 6.745403425e-06 | 4.611227233e-10 | 5.713716826e-12 | 2.729903163e-13 | 8.465747634e-13 | 2.580490726e-12 | 5.302760401e-12 | 3.152481802e-13 | 1.134674603e-12 | 7.011586624e-12 | 4.999999912e-15 | 1.822865386e-14 | 4.999999912e-15 | 2.045612689e-14 | 7.41729303e-15 | 8.823344833e-11 | 1.235287046e-12 | 1.677483564e-13 | 2.217135506e-14 | 4.999999912e-15 | 6.679431314e-11 | 1.118050205e-12 | 1 | 1 | 1 | 1 | 1 | 1 | 1 | 0 | 0 | 0 | 0 | 0 | 0 | 0 | 0 | 0 | 0 | 1.574684547e-08 | 23.02522408 | 0 | 0.2811654033 | 1.118393526 | 35.10687047 | 0.4988518901 | 39.70349157 | 0.4164198434 | 0.009063478457 | 0 | 0 | 0 | 0 | 49 | 0 | 71 | 80 | 34.06 | 179.98 | 860.8 | 180.21 | 832.2 | 852.33 | 77.88 | 0.75 | Catalyst_05 | 181.3048 | 96.29237 | 98.36842 | 65.81121 | 57.79907 | 0.690244 | 29.04629 | 30.07597 | 68.3452 | 59.38012 | 1.130932 | 60.46166
10884.022 | 1770303538.8 | 05/02/2026_15:58:58,797 | 1 | 2 | 2.418751137e-06 | 6.640242191e-06 | 4.612705218e-10 | 5.696247727e-12 | 2.83399118e-13 | 8.487217548e-13 | 2.582579333e-12 | 5.30168574e-12 | 3.13954971e-13 | 1.143119995e-12 | 6.995357418e-12 | 4.999999912e-15 | 2.429113293e-14 | 4.999999912e-15 | 2.191232222e-14 | 4.999999912e-15 | 8.834263182e-11 | 1.225763089e-12 | 1.774935315e-13 | 2.42717291e-14 | 5.307208598e-15 | 6.671800612e-11 | 1.10325258e-12 | 1 | 1 | 1 | 1 | 1 | 1 | 1 | 0 | 0 | 0 | 0 | 0 | 0 | 0 | 0 | 0 | 0 | 1.944198133e-08 | 22.99281417 | 0 | 0.2842605593 | 1.11827379 | 35.13948935 | 0.491541105 | 39.70614939 | 0.4191209198 | 0.009109146976 | 0 | 0 | 0 | 0 | 49.01 | 0 | 71 | 80 | 34.05 | 179.98 | 864.24 | 180.21 | 832.64 | 853.58 | 77.88 | 0.75 | Catalyst_05 | 181.4004 | 96.29277 | 98.39233 | 65.81562 | 57.85277 | 0.6947212 | 29.04641 | 30.08328 | 68.34949 | 59.42782 | 1.129958 | 60.50313
10889.758 | 1770303544.5 | 05/02/2026_15:59:04,533 | 1 | 2 | 2.415762992e-06 | 6.645325357e-06 | 4.6120327e-10 | 5.711561432e-12 | 2.896133854e-13 | 8.375236268e-13 | 2.55898666e-12 | 5.281324857e-12 | 3.072934431e-13 | 1.152904378e-12 | 6.996988926e-12 | 6.121652799e-15 | 1.707659757e-14 | 4.999999912e-15 | 2.756198793e-14 | 4.999999912e-15 | 8.814529662e-11 | 1.22041331e-12 | 1.857781371e-13 | 1.338614617e-14 | 7.056877123e-15 | 6.677026293e-11 | 1.095564394e-12 | 1 | 1 | 1 | 1 | 1 | 1 | 1 | 0 | 0 | 0 | 0 | 0 | 0 | 0 | 0 | 0 | 0 | 1.505039524e-08 | 23.02699213 | 0 | 0.2837123261 | 1.111804953 | 35.08590746 | 0.4898122488 | 39.72845071 | 0.422245223 | 0.01056940891 | 0 | 0 | 0 | 0 | 49 | 0 | 71.02 | 80.02 | 34.05 | 179.99 | 866.06 | 180.19 | 833.31 | 856.37 | 77.88 | 0.75 | Catalyst_05 | 181.496 | 96.31422 | 98.39799 | 65.85258 | 57.76456 | 0.6998999 | 29.05288 | 30.08501 | 68.37265 | 59.32898 | 1.132319 | 60.40142
10895.494 | 1770303550.3 | 05/02/2026_15:59:10,269 | 1 | 2 | 2.419300017e-06 | 6.619902706e-06 | 4.611920013e-10 | 5.689136228e-12 | 2.957942322e-13 | 8.266297803e-13 | 2.547297876e-12 | 5.247839056e-12 | 2.980818446e-13 | 1.141604931e-12 | 6.993494759e-12 | 1.861235131e-14 | 4.999999912e-15 | 4.999999912e-15 | 1.710279291e-14 | 4.999999912e-15 | 8.81780135e-11 | 1.215270397e-12 | 1.8982461e-13 | 9.38427294e-15 | 1.362965289e-14 | 6.673552683e-11 | 1.085817308e-12 | 1 | 1 | 1 | 1 | 1 | 1 | 1 | 0 | 0 | 0 | 0 | 0 | 0 | 0 | 0 | 0 | 0 | 7.991182494e-09 | 23.0190838 | 0 | 0.2903141691 | 1.1029087 | 35.10416014 | 0.4845961127 | 39.73460766 | 0.4176362369 | 0.01370891511 | 0 | 0 | 0 | 0 | 49 | 0 | 71.02 | 80 | 34.06 | 180 | 867.71 | 180.18 | 833.42 | 857.32 | 77.88 | 0.75 | Catalyst_05 | 181.5916 | 96.34371 | 98.41505 | 65.86279 | 57.79461 | 0.6922602 | 29.06178 | 30.09022 | 68.36232 | 59.34568 | 1.131906 | 60.40824
10901.23 | 1770303556.0 | 05/02/2026_15:59:16,005 | 1 | 2 | 2.419270231e-06 | 6.699031019e-06 | 4.614359173e-10 | 5.684664978e-12 | 2.995171927e-13 | 8.151291599e-13 | 2.5529843e-12 | 5.242124443e-12 | 3.002564289e-13 | 1.136730358e-12 | 6.983268564e-12 | 2.438232281e-14 | 4.999999912e-15 | 4.999999912e-15 | 9.449755364e-15 | 4.999999912e-15 | 8.814952934e-11 | 1.210820832e-12 | 1.912269713e-13 | 4.999999912e-15 | 1.925216612e-14 | 6.684168496e-11 | 1.089257048e-12 | 1 | 1 | 1 | 1 | 1 | 1 | 1 | 0 | 0 | 0 | 0 | 0 | 0 | 0 | 0 | 0 | 0 | 8.10585893e-09 | 23.04432531 | 0 | 0.2914656193 | 1.10179162 | 35.07801022 | 0.4855013363 | 39.73724797 | 0.4159475437 | 0.01649589746 | 0 | 0 | 0 | 0 | 49 | 0 | 71.01 | 80.02 | 34.06 | 180.02 | 867.54 | 180.12 | 833.42 | 857.65 | 77.88 | 0.76 | Catalyst_05 | 181.6872 | 96.34741 | 98.41209 | 65.86717 | 57.75156 | 0.6894611 | 29.06289 | 30.08932 | 68.36423 | 59.30126 | 1.132825 | 60.36484
10906.966 | 1770303561.7 | 05/02/2026_15:59:21,741 | 1 | 2 | 2.419107886e-06 | 6.614831818e-06 | 4.614244264e-10 | 5.686450876e-12 | 2.927775481e-13 | 8.005605185e-13 | 2.554209665e-12 | 5.231360484e-12 | 3.098153244e-13 | 1.124437674e-12 | 6.977502777e-12 | 1.612343139e-14 | 4.999999912e-15 | 9.099532651e-15 | 4.999999912e-15 | 7.446395388e-15 | 8.811497365e-11 | 1.206462122e-12 | 1.941112473e-13 | 4.999999912e-15 | 2.885957125e-14 | 6.672505604e-11 | 1.082703805e-12 | 1 | 1 | 1 | 1 | 1 | 1 | 1 | 0 | 0 | 0 | 0 | 0 | 0 | 0 | 0 | 0 | 0 | 8.166390478e-09 | 23.01777554 | 0 | 0.292983818 | 1.100043086 | 35.08527254 | 0.4828847513 | 39.75952466 | 0.4127752109 | 0.02165769911 | 0 | 0 | 0 | 0 | 49 | 0 | 71.02 | 79.98 | 34.06 | 180.02 | 865.7 | 180.09 | 833.28 | 857.08 | 77.88 | 0.76 | Catalyst_05 | 181.7828 | 96.35321 | 98.42065 | 65.90409 | 57.76351 | 0.6842027 | 29.06464 | 30.09194 | 68.39844 | 59.30916 | 1.133225 | 60.36961
10912.702 | 1770303567.5 | 05/02/2026_15:59:27,477 | 1 | 2 | 2.411369906e-06 | 6.66317419e-06 | 4.613391058e-10 | 5.694774079e-12 | 2.925098044e-13 | 8.022426039e-13 | 2.571348082e-12 | 5.226201416e-12 | 3.149551746e-13 | 1.112747264e-12 | 6.97373756e-12 | 1.111744635e-14 | 4.999999912e-15 | 1.302670265e-14 | 4.999999912e-15 | 6.216242663e-15 | 8.821632314e-11 | 1.208790555e-12 | 1.897281025e-13 | 4.999999912e-15 | 2.802912321e-14 | 6.665405033e-11 | 1.101227833e-12 | 1 | 1 | 1 | 1 | 1 | 1 | 1 | 0 | 0 | 0 | 0 | 0 | 0 | 0 | 0 | 0 | 0 | 8.161509174e-09 | 22.99082974 | 0 | 0.2928692308 | 1.101011438 | 35.12097015 | 0.4901131749 | 39.7477289 | 0.4091276289 | 0.02008387801 | 0 | 0 | 0 | 0 | 49 | 0 | 71.03 | 80.03 | 34.05 | 179.98 | 861.11 | 180.01 | 832.28 | 853.55 | 77.88 | 0.75 | Catalyst_05 | 181.8784 | 96.35 | 98.397 | 65.88454 | 57.82228 | 0.6781566 | 29.06367 | 30.08471 | 68.38043 | 59.37774 | 1.131738 | 60.44187
10918.438 | 1770303573.2 | 05/02/2026_15:59:33,213 | 1 | 2 | 2.421262025e-06 | 6.642779681e-06 | 4.611704629e-10 | 5.703163202e-12 | 2.844012731e-13 | 7.947900693e-13 | 2.573476805e-12 | 5.240659903e-12 | 3.211020859e-13 | 1.110882653e-12 | 6.991571818e-12 | 8.573711538e-15 | 4.999999912e-15 | 1.347491861e-14 | 4.999999912e-15 | 1.003670007e-14 | 8.81852924e-11 | 1.214423093e-12 | 1.781638937e-13 | 4.999999912e-15 | 2.588121029e-14 | 6.669929886e-11 | 1.115213607e-12 | 1 | 1 | 1 | 1 | 1 | 1 | 1 | 0 | 0 | 0 | 0 | 0 | 0 | 0 | 0 | 0 | 0 | 8.002866781e-09 | 23.00713563 | 0 | 0.2853784399 | 1.103921136 | 35.11242131 | 0.4966684041 | 39.73359977 | 0.4090131783 | 0.01927358759 | 0 | 0 | 0 | 0 | 48.99 | 0 | 71 | 80.03 | 34.05 | 179.96 | 860.18 | 179.97 | 831.87 | 851.76 | 77.88 | 0.76 | Catalyst_05 | 181.974 | 96.34035 | 98.37556 | 65.86112 | 57.80821 | 0.6779669 | 29.06076 | 30.07815 | 68.36296 | 59.37278 | 1.131611 | 60.44338
10924.174 | 1770303578.9 | 05/02/2026_15:59:38,949 | 1 | 2 | 2.413610218e-06 | 6.670853509e-06 | 4.611761806e-10 | 5.711559264e-12 | 2.728423769e-13 | 8.108649386e-13 | 2.591315617e-12 | 5.252661153e-12 | 3.27172832e-13 | 1.109673443e-12 | 7.001180451e-12 | 4.999999912e-15 | 4.999999912e-15 | 6.757103693e-15 | 4.999999912e-15 | 1.669921051e-14 | 8.81110046e-11 | 1.221250531e-12 | 1.700897859e-13 | 4.999999912e-15 | 2.011802522e-14 | 6.681978582e-11 | 1.133345045e-12 | 1 | 1 | 1 | 1 | 1 | 1 | 1 | 0 | 0 | 0 | 0 | 0 | 0 | 0 | 0 | 0 | 0 | 7.936539603e-09 | 23.04356442 | 0 | 0.2851751731 | 1.109423172 | 35.07255458 | 0.504457779 | 39.7253813 | 0.4090161055 | 0.01557660276 | 0 | 0 | 0 | 0 | 49.01 | 0 | 71.01 | 79.97 | 34.06 | 179.98 | 860.87 | 179.97 | 831.97 | 851.72 | 77.88 | 0.75 | Catalyst_05 | 182.0696 | 96.32211 | 98.35009 | 65.8475 | 57.74257 | 0.6779718 | 29.05526 | 30.07036 | 68.36177 | 59.3187 | 1.132663 | 60.39963
10929.91 | 1770303584.7 | 05/02/2026_15:59:44,685 | 1 | 2 | 2.418831173e-06 | 6.652976481e-06 | 4.61050309e-10 | 5.709030904e-12 | 2.736165515e-13 | 8.146116702e-13 | 2.581893466e-12 | 5.2644911e-12 | 3.292489436e-13 | 1.101046771e-12 | 7.012132194e-12 | 4.999999912e-15 | 4.999999912e-15 | 4.999999912e-15 | 4.999999912e-15 | 1.983474013e-14 | 8.812902491e-11 | 1.2276689e-12 | 1.649829497e-13 | 4.999999912e-15 | 1.355591868e-14 | 6.673269576e-11 | 1.117583998e-12 | 1 | 1 | 1 | 1 | 1 | 1 | 1 | 0 | 0 | 0 | 0 | 0 | 0 | 0 | 0 | 0 | 0 | 7.862118427e-09 | 23.02386146 | 0 | 0.2830812321 | 1.111331011 | 35.09574655 | 0.4983691148 | 39.73121444 | 0.4063788213 | 0.01273758067 | 0 | 0 | 0 | 0 | 49 | 0 | 70.99 | 80.02 | 34.05 | 180 | 862.39 | 179.97 | 832.7 | 853.56 | 77.88 | 0.76 | Catalyst_05 | 182.1652 | 96.31579 | 98.37 | 65.85717 | 57.78076 | 0.6736003 | 29.05335 | 30.07645 | 68.37629 | 59.35373 | 1.132081 | 60.43093
10935.646 | 1770303590.4 | 05/02/2026_15:59:50,421 | 1 | 2 | 2.415583367e-06 | 6.57691271e-06 | 4.609194415e-10 | 5.711681562e-12 | 2.669734822e-13 | 8.248859495e-13 | 2.561138367e-12 | 5.248167352e-12 | 3.284694294e-13 | 1.099799613e-12 | 7.011693309e-12 | 4.999999912e-15 | 4.999999912e-15 | 4.999999912e-15 | 4.999999912e-15 | 1.798030549e-14 | 8.82379031e-11 | 1.234049104e-12 | 1.601540081e-13 | 5.275197529e-15 | 9.214009154e-15 | 6.658842922e-11 | 1.112539639e-12 | 1 | 1 | 1 | 1 | 1 | 1 | 1 | 0 | 0 | 0 | 0 | 0 | 0 | 0 | 0 | 0 | 0 | 7.848928386e-09 | 22.9810198 | 0 | 0.2820515928 | 1.104929259 | 35.15038595 | 0.4963605917 | 39.73109611 | 0.4060135571 | 0.01046615065 | 0 | 0 | 0 | 0 | 49.01 | 0 | 71.02 | 80 | 34.07 | 180.02 | 865.93 | 180 | 833.11 | 854.99 | 77.88 | 0.76 | Catalyst_05 | 182.2608 | 96.33701 | 98.37657 | 65.85697 | 57.87071 | 0.6729948 | 29.05976 | 30.07846 | 68.36103 | 59.43768 | 1.130317 | 60.50704
10941.382 | 1770303596.2 | 05/02/2026_15:59:56,157 | 1 | 2 | 2.414693199e-06 | 6.696471246e-06 | 4.609410909e-10 | 5.706532469e-12 | 2.613456326e-13 | 8.314588167e-13 | 2.535822247e-12 | 5.235371598e-12 | 3.23673949e-13 | 1.105175196e-12 | 7.018803073e-12 | 4.999999912e-15 | 1.567618614e-14 | 4.999999912e-15 | 4.999999912e-15 | 1.928127017e-14 | 8.822397674e-11 | 1.240559955e-12 | 1.604440864e-13 | 1.709260819e-14 | 4.999999912e-15 | 6.68276684e-11 | 1.099010856e-12 | 1 | 1 | 1 | 1 | 1 | 1 | 1 | 0 | 0 | 0 | 0 | 0 | 0 | 0 | 0 | 0 | 0 | 1.43120057e-08 | 23.04766804 | 0 | 0.2845825305 | 1.097939526 | 35.11975082 | 0.4905803822 | 39.70655545 | 0.4072051313 | 0.008775351167 | 0 | 0 | 0 | 0 | 48.99 | 0 | 71.02 | 80 | 34.06 | 180.02 | 867.12 | 180.03 | 833.47 | 857.24 | 77.88 | 0.75 | Catalyst_05 | 182.3564 | 96.36018 | 98.39548 | 65.81629 | 57.82028 | 0.67497 | 29.06675 | 30.08424 | 68.30237 | 59.37306 | 1.130605 | 60.43558
10947.118 | 1770303601.9 | 05/02/2026_16:00:01,893 | 1 | 2 | 2.416803682e-06 | 6.681078503e-06 | 4.612008553e-10 | 5.710303324e-12 | 2.638500583e-13 | 8.401333557e-13 | 2.527094202e-12 | 5.22920509e-12 | 3.208444795e-13 | 1.11354914e-12 | 7.014958059e-12 | 4.999999912e-15 | 1.89528738e-14 | 4.999999912e-15 | 1.596480923e-14 | 1.041554402e-14 | 8.817890862e-11 | 1.239816301e-12 | 1.681116861e-13 | 1.913138769e-14 | 4.999999912e-15 | 6.677121356e-11 | 1.097072086e-12 | 1 | 1 | 1 | 1 | 1 | 1 | 1 | 0 | 0 | 0 | 0 | 0 | 0 | 0 | 0 | 0 | 0 | 1.629568727e-08 | 23.03174208 | 0 | 0.2865143415 | 1.095884001 | 35.1053 | 0.4901370737 | 39.73493343 | 0.4099247333 | 0.008906801154 | 0 | 0 | 0 | 0 | 49 | 0 | 70.98 | 80.03 | 34.06 | 180 | 867.51 | 180.08 | 833.5 | 857.69 | 77.88 | 0.75 | Catalyst_05 | 182.452 | 96.367 | 98.39693 | 65.86333 | 57.79649 | 0.6794779 | 29.0688 | 30.08468 | 68.34636 | 59.34612 | 1.131878 | 60.40767
10952.854 | 1770303607.6 | 05/02/2026_16:00:07,629 | 1 | 2 | 2.412982667e-06 | 6.668290098e-06 | 4.61208266e-10 | 5.702546508e-12 | 2.738620149e-13 | 8.408765763e-13 | 2.533043436e-12 | 5.248610574e-12 | 3.131550737e-13 | 1.120441196e-12 | 7.002795913e-12 | 4.999999912e-15 | 2.658796272e-14 | 4.999999912e-15 | 2.204765267e-14 | 5.787925206e-15 | 8.823293485e-11 | 1.235924123e-12 | 1.747164425e-13 | 2.843513321e-14 | 4.999999912e-15 | 6.660087065e-11 | 1.095665334e-12 | 1 | 1 | 1 | 1 | 1 | 1 | 1 | 0 | 0 | 0 | 0 | 0 | 0 | 0 | 0 | 0 | 0 | 2.088139255e-08 | 22.98012199 | 0 | 0.2871395189 | 1.100975079 | 35.13629514 | 0.4895807431 | 39.74758801 | 0.4117512149 | 0.009321547982 | 0 | 0 | 0 | 0 | 48.99 | 0 | 71.01 | 80 | 34.06 | 179.97 | 864.17 | 180.15 | 833.08 | 856.12 | 77.88 | 0.75 | Catalyst_05 | 182.5476 | 96.35012 | 98.39875 | 65.88431 | 57.84751 | 0.6825054 | 29.06371 | 30.08524 | 68.3801 | 59.40307 | 1.13124 | 60.46617
10958.59 | 1770303613.4 | 05/02/2026_16:00:13,365 | 1 | 2 | 2.416788675e-06 | 6.597104857e-06 | 4.61112204e-10 | 5.712508157e-12 | 2.76636163e-13 | 8.437767629e-13 | 2.53785686e-12 | 5.247533311e-12 | 3.097454747e-13 | 1.137375567e-12 | 6.993357282e-12 | 4.999999912e-15 | 2.435418776e-14 | 4.999999912e-15 | 2.601120443e-14 | 4.999999912e-15 | 8.805817187e-11 | 1.227733518e-12 | 1.754552314e-13 | 2.393120322e-14 | 1.098550572e-14 | 6.671778408e-11 | 1.096099557e-12 | 1 | 1 | 1 | 1 | 1 | 1 | 1 | 0 | 0 | 0 | 0 | 0 | 0 | 0 | 0 | 0 | 0 | 1.939596834e-08 | 23.02576875 | 0 | 0.2810073139 | 1.102658183 | 35.07882324 | 0.4903903991 | 39.74961327 | 0.4174206907 | 0.01248582615 | 0 | 0 | 0 | 0 | 48.99 | 0 | 71 | 80.02 | 34.06 | 179.98 | 862.45 | 180.18 | 832.3 | 853.46 | 77.88 | 0.75 | Catalyst_05 | 182.6432 | 96.34454 | 98.3961 | 65.88766 | 57.75289 | 0.6919029 | 29.06203 | 30.08443 | 68.38754 | 59.30841 | 1.133151 | 60.37565
10964.326 | 1770303619.1 | 05/02/2026_16:00:19,101 | 1 | 2 | 2.418724989e-06 | 6.670853509e-06 | 4.609516657e-10 | 5.687380254e-12 | 2.936875461e-13 | 8.348397386e-13 | 2.562521809e-12 | 5.286734592e-12 | 3.083116444e-13 | 1.145973182e-12 | 6.967466101e-12 | 1.907656094e-14 | 1.636790543e-14 | 4.999999912e-15 | 2.438911093e-14 | 4.999999912e-15 | 8.810269875e-11 | 1.222393822e-12 | 1.82743008e-13 | 1.885925295e-14 | 7.745198119e-15 | 6.674220204e-11 | 1.098499763e-12 | 1 | 1 | 1 | 1 | 1 | 1 | 1 | 0 | 0 | 0 | 0 | 0 | 0 | 0 | 0 | 0 | 0 | 1.467611686e-08 | 23.02794307 | 0 | 0.285717059 | 1.1140021 | 35.08516267 | 0.4906963718 | 39.72661779 | 0.4201404865 | 0.01107660528 | 0 | 0 | 0 | 0 | 49 | 0 | 71 | 80 | 34.04 | 179.99 | 860.08 | 180.2 | 831.98 | 852.27 | 77.88 | 0.75 | Catalyst_05 | 182.7388 | 96.30693 | 98.3951 | 65.84955 | 57.76333 | 0.6964112 | 29.05068 | 30.08412 | 68.37467 | 59.33081 | 1.132291 | 60.40527
10970.062 | 1770303624.8 | 05/02/2026_16:00:24,837 | 1 | 2 | 2.407687816e-06 | 6.501718417e-06 | 4.607635662e-10 | 5.694728543e-12 | 3.026090663e-13 | 8.286947517e-13 | 2.584784817e-12 | 5.29547543e-12 | 3.104071362e-13 | 1.147523266e-12 | 6.986130424e-12 | 1.428207663e-14 | 4.999999912e-15 | 4.999999912e-15 | 1.616029427e-14 | 4.999999912e-15 | 8.805461915e-11 | 1.208662294e-12 | 1.989852917e-13 | 1.05178961e-14 | 1.752626703e-14 | 6.671182357e-11 | 1.108645402e-12 | 1 | 1 | 1 | 1 | 1 | 1 | 1 | 0 | 0 | 0 | 0 | 0 | 0 | 0 | 0 | 0 | 0 | 8.06956317e-09 | 23.02577102 | 0 | 0.293469337 | 1.119335124 | 35.07543143 | 0.4951176492 | 39.72364871 | 0.4209834887 | 0.01600046679 | 0 | 0 | 0 | 0 | 49 | 0 | 71 | 80.02 | 34.05 | 180 | 860.12 | 180.22 | 832.04 | 851.78 | 77.88 | 0.75 | Catalyst_05 | 182.8344 | 96.28925 | 98.38064 | 65.84463 | 57.74731 | 0.6978085 | 29.04535 | 30.0797 | 68.38211 | 59.32414 | 1.132521 | 60.4053
10975.798 | 1770303630.6 | 05/02/2026_16:00:30,573 | 1 | 2 | 2.419879138e-06 | 6.76352829e-06 | 4.608142756e-10 | 5.677874837e-12 | 3.052362237e-13 | 8.159703382e-13 | 2.59204355e-12 | 5.277711428e-12 | 3.11451006e-13 | 1.149349171e-12 | 6.976347451e-12 | 2.057835883e-14 | 4.999999912e-15 | 7.384304485e-15 | 7.32997918e-15 | 6.674150368e-15 | 8.812637425e-11 | 1.213330543e-12 | 1.978501998e-13 | 4.999999912e-15 | 2.515747315e-14 | 6.657226853e-11 | 1.09942925e-12 | 1 | 1 | 1 | 1 | 1 | 1 | 1 | 0 | 0 | 0 | 0 | 0 | 0 | 0 | 0 | 0 | 0 | 8.286859236e-09 | 22.98256264 | 0 | 0.3019038358 | 1.116477367 | 35.10832618 | 0.4900742505 | 39.73643111 | 0.4218039268 | 0.01951297652 | 0 | 0 | 0 | 0 | 49.01 | 0 | 71 | 80 | 34.04 | 180.01 | 862.77 | 180.21 | 832.38 | 852.55 | 77.88 | 0.75 | Catalyst_05 | 182.93 | 96.29873 | 98.39713 | 65.86581 | 57.80147 | 0.6991684 | 29.04821 | 30.08475 | 68.39739 | 59.37184 | 1.131824 | 60.44645
10981.534 | 1770303636.3 | 05/02/2026_16:00:36,309 | 1 | 2 | 2.41660905e-06 | 6.69389874e-06 | 4.608086968e-10 | 5.681543343e-12 | 3.011412192e-13 | 8.048902257e-13 | 2.578871795e-12 | 5.256007869e-12 | 3.079788486e-13 | 1.133280535e-12 | 6.967041961e-12 | 2.360038434e-14 | 4.999999912e-15 | 1.092244581e-14 | 4.999999912e-15 | 8.733783824e-15 | 8.81834189e-11 | 1.209338619e-12 | 1.959807235e-13 | 4.999999912e-15 | 2.746546005e-14 | 6.686347309e-11 | 1.088156908e-12 | 1 | 1 | 1 | 1 | 1 | 1 | 1 | 0 | 0 | 0 | 0 | 0 | 0 | 0 | 0 | 0 | 0 | 8.22162708e-09 | 23.05722406 | 0 | 0.2977222628 | 1.108470947 | 35.09691137 | 0.4846430407 | 39.6935939 | 0.4155142855 | 0.02063479256 | 0 | 0 | 0 | 0 | 49 | 0 | 71 | 80 | 34.04 | 180.02 | 864.64 | 180.2 | 833.22 | 855.3 | 77.88 | 0.75 | Catalyst_05 | 183.0256 | 96.32527 | 98.41489 | 65.79481 | 57.78267 | 0.6887429 | 29.05621 | 30.09018 | 68.30483 | 59.33906 | 1.130971 | 60.40554
10987.27 | 1770303642.0 | 05/02/2026_16:00:42,045 | 1 | 2 | 2.419131079e-06 | 6.604707778e-06 | 4.609570781e-10 | 5.690968096e-12 | 2.922866213e-13 | 8.041073775e-13 | 2.565465418e-12 | 5.228093999e-12 | 3.150230998e-13 | 1.112305018e-12 | 6.969814483e-12 | 1.14880402e-14 | 4.999999912e-15 | 1.400267435e-14 | 4.999999912e-15 | 1.207789701e-14 | 8.815674579e-11 | 1.208408265e-12 | 1.888510642e-13 | 4.999999912e-15 | 2.917583642e-14 | 6.660186291e-11 | 1.0806178e-12 | 1 | 1 | 1 | 1 | 1 | 1 | 1 | 0 | 0 | 0 | 0 | 0 | 0 | 0 | 0 | 0 | 0 | 8.066684135e-09 | 22.99135985 | 0 | 0.2916444706 | 1.102100967 | 35.12539669 | 0.4819593311 | 39.74672057 | 0.4093089203 | 0.02119701681 | 0 | 0 | 0 | 0 | 48.99 | 0 | 71 | 80.02 | 34.05 | 180 | 867.31 | 180.19 | 833.45 | 856.55 | 77.88 | 0.75 | Catalyst_05 | 183.1212 | 96.34639 | 98.42367 | 65.88287 | 57.82957 | 0.6784571 | 29.06258 | 30.09286 | 68.38126 | 59.37813 | 1.131566 | 60.43753
10993.006 | 1770303647.8 | 05/02/2026_16:00:47,781 | 1 | 2 | 2.418836857e-06 | 6.602170288e-06 | 4.611113158e-10 | 5.691694512e-12 | 2.802969987e-13 | 7.983888073e-13 | 2.580472728e-12 | 5.22626083e-12 | 3.182998299e-13 | 1.094769891e-12 | 6.999117431e-12 | 4.999999912e-15 | 4.999999912e-15 | 9.440544727e-15 | 4.999999912e-15 | 1.275069866e-14 | 8.815211755e-11 | 1.216931287e-12 | 1.782759595e-13 | 4.999999912e-15 | 2.736893557e-14 | 6.660746954e-11 | 1.080766661e-12 | 1 | 1 | 1 | 1 | 1 | 1 | 1 | 0 | 0 | 0 | 0 | 0 | 0 | 0 | 0 | 0 | 0 | 8.072056354e-09 | 22.99225017 | 0 | 0.2911183377 | 1.103975807 | 35.12129001 | 0.4815833233 | 39.75661254 | 0.4034811884 | 0.01954232771 | 0 | 0 | 0 | 0 | 49 | 0 | 71 | 80.02 | 34.04 | 180 | 866.63 | 180.11 | 833.51 | 857.57 | 77.88 | 0.75 | Catalyst_05 | 183.2168 | 96.34017 | 98.4249 | 65.89927 | 57.82281 | 0.6687973 | 29.06071 | 30.09324 | 68.40269 | 59.37269 | 1.13198 | 60.43324
10998.742 | 1770303653.5 | 05/02/2026_16:00:53,517 | 1 | 2 | 2.41153316e-06 | 6.681078503e-06 | 4.611307169e-10 | 5.698027987e-12 | 2.716398612e-13 | 8.085156893e-13 | 2.583391834e-12 | 5.244305858e-12 | 3.250195252e-13 | 1.079059802e-12 | 6.997633376e-12 | 4.999999912e-15 | 4.999999912e-15 | 7.797585413e-15 | 4.999999912e-15 | 2.069671135e-14 | 8.816193608e-11 | 1.218996367e-12 | 1.746344768e-13 | 4.999999912e-15 | 2.034746273e-14 | 6.675156955e-11 | 1.085843112e-12 | 1 | 1 | 1 | 1 | 1 | 1 | 1 | 0 | 0 | 0 | 0 | 0 | 0 | 0 | 0 | 0 | 0 | 7.941474809e-09 | 23.02896571 | 0 | 0.2884433178 | 1.107728413 | 35.10518077 | 0.4839844367 | 39.73667013 | 0.3983968964 | 0.01600834555 | 0 | 0 | 0 | 0 | 49 | 0 | 71.02 | 80 | 34.04 | 180 | 865.32 | 180.05 | 833.08 | 855.87 | 77.88 | 0.75 | Catalyst_05 | 183.3124 | 96.32773 | 98.41705 | 65.86621 | 57.79629 | 0.6603697 | 29.05696 | 30.09084 | 68.3772 | 59.35163 | 1.131932 | 60.41684
11004.478 | 1770303659.3 | 05/02/2026_16:00:59,253 | 1 | 2 | 2.419965085e-06 | 6.597104857e-06 | 4.610158921e-10 | 5.692615216e-12 | 2.717786391e-13 | 8.224383631e-13 | 2.588400414e-12 | 5.258672404e-12 | 3.212291002e-13 | 1.084408388e-12 | 7.011663819e-12 | 4.999999912e-15 | 4.999999912e-15 | 4.999999912e-15 | 4.999999912e-15 | 1.750977022e-14 | 8.814887015e-11 | 1.222489883e-12 | 1.644585889e-13 | 4.999999912e-15 | 1.856918482e-14 | 6.671601466e-11 | 1.092668057e-12 | 1 | 1 | 1 | 1 | 1 | 1 | 1 | 0 | 0 | 0 | 0 | 0 | 0 | 0 | 0 | 0 | 0 | 7.843509207e-09 | 23.02149164 | 0 | 0.2819664978 | 1.112058192 | 35.11055635 | 0.4869026861 | 39.7340113 | 0.399979269 | 0.015153083 | 0 | 0 | 0 | 0 | 49 | 0 | 71.03 | 80 | 34.04 | 180 | 862.19 | 180.03 | 832.69 | 854.55 | 77.88 | 0.75 | Catalyst_05 | 183.408 | 96.31338 | 98.4075 | 65.8618 | 57.80514 | 0.6629926 | 29.05263 | 30.08792 | 68.38282 | 59.368 | 1.131683 | 60.43763
11010.214 | 1770303665.0 | 05/02/2026_16:01:04,989 | 1 | 2 | 2.41526709e-06 | 6.655526704e-06 | 4.608997906e-10 | 5.707205541e-12 | 2.709893941e-13 | 8.427829289e-13 | 2.585444445e-12 | 5.277964264e-12 | 3.221512954e-13 | 1.088595902e-12 | 7.020488357e-12 | 4.999999912e-15 | 1.051741159e-14 | 4.999999912e-15 | 4.999999912e-15 | 1.353651823e-14 | 8.820946751e-11 | 1.238265133e-12 | 1.604464988e-13 | 1.464637195e-14 | 1.13905501e-14 | 6.666307784e-11 | 1.099653788e-12 | 1 | 1 | 1 | 1 | 1 | 1 | 1 | 0 | 0 | 0 | 0 | 0 | 0 | 0 | 0 | 0 | 0 | 1.125225986e-08 | 23.00342871 | 0 | 0.2845821212 | 1.115680232 | 35.13370715 | 0.4906608876 | 39.72359566 | 0.4014935631 | 0.01170953919 | 0 | 0 | 0 | 0 | 49 | 0 | 71 | 79.98 | 34.04 | 179.99 | 860.83 | 180.01 | 832.03 | 852.18 | 77.88 | 0.75 | Catalyst_05 | 183.5036 | 96.30137 | 98.39521 | 65.84454 | 57.84325 | 0.6655026 | 29.04901 | 30.08416 | 68.37342 | 59.41455 | 1.130641 | 60.48789
11015.95 | 1770303670.7 | 05/02/2026_16:01:10,725 | 1 | 2 | 2.418430313e-06 | 6.57691271e-06 | 4.607180193e-10 | 5.705054051e-12 | 2.710631199e-13 | 8.486406564e-13 | 2.595609274e-12 | 5.30717614e-12 | 3.211151776e-13 | 1.109776225e-12 | 7.019063716e-12 | 4.999999912e-15 | 2.119489548e-14 | 4.999999912e-15 | 6.790087156e-15 | 1.381786531e-14 | 8.803253959e-11 | 1.238827725e-12 | 1.628796382e-13 | 2.294892453e-14 | 4.999999912e-15 | 6.665286378e-11 | 1.102168378e-12 | 1 | 1 | 1 | 1 | 1 | 1 | 1 | 0 | 0 | 0 | 0 | 0 | 0 | 0 | 0 | 0 | 0 | 1.767052537e-08 | 23.01723594 | 0 | 0.2846659941 | 1.125046104 | 35.08880746 | 0.4928417297 | 39.73786203 | 0.4090175329 | 0.008816574452 | 0 | 0 | 0 | 0 | 49.01 | 0 | 70.98 | 79.98 | 34.04 | 179.99 | 860.13 | 180 | 831.97 | 851.65 | 77.88 | 0.75 | Catalyst_05 | 183.5992 | 96.27032 | 98.38808 | 65.86818 | 57.76933 | 0.6779741 | 29.03964 | 30.08198 | 68.42003 | 59.35021 | 1.132494 | 60.43298
11021.686 | 1770303676.5 | 05/02/2026_16:01:16,461 | 1 | 2 | 2.412822823e-06 | 6.704166481e-06 | 4.606287296e-10 | 5.706105293e-12 | 2.740749251e-13 | 8.521414368e-13 | 2.590995777e-12 | 5.309114259e-12 | 3.151589233e-13 | 1.122935837e-12 | 7.007827912e-12 | 4.999999912e-15 | 2.109836421e-14 | 4.999999912e-15 | 1.672880245e-14 | 1.461387299e-14 | 8.805967067e-11 | 1.235873166e-12 | 1.699020427e-13 | 2.917390179e-14 | 7.706393846e-15 | 6.673160635e-11 | 1.106189034e-12 | 1 | 1 | 1 | 1 | 1 | 1 | 1 | 0 | 0 | 0 | 0 | 0 | 0 | 0 | 0 | 0 | 0 | 1.751926139e-08 | 23.03533118 | 0 | 0.286246284 | 1.124004606 | 35.08200584 | 0.4945240752 | 39.71551831 | 0.4129076752 | 0.01056947825 | 0 | 0 | 0 | 0 | 49 | 0 | 71.01 | 80.02 | 34.06 | 180 | 861.1 | 180 | 832.47 | 852.62 | 77.88 | 0.75 | Catalyst_05 | 183.6948 | 96.27377 | 98.38258 | 65.83115 | 57.75813 | 0.6844223 | 29.04068 | 30.0803 | 68.37911 | 59.33935 | 1.132077 | 60.42284
11027.422 | 1770303682.2 | 05/02/2026_16:01:22,197 | 1 | 2 | 2.421781801e-06 | 6.592051705e-06 | 4.607417503e-10 | 5.698005436e-12 | 2.850129529e-13 | 8.461231932e-13 | 2.565186561e-12 | 5.292642626e-12 | 3.138749568e-13 | 1.131813068e-12 | 6.999926246e-12 | 4.999999912e-15 | 2.663646722e-14 | 4.999999912e-15 | 2.8991993e-14 | 4.999999912e-15 | 8.810632779e-11 | 1.230421255e-12 | 1.780654075e-13 | 2.654722044e-14 | 6.255533133e-15 | 6.675212466e-11 | 1.085828042e-12 | 1 | 1 | 1 | 1 | 1 | 1 | 1 | 0 | 0 | 0 | 0 | 0 | 0 | 0 | 0 | 0 | 0 | 2.079191647e-08 | 23.03669494 | 0 | 0.284476493 | 1.116472498 | 35.09340717 | 0.4857227976 | 39.71592944 | 0.4157942821 | 0.01032397613 | 0 | 0 | 0 | 0 | 49 | 0 | 71.01 | 79.98 | 34.04 | 179.99 | 864.63 | 180.01 | 832.92 | 853.93 | 77.88 | 0.75 | Catalyst_05 | 183.7904 | 96.29874 | 98.41136 | 65.83183 | 57.77691 | 0.689207 | 29.04821 | 30.0891 | 68.36209 | 59.34224 | 1.131721 | 60.41472
11033.158 | 1770303687.9 | 05/02/2026_16:01:27,933 | 1 | 2 | 2.412684353e-06 | 6.627525181e-06 | 4.609924109e-10 | 5.695420264e-12 | 2.877439227e-13 | 8.372278023e-13 | 2.546814322e-12 | 5.256228612e-12 | 3.101466837e-13 | 1.136224361e-12 | 6.990056537e-12 | 1.170875751e-14 | 2.065354994e-14 | 4.999999912e-15 | 2.735147314e-14 | 4.999999912e-15 | 8.80829229e-11 | 1.224324028e-12 | 1.815337025e-13 | 2.20117605e-14 | 1.057173605e-14 | 6.685003245e-11 | 1.079800529e-12 | 1 | 1 | 1 | 1 | 1 | 1 | 1 | 0 | 0 | 0 | 0 | 0 | 0 | 0 | 0 | 0 | 0 | 1.722089327e-08 | 23.06170053 | 0 | 0.2852546999 | 1.105643175 | 35.07198202 | 0.4826803163 | 39.72354284 | 0.416881281 | 0.01231647619 | 0 | 0 | 0 | 0 | 49 | 0 | 71.02 | 79.98 | 34.04 | 179.99 | 867.82 | 180.05 | 833.65 | 857.51 | 77.88 | 0.76 | Catalyst_05 | 183.886 | 96.33464 | 98.42131 | 65.84445 | 57.74163 | 0.6910088 | 29.05904 | 30.09214 | 68.34971 | 59.29211 | 1.132629 | 60.35661
11038.894 | 1770303693.7 | 05/02/2026_16:01:33,669 | 1 | 2 | 2.413727771e-06 | 6.668290098e-06 | 4.61052585e-10 | 5.682360832e-12 | 2.940440588e-13 | 8.273109303e-13 | 2.544427776e-12 | 5.25221663e-12 | 3.072711085e-13 | 1.135518112e-12 | 6.978366236e-12 | 1.75044373e-14 | 1.53662246e-14 | 4.999999912e-15 | 2.878535762e-14 | 4.999999912e-15 | 8.828524023e-11 | 1.220905213e-12 | 1.952341826e-13 | 7.100536589e-15 | 1.701936186e-14 | 6.67764663e-11 | 1.079920767e-12 | 1 | 1 | 1 | 1 | 1 | 1 | 1 | 0 | 0 | 0 | 0 | 0 | 0 | 0 | 0 | 0 | 0 | 1.421492536e-08 | 23.02293773 | 0 | 0.296343087 | 1.102294282 | 35.12476233 | 0.4816546738 | 39.70595589 | 0.4161553075 | 0.01592576149 | 0 | 0 | 0 | 0 | 49.01 | 0 | 71.01 | 80 | 34.05 | 180 | 867.57 | 180.1 | 833.62 | 857.69 | 77.88 | 0.75 | Catalyst_05 | 183.9816 | 96.34575 | 98.42467 | 65.8153 | 57.82853 | 0.6898055 | 29.06239 | 30.09317 | 68.31158 | 59.37694 | 1.130426 | 60.4363
11044.63 | 1770303699.4 | 05/02/2026_16:01:39,405 | 1 | 2 | 2.413810762e-06 | 6.627525181e-06 | 4.610322957e-10 | 5.686401003e-12 | 3.023937166e-13 | 8.146024545e-13 | 2.550623992e-12 | 5.23026197e-12 | 3.029156515e-13 | 1.128584097e-12 | 6.979440029e-12 | 2.134671427e-14 | 4.999999912e-15 | 4.999999912e-15 | 1.343805574e-14 | 4.999999912e-15 | 8.80723619e-11 | 1.209213177e-12 | 1.989969333e-13 | 6.321018944e-15 | 2.279030575e-14 | 6.682541326e-11 | 1.081427049e-12 | 1 | 1 | 1 | 1 | 1 | 1 | 1 | 0 | 0 | 0 | 0 | 0 | 0 | 0 | 0 | 0 | 0 | 8.162115077e-09 | 23.05668349 | 0 | 0.2969707182 | 1.100265724 | 35.07068739 | 0.4826112894 | 39.73360145 | 0.4136919782 | 0.01829594143 | 0 | 0 | 0 | 0 | 48.99 | 0 | 71.01 | 80.02 | 34.05 | 180.02 | 865.6 | 180.14 | 833.48 | 857.05 | 77.88 | 0.75 | Catalyst_05 | 184.0772 | 96.35247 | 98.42154 | 65.86112 | 57.7395 | 0.6857223 | 29.06442 | 30.09221 | 68.35437 | 59.28446 | 1.132958 | 60.34551
11050.366 | 1770303705.1 | 05/02/2026_16:01:45,141 | 1 | 2 | 2.40989857e-06 | 6.597104857e-06 | 4.61172156e-10 | 5.682440195e-12 | 2.931029985e-13 | 8.086413483e-13 | 2.551313978e-12 | 5.235243229e-12 | 3.102979841e-13 | 1.127706544e-12 | 6.963895606e-12 | 2.109399522e-14 | 4.999999912e-15 | 1.254114441e-14 | 5.451277044e-15 | 5.133072176e-15 | 8.809280388e-11 | 1.207769236e-12 | 1.967786692e-13 | 4.999999912e-15 | 2.45089339e-14 | 6.679010123e-11 | 1.090714758e-12 | 1 | 1 | 1 | 1 | 1 | 1 | 1 | 0 | 0 | 0 | 0 | 0 | 0 | 0 | 0 | 0 | 0 | 8.212326548e-09 | 23.04115669 | 0 | 0.2953170248 | 1.100584754 | 35.07702963 | 0.4864245748 | 39.74057213 | 0.413975779 | 0.01941080617 | 0 | 0 | 0 | 0 | 49 | 0 | 71.01 | 80.03 | 34.06 | 180.03 | 863.98 | 180.15 | 832.84 | 854.76 | 77.88 | 0.75 | Catalyst_05 | 184.1728 | 96.35141 | 98.40907 | 65.87268 | 57.74994 | 0.6861928 | 29.0641 | 30.0884 | 68.36711 | 59.29932 | 1.132951 | 60.36275
11056.102 | 1770303710.9 | 05/02/2026_16:01:50,877 | 1 | 2 | 2.414329629e-06 | 6.617373856e-06 | 4.608450288e-10 | 5.691957322e-12 | 2.967993418e-13 | 8.033812331e-13 | 2.565969355e-12 | 5.238787702e-12 | 3.098827347e-13 | 1.121862369e-12 | 6.968397647e-12 | 1.931085873e-14 | 4.999999912e-15 | 1.443681431e-14 | 4.999999912e-15 | 1.214726392e-14 | 8.800816326e-11 | 1.20478497e-12 | 1.932182306e-13 | 4.999999912e-15 | 2.786371292e-14 | 6.675458797e-11 | 1.103734075e-12 | 1 | 1 | 1 | 1 | 1 | 1 | 1 | 0 | 0 | 0 | 0 | 0 | 0 | 0 | 0 | 0 | 0 | 8.076879869e-09 | 23.0442198 | 0 | 0.2918382748 | 1.10439997 | 35.06587669 | 0.4924454992 | 39.73827115 | 0.4121770293 | 0.02080705202 | 0 | 0 | 0 | 0 | 49 | 0 | 71 | 79.98 | 34.06 | 180.01 | 860.94 | 180.17 | 832.43 | 853.41 | 77.88 | 0.75 | Catalyst_05 | 184.2684 | 96.33877 | 98.38938 | 65.86886 | 57.73158 | 0.6832112 | 29.06029 | 30.08238 | 68.37213 | 59.29033 | 1.133246 | 60.36059
11061.838 | 1770303716.6 | 05/02/2026_16:01:56,613 | 1 | 2 | 2.412666163e-06 | 6.640242191e-06 | 4.607197956e-10 | 5.700131773e-12 | 2.879505445e-13 | 8.12730471e-13 | 2.591288946e-12 | 5.257745194e-12 | 3.215041894e-13 | 1.113279499e-12 | 6.982258521e-12 | 5.06806748e-15 | 4.999999912e-15 | 1.358211402e-14 | 4.999999912e-15 | 1.226659392e-14 | 8.81667378e-11 | 1.214002423e-12 | 1.824757251e-13 | 4.999999912e-15 | 2.750960572e-14 | 6.672136454e-11 | 1.119566028e-12 | 1 | 1 | 1 | 1 | 1 | 1 | 1 | 0 | 0 | 0 | 0 | 0 | 0 | 0 | 0 | 0 | 0 | 8.041449129e-09 | 23.02132221 | 0 | 0.2902112001 | 1.111026926 | 35.11101752 | 0.4984561809 | 39.70677962 | 0.4099810384 | 0.0199627 | 0 | 0 | 0 | 0 | 49 | 0 | 71.01 | 80.02 | 34.05 | 180.01 | 860.04 | 180.18 | 832.04 | 851.67 | 77.88 | 0.75 | Catalyst_05 | 184.364 | 96.3168 | 98.36972 | 65.81666 | 57.8059 | 0.6795712 | 29.05366 | 30.07636 | 68.33353 | 59.37934 | 1.130892 | 60.45571
11067.574 | 1770303722.3 | 05/02/2026_16:02:02,349 | 1 | 2 | 2.412947424e-06 | 6.69389874e-06 | 4.607160764e-10 | 5.698956064e-12 | 2.807995535e-13 | 8.10143131e-13 | 2.588870307e-12 | 5.254305671e-12 | 3.26565462e-13 | 1.108119239e-12 | 7.000992668e-12 | 4.999999912e-15 | 4.999999912e-15 | 9.442479351e-15 | 4.999999912e-15 | 1.999772621e-14 | 8.807089086e-11 | 1.222682329e-12 | 1.764772681e-13 | 4.999999912e-15 | 2.282280471e-14 | 6.685346027e-11 | 1.119999709e-12 | 1 | 1 | 1 | 1 | 1 | 1 | 1 | 0 | 0 | 0 | 0 | 0 | 0 | 0 | 0 | 0 | 0 | 8.012616111e-09 | 23.06642811 | 0 | 0.2923135865 | 1.110234147 | 35.06852665 | 0.4988721863 | 39.70536006 | 0.4086262689 | 0.01742374711 | 0 | 0 | 0 | 0 | 49.01 | 0 | 70.99 | 80.02 | 34.05 | 180 | 862.55 | 180.16 | 832.95 | 853.82 | 77.88 | 0.75 | Catalyst_05 | 184.4596 | 96.31942 | 98.36836 | 65.81431 | 57.73594 | 0.6773256 | 29.05445 | 30.07595 | 68.32922 | 59.3071 | 1.132222 | 60.38513
11073.31 | 1770303728.1 | 05/02/2026_16:02:08,085 | 1 | 2 | 2.425111916e-06 | 6.597104857e-06 | 4.607684234e-10 | 5.705366301e-12 | 2.730635813e-13 | 8.082766769e-13 | 2.578076207e-12 | 5.238498003e-12 | 3.277975493e-13 | 1.104661718e-12 | 6.99035491e-12 | 4.999999912e-15 | 4.999999912e-15 | 7.335317182e-15 | 4.999999912e-15 | 1.958250219e-14 | 8.824475872e-11 | 1.231831043e-12 | 1.70054861e-13 | 4.999999912e-15 | 1.581830471e-14 | 6.675829334e-11 | 1.109597657e-12 | 1 | 1 | 1 | 1 | 1 | 1 | 1 | 0 | 0 | 0 | 0 | 0 | 0 | 0 | 0 | 0 | 0 | 8.031064721e-09 | 23.02745231 | 0 | 0.2926851821 | 1.10459837 | 35.12943365 | 0.4940984832 | 39.69933144 | 0.4074444288 | 0.01331554534 | 0 | 0 | 0 | 0 | 49 | 0 | 71 | 80.02 | 34.07 | 179.99 | 866.25 | 180.12 | 833.35 | 855.27 | 77.88 | 0.75 | Catalyst_05 | 184.5552 | 96.33811 | 98.38397 | 65.80432 | 57.83622 | 0.6753666 | 29.06009 | 30.08072 | 68.3056 | 59.39965 | 1.130087 | 60.46827
11079.046 | 1770303733.8 | 05/02/2026_16:02:13,821 | 1 | 2 | 2.411559763e-06 | 6.729920187e-06 | 4.609001514e-10 | 5.70544393e-12 | 2.634979095e-13 | 8.313059984e-13 | 2.540985868e-12 | 5.231526583e-12 | 3.203235203e-13 | 1.097895754e-12 | 7.004464717e-12 | 4.999999912e-15 | 8.190984783e-15 | 4.999999912e-15 | 4.999999912e-15 | 1.462890613e-14 | 8.80954823e-11 | 1.234157308e-12 | 1.610305585e-13 | 1.056203329e-14 | 1.108979919e-14 | 6.66181138e-11 | 1.092076733e-12 | 1 | 1 | 1 | 1 | 1 | 1 | 1 | 0 | 0 | 0 | 0 | 0 | 0 | 0 | 0 | 0 | 0 | 9.797956116e-09 | 23.00509358 | 0 | 0.2817028603 | 1.100094454 | 35.11735127 | 0.4882361018 | 39.75391979 | 0.404911554 | 0.01194643193 | 0 | 0 | 0 | 0 | 49 | 0 | 71 | 80.02 | 34.08 | 179.99 | 867.35 | 180.1 | 833.68 | 857.43 | 77.88 | 0.75 | Catalyst_05 | 184.6508 | 96.35304 | 98.40314 | 65.8948 | 57.81633 | 0.6711682 | 29.06459 | 30.08658 | 68.38892 | 59.36881 | 1.132031 | 60.43131
11084.782 | 1770303739.6 | 05/02/2026_16:02:19,557 | 1 | 2 | 2.412504045e-06 | 6.584477887e-06 | 4.610342663e-10 | 5.708776767e-12 | 2.627246836e-13 | 8.28066565e-13 | 2.527608114e-12 | 5.232105547e-12 | 3.16240171e-13 | 1.099819671e-12 | 7.008288914e-12 | 4.999999912e-15 | 1.914690364e-14 | 4.999999912e-15 | 4.999999912e-15 | 1.564659758e-14 | 8.80837972e-11 | 1.237359824e-12 | 1.662451101e-13 | 1.669823981e-14 | 6.981209976e-15 | 6.672948305e-11 | 1.093238022e-12 | 1 | 1 | 1 | 1 | 1 | 1 | 1 | 0 | 0 | 0 | 0 | 0 | 0 | 0 | 0 | 0 | 0 | 1.647325115e-08 | 23.03367311 | 0 | 0.2855459158 | 1.097426665 | 35.09549452 | 0.4891117507 | 39.74891073 | 0.4050598997 | 0.01027026971 | 0 | 0 | 0 | 0 | 49 | 0 | 71 | 80 | 34.05 | 180.01 | 867.55 | 180.06 | 833.7 | 857.81 | 77.88 | 0.75 | Catalyst_05 | 184.7464 | 96.36188 | 98.40028 | 65.8865 | 57.78034 | 0.6714141 | 29.06726 | 30.08571 | 68.37403 | 59.33006 | 1.132593 | 60.39238
11090.518 | 1770303745.3 | 05/02/2026_16:02:25,293 | 1 | 2 | 2.415546305e-06 | 6.571874565e-06 | 4.610972437e-10 | 5.711950878e-12 | 2.643293299e-13 | 8.427547397e-13 | 2.52389277e-12 | 5.236438453e-12 | 3.152991106e-13 | 1.107772836e-12 | 7.00519677e-12 | 4.999999912e-15 | 2.553244447e-14 | 4.999999912e-15 | 1.623450621e-14 | 1.128673605e-14 | 8.813318825e-11 | 1.232020237e-12 | 1.685618198e-13 | 2.697214298e-14 | 4.999999912e-15 | 6.660944019e-11 | 1.096002954e-12 | 1 | 1 | 1 | 1 | 1 | 1 | 1 | 0 | 0 | 0 | 0 | 0 | 0 | 0 | 0 | 0 | 0 | 2.012946348e-08 | 22.99505451 | 0 | 0.280199726 | 1.098095581 | 35.11954488 | 0.4904428194 | 39.75858684 | 0.4077747646 | 0.009281253678 | 0 | 0 | 0 | 0 | 49 | 0 | 71.02 | 79.95 | 34.06 | 180.01 | 866.72 | 180.05 | 833.5 | 857.04 | 77.88 | 0.75 | Catalyst_05 | 184.842 | 96.35967 | 98.39593 | 65.90254 | 57.81994 | 0.6759142 | 29.06659 | 30.08438 | 68.39224 | 59.37273 | 1.132093 | 60.43527
11096.254 | 1770303751.0 | 05/02/2026_16:02:31,029 | 1 | 2 | 2.412383083e-06 | 6.719605608e-06 | 4.610331561e-10 | 5.703498437e-12 | 2.720793697e-13 | 8.391908587e-13 | 2.527407103e-12 | 5.239498505e-12 | 3.094631756e-13 | 1.118933939e-12 | 6.99512193e-12 | 4.999999912e-15 | 2.135739197e-14 | 4.999999912e-15 | 2.512934149e-14 | 6.145420544e-15 | 8.811817248e-11 | 1.233041338e-12 | 1.751049934e-13 | 2.625471285e-14 | 7.914977403e-15 | 6.674789194e-11 | 1.097612019e-12 | 1 | 1 | 1 | 1 | 1 | 1 | 1 | 0 | 0 | 0 | 0 | 0 | 0 | 0 | 0 | 0 | 0 | 1.76653949e-08 | 23.03267043 | 0 | 0.2853354822 | 1.098637434 | 35.09455982 | 0.490705827 | 39.73689434 | 0.4109615471 | 0.01094991473 | 0 | 0 | 0 | 0 | 49 | 0 | 71 | 80.03 | 34.07 | 179.99 | 864.03 | 180.03 | 833.23 | 856.01 | 77.88 | 0.75 | Catalyst_05 | 184.9376 | 96.35787 | 98.39507 | 65.86658 | 57.7788 | 0.6811965 | 29.06605 | 30.08412 | 68.3562 | 59.3313 | 1.132281 | 60.39546
11101.99 | 1770303756.8 | 05/02/2026_16:02:36,765 | 1 | 2 | 2.410174602e-06 | 6.706743534e-06 | 4.60930627e-10 | 5.698737055e-12 | 2.845181501e-13 | 8.379214748e-13 | 2.540154285e-12 | 5.249634494e-12 | 3.109354137e-13 | 1.132240027e-12 | 6.992279152e-12 | 8.354939868e-15 | 2.125794861e-14 | 4.999999912e-15 | 2.48979575e-14 | 4.999999912e-15 | 8.814428354e-11 | 1.224656769e-12 | 1.808497471e-13 | 1.740450774e-14 | 1.0791957e-14 | 6.660406254e-11 | 1.09509114e-12 | 1 | 1 | 1 | 1 | 1 | 1 | 1 | 0 | 0 | 0 | 0 | 0 | 0 | 0 | 0 | 0 | 0 | 1.761107871e-08 | 22.99235272 | 0 | 0.2854841939 | 1.103224625 | 35.11873823 | 0.4894709149 | 39.74347747 | 0.4158444876 | 0.01237432398 | 0 | 0 | 0 | 0 | 49.01 | 0 | 71 | 80 | 34.06 | 179.98 | 862.43 | 180.02 | 832.48 | 853.44 | 77.88 | 0.75 | Catalyst_05 | 185.0332 | 96.34266 | 98.3991 | 65.87749 | 57.81861 | 0.6892903 | 29.06146 | 30.08535 | 68.37832 | 59.37554 | 1.131689 | 60.44078
11107.726 | 1770303762.5 | 05/02/2026_16:02:42,501 | 1 | 2 | 2.414037908e-06 | 6.675967143e-06 | 4.608830817e-10 | 5.685442568e-12 | 2.93393131e-13 | 8.373394209e-13 | 2.572926464e-12 | 5.283111188e-12 | 3.058692622e-13 | 1.147310437e-12 | 6.98731871e-12 | 1.555734233e-14 | 1.496360951e-14 | 4.999999912e-15 | 2.335735365e-14 | 4.999999912e-15 | 8.815012609e-11 | 1.214072571e-12 | 1.900525906e-13 | 1.046210712e-14 | 1.585614506e-14 | 6.668270103e-11 | 1.098044073e-12 | 1 | 1 | 1 | 1 | 1 | 1 | 1 | 0 | 0 | 0 | 0 | 0 | 0 | 0 | 0 | 0 | 0 | 1.389062412e-08 | 23.00901798 | 0 | 0.2888817628 | 1.114652444 | 35.10339587 | 0.4899533747 | 39.72205588 | 0.4204030323 | 0.01506033849 | 0 | 0 | 0 | 0 | 49.01 | 0 | 71.02 | 79.98 | 34.07 | 179.99 | 860.16 | 180.02 | 832.23 | 851.81 | 77.88 | 0.75 | Catalyst_05 | 185.1288 | 96.30478 | 98.39753 | 65.84199 | 57.79335 | 0.6968464 | 29.05003 | 30.08487 | 68.36835 | 59.36155 | 1.131573 | 60.43513
11113.462 | 1770303768.2 | 05/02/2026_16:02:48,237 | 1 | 2 | 2.415950576e-06 | 6.592051705e-06 | 4.607626225e-10 | 5.681755847e-12 | 3.018057538e-13 | 8.228370242e-13 | 2.582112909e-12 | 5.283615125e-12 | 3.041379811e-13 | 1.143897043e-12 | 6.972698027e-12 | 2.045224409e-14 | 6.144453232e-15 | 4.999999912e-15 | 1.405312024e-14 | 4.999999912e-15 | 8.821721131e-11 | 1.211045045e-12 | 1.942703268e-13 | 4.999999912e-15 | 1.628059327e-14 | 6.685575704e-11 | 1.101097729e-12 | 1 | 1 | 1 | 1 | 1 | 1 | 1 | 0 | 0 | 0 | 0 | 0 | 0 | 0 | 0 | 0 | 0 | 8.77472481e-09 | 23.05072087 | 0 | 0.2935804401 | 1.114716911 | 35.10431045 | 0.4904517572 | 39.68258559 | 0.4187602764 | 0.01496005384 | 0 | 0 | 0 | 0 | 49 | 0 | 71 | 79.98 | 34.07 | 180 | 862.6 | 180.05 | 832.99 | 852.56 | 77.88 | 0.76 | Catalyst_05 | 185.2244 | 96.30456 | 98.3959 | 65.77656 | 57.79486 | 0.6941234 | 29.04997 | 30.08437 | 68.30056 | 59.36367 | 1.130419 | 60.43757
11119.198 | 1770303774.0 | 05/02/2026_16:02:53,973 | 1 | 2 | 2.426024139e-06 | 6.635147656e-06 | 4.60620736e-10 | 5.676830533e-12 | 2.990015191e-13 | 8.120116992e-13 | 2.568070322e-12 | 5.257751699e-12 | 3.105851351e-13 | 1.13454233e-12 | 6.961697711e-12 | 1.88238385e-14 | 4.999999912e-15 | 9.448301855e-15 | 5.517245664e-15 | 4.999999912e-15 | 8.816226915e-11 | 1.209781407e-12 | 1.945279333e-13 | 4.999999912e-15 | 1.868802523e-14 | 6.69221345e-11 | 1.08550495e-12 | 1 | 1 | 1 | 1 | 1 | 1 | 1 | 0 | 0 | 0 | 0 | 0 | 0 | 0 | 0 | 0 | 0 | 8.206596765e-09 | 23.07935948 | 0 | 0.2951319349 | 1.107741837 | 35.09452857 | 0.483760459 | 39.68130986 | 0.4162209273 | 0.0161744112 | 0 | 0 | 0 | 0 | 49 | 0 | 70.99 | 80 | 34.08 | 180 | 864.46 | 180.07 | 833.39 | 855.27 | 77.88 | 0.76 | Catalyst_05 | 185.32 | 96.32769 | 98.41778 | 65.77445 | 57.77875 | 0.6899142 | 29.05694 | 30.09106 | 68.28197 | 59.33341 | 1.130698 | 60.39896
11124.934 | 1770303779.7 | 05/02/2026_16:02:59,709 | 1 | 2 | 2.411346713e-06 | 6.609764114e-06 | 4.609625459e-10 | 5.679074832e-12 | 2.94962351e-13 | 7.993730461e-13 | 2.552278918e-12 | 5.212939889e-12 | 3.091692213e-13 | 1.128021396e-12 | 6.969925938e-12 | 1.818597017e-14 | 4.999999912e-15 | 1.378147677e-14 | 4.999999912e-15 | 6.563556664e-15 | 8.812179458e-11 | 1.205433539e-12 | 1.90931079e-13 | 4.999999912e-15 | 3.102300182e-14 | 6.679766462e-11 | 1.085060969e-12 | 1 | 1 | 1 | 1 | 1 | 1 | 1 | 0 | 0 | 0 | 0 | 0 | 0 | 0 | 0 | 0 | 0 | 8.128900112e-09 | 23.04564785 | 0 | 0.2917845731 | 1.09608208 | 35.0931128 | 0.4833220994 | 39.72542275 | 0.4140310582 | 0.02228029938 | 0 | 0 | 0 | 0 | 49 | 0 | 71 | 80 | 34.07 | 180 | 867.31 | 180.1 | 833.72 | 856.52 | 77.88 | 0.76 | Catalyst_05 | 185.4156 | 96.36634 | 98.41922 | 65.84757 | 57.77642 | 0.6862844 | 29.0686 | 30.0915 | 68.33046 | 59.31888 | 1.132001 | 60.37671
11130.67 | 1770303785.4 | 05/02/2026_16:03:05,445 | 1 | 2 | 2.416310735e-06 | 6.594577826e-06 | 4.610594406e-10 | 5.685521064e-12 | 2.86540919e-13 | 7.958954134e-13 | 2.550035487e-12 | 5.198676559e-12 | 3.131599797e-13 | 1.10983835e-12 | 6.972364092e-12 | 1.134785625e-14 | 4.999999912e-15 | 1.477831258e-14 | 4.999999912e-15 | 1.113442427e-14 | 8.831533421e-11 | 1.206453774e-12 | 1.838736953e-13 | 4.999999912e-15 | 2.624937485e-14 | 6.677085274e-11 | 1.093838561e-12 | 1 | 1 | 1 | 1 | 1 | 1 | 1 | 0 | 0 | 0 | 0 | 0 | 0 | 0 | 0 | 0 | 0 | 8.005758959e-09 | 23.02110449 | 0 | 0.2879805675 | 1.091144045 | 35.14712393 | 0.486219235 | 39.70704386 | 0.4078235051 | 0.01899723819 | 0 | 0 | 0 | 0 | 49 | 0 | 71 | 79.98 | 34.08 | 179.99 | 867.72 | 180.11 | 833.74 | 857.78 | 77.88 | 0.76 | Catalyst_05 | 185.5112 | 96.38271 | 98.40974 | 65.8171 | 57.86534 | 0.6759949 | 29.07354 | 30.0886 | 68.28725 | 59.40813 | 1.129738 | 60.46227
11136.406 | 1770303791.2 | 05/02/2026_16:03:11,181 | 1 | 2 | 2.412168442e-06 | 6.670853509e-06 | 4.612020765e-10 | 5.704218781e-12 | 2.801282155e-13 | 7.942054675e-13 | 2.543628719e-12 | 5.187524021e-12 | 3.242759522e-13 | 1.101138061e-12 | 6.984070006e-12 | 4.999999912e-15 | 4.999999912e-15 | 7.917403305e-15 | 4.999999912e-15 | 1.191442981e-14 | 8.818327318e-11 | 1.215270506e-12 | 1.710871435e-13 | 4.999999912e-15 | 2.352906756e-14 | 6.678640974e-11 | 1.096834429e-12 | 1 | 1 | 1 | 1 | 1 | 1 | 1 | 0 | 0 | 0 | 0 | 0 | 0 | 0 | 0 | 0 | 0 | 7.920084537e-09 | 23.03545264 | 0 | 0.2818068155 | 1.08888863 | 35.11250056 | 0.4884578524 | 39.73422255 | 0.4059410208 | 0.0173542988 | 0 | 0 | 0 | 0 | 48.99 | 0 | 71.02 | 80 | 34.08 | 179.99 | 866.73 | 180.13 | 833.53 | 857.62 | 77.88 | 0.76 | Catalyst_05 | 185.6068 | 96.39019 | 98.40242 | 65.86215 | 57.80834 | 0.6728746 | 29.0758 | 30.08636 | 68.32869 | 59.34959 | 1.131626 | 60.40524
11142.142 | 1770303796.9 | 05/02/2026_16:03:16,917 | 1 | 2 | 2.415964445e-06 | 6.665742603e-06 | 4.608891879e-10 | 5.700821325e-12 | 2.724659962e-13 | 8.076227404e-13 | 2.533996884e-12 | 5.201756994e-12 | 3.220037626e-13 | 1.092220281e-12 | 6.997958202e-12 | 4.999999912e-15 | 4.999999912e-15 | 4.999999912e-15 | 4.999999912e-15 | 2.314877687e-14 | 8.821009201e-11 | 1.224176576e-12 | 1.703517427e-13 | 4.999999912e-15 | 1.749085089e-14 | 6.680431902e-11 | 1.104752791e-12 | 1 | 1 | 1 | 1 | 1 | 1 | 1 | 0 | 0 | 0 | 0 | 0 | 0 | 0 | 0 | 0 | 0 | 7.882534691e-09 | 23.04465128 | 0 | 0.2869018589 | 1.090201585 | 35.11998226 | 0.4923395004 | 39.71178879 | 0.4027003194 | 0.0148171814 | 0 | 0 | 0 | 0 | 49 | 0 | 71.02 | 80 | 34.07 | 179.99 | 865.56 | 180.13 | 833.27 | 856 | 77.88 | 0.76 | Catalyst_05 | 185.7024 | 96.38583 | 98.38972 | 65.82497 | 57.82066 | 0.6675029 | 29.07448 | 30.08248 | 68.2932 | 59.36745 | 1.130746 | 60.42611
11147.878 | 1770303802.7 | 05/02/2026_16:03:22,653 | 1 | 2 | 2.415657036e-06 | 6.624978141e-06 | 4.611542259e-10 | 5.700738059e-12 | 2.619500482e-13 | 8.215039976e-13 | 2.554312447e-12 | 5.221143396e-12 | 3.241444927e-13 | 1.096935693e-12 | 7.016911358e-12 | 4.999999912e-15 | 4.999999912e-15 | 4.999999912e-15 | 4.999999912e-15 | 1.597790605e-14 | 8.808419272e-11 | 1.234058862e-12 | 1.640035628e-13 | 4.999999912e-15 | 1.319551124e-14 | 6.678742975e-11 | 1.106674214e-12 | 1 | 1 | 1 | 1 | 1 | 1 | 1 | 0 | 0 | 0 | 0 | 0 | 0 | 0 | 0 | 0 | 0 | 7.984265037e-09 | 23.04525998 | 0 | 0.2880346009 | 1.098607536 | 35.0800563 | 0.4934188175 | 39.74461882 | 0.4045951575 | 0.01224804496 | 0 | 0 | 0 | 0 | 49.01 | 0 | 71 | 80.02 | 34.08 | 180.01 | 861.01 | 180.12 | 832.22 | 852.36 | 77.88 | 0.76 | Catalyst_05 | 185.798 | 96.35797 | 98.38619 | 65.87938 | 57.75492 | 0.6706437 | 29.06608 | 30.0814 | 68.36942 | 59.30947 | 1.132969 | 60.376
11153.614 | 1770303808.4 | 05/02/2026_16:03:28,389 | 1 | 2 | 2.420407554e-06 | 6.668290098e-06 | 4.607948467e-10 | 5.697106849e-12 | 2.67580798e-13 | 8.348241803e-13 | 2.563554187e-12 | 5.259605685e-12 | 3.215095562e-13 | 1.105108409e-12 | 7.002474555e-12 | 4.999999912e-15 | 1.090207128e-14 | 4.999999912e-15 | 4.999999912e-15 | 1.193819247e-14 | 8.811518876e-11 | 1.232271663e-12 | 1.593565232e-13 | 1.363789961e-14 | 9.295500499e-15 | 6.668213204e-11 | 1.115935252e-12 | 1 | 1 | 1 | 1 | 1 | 1 | 1 | 0 | 0 | 0 | 0 | 0 | 0 | 0 | 0 | 0 | 0 | 1.141924349e-08 | 23.017799 | 0 | 0.2799313911 | 1.108553482 | 35.11135767 | 0.4978552048 | 39.72908898 | 0.407325297 | 0.01082492131 | 0 | 0 | 0 | 0 | 49 | 0 | 71 | 80 | 34.08 | 180.01 | 860.16 | 180.1 | 832.28 | 851.77 | 77.88 | 0.76 | Catalyst_05 | 185.8936 | 96.325 | 98.37168 | 65.85364 | 57.80646 | 0.6751691 | 29.05613 | 30.07697 | 68.3661 | 59.37683 | 1.131517 | 60.45121
11159.35 | 1770303814.1 | 05/02/2026_16:03:34,125 | 1 | 2 | 2.412673666e-06 | 6.609764114e-06 | 4.611817872e-10 | 5.705286937e-12 | 2.673455261e-13 | 8.450841481e-13 | 2.570366012e-12 | 5.29072142e-12 | 3.184064882e-13 | 1.11934973e-12 | 7.016880566e-12 | 4.999999912e-15 | 1.94098142e-14 | 4.999999912e-15 | 1.069786011e-14 | 1.238980503e-14 | 8.824391912e-11 | 1.237461739e-12 | 1.696551699e-13 | 2.043041775e-14 | 4.999999912e-15 | 6.652873391e-11 | 1.10737038e-12 | 1 | 1 | 1 | 1 | 1 | 1 | 1 | 0 | 0 | 0 | 0 | 0 | 0 | 0 | 0 | 0 | 0 | 1.662058394e-08 | 22.95681074 | 0 | 0.2875357711 | 1.115367106 | 35.14293249 | 0.4945557436 | 39.74686304 | 0.411803078 | 0.009187156342 | 0 | 0 | 0 | 0 | 48.99 | 0 | 70.98 | 80.03 | 34.08 | 180.01 | 861.12 | 180.08 | 832.61 | 852.6 | 77.88 | 0.76 | Catalyst_05 | 185.9892 | 96.30241 | 98.38247 | 65.8831 | 57.85844 | 0.6825914 | 29.04932 | 30.08027 | 68.41273 | 59.43376 | 1.131006 | 60.50898
11165.086 | 1770303819.9 | 05/02/2026_16:03:39,861 | 1 | 2 | 2.420642204e-06 | 6.704166481e-06 | 4.611377391e-10 | 5.704809455e-12 | 2.679707584e-13 | 8.483616912e-13 | 2.563743922e-12 | 5.281094572e-12 | 3.149746089e-13 | 1.127355913e-12 | 6.988111478e-12 | 4.999999912e-15 | 2.105762193e-14 | 4.999999912e-15 | 2.248956162e-14 | 7.933415616e-15 | 8.818169805e-11 | 1.237008217e-12 | 1.711826752e-13 | 2.814747743e-14 | 4.999999912e-15 | 6.673687297e-11 | 1.09433003e-12 | 1 | 1 | 1 | 1 | 1 | 1 | 1 | 0 | 0 | 0 | 0 | 0 | 0 | 0 | 0 | 0 | 0 | 1.749851887e-08 | 23.01831294 | 0 | 0.2856232984 | 1.112650815 | 35.1042686 | 0.488910047 | 39.7280231 | 0.4141263991 | 0.009193490493 | 0 | 0 | 0 | 0 | 49 | 0 | 71.01 | 79.98 | 34.08 | 179.99 | 864.54 | 180.06 | 833.41 | 855.29 | 77.88 | 0.76 | Catalyst_05 | 186.0848 | 96.31141 | 98.40094 | 65.85188 | 57.79479 | 0.6864424 | 29.05204 | 30.08591 | 68.37391 | 59.35997 | 1.131715 | 60.43156
11170.822 | 1770303825.6 | 05/02/2026_16:03:45,597 | 1 | 2 | 2.412789854e-06 | 6.640242191e-06 | 4.612923099e-10 | 5.705116067e-12 | 2.810430924e-13 | 8.401702186e-13 | 2.540775099e-12 | 5.249156578e-12 | 3.112011517e-13 | 1.132564203e-12 | 7.000821364e-12 | 4.999999912e-15 | 2.313616624e-14 | 4.999999912e-15 | 2.761437861e-14 | 4.999999912e-15 | 8.837964388e-11 | 1.23268572e-12 | 1.811602219e-13 | 1.940302438e-14 | 7.990166824e-15 | 6.672733199e-11 | 1.08105701e-12 | 1 | 1 | 1 | 1 | 1 | 1 | 1 | 0 | 0 | 0 | 0 | 0 | 0 | 0 | 0 | 0 | 0 | 1.879379089e-08 | 22.99812165 | 0 | 0.2897403361 | 1.100887207 | 35.15384176 | 0.4823967131 | 39.71141367 | 0.4153198872 | 0.01067001979 | 0 | 0 | 0 | 0 | 49 | 0 | 71 | 80.02 | 34.08 | 179.99 | 866.15 | 180.05 | 833.63 | 856.52 | 77.88 | 0.76 | Catalyst_05 | 186.1804 | 96.35041 | 98.42224 | 65.82434 | 57.8764 | 0.6884207 | 29.0638 | 30.09242 | 68.31766 | 59.42543 | 1.129646 | 60.48308
11176.558 | 1770303831.3 | 05/02/2026_16:03:51,333 | 1 | 2 | 2.414534038e-06 | 6.619902706e-06 | 4.61600369e-10 | 5.698473811e-12 | 2.884652424e-13 | 8.398388864e-13 | 2.533235991e-12 | 5.256073788e-12 | 3.034560179e-13 | 1.134770663e-12 | 6.993572822e-12 | 1.078856717e-14 | 1.810738923e-14 | 4.999999912e-15 | 2.604323075e-14 | 4.999999912e-15 | 8.826287617e-11 | 1.222868269e-12 | 1.823927836e-13 | 2.577158051e-14 | 8.522294944e-15 | 6.674065467e-11 | 1.07632501e-12 | 1 | 1 | 1 | 1 | 1 | 1 | 1 | 0 | 0 | 0 | 0 | 0 | 0 | 0 | 0 | 0 | 0 | 1.565883773e-08 | 23.00567863 | 0 | 0.2831888275 | 1.101916043 | 35.11682384 | 0.480834233 | 39.74348606 | 0.4154657952 | 0.01158313717 | 0 | 0 | 0 | 0 | 49 | 0 | 71 | 79.97 | 34.08 | 179.99 | 867.62 | 180.04 | 833.72 | 857.69 | 77.88 | 0.76 | Catalyst_05 | 186.276 | 96.347 | 98.42735 | 65.87751 | 57.81546 | 0.6886626 | 29.06277 | 30.09399 | 68.37526 | 59.36232 | 1.131751 | 60.42126
11182.294 | 1770303837.1 | 05/02/2026_16:03:57,069 | 1 | 2 | 2.417840506e-06 | 6.724764262e-06 | 4.614993943e-10 | 5.697280755e-12 | 2.95503666e-13 | 8.207298231e-13 | 2.535363195e-12 | 5.238954236e-12 | 3.028749126e-13 | 1.130083874e-12 | 6.977153664e-12 | 2.056478258e-14 | 8.655202884e-15 | 4.999999912e-15 | 1.850805784e-14 | 4.999999912e-15 | 8.829095788e-11 | 1.214151392e-12 | 1.956168924e-13 | 1.189163277e-14 | 1.45071587e-14 | 6.684544585e-11 | 1.078541878e-12 | 1 | 1 | 1 | 1 | 1 | 1 | 1 | 0 | 0 | 0 | 0 | 0 | 0 | 0 | 0 | 0 | 0 | 1.022839526e-08 | 23.03337535 | 0 | 0.2922513562 | 1.097550088 | 35.1136148 | 0.4812021766 | 39.72191643 | 0.4136711801 | 0.01437767224 | 0 | 0 | 0 | 0 | 49 | 0 | 71.03 | 79.98 | 34.09 | 180 | 867.35 | 180.04 | 833.66 | 857.5 | 77.88 | 0.76 | Catalyst_05 | 186.3716 | 96.36147 | 98.42615 | 65.84175 | 57.81017 | 0.6856879 | 29.06714 | 30.09362 | 68.32788 | 59.35289 | 1.13124 | 60.40939
11188.03 | 1770303842.8 | 05/02/2026_16:04:02,805 | 1 | 2 | 2.4207759e-06 | 6.592051705e-06 | 4.613995019e-10 | 5.684856665e-12 | 2.975129095e-13 | 8.116833486e-13 | 2.541815716e-12 | 5.233430876e-12 | 3.029049179e-13 | 1.130119652e-12 | 6.976011782e-12 | 2.265545471e-14 | 4.999999912e-15 | 4.999999912e-15 | 1.254647902e-14 | 4.999999912e-15 | 8.825151721e-11 | 1.208457488e-12 | 1.959943167e-13 | 4.999999912e-15 | 1.887186696e-14 | 6.686071835e-11 | 1.082797697e-12 | 1 | 1 | 1 | 1 | 1 | 1 | 1 | 0 | 0 | 0 | 0 | 0 | 0 | 0 | 0 | 0 | 0 | 8.099353783e-09 | 23.04249719 | 0 | 0.2928074627 | 1.097400452 | 35.10494411 | 0.4824987181 | 39.72015998 | 0.4137580449 | 0.01644143635 | 0 | 0 | 0 | 0 | 49 | 0 | 71.03 | 80 | 34.08 | 180.02 | 863.85 | 180.04 | 832.85 | 854.58 | 77.88 | 0.76 | Catalyst_05 | 186.4672 | 96.36197 | 98.42191 | 65.83884 | 57.7959 | 0.6858318 | 29.06729 | 30.09232 | 68.32451 | 59.33938 | 1.131469 | 60.39701
11193.766 | 1770303848.5 | 05/02/2026_16:04:08,541 | 1 | 2 | 2.417988071e-06 | 6.66317419e-06 | 4.614110483e-10 | 5.685061363e-12 | 2.96855124e-13 | 8.028062807e-13 | 2.559177913e-12 | 5.231083795e-12 | 3.078643297e-13 | 1.128319009e-12 | 6.975414604e-12 | 2.389725245e-14 | 4.999999912e-15 | 1.299663299e-14 | 4.999999912e-15 | 4.999999912e-15 | 8.821163244e-11 | 1.203853315e-12 | 1.903557607e-13 | 4.999999912e-15 | 2.579098095e-14 | 6.681463022e-11 | 1.097594563e-12 | 1 | 1 | 1 | 1 | 1 | 1 | 1 | 0 | 0 | 0 | 0 | 0 | 0 | 0 | 0 | 0 | 0 | 8.090419225e-09 | 23.031427 | 0 | 0.2884918688 | 1.099517968 | 35.10003122 | 0.4884159376 | 39.7292186 | 0.4136447295 | 0.01949501043 | 0 | 0 | 0 | 0 | 49 | 0 | 71.01 | 79.98 | 34.08 | 180.01 | 860.85 | 180.06 | 832.19 | 852.28 | 77.88 | 0.76 | Catalyst_05 | 186.5628 | 96.35495 | 98.40256 | 65.85386 | 57.78781 | 0.685644 | 29.06517 | 30.08641 | 68.34507 | 59.33913 | 1.131886 | 60.40215
11199.502 | 1770303854.3 | 05/02/2026_16:04:14,277 | 1 | 2 | 2.417443966e-06 | 6.609764114e-06 | 4.614390536e-10 | 5.687550691e-12 | 2.922740175e-13 | 7.991739865e-13 | 2.577111918e-12 | 5.24455826e-12 | 3.178957206e-13 | 1.123897199e-12 | 6.970897817e-12 | 1.545887306e-14 | 4.999999912e-15 | 1.245140804e-14 | 4.999999912e-15 | 4.999999912e-15 | 8.828521247e-11 | 1.208277185e-12 | 1.888481775e-13 | 4.999999912e-15 | 2.729471515e-14 | 6.699572841e-11 | 1.10621538e-12 | 1 | 1 | 1 | 1 | 1 | 1 | 1 | 0 | 0 | 0 | 0 | 0 | 0 | 0 | 0 | 0 | 0 | 8.150887033e-09 | 23.06989197 | 0 | 0.2910460969 | 1.103337751 | 35.09220228 | 0.4913147285 | 39.69173315 | 0.4125576323 | 0.02001390229 | 0 | 0 | 0 | 0 | 49 | 0 | 70.99 | 80.02 | 34.09 | 180.01 | 860.12 | 180.07 | 832.12 | 851.74 | 77.88 | 0.75 | Catalyst_05 | 186.6584 | 96.34229 | 98.39307 | 65.79172 | 57.77492 | 0.6838421 | 29.06135 | 30.08351 | 68.28956 | 59.33264 | 1.13107 | 60.40032
11205.238 | 1770303860.0 | 05/02/2026_16:04:20,013 | 1 | 2 | 2.421063527e-06 | 6.637691058e-06 | 4.612737414e-10 | 5.695039058e-12 | 2.845332206e-13 | 8.030363484e-13 | 2.593211453e-12 | 5.253612649e-12 | 3.228813159e-13 | 1.115114511e-12 | 6.974875105e-12 | 5.102509534e-15 | 4.999999912e-15 | 7.260129455e-15 | 4.999999912e-15 | 8.078935876e-15 | 8.824078968e-11 | 1.207028618e-12 | 1.866604473e-13 | 4.999999912e-15 | 2.303090037e-14 | 6.679251596e-11 | 1.110896314e-12 | 1 | 1 | 1 | 1 | 1 | 1 | 1 | 0 | 0 | 0 | 0 | 0 | 0 | 0 | 0 | 0 | 0 | 8.110836748e-09 | 23.02360892 | 0 | 0.2899406098 | 1.1092192 | 35.10970249 | 0.4938747569 | 39.71697162 | 0.4103499679 | 0.01725777006 | 0 | 0 | 0 | 0 | 48.99 | 0 | 71.02 | 80 | 34.09 | 180 | 861.16 | 180.09 | 832.61 | 852.66 | 77.88 | 0.75 | Catalyst_05 | 186.754 | 96.32279 | 98.3847 | 65.83356 | 57.80373 | 0.6801827 | 29.05547 | 30.08095 | 68.34681 | 59.3707 | 1.131225 | 60.44303
11210.974 | 1770303865.7 | 05/02/2026_16:04:25,749 | 1 | 2 | 2.415483777e-06 | 6.617373856e-06 | 4.612731586e-10 | 5.697923036e-12 | 2.782441974e-13 | 8.045453409e-13 | 2.583367764e-12 | 5.229388537e-12 | 3.206514102e-13 | 1.105952027e-12 | 6.982739473e-12 | 4.999999912e-15 | 4.999999912e-15 | 1.13866673e-14 | 4.999999912e-15 | 1.222875696e-14 | 8.819624892e-11 | 1.216948742e-12 | 1.727072668e-13 | 4.999999912e-15 | 1.930309821e-14 | 6.684466175e-11 | 1.108169763e-12 | 1 | 1 | 1 | 1 | 1 | 1 | 1 | 0 | 0 | 0 | 0 | 0 | 0 | 0 | 0 | 0 | 0 | 7.9763155e-09 | 23.0443183 | 0 | 0.2858763671 | 1.10331602 | 35.09703633 | 0.4926790275 | 39.72143534 | 0.4070527449 | 0.01471815939 | 0 | 0 | 0 | 0 | 48.99 | 0 | 71.03 | 80.02 | 34.08 | 180 | 864.61 | 180.1 | 833.04 | 853.94 | 77.88 | 0.76 | Catalyst_05 | 186.8496 | 96.34236 | 98.38861 | 65.84096 | 57.78288 | 0.6747174 | 29.06137 | 30.08214 | 68.34061 | 59.34216 | 1.13176 | 60.41049
11216.71 | 1770303871.5 | 05/02/2026_16:04:31,485 | 1 | 2 | 2.41811631e-06 | 6.645325357e-06 | 4.615124394e-10 | 5.70791938e-12 | 2.704165288e-13 | 8.065221126e-13 | 2.555621296e-12 | 5.213815057e-12 | 3.240813921e-13 | 1.091180098e-12 | 7.010857173e-12 | 4.999999912e-15 | 4.999999912e-15 | 4.999999912e-15 | 4.999999912e-15 | 1.546857667e-14 | 8.827046732e-11 | 1.225477944e-12 | 1.702911222e-13 | 4.999999912e-15 | 1.960918542e-14 | 6.676699471e-11 | 1.093355007e-12 | 1 | 1 | 1 | 1 | 1 | 1 | 1 | 0 | 0 | 0 | 0 | 0 | 0 | 0 | 0 | 0 | 0 | 7.987500965e-09 | 23.01687162 | 0 | 0.2872310356 | 1.095468085 | 35.12366944 | 0.486921607 | 39.73886986 | 0.402233159 | 0.01552939794 | 0 | 0 | 0 | 0 | 49.01 | 0 | 70.99 | 80.02 | 34.07 | 180 | 866.21 | 180.11 | 833.62 | 856.57 | 77.88 | 0.76 | Catalyst_05 | 186.9452 | 96.36838 | 98.40744 | 65.86986 | 57.82673 | 0.6667286 | 29.06922 | 30.0879 | 68.35215 | 59.37353 | 1.131399 | 60.43193
11222.446 | 1770303877.2 | 05/02/2026_16:04:37,221 | 1 | 2 | 2.415600193e-06 | 6.660628969e-06 | 4.613176785e-10 | 5.706368104e-12 | 2.638098073e-13 | 8.171354218e-13 | 2.537493002e-12 | 5.209952695e-12 | 3.205520159e-13 | 1.089619822e-12 | 7.004898397e-12 | 4.999999912e-15 | 5.120942665e-15 | 4.999999912e-15 | 4.999999912e-15 | 1.866037808e-14 | 8.820555397e-11 | 1.24131868e-12 | 1.598115357e-13 | 6.766321105e-15 | 1.112036183e-14 | 6.678964326e-11 | 1.098446312e-12 | 1 | 1 | 1 | 1 | 1 | 1 | 1 | 0 | 0 | 0 | 0 | 0 | 0 | 0 | 0 | 0 | 0 | 8.024656052e-09 | 23.03382093 | 0 | 0.2877337403 | 1.092658866 | 35.11041249 | 0.4897992919 | 39.73831809 | 0.4015606725 | 0.01135772216 | 0 | 0 | 0 | 0 | 49.01 | 0 | 71 | 80 | 34.07 | 180 | 867.64 | 180.12 | 833.72 | 857.4 | 77.88 | 0.76 | Catalyst_05 | 187.0408 | 96.37769 | 98.39803 | 65.86894 | 57.8049 | 0.6656139 | 29.07203 | 30.08502 | 68.34459 | 59.35119 | 1.13181 | 60.41022
11228.182 | 1770303883.0 | 05/02/2026_16:04:42,957 | 1 | 2 | 2.416502412e-06 | 6.670853509e-06 | 4.61448324e-10 | 5.719083627e-12 | 2.626373782e-13 | 8.24011432e-13 | 2.535325032e-12 | 5.234664698e-12 | 3.221405889e-13 | 1.096464824e-12 | 7.009969862e-12 | 4.999999912e-15 | 1.658376331e-14 | 4.999999912e-15 | 4.999999912e-15 | 1.874137306e-14 | 8.82685175e-11 | 1.241944698e-12 | 1.605988156e-13 | 1.477928836e-14 | 8.55479221e-15 | 6.673177982e-11 | 1.092671418e-12 | 1 | 1 | 1 | 1 | 1 | 1 | 1 | 0 | 0 | 0 | 0 | 0 | 0 | 0 | 0 | 0 | 0 | 1.487030911e-08 | 23.00887118 | 0 | 0.2838981614 | 1.097159548 | 35.13033836 | 0.4880723192 | 39.74029273 | 0.4039586364 | 0.0107949534 | 0 | 0 | 0 | 0 | 49 | 0 | 71 | 79.98 | 34.08 | 180 | 865.32 | 180.1 | 833.49 | 856.83 | 77.88 | 0.75 | Catalyst_05 | 187.1364 | 96.36277 | 98.40368 | 65.87221 | 57.83771 | 0.6695887 | 29.06753 | 30.08675 | 68.35857 | 59.38766 | 1.131224 | 60.44759
11233.918 | 1770303888.7 | 05/02/2026_16:04:48,693 | 1 | 2 | 2.41349494e-06 | 6.68877783e-06 | 4.614895688e-10 | 5.711964322e-12 | 2.656157629e-13 | 8.386044138e-13 | 2.534500604e-12 | 5.239689758e-12 | 3.14606468e-13 | 1.105120552e-12 | 6.998468211e-12 | 4.999999912e-15 | 1.700093212e-14 | 4.999999912e-15 | 1.401675034e-14 | 1.202987532e-14 | 8.824423831e-11 | 1.239461225e-12 | 1.66419748e-13 | 2.380750931e-14 | 4.999999912e-15 | 6.679372333e-11 | 1.095533386e-12 | 1 | 1 | 1 | 1 | 1 | 1 | 1 | 0 | 0 | 0 | 0 | 0 | 0 | 0 | 0 | 0 | 0 | 1.50976905e-08 | 23.02566896 | 0 | 0.2849813722 | 1.09835095 | 35.1123002 | 0.4891304048 | 39.73696461 | 0.4062232514 | 0.008926778142 | 0 | 0 | 0 | 0 | 49 | 0 | 71 | 79.98 | 34.1 | 180.01 | 863.83 | 180.09 | 832.84 | 854.54 | 77.88 | 0.75 | Catalyst_05 | 187.232 | 96.35882 | 98.40022 | 65.8667 | 57.80801 | 0.6733424 | 29.06633 | 30.08569 | 68.35565 | 59.35942 | 1.131711 | 60.4216
11239.654 | 1770303894.4 | 05/02/2026_16:04:54,429 | 1 | 2 | 2.419185648e-06 | 6.627525181e-06 | 4.612537019e-10 | 5.705818196e-12 | 2.7291903e-13 | 8.447280419e-13 | 2.547954469e-12 | 5.263203068e-12 | 3.137546375e-13 | 1.119597253e-12 | 7.012188573e-12 | 4.999999912e-15 | 2.671990165e-14 | 4.999999912e-15 | 2.595931011e-14 | 5.139863687e-15 | 8.818196867e-11 | 1.231350633e-12 | 1.698850885e-13 | 2.689453274e-14 | 5.640463547e-15 | 6.688865434e-11 | 1.097285565e-12 | 1 | 1 | 1 | 1 | 1 | 1 | 1 | 0 | 0 | 0 | 0 | 0 | 0 | 0 | 0 | 0 | 0 | 2.078187271e-08 | 23.05786851 | 0 | 0.2790239287 | 1.105807423 | 35.08792913 | 0.4899001706 | 39.71545548 | 0.4111215584 | 0.009512788656 | 0 | 0 | 0 | 0 | 49 | 0 | 71.01 | 80.02 | 34.07 | 180.02 | 860.82 | 180.08 | 832.46 | 853.25 | 77.88 | 0.75 | Catalyst_05 | 187.3276 | 96.3341 | 98.3977 | 65.83104 | 57.76789 | 0.6814617 | 29.05888 | 30.08492 | 68.33618 | 59.32647 | 1.131884 | 60.39502
11245.39 | 1770303900.2 | 05/02/2026_16:05:00,165 | 1 | 2 | 2.414712753e-06 | 6.642779681e-06 | 4.611712956e-10 | 5.706635251e-12 | 2.860971009e-13 | 8.46958842e-13 | 2.56971072e-12 | 5.284536697e-12 | 3.118972366e-13 | 1.140856506e-12 | 6.98839684e-12 | 8.156550352e-15 | 2.125746749e-14 | 4.999999912e-15 | 2.728404931e-14 | 4.999999912e-15 | 8.840905091e-11 | 1.226716753e-12 | 1.806765729e-13 | 2.093149872e-14 | 1.214968728e-14 | 6.670732022e-11 | 1.099025493e-12 | 1 | 1 | 1 | 1 | 1 | 1 | 1 | 0 | 0 | 0 | 0 | 0 | 0 | 0 | 0 | 0 | 0 | 1.758536637e-08 | 22.98672278 | 0 | 0.2857960721 | 1.112190912 | 35.16050062 | 0.4898515539 | 39.69376066 | 0.418137112 | 0.01286961201 | 0 | 0 | 0 | 0 | 49.01 | 0 | 71.02 | 79.98 | 34.06 | 180.02 | 860.09 | 180.05 | 832.13 | 851.71 | 77.88 | 0.75 | Catalyst_05 | 187.4232 | 96.31294 | 98.39786 | 65.79508 | 57.88737 | 0.6930904 | 29.05249 | 30.08497 | 68.31386 | 59.45554 | 1.12893 | 60.52493
11251.126 | 1770303905.9 | 05/02/2026_16:05:05,901 | 1 | 2 | 2.415745712e-06 | 6.609764114e-06 | 4.610901938e-10 | 5.696731715e-12 | 2.996335547e-13 | 8.383274543e-13 | 2.582028775e-12 | 5.298330351e-12 | 3.064576045e-13 | 1.139037541e-12 | 7.007866943e-12 | 1.832276091e-14 | 1.158215403e-14 | 4.999999912e-15 | 2.602188044e-14 | 4.999999912e-15 | 8.817351016e-11 | 1.217314877e-12 | 1.994034007e-13 | 1.05770749e-14 | 1.620783484e-14 | 6.68814587e-11 | 1.094354316e-12 | 1 | 1 | 1 | 1 | 1 | 1 | 1 | 0 | 0 | 0 | 0 | 0 | 0 | 0 | 0 | 0 | 0 | 1.197807032e-08 | 23.05556758 | 0 | 0.2964980347 | 1.118108142 | 35.07430042 | 0.4883837667 | 39.70204232 | 0.4171785992 | 0.01543050629 | 0 | 0 | 0 | 0 | 49 | 0 | 71 | 80.02 | 34.07 | 180 | 861.15 | 180.04 | 832.29 | 851.85 | 77.88 | 0.75 | Catalyst_05 | 187.5188 | 96.29332 | 98.40266 | 65.80881 | 57.74545 | 0.6915016 | 29.04658 | 30.08644 | 68.34203 | 59.31424 | 1.131941 | 60.39034
11256.862 | 1770303911.6 | 05/02/2026_16:05:11,637 | 1 | 2 | 2.415412837e-06 | 6.668290098e-06 | 4.61194638e-10 | 5.692144672e-12 | 2.983408876e-13 | 8.259285725e-13 | 2.577876064e-12 | 5.276601205e-12 | 3.082810699e-13 | 1.141223834e-12 | 6.984472462e-12 | 2.535781169e-14 | 4.999999912e-15 | 7.421658638e-15 | 1.702227565e-14 | 4.999999912e-15 | 8.816970071e-11 | 1.210894232e-12 | 1.998782812e-13 | 5.799566827e-15 | 2.142675889e-14 | 6.685856035e-11 | 1.088181737e-12 | 1 | 1 | 1 | 1 | 1 | 1 | 1 | 0 | 0 | 0 | 0 | 0 | 0 | 0 | 0 | 0 | 0 | 8.109453565e-09 | 23.04847373 | 0 | 0.2963493666 | 1.112839062 | 35.07828292 | 0.4853127887 | 39.71362724 | 0.4181358511 | 0.01787289508 | 0 | 0 | 0 | 0 | 48.99 | 0 | 70.98 | 79.98 | 34.07 | 179.98 | 862.75 | 180.01 | 833.07 | 853.99 | 77.88 | 0.76 | Catalyst_05 | 187.6144 | 96.31079 | 98.4127 | 65.82801 | 57.752 | 0.6930884 | 29.05185 | 30.08951 | 68.34957 | 59.31261 | 1.132143 | 60.38316
11262.598 | 1770303917.4 | 05/02/2026_16:05:17,373 | 1 | 2 | 2.413108177e-06 | 6.69389874e-06 | 4.61429478e-10 | 5.690084254e-12 | 2.979382691e-13 | 8.133795829e-13 | 2.567055509e-12 | 5.235960537e-12 | 3.094462078e-13 | 1.128224684e-12 | 6.972191054e-12 | 2.214370113e-14 | 4.999999912e-15 | 1.382756553e-14 | 5.061281052e-15 | 4.999999912e-15 | 8.831992776e-11 | 1.209414621e-12 | 1.956532809e-13 | 4.999999912e-15 | 2.92956577e-14 | 6.697632032e-11 | 1.079614263e-12 | 1 | 1 | 1 | 1 | 1 | 1 | 1 | 0 | 0 | 0 | 0 | 0 | 0 | 0 | 0 | 0 | 0 | 8.223843657e-09 | 23.06442772 | 0 | 0.2962221675 | 1.100850007 | 35.105442 | 0.4801201489 | 39.69285907 | 0.4133466074 | 0.02128294789 | 0 | 0 | 0 | 0 | 49 | 0 | 71 | 80 | 34.07 | 179.99 | 867.34 | 180 | 833.75 | 857.44 | 77.88 | 0.76 | Catalyst_05 | 187.71 | 96.35053 | 98.42969 | 65.79359 | 57.79672 | 0.6851499 | 29.06384 | 30.0947 | 68.28565 | 59.3413 | 1.130675 | 60.39959
11268.334 | 1770303923.1 | 05/02/2026_16:05:23,109 | 1 | 2 | 2.427851996e-06 | 6.632605619e-06 | 4.612994708e-10 | 5.695593303e-12 | 2.962783285e-13 | 8.009761474e-13 | 2.551311376e-12 | 5.214943494e-12 | 3.148761091e-13 | 1.112866201e-12 | 6.976823633e-12 | 2.175273443e-14 | 4.999999912e-15 | 1.547003357e-14 | 4.999999912e-15 | 1.169032522e-14 | 8.812029578e-11 | 1.211546054e-12 | 1.902854366e-13 | 4.999999912e-15 | 3.325872496e-14 | 6.655637153e-11 | 1.082719851e-12 | 1 | 1 | 1 | 1 | 1 | 1 | 1 | 0 | 0 | 0 | 0 | 0 | 0 | 0 | 0 | 0 | 0 | 8.110198529e-09 | 22.97650963 | 0 | 0.2937045224 | 1.097018153 | 35.11044341 | 0.4832241048 | 39.77708371 | 0.4095141794 | 0.02365534357 | 0 | 0 | 0 | 0 | 49.01 | 0 | 70.99 | 80.02 | 34.08 | 180 | 867.37 | 180.01 | 833.76 | 857.75 | 77.88 | 0.76 | Catalyst_05 | 187.8056 | 96.36324 | 98.41954 | 65.9332 | 57.80495 | 0.6787974 | 29.06767 | 30.0916 | 68.42153 | 59.34902 | 1.132913 | 60.40662
11274.07 | 1770303928.8 | 05/02/2026_16:05:28,845 | 1 | 2 | 2.416670895e-06 | 6.760936685e-06 | 4.613531779e-10 | 5.699815619e-12 | 2.865753696e-13 | 7.982195092e-13 | 2.548580054e-12 | 5.208956964e-12 | 3.167257309e-13 | 1.105208264e-12 | 6.978796881e-12 | 1.169857532e-14 | 4.999999912e-15 | 1.497767703e-14 | 4.999999912e-15 | 1.784157335e-14 | 8.822189507e-11 | 1.212673842e-12 | 1.862287451e-13 | 4.999999912e-15 | 2.70502445e-14 | 6.681428327e-11 | 1.083546772e-12 | 1 | 1 | 1 | 1 | 1 | 1 | 1 | 0 | 0 | 0 | 0 | 0 | 0 | 0 | 0 | 0 | 0 | 8.015243911e-09 | 23.03565752 | 0 | 0.2916084969 | 1.093572046 | 35.10606929 | 0.4828238801 | 39.73151261 | 0.4065161575 | 0.01999158117 | 0 | 0 | 0 | 0 | 48.99 | 0 | 71 | 80.03 | 34.08 | 180.01 | 866.54 | 180.02 | 833.53 | 856.88 | 77.88 | 0.76 | Catalyst_05 | 187.9012 | 96.37466 | 98.42084 | 65.85766 | 57.79775 | 0.6738279 | 29.07111 | 30.092 | 68.33504 | 59.33777 | 1.131756 | 60.39309
11279.806 | 1770303934.6 | 05/02/2026_16:05:34,581 | 1 | 2 | 2.4182375e-06 | 6.668290098e-06 | 4.613786575e-10 | 5.709722625e-12 | 2.79394292e-13 | 7.99762112e-13 | 2.560211808e-12 | 5.210163464e-12 | 3.180897657e-13 | 1.090659897e-12 | 6.993103145e-12 | 4.999999912e-15 | 4.999999912e-15 | 1.276573858e-14 | 4.999999912e-15 | 2.114784788e-14 | 8.800878776e-11 | 1.217202554e-12 | 1.812053383e-13 | 4.999999912e-15 | 2.427173249e-14 | 6.692134347e-11 | 1.091098457e-12 | 1 | 1 | 1 | 1 | 1 | 1 | 1 | 0 | 0 | 0 | 0 | 0 | 0 | 0 | 0 | 0 | 0 | 7.994016958e-09 | 23.08330703 | 0 | 0.2912826219 | 1.097062529 | 35.03680887 | 0.4867790596 | 39.7520155 | 0.4017791047 | 0.01808173068 | 0 | 0 | 0 | 0 | 49 | 0 | 71 | 80.02 | 34.08 | 180 | 863.79 | 180.02 | 833.25 | 855.81 | 77.88 | 0.76 | Catalyst_05 | 187.9968 | 96.36309 | 98.40791 | 65.89165 | 57.68372 | 0.6659759 | 29.06762 | 30.08804 | 68.37851 | 59.22815 | 1.134579 | 60.29132
11285.542 | 1770303940.3 | 05/02/2026_16:05:40,317 | 1 | 2 | 2.416590632e-06 | 6.68877783e-06 | 4.612851767e-10 | 5.705692863e-12 | 2.758096486e-13 | 8.105666745e-13 | 2.57348266e-12 | 5.24391728e-12 | 3.221343548e-13 | 1.087088752e-12 | 7.007015194e-12 | 4.999999912e-15 | 4.999999912e-15 | 5.748638124e-15 | 4.999999912e-15 | 1.761940508e-14 | 8.821188918e-11 | 1.228032324e-12 | 1.686467128e-13 | 4.999999912e-15 | 2.040956549e-14 | 6.674315267e-11 | 1.09788849e-12 | 1 | 1 | 1 | 1 | 1 | 1 | 1 | 0 | 0 | 0 | 0 | 0 | 0 | 0 | 0 | 0 | 0 | 7.956793627e-09 | 23.01799406 | 0 | 0.2871792858 | 1.105175125 | 35.11362805 | 0.4892799438 | 39.7354882 | 0.4007848386 | 0.01630224666 | 0 | 0 | 0 | 0 | 49 | 0 | 71 | 79.97 | 34.08 | 180.01 | 862.18 | 180.02 | 832.48 | 853.23 | 77.88 | 0.76 | Catalyst_05 | 188.0924 | 96.3362 | 98.39973 | 65.86425 | 57.8102 | 0.6643279 | 29.05951 | 30.08554 | 68.36916 | 59.36867 | 1.131626 | 60.43527
11291.278 | 1770303946.1 | 05/02/2026_16:05:46,053 | 1 | 2 | 2.415539711e-06 | 6.665742603e-06 | 4.612133453e-10 | 5.714947179e-12 | 2.712091348e-13 | 8.323737207e-13 | 2.601626596e-12 | 5.28630785e-12 | 3.23455672e-13 | 1.082845402e-12 | 7.022078665e-12 | 4.999999912e-15 | 4.999999912e-15 | 4.999999912e-15 | 4.999999912e-15 | 2.320553485e-14 | 8.804788149e-11 | 1.231292087e-12 | 1.650222385e-13 | 4.999999912e-15 | 2.185120371e-14 | 6.67570374e-11 | 1.100610922e-12 | 1 | 1 | 1 | 1 | 1 | 1 | 1 | 0 | 0 | 0 | 0 | 0 | 0 | 0 | 0 | 0 | 0 | 7.860531511e-09 | 23.03468533 | 0 | 0.2854016734 | 1.120073999 | 35.06502666 | 0.4914622951 | 39.7490371 | 0.3995876886 | 0.01740763374 | 0 | 0 | 0 | 0 | 49 | 0 | 71 | 79.97 | 34.07 | 180.02 | 860.02 | 180.03 | 832.21 | 852.19 | 77.88 | 0.76 | Catalyst_05 | 188.188 | 96.2868 | 98.39259 | 65.88671 | 57.73018 | 0.6623435 | 29.04461 | 30.08336 | 68.42756 | 59.30362 | 1.133581 | 60.38337
11297.014 | 1770303951.8 | 05/02/2026_16:05:51,789 | 1 | 2 | 2.415562221e-06 | 6.637691058e-06 | 4.612355775e-10 | 5.711111271e-12 | 2.682880502e-13 | 8.37229266e-13 | 2.600872859e-12 | 5.298055831e-12 | 3.20243452e-13 | 1.098692751e-12 | 7.032967091e-12 | 4.999999912e-15 | 1.061006683e-14 | 4.999999912e-15 | 4.999999912e-15 | 1.459933113e-14 | 8.81460252e-11 | 1.239337517e-12 | 1.648349968e-13 | 1.422678232e-14 | 1.246111165e-14 | 6.686384779e-11 | 1.103464e-12 | 1 | 1 | 1 | 1 | 1 | 1 | 1 | 0 | 0 | 0 | 0 | 0 | 0 | 0 | 0 | 0 | 0 | 1.139147363e-08 | 23.05305517 | 0 | 0.2883795431 | 1.121180455 | 35.07652206 | 0.4922401559 | 39.71919489 | 0.4044633704 | 0.01247965448 | 0 | 0 | 0 | 0 | 48.99 | 0 | 71 | 80 | 34.07 | 180.02 | 860.13 | 180.05 | 832.29 | 851.8 | 77.88 | 0.76 | Catalyst_05 | 188.2836 | 96.28314 | 98.39005 | 65.83724 | 57.74911 | 0.6704253 | 29.04351 | 30.08258 | 68.37879 | 59.32495 | 1.132358 | 60.4054
11302.75 | 1770303957.5 | 05/02/2026_16:05:57,525 | 1 | 2 | 2.414483788e-06 | 6.691326234e-06 | 4.612746018e-10 | 5.704946932e-12 | 2.668386074e-13 | 8.444259289e-13 | 2.586607361e-12 | 5.299717262e-12 | 3.121272229e-13 | 1.10073593e-12 | 7.014945048e-12 | 4.999999912e-15 | 2.000889349e-14 | 4.999999912e-15 | 1.216230553e-14 | 1.283364691e-14 | 8.818715896e-11 | 1.237408938e-12 | 1.625415704e-13 | 2.457247662e-14 | 8.142000867e-15 | 6.674644171e-11 | 1.094779215e-12 | 1 | 1 | 1 | 1 | 1 | 1 | 1 | 0 | 0 | 0 | 0 | 0 | 0 | 0 | 0 | 0 | 0 | 1.686392396e-08 | 23.01832887 | 0 | 0.281959838 | 1.119841599 | 35.10417416 | 0.4887648677 | 39.73270561 | 0.4045738032 | 0.0106577108 | 0 | 0 | 0 | 0 | 49 | 0 | 71.01 | 80.02 | 34.08 | 179.99 | 864.63 | 180.07 | 833.48 | 855.35 | 77.88 | 0.76 | Catalyst_05 | 188.3792 | 96.28757 | 98.40141 | 65.85964 | 57.79463 | 0.6706083 | 29.04484 | 30.08606 | 68.3989 | 59.36689 | 1.131851 | 60.443
11308.486 | 1770303963.3 | 05/02/2026_16:06:03,261 | 1 | 2 | 2.424624199e-06 | 6.632605619e-06 | 4.615766103e-10 | 5.722912595e-12 | 2.74610521e-13 | 8.453252204e-13 | 2.564078073e-12 | 5.283435581e-12 | 3.1394234e-13 | 1.118083274e-12 | 7.008672288e-12 | 4.999999912e-15 | 2.169209704e-14 | 4.999999912e-15 | 2.744316276e-14 | 8.699836438e-15 | 8.821111203e-11 | 1.233496161e-12 | 1.695819456e-13 | 2.903419895e-14 | 5.160719332e-15 | 6.667794095e-11 | 1.076645934e-12 | 1 | 1 | 1 | 1 | 1 | 1 | 1 | 0 | 0 | 0 | 0 | 0 | 0 | 0 | 0 | 0 | 0 | 1.769490933e-08 | 22.99329862 | 0 | 0.2781968529 | 1.113437576 | 35.11188777 | 0.4817914698 | 39.75614451 | 0.4107260072 | 0.009338820653 | 0 | 0 | 0 | 0 | 49 | 0 | 71.02 | 80.03 | 34.08 | 179.98 | 867.4 | 180.09 | 833.79 | 856.6 | 77.88 | 0.76 | Catalyst_05 | 188.4748 | 96.3088 | 98.42422 | 65.89849 | 57.80733 | 0.680806 | 29.05125 | 30.09303 | 68.42416 | 59.3665 | 1.13227 | 60.43368
11314.222 | 1770303969.0 | 05/02/2026_16:06:08,997 | 1 | 2 | 2.421477575e-06 | 6.681078503e-06 | 4.616542704e-10 | 5.703626807e-12 | 2.823668491e-13 | 8.42054833e-13 | 2.550223054e-12 | 5.265011083e-12 | 3.067506102e-13 | 1.116526142e-12 | 6.989616351e-12 | 5.697216448e-15 | 2.219366252e-14 | 4.999999912e-15 | 2.590740393e-14 | 4.999999912e-15 | 8.822793884e-11 | 1.228285594e-12 | 1.778680014e-13 | 2.759934886e-14 | 8.456326324e-15 | 6.681327019e-11 | 1.070430203e-12 | 1 | 1 | 1 | 1 | 1 | 1 | 1 | 0 | 0 | 0 | 0 | 0 | 0 | 0 | 0 | 0 | 0 | 1.813638235e-08 | 23.02764859 | 0 | 0.2834646308 | 1.106748147 | 35.09923482 | 0.4782442057 | 39.74349362 | 0.4093806904 | 0.0111936974 | 0 | 0 | 0 | 0 | 49 | 0 | 71.02 | 80 | 34.06 | 179.99 | 867.76 | 180.08 | 833.82 | 857.82 | 77.88 | 0.76 | Catalyst_05 | 188.5704 | 96.33098 | 98.43582 | 65.87752 | 57.7865 | 0.6785761 | 29.05794 | 30.09658 | 68.38664 | 59.33484 | 1.132318 | 60.39599
11319.958 | 1770303974.7 | 05/02/2026_16:06:14,733 | 1 | 2 | 2.41111502e-06 | 6.699031019e-06 | 4.615853533e-10 | 5.694668261e-12 | 2.923773691e-13 | 8.3321723e-13 | 2.553382636e-12 | 5.252551866e-12 | 2.997951551e-13 | 1.125077462e-12 | 6.986951816e-12 | 1.319114902e-14 | 1.262070113e-14 | 4.999999912e-15 | 2.636580631e-14 | 4.999999912e-15 | 8.827227144e-11 | 1.223483988e-12 | 1.899662746e-13 | 1.510428643e-14 | 1.328040427e-14 | 6.682318587e-11 | 1.068104372e-12 | 1 | 1 | 1 | 1 | 1 | 1 | 1 | 0 | 0 | 0 | 0 | 0 | 0 | 0 | 0 | 0 | 0 | 1.253917655e-08 | 23.02789764 | 0 | 0.2934052904 | 1.104051442 | 35.10587815 | 0.4765401359 | 39.73238499 | 0.4116860885 | 0.01342888836 | 0 | 0 | 0 | 0 | 49 | 0 | 71 | 80 | 34.08 | 180.02 | 866.7 | 180.07 | 833.6 | 857.62 | 77.88 | 0.76 | Catalyst_05 | 188.666 | 96.33992 | 98.4414 | 65.85911 | 57.79744 | 0.6823974 | 29.06063 | 30.09828 | 68.36118 | 59.34165 | 1.131787 | 60.39968
11325.694 | 1770303980.5 | 05/02/2026_16:06:20,469 | 1 | 2 | 2.413298489e-06 | 6.68877783e-06 | 4.613688598e-10 | 5.684821103e-12 | 2.959823955e-13 | 8.203511113e-13 | 2.549243802e-12 | 5.241952705e-12 | 2.982041155e-13 | 1.125193905e-12 | 6.98201913e-12 | 2.246773697e-14 | 4.999999912e-15 | 5.37755299e-15 | 2.434206503e-14 | 4.999999912e-15 | 8.813597768e-11 | 1.215437364e-12 | 1.947821109e-13 | 4.999999912e-15 | 1.088024663e-14 | 6.674129999e-11 | 1.072468178e-12 | 1 | 1 | 1 | 1 | 1 | 1 | 1 | 0 | 0 | 0 | 0 | 0 | 0 | 0 | 0 | 0 | 0 | 7.990860611e-09 | 23.02378755 | 0 | 0.2943419941 | 1.102582297 | 35.0881905 | 0.478856689 | 39.75520006 | 0.4120252982 | 0.01204305612 | 0 | 0 | 0 | 0 | 49 | 0 | 71 | 79.98 | 34.09 | 180.03 | 865.39 | 180.07 | 833.33 | 855.94 | 77.88 | 0.76 | Catalyst_05 | 188.7616 | 96.34479 | 98.43382 | 65.89692 | 57.76832 | 0.6829597 | 29.0621 | 30.09596 | 68.39698 | 59.3126 | 1.133008 | 60.37196
11331.43 | 1770303986.2 | 05/02/2026_16:06:26,205 | 1 | 2 | 2.416973075e-06 | 6.587008556e-06 | 4.614383597e-10 | 5.683158805e-12 | 3.008685694e-13 | 8.066879955e-13 | 2.551677619e-12 | 5.234456098e-12 | 3.080613293e-13 | 1.123201575e-12 | 6.970178341e-12 | 2.448419546e-14 | 4.999999912e-15 | 1.146864315e-14 | 9.772818812e-15 | 4.999999912e-15 | 8.828780068e-11 | 1.206958795e-12 | 1.914277927e-13 | 4.999999912e-15 | 2.515941624e-14 | 6.675157649e-11 | 1.083720461e-12 | 1 | 1 | 1 | 1 | 1 | 1 | 1 | 0 | 0 | 0 | 0 | 0 | 0 | 0 | 0 | 0 | 0 | 8.048436401e-09 | 23.0088252 | 0 | 0.2893873304 | 1.099075563 | 35.12756833 | 0.4825439101 | 39.72997809 | 0.4118771103 | 0.01957188408 | 0 | 0 | 0 | 0 | 49.01 | 0 | 71 | 80 | 34.09 | 180.01 | 862.27 | 180.05 | 832.57 | 854.66 | 77.88 | 0.76 | Catalyst_05 | 188.8572 | 96.35642 | 98.42176 | 65.85512 | 57.83315 | 0.6827141 | 29.06561 | 30.09228 | 68.34534 | 59.37935 | 1.13102 | 60.43709
11337.166 | 1770303991.9 | 05/02/2026_16:06:31,941 | 1 | 2 | 2.420615829e-06 | 6.668290098e-06 | 4.610207216e-10 | 5.679842013e-12 | 2.997422731e-13 | 8.018556522e-13 | 2.571975835e-12 | 5.246420486e-12 | 3.0997931e-13 | 1.119525805e-12 | 6.986289151e-12 | 1.91706663e-14 | 4.999999912e-15 | 1.426947617e-14 | 4.999999912e-15 | 7.528862516e-15 | 8.799334872e-11 | 1.205597688e-12 | 1.888326192e-13 | 4.999999912e-15 | 2.545725336e-14 | 6.672284253e-11 | 1.100376951e-12 | 1 | 1 | 1 | 1 | 1 | 1 | 1 | 0 | 0 | 0 | 0 | 0 | 0 | 0 | 0 | 0 | 0 | 8.073303367e-09 | 23.03437663 | 0 | 0.2892110512 | 1.107205785 | 35.06344048 | 0.490655579 | 39.75416287 | 0.4113756361 | 0.0194904827 | 0 | 0 | 0 | 0 | 49 | 0 | 71 | 80 | 34.09 | 180 | 860.9 | 180.04 | 832.29 | 852.28 | 77.88 | 0.76 | Catalyst_05 | 188.9528 | 96.32946 | 98.39523 | 65.8952 | 57.72757 | 0.6818828 | 29.05748 | 30.08417 | 68.40607 | 59.28723 | 1.133778 | 60.35825
11342.902 | 1770303997.7 | 05/02/2026_16:06:37,677 | 1 | 2 | 2.420790224e-06 | 6.670853509e-06 | 4.609732596e-10 | 5.692438708e-12 | 2.875843281e-13 | 8.014733625e-13 | 2.586080005e-12 | 5.240291708e-12 | 3.16017503e-13 | 1.117437956e-12 | 6.979567098e-12 | 9.459464055e-15 | 4.999999912e-15 | 1.49699216e-14 | 4.999999912e-15 | 1.106602806e-14 | 8.7987298e-11 | 1.207708629e-12 | 1.845834005e-13 | 4.999999912e-15 | 2.505561066e-14 | 6.671155989e-11 | 1.106611114e-12 | 1 | 1 | 1 | 1 | 1 | 1 | 1 | 0 | 0 | 0 | 0 | 0 | 0 | 0 | 0 | 0 | 0 | 8.040582576e-09 | 23.03220654 | 0 | 0.2889740175 | 1.108232453 | 35.06319345 | 0.4932392722 | 39.75334036 | 0.4112092644 | 0.0184379272 | 0 | 0 | 0 | 0 | 48.99 | 0 | 71 | 80.03 | 34.09 | 179.96 | 861.08 | 180 | 832.66 | 852.56 | 77.88 | 0.76 | Catalyst_05 | 189.0484 | 96.32606 | 98.38678 | 65.89384 | 57.72716 | 0.6816071 | 29.05645 | 30.08158 | 68.40708 | 59.29043 | 1.133763 | 60.36378
11348.638 | 1770304003.4 | 05/02/2026_16:06:43,413 | 1 | 2 | 2.42336364e-06 | 6.727334494e-06 | 4.610385962e-10 | 5.698160693e-12 | 2.808136211e-13 | 8.013036307e-13 | 2.578244259e-12 | 5.242899864e-12 | 3.229919045e-13 | 1.105428466e-12 | 6.97878387e-12 | 4.999999912e-15 | 4.999999912e-15 | 1.222730684e-14 | 4.999999912e-15 | 1.202939251e-14 | 8.826418763e-11 | 1.22443505e-12 | 1.745956759e-13 | 4.999999912e-15 | 1.960821303e-14 | 6.65620753e-11 | 1.107281367e-12 | 1 | 1 | 1 | 1 | 1 | 1 | 1 | 0 | 0 | 0 | 0 | 0 | 0 | 0 | 0 | 0 | 0 | 8.06256302e-09 | 22.96800502 | 0 | 0.2905015936 | 1.105671554 | 35.15279962 | 0.4930758357 | 39.73637091 | 0.4074307637 | 0.0156199916 | 0 | 0 | 0 | 0 | 49 | 0 | 71 | 80.02 | 34.1 | 179.98 | 864.55 | 179.98 | 833.49 | 853.84 | 77.88 | 0.76 | Catalyst_05 | 189.144 | 96.33455 | 98.38731 | 65.86571 | 57.87469 | 0.675344 | 29.05901 | 30.08175 | 68.37185 | 59.43921 | 1.13039 | 60.50682
11354.374 | 1770304009.1 | 05/02/2026_16:06:49,149 | 1 | 2 | 2.418905751e-06 | 6.612297511e-06 | 4.611568905e-10 | 5.708907739e-12 | 2.734026926e-13 | 8.075407747e-13 | 2.553707896e-12 | 5.221261791e-12 | 3.196070795e-13 | 1.092538061e-12 | 7.000451867e-12 | 4.999999912e-15 | 4.999999912e-15 | 6.354973107e-15 | 4.999999912e-15 | 1.775231641e-14 | 8.815007058e-11 | 1.223430862e-12 | 1.681277052e-13 | 4.999999912e-15 | 1.513290429e-14 | 6.669526043e-11 | 1.090332035e-12 | 1 | 1 | 1 | 1 | 1 | 1 | 1 | 0 | 0 | 0 | 0 | 0 | 0 | 0 | 0 | 0 | 0 | 7.878629293e-09 | 23.01575771 | 0 | 0.2828580336 | 1.098620977 | 35.11413037 | 0.4866535842 | 39.74914862 | 0.4027227265 | 0.01341839797 | 0 | 0 | 0 | 0 | 49.01 | 0 | 71 | 80 | 34.09 | 180.01 | 866.16 | 179.98 | 833.7 | 856.5 | 77.88 | 0.76 | Catalyst_05 | 189.2396 | 96.35792 | 98.40832 | 65.88689 | 57.81102 | 0.6675401 | 29.06606 | 30.08817 | 68.37724 | 59.3603 | 1.131999 | 60.42098
11360.11 | 1770304014.9 | 05/02/2026_16:06:54,885 | 1 | 2 | 2.417869609e-06 | 6.630071766e-06 | 4.614273408e-10 | 5.702206502e-12 | 2.625025306e-13 | 8.171690863e-13 | 2.537249057e-12 | 5.208489889e-12 | 3.204632198e-13 | 1.087183403e-12 | 7.004976894e-12 | 4.999999912e-15 | 4.999999912e-15 | 4.999999912e-15 | 4.999999912e-15 | 1.628206034e-14 | 8.821764153e-11 | 1.233963344e-12 | 1.620880079e-13 | 4.999999912e-15 | 1.170681865e-14 | 6.67426045e-11 | 1.093145865e-12 | 1 | 1 | 1 | 1 | 1 | 1 | 1 | 0 | 0 | 0 | 0 | 0 | 0 | 0 | 0 | 0 | 0 | 7.925647971e-09 | 23.01876647 | 0 | 0.2850059707 | 1.092481787 | 35.1193176 | 0.4873556623 | 39.749489 | 0.4007282509 | 0.01164917141 | 0 | 0 | 0 | 0 | 49 | 0 | 71 | 80 | 34.08 | 180.02 | 867.63 | 179.99 | 833.82 | 857.71 | 77.88 | 0.76 | Catalyst_05 | 189.3352 | 96.37828 | 98.40602 | 65.88746 | 57.81956 | 0.6642341 | 29.0722 | 30.08747 | 68.36339 | 59.36361 | 1.131841 | 60.42057
11365.846 | 1770304020.6 | 05/02/2026_16:07:00,621 | 1 | 2 | 2.415496283e-06 | 6.755765298e-06 | 4.612369098e-10 | 5.699248799e-12 | 2.582988619e-13 | 8.27311906e-13 | 2.518595792e-12 | 5.211974515e-12 | 3.172724399e-13 | 1.091701382e-12 | 7.012066275e-12 | 4.999999912e-15 | 1.301943172e-14 | 4.999999912e-15 | 4.999999912e-15 | 8.611062303e-15 | 8.833542231e-11 | 1.238636689e-12 | 1.518383672e-13 | 1.219286309e-14 | 4.999999912e-15 | 6.691165677e-11 | 1.092661768e-12 | 1 | 1 | 1 | 1 | 1 | 1 | 1 | 0 | 0 | 0 | 0 | 0 | 0 | 0 | 0 | 0 | 0 | 1.266117256e-08 | 23.0568774 | 0 | 0.2756432076 | 1.089187214 | 35.14362225 | 0.4868478302 | 39.69885952 | 0.4016751713 | 0.008573972438 | 0 | 0 | 0 | 0 | 49 | 0 | 71.02 | 80 | 34.09 | 180 | 867.36 | 180 | 833.77 | 857.53 | 77.88 | 0.76 | Catalyst_05 | 189.4308 | 96.3892 | 98.40768 | 65.80354 | 57.85958 | 0.6658037 | 29.0755 | 30.08797 | 68.26858 | 59.40088 | 1.129618 | 60.45432
11371.582 | 1770304026.4 | 05/02/2026_16:07:06,357 | 1 | 2 | 2.414690925e-06 | 6.640242191e-06 | 4.614067461e-10 | 5.717272576e-12 | 2.644360696e-13 | 8.338468262e-13 | 2.515508635e-12 | 5.225085989e-12 | 3.131376452e-13 | 1.10053557e-12 | 7.012708556e-12 | 4.999999912e-15 | 1.596674893e-14 | 4.999999912e-15 | 1.150405082e-14 | 8.721662783e-15 | 8.815283919e-11 | 1.236248083e-12 | 1.621452809e-13 | 1.957571576e-14 | 4.999999912e-15 | 6.66095859e-11 | 1.093523275e-12 | 1 | 1 | 1 | 1 | 1 | 1 | 1 | 0 | 0 | 0 | 0 | 0 | 0 | 0 | 0 | 0 | 0 | 1.441305871e-08 | 22.98899545 | 0 | 0.2776877628 | 1.093920432 | 35.12219535 | 0.4893489062 | 39.77430913 | 0.4049801088 | 0.009243122893 | 0 | 0 | 0 | 0 | 48.99 | 0 | 71.02 | 79.98 | 34.07 | 180 | 865.37 | 180.01 | 833.33 | 855.87 | 77.88 | 0.76 | Catalyst_05 | 189.5264 | 96.37351 | 98.3995 | 65.9286 | 57.8243 | 0.6712818 | 29.07077 | 30.08547 | 68.40946 | 59.37192 | 1.132455 | 60.43096
11377.318 | 1770304032.1 | 05/02/2026_16:07:12,093 | 1 | 2 | 2.41568705e-06 | 6.652976481e-06 | 4.611456772e-10 | 5.70704161e-12 | 2.692401965e-13 | 8.408339129e-13 | 2.528891159e-12 | 5.246625617e-12 | 3.076484922e-13 | 1.115219787e-12 | 6.998411399e-12 | 4.999999912e-15 | 2.342915155e-14 | 4.999999912e-15 | 1.708048376e-14 | 5.857776625e-15 | 8.836717469e-11 | 1.23421271e-12 | 1.695611018e-13 | 2.688677053e-14 | 4.999999912e-15 | 6.692479904e-11 | 1.090872726e-12 | 1 | 1 | 1 | 1 | 1 | 1 | 1 | 0 | 0 | 0 | 0 | 0 | 0 | 0 | 0 | 0 | 0 | 1.893568563e-08 | 23.0551308 | 0 | 0.2815334302 | 1.09779293 | 35.14085734 | 0.4866501247 | 39.68103888 | 0.408839603 | 0.009309625015 | 0 | 0 | 0 | 0 | 49 | 0 | 71 | 80 | 34.11 | 179.98 | 863.88 | 180.02 | 832.96 | 854.61 | 77.88 | 0.76 | Catalyst_05 | 189.622 | 96.36067 | 98.40833 | 65.774 | 57.85503 | 0.6776792 | 29.06689 | 30.08817 | 68.25814 | 59.40465 | 1.1292 | 60.46361
11383.054 | 1770304037.8 | 05/02/2026_16:07:17,829 | 1 | 2 | 2.418457143e-06 | 6.619902706e-06 | 4.608764759e-10 | 5.700182514e-12 | 2.807636935e-13 | 8.435736376e-13 | 2.540088365e-12 | 5.269494043e-12 | 3.098972901e-13 | 1.126789742e-12 | 6.999108324e-12 | 4.999999912e-15 | 1.950004353e-14 | 4.999999912e-15 | 2.622900879e-14 | 4.999999912e-15 | 8.810073504e-11 | 1.22995765e-12 | 1.78207072e-13 | 2.467676671e-14 | 8.122109146e-15 | 6.682096543e-11 | 1.103515825e-12 | 1 | 1 | 1 | 1 | 1 | 1 | 1 | 0 | 0 | 0 | 0 | 0 | 0 | 0 | 0 | 0 | 0 | 1.652465925e-08 | 23.05344575 | 0 | 0.2843697104 | 1.106669013 | 35.08106015 | 0.4933508838 | 39.7159353 | 0.4136164784 | 0.0115420471 | 0 | 0 | 0 | 0 | 49 | 0 | 71.02 | 80 | 34.09 | 180 | 860.08 | 180.05 | 832.22 | 851.7 | 77.88 | 0.76 | Catalyst_05 | 189.7176 | 96.33124 | 98.38641 | 65.83184 | 57.75658 | 0.6855972 | 29.05802 | 30.08147 | 68.33903 | 59.31918 | 1.132119 | 60.39081
11388.79 | 1770304043.6 | 05/02/2026_16:07:23,565 | 1 | 2 | 2.415788458e-06 | 6.592051705e-06 | 4.608564641e-10 | 5.685978164e-12 | 2.889517239e-13 | 8.373102559e-13 | 2.561831823e-12 | 5.26957861e-12 | 3.108073423e-13 | 1.142058128e-12 | 6.995633673e-12 | 1.447853915e-14 | 1.165734515e-14 | 4.999999912e-15 | 2.882513428e-14 | 4.999999912e-15 | 8.821557373e-11 | 1.225586039e-12 | 1.885100827e-13 | 1.752869802e-14 | 1.27710715e-14 | 6.680989789e-11 | 1.097231247e-12 | 1 | 1 | 1 | 1 | 1 | 1 | 1 | 0 | 0 | 0 | 0 | 0 | 0 | 0 | 0 | 0 | 0 | 1.194132683e-08 | 23.03930985 | 0 | 0.2944308923 | 1.109121789 | 35.10397234 | 0.4892501407 | 39.69663333 | 0.4187849063 | 0.01331392995 | 0 | 0 | 0 | 0 | 49 | 0 | 71.01 | 80.02 | 34.1 | 180 | 861.16 | 180.06 | 832.71 | 852.63 | 77.88 | 0.76 | Catalyst_05 | 189.8132 | 96.32311 | 98.39983 | 65.79985 | 57.7943 | 0.6941642 | 29.05556 | 30.08557 | 68.31159 | 59.35627 | 1.13083 | 60.42582
11394.526 | 1770304049.3 | 05/02/2026_16:07:29,301 | 1 | 2 | 2.411139803e-06 | 6.604707778e-06 | 4.609016224e-10 | 5.688502187e-12 | 2.950055022e-13 | 8.267278463e-13 | 2.563721154e-12 | 5.262736861e-12 | 3.077629839e-13 | 1.142279197e-12 | 6.994587201e-12 | 1.851436823e-14 | 4.999999912e-15 | 7.24509462e-15 | 1.877436669e-14 | 4.999999912e-15 | 8.815936869e-11 | 1.209726113e-12 | 1.940709827e-13 | 6.938522903e-15 | 1.596869203e-14 | 6.661422108e-11 | 1.09274124e-12 | 1 | 1 | 1 | 1 | 1 | 1 | 1 | 0 | 0 | 0 | 0 | 0 | 0 | 0 | 0 | 0 | 0 | 7.976584133e-09 | 22.99231835 | 0 | 0.2908073726 | 1.109174568 | 35.11787676 | 0.4877588182 | 39.73487 | 0.418961333 | 0.01486459834 | 0 | 0 | 0 | 0 | 49 | 0 | 71.01 | 80 | 34.09 | 180 | 862.79 | 180.07 | 833.15 | 853.92 | 77.88 | 0.76 | Catalyst_05 | 189.9088 | 96.32294 | 98.4047 | 65.86323 | 57.81719 | 0.6944566 | 29.05551 | 30.08706 | 68.37751 | 59.37834 | 1.131471 | 60.44634
11400.262 | 1770304055.0 | 05/02/2026_16:07:35,037 | 1 | 2 | 2.418499434e-06 | 6.714464689e-06 | 4.60950722e-10 | 5.681720285e-12 | 2.984840023e-13 | 8.161798602e-13 | 2.54673344e-12 | 5.240347219e-12 | 3.081447857e-13 | 1.134395312e-12 | 6.966120389e-12 | 2.666509354e-14 | 4.999999912e-15 | 7.840277567e-15 | 1.003670515e-14 | 4.999999912e-15 | 8.823904801e-11 | 1.209979708e-12 | 1.937775027e-13 | 4.999999912e-15 | 2.250120493e-14 | 6.682690512e-11 | 1.084100691e-12 | 1 | 1 | 1 | 1 | 1 | 1 | 1 | 0 | 0 | 0 | 0 | 0 | 0 | 0 | 0 | 0 | 0 | 8.107306621e-09 | 23.04190273 | 0 | 0.2926339823 | 1.100194246 | 35.11758858 | 0.4832066121 | 39.7009397 | 0.4158880977 | 0.01850367732 | 0 | 0 | 0 | 0 | 49 | 0 | 71 | 80.02 | 34.09 | 180 | 866.22 | 180.07 | 833.74 | 856.54 | 77.88 | 0.76 | Catalyst_05 | 190.0044 | 96.35271 | 98.41959 | 65.80698 | 57.81672 | 0.6893626 | 29.06449 | 30.09161 | 68.29801 | 59.36427 | 1.130514 | 60.42359
11405.998 | 1770304060.8 | 05/02/2026_16:07:40,773 | 1 | 2 | 2.414561777e-06 | 6.714464689e-06 | 4.61003874e-10 | 5.680277863e-12 | 3.0001289e-13 | 8.004887985e-13 | 2.5445195e-12 | 5.213231756e-12 | 3.115480421e-13 | 1.118114282e-12 | 6.97681626e-12 | 1.904940676e-14 | 4.999999912e-15 | 1.232043811e-14 | 4.999999912e-15 | 4.999999912e-15 | 8.806785856e-11 | 1.206603827e-12 | 1.928190002e-13 | 4.999999912e-15 | 3.228226876e-14 | 6.65280192e-11 | 1.075687608e-12 | 1 | 1 | 1 | 1 | 1 | 1 | 1 | 0 | 0 | 0 | 0 | 0 | 0 | 0 | 0 | 0 | 0 | 8.163600004e-09 | 22.98041976 | 0 | 0.292764856 | 1.096631833 | 35.11310265 | 0.4802645491 | 39.77516555 | 0.4112885355 | 0.02341158671 | 0 | 0 | 0 | 0 | 49 | 0 | 70.99 | 79.97 | 34.1 | 179.98 | 867.25 | 180.06 | 833.84 | 857.37 | 77.88 | 0.76 | Catalyst_05 | 190.1 | 96.36452 | 98.42922 | 65.93002 | 57.80933 | 0.6817385 | 29.06805 | 30.09456 | 68.41732 | 59.35016 | 1.132773 | 60.40549
11411.734 | 1770304066.5 | 05/02/2026_16:07:46,509 | 1 | 2 | 2.416402822e-06 | 6.660628969e-06 | 4.612091542e-10 | 5.685439099e-12 | 2.883313705e-13 | 8.019429847e-13 | 2.542613255e-12 | 5.196273533e-12 | 3.167567662e-13 | 1.106106851e-12 | 6.974936254e-12 | 1.705962642e-14 | 4.999999912e-15 | 1.572469572e-14 | 4.999999912e-15 | 1.437813017e-14 | 8.796636336e-11 | 1.207662225e-12 | 1.868031283e-13 | 4.999999912e-15 | 2.897696324e-14 | 6.654871793e-11 | 1.085985793e-12 | 1 | 1 | 1 | 1 | 1 | 1 | 1 | 0 | 0 | 0 | 0 | 0 | 0 | 0 | 0 | 0 | 0 | 8.016871562e-09 | 22.99213412 | 0 | 0.2906428141 | 1.093384713 | 35.07750025 | 0.4848394355 | 39.8009324 | 0.4076750156 | 0.02104311882 | 0 | 0 | 0 | 0 | 48.99 | 0 | 71 | 80 | 34.11 | 179.97 | 867.32 | 180.03 | 833.78 | 857.5 | 77.88 | 0.76 | Catalyst_05 | 190.1956 | 96.37528 | 98.41425 | 65.97273 | 57.75072 | 0.6757488 | 29.0713 | 30.08998 | 68.45399 | 59.29131 | 1.134657 | 60.34906
11417.47 | 1770304072.2 | 05/02/2026_16:07:52,245 | 1 | 2 | 2.415907602e-06 | 6.609764114e-06 | 4.612833171e-10 | 5.70187517e-12 | 2.793783e-13 | 7.956209476e-13 | 2.543132805e-12 | 5.193470654e-12 | 3.159704486e-13 | 1.091356064e-12 | 6.97973233e-12 | 4.999999912e-15 | 4.999999912e-15 | 9.975103832e-15 | 4.999999912e-15 | 1.338227015e-14 | 8.82126247e-11 | 1.208612203e-12 | 1.824000613e-13 | 4.999999912e-15 | 2.428289639e-14 | 6.665661079e-11 | 1.089896836e-12 | 1 | 1 | 1 | 1 | 1 | 1 | 1 | 0 | 0 | 0 | 0 | 0 | 0 | 0 | 0 | 0 | 0 | 7.986382648e-09 | 22.99825705 | 0 | 0.2866065568 | 1.090274305 | 35.13218779 | 0.4857121507 | 39.75383036 | 0.4019582736 | 0.01807582981 | 0 | 0 | 0 | 0 | 49.01 | 0 | 71 | 80.02 | 34.1 | 179.97 | 866.51 | 180.02 | 833.61 | 856.82 | 77.88 | 0.76 | Catalyst_05 | 190.2912 | 96.38559 | 98.4114 | 65.89465 | 57.84075 | 0.6662729 | 29.07441 | 30.08911 | 68.36567 | 59.3815 | 1.13155 | 60.43542
11423.206 | 1770304078.0 | 05/02/2026_16:07:57,981 | 1 | 2 | 2.415420795e-06 | 6.612297511e-06 | 4.612243643e-10 | 5.698681978e-12 | 2.774190654e-13 | 8.025366938e-13 | 2.546887614e-12 | 5.215319062e-12 | 3.263302172e-13 | 1.092181142e-12 | 6.989350505e-12 | 4.999999912e-15 | 4.999999912e-15 | 6.680948655e-15 | 4.999999912e-15 | 1.48496192e-14 | 8.813730995e-11 | 1.218345412e-12 | 1.756211143e-13 | 4.999999912e-15 | 2.367799967e-14 | 6.669726577e-11 | 1.102237659e-12 | 1 | 1 | 1 | 1 | 1 | 1 | 1 | 0 | 0 | 0 | 0 | 0 | 0 | 0 | 0 | 0 | 0 | 7.975006938e-09 | 23.01461235 | 0 | 0.2865870516 | 1.095518505 | 35.10441722 | 0.4914430281 | 39.75246748 | 0.4031672981 | 0.01832306695 | 0 | 0 | 0 | 0 | 49 | 0 | 71.01 | 80.03 | 34.1 | 179.99 | 862.07 | 179.99 | 832.58 | 853.21 | 77.88 | 0.76 | Catalyst_05 | 190.3868 | 96.36821 | 98.39265 | 65.89239 | 57.79503 | 0.668277 | 29.06917 | 30.08338 | 68.37566 | 59.34557 | 1.132406 | 60.40777
11428.942 | 1770304083.7 | 05/02/2026_16:08:03,717 | 1 | 2 | 2.413365564e-06 | 6.614831818e-06 | 4.610767601e-10 | 5.71174965e-12 | 2.72045922e-13 | 8.154935603e-13 | 2.557663716e-12 | 5.230080691e-12 | 3.235493199e-13 | 1.093016736e-12 | 7.00479388e-12 | 4.999999912e-15 | 4.999999912e-15 | 4.999999912e-15 | 4.999999912e-15 | 1.96397396e-14 | 8.814503294e-11 | 1.234181702e-12 | 1.627836185e-13 | 4.999999912e-15 | 1.939526556e-14 | 6.680567904e-11 | 1.111342897e-12 | 1 | 1 | 1 | 1 | 1 | 1 | 1 | 0 | 0 | 0 | 0 | 0 | 0 | 0 | 0 | 0 | 0 | 7.906938002e-09 | 23.04410405 | 0 | 0.2856759071 | 1.100070661 | 35.09405613 | 0.4955490213 | 39.72583738 | 0.4030590927 | 0.01584088521 | 0 | 0 | 0 | 0 | 48.99 | 0 | 71.03 | 80.03 | 34.1 | 180 | 860.04 | 179.96 | 832.25 | 851.68 | 77.88 | 0.76 | Catalyst_05 | 190.4824 | 96.35312 | 98.37923 | 65.84825 | 57.77797 | 0.6680976 | 29.06462 | 30.07927 | 68.34055 | 59.33674 | 1.131982 | 60.40496
11434.678 | 1770304089.5 | 05/02/2026_16:08:09,453 | 1 | 2 | 2.413236416e-06 | 6.66317419e-06 | 4.608335935e-10 | 5.703193993e-12 | 2.710344969e-13 | 8.275656094e-13 | 2.565539361e-12 | 5.251743051e-12 | 3.261352505e-13 | 1.099799722e-12 | 7.015507099e-12 | 4.999999912e-15 | 7.011769231e-15 | 4.999999912e-15 | 4.999999912e-15 | 1.569656067e-14 | 8.825134373e-11 | 1.235040716e-12 | 1.636911635e-13 | 8.940432758e-15 | 1.393864882e-14 | 6.685844239e-11 | 1.113377945e-12 | 1 | 1 | 1 | 1 | 1 | 1 | 1 | 0 | 0 | 0 | 0 | 0 | 0 | 0 | 0 | 0 | 0 | 9.158306735e-09 | 23.05202991 | 0 | 0.2863318973 | 1.105151329 | 35.12055466 | 0.4959077118 | 39.68692995 | 0.405430725 | 0.01306508013 | 0 | 0 | 0 | 0 | 49 | 0 | 71 | 80 | 34.09 | 179.99 | 861.12 | 179.95 | 832.41 | 851.82 | 77.88 | 0.76 | Catalyst_05 | 190.578 | 96.33627 | 98.37805 | 65.78376 | 57.8216 | 0.6720288 | 29.05953 | 30.07891 | 68.28556 | 59.38701 | 1.13002 | 60.45754
11440.414 | 1770304095.2 | 05/02/2026_16:08:15,189 | 1 | 2 | 2.413099992e-06 | 6.614831818e-06 | 4.607548232e-10 | 5.709452876e-12 | 2.689671402e-13 | 8.388435346e-13 | 2.551637937e-12 | 5.256542163e-12 | 3.206664535e-13 | 1.106628678e-12 | 7.01096169e-12 | 4.999999912e-15 | 1.709455467e-14 | 4.999999912e-15 | 4.999999912e-15 | 1.203424093e-14 | 8.807279905e-11 | 1.238020103e-12 | 1.599201999e-13 | 2.481306786e-14 | 5.018109477e-15 | 6.671293379e-11 | 1.10792083e-12 | 1 | 1 | 1 | 1 | 1 | 1 | 1 | 0 | 0 | 0 | 0 | 0 | 0 | 0 | 0 | 0 | 0 | 1.517734456e-08 | 23.03212712 | 0 | 0.2810062008 | 1.106749819 | 35.09998828 | 0.4952827324 | 39.73173309 | 0.407846697 | 0.008829576051 | 0 | 0 | 0 | 0 | 49 | 0 | 71.02 | 80 | 34.11 | 179.98 | 862.85 | 179.95 | 833.18 | 853.95 | 77.88 | 0.76 | Catalyst_05 | 190.6736 | 96.33098 | 98.3801 | 65.85803 | 57.78774 | 0.6760334 | 29.05794 | 30.07954 | 68.36641 | 59.35321 | 1.131959 | 60.42529
11446.15 | 1770304100.9 | 05/02/2026_16:08:20,925 | 1 | 2 | 2.414563596e-06 | 6.602170288e-06 | 4.608178006e-10 | 5.713231103e-12 | 2.639145684e-13 | 8.445365718e-13 | 2.534355321e-12 | 5.258335867e-12 | 3.169934747e-13 | 1.114952531e-12 | 7.003832844e-12 | 4.999999912e-15 | 2.099843804e-14 | 4.999999912e-15 | 1.775425442e-14 | 1.509215862e-14 | 8.814097369e-11 | 1.237311685e-12 | 1.683352893e-13 | 2.53602342e-14 | 6.651841214e-15 | 6.673071817e-11 | 1.090712264e-12 | 1 | 1 | 1 | 1 | 1 | 1 | 1 | 0 | 0 | 0 | 0 | 0 | 0 | 0 | 0 | 0 | 0 | 1.739029609e-08 | 23.02989655 | 0 | 0.282724233 | 1.1039331 | 35.10987253 | 0.4883081195 | 39.72315774 | 0.4102730851 | 0.01059980571 | 0 | 0 | 0 | 0 | 49 | 0 | 71 | 80 | 34.1 | 179.98 | 866.29 | 179.95 | 833.57 | 855.39 | 77.88 | 0.76 | Catalyst_05 | 190.7692 | 96.34031 | 98.40291 | 65.84381 | 57.80401 | 0.6800553 | 29.06075 | 30.08651 | 68.34503 | 59.36009 | 1.131396 | 60.42544
11451.886 | 1770304106.7 | 05/02/2026_16:08:26,661 | 1 | 2 | 2.411765308e-06 | 6.624978141e-06 | 4.610590243e-10 | 5.710285977e-12 | 2.7176262e-13 | 8.328941378e-13 | 2.524137149e-12 | 5.222113974e-12 | 3.106948021e-13 | 1.124570055e-12 | 6.989965464e-12 | 4.999999912e-15 | 2.421885731e-14 | 4.999999912e-15 | 3.567439855e-14 | 4.999999912e-15 | 8.812485464e-11 | 1.232672059e-12 | 1.731001952e-13 | 2.79054293e-14 | 4.999999912e-15 | 6.661656643e-11 | 1.081726397e-12 | 1 | 1 | 1 | 1 | 1 | 1 | 1 | 0 | 0 | 0 | 0 | 0 | 0 | 0 | 0 | 0 | 0 | 1.922509113e-08 | 22.9987353 | 0 | 0.2816905732 | 1.095567343 | 35.11474418 | 0.4841107514 | 39.75823846 | 0.4132299355 | 0.008904975216 | 0 | 0 | 0 | 0 | 49 | 0 | 71.01 | 79.98 | 34.1 | 179.98 | 867.3 | 179.96 | 833.87 | 857.42 | 77.88 | 0.76 | Catalyst_05 | 190.8648 | 96.36805 | 98.41664 | 65.90196 | 57.81203 | 0.6849565 | 29.06912 | 30.09071 | 68.3857 | 59.35572 | 1.132238 | 60.41278
11457.622 | 1770304112.4 | 05/02/2026_16:08:32,397 | 1 | 2 | 2.411622518e-06 | 6.635147656e-06 | 4.610198612e-10 | 5.693432271e-12 | 2.793783542e-13 | 8.31666062e-13 | 2.506998515e-12 | 5.222019865e-12 | 3.064494188e-13 | 1.130439492e-12 | 6.98622063e-12 | 7.834942954e-15 | 2.010541798e-14 | 4.999999912e-15 | 2.766483128e-14 | 4.999999912e-15 | 8.816604391e-11 | 1.225029193e-12 | 1.799048378e-13 | 2.181288055e-14 | 1.021375198e-14 | 6.667506824e-11 | 1.074735461e-12 | 1 | 1 | 1 | 1 | 1 | 1 | 1 | 0 | 0 | 0 | 0 | 0 | 0 | 0 | 0 | 0 | 0 | 1.684963736e-08 | 23.01138749 | 0 | 0.2832216599 | 1.092127736 | 35.12136807 | 0.4807993791 | 39.74243253 | 0.4147722017 | 0.01259140506 | 0 | 0 | 0 | 0 | 49.01 | 0 | 71.02 | 80 | 34.1 | 180.01 | 866.5 | 179.99 | 833.65 | 856.82 | 77.88 | 0.76 | Catalyst_05 | 190.9604 | 96.37945 | 98.42747 | 65.87576 | 57.82294 | 0.6875129 | 29.07256 | 30.09402 | 68.35042 | 59.36015 | 1.131574 | 60.41257
11463.358 | 1770304118.1 | 05/02/2026_16:08:38,133 | 1 | 2 | 2.419737029e-06 | 6.607231626e-06 | 4.609625459e-10 | 5.689138396e-12 | 2.90679129e-13 | 8.283989271e-13 | 2.524155364e-12 | 5.225053896e-12 | 3.040458781e-13 | 1.132469552e-12 | 6.986469996e-12 | 1.64115632e-14 | 7.862593497e-15 | 4.999999912e-15 | 2.170082656e-14 | 4.999999912e-15 | 8.81489326e-11 | 1.221106332e-12 | 1.897232371e-13 | 1.286857346e-14 | 1.350886938e-14 | 6.665116375e-11 | 1.073951908e-12 | 1 | 1 | 1 | 1 | 1 | 1 | 1 | 0 | 0 | 0 | 0 | 0 | 0 | 0 | 0 | 0 | 0 | 9.70485e-09 | 23.00736415 | 0 | 0.292637071 | 1.095695738 | 35.11691227 | 0.4801207159 | 39.74475569 | 0.4153305442 | 0.01390413879 | 0 | 0 | 0 | 0 | 49.01 | 0 | 71 | 79.98 | 34.1 | 180.01 | 863.63 | 180 | 833.36 | 855.78 | 77.88 | 0.76 | Catalyst_05 | 191.056 | 96.36762 | 98.42969 | 65.87961 | 57.8156 | 0.6884384 | 29.06899 | 30.0947 | 68.36281 | 59.35551 | 1.131784 | 60.40999
11469.094 | 1770304123.9 | 05/02/2026_16:08:43,869 | 1 | 2 | 2.412847152e-06 | 6.604707778e-06 | 4.610989091e-10 | 5.695337865e-12 | 2.986983761e-13 | 8.157674839e-13 | 2.541444919e-12 | 5.22947614e-12 | 3.053671682e-13 | 1.127669355e-12 | 6.978630781e-12 | 2.408158376e-14 | 4.999999912e-15 | 6.036769934e-15 | 1.321588577e-14 | 4.999999912e-15 | 8.806217561e-11 | 1.20767361e-12 | 1.977347458e-13 | 4.999999912e-15 | 1.921918096e-14 | 6.66734723e-11 | 1.083151038e-12 | 1 | 1 | 1 | 1 | 1 | 1 | 1 | 0 | 0 | 0 | 0 | 0 | 0 | 0 | 0 | 0 | 0 | 8.093338764e-09 | 23.01656267 | 0 | 0.2928463861 | 1.099313957 | 35.08760184 | 0.4841282758 | 39.75972273 | 0.4138055912 | 0.01660498645 | 0 | 0 | 0 | 0 | 49 | 0 | 71 | 80 | 34.11 | 180 | 862.05 | 180.02 | 832.58 | 853.2 | 77.88 | 0.76 | Catalyst_05 | 191.1516 | 96.35563 | 98.41658 | 65.90442 | 57.76735 | 0.6859107 | 29.06537 | 30.09069 | 68.39707 | 59.31362 | 1.133156 | 60.37429
11474.83 | 1770304129.6 | 05/02/2026_16:08:49,605 | 1 | 2 | 2.413173661e-06 | 6.67851873e-06 | 4.609378434e-10 | 5.677718712e-12 | 3.021055628e-13 | 8.09259723e-13 | 2.568531976e-12 | 5.240713245e-12 | 3.101946597e-13 | 1.125092424e-12 | 6.961943608e-12 | 2.370321753e-14 | 4.999999912e-15 | 9.651547411e-15 | 4.999999912e-15 | 4.999999912e-15 | 8.814398517e-11 | 1.206301985e-12 | 1.95070712e-13 | 4.999999912e-15 | 2.655934487e-14 | 6.656319246e-11 | 1.099511541e-12 | 1 | 1 | 1 | 1 | 1 | 1 | 1 | 0 | 0 | 0 | 0 | 0 | 0 | 0 | 0 | 0 | 0 | 8.212787335e-09 | 22.98003462 | 0 | 0.2957672482 | 1.105002072 | 35.12179867 | 0.489868522 | 39.74884757 | 0.4133472574 | 0.01994594182 | 0 | 0 | 0 | 0 | 49 | 0 | 71.02 | 80.02 | 34.11 | 179.98 | 859.99 | 180.02 | 832.31 | 852.16 | 77.88 | 0.76 | Catalyst_05 | 191.2472 | 96.33677 | 98.3978 | 65.88639 | 57.82365 | 0.6851509 | 29.05968 | 30.08495 | 68.39174 | 59.3829 | 1.131743 | 60.4494
11480.566 | 1770304135.3 | 05/02/2026_16:08:55,341 | 1 | 2 | 2.4103947e-06 | 6.696471246e-06 | 4.607415005e-10 | 5.691269504e-12 | 2.939970316e-13 | 8.036155292e-13 | 2.574508098e-12 | 5.251460725e-12 | 3.163105357e-13 | 1.122484809e-12 | 6.969918566e-12 | 1.708096995e-14 | 4.999999912e-15 | 1.711589143e-14 | 4.999999912e-15 | 6.71975801e-15 | 8.805133012e-11 | 1.203847677e-12 | 1.965628046e-13 | 4.999999912e-15 | 2.705412561e-14 | 6.669920172e-11 | 1.107802435e-12 | 1 | 1 | 1 | 1 | 1 | 1 | 1 | 0 | 0 | 0 | 0 | 0 | 0 | 0 | 0 | 0 | 0 | 8.161519176e-09 | 23.02664747 | 0 | 0.2932682462 | 1.108110197 | 35.08570379 | 0.4941342764 | 39.73164919 | 0.4129645942 | 0.02041076329 | 0 | 0 | 0 | 0 | 48.99 | 0 | 70.98 | 80 | 34.11 | 179.98 | 860.1 | 180.03 | 832.41 | 851.77 | 77.88 | 0.76 | Catalyst_05 | 191.3428 | 96.32647 | 98.38385 | 65.85789 | 57.76422 | 0.6845167 | 29.05658 | 30.08069 | 68.36946 | 59.32927 | 1.132417 | 60.40212
11486.302 | 1770304141.1 | 05/02/2026_16:09:01,077 | 1 | 2 | 2.415325753e-06 | 6.627525181e-06 | 4.605809345e-10 | 5.697832831e-12 | 2.917215352e-13 | 8.020190957e-13 | 2.5706839e-12 | 5.229426267e-12 | 3.222522076e-13 | 1.11374614e-12 | 6.976988865e-12 | 1.015845258e-14 | 4.999999912e-15 | 1.465607895e-14 | 4.999999912e-15 | 1.199786594e-14 | 8.812255092e-11 | 1.212526824e-12 | 1.823661122e-13 | 4.999999912e-15 | 2.726804039e-14 | 6.691666665e-11 | 1.103446978e-12 | 1 | 1 | 1 | 1 | 1 | 1 | 1 | 0 | 0 | 0 | 0 | 0 | 0 | 0 | 0 | 0 | 0 | 8.023864575e-09 | 23.08266902 | 0 | 0.2888142565 | 1.102074398 | 35.08726868 | 0.4914890367 | 39.6858457 | 0.410141063 | 0.01982689994 | 0 | 0 | 0 | 0 | 49 | 0 | 71.01 | 80.02 | 34.12 | 180 | 862.67 | 180.04 | 832.75 | 852.59 | 77.88 | 0.76 | Catalyst_05 | 191.4384 | 96.34647 | 98.3925 | 65.78196 | 57.7668 | 0.6798365 | 29.06261 | 30.08333 | 68.27646 | 59.3232 | 1.131061 | 60.3904
11492.038 | 1770304146.8 | 05/02/2026_16:09:06,813 | 1 | 2 | 2.415136805e-06 | 6.627525181e-06 | 4.607902671e-10 | 5.695442815e-12 | 2.756907658e-13 | 8.03097931e-13 | 2.562169877e-12 | 5.208449123e-12 | 3.214838335e-13 | 1.095953515e-12 | 6.982176989e-12 | 4.999999912e-15 | 4.999999912e-15 | 5.509485148e-15 | 4.999999912e-15 | 1.563398865e-14 | 8.823215075e-11 | 1.222558296e-12 | 1.749424986e-13 | 4.999999912e-15 | 1.917698178e-14 | 6.663310181e-11 | 1.096415385e-12 | 1 | 1 | 1 | 1 | 1 | 1 | 1 | 0 | 0 | 0 | 0 | 0 | 0 | 0 | 0 | 0 | 0 | 8.061703374e-09 | 22.9987624 | 0 | 0.2923146479 | 1.09682017 | 35.14828306 | 0.4882593841 | 39.72598817 | 0.4041593389 | 0.01490626677 | 0 | 0 | 0 | 0 | 49 | 0 | 71 | 80 | 34.12 | 179.99 | 864.68 | 180.03 | 833.56 | 855.31 | 77.88 | 0.76 | Catalyst_05 | 191.534 | 96.36389 | 98.40307 | 65.8485 | 57.86725 | 0.6699213 | 29.06787 | 30.08656 | 68.33317 | 59.41784 | 1.13024 | 60.47689
11497.774 | 1770304152.5 | 05/02/2026_16:09:12,549 | 1 | 2 | 2.414013125e-06 | 6.569356174e-06 | 4.60865901e-10 | 5.709494943e-12 | 2.639305875e-13 | 8.031929071e-13 | 2.530638242e-12 | 5.192830541e-12 | 3.245494964e-13 | 1.090437202e-12 | 6.9948769e-12 | 4.999999912e-15 | 4.999999912e-15 | 4.999999912e-15 | 4.999999912e-15 | 2.21165317e-14 | 8.825145476e-11 | 1.230922916e-12 | 1.68461897e-13 | 4.999999912e-15 | 1.201531821e-14 | 6.652883799e-11 | 1.092435929e-12 | 1 | 1 | 1 | 1 | 1 | 1 | 1 | 0 | 0 | 0 | 0 | 0 | 0 | 0 | 0 | 0 | 0 | 7.950096502e-09 | 22.9712087 | 0 | 0.2893152342 | 1.088916499 | 35.16862617 | 0.4876848089 | 39.74572747 | 0.4026752905 | 0.01164622421 | 0 | 0 | 0 | 0 | 49 | 0 | 71.02 | 80 | 34.11 | 180 | 867.66 | 179.99 | 833.9 | 857.73 | 77.88 | 0.76 | Catalyst_05 | 191.6296 | 96.3901 | 98.40495 | 65.88122 | 57.90074 | 0.6674614 | 29.07577 | 30.08714 | 68.34854 | 59.44371 | 1.130147 | 60.49642
11503.51 | 1770304158.3 | 05/02/2026_16:09:18,285 | 1 | 2 | 2.412331469e-06 | 6.594577826e-06 | 4.610357929e-10 | 5.70731613e-12 | 2.632854601e-13 | 8.159882275e-13 | 2.5166091e-12 | 5.189499871e-12 | 3.212248447e-13 | 1.086351929e-12 | 7.003168878e-12 | 4.999999912e-15 | 5.326134702e-15 | 4.999999912e-15 | 4.999999912e-15 | 1.663420751e-14 | 8.806872592e-11 | 1.234199158e-12 | 1.578882153e-13 | 6.284643961e-15 | 1.349868127e-14 | 6.680218878e-11 | 1.089706775e-12 | 1 | 1 | 1 | 1 | 1 | 1 | 1 | 0 | 0 | 0 | 0 | 0 | 0 | 0 | 0 | 0 | 0 | 8.033299173e-09 | 23.05700324 | 0 | 0.2801316642 | 1.086825651 | 35.09067193 | 0.4868788389 | 39.74665532 | 0.4008382414 | 0.01292779047 | 0 | 0 | 0 | 0 | 49 | 0 | 71.02 | 80 | 34.12 | 179.99 | 866.61 | 179.95 | 833.84 | 857.54 | 77.88 | 0.76 | Catalyst_05 | 191.7252 | 96.39703 | 98.40758 | 65.88276 | 57.7724 | 0.6644164 | 29.07786 | 30.08794 | 68.34522 | 59.30904 | 1.132684 | 60.36331
11509.246 | 1770304164.0 | 05/02/2026_16:09:24,021 | 1 | 2 | 2.409011131e-06 | 6.655526704e-06 | 4.611002691e-10 | 5.707198603e-12 | 2.611811863e-13 | 8.293405567e-13 | 2.521223898e-12 | 5.212851852e-12 | 3.141222905e-13 | 1.096131866e-12 | 7.019091038e-12 | 4.999999912e-15 | 1.799921635e-14 | 4.999999912e-15 | 4.999999912e-15 | 1.362189238e-14 | 8.814043939e-11 | 1.236856212e-12 | 1.580133864e-13 | 1.446010602e-14 | 4.999999912e-15 | 6.665220459e-11 | 1.087055142e-12 | 1 | 1 | 1 | 1 | 1 | 1 | 1 | 0 | 0 | 0 | 0 | 0 | 0 | 0 | 0 | 0 | 0 | 1.567900002e-08 | 23.00923382 | 0 | 0.2793914372 | 1.092741602 | 35.12502555 | 0.4860163044 | 39.75735973 | 0.4036414264 | 0.008662829413 | 0 | 0 | 0 | 0 | 49 | 0 | 71.01 | 79.98 | 34.12 | 179.99 | 865.42 | 179.94 | 833.42 | 855.87 | 77.88 | 0.76 | Catalyst_05 | 191.8208 | 96.37741 | 98.4104 | 65.9005 | 57.82896 | 0.6690629 | 29.07194 | 30.0888 | 68.37754 | 59.37218 | 1.131881 | 60.42819
11514.982 | 1770304169.8 | 05/02/2026_16:09:29,757 | 1 | 2 | 2.415407153e-06 | 6.745403425e-06 | 4.610855864e-10 | 5.693136067e-12 | 2.629948939e-13 | 8.357061787e-13 | 2.527273312e-12 | 5.224707819e-12 | 3.132914121e-13 | 1.094971336e-12 | 6.986635229e-12 | 4.999999912e-15 | 2.135933506e-14 | 4.999999912e-15 | 1.078080496e-14 | 6.904087626e-15 | 8.800930817e-11 | 1.239527578e-12 | 1.596349463e-13 | 2.037365638e-14 | 7.067070318e-15 | 6.678339132e-11 | 1.094932521e-12 | 1 | 1 | 1 | 1 | 1 | 1 | 1 | 0 | 0 | 0 | 0 | 0 | 0 | 0 | 0 | 0 | 0 | 1.774944155e-08 | 23.05375843 | 0 | 0.2817637532 | 1.096550968 | 35.07158542 | 0.489318141 | 39.75737427 | 0.4031687289 | 0.01004329504 | 0 | 0 | 0 | 0 | 49 | 0 | 71.03 | 80 | 34.11 | 179.98 | 862.21 | 179.92 | 833.04 | 854.59 | 77.88 | 0.76 | Catalyst_05 | 191.9164 | 96.36479 | 98.3996 | 65.90053 | 57.74098 | 0.6682793 | 29.06813 | 30.0855 | 68.38652 | 59.28897 | 1.133606 | 60.35191
11520.718 | 1770304175.5 | 05/02/2026_16:09:35,493 | 1 | 2 | 2.420660394e-06 | 6.658084658e-06 | 4.608905202e-10 | 5.713249752e-12 | 2.683175947e-13 | 8.394475978e-13 | 2.536261132e-12 | 5.257508838e-12 | 3.113574123e-13 | 1.117582047e-12 | 7.002069063e-12 | 4.999999912e-15 | 2.422564373e-14 | 4.999999912e-15 | 1.596771963e-14 | 6.157553444e-15 | 8.817158115e-11 | 1.235420512e-12 | 1.672899422e-13 | 2.401997397e-14 | 4.999999912e-15 | 6.671414809e-11 | 1.103542062e-12 | 1 | 1 | 1 | 1 | 1 | 1 | 1 | 0 | 0 | 0 | 0 | 0 | 0 | 0 | 0 | 0 | 0 | 1.940788933e-08 | 23.02040732 | 0 | 0.2800599028 | 1.103455695 | 35.12066036 | 0.49351387 | 39.72295561 | 0.4106267358 | 0.009460859052 | 0 | 0 | 0 | 0 | 49 | 0 | 71 | 80.03 | 34.12 | 179.98 | 860.81 | 179.92 | 832.36 | 852.23 | 77.88 | 0.76 | Catalyst_05 | 192.012 | 96.3419 | 98.38588 | 65.84348 | 57.82177 | 0.6806415 | 29.06123 | 30.08131 | 68.34356 | 59.38308 | 1.131042 | 60.45098
11526.454 | 1770304181.2 | 05/02/2026_16:09:41,229 | 1 | 2 | 2.412105687e-06 | 6.609764114e-06 | 4.606382498e-10 | 5.696665795e-12 | 2.7924104e-13 | 8.400020588e-13 | 2.554020363e-12 | 5.272849865e-12 | 3.127092769e-13 | 1.130632046e-12 | 6.9955838e-12 | 5.295573753e-15 | 2.580456736e-14 | 4.999999912e-15 | 2.536606518e-14 | 4.999999912e-15 | 8.814553948e-11 | 1.235322933e-12 | 1.773557429e-13 | 2.113619948e-14 | 8.182744846e-15 | 6.67727193e-11 | 1.104470898e-12 | 1 | 1 | 1 | 1 | 1 | 1 | 1 | 0 | 0 | 0 | 0 | 0 | 0 | 0 | 0 | 0 | 0 | 2.04209388e-08 | 23.04070019 | 0 | 0.2892189634 | 1.10944943 | 35.10196976 | 0.4933664727 | 39.70208772 | 0.4152524648 | 0.01114435969 | 0 | 0 | 0 | 0 | 49 | 0 | 71 | 80.02 | 34.12 | 179.98 | 860.02 | 179.94 | 832.41 | 851.63 | 77.88 | 0.76 | Catalyst_05 | 192.1076 | 96.32203 | 98.38636 | 65.80889 | 57.791 | 0.688309 | 29.05524 | 30.08145 | 68.32174 | 59.35735 | 1.13105 | 60.42984
11532.19 | 1770304187.0 | 05/02/2026_16:09:46,965 | 1 | 2 | 2.413305765e-06 | 6.709306035e-06 | 4.606118542e-10 | 5.693466532e-12 | 2.868402401e-13 | 8.406063389e-13 | 2.563284437e-12 | 5.275133195e-12 | 3.09918161e-13 | 1.139927128e-12 | 6.987065874e-12 | 7.122368017e-15 | 2.027373698e-14 | 4.999999912e-15 | 2.560568741e-14 | 4.999999912e-15 | 8.814267372e-11 | 1.225989145e-12 | 1.838528922e-13 | 2.105373574e-14 | 5.663258897e-15 | 6.684640341e-11 | 1.087944296e-12 | 1 | 1 | 1 | 1 | 1 | 1 | 1 | 0 | 0 | 0 | 0 | 0 | 0 | 0 | 0 | 0 | 0 | 1.708234122e-08 | 23.06124669 | 0 | 0.2893507554 | 1.11189846 | 35.09466861 | 0.4859550375 | 39.69231484 | 0.4181402498 | 0.009470389258 | 0 | 0 | 0 | 0 | 49.01 | 0 | 71.01 | 80.02 | 34.12 | 179.98 | 860.89 | 179.95 | 832.73 | 852.49 | 77.88 | 0.76 | Catalyst_05 | 192.2032 | 96.31391 | 98.4106 | 65.79269 | 57.77898 | 0.6930956 | 29.05279 | 30.08887 | 68.31068 | 59.34002 | 1.131007 | 60.40965
11537.926 | 1770304192.7 | 05/02/2026_16:09:52,701 | 1 | 2 | 2.408686669e-06 | 6.699031019e-06 | 4.608651516e-10 | 5.690279845e-12 | 2.912767412e-13 | 8.272230557e-13 | 2.555265895e-12 | 5.261892484e-12 | 3.032677733e-13 | 1.139437069e-12 | 6.978350189e-12 | 1.562380393e-14 | 7.687964103e-15 | 4.999999912e-15 | 2.027276459e-14 | 4.999999912e-15 | 8.812635344e-11 | 1.219286391e-12 | 1.862927672e-13 | 6.411248282e-15 | 1.512320407e-14 | 6.660755975e-11 | 1.071675951e-12 | 1 | 1 | 1 | 1 | 1 | 1 | 1 | 0 | 0 | 0 | 0 | 0 | 0 | 0 | 0 | 0 | 0 | 9.552617511e-09 | 22.99603537 | 0 | 0.2887416458 | 1.108610237 | 35.11700245 | 0.4792698019 | 39.74296799 | 0.417707173 | 0.01483698491 | 0 | 0 | 0 | 0 | 49 | 0 | 70.99 | 79.98 | 34.12 | 179.99 | 866.13 | 179.99 | 833.8 | 856.44 | 77.88 | 0.76 | Catalyst_05 | 192.2988 | 96.32481 | 98.43247 | 65.87665 | 57.81575 | 0.6923778 | 29.05608 | 30.09555 | 68.39012 | 59.36777 | 1.13173 | 60.43
11543.662 | 1770304198.4 | 05/02/2026_16:09:58,437 | 1 | 2 | 2.411627975e-06 | 6.691326234e-06 | 4.608326221e-10 | 5.690939907e-12 | 2.936914492e-13 | 8.150390627e-13 | 2.543454163e-12 | 5.225142801e-12 | 2.989108527e-13 | 1.128397831e-12 | 6.965422163e-12 | 2.215194614e-14 | 4.999999912e-15 | 6.05132196e-15 | 1.304805297e-14 | 4.999999912e-15 | 8.811121277e-11 | 1.210988666e-12 | 1.923862952e-13 | 4.999999912e-15 | 1.87835841e-14 | 6.668559455e-11 | 1.06977155e-12 | 1 | 1 | 1 | 1 | 1 | 1 | 1 | 0 | 0 | 0 | 0 | 0 | 0 | 0 | 0 | 0 | 0 | 8.070649176e-09 | 23.02166227 | 0 | 0.2917026042 | 1.098941156 | 35.11064193 | 0.4780552958 | 39.73913715 | 0.4135221391 | 0.01617190558 | 0 | 0 | 0 | 0 | 49 | 0 | 71.02 | 80.03 | 34.12 | 179.97 | 867.69 | 180.02 | 833.94 | 857.35 | 77.88 | 0.76 | Catalyst_05 | 192.3944 | 96.35686 | 98.43644 | 65.8703 | 57.80528 | 0.6854408 | 29.06574 | 30.09677 | 68.36078 | 59.3461 | 1.131826 | 60.40161
11549.398 | 1770304204.2 | 05/02/2026_16:10:04,173 | 1 | 2 | 2.416293e-06 | 6.597104857e-06 | 4.608049498e-10 | 5.664409046e-12 | 2.919582436e-13 | 8.01349655e-13 | 2.541362086e-12 | 5.221279572e-12 | 3.022049841e-13 | 1.117890611e-12 | 6.948232788e-12 | 1.895772561e-14 | 4.999999912e-15 | 7.451731696e-15 | 4.999999912e-15 | 4.999999912e-15 | 8.830901982e-11 | 1.201416679e-12 | 1.978652431e-13 | 4.999999912e-15 | 2.557803348e-14 | 6.681221548e-11 | 1.064559465e-12 | 1 | 1 | 1 | 1 | 1 | 1 | 1 | 0 | 0 | 0 | 0 | 0 | 0 | 0 | 0 | 0 | 0 | 8.198394871e-09 | 23.03844893 | 0 | 0.2943737088 | 1.095169335 | 35.15013363 | 0.4739931966 | 39.69211359 | 0.4097160879 | 0.01998155603 | 0 | 0 | 0 | 0 | 49 | 0 | 71 | 80 | 34.11 | 179.97 | 867.51 | 180.04 | 833.9 | 857.63 | 77.88 | 0.76 | Catalyst_05 | 192.49 | 96.36937 | 98.44973 | 65.79235 | 57.8703 | 0.679132 | 29.06952 | 30.10083 | 68.27102 | 59.40498 | 1.129217 | 60.45373
11555.134 | 1770304209.9 | 05/02/2026_16:10:09,909 | 1 | 2 | 2.416926918e-06 | 6.589532859e-06 | 4.607837167e-10 | 5.677083369e-12 | 2.939577293e-13 | 7.975650305e-13 | 2.548342396e-12 | 5.194852361e-12 | 3.097827984e-13 | 1.102958978e-12 | 6.96758146e-12 | 1.691555628e-14 | 4.999999912e-15 | 8.459717844e-15 | 4.999999912e-15 | 8.746882342e-15 | 8.818511199e-11 | 1.20820888e-12 | 1.90184538e-13 | 4.999999912e-15 | 2.791319151e-14 | 6.644708395e-11 | 1.076308964e-12 | 1 | 1 | 1 | 1 | 1 | 1 | 1 | 0 | 0 | 0 | 0 | 0 | 0 | 0 | 0 | 0 | 0 | 8.173084285e-09 | 22.95552173 | 0 | 0.2956165096 | 1.093198486 | 35.16173728 | 0.4797490399 | 39.76151663 | 0.4059485694 | 0.02010315397 | 0 | 0 | 0 | 0 | 49.01 | 0 | 71 | 80.03 | 34.1 | 179.97 | 865.54 | 180.06 | 833.5 | 857.04 | 77.88 | 0.76 | Catalyst_05 | 192.5856 | 96.3759 | 98.4309 | 65.90739 | 57.8894 | 0.6728871 | 29.07149 | 30.09507 | 68.38576 | 59.4284 | 1.130818 | 60.47906
11560.87 | 1770304215.6 | 05/02/2026_16:10:15,645 | 1 | 2 | 2.42213514e-06 | 6.57691271e-06 | 4.607240145e-10 | 5.689660115e-12 | 2.83313195e-13 | 7.947633437e-13 | 2.542950442e-12 | 5.197953613e-12 | 3.132501582e-13 | 1.089227558e-12 | 6.989734746e-12 | 4.999999912e-15 | 4.999999912e-15 | 1.213853101e-14 | 4.999999912e-15 | 1.447466143e-14 | 8.812004598e-11 | 1.210201427e-12 | 1.835060424e-13 | 4.999999912e-15 | 2.301198782e-14 | 6.679012898e-11 | 1.093484569e-12 | 1 | 1 | 1 | 1 | 1 | 1 | 1 | 0 | 0 | 0 | 0 | 0 | 0 | 0 | 0 | 0 | 0 | 8.01291591e-09 | 23.05318584 | 0 | 0.2893795312 | 1.091828165 | 35.10618964 | 0.4873849689 | 39.72113464 | 0.4011380136 | 0.01761779516 | 0 | 0 | 0 | 0 | 49 | 0 | 71 | 80 | 34.11 | 179.97 | 864.06 | 180.06 | 833.13 | 854.81 | 77.88 | 0.76 | Catalyst_05 | 192.6812 | 96.38044 | 98.40593 | 65.84046 | 57.79795 | 0.6649133 | 29.07286 | 30.08744 | 68.31309 | 59.3408 | 1.131457 | 60.39793
11566.606 | 1770304221.4 | 05/02/2026_16:10:21,381 | 1 | 2 | 2.417622454e-06 | 6.642779681e-06 | 4.606798554e-10 | 5.694193814e-12 | 2.764310048e-13 | 7.981026864e-13 | 2.556028523e-12 | 5.213433418e-12 | 3.201401275e-13 | 1.094429452e-12 | 6.983613774e-12 | 4.999999912e-15 | 4.999999912e-15 | 9.783006924e-15 | 4.999999912e-15 | 1.726092549e-14 | 8.813914876e-11 | 1.2187058e-12 | 1.771825687e-13 | 4.999999912e-15 | 1.960093532e-14 | 6.683464199e-11 | 1.104264792e-12 | 1 | 1 | 1 | 1 | 1 | 1 | 1 | 0 | 0 | 0 | 0 | 0 | 0 | 0 | 0 | 0 | 0 | 8.007082128e-09 | 23.06164779 | 0 | 0.2901641312 | 1.096540999 | 35.10224067 | 0.4919408129 | 39.70604002 | 0.4034090057 | 0.01563159623 | 0 | 0 | 0 | 0 | 49 | 0 | 71.01 | 79.98 | 34.09 | 179.99 | 861.01 | 180.07 | 832.41 | 853.49 | 77.88 | 0.76 | Catalyst_05 | 192.7768 | 96.36482 | 98.39103 | 65.81544 | 57.79145 | 0.6686776 | 29.06814 | 30.08288 | 68.2982 | 59.34342 | 1.131154 | 60.40668
11572.342 | 1770304227.1 | 05/02/2026_16:10:27,117 | 1 | 2 | 2.413174343e-06 | 6.541717084e-06 | 4.605428539e-10 | 5.704314625e-12 | 2.699140011e-13 | 8.120131629e-13 | 2.5770267e-12 | 5.240474721e-12 | 3.247061636e-13 | 1.089488092e-12 | 7.008800224e-12 | 4.999999912e-15 | 4.999999912e-15 | 4.999999912e-15 | 4.999999912e-15 | 1.409872788e-14 | 8.818864389e-11 | 1.223048789e-12 | 1.701766305e-13 | 4.999999912e-15 | 1.538320252e-14 | 6.676333791e-11 | 1.108951147e-12 | 1 | 1 | 1 | 1 | 1 | 1 | 1 | 0 | 0 | 0 | 0 | 0 | 0 | 0 | 0 | 0 | 0 | 7.978697872e-09 | 23.03981998 | 0 | 0.2862529508 | 1.105759096 | 35.12825741 | 0.4941397516 | 39.69718829 | 0.4020984861 | 0.01315846772 | 0 | 0 | 0 | 0 | 49 | 0 | 71 | 80.02 | 34.1 | 180 | 860.05 | 180.06 | 832.3 | 851.67 | 77.88 | 0.76 | Catalyst_05 | 192.8724 | 96.33426 | 98.38383 | 65.80077 | 57.83428 | 0.6665053 | 29.05893 | 30.08068 | 68.30464 | 59.39887 | 1.130064 | 60.46831
11578.078 | 1770304232.9 | 05/02/2026_16:10:32,853 | 1 | 2 | 2.410557499e-06 | 6.642779681e-06 | 4.607413617e-10 | 5.703620735e-12 | 2.662128601e-13 | 8.315508655e-13 | 2.582452481e-12 | 5.27147076e-12 | 3.220101323e-13 | 1.090199003e-12 | 7.003683657e-12 | 4.999999912e-15 | 6.185207376e-15 | 4.999999912e-15 | 4.999999912e-15 | 1.43926822e-14 | 8.811885943e-11 | 1.229613742e-12 | 1.586367349e-13 | 7.03505586e-15 | 1.658522359e-14 | 6.686010773e-11 | 1.091475976e-12 | 1 | 1 | 1 | 1 | 1 | 1 | 1 | 0 | 0 | 0 | 0 | 0 | 0 | 0 | 0 | 0 | 0 | 8.527668172e-09 | 23.06626154 | 0 | 0.2779201576 | 1.113875853 | 35.09613345 | 0.487125619 | 39.70309681 | 0.4019722575 | 0.01467828721 | 0 | 0 | 0 | 0 | 49 | 0 | 71 | 80 | 34.1 | 179.97 | 862.37 | 180.03 | 833.16 | 853.68 | 77.88 | 0.76 | Catalyst_05 | 192.968 | 96.30735 | 98.40678 | 65.81056 | 57.78139 | 0.6662961 | 29.05081 | 30.0877 | 68.33389 | 59.34566 | 1.131267 | 60.41724
11583.814 | 1770304238.6 | 05/02/2026_16:10:38,589 | 1 | 2 | 2.411629794e-06 | 6.630071766e-06 | 4.606671433e-10 | 5.697937781e-12 | 2.667517899e-13 | 8.344222123e-13 | 2.572808936e-12 | 5.271093024e-12 | 3.190972606e-13 | 1.092177564e-12 | 7.012905447e-12 | 4.999999912e-15 | 1.522264574e-14 | 4.999999912e-15 | 4.999999912e-15 | 1.466384116e-14 | 8.818371727e-11 | 1.234518239e-12 | 1.599769714e-13 | 1.683309931e-14 | 1.006144021e-14 | 6.664831187e-11 | 1.076214638e-12 | 1 | 1 | 1 | 1 | 1 | 1 | 1 | 0 | 0 | 0 | 0 | 0 | 0 | 0 | 0 | 0 | 0 | 1.402070386e-08 | 23.00872983 | 0 | 0.2812674269 | 1.113202132 | 35.14261213 | 0.4809025118 | 39.72179596 | 0.4026619574 | 0.01144675853 | 0 | 0 | 0 | 0 | 49 | 0 | 70.98 | 80.02 | 34.1 | 179.96 | 866.04 | 179.99 | 833.81 | 856.35 | 77.88 | 0.76 | Catalyst_05 | 193.0636 | 96.30958 | 98.42713 | 65.84155 | 57.85791 | 0.6674393 | 29.05148 | 30.09392 | 68.36449 | 59.41732 | 1.130303 | 60.48241
11589.55 | 1770304244.3 | 05/02/2026_16:10:44,325 | 1 | 2 | 2.414778692e-06 | 6.696471246e-06 | 4.606969528e-10 | 5.70551939e-12 | 2.683539968e-13 | 8.386340125e-13 | 2.562516605e-12 | 5.267413242e-12 | 3.113259162e-13 | 1.091292529e-12 | 7.001597652e-12 | 4.999999912e-15 | 1.405409602e-14 | 4.999999912e-15 | 1.034035799e-14 | 9.517675547e-15 | 8.816079811e-11 | 1.237954292e-12 | 1.629354339e-13 | 2.070157332e-14 | 4.999999912e-15 | 6.679356374e-11 | 1.069526087e-12 | 1 | 1 | 1 | 1 | 1 | 1 | 1 | 0 | 0 | 0 | 0 | 0 | 0 | 0 | 0 | 0 | 0 | 1.334120272e-08 | 23.04991291 | 0 | 0.2823309951 | 1.110881573 | 35.12102058 | 0.4783961506 | 39.71041737 | 0.4015437767 | 0.008903079917 | 0 | 0 | 0 | 0 | 49 | 0 | 71.03 | 80.02 | 34.11 | 179.97 | 867.18 | 179.97 | 833.92 | 857.28 | 77.88 | 0.76 | Catalyst_05 | 193.1592 | 96.31728 | 98.43533 | 65.82269 | 57.82237 | 0.6655859 | 29.0538 | 30.09642 | 68.33945 | 59.37597 | 1.130674 | 60.43891
11595.286 | 1770304250.1 | 05/02/2026_16:10:50,061 | 1 | 2 | 2.416718189e-06 | 6.551758815e-06 | 4.608519677e-10 | 5.703721349e-12 | 2.70610086e-13 | 8.415576179e-13 | 2.53826452e-12 | 5.255744624e-12 | 3.14002974e-13 | 1.098791305e-12 | 6.98646219e-12 | 4.999999912e-15 | 2.320795906e-14 | 4.999999912e-15 | 2.256766991e-14 | 9.167932255e-15 | 8.812778285e-11 | 1.22892549e-12 | 1.715653986e-13 | 2.630468441e-14 | 4.999999912e-15 | 6.660367396e-11 | 1.065187218e-12 | 1 | 1 | 1 | 1 | 1 | 1 | 1 | 0 | 0 | 0 | 0 | 0 | 0 | 0 | 0 | 0 | 0 | 1.866508155e-08 | 23.00010418 | 0 | 0.2794045677 | 1.105618408 | 35.12973488 | 0.4772863797 | 39.75058687 | 0.4046644392 | 0.009527728602 | 0 | 0 | 0 | 0 | 49 | 0 | 71.02 | 80.03 | 34.11 | 179.97 | 867.5 | 179.95 | 833.9 | 857.63 | 77.88 | 0.76 | Catalyst_05 | 193.2548 | 96.33473 | 98.43896 | 65.88928 | 57.83671 | 0.6707586 | 29.05907 | 30.09753 | 68.39618 | 59.3843 | 1.131537 | 60.44277
11601.022 | 1770304255.8 | 05/02/2026_16:10:55,797 | 1 | 2 | 2.409121635e-06 | 6.599648259e-06 | 4.60990246e-10 | 5.694107946e-12 | 2.837716227e-13 | 8.411138539e-13 | 2.548775644e-12 | 5.260954866e-12 | 3.005397038e-13 | 1.10910055e-12 | 6.985723198e-12 | 8.493189198e-15 | 2.013888256e-14 | 4.999999912e-15 | 2.524576278e-14 | 4.999999912e-15 | 8.827156367e-11 | 1.225384919e-12 | 1.78937106e-13 | 2.073650496e-14 | 9.905731834e-15 | 6.669135383e-11 | 1.060856806e-12 | 1 | 1 | 1 | 1 | 1 | 1 | 1 | 0 | 0 | 0 | 0 | 0 | 0 | 0 | 0 | 0 | 0 | 1.69019005e-08 | 23.00642318 | 0 | 0.2840665093 | 1.106670763 | 35.14803984 | 0.4741491382 | 39.72174265 | 0.4066393298 | 0.01197353442 | 0 | 0 | 0 | 0 | 49 | 0 | 71 | 80.02 | 34.12 | 179.98 | 866.79 | 179.94 | 833.77 | 857.05 | 77.88 | 0.76 | Catalyst_05 | 193.3504 | 96.33124 | 98.44922 | 65.84147 | 57.86685 | 0.6740321 | 29.05802 | 30.10067 | 68.34903 | 59.41315 | 1.130127 | 60.46947
11606.758 | 1770304261.5 | 05/02/2026_16:11:01,533 | 1 | 2 | 2.413155244e-06 | 6.665742603e-06 | 4.609516102e-10 | 5.686523301e-12 | 2.941624808e-13 | 8.301126171e-13 | 2.552998177e-12 | 5.254135235e-12 | 2.980546582e-13 | 1.121489837e-12 | 6.978714481e-12 | 1.766742677e-14 | 9.180541188e-15 | 4.999999912e-15 | 2.518027358e-14 | 4.999999912e-15 | 8.797529372e-11 | 1.216739383e-12 | 1.876631175e-13 | 1.586293827e-14 | 1.324741572e-14 | 6.6664535e-11 | 1.066218511e-12 | 1 | 1 | 1 | 1 | 1 | 1 | 1 | 0 | 0 | 0 | 0 | 0 | 0 | 0 | 0 | 0 | 0 | 1.037793415e-08 | 23.02559879 | 0 | 0.2879118831 | 1.108145189 | 35.0710945 | 0.477276058 | 39.76778553 | 0.4112204405 | 0.01369955116 | 0 | 0 | 0 | 0 | 49 | 0 | 71 | 80.03 | 34.11 | 179.98 | 864.09 | 179.93 | 833.14 | 854.77 | 77.88 | 0.76 | Catalyst_05 | 193.446 | 96.32635 | 98.43899 | 65.91779 | 57.74017 | 0.6816256 | 29.05654 | 30.09754 | 68.43173 | 59.2877 | 1.133919 | 60.35037
11612.494 | 1770304267.3 | 05/02/2026_16:11:07,269 | 1 | 2 | 2.410139587e-06 | 6.501718417e-06 | 4.607074444e-10 | 5.681484797e-12 | 2.990956007e-13 | 8.217393237e-13 | 2.563923683e-12 | 5.261993532e-12 | 2.997029708e-13 | 1.126673407e-12 | 6.976812791e-12 | 2.62212415e-14 | 4.999999912e-15 | 9.080615017e-15 | 1.521585422e-14 | 4.999999912e-15 | 8.812482688e-11 | 1.212351291e-12 | 1.985162387e-13 | 9.21643675e-15 | 1.741227503e-14 | 6.673155778e-11 | 1.077492479e-12 | 1 | 1 | 1 | 1 | 1 | 1 | 1 | 0 | 0 | 0 | 0 | 0 | 0 | 0 | 0 | 0 | 0 | 8.13095302e-09 | 23.03264669 | 0 | 0.2971607051 | 1.109368648 | 35.10317016 | 0.4812022625 | 39.71958472 | 0.4128706021 | 0.01581847217 | 0 | 0 | 0 | 0 | 49 | 0 | 71 | 79.98 | 34.11 | 179.97 | 862.49 | 179.93 | 832.75 | 853.46 | 77.88 | 0.76 | Catalyst_05 | 193.5416 | 96.32229 | 98.42615 | 65.83789 | 57.79298 | 0.6843609 | 29.05532 | 30.09362 | 68.35166 | 59.34709 | 1.13151 | 60.41165
11618.23 | 1770304273.0 | 05/02/2026_16:11:13,005 | 1 | 2 | 2.412920821e-06 | 6.67851873e-06 | 4.606869053e-10 | 5.668129594e-12 | 3.041336172e-13 | 8.200463962e-13 | 2.582378755e-12 | 5.259430912e-12 | 3.094267735e-13 | 1.125287038e-12 | 6.978432589e-12 | 2.656371386e-14 | 4.999999912e-15 | 1.371114424e-14 | 5.100085325e-15 | 4.999999912e-15 | 8.808235391e-11 | 1.21013258e-12 | 1.978535743e-13 | 4.999999912e-15 | 2.70875868e-14 | 6.689900023e-11 | 1.097890008e-12 | 1 | 1 | 1 | 1 | 1 | 1 | 1 | 0 | 0 | 0 | 0 | 0 | 0 | 0 | 0 | 0 | 0 | 8.288901015e-09 | 23.07828863 | 0 | 0.3010005565 | 1.110721315 | 35.06708566 | 0.4887005498 | 39.69787019 | 0.4130226341 | 0.02034833846 | 0 | 0 | 0 | 0 | 49.01 | 0 | 71 | 80 | 34.12 | 179.97 | 860.04 | 179.94 | 832.46 | 851.71 | 77.88 | 0.76 | Catalyst_05 | 193.6372 | 96.31781 | 98.40162 | 65.8019 | 57.73357 | 0.6846129 | 29.05396 | 30.08612 | 68.31748 | 59.29495 | 1.132055 | 60.36682
11623.966 | 1770304278.7 | 05/02/2026_16:11:18,741 | 1 | 2 | 2.411838523e-06 | 6.581962225e-06 | 4.605436033e-10 | 5.688492212e-12 | 2.904254257e-13 | 8.111074204e-13 | 2.588162323e-12 | 5.24957508e-12 | 3.16697108e-13 | 1.116472149e-12 | 6.972135976e-12 | 2.135982295e-14 | 4.999999912e-15 | 1.61210021e-14 | 4.999999912e-15 | 6.601879823e-15 | 8.829586368e-11 | 1.209977322e-12 | 1.938216704e-13 | 4.999999912e-15 | 2.563624497e-14 | 6.679960751e-11 | 1.087835334e-12 | 1 | 1 | 1 | 1 | 1 | 1 | 1 | 0 | 0 | 0 | 0 | 0 | 0 | 0 | 0 | 0 | 0 | 8.221985012e-09 | 23.03714119 | 0 | 0.2973131898 | 1.108537796 | 35.14486236 | 0.4840774761 | 39.67345044 | 0.4104852559 | 0.01887080538 | 0 | 0 | 0 | 0 | 49 | 0 | 70.98 | 80 | 34.12 | 179.98 | 862.33 | 179.97 | 833.19 | 853.61 | 77.88 | 0.76 | Catalyst_05 | 193.7328 | 96.32505 | 98.41674 | 65.76142 | 57.86162 | 0.680407 | 29.05615 | 30.09074 | 68.27032 | 59.41963 | 1.128855 | 60.48366
11629.702 | 1770304284.5 | 05/02/2026_16:11:24,477 | 1 | 2 | 2.414089977e-06 | 6.584477887e-06 | 4.608080584e-10 | 5.695503097e-12 | 2.924719386e-13 | 8.000589666e-13 | 2.579186214e-12 | 5.225238645e-12 | 3.162503083e-13 | 1.107422097e-12 | 6.985168086e-12 | 1.176841658e-14 | 4.999999912e-15 | 1.477588498e-14 | 4.999999912e-15 | 1.262215464e-14 | 8.81322168e-11 | 1.213009511e-12 | 1.825460762e-13 | 4.999999912e-15 | 2.852098847e-14 | 6.675694025e-11 | 1.09165346e-12 | 1 | 1 | 1 | 1 | 1 | 1 | 1 | 0 | 0 | 0 | 0 | 0 | 0 | 0 | 0 | 0 | 0 | 8.053693912e-09 | 23.03708091 | 0 | 0.2910571921 | 1.103243892 | 35.10341374 | 0.4862605953 | 39.7204439 | 0.4075825096 | 0.02011155389 | 0 | 0 | 0 | 0 | 49 | 0 | 70.99 | 79.98 | 34.12 | 180 | 864.34 | 179.98 | 833.61 | 855.08 | 77.88 | 0.76 | Catalyst_05 | 193.8284 | 96.3426 | 98.4096 | 65.83931 | 57.79338 | 0.6755955 | 29.06144 | 30.08856 | 68.33874 | 59.34643 | 1.131527 | 60.4103
11635.438 | 1770304290.2 | 05/02/2026_16:11:30,213 | 1 | 2 | 2.418664053e-06 | 6.594577826e-06 | 4.607962623e-10 | 5.715635864e-12 | 2.776800328e-13 | 8.026152442e-13 | 2.546935319e-12 | 5.201711891e-12 | 3.214105956e-13 | 1.092461516e-12 | 7.001995338e-12 | 4.999999912e-15 | 4.999999912e-15 | 1.381640841e-14 | 4.999999912e-15 | 1.793761334e-14 | 8.826467335e-11 | 1.221431376e-12 | 1.708974623e-13 | 4.999999912e-15 | 1.969940798e-14 | 6.676518366e-11 | 1.092222775e-12 | 1 | 1 | 1 | 1 | 1 | 1 | 1 | 0 | 0 | 0 | 0 | 0 | 0 | 0 | 0 | 0 | 0 | 7.875834717e-09 | 23.03151756 | 0 | 0.2838356074 | 1.092462886 | 35.14617854 | 0.4869791384 | 39.70395847 | 0.4027272871 | 0.01549912239 | 0 | 0 | 0 | 0 | 49 | 0 | 71.02 | 80.02 | 34.12 | 180 | 867.18 | 180 | 833.97 | 857.3 | 77.88 | 0.76 | Catalyst_05 | 193.924 | 96.37834 | 98.40725 | 65.81199 | 57.86379 | 0.6675476 | 29.07222 | 30.08784 | 68.28504 | 59.40862 | 1.129681 | 60.46414
11641.174 | 1770304295.9 | 05/02/2026_16:11:35,949 | 1 | 2 | 2.422878879e-06 | 6.665742603e-06 | 4.610450077e-10 | 5.708896897e-12 | 2.686062364e-13 | 8.088891969e-13 | 2.532739209e-12 | 5.207830261e-12 | 3.202725899e-13 | 1.079023914e-12 | 6.999681217e-12 | 4.999999912e-15 | 4.999999912e-15 | 4.999999912e-15 | 4.999999912e-15 | 1.798903162e-14 | 8.822522574e-11 | 1.231452223e-12 | 1.667422981e-13 | 4.999999912e-15 | 1.286663376e-14 | 6.658810309e-11 | 1.08719457e-12 | 1 | 1 | 1 | 1 | 1 | 1 | 1 | 0 | 0 | 0 | 0 | 0 | 0 | 0 | 0 | 0 | 0 | 7.934331711e-09 | 22.9859807 | 0 | 0.2860872523 | 1.092480757 | 35.15290633 | 0.4855918433 | 39.75140274 | 0.3982406714 | 0.01253988071 | 0 | 0 | 0 | 0 | 49 | 0 | 71.02 | 80 | 34.14 | 179.99 | 867.68 | 180.01 | 834.01 | 857.74 | 77.88 | 0.76 | Catalyst_05 | 194.0196 | 96.37828 | 98.41179 | 65.89063 | 57.87486 | 0.6601108 | 29.07221 | 30.08923 | 68.36668 | 59.41862 | 1.130814 | 60.47296
11646.91 | 1770304301.7 | 05/02/2026_16:11:41,685 | 1 | 2 | 2.417465112e-06 | 6.640242191e-06 | 4.610617443e-10 | 5.710491975e-12 | 2.585433766e-13 | 8.203268251e-13 | 2.528545949e-12 | 5.2070479e-12 | 3.243643147e-13 | 1.07828991e-12 | 7.001637551e-12 | 4.999999912e-15 | 5.033151088e-15 | 4.999999912e-15 | 4.999999912e-15 | 1.913526033e-14 | 8.822033382e-11 | 1.233797352e-12 | 1.606783554e-13 | 7.167480991e-15 | 1.262360984e-14 | 6.67525063e-11 | 1.091804273e-12 | 1 | 1 | 1 | 1 | 1 | 1 | 1 | 0 | 0 | 0 | 0 | 0 | 0 | 0 | 0 | 0 | 0 | 7.86740523e-09 | 23.02892083 | 0 | 0.282285458 | 1.091160923 | 35.13208523 | 0.4873717484 | 39.72982903 | 0.3981143992 | 0.01244930157 | 0 | 0 | 0 | 0 | 49 | 0 | 71 | 80 | 34.13 | 179.97 | 866.84 | 180.02 | 833.82 | 857.07 | 77.88 | 0.76 | Catalyst_05 | 194.1152 | 96.38265 | 98.40597 | 65.85487 | 57.84058 | 0.6599015 | 29.07352 | 30.08745 | 68.32647 | 59.38389 | 1.13087 | 60.43944
11652.646 | 1770304307.4 | 05/02/2026_16:11:47,421 | 1 | 2 | 2.411754394e-06 | 6.645325357e-06 | 4.612001892e-10 | 5.697106415e-12 | 2.586476768e-13 | 8.231068279e-13 | 2.525787956e-12 | 5.20756268e-12 | 3.17607621e-13 | 1.082024661e-12 | 7.010494182e-12 | 4.999999912e-15 | 1.351372458e-14 | 4.999999912e-15 | 4.999999912e-15 | 1.781343661e-14 | 8.830327441e-11 | 1.237312661e-12 | 1.619313001e-13 | 1.572566642e-14 | 8.216702397e-15 | 6.672837977e-11 | 1.09105845e-12 | 1 | 1 | 1 | 1 | 1 | 1 | 1 | 0 | 0 | 0 | 0 | 0 | 0 | 0 | 0 | 0 | 0 | 1.305187631e-08 | 23.0133818 | 0 | 0.2863447895 | 1.090190856 | 35.15074532 | 0.4863924951 | 39.72870199 | 0.3986897506 | 0.01008210897 | 0 | 0 | 0 | 0 | 49 | 0 | 71.01 | 79.98 | 34.13 | 179.93 | 862.54 | 180.02 | 832.8 | 853.52 | 77.88 | 0.76 | Catalyst_05 | 194.2108 | 96.38587 | 98.40917 | 65.853 | 57.87131 | 0.6608551 | 29.07449 | 30.08843 | 68.32226 | 59.41347 | 1.130238 | 60.46695
11658.382 | 1770304313.2 | 05/02/2026_16:11:53,157 | 1 | 2 | 2.416158623e-06 | 6.635147656e-06 | 4.610146709e-10 | 5.710403071e-12 | 2.627853176e-13 | 8.368896938e-13 | 2.528195101e-12 | 5.238429482e-12 | 3.153480894e-13 | 1.102678279e-12 | 7.004592219e-12 | 4.999999912e-15 | 2.179978542e-14 | 4.999999912e-15 | 1.400365013e-14 | 7.806323405e-15 | 8.822122893e-11 | 1.23871074e-12 | 1.650581391e-13 | 2.290187693e-14 | 5.198556294e-15 | 6.674517189e-11 | 1.103050702e-12 | 1 | 1 | 1 | 1 | 1 | 1 | 1 | 0 | 0 | 0 | 0 | 0 | 0 | 0 | 0 | 0 | 0 | 1.799126533e-08 | 23.0242881 | 0 | 0.2824382923 | 1.097604481 | 35.12864166 | 0.4927729173 | 39.72194503 | 0.4057117206 | 0.009242110296 | 0 | 0 | 0 | 0 | 49 | 0 | 71 | 80.02 | 34.13 | 179.97 | 860.13 | 180.02 | 832.5 | 852.4 | 77.88 | 0.76 | Catalyst_05 | 194.3064 | 96.36129 | 98.3883 | 65.8418 | 57.83491 | 0.6724945 | 29.06708 | 30.08205 | 68.32806 | 59.38996 | 1.130757 | 60.45327
11664.118 | 1770304318.9 | 05/02/2026_16:11:58,893 | 1 | 2 | 2.415832341e-06 | 6.665742603e-06 | 4.60894406e-10 | 5.709939899e-12 | 2.7070761e-13 | 8.40242589e-13 | 2.550677334e-12 | 5.266112633e-12 | 3.118361689e-13 | 1.116815191e-12 | 6.994259772e-12 | 4.999999912e-15 | 2.385068935e-14 | 4.999999912e-15 | 2.120023517e-14 | 4.999999912e-15 | 8.831131659e-11 | 1.236295137e-12 | 1.707102206e-13 | 2.680770848e-14 | 4.999999912e-15 | 6.684981041e-11 | 1.102274413e-12 | 1 | 1 | 1 | 1 | 1 | 1 | 1 | 0 | 0 | 0 | 0 | 0 | 0 | 0 | 0 | 0 | 0 | 1.920123785e-08 | 23.04266196 | 0 | 0.2838617439 | 1.105874176 | 35.13606834 | 0.4918627833 | 39.68223426 | 0.4099680234 | 0.009095009046 | 0 | 0 | 0 | 0 | 49 | 0 | 71 | 80.03 | 34.12 | 179.99 | 860.04 | 180.01 | 832.48 | 851.71 | 77.88 | 0.76 | Catalyst_05 | 194.402 | 96.33388 | 98.39128 | 65.77598 | 57.84714 | 0.6795496 | 29.05881 | 30.08296 | 68.27918 | 59.4099 | 1.129387 | 60.47762
11669.854 | 1770304324.6 | 05/02/2026_16:12:04,629 | 1 | 2 | 2.413435141e-06 | 6.571874565e-06 | 4.607454973e-10 | 5.70564429e-12 | 2.776329785e-13 | 8.460349934e-13 | 2.549398843e-12 | 5.271172821e-12 | 3.07985137e-13 | 1.133655669e-12 | 6.999512081e-12 | 4.999999912e-15 | 2.271027808e-14 | 4.999999912e-15 | 2.567505602e-14 | 4.999999912e-15 | 8.823691083e-11 | 1.229357002e-12 | 1.799387733e-13 | 2.252788478e-14 | 4.999999912e-15 | 6.664164359e-11 | 1.093695013e-12 | 1 | 1 | 1 | 1 | 1 | 1 | 1 | 0 | 0 | 0 | 0 | 0 | 0 | 0 | 0 | 0 | 0 | 1.849099534e-08 | 22.99693134 | 0 | 0.2859915927 | 1.10860013 | 35.14244041 | 0.4889352829 | 39.71283791 | 0.4159069358 | 0.009402519798 | 0 | 0 | 0 | 0 | 49 | 0 | 71 | 80.02 | 34.12 | 180.01 | 862.32 | 179.99 | 832.78 | 852.38 | 77.88 | 0.76 | Catalyst_05 | 194.4976 | 96.32484 | 98.40086 | 65.82671 | 57.85763 | 0.6893938 | 29.05609 | 30.08589 | 68.33824 | 59.42048 | 1.130054 | 60.48777
11675.59 | 1770304330.4 | 05/02/2026_16:12:10,365 | 1 | 2 | 2.415640438e-06 | 6.57943383e-06 | 4.608647075e-10 | 5.689886062e-12 | 2.872593114e-13 | 8.397759484e-13 | 2.551271911e-12 | 5.258724012e-12 | 3.064217716e-13 | 1.135736036e-12 | 6.980209813e-12 | 1.072745205e-14 | 1.129014112e-14 | 4.999999912e-15 | 2.628868226e-14 | 4.999999912e-15 | 8.822000075e-11 | 1.224241086e-12 | 1.875103127e-13 | 1.389401865e-14 | 1.640090075e-14 | 6.669940988e-11 | 1.080154087e-12 | 1 | 1 | 1 | 1 | 1 | 1 | 1 | 0 | 0 | 0 | 0 | 0 | 0 | 0 | 0 | 0 | 0 | 1.170619017e-08 | 23.01154573 | 0 | 0.2922648657 | 1.106110353 | 35.12492039 | 0.4823196584 | 39.71539254 | 0.4164164243 | 0.01546211524 | 0 | 0 | 0 | 0 | 49 | 0 | 71 | 80.02 | 34.13 | 180 | 864.18 | 179.97 | 833.61 | 855.03 | 77.88 | 0.76 | Catalyst_05 | 194.5932 | 96.3331 | 98.42249 | 65.83094 | 57.82879 | 0.6902383 | 29.05858 | 30.0925 | 68.33679 | 59.38171 | 1.13069 | 60.44394
11681.326 | 1770304336.1 | 05/02/2026_16:12:16,101 | 1 | 2 | 2.408861747e-06 | 6.57943383e-06 | 4.610508642e-10 | 5.684587349e-12 | 2.921484127e-13 | 8.223806293e-13 | 2.536447398e-12 | 5.228898044e-12 | 3.021855769e-13 | 1.132376853e-12 | 6.985024538e-12 | 2.153639205e-14 | 4.999999912e-15 | 4.999999912e-15 | 1.933608506e-14 | 4.999999912e-15 | 8.814813462e-11 | 1.214026601e-12 | 1.949140448e-13 | 4.999999912e-15 | 1.487339033e-14 | 6.675734271e-11 | 1.070240576e-12 | 1 | 1 | 1 | 1 | 1 | 1 | 1 | 0 | 0 | 0 | 0 | 0 | 0 | 0 | 0 | 0 | 0 | 8.042545805e-09 | 23.03344833 | 0 | 0.2942935783 | 1.097923211 | 35.10096992 | 0.4779827565 | 39.73487061 | 0.4149453857 | 0.0143585522 | 0 | 0 | 0 | 0 | 49 | 0 | 70.99 | 80.02 | 34.12 | 179.98 | 867.15 | 179.95 | 833.88 | 856.39 | 77.88 | 0.76 | Catalyst_05 | 194.6888 | 96.36024 | 98.43668 | 65.86323 | 57.78936 | 0.6877999 | 29.06676 | 30.09684 | 68.35104 | 59.32866 | 1.132016 | 60.38389
11687.062 | 1770304341.8 | 05/02/2026_16:12:21,837 | 1 | 2 | 2.41381349e-06 | 6.645325357e-06 | 4.610561377e-10 | 5.682652265e-12 | 2.936860824e-13 | 8.1101342e-13 | 2.530262675e-12 | 5.212551744e-12 | 3.004713177e-13 | 1.118167082e-12 | 6.98008101e-12 | 2.706139823e-14 | 4.999999912e-15 | 1.087927762e-14 | 6.564047943e-15 | 4.999999912e-15 | 8.81801715e-11 | 1.210249782e-12 | 1.942087306e-13 | 4.999999912e-15 | 2.079034238e-14 | 6.674807235e-11 | 1.070796663e-12 | 1 | 1 | 1 | 1 | 1 | 1 | 1 | 0 | 0 | 0 | 0 | 0 | 0 | 0 | 0 | 0 | 0 | 8.169609219e-09 | 23.02959467 | 0 | 0.2939895021 | 1.092997014 | 35.11683532 | 0.4778809672 | 39.73447763 | 0.4098831945 | 0.01739614487 | 0 | 0 | 0 | 0 | 49 | 0 | 71 | 80 | 34.13 | 179.97 | 867.67 | 179.93 | 834.02 | 857.73 | 77.88 | 0.76 | Catalyst_05 | 194.7844 | 96.37657 | 98.43701 | 65.86257 | 57.81548 | 0.679409 | 29.07169 | 30.09694 | 68.33878 | 59.35043 | 1.131494 | 60.40173
11692.798 | 1770304347.6 | 05/02/2026_16:12:27,573 | 1 | 2 | 2.411409014e-06 | 6.554262654e-06 | 4.611966364e-10 | 5.68063695e-12 | 2.93781194e-13 | 7.980113965e-13 | 2.527063194e-12 | 5.189026726e-12 | 3.006983226e-13 | 1.113733563e-12 | 6.966924433e-12 | 2.302168296e-14 | 4.999999912e-15 | 9.81211267e-15 | 4.999999912e-15 | 4.999999912e-15 | 8.827671233e-11 | 1.205284787e-12 | 1.952642285e-13 | 4.999999912e-15 | 2.957991518e-14 | 6.678649994e-11 | 1.068313081e-12 | 1 | 1 | 1 | 1 | 1 | 1 | 1 | 0 | 0 | 0 | 0 | 0 | 0 | 0 | 0 | 0 | 0 | 8.198627458e-09 | 23.0289176 | 0 | 0.294240921 | 1.086190905 | 35.13542856 | 0.4758202428 | 39.72351685 | 0.4081497179 | 0.02166282538 | 0 | 0 | 0 | 0 | 49 | 0 | 71 | 79.98 | 34.12 | 179.96 | 865.63 | 179.92 | 833.59 | 856.11 | 77.88 | 0.76 | Catalyst_05 | 194.88 | 96.39913 | 98.44375 | 65.84441 | 57.84609 | 0.6765357 | 29.07849 | 30.099 | 68.30394 | 59.37296 | 1.130583 | 60.41774
11698.534 | 1770304353.3 | 05/02/2026_16:12:33,309 | 1 | 2 | 2.415617018e-06 | 6.635147656e-06 | 4.612245308e-10 | 5.688106236e-12 | 2.834408055e-13 | 7.922034881e-13 | 2.536752709e-12 | 5.199759026e-12 | 3.081738423e-13 | 1.105166523e-12 | 6.97328046e-12 | 1.635044639e-14 | 4.999999912e-15 | 1.106506244e-14 | 4.999999912e-15 | 4.999999912e-15 | 8.829178361e-11 | 1.207507618e-12 | 1.885153952e-13 | 4.999999912e-15 | 2.530300527e-14 | 6.697923466e-11 | 1.083863901e-12 | 1 | 1 | 1 | 1 | 1 | 1 | 1 | 0 | 0 | 0 | 0 | 0 | 0 | 0 | 0 | 0 | 0 | 8.131494522e-09 | 23.07649599 | 0 | 0.2894750712 | 1.088564387 | 35.11594732 | 0.482224238 | 39.69417452 | 0.4055024065 | 0.01915407145 | 0 | 0 | 0 | 0 | 49 | 0 | 70.98 | 80 | 34.13 | 179.98 | 862.56 | 179.92 | 833.23 | 854.87 | 77.88 | 0.76 | Catalyst_05 | 194.9756 | 96.39126 | 98.42281 | 65.79577 | 57.81401 | 0.6721476 | 29.07612 | 30.0926 | 68.25906 | 59.34884 | 1.130375 | 60.40012
11704.27 | 1770304359.0 | 05/02/2026_16:12:39,045 | 1 | 2 | 2.411323294e-06 | 6.69389874e-06 | 4.609810311e-10 | 5.692574016e-12 | 2.788311303e-13 | 7.973923713e-13 | 2.549865917e-12 | 5.202581855e-12 | 3.205069131e-13 | 1.10000778e-12 | 6.988141836e-12 | 4.999999912e-15 | 4.999999912e-15 | 8.78181398e-15 | 4.999999912e-15 | 1.620929004e-14 | 8.835885495e-11 | 1.212838207e-12 | 1.830131912e-13 | 4.999999912e-15 | 2.581378985e-14 | 6.673287617e-11 | 1.099058886e-12 | 1 | 1 | 1 | 1 | 1 | 1 | 1 | 0 | 0 | 0 | 0 | 0 | 0 | 0 | 0 | 0 | 0 | 8.040252406e-09 | 23.00926879 | 0 | 0.2918092639 | 1.091500903 | 35.16199025 | 0.488694749 | 39.70138073 | 0.4050718798 | 0.0188821289 | 0 | 0 | 0 | 0 | 48.99 | 0 | 70.99 | 80.05 | 34.12 | 179.99 | 860.99 | 179.94 | 832.51 | 852.38 | 77.88 | 0.76 | Catalyst_05 | 195.0712 | 96.38153 | 98.40164 | 65.80771 | 57.88982 | 0.6714339 | 29.07318 | 30.08613 | 68.27835 | 59.4361 | 1.129099 | 60.49141
11710.006 | 1770304364.8 | 05/02/2026_16:12:44,781 | 1 | 2 | 2.415248446e-06 | 6.69389874e-06 | 4.608853854e-10 | 5.705453471e-12 | 2.742650941e-13 | 8.066549815e-13 | 2.561937858e-12 | 5.224454983e-12 | 3.173747615e-13 | 1.094091397e-12 | 7.000780164e-12 | 4.999999912e-15 | 4.999999912e-15 | 4.999999912e-15 | 4.999999912e-15 | 1.840329172e-14 | 8.822152731e-11 | 1.221326534e-12 | 1.681364331e-13 | 4.999999912e-15 | 2.363435036e-14 | 6.677998432e-11 | 1.11054319e-12 | 1 | 1 | 1 | 1 | 1 | 1 | 1 | 0 | 0 | 0 | 0 | 0 | 0 | 0 | 0 | 0 | 0 | 7.877963906e-09 | 23.03396868 | 0 | 0.2834361362 | 1.0989949 | 35.12431429 | 0.4945595598 | 39.70721596 | 0.4028755785 | 0.01784679819 | 0 | 0 | 0 | 0 | 48.99 | 0 | 71 | 80.02 | 34.12 | 180 | 859.99 | 179.95 | 832.39 | 851.71 | 77.88 | 0.76 | Catalyst_05 | 195.1668 | 96.35668 | 98.38246 | 65.81739 | 57.82779 | 0.6677934 | 29.06569 | 30.08026 | 68.30599 | 59.38583 | 1.130477 | 60.45138
11715.742 | 1770304370.5 | 05/02/2026_16:12:50,517 | 1 | 2 | 2.411928108e-06 | 6.592051705e-06 | 4.608514681e-10 | 5.703578235e-12 | 2.699818993e-13 | 8.205679517e-13 | 2.560941476e-12 | 5.238583872e-12 | 3.22771703e-13 | 1.094881998e-12 | 7.007091522e-12 | 4.999999912e-15 | 4.999999912e-15 | 4.999999912e-15 | 4.999999912e-15 | 1.784739416e-14 | 8.813576258e-11 | 1.227563841e-12 | 1.666413996e-13 | 4.999999912e-15 | 1.677634811e-14 | 6.663610636e-11 | 1.103196419e-12 | 1 | 1 | 1 | 1 | 1 | 1 | 1 | 0 | 0 | 0 | 0 | 0 | 0 | 0 | 0 | 0 | 0 | 7.901068648e-09 | 23.00516422 | 0 | 0.284845434 | 1.103668648 | 35.12050562 | 0.4923380237 | 39.73908242 | 0.4039608358 | 0.01456580899 | 0 | 0 | 0 | 0 | 49 | 0 | 71.01 | 80.02 | 34.14 | 180 | 860.75 | 179.98 | 832.8 | 852.35 | 77.88 | 0.76 | Catalyst_05 | 195.2624 | 96.34119 | 98.38973 | 65.87021 | 57.82152 | 0.6695923 | 29.06102 | 30.08248 | 68.3718 | 59.38185 | 1.131507 | 60.44914
11721.478 | 1770304376.3 | 05/02/2026_16:12:56,253 | 1 | 2 | 2.427466143e-06 | 6.592051705e-06 | 4.606496573e-10 | 5.717758298e-12 | 2.640528041e-13 | 8.317504129e-13 | 2.54727424e-12 | 5.235094476e-12 | 3.203798175e-13 | 1.094554677e-12 | 7.02475968e-12 | 4.999999912e-15 | 5.389194611e-15 | 4.999999912e-15 | 4.999999912e-15 | 1.725996157e-14 | 8.815078528e-11 | 1.236136519e-12 | 1.607200836e-13 | 9.122336472e-15 | 9.351292866e-15 | 6.688262444e-11 | 1.09327586e-12 | 1 | 1 | 1 | 1 | 1 | 1 | 1 | 0 | 0 | 0 | 0 | 0 | 0 | 0 | 0 | 0 | 0 | 8.097408049e-09 | 23.07502817 | 0 | 0.2820828968 | 1.100685331 | 35.10641368 | 0.4884858536 | 39.69589859 | 0.4033842951 | 0.01075817115 | 0 | 0 | 0 | 0 | 49 | 0 | 71 | 80 | 34.12 | 179.99 | 864.22 | 179.99 | 833.23 | 853.56 | 77.88 | 0.76 | Catalyst_05 | 195.358 | 96.35108 | 98.40233 | 65.79863 | 57.79832 | 0.6686367 | 29.064 | 30.08634 | 68.29049 | 59.35117 | 1.130731 | 60.41469
11727.214 | 1770304382.0 | 05/02/2026_16:13:01,989 | 1 | 2 | 2.41020598e-06 | 6.658084658e-06 | 4.608067261e-10 | 5.713717693e-12 | 2.593927406e-13 | 8.317334451e-13 | 2.526521527e-12 | 5.215609195e-12 | 3.16895517e-13 | 1.094355292e-12 | 7.014694381e-12 | 4.999999912e-15 | 1.817821474e-14 | 4.999999912e-15 | 4.999999912e-15 | 9.749538958e-15 | 8.820389558e-11 | 1.237328382e-12 | 1.615995478e-13 | 1.374267589e-14 | 7.025355639e-15 | 6.665969166e-11 | 1.090755849e-12 | 1 | 1 | 1 | 1 | 1 | 1 | 1 | 0 | 0 | 0 | 0 | 0 | 0 | 0 | 0 | 0 | 0 | 1.588449164e-08 | 23.0105637 | 0 | 0.2822207524 | 1.093718866 | 35.148215 | 0.4875434086 | 39.7302209 | 0.4032454178 | 0.009613579859 | 0 | 0 | 0 | 0 | 49 | 0 | 71.02 | 80.02 | 34.15 | 179.97 | 865.94 | 180.02 | 833.91 | 856.35 | 77.88 | 0.76 | Catalyst_05 | 195.4536 | 96.37417 | 98.40541 | 65.85552 | 57.86714 | 0.6684065 | 29.07097 | 30.08728 | 68.33316 | 59.41389 | 1.130362 | 60.47049
11732.95 | 1770304387.7 | 05/02/2026_16:13:07,725 | 1 | 2 | 2.410057959e-06 | 6.632605619e-06 | 4.610211379e-10 | 5.709199172e-12 | 2.64328842e-13 | 8.361340049e-13 | 2.51381793e-12 | 5.2183609e-12 | 3.117983573e-13 | 1.108699829e-12 | 7.006124413e-12 | 4.999999912e-15 | 2.248180618e-14 | 4.999999912e-15 | 1.700238732e-14 | 1.309462453e-14 | 8.819311947e-11 | 1.23479818e-12 | 1.670052307e-13 | 2.621883084e-14 | 4.999999912e-15 | 6.678483461e-11 | 1.07858839e-12 | 1 | 1 | 1 | 1 | 1 | 1 | 1 | 0 | 0 | 0 | 0 | 0 | 0 | 0 | 0 | 0 | 0 | 1.828622865e-08 | 23.04005997 | 0 | 0.2813396501 | 1.09208143 | 35.11997769 | 0.4824037687 | 39.72619539 | 0.4075420329 | 0.009155270118 | 0 | 0 | 0 | 0 | 49 | 0 | 71 | 79.98 | 34.13 | 179.95 | 867.57 | 180.03 | 834.03 | 857.69 | 77.88 | 0.76 | Catalyst_05 | 195.5492 | 96.3796 | 98.42222 | 65.84885 | 57.82065 | 0.6755284 | 29.0726 | 30.09242 | 68.32239 | 59.35936 | 1.131157 | 60.41284
11738.686 | 1770304393.5 | 05/02/2026_16:13:13,461 | 1 | 2 | 2.419110388e-06 | 6.686208053e-06 | 4.611929172e-10 | 5.704211409e-12 | 2.756849653e-13 | 8.367854478e-13 | 2.510482273e-12 | 5.211197793e-12 | 3.081966648e-13 | 1.114064353e-12 | 7.00088338e-12 | 4.999999912e-15 | 2.365714233e-14 | 4.999999912e-15 | 2.969924857e-14 | 4.999999912e-15 | 8.817744451e-11 | 1.232550845e-12 | 1.76696548e-13 | 2.869028664e-14 | 4.999999912e-15 | 6.676728614e-11 | 1.079142743e-12 | 1 | 1 | 1 | 1 | 1 | 1 | 1 | 0 | 0 | 0 | 0 | 0 | 0 | 0 | 0 | 0 | 0 | 1.901109279e-08 | 23.03360957 | 0 | 0.2855017555 | 1.090203012 | 35.10887547 | 0.482458189 | 39.74050985 | 0.4090858077 | 0.009050357445 | 0 | 0 | 0 | 0 | 49.01 | 0 | 71.01 | 79.98 | 34.15 | 179.95 | 865.76 | 180.03 | 833.9 | 857.15 | 77.88 | 0.76 | Catalyst_05 | 195.6448 | 96.38583 | 98.42204 | 65.87257 | 57.80237 | 0.6780873 | 29.07448 | 30.09236 | 68.34259 | 59.33877 | 1.131922 | 60.39156
11744.422 | 1770304399.2 | 05/02/2026_16:13:19,197 | 1 | 2 | 2.41100156e-06 | 6.675967143e-06 | 4.609696236e-10 | 5.693124791e-12 | 2.855246963e-13 | 8.372632015e-13 | 2.521408863e-12 | 5.230837465e-12 | 3.064508825e-13 | 1.123081554e-12 | 6.987807468e-12 | 5.114157931e-15 | 1.906493457e-14 | 4.999999912e-15 | 2.438523999e-14 | 4.999999912e-15 | 8.823111686e-11 | 1.226352028e-12 | 1.841264229e-13 | 2.31240452e-14 | 8.688194817e-15 | 6.679409109e-11 | 1.078481705e-12 | 1 | 1 | 1 | 1 | 1 | 1 | 1 | 0 | 0 | 0 | 0 | 0 | 0 | 0 | 0 | 0 | 0 | 1.635888204e-08 | 23.03779022 | 0 | 0.2892137684 | 1.095440523 | 35.12222346 | 0.4817355976 | 39.71347578 | 0.4119568092 | 0.01135297377 | 0 | 0 | 0 | 0 | 49 | 0 | 71 | 80 | 34.13 | 179.96 | 864.2 | 180.02 | 833.29 | 854.92 | 77.88 | 0.76 | Catalyst_05 | 195.7404 | 96.36847 | 98.4244 | 65.82776 | 57.82435 | 0.6828462 | 29.06925 | 30.09309 | 68.30841 | 59.36586 | 1.130722 | 60.42097
11750.158 | 1770304404.9 | 05/02/2026_16:13:24,933 | 1 | 2 | 2.41789121e-06 | 6.66317419e-06 | 4.611814541e-10 | 5.69786926e-12 | 2.90658746e-13 | 8.257903367e-13 | 2.534866414e-12 | 5.233135106e-12 | 2.967163462e-13 | 1.130176898e-12 | 6.992850743e-12 | 1.605940417e-14 | 1.108058517e-14 | 4.999999912e-15 | 2.510121661e-14 | 4.999999912e-15 | 8.838330068e-11 | 1.22342414e-12 | 1.939754238e-13 | 9.706855274e-15 | 8.20506247e-15 | 6.697434274e-11 | 1.079441983e-12 | 1 | 1 | 1 | 1 | 1 | 1 | 1 | 0 | 0 | 0 | 0 | 0 | 0 | 0 | 0 | 0 | 0 | 1.168941456e-08 | 23.06684459 | 0 | 0.2965200267 | 1.095550672 | 35.12865998 | 0.481082486 | 39.67560077 | 0.4129755163 | 0.0105931722 | 0 | 0 | 0 | 0 | 48.99 | 0 | 71 | 80.05 | 34.15 | 179.99 | 861.11 | 180.01 | 832.9 | 853.6 | 77.88 | 0.76 | Catalyst_05 | 195.836 | 96.3681 | 98.42654 | 65.76498 | 57.83494 | 0.6845348 | 29.06914 | 30.09374 | 68.24352 | 59.37619 | 1.129437 | 60.43067
11755.894 | 1770304410.7 | 05/02/2026_16:13:30,669 | 1 | 2 | 2.41332873e-06 | 6.627525181e-06 | 4.608902981e-10 | 5.690260329e-12 | 3.017199121e-13 | 8.23439949e-13 | 2.553452241e-12 | 5.271806429e-12 | 3.027579814e-13 | 1.13311823e-12 | 6.988732076e-12 | 1.961355611e-14 | 4.999999912e-15 | 7.040392168e-15 | 1.905862417e-14 | 4.999999912e-15 | 8.809188795e-11 | 1.211535538e-12 | 1.978768847e-13 | 4.999999912e-15 | 1.632279923e-14 | 6.668301328e-11 | 1.091389999e-12 | 1 | 1 | 1 | 1 | 1 | 1 | 1 | 0 | 0 | 0 | 0 | 0 | 0 | 0 | 0 | 0 | 0 | 8.011482773e-09 | 23.01724991 | 0 | 0.2923084596 | 1.109566018 | 35.09278216 | 0.4879422212 | 39.73668917 | 0.4153820901 | 0.01589558128 | 0 | 0 | 0 | 0 | 49 | 0 | 71.02 | 80.02 | 34.14 | 180 | 860.14 | 180 | 832.44 | 851.73 | 77.88 | 0.76 | Catalyst_05 | 195.9316 | 96.32164 | 98.4041 | 65.86624 | 57.77588 | 0.6885238 | 29.05512 | 30.08688 | 68.38156 | 59.33648 | 1.132332 | 60.40597
11761.63 | 1770304416.4 | 05/02/2026_16:13:36,405 | 1 | 2 | 2.413257334e-06 | 6.645325357e-06 | 4.606471316e-10 | 5.680921011e-12 | 2.967187856e-13 | 8.138714854e-13 | 2.573684755e-12 | 5.248596696e-12 | 3.073419882e-13 | 1.12818099e-12 | 6.977636784e-12 | 1.937974283e-14 | 4.999999912e-15 | 9.883907183e-15 | 4.999999912e-15 | 4.999999912e-15 | 8.822707842e-11 | 1.20545338e-12 | 1.983706846e-13 | 4.999999912e-15 | 2.120363177e-14 | 6.671902614e-11 | 1.09520162e-12 | 1 | 1 | 1 | 1 | 1 | 1 | 1 | 0 | 0 | 0 | 0 | 0 | 0 | 0 | 0 | 0 | 0 | 8.24640331e-09 | 23.01996446 | 0 | 0.2974439891 | 1.106721392 | 35.13303614 | 0.4877033493 | 39.69991041 | 0.4139124873 | 0.01694330735 | 0 | 0 | 0 | 0 | 49 | 0 | 71 | 80 | 34.13 | 180 | 860.65 | 179.98 | 832.52 | 851.65 | 77.88 | 0.76 | Catalyst_05 | 196.0272 | 96.33107 | 98.40489 | 65.80528 | 57.84215 | 0.6860878 | 29.05796 | 30.08712 | 68.31158 | 59.40145 | 1.129988 | 60.46717
11767.366 | 1770304422.1 | 05/02/2026_16:13:42,141 | 1 | 2 | 2.414772325e-06 | 6.589532859e-06 | 4.610232474e-10 | 5.693601406e-12 | 2.987691745e-13 | 8.092006882e-13 | 2.573121837e-12 | 5.242794046e-12 | 3.200154714e-13 | 1.11889816e-12 | 6.991912691e-12 | 1.970717867e-14 | 4.999999912e-15 | 1.705283829e-14 | 4.999999912e-15 | 8.472821443e-15 | 8.82607043e-11 | 1.208780688e-12 | 1.933137759e-13 | 4.999999912e-15 | 2.720449767e-14 | 6.681693393e-11 | 1.089353109e-12 | 1 | 1 | 1 | 1 | 1 | 1 | 1 | 0 | 0 | 0 | 0 | 0 | 0 | 0 | 0 | 0 | 0 | 8.140925351e-09 | 23.03575959 | 0 | 0.294009944 | 1.104460069 | 35.12006523 | 0.4850210308 | 39.70104975 | 0.4114823794 | 0.02011098774 | 0 | 0 | 0 | 0 | 49 | 0 | 71 | 79.97 | 34.13 | 179.99 | 862.13 | 179.97 | 833.23 | 853.43 | 77.88 | 0.76 | Catalyst_05 | 196.1228 | 96.33857 | 98.41366 | 65.80717 | 57.82079 | 0.6820598 | 29.06023 | 30.0898 | 68.30823 | 59.37456 | 1.130438 | 60.43768
11773.102 | 1770304427.9 | 05/02/2026_16:13:47,877 | 1 | 2 | 2.413446964e-06 | 6.68877783e-06 | 4.611428739e-10 | 5.697683644e-12 | 2.863930339e-13 | 7.970010285e-13 | 2.548368417e-12 | 5.197055026e-12 | 3.155673693e-13 | 1.10508022e-12 | 6.985808633e-12 | 1.021230355e-14 | 4.999999912e-15 | 1.618067388e-14 | 4.999999912e-15 | 1.466335666e-14 | 8.819296682e-11 | 1.213289018e-12 | 1.836442917e-13 | 4.999999912e-15 | 2.653412022e-14 | 6.662459473e-11 | 1.090764631e-12 | 1 | 1 | 1 | 1 | 1 | 1 | 1 | 0 | 0 | 0 | 0 | 0 | 0 | 0 | 0 | 0 | 0 | 8.032378267e-09 | 22.99300267 | 0 | 0.2912049747 | 1.092146298 | 35.1287731 | 0.4860744806 | 39.75123766 | 0.4067656367 | 0.01928194147 | 0 | 0 | 0 | 0 | 49 | 0 | 71 | 80.03 | 34.14 | 179.95 | 867 | 179.94 | 834.02 | 857.15 | 77.88 | 0.76 | Catalyst_05 | 196.2184 | 96.37939 | 98.41021 | 65.89036 | 57.83513 | 0.6742415 | 29.07254 | 30.08875 | 68.36561 | 59.37797 | 1.131586 | 60.43347
11778.838 | 1770304433.6 | 05/02/2026_16:13:53,613 | 1 | 2 | 2.4115011e-06 | 6.655526704e-06 | 4.610708204e-10 | 5.697380935e-12 | 2.756616821e-13 | 7.93689333e-13 | 2.534483691e-12 | 5.192723855e-12 | 3.196463818e-13 | 1.089771827e-12 | 6.984784279e-12 | 5.83352946e-15 | 4.999999912e-15 | 8.56159219e-15 | 4.999999912e-15 | 1.633444763e-14 | 8.834508125e-11 | 1.218743639e-12 | 1.787261203e-13 | 4.999999912e-15 | 2.72156531e-14 | 6.687914805e-11 | 1.085551679e-12 | 1 | 1 | 1 | 1 | 1 | 1 | 1 | 0 | 0 | 0 | 0 | 0 | 0 | 0 | 0 | 0 | 0 | 8.022906063e-09 | 23.04961989 | 0 | 0.2901775614 | 1.086762725 | 35.1441065 | 0.4831499195 | 39.69277776 | 0.4013043701 | 0.02004888424 | 0 | 0 | 0 | 0 | 49 | 0 | 71 | 79.97 | 34.14 | 179.96 | 867.48 | 179.93 | 834.06 | 857.64 | 77.88 | 0.76 | Catalyst_05 | 196.314 | 96.39724 | 98.41978 | 65.79345 | 57.86038 | 0.665189 | 29.07792 | 30.09167 | 68.25243 | 59.39555 | 1.129429 | 60.44504
11784.574 | 1770304439.3 | 05/02/2026_16:13:59,349 | 1 | 2 | 2.421033969e-06 | 6.637691058e-06 | 4.611661608e-10 | 5.717859346e-12 | 2.682065182e-13 | 8.02649234e-13 | 2.526138153e-12 | 5.191229391e-12 | 3.176376805e-13 | 1.086267036e-12 | 7.000957106e-12 | 4.999999912e-15 | 4.999999912e-15 | 4.999999912e-15 | 4.999999912e-15 | 1.935694918e-14 | 8.824949105e-11 | 1.229158702e-12 | 1.71988888e-13 | 4.999999912e-15 | 1.775813722e-14 | 6.672110781e-11 | 1.088352932e-12 | 1 | 1 | 1 | 1 | 1 | 1 | 1 | 0 | 0 | 0 | 0 | 0 | 0 | 0 | 0 | 0 | 0 | 7.986040737e-09 | 23.01640564 | 0 | 0.288991159 | 1.086845387 | 35.13765577 | 0.4858420716 | 39.73584236 | 0.4002720012 | 0.01500331841 | 0 | 0 | 0 | 0 | 49 | 0 | 71.01 | 80 | 34.13 | 179.97 | 866.84 | 179.93 | 833.88 | 857.08 | 77.88 | 0.76 | Catalyst_05 | 196.4096 | 96.39696 | 98.41097 | 65.86484 | 57.84975 | 0.6634778 | 29.07784 | 30.08898 | 68.32667 | 59.38743 | 1.130862 | 60.43899
11790.31 | 1770304445.1 | 05/02/2026_16:14:05,085 | 1 | 2 | 2.416098141e-06 | 6.647880127e-06 | 4.612154825e-10 | 5.711829447e-12 | 2.632660799e-13 | 8.187726755e-13 | 2.52772304e-12 | 5.20599102e-12 | 3.269913637e-13 | 1.077201479e-12 | 7.027785905e-12 | 4.999999912e-15 | 4.999999912e-15 | 4.999999912e-15 | 4.999999912e-15 | 1.611615538e-14 | 8.841487265e-11 | 1.232902994e-12 | 1.630300035e-13 | 8.125995333e-15 | 2.028392679e-14 | 6.667680991e-11 | 1.088864676e-12 | 1 | 1 | 1 | 1 | 1 | 1 | 1 | 0 | 0 | 0 | 0 | 0 | 0 | 0 | 0 | 0 | 0 | 7.892614818e-09 | 22.98853994 | 0 | 0.2832695311 | 1.08911622 | 35.18645252 | 0.4853531892 | 39.71655133 | 0.3977043001 | 0.01663788603 | 0 | 0 | 0 | 0 | 49 | 0 | 70.99 | 80 | 34.14 | 179.99 | 864.22 | 179.93 | 833.28 | 856.16 | 77.88 | 0.76 | Catalyst_05 | 196.5052 | 96.38943 | 98.41257 | 65.83286 | 57.93009 | 0.6592217 | 29.07557 | 30.08947 | 68.29884 | 59.4717 | 1.128746 | 60.52226
11796.046 | 1770304450.8 | 05/02/2026_16:14:10,821 | 1 | 2 | 2.420973033e-06 | 6.627525181e-06 | 4.610586357e-10 | 5.715583389e-12 | 2.634149409e-13 | 8.261549539e-13 | 2.536937023e-12 | 5.219041345e-12 | 3.213737056e-13 | 1.094122297e-12 | 7.009112474e-12 | 4.999999912e-15 | 8.12745223e-15 | 4.999999912e-15 | 4.999999912e-15 | 2.016896748e-14 | 8.840006505e-11 | 1.239061046e-12 | 1.641937319e-13 | 1.223701214e-14 | 1.328476818e-14 | 6.679000408e-11 | 1.098897449e-12 | 1 | 1 | 1 | 1 | 1 | 1 | 1 | 0 | 0 | 0 | 0 | 0 | 0 | 0 | 0 | 0 | 0 | 9.821796591e-09 | 23.02025296 | 0 | 0.2882645528 | 1.093059474 | 35.16590122 | 0.489724159 | 39.69215664 | 0.4029445763 | 0.0127271022 | 0 | 0 | 0 | 0 | 49 | 0 | 70.99 | 79.98 | 34.16 | 179.99 | 862.64 | 179.94 | 832.88 | 853.61 | 77.88 | 0.76 | Catalyst_05 | 196.6008 | 96.37636 | 98.39828 | 65.79243 | 57.89626 | 0.6679078 | 29.07163 | 30.0851 | 68.26614 | 59.44532 | 1.128711 | 60.50211
11801.782 | 1770304456.6 | 05/02/2026_16:14:16,557 | 1 | 2 | 2.412922868e-06 | 6.714464689e-06 | 4.610247462e-10 | 5.709882653e-12 | 2.666819673e-13 | 8.41030804e-13 | 2.546119999e-12 | 5.249767201e-12 | 3.20952222e-13 | 1.102117854e-12 | 7.007469691e-12 | 4.999999912e-15 | 2.399476119e-14 | 4.999999912e-15 | 1.06532401e-14 | 1.309025893e-14 | 8.83406126e-11 | 1.24290812e-12 | 1.638148981e-13 | 2.43401304e-14 | 6.295319965e-15 | 6.682678022e-11 | 1.105928717e-12 | 1 | 1 | 1 | 1 | 1 | 1 | 1 | 0 | 0 | 0 | 0 | 0 | 0 | 0 | 0 | 0 | 0 | 1.935699439e-08 | 23.03348032 | 0 | 0.2866110961 | 1.101475009 | 35.14374603 | 0.4930672773 | 39.69047959 | 0.4056601837 | 0.009404613246 | 0 | 0 | 0 | 0 | 49 | 0 | 71.02 | 80 | 34.16 | 179.97 | 860.19 | 179.95 | 832.57 | 852.47 | 77.88 | 0.76 | Catalyst_05 | 196.6964 | 96.34846 | 98.38734 | 65.78965 | 57.85978 | 0.6724091 | 29.06321 | 30.08175 | 68.28303 | 59.41968 | 1.129375 | 60.485
11807.518 | 1770304462.3 | 05/02/2026_16:14:22,293 | 1 | 2 | 2.417982387e-06 | 6.652976481e-06 | 4.610586912e-10 | 5.720501763e-12 | 2.738184028e-13 | 8.454915912e-13 | 2.557969244e-12 | 5.28176114e-12 | 3.115010149e-13 | 1.122937464e-12 | 7.004496375e-12 | 4.999999912e-15 | 2.233968422e-14 | 4.999999912e-15 | 1.861429779e-14 | 8.497566664e-15 | 8.825964959e-11 | 1.232378132e-12 | 1.701693799e-13 | 3.199850934e-14 | 4.999999912e-15 | 6.669985397e-11 | 1.105202735e-12 | 1 | 1 | 1 | 1 | 1 | 1 | 1 | 0 | 0 | 0 | 0 | 0 | 0 | 0 | 0 | 0 | 0 | 1.820843233e-08 | 23.00274754 | 0 | 0.2798394806 | 1.111161706 | 35.13456482 | 0.493901019 | 39.71522561 | 0.4122377054 | 0.009285866631 | 0 | 0 | 0 | 0 | 48.99 | 0 | 71 | 80 | 34.15 | 179.97 | 862.37 | 179.99 | 833.26 | 852.34 | 77.88 | 0.76 | Catalyst_05 | 196.792 | 96.31635 | 98.38462 | 65.83066 | 57.84467 | 0.6833118 | 29.05352 | 30.08092 | 68.34838 | 59.41472 | 1.130375 | 60.4872
11813.254 | 1770304468.0 | 05/02/2026_16:14:28,029 | 1 | 2 | 2.416272537e-06 | 6.642779681e-06 | 4.6103521e-10 | 5.703363129e-12 | 2.814311826e-13 | 8.431447272e-13 | 2.547112261e-12 | 5.257479781e-12 | 3.077299971e-13 | 1.135660793e-12 | 7.001667909e-12 | 6.24002396e-15 | 2.368334275e-14 | 4.999999912e-15 | 2.795588197e-14 | 4.999999912e-15 | 8.815630864e-11 | 1.230085695e-12 | 1.771651131e-13 | 2.246482826e-14 | 7.99793581e-15 | 6.678195497e-11 | 1.08908195e-12 | 1 | 1 | 1 | 1 | 1 | 1 | 1 | 0 | 0 | 0 | 0 | 0 | 0 | 0 | 0 | 0 | 0 | 1.902833078e-08 | 23.03605964 | 0 | 0.2846786253 | 1.105437941 | 35.09684607 | 0.4866445371 | 39.72246245 | 0.4164264064 | 0.01076874354 | 0 | 0 | 0 | 0 | 49 | 0 | 71.02 | 80.03 | 34.15 | 179.97 | 864.19 | 180 | 833.66 | 854.98 | 77.88 | 0.76 | Catalyst_05 | 196.8876 | 96.33532 | 98.40835 | 65.84266 | 57.78257 | 0.6902548 | 29.05925 | 30.08818 | 68.34737 | 59.33791 | 1.131796 | 60.40373
11818.99 | 1770304473.8 | 05/02/2026_16:14:33,765 | 1 | 2 | 2.425572575e-06 | 6.68877783e-06 | 4.610894999e-10 | 5.693869421e-12 | 2.907693346e-13 | 8.328101663e-13 | 2.535639233e-12 | 5.237899524e-12 | 3.064625105e-13 | 1.128533465e-12 | 6.995997098e-12 | 1.664731788e-14 | 1.587119853e-14 | 4.999999912e-15 | 2.613539471e-14 | 4.999999912e-15 | 8.819934366e-11 | 1.22627635e-12 | 1.877141021e-13 | 1.401239151e-14 | 1.599149754e-14 | 6.668984809e-11 | 1.070875485e-12 | 1 | 1 | 1 | 1 | 1 | 1 | 1 | 0 | 0 | 0 | 0 | 0 | 0 | 0 | 0 | 0 | 0 | 1.448687278e-08 | 23.00977006 | 0 | 0.2929056179 | 1.099583061 | 35.11855592 | 0.4785742833 | 39.73646749 | 0.413964509 | 0.01522921303 | 0 | 0 | 0 | 0 | 49 | 0 | 71 | 80 | 34.14 | 179.99 | 867.06 | 180.02 | 834.04 | 856.28 | 77.88 | 0.76 | Catalyst_05 | 196.9832 | 96.35473 | 98.43474 | 65.86587 | 57.81831 | 0.6861741 | 29.0651 | 30.09625 | 68.35769 | 59.36064 | 1.131495 | 60.41655
11824.726 | 1770304479.5 | 05/02/2026_16:14:39,501 | 1 | 2 | 2.411607511e-06 | 6.660628969e-06 | 4.612102367e-10 | 5.688411114e-12 | 2.923647381e-13 | 8.169254119e-13 | 2.528722023e-12 | 5.218958946e-12 | 3.03115985e-13 | 1.123755169e-12 | 6.984552693e-12 | 1.702422044e-14 | 4.999999912e-15 | 4.999999912e-15 | 1.71290018e-14 | 4.999999912e-15 | 8.834240284e-11 | 1.213969463e-12 | 1.986054686e-13 | 4.999999912e-15 | 1.637615892e-14 | 6.672300906e-11 | 1.067847308e-12 | 1 | 1 | 1 | 1 | 1 | 1 | 1 | 0 | 0 | 0 | 0 | 0 | 0 | 0 | 0 | 0 | 0 | 8.12720934e-09 | 23.00531224 | 0 | 0.2974447927 | 1.092865259 | 35.15238007 | 0.4763044808 | 39.72034674 | 0.4117615589 | 0.01509753405 | 0 | 0 | 0 | 0 | 49 | 0 | 71.03 | 79.97 | 34.13 | 179.99 | 867.6 | 180.02 | 834.07 | 857.68 | 77.88 | 0.76 | Catalyst_05 | 197.0788 | 96.377 | 98.44217 | 65.83915 | 57.874 | 0.6825225 | 29.07182 | 30.09852 | 68.31417 | 59.40879 | 1.129948 | 60.45744
11830.462 | 1770304485.2 | 05/02/2026_16:14:45,237 | 1 | 2 | 2.417526957e-06 | 6.668290098e-06 | 4.612744353e-10 | 5.691352771e-12 | 2.959644519e-13 | 8.066559031e-13 | 2.53108038e-12 | 5.211618897e-12 | 3.016437469e-13 | 1.116671642e-12 | 6.984200544e-12 | 2.167561717e-14 | 4.999999912e-15 | 8.058566428e-15 | 5.939760944e-15 | 4.999999912e-15 | 8.833477005e-11 | 1.204856419e-12 | 1.954878859e-13 | 4.999999912e-15 | 2.380218825e-14 | 6.663337243e-11 | 1.066866105e-12 | 1 | 1 | 1 | 1 | 1 | 1 | 1 | 0 | 0 | 0 | 0 | 0 | 0 | 0 | 0 | 0 | 0 | 8.132573154e-09 | 22.98110513 | 0 | 0.2910287937 | 1.091855188 | 35.16672111 | 0.4758512946 | 39.73695727 | 0.4093016033 | 0.01892011949 | 0 | 0 | 0 | 0 | 49 | 0 | 71 | 80.02 | 34.13 | 179.99 | 866.76 | 180.03 | 833.9 | 857.61 | 77.88 | 0.76 | Catalyst_05 | 197.1744 | 96.38035 | 98.44365 | 65.86669 | 57.89761 | 0.678445 | 29.07283 | 30.09897 | 68.34037 | 59.43156 | 1.129959 | 60.47864
11836.198 | 1770304491.0 | 05/02/2026_16:14:50,973 | 1 | 2 | 2.413734592e-06 | 6.549242244e-06 | 4.612183413e-10 | 5.690803731e-12 | 2.940359002e-13 | 7.97837111e-13 | 2.53816434e-12 | 5.189714544e-12 | 3.090557595e-13 | 1.109358699e-12 | 6.982326609e-12 | 1.756993666e-14 | 4.999999912e-15 | 1.833441439e-14 | 4.999999912e-15 | 1.176842844e-14 | 8.813619279e-11 | 1.209546244e-12 | 1.9090682e-13 | 4.999999912e-15 | 2.926607253e-14 | 6.685029613e-11 | 1.077013695e-12 | 1 | 1 | 1 | 1 | 1 | 1 | 1 | 0 | 0 | 0 | 0 | 0 | 0 | 0 | 0 | 0 | 0 | 8.104590848e-09 | 23.05733512 | 0 | 0.2938097244 | 1.088922325 | 35.08628009 | 0.4800054179 | 39.73591815 | 0.4074640358 | 0.02108292868 | 0 | 0 | 0 | 0 | 49 | 0 | 71 | 80 | 34.15 | 179.98 | 865.64 | 180.03 | 833.66 | 856.13 | 77.88 | 0.76 | Catalyst_05 | 197.27 | 96.39008 | 98.43006 | 65.86496 | 57.76517 | 0.6753991 | 29.07576 | 30.09482 | 68.33168 | 59.29683 | 1.13252 | 60.34821
11841.934 | 1770304496.7 | 05/02/2026_16:14:56,709 | 1 | 2 | 2.416801635e-06 | 6.581962225e-06 | 4.610649362e-10 | 5.69528669e-12 | 2.837924665e-13 | 7.987972805e-13 | 2.54237408e-12 | 5.201021905e-12 | 3.137856999e-13 | 1.09894266e-12 | 6.975201233e-12 | 9.951822285e-15 | 4.999999912e-15 | 1.160883896e-14 | 4.999999912e-15 | 1.095301862e-14 | 8.826975262e-11 | 1.210451769e-12 | 1.81748117e-13 | 4.999999912e-15 | 3.398052917e-14 | 6.688858495e-11 | 1.090139589e-12 | 1 | 1 | 1 | 1 | 1 | 1 | 1 | 0 | 0 | 0 | 0 | 0 | 0 | 0 | 0 | 0 | 0 | 8.00202616e-09 | 23.05618326 | 0 | 0.286630729 | 1.09020795 | 35.12274248 | 0.4851712822 | 39.69854819 | 0.4040201283 | 0.0237698327 | 0 | 0 | 0 | 0 | 49 | 0 | 71 | 80 | 34.13 | 179.96 | 862.46 | 180.02 | 832.86 | 854.82 | 77.88 | 0.76 | Catalyst_05 | 197.3656 | 96.38581 | 98.41317 | 65.80302 | 57.8252 | 0.6696906 | 29.07448 | 30.08965 | 68.27044 | 59.36493 | 1.13028 | 60.41887
11847.67 | 1770304502.4 | 05/02/2026_16:15:02,445 | 1 | 2 | 2.415391918e-06 | 6.624978141e-06 | 4.610244408e-10 | 5.708610234e-12 | 2.766628344e-13 | 8.019685718e-13 | 2.56718995e-12 | 5.217815763e-12 | 3.201198258e-13 | 1.094540908e-12 | 6.999623971e-12 | 4.999999912e-15 | 4.999999912e-15 | 1.016234216e-14 | 4.999999912e-15 | 1.513340234e-14 | 8.820079389e-11 | 1.218176927e-12 | 1.772514698e-13 | 4.999999912e-15 | 2.956536993e-14 | 6.679407027e-11 | 1.108117179e-12 | 1 | 1 | 1 | 1 | 1 | 1 | 1 | 0 | 0 | 0 | 0 | 0 | 0 | 0 | 0 | 0 | 0 | 8.017134864e-09 | 23.03671855 | 0 | 0.2891843792 | 1.098248092 | 35.1105218 | 0.4933765949 | 39.71577394 | 0.4032363184 | 0.02080847344 | 0 | 0 | 0 | 0 | 49.01 | 0 | 71 | 80 | 34.14 | 179.96 | 860.04 | 179.99 | 832.56 | 851.73 | 77.88 | 0.76 | Catalyst_05 | 197.4612 | 96.35916 | 98.38633 | 65.83157 | 57.80508 | 0.6683914 | 29.06644 | 30.08144 | 68.31896 | 59.36057 | 1.131164 | 60.42549
11853.406 | 1770304508.2 | 05/02/2026_16:15:08,181 | 1 | 2 | 2.417079941e-06 | 6.509204013e-06 | 4.609805315e-10 | 5.707450138e-12 | 2.761792531e-13 | 8.163420027e-13 | 2.572630043e-12 | 5.241198101e-12 | 3.220401918e-13 | 1.096703891e-12 | 6.998213207e-12 | 4.999999912e-15 | 4.999999912e-15 | 5.3984188e-15 | 4.999999912e-15 | 2.211218134e-14 | 8.803335838e-11 | 1.222829346e-12 | 1.645109559e-13 | 4.999999912e-15 | 2.416890269e-14 | 6.678528564e-11 | 1.108570809e-12 | 1 | 1 | 1 | 1 | 1 | 1 | 1 | 0 | 0 | 0 | 0 | 0 | 0 | 0 | 0 | 0 | 0 | 7.787654789e-09 | 23.04873084 | 0 | 0.2809687716 | 1.105936697 | 35.06951222 | 0.4945332737 | 39.737841 | 0.4043949903 | 0.01835370281 | 0 | 0 | 0 | 0 | 48.99 | 0 | 70.99 | 79.98 | 34.14 | 179.96 | 860.87 | 179.97 | 832.87 | 852.41 | 77.88 | 0.76 | Catalyst_05 | 197.5568 | 96.33367 | 98.38255 | 65.86815 | 57.73757 | 0.670312 | 29.05875 | 30.08029 | 68.375 | 59.30011 | 1.133116 | 60.37254
11859.142 | 1770304513.9 | 05/02/2026_16:15:13,917 | 1 | 2 | 2.413758693e-06 | 6.617373856e-06 | 4.608942672e-10 | 5.71564367e-12 | 2.757868261e-13 | 8.211611729e-13 | 2.561909235e-12 | 5.236557282e-12 | 3.251616641e-13 | 1.094421754e-12 | 7.011650375e-12 | 4.999999912e-15 | 4.999999912e-15 | 4.999999912e-15 | 4.999999912e-15 | 2.636289929e-14 | 8.814662195e-11 | 1.231633935e-12 | 1.625003571e-13 | 4.999999912e-15 | 1.593571365e-14 | 6.677902675e-11 | 1.099532574e-12 | 1 | 1 | 1 | 1 | 1 | 1 | 1 | 0 | 0 | 0 | 0 | 0 | 0 | 0 | 0 | 0 | 0 | 7.7876202e-09 | 23.04119712 | 0 | 0.2836927602 | 1.10303451 | 35.10343512 | 0.4907906349 | 39.72035795 | 0.4037821783 | 0.01393953462 | 0 | 0 | 0 | 0 | 49.01 | 0 | 70.98 | 80 | 34.15 | 179.99 | 864.24 | 179.93 | 833.69 | 853.63 | 77.88 | 0.76 | Catalyst_05 | 197.6524 | 96.34329 | 98.39479 | 65.83917 | 57.79341 | 0.6692962 | 29.06165 | 30.08403 | 68.3381 | 59.3508 | 1.131523 | 60.41745
11864.878 | 1770304519.7 | 05/02/2026_16:15:19,653 | 1 | 2 | 2.415898507e-06 | 6.599648259e-06 | 4.607653425e-10 | 5.716959458e-12 | 2.618806593e-13 | 8.290872871e-13 | 2.552502697e-12 | 5.248367279e-12 | 3.187102004e-13 | 1.091565532e-12 | 7.028135018e-12 | 4.999999912e-15 | 7.146142537e-15 | 4.999999912e-15 | 4.999999912e-15 | 1.69640811e-14 | 8.833141857e-11 | 1.23921858e-12 | 1.566444863e-13 | 1.567183408e-14 | 1.653721376e-14 | 6.67930225e-11 | 1.077574011e-12 | 1 | 1 | 1 | 1 | 1 | 1 | 1 | 0 | 0 | 0 | 0 | 0 | 0 | 0 | 0 | 0 | 0 | 9.120723709e-09 | 23.03256704 | 0 | 0.2799167533 | 1.102989118 | 35.16245815 | 0.4812440037 | 39.68524223 | 0.4019872406 | 0.01503458635 | 0 | 0 | 0 | 0 | 49.01 | 0 | 71 | 80.02 | 34.13 | 180 | 866.03 | 179.92 | 833.96 | 856.41 | 77.88 | 0.76 | Catalyst_05 | 197.748 | 96.34344 | 98.42601 | 65.78096 | 57.89059 | 0.6663209 | 29.0617 | 30.09358 | 68.27757 | 59.44095 | 1.128625 | 60.49883
11870.614 | 1770304525.4 | 05/02/2026_16:15:25,389 | 1 | 2 | 2.413412858e-06 | 6.624978141e-06 | 4.609801707e-10 | 5.69975447e-12 | 2.68571813e-13 | 8.371579254e-13 | 2.53754808e-12 | 5.240688092e-12 | 3.166330859e-13 | 1.087466597e-12 | 7.009894401e-12 | 4.999999912e-15 | 2.081267016e-14 | 4.999999912e-15 | 8.75562711e-15 | 1.442907073e-14 | 8.818600017e-11 | 1.234981952e-12 | 1.645677409e-13 | 1.982310868e-14 | 7.137413016e-15 | 6.65500155e-11 | 1.068816368e-12 | 1 | 1 | 1 | 1 | 1 | 1 | 1 | 0 | 0 | 0 | 0 | 0 | 0 | 0 | 0 | 0 | 0 | 1.73707762e-08 | 22.98030406 | 0 | 0.2827748885 | 1.101796372 | 35.14981506 | 0.4782125897 | 39.75789678 | 0.4009429513 | 0.01021314522 | 0 | 0 | 0 | 0 | 49 | 0 | 70.98 | 80 | 34.16 | 179.98 | 867.6 | 179.91 | 834.06 | 857.29 | 77.88 | 0.76 | Catalyst_05 | 197.8436 | 96.3474 | 98.43593 | 65.90139 | 57.86977 | 0.66459 | 29.06289 | 30.09661 | 68.39977 | 59.41534 | 1.131098 | 60.47106
11876.35 | 1770304531.1 | 05/02/2026_16:15:31,125 | 1 | 2 | 2.412705726e-06 | 6.609764114e-06 | 4.608889381e-10 | 5.702480155e-12 | 2.710801418e-13 | 8.45419275e-13 | 2.539774597e-12 | 5.25445876e-12 | 3.031455566e-13 | 1.092860069e-12 | 6.990676701e-12 | 4.999999912e-15 | 2.333068736e-14 | 4.999999912e-15 | 2.021456495e-14 | 9.65543868e-15 | 8.794171641e-11 | 1.241029523e-12 | 1.70844106e-13 | 2.640800888e-14 | 4.999999912e-15 | 6.6807615e-11 | 1.062253909e-12 | 1 | 1 | 1 | 1 | 1 | 1 | 1 | 0 | 0 | 0 | 0 | 0 | 0 | 0 | 0 | 0 | 0 | 1.891167116e-08 | 23.07138387 | 0 | 0.2874391308 | 1.106481273 | 35.05343276 | 0.4764366484 | 39.75628501 | 0.4016867465 | 0.009591046032 | 0 | 0 | 0 | 0 | 49.01 | 0 | 71 | 80.02 | 34.14 | 179.96 | 867.36 | 179.9 | 834.02 | 857.49 | 77.88 | 0.76 | Catalyst_05 | 197.9392 | 96.33187 | 98.44174 | 65.89872 | 57.71109 | 0.6658229 | 29.0582 | 30.09838 | 68.40802 | 59.25533 | 1.134162 | 60.31717
11882.086 | 1770304536.9 | 05/02/2026_16:15:36,861 | 1 | 2 | 2.414651135e-06 | 6.627525181e-06 | 4.609372606e-10 | 5.701034696e-12 | 2.796989257e-13 | 8.474488472e-13 | 2.553395429e-12 | 5.264782534e-12 | 3.094981411e-13 | 1.097897272e-12 | 7.00105425e-12 | 4.999999912e-15 | 2.714726705e-14 | 4.999999912e-15 | 2.670488207e-14 | 4.999999912e-15 | 8.810105423e-11 | 1.23054789e-12 | 1.789079952e-13 | 2.577740809e-14 | 8.535888129e-15 | 6.684504339e-11 | 1.058709002e-12 | 1 | 1 | 1 | 1 | 1 | 1 | 1 | 0 | 0 | 0 | 0 | 0 | 0 | 0 | 0 | 0 | 0 | 2.115799954e-08 | 23.06438979 | 0 | 0.2861772864 | 1.109392921 | 35.08625303 | 0.4739127342 | 39.72575779 | 0.4036210079 | 0.01123818493 | 0 | 0 | 0 | 0 | 49 | 0 | 70.98 | 80.02 | 34.14 | 179.96 | 865.32 | 179.9 | 833.86 | 856.85 | 77.88 | 0.76 | Catalyst_05 | 198.0348 | 96.32221 | 98.44999 | 65.84812 | 57.76513 | 0.669029 | 29.05529 | 30.10091 | 68.36234 | 59.3112 | 1.132231 | 60.37184
11887.822 | 1770304542.6 | 05/02/2026_16:15:42,597 | 1 | 2 | 2.420099463e-06 | 6.627525181e-06 | 4.608563253e-10 | 5.691464661e-12 | 2.9198543e-13 | 8.390167901e-13 | 2.565788944e-12 | 5.271368411e-12 | 3.033692004e-13 | 1.11092884e-12 | 7.007978399e-12 | 9.128165753e-15 | 1.743265464e-14 | 4.999999912e-15 | 2.918700709e-14 | 4.999999912e-15 | 8.804884599e-11 | 1.221170842e-12 | 1.846673313e-13 | 2.076221919e-14 | 6.178908839e-15 | 6.681972337e-11 | 1.066672467e-12 | 1 | 1 | 1 | 1 | 1 | 1 | 1 | 0 | 0 | 0 | 0 | 0 | 0 | 0 | 0 | 0 | 0 | 1.527934343e-08 | 23.0624348 | 0 | 0.2865784972 | 1.113072348 | 35.07362018 | 0.477102063 | 39.72992341 | 0.4077029064 | 0.009664363352 | 0 | 0 | 0 | 0 | 49 | 0 | 71 | 80 | 34.15 | 179.98 | 860.81 | 179.93 | 832.55 | 853.29 | 77.88 | 0.76 | Catalyst_05 | 198.1304 | 96.31002 | 98.43956 | 65.85503 | 57.74433 | 0.675795 | 29.05161 | 30.09772 | 68.37817 | 59.29673 | 1.132758 | 60.36235
11893.558 | 1770304548.3 | 05/02/2026_16:15:48,333 | 1 | 2 | 2.422950274e-06 | 6.57691271e-06 | 4.606690029e-10 | 5.690412117e-12 | 2.991883271e-13 | 8.339278703e-13 | 2.583300327e-12 | 5.300734678e-12 | 3.014972983e-13 | 1.115758744e-12 | 6.977832374e-12 | 1.916195542e-14 | 4.999999912e-15 | 4.999999912e-15 | 2.249539259e-14 | 4.999999912e-15 | 8.814978608e-11 | 1.214265884e-12 | 1.939016981e-13 | 9.654469674e-15 | 1.560344125e-14 | 6.682371323e-11 | 1.073013857e-12 | 1 | 1 | 1 | 1 | 1 | 1 | 1 | 0 | 0 | 0 | 0 | 0 | 0 | 0 | 0 | 0 | 0 | 7.946276888e-09 | 23.05353387 | 0 | 0.2908826821 | 1.120369825 | 35.09908187 | 0.4795516945 | 39.69785442 | 0.4090242596 | 0.01524462366 | 0 | 0 | 0 | 0 | 49 | 0 | 71 | 80 | 34.14 | 179.98 | 860.07 | 179.95 | 832.48 | 851.69 | 77.88 | 0.76 | Catalyst_05 | 198.226 | 96.28582 | 98.43155 | 65.80187 | 57.78625 | 0.6779853 | 29.04432 | 30.09527 | 68.34014 | 59.34956 | 1.131023 | 60.42032
11899.294 | 1770304554.1 | 05/02/2026_16:15:54,069 | 1 | 2 | 2.410571824e-06 | 6.686208053e-06 | 4.605759107e-10 | 5.674446156e-12 | 2.999435552e-13 | 8.243394574e-13 | 2.592282725e-12 | 5.288596817e-12 | 3.008846427e-13 | 1.117691768e-12 | 6.980199405e-12 | 1.921870662e-14 | 4.999999912e-15 | 7.468235286e-15 | 1.536526575e-14 | 4.999999912e-15 | 8.81095405e-11 | 1.209477722e-12 | 1.98213543e-13 | 4.999999912e-15 | 1.781004679e-14 | 6.681394327e-11 | 1.08044758e-12 | 1 | 1 | 1 | 1 | 1 | 1 | 1 | 0 | 0 | 0 | 0 | 0 | 0 | 0 | 0 | 0 | 0 | 8.122889553e-09 | 23.05664859 | 0 | 0.2968233302 | 1.119301737 | 35.09033846 | 0.4819669093 | 39.70089734 | 0.4097574096 | 0.0157859349 | 0 | 0 | 0 | 0 | 49 | 0 | 71 | 80 | 34.14 | 179.99 | 861.08 | 179.98 | 832.97 | 851.82 | 77.88 | 0.76 | Catalyst_05 | 198.3216 | 96.28936 | 98.42365 | 65.80691 | 57.77185 | 0.6792005 | 29.04538 | 30.09285 | 68.34287 | 59.33612 | 1.131391 | 60.40814
11905.03 | 1770304559.8 | 05/02/2026_16:15:59,805 | 1 | 2 | 2.406901785e-06 | 6.581962225e-06 | 4.605440473e-10 | 5.677491029e-12 | 3.049029941e-13 | 8.087043405e-13 | 2.585109427e-12 | 5.255584162e-12 | 3.056092705e-13 | 1.118828879e-12 | 6.974010345e-12 | 1.961452851e-14 | 4.999999912e-15 | 1.321153202e-14 | 4.999999912e-15 | 4.999999912e-15 | 8.829937476e-11 | 1.205921105e-12 | 1.951827914e-13 | 4.999999912e-15 | 1.962617013e-14 | 6.664155339e-11 | 1.07397099e-12 | 1 | 1 | 1 | 1 | 1 | 1 | 1 | 0 | 0 | 0 | 0 | 0 | 0 | 0 | 0 | 0 | 0 | 8.194431536e-09 | 22.99688799 | 0 | 0.2953328255 | 1.110528964 | 35.16934218 | 0.4783121188 | 39.6970597 | 0.4105765735 | 0.01587681998 | 0 | 0 | 0 | 0 | 49 | 0 | 71.01 | 80.02 | 34.14 | 180 | 862.67 | 180 | 833.39 | 853.84 | 77.88 | 0.76 | Catalyst_05 | 198.4172 | 96.31845 | 98.4356 | 65.80055 | 57.90192 | 0.6805583 | 29.05416 | 30.09651 | 68.31563 | 59.45722 | 1.12874 | 60.51775
11910.766 | 1770304565.5 | 05/02/2026_16:16:05,541 | 1 | 2 | 2.416068128e-06 | 6.675967143e-06 | 4.605830162e-10 | 5.687816104e-12 | 2.930909096e-13 | 7.965741781e-13 | 2.561795177e-12 | 5.21589499e-12 | 3.1093395e-13 | 1.099887976e-12 | 6.984639429e-12 | 9.616636101e-15 | 4.999999912e-15 | 9.061704159e-15 | 4.999999912e-15 | 5.964982197e-15 | 8.830319115e-11 | 1.206573686e-12 | 1.869195174e-13 | 4.999999912e-15 | 2.553487207e-14 | 6.684493237e-11 | 1.075195705e-12 | 1 | 1 | 1 | 1 | 1 | 1 | 1 | 0 | 0 | 0 | 0 | 0 | 0 | 0 | 0 | 0 | 0 | 8.104531627e-09 | 23.05263539 | 0 | 0.2892884312 | 1.097482863 | 35.1536282 | 0.4785722373 | 39.67612148 | 0.4042727776 | 0.01879263556 | 0 | 0 | 0 | 0 | 49 | 0 | 71.02 | 80.02 | 34.16 | 179.98 | 866.18 | 180.02 | 833.98 | 855.25 | 77.88 | 0.76 | Catalyst_05 | 198.5128 | 96.3617 | 98.43475 | 65.76585 | 57.87605 | 0.6701094 | 29.0672 | 30.09625 | 68.24895 | 59.41781 | 1.128649 | 60.47083
11916.502 | 1770304571.3 | 05/02/2026_16:16:11,277 | 1 | 2 | 2.417805717e-06 | 6.635147656e-06 | 4.606953985e-10 | 5.687099229e-12 | 2.821199491e-13 | 7.927453182e-13 | 2.549508998e-12 | 5.190549813e-12 | 3.162983926e-13 | 1.083889705e-12 | 6.991642508e-12 | 4.999999912e-15 | 4.999999912e-15 | 9.48226957e-15 | 4.999999912e-15 | 9.893615874e-15 | 8.818962227e-11 | 1.216272525e-12 | 1.76241549e-13 | 4.999999912e-15 | 2.155095086e-14 | 6.667829483e-11 | 1.075300005e-12 | 1 | 1 | 1 | 1 | 1 | 1 | 1 | 0 | 0 | 0 | 0 | 0 | 0 | 0 | 0 | 0 | 0 | 8.050263886e-09 | 23.02039279 | 0 | 0.2886009449 | 1.091928939 | 35.14517672 | 0.4791600673 | 39.7279504 | 0.3996486652 | 0.01629388827 | 0 | 0 | 0 | 0 | 49.01 | 0 | 71 | 79.98 | 34.13 | 179.97 | 867.18 | 180.02 | 834.07 | 857.3 | 77.88 | 0.76 | Catalyst_05 | 198.6084 | 96.38011 | 98.43283 | 65.85176 | 57.86214 | 0.6624446 | 29.07276 | 30.09566 | 68.32505 | 59.39854 | 1.130396 | 60.44874
11922.238 | 1770304577.0 | 05/02/2026_16:16:17,013 | 1 | 2 | 2.407159855e-06 | 6.589532859e-06 | 4.607850768e-10 | 5.696269411e-12 | 2.728239726e-13 | 7.999574852e-13 | 2.534727419e-12 | 5.196897166e-12 | 3.133821056e-13 | 1.073422059e-12 | 6.984895301e-12 | 4.999999912e-15 | 4.999999912e-15 | 7.652566596e-15 | 4.999999912e-15 | 1.814572255e-14 | 8.814810687e-11 | 1.218624268e-12 | 1.709018533e-13 | 4.999999912e-15 | 1.414092706e-14 | 6.664283014e-11 | 1.078854779e-12 | 1 | 1 | 1 | 1 | 1 | 1 | 1 | 0 | 0 | 0 | 0 | 0 | 0 | 0 | 0 | 0 | 0 | 7.872904603e-09 | 23.01385614 | 0 | 0.2833554145 | 1.091447299 | 35.1384302 | 0.4817291289 | 39.74562269 | 0.3958716931 | 0.01292276873 | 0 | 0 | 0 | 0 | 48.99 | 0 | 71 | 79.97 | 34.14 | 179.96 | 867.27 | 180.02 | 834.01 | 857.62 | 77.88 | 0.76 | Catalyst_05 | 198.704 | 96.38171 | 98.42443 | 65.88105 | 57.85103 | 0.656184 | 29.07324 | 30.09309 | 68.35431 | 59.38923 | 1.131115 | 60.44107
11927.974 | 1770304582.7 | 05/02/2026_16:16:22,749 | 1 | 2 | 2.423376827e-06 | 6.627525181e-06 | 4.608997628e-10 | 5.70965367e-12 | 2.664660756e-13 | 8.103191512e-13 | 2.526171113e-12 | 5.189573164e-12 | 3.15431573e-13 | 1.074407924e-12 | 7.006954478e-12 | 4.999999912e-15 | 4.999999912e-15 | 4.999999912e-15 | 4.999999912e-15 | 1.89630653e-14 | 8.82151921e-11 | 1.229672939e-12 | 1.668373691e-13 | 4.999999912e-15 | 1.559081708e-14 | 6.667543601e-11 | 1.086090527e-12 | 1 | 1 | 1 | 1 | 1 | 1 | 1 | 0 | 0 | 0 | 0 | 0 | 0 | 0 | 0 | 0 | 0 | 7.920560227e-09 | 23.01435622 | 0 | 0.2861610072 | 1.087667561 | 35.14585096 | 0.4848905731 | 39.73592137 | 0.3962057332 | 0.01370194488 | 0 | 0 | 0 | 0 | 48.99 | 0 | 70.99 | 80.03 | 34.15 | 179.97 | 863.67 | 179.98 | 833.18 | 855.73 | 77.88 | 0.76 | Catalyst_05 | 198.7996 | 96.39424 | 98.41409 | 65.86497 | 57.86325 | 0.6567377 | 29.07702 | 30.08993 | 68.32874 | 59.40116 | 1.130601 | 60.45227
11933.71 | 1770304588.5 | 05/02/2026_16:16:28,485 | 1 | 2 | 2.414961273e-06 | 6.571874565e-06 | 4.606546256e-10 | 5.702393852e-12 | 2.663190848e-13 | 8.224445972e-13 | 2.531850597e-12 | 5.204408519e-12 | 3.198753111e-13 | 1.079979205e-12 | 7.010931332e-12 | 4.999999912e-15 | 4.999999912e-15 | 4.999999912e-15 | 4.999999912e-15 | 1.379070943e-14 | 8.811518876e-11 | 1.232862987e-12 | 1.583063514e-13 | 8.307414544e-15 | 1.435727961e-14 | 6.664104685e-11 | 1.090511145e-12 | 1 | 1 | 1 | 1 | 1 | 1 | 1 | 0 | 0 | 0 | 0 | 0 | 0 | 0 | 0 | 0 | 0 | 7.859059242e-09 | 23.01736563 | 0 | 0.2805420367 | 1.093055545 | 35.13265921 | 0.4871525253 | 39.74002559 | 0.398760937 | 0.01323180725 | 0 | 0 | 0 | 0 | 49.01 | 0 | 70.99 | 80.03 | 34.15 | 179.96 | 862.08 | 179.96 | 832.8 | 853.17 | 77.88 | 0.76 | Catalyst_05 | 198.8952 | 96.37637 | 98.40669 | 65.87177 | 57.84153 | 0.6609731 | 29.07163 | 30.08767 | 68.34846 | 59.38654 | 1.131142 | 60.44314
11939.446 | 1770304594.2 | 05/02/2026_16:16:34,221 | 1 | 2 | 2.410834668e-06 | 6.614831818e-06 | 4.605870685e-10 | 5.711774803e-12 | 2.564497822e-13 | 8.35515576e-13 | 2.541679757e-12 | 5.243762456e-12 | 3.165369984e-13 | 1.09074479e-12 | 7.019766712e-12 | 4.999999912e-15 | 1.482392361e-14 | 4.999999912e-15 | 4.999999912e-15 | 1.577855346e-14 | 8.836031906e-11 | 1.236441938e-12 | 1.554415098e-13 | 1.899557104e-14 | 4.999999912e-15 | 6.660840629e-11 | 1.095337688e-12 | 1 | 1 | 1 | 1 | 1 | 1 | 1 | 0 | 0 | 0 | 0 | 0 | 0 | 0 | 0 | 0 | 0 | 1.369053021e-08 | 22.98526297 | 0 | 0.2769227937 | 1.100925942 | 35.19935822 | 0.4890857215 | 39.69749569 | 0.4018026182 | 0.008680697488 | 0 | 0 | 0 | 0 | 49.01 | 0 | 71 | 79.98 | 34.17 | 179.97 | 860.01 | 179.92 | 832.49 | 852.15 | 77.88 | 0.76 | Catalyst_05 | 198.9908 | 96.35028 | 98.40036 | 65.80127 | 57.95134 | 0.6660149 | 29.06376 | 30.08574 | 68.29381 | 59.50914 | 1.12779 | 60.5691
11945.182 | 1770304600.0 | 05/02/2026_16:16:39,957 | 1 | 2 | 2.411068408e-06 | 6.68877783e-06 | 4.603206705e-10 | 5.707675218e-12 | 2.642817876e-13 | 8.388673328e-13 | 2.552860484e-12 | 5.263091612e-12 | 3.140524407e-13 | 1.110496135e-12 | 7.004937429e-12 | 4.999999912e-15 | 1.931475169e-14 | 4.999999912e-15 | 1.567862559e-14 | 9.388162516e-15 | 8.826939873e-11 | 1.236662248e-12 | 1.688596908e-13 | 2.151116911e-14 | 8.111443307e-15 | 6.670319852e-11 | 1.102570075e-12 | 1 | 1 | 1 | 1 | 1 | 1 | 1 | 0 | 0 | 0 | 0 | 0 | 0 | 0 | 0 | 0 | 0 | 1.650884183e-08 | 23.01987682 | 0 | 0.2855374365 | 1.1068658 | 35.16007023 | 0.4924754728 | 39.67924973 | 0.4084540019 | 0.01072581848 | 0 | 0 | 0 | 0 | 48.99 | 0 | 71.01 | 79.97 | 34.14 | 179.97 | 860.18 | 179.9 | 832.67 | 851.82 | 77.88 | 0.76 | Catalyst_05 | 199.0864 | 96.33059 | 98.38928 | 65.77103 | 57.88666 | 0.67704 | 29.05782 | 30.08235 | 68.27637 | 59.4521 | 1.128532 | 60.51977
11950.918 | 1770304605.7 | 05/02/2026_16:16:45,693 | 1 | 2 | 2.413261882e-06 | 6.642779681e-06 | 4.603681603e-10 | 5.700446625e-12 | 2.801320916e-13 | 8.383279422e-13 | 2.546131491e-12 | 5.253614384e-12 | 3.094636635e-13 | 1.120403358e-12 | 7.011244883e-12 | 4.999999912e-15 | 2.424118848e-14 | 4.999999912e-15 | 2.131520126e-14 | 4.999999912e-15 | 8.818435565e-11 | 1.230750202e-12 | 1.720825359e-13 | 2.140057879e-14 | 6.301145857e-15 | 6.692311982e-11 | 1.08769352e-12 | 1 | 1 | 1 | 1 | 1 | 1 | 1 | 0 | 0 | 0 | 0 | 0 | 0 | 0 | 0 | 0 | 0 | 1.939818007e-08 | 23.08588562 | 0 | 0.2824838918 | 1.104443205 | 35.11351108 | 0.4858510084 | 39.66724384 | 0.4113239543 | 0.009713793261 | 0 | 0 | 0 | 0 | 49 | 0 | 71.03 | 80 | 34.15 | 179.97 | 862.81 | 179.88 | 833.45 | 853.96 | 77.88 | 0.76 | Catalyst_05 | 199.182 | 96.33862 | 98.41094 | 65.75113 | 57.81 | 0.6817972 | 29.06024 | 30.08897 | 68.25002 | 59.36429 | 1.129686 | 60.42822
11956.654 | 1770304611.4 | 05/02/2026_16:16:51,429 | 1 | 2 | 2.410835805e-06 | 6.66317419e-06 | 4.604092108e-10 | 5.688518667e-12 | 2.817678274e-13 | 8.343290251e-13 | 2.531183162e-12 | 5.22695472e-12 | 3.083111566e-13 | 1.126348472e-12 | 6.982324007e-12 | 9.87906046e-15 | 1.908385559e-14 | 4.999999912e-15 | 2.426057876e-14 | 4.999999912e-15 | 8.823402425e-11 | 1.22099054e-12 | 1.745622147e-13 | 2.271998507e-14 | 4.999999912e-15 | 6.657059626e-11 | 1.072613678e-12 | 1 | 1 | 1 | 1 | 1 | 1 | 1 | 0 | 0 | 0 | 0 | 0 | 0 | 0 | 0 | 0 | 0 | 1.619240179e-08 | 22.98990429 | 0 | 0.279986574 | 1.098016178 | 35.1731783 | 0.4792947999 | 39.71455575 | 0.4137604264 | 0.008718411325 | 0 | 0 | 0 | 0 | 49 | 0 | 71 | 80 | 34.15 | 179.96 | 864.66 | 179.88 | 833.81 | 855.4 | 77.88 | 0.76 | Catalyst_05 | 199.2776 | 96.35993 | 98.43239 | 65.82955 | 57.90824 | 0.6858358 | 29.06667 | 30.09553 | 68.31632 | 59.45212 | 1.129115 | 60.50508
11962.39 | 1770304617.2 | 05/02/2026_16:16:57,165 | 1 | 2 | 2.406873136e-06 | 6.632605619e-06 | 4.606348913e-10 | 5.694395042e-12 | 2.845841509e-13 | 8.244693448e-13 | 2.518710284e-12 | 5.220965587e-12 | 2.989520795e-13 | 1.122965219e-12 | 6.988059003e-12 | 1.624422168e-14 | 1.381884448e-14 | 4.999999912e-15 | 2.27325957e-14 | 4.999999912e-15 | 8.8290944e-11 | 1.223364617e-12 | 1.875243938e-13 | 1.112570492e-14 | 9.282417229e-15 | 6.666402153e-11 | 1.068941593e-12 | 1 | 1 | 1 | 1 | 1 | 1 | 1 | 0 | 0 | 0 | 0 | 0 | 0 | 0 | 0 | 0 | 0 | 1.326158073e-08 | 23.00646579 | 0 | 0.2911195979 | 1.093212417 | 35.16656812 | 0.477806411 | 39.7072654 | 0.4115072191 | 0.01156050055 | 0 | 0 | 0 | 0 | 49 | 0 | 71 | 80 | 34.14 | 179.96 | 867.26 | 179.89 | 834.09 | 857.36 | 77.88 | 0.76 | Catalyst_05 | 199.3732 | 96.37585 | 98.43726 | 65.81747 | 57.89736 | 0.682101 | 29.07147 | 30.09701 | 68.29249 | 59.43462 | 1.12912 | 60.48384
11968.126 | 1770304622.9 | 05/02/2026_16:17:02,901 | 1 | 2 | 2.410083653e-06 | 6.642779681e-06 | 4.608980975e-10 | 5.690363545e-12 | 2.910288655e-13 | 8.137559637e-13 | 2.526325069e-12 | 5.217779767e-12 | 2.991334936e-13 | 1.120284963e-12 | 6.992453925e-12 | 1.894415275e-14 | 4.999999912e-15 | 4.999999912e-15 | 1.561459498e-14 | 4.999999912e-15 | 8.809843827e-11 | 1.211450103e-12 | 1.937770148e-13 | 6.615473008e-15 | 1.913042207e-14 | 6.666135005e-11 | 1.066668563e-12 | 1 | 1 | 1 | 1 | 1 | 1 | 1 | 0 | 0 | 0 | 0 | 0 | 0 | 0 | 0 | 0 | 0 | 8.043552581e-09 | 23.01745258 | 0 | 0.2914181131 | 1.094782836 | 35.11019179 | 0.4771208329 | 39.75030682 | 0.4108019287 | 0.01687280537 | 0 | 0 | 0 | 0 | 49 | 0 | 71 | 79.97 | 34.14 | 179.97 | 866.39 | 179.94 | 833.85 | 856.72 | 77.88 | 0.76 | Catalyst_05 | 199.4688 | 96.37065 | 98.4395 | 65.88881 | 57.80454 | 0.6809319 | 29.0699 | 30.0977 | 68.37021 | 59.34023 | 1.132159 | 60.39248
11973.862 | 1770304628.6 | 05/02/2026_16:17:08,637 | 1 | 2 | 2.419593784e-06 | 6.630071766e-06 | 4.60826266e-10 | 5.680074033e-12 | 2.974022396e-13 | 8.051948865e-13 | 2.525141121e-12 | 5.213773423e-12 | 2.969598851e-13 | 1.11022606e-12 | 6.98591315e-12 | 2.19744182e-14 | 4.999999912e-15 | 8.345736008e-15 | 5.831101864e-15 | 4.999999912e-15 | 8.802839013e-11 | 1.201946095e-12 | 1.944614988e-13 | 4.999999912e-15 | 2.043382113e-14 | 6.672465358e-11 | 1.066351868e-12 | 1 | 1 | 1 | 1 | 1 | 1 | 1 | 0 | 0 | 0 | 0 | 0 | 0 | 0 | 0 | 0 | 0 | 8.082403222e-09 | 23.04278335 | 0 | 0.2881193812 | 1.094133017 | 35.09278529 | 0.4768262358 | 39.75085554 | 0.4071999657 | 0.01757905573 | 0 | 0 | 0 | 0 | 49 | 0 | 71.02 | 80 | 34.14 | 179.96 | 865.16 | 179.96 | 833.58 | 855.67 | 77.88 | 0.76 | Catalyst_05 | 199.5644 | 96.3728 | 98.44046 | 65.88972 | 57.77588 | 0.6749614 | 29.07055 | 30.09799 | 68.36962 | 59.30986 | 1.132736 | 60.36227
11979.598 | 1770304634.4 | 05/02/2026_16:17:14,373 | 1 | 2 | 2.407423153e-06 | 6.614831818e-06 | 4.608672333e-10 | 5.679094781e-12 | 2.937937708e-13 | 7.977911409e-13 | 2.539963248e-12 | 5.197461819e-12 | 3.100768069e-13 | 1.106143931e-12 | 6.972556647e-12 | 1.413802174e-14 | 4.999999912e-15 | 1.100637492e-14 | 4.999999912e-15 | 5.984875613e-15 | 8.817721553e-11 | 1.204705606e-12 | 1.94553141e-13 | 4.999999912e-15 | 2.842641216e-14 | 6.676786901e-11 | 1.081853248e-12 | 1 | 1 | 1 | 1 | 1 | 1 | 1 | 0 | 0 | 0 | 0 | 0 | 0 | 0 | 0 | 0 | 0 | 8.190799383e-09 | 23.0384127 | 0 | 0.2945800081 | 1.090898784 | 35.11843131 | 0.4818995597 | 39.72216954 | 0.4066043789 | 0.02078692337 | 0 | 0 | 0 | 0 | 49 | 0 | 71 | 79.98 | 34.15 | 179.96 | 861.96 | 180 | 832.81 | 853.11 | 77.88 | 0.76 | Catalyst_05 | 199.66 | 96.38352 | 98.42387 | 65.84217 | 57.8181 | 0.6739742 | 29.07379 | 30.09292 | 68.31269 | 59.35505 | 1.131092 | 60.40752
11985.334 | 1770304640.1 | 05/02/2026_16:17:20,109 | 1 | 2 | 2.409444733e-06 | 6.581962225e-06 | 4.607743909e-10 | 5.685607367e-12 | 2.879704667e-13 | 7.990072362e-13 | 2.552933993e-12 | 5.211277156e-12 | 3.142130111e-13 | 1.09860363e-12 | 6.978856729e-12 | 4.999999912e-15 | 4.999999912e-15 | 8.200214054e-15 | 4.999999912e-15 | 9.271263499e-15 | 8.810818047e-11 | 1.204381213e-12 | 1.851751716e-13 | 4.999999912e-15 | 2.479368097e-14 | 6.675977132e-11 | 1.095403932e-12 | 1 | 1 | 1 | 1 | 1 | 1 | 1 | 0 | 0 | 0 | 0 | 0 | 0 | 0 | 0 | 0 | 0 | 8.026626243e-09 | 23.04282194 | 0 | 0.2868819576 | 1.096347648 | 35.10501262 | 0.4880697325 | 39.72610959 | 0.4044611744 | 0.01861706498 | 0 | 0 | 0 | 0 | 49 | 0 | 71 | 79.98 | 34.14 | 179.95 | 860.65 | 180.02 | 832.55 | 852.11 | 77.88 | 0.76 | Catalyst_05 | 199.7556 | 96.36546 | 98.40369 | 65.8487 | 57.79601 | 0.6704217 | 29.06834 | 30.08675 | 68.33227 | 59.34403 | 1.131636 | 60.40456
11991.07 | 1770304645.8 | 05/02/2026_16:17:25,845 | 1 | 2 | 2.414877827e-06 | 6.632605619e-06 | 4.607575987e-10 | 5.702268952e-12 | 2.779866181e-13 | 8.041792601e-13 | 2.569064536e-12 | 5.222954014e-12 | 3.175105578e-13 | 1.096425468e-12 | 6.988152678e-12 | 4.999999912e-15 | 4.999999912e-15 | 1.20934282e-14 | 4.999999912e-15 | 1.584209109e-14 | 8.822757802e-11 | 1.215321463e-12 | 1.740290854e-13 | 4.999999912e-15 | 2.130598215e-14 | 6.670852759e-11 | 1.101644925e-12 | 1 | 1 | 1 | 1 | 1 | 1 | 1 | 0 | 0 | 0 | 0 | 0 | 0 | 0 | 0 | 0 | 0 | 7.9118898e-09 | 23.01769479 | 0 | 0.284776314 | 1.100553157 | 35.13971747 | 0.4906354493 | 39.71095516 | 0.4038413691 | 0.01623783876 | 0 | 0 | 0 | 0 | 49.01 | 0 | 71.01 | 80 | 34.14 | 179.96 | 860.15 | 180.05 | 832.68 | 851.82 | 77.88 | 0.76 | Catalyst_05 | 199.8512 | 96.35152 | 98.3953 | 65.82358 | 57.85315 | 0.6693943 | 29.06413 | 30.08419 | 68.31608 | 59.4095 | 1.130087 | 60.47284
11996.806 | 1770304651.6 | 05/02/2026_16:17:31,581 | 1 | 2 | 2.40701047e-06 | 6.561809187e-06 | 4.605314186e-10 | 5.710587819e-12 | 2.732852464e-13 | 8.07159515e-13 | 2.554690617e-12 | 5.230624094e-12 | 3.199573039e-13 | 1.088247331e-12 | 7.006279671e-12 | 4.999999912e-15 | 4.999999912e-15 | 4.999999912e-15 | 4.999999912e-15 | 1.801329065e-14 | 8.823451692e-11 | 1.228336985e-12 | 1.703832794e-13 | 4.999999912e-15 | 1.709358566e-14 | 6.681665637e-11 | 1.095127353e-12 | 1 | 1 | 1 | 1 | 1 | 1 | 1 | 0 | 0 | 0 | 0 | 0 | 0 | 0 | 0 | 0 | 0 | 7.964185081e-09 | 23.05196659 | 0 | 0.2873835076 | 1.099731582 | 35.13658629 | 0.4886490991 | 39.68588058 | 0.4011687401 | 0.01477753686 | 0 | 0 | 0 | 0 | 49 | 0 | 71.02 | 80 | 34.16 | 179.97 | 862.92 | 180.05 | 833.03 | 852.67 | 77.88 | 0.76 | Catalyst_05 | 199.9468 | 96.35424 | 98.40179 | 65.78202 | 57.84799 | 0.6649642 | 29.06495 | 30.08617 | 68.27102 | 59.40138 | 1.129475 | 60.46306
12002.542 | 1770304657.3 | 05/02/2026_16:17:37,317 | 1 | 2 | 2.411780088e-06 | 6.57691271e-06 | 4.607351722e-10 | 5.708235967e-12 | 2.65460993e-13 | 8.152942297e-13 | 2.536231425e-12 | 5.224183499e-12 | 3.1974293e-13 | 1.087241191e-12 | 7.002189627e-12 | 4.999999912e-15 | 4.999999912e-15 | 4.999999912e-15 | 4.999999912e-15 | 1.621947815e-14 | 8.828075077e-11 | 1.230317064e-12 | 1.597106507e-13 | 4.999999912e-15 | 1.24397732e-14 | 6.674250042e-11 | 1.080436522e-12 | 1 | 1 | 1 | 1 | 1 | 1 | 1 | 0 | 0 | 0 | 0 | 0 | 0 | 0 | 0 | 0 | 0 | 7.799389346e-09 | 23.02627435 | 0 | 0.2778130574 | 1.0959642 | 35.16165201 | 0.4824915715 | 39.7029663 | 0.4008091634 | 0.01263936859 | 0 | 0 | 0 | 0 | 49 | 0 | 71.02 | 79.98 | 34.14 | 179.97 | 867.2 | 180.04 | 834.02 | 856.53 | 77.88 | 0.76 | Catalyst_05 | 200.0424 | 96.36673 | 98.42193 | 65.81034 | 57.88926 | 0.6643682 | 29.06872 | 30.09233 | 68.29156 | 59.43379 | 1.129155 | 60.48799
12008.278 | 1770304663.1 | 05/02/2026_16:17:43,053 | 1 | 2 | 2.410874231e-06 | 6.66317419e-06 | 4.609067017e-10 | 5.714006959e-12 | 2.561034067e-13 | 8.283878141e-13 | 2.515106179e-12 | 5.209620495e-12 | 3.152884312e-13 | 1.087641262e-12 | 7.014317512e-12 | 4.999999912e-15 | 1.141383673e-14 | 4.999999912e-15 | 4.999999912e-15 | 1.400995883e-14 | 8.820131431e-11 | 1.236650647e-12 | 1.600118828e-13 | 1.367233827e-14 | 9.698611949e-15 | 6.64803837e-11 | 1.080363229e-12 | 1 | 1 | 1 | 1 | 1 | 1 | 1 | 0 | 0 | 0 | 0 | 0 | 0 | 0 | 0 | 0 | 0 | 1.172897781e-08 | 22.96312347 | 0 | 0.280323671 | 1.091355022 | 35.16914901 | 0.4836149511 | 39.76280173 | 0.401031797 | 0.01147278485 | 0 | 0 | 0 | 0 | 49.01 | 0 | 71 | 80 | 34.15 | 179.97 | 867.49 | 180.01 | 834.09 | 857.58 | 77.88 | 0.76 | Catalyst_05 | 200.138 | 96.38201 | 98.41826 | 65.90952 | 57.9016 | 0.6647372 | 29.07333 | 30.09121 | 68.38364 | 59.44296 | 1.130616 | 60.4946
12014.014 | 1770304668.8 | 05/02/2026_16:17:48,789 | 1 | 2 | 2.409344461e-06 | 6.642779681e-06 | 4.609883308e-10 | 5.699563217e-12 | 2.62594227e-13 | 8.286173397e-13 | 2.512137633e-12 | 5.212529193e-12 | 3.120758047e-13 | 1.090385377e-12 | 7.006077142e-12 | 4.999999912e-15 | 2.235180187e-14 | 4.999999912e-15 | 1.350014494e-14 | 1.031804545e-14 | 8.812098967e-11 | 1.232850193e-12 | 1.660991088e-13 | 2.553001857e-14 | 4.999999912e-15 | 6.666183577e-11 | 1.081240674e-12 | 1 | 1 | 1 | 1 | 1 | 1 | 1 | 0 | 0 | 0 | 0 | 0 | 0 | 0 | 0 | 0 | 0 | 1.827511437e-08 | 23.01671841 | 0 | 0.2811304161 | 1.091527732 | 35.12172061 | 0.4837132118 | 39.75566148 | 0.401558171 | 0.009114522913 | 0 | 0 | 0 | 0 | 49.01 | 0 | 71 | 80 | 34.14 | 179.94 | 867.11 | 179.99 | 834 | 857.3 | 77.88 | 0.76 | Catalyst_05 | 200.2336 | 96.38144 | 98.41794 | 65.89769 | 57.82352 | 0.6656097 | 29.07316 | 30.09111 | 68.37176 | 59.36306 | 1.131939 | 60.41696
12019.75 | 1770304674.5 | 05/02/2026_16:17:54,525 | 1 | 2 | 2.411249397e-06 | 6.635147656e-06 | 4.608531057e-10 | 5.711678526e-12 | 2.694269775e-13 | 8.336320458e-13 | 2.516881018e-12 | 5.221880654e-12 | 3.143449856e-13 | 1.101091007e-12 | 6.990733079e-12 | 4.999999912e-15 | 2.42872603e-14 | 4.999999912e-15 | 2.026694716e-14 | 7.282447079e-15 | 8.809362267e-11 | 1.235194889e-12 | 1.696333639e-13 | 2.821054412e-14 | 8.260358475e-15 | 6.681289549e-11 | 1.081575367e-12 | 1 | 1 | 1 | 1 | 1 | 1 | 1 | 0 | 0 | 0 | 0 | 0 | 0 | 0 | 0 | 0 | 0 | 1.942421084e-08 | 23.05908731 | 0 | 0.2821076321 | 1.094009285 | 35.09588884 | 0.4841781149 | 39.72886282 | 0.4053006123 | 0.01104312078 | 0 | 0 | 0 | 0 | 49 | 0 | 71.01 | 80.02 | 34.15 | 179.94 | 864.87 | 179.95 | 833.51 | 855.49 | 77.88 | 0.76 | Catalyst_05 | 200.3292 | 96.37321 | 98.41642 | 65.85327 | 57.78099 | 0.6718131 | 29.07068 | 30.09064 | 68.33151 | 59.32236 | 1.132009 | 60.37928
12025.486 | 1770304680.3 | 05/02/2026_16:18:00,261 | 1 | 2 | 2.414283244e-06 | 6.69389874e-06 | 4.608854132e-10 | 5.699784828e-12 | 2.756975692e-13 | 8.387324581e-13 | 2.519044218e-12 | 5.219521863e-12 | 3.051552067e-13 | 1.117055233e-12 | 6.987922827e-12 | 4.999999912e-15 | 2.29518451e-14 | 4.999999912e-15 | 2.939364924e-14 | 6.591215678e-15 | 8.806013557e-11 | 1.228754728e-12 | 1.782284308e-13 | 2.426348578e-14 | 7.732109766e-15 | 6.656480922e-11 | 1.077525547e-12 | 1 | 1 | 1 | 1 | 1 | 1 | 1 | 0 | 0 | 0 | 0 | 0 | 0 | 0 | 0 | 0 | 0 | 1.856599497e-08 | 22.99565254 | 0 | 0.2854956775 | 1.095305481 | 35.110151 | 0.4825072423 | 39.76870112 | 0.4104100682 | 0.01062512401 | 0 | 0 | 0 | 0 | 49 | 0 | 71 | 80 | 34.15 | 179.95 | 861.79 | 179.93 | 833.13 | 854.21 | 77.88 | 0.76 | Catalyst_05 | 200.4248 | 96.36891 | 98.42188 | 65.9193 | 57.80447 | 0.6802824 | 29.06938 | 30.09231 | 68.40308 | 59.34609 | 1.132684 | 60.40214
12031.222 | 1770304686.0 | 05/02/2026_16:18:05,997 | 1 | 2 | 2.413094307e-06 | 6.681078503e-06 | 4.606793835e-10 | 5.685124246e-12 | 2.84462395e-13 | 8.352929893e-13 | 2.53532373e-12 | 5.251618584e-12 | 3.062926974e-13 | 1.128818068e-12 | 6.984030108e-12 | 1.285499722e-14 | 1.326245564e-14 | 4.999999912e-15 | 2.402725168e-14 | 4.999999912e-15 | 8.819137087e-11 | 1.221071421e-12 | 1.895233916e-13 | 1.999143106e-14 | 1.114364846e-14 | 6.680278553e-11 | 1.08731676e-12 | 1 | 1 | 1 | 1 | 1 | 1 | 1 | 0 | 0 | 0 | 0 | 0 | 0 | 0 | 0 | 0 | 0 | 1.290914765e-08 | 23.04657532 | 0 | 0.2913832998 | 1.101910413 | 35.11375287 | 0.4855866685 | 39.69872389 | 0.4140160569 | 0.01293743039 | 0 | 0 | 0 | 0 | 49 | 0 | 71.01 | 80.03 | 34.15 | 179.96 | 860.54 | 179.9 | 832.53 | 852.01 | 77.88 | 0.76 | Catalyst_05 | 200.5204 | 96.34702 | 98.41181 | 65.80331 | 57.8104 | 0.6862595 | 29.06278 | 30.08923 | 68.29823 | 59.36189 | 1.130575 | 60.42402
12036.958 | 1770304691.7 | 05/02/2026_16:18:11,733 | 1 | 2 | 2.410947445e-06 | 6.604707778e-06 | 4.603772086e-10 | 5.687624417e-12 | 2.979402478e-13 | 8.287526481e-13 | 2.558727752e-12 | 5.258462936e-12 | 3.025077205e-13 | 1.134369508e-12 | 6.981462283e-12 | 1.464055961e-14 | 4.999999912e-15 | 6.227411639e-15 | 2.042265723e-14 | 4.999999912e-15 | 8.826089859e-11 | 1.206465483e-12 | 1.966893852e-13 | 7.872783304e-15 | 1.234324363e-14 | 6.669021585e-11 | 1.08622486e-12 | 1 | 1 | 1 | 1 | 1 | 1 | 1 | 0 | 0 | 0 | 0 | 0 | 0 | 0 | 0 | 0 | 0 | 7.94426878e-09 | 23.01522667 | 0 | 0.2904501132 | 1.107308044 | 35.15421427 | 0.4846955883 | 39.68509292 | 0.4157229475 | 0.01281694367 | 0 | 0 | 0 | 0 | 49 | 0 | 71 | 80 | 34.13 | 179.99 | 860.21 | 179.89 | 832.51 | 851.61 | 77.88 | 0.76 | Catalyst_05 | 200.616 | 96.32912 | 98.41472 | 65.78072 | 57.87702 | 0.6890888 | 29.05738 | 30.09013 | 68.28746 | 59.43482 | 1.128886 | 60.49805
12042.694 | 1770304697.5 | 05/02/2026_16:18:17,469 | 1 | 2 | 2.408169394e-06 | 6.637691058e-06 | 4.603643022e-10 | 5.682792778e-12 | 2.990776843e-13 | 8.174740724e-13 | 2.557907662e-12 | 5.257484552e-12 | 3.060337086e-13 | 1.129595007e-12 | 6.973616996e-12 | 2.472867797e-14 | 4.999999912e-15 | 8.903569884e-15 | 1.101462163e-14 | 4.999999912e-15 | 8.825733894e-11 | 1.209791598e-12 | 2.010148097e-13 | 4.999999912e-15 | 2.481404872e-14 | 6.680012099e-11 | 1.086803607e-12 | 1 | 1 | 1 | 1 | 1 | 1 | 1 | 0 | 0 | 0 | 0 | 0 | 0 | 0 | 0 | 0 | 0 | 8.19824346e-09 | 23.04395434 | 0 | 0.298230852 | 1.105713311 | 35.13786621 | 0.4846886769 | 39.66933859 | 0.414226139 | 0.01997341729 | 0 | 0 | 0 | 0 | 48.99 | 0 | 71 | 80 | 34.15 | 180 | 864.93 | 179.88 | 833.51 | 854.1 | 77.88 | 0.76 | Catalyst_05 | 200.7116 | 96.33441 | 98.41475 | 65.7546 | 57.8501 | 0.6866077 | 29.05897 | 30.09013 | 68.25661 | 59.40558 | 1.128963 | 60.4685
12048.43 | 1770304703.2 | 05/02/2026_16:18:23,205 | 1 | 2 | 2.407801503e-06 | 6.655526704e-06 | 4.603911141e-10 | 5.681663473e-12 | 2.928527104e-13 | 7.988234098e-13 | 2.546453499e-12 | 5.212548275e-12 | 3.125720711e-13 | 1.113749934e-12 | 6.974419306e-12 | 1.759369424e-14 | 4.999999912e-15 | 1.124115043e-14 | 4.999999912e-15 | 8.773089541e-15 | 8.831397419e-11 | 1.200167136e-12 | 1.961771674e-13 | 4.999999912e-15 | 3.074895278e-14 | 6.676475345e-11 | 1.08318248e-12 | 1 | 1 | 1 | 1 | 1 | 1 | 1 | 0 | 0 | 0 | 0 | 0 | 0 | 0 | 0 | 0 | 0 | 8.119534203e-09 | 23.03246954 | 0 | 0.2925269394 | 1.094124708 | 35.16575088 | 0.4822801422 | 39.67259406 | 0.4093561433 | 0.02225119376 | 0 | 0 | 0 | 0 | 49 | 0 | 71 | 79.95 | 34.15 | 179.98 | 866.38 | 179.91 | 834.02 | 856.63 | 77.88 | 0.76 | Catalyst_05 | 200.8072 | 96.37283 | 98.42262 | 65.76 | 57.89601 | 0.6785354 | 29.07056 | 30.09254 | 68.235 | 59.43865 | 1.12816 | 60.49136
12054.166 | 1770304708.9 | 05/02/2026_16:18:28,941 | 1 | 2 | 2.414553592e-06 | 6.706743534e-06 | 4.60718852e-10 | 5.686340721e-12 | 2.907848929e-13 | 7.96008333e-13 | 2.535501106e-12 | 5.187589941e-12 | 3.169808979e-13 | 1.101247132e-12 | 6.981107966e-12 | 1.306163938e-14 | 4.999999912e-15 | 2.022911359e-14 | 4.999999912e-15 | 1.339148756e-14 | 8.822077791e-11 | 1.213194909e-12 | 1.891246491e-13 | 4.999999912e-15 | 2.945719027e-14 | 6.670957536e-11 | 1.086287419e-12 | 1 | 1 | 1 | 1 | 1 | 1 | 1 | 0 | 0 | 0 | 0 | 0 | 0 | 0 | 0 | 0 | 0 | 8.110651986e-09 | 23.02262461 | 0 | 0.2958270826 | 1.087951418 | 35.13803357 | 0.4839237772 | 39.71599118 | 0.4055871621 | 0.02118194648 | 0 | 0 | 0 | 0 | 49 | 0 | 71 | 80.02 | 34.15 | 179.94 | 867.46 | 179.94 | 834.09 | 857.37 | 77.88 | 0.76 | Catalyst_05 | 200.9028 | 96.39329 | 98.41725 | 65.83193 | 57.85038 | 0.6722881 | 29.07673 | 30.0909 | 68.29514 | 59.38726 | 1.130285 | 60.43827
12059.902 | 1770304714.7 | 05/02/2026_16:18:34,677 | 1 | 2 | 2.410765546e-06 | 6.673402368e-06 | 4.60624372e-10 | 5.700326496e-12 | 2.784892e-13 | 7.981253462e-13 | 2.533386044e-12 | 5.18627372e-12 | 3.212165776e-13 | 1.088478049e-12 | 6.988204286e-12 | 4.999999912e-15 | 4.999999912e-15 | 1.820732218e-14 | 4.999999912e-15 | 2.162613011e-14 | 8.826640113e-11 | 1.223185398e-12 | 1.763167113e-13 | 4.999999912e-15 | 2.308135643e-14 | 6.666000391e-11 | 1.087936707e-12 | 1 | 1 | 1 | 1 | 1 | 1 | 1 | 0 | 0 | 0 | 0 | 0 | 0 | 0 | 0 | 0 | 0 | 7.95237781e-09 | 23.00874152 | 0 | 0.2914604182 | 1.087451476 | 35.16132101 | 0.4850449577 | 39.71265237 | 0.4015861526 | 0.01756800255 | 0 | 0 | 0 | 0 | 49 | 0 | 70.98 | 80 | 34.14 | 179.94 | 867.07 | 179.97 | 833.99 | 857.25 | 77.88 | 0.76 | Catalyst_05 | 200.9984 | 96.39495 | 98.41358 | 65.8264 | 57.88872 | 0.6656561 | 29.07723 | 30.08978 | 68.28822 | 59.42724 | 1.129441 | 60.47764
12065.638 | 1770304720.4 | 05/02/2026_16:18:40,413 | 1 | 2 | 2.412831691e-06 | 6.745403425e-06 | 4.607496051e-10 | 5.713564604e-12 | 2.743640547e-13 | 8.048349855e-13 | 2.523316191e-12 | 5.188726185e-12 | 3.191753502e-13 | 1.078794064e-12 | 7.007125349e-12 | 4.999999912e-15 | 4.999999912e-15 | 5.99893636e-15 | 4.999999912e-15 | 2.281748365e-14 | 8.815406738e-11 | 1.235207791e-12 | 1.688679036e-13 | 4.999999912e-15 | 2.090434115e-14 | 6.664856167e-11 | 1.088220009e-12 | 1 | 1 | 1 | 1 | 1 | 1 | 1 | 0 | 0 | 0 | 0 | 0 | 0 | 0 | 0 | 0 | 0 | 7.971676183e-09 | 23.01482938 | 0 | 0.2911467685 | 1.08737002 | 35.1320669 | 0.4863641577 | 39.73966872 | 0.3982194495 | 0.01687660554 | 0 | 0 | 0 | 0 | 49 | 0 | 70.99 | 80 | 34.15 | 179.94 | 864.8 | 180.02 | 833.81 | 856.52 | 77.88 | 0.76 | Catalyst_05 | 201.094 | 96.39522 | 98.40927 | 65.87118 | 57.84055 | 0.6600756 | 29.07732 | 30.08846 | 68.33449 | 59.37904 | 1.131151 | 60.43151
12071.374 | 1770304726.1 | 05/02/2026_16:18:46,149 | 1 | 2 | 2.41025009e-06 | 6.599648259e-06 | 4.607893789e-10 | 5.703639817e-12 | 2.642662564e-13 | 8.160961056e-13 | 2.528620108e-12 | 5.214222283e-12 | 3.19467868e-13 | 1.084820059e-12 | 7.014608512e-12 | 4.999999912e-15 | 9.397861043e-15 | 4.999999912e-15 | 4.999999912e-15 | 1.997251174e-14 | 8.820482539e-11 | 1.231571052e-12 | 1.682911623e-13 | 7.10054506e-15 | 1.470265221e-14 | 6.681151465e-11 | 1.09536566e-12 | 1 | 1 | 1 | 1 | 1 | 1 | 1 | 0 | 0 | 0 | 0 | 0 | 0 | 0 | 0 | 0 | 0 | 1.057772498e-08 | 23.05051589 | 0 | 0.2871603039 | 1.092370271 | 35.12381943 | 0.4889309436 | 39.70815424 | 0.3999626972 | 0.01393893063 | 0 | 0 | 0 | 0 | 49 | 0 | 71.01 | 80.05 | 34.15 | 179.95 | 863.26 | 180.03 | 833.12 | 854.15 | 77.88 | 0.76 | Catalyst_05 | 201.1896 | 96.37865 | 98.40087 | 65.81894 | 57.82698 | 0.6629651 | 29.07232 | 30.08589 | 68.29204 | 59.37269 | 1.130519 | 60.43039
12077.11 | 1770304731.9 | 05/02/2026_16:18:51,885 | 1 | 2 | 2.40912982e-06 | 6.642779681e-06 | 4.607800252e-10 | 5.708566432e-12 | 2.584191541e-13 | 8.352146015e-13 | 2.538998092e-12 | 5.233735754e-12 | 3.217797123e-13 | 1.08686996e-12 | 7.022917404e-12 | 4.999999912e-15 | 1.52042143e-14 | 4.999999912e-15 | 4.999999912e-15 | 1.253823908e-14 | 8.82537099e-11 | 1.241401621e-12 | 1.634510669e-13 | 1.374122577e-14 | 8.82062503e-15 | 6.693526983e-11 | 1.098354589e-12 | 1 | 1 | 1 | 1 | 1 | 1 | 1 | 0 | 0 | 0 | 0 | 0 | 0 | 0 | 0 | 0 | 0 | 1.415505493e-08 | 23.07785269 | 0 | 0.2873607016 | 1.097637961 | 35.12189775 | 0.4900121897 | 39.68123453 | 0.4005912981 | 0.01070561557 | 0 | 0 | 0 | 0 | 49.02 | 0 | 71 | 80.03 | 34.15 | 179.97 | 860.5 | 180.05 | 832.75 | 852.86 | 77.88 | 0.76 | Catalyst_05 | 201.2852 | 96.36118 | 98.39733 | 65.77432 | 57.82381 | 0.6640071 | 29.06705 | 30.08481 | 68.25811 | 59.37582 | 1.129815 | 60.43768
12082.846 | 1770304737.6 | 05/02/2026_16:18:57,621 | 1 | 2 | 2.405623263e-06 | 6.607231626e-06 | 4.606410253e-10 | 5.697512774e-12 | 2.630608405e-13 | 8.427300741e-13 | 2.548100403e-12 | 5.265397927e-12 | 3.186369354e-13 | 1.10452912e-12 | 7.014101539e-12 | 4.999999912e-15 | 2.219755209e-14 | 4.999999912e-15 | 1.205365153e-14 | 6.523788467e-15 | 8.82418999e-11 | 1.235647001e-12 | 1.665676874e-13 | 1.913575499e-14 | 8.433049858e-15 | 6.690795834e-11 | 1.100766939e-12 | 1 | 1 | 1 | 1 | 1 | 1 | 1 | 0 | 0 | 0 | 0 | 0 | 0 | 0 | 0 | 0 | 0 | 1.826778082e-08 | 23.07057464 | 0 | 0.2830391211 | 1.105860964 | 35.12232973 | 0.4911634587 | 39.67322122 | 0.406442567 | 0.01117458375 | 0 | 0 | 0 | 0 | 49.01 | 0 | 71.02 | 80.02 | 34.15 | 179.96 | 861.46 | 180.04 | 832.73 | 851.91 | 77.88 | 0.76 | Catalyst_05 | 201.3808 | 96.33392 | 98.39357 | 65.76104 | 57.82452 | 0.673706 | 29.05882 | 30.08366 | 68.26364 | 59.38596 | 1.129573 | 60.45382
12088.582 | 1770304743.4 | 05/02/2026_16:19:03,357 | 1 | 2 | 2.409994522e-06 | 6.619902706e-06 | 4.60826266e-10 | 5.710438199e-12 | 2.726963891e-13 | 8.463738608e-13 | 2.541127031e-12 | 5.254917595e-12 | 3.118827625e-13 | 1.120944049e-12 | 6.999957038e-12 | 4.999999912e-15 | 2.683099172e-14 | 4.999999912e-15 | 2.026888856e-14 | 9.965889808e-15 | 8.828090342e-11 | 1.231745066e-12 | 1.7099542e-13 | 2.915159433e-14 | 4.999999912e-15 | 6.659347379e-11 | 1.089026222e-12 | 1 | 1 | 1 | 1 | 1 | 1 | 1 | 0 | 0 | 0 | 0 | 0 | 0 | 0 | 0 | 0 | 0 | 2.089342263e-08 | 22.98085644 | 0 | 0.2815359146 | 1.104001429 | 35.16366562 | 0.4868325517 | 39.72039894 | 0.4118661261 | 0.009122929364 | 0 | 0 | 0 | 0 | 49 | 0 | 71.01 | 80.03 | 34.17 | 179.95 | 863.15 | 180.03 | 833.53 | 854.21 | 77.88 | 0.76 | Catalyst_05 | 201.4764 | 96.34009 | 98.40773 | 65.83924 | 57.89258 | 0.6826959 | 29.06068 | 30.08799 | 68.34044 | 59.44963 | 1.129586 | 60.51169
12094.318 | 1770304749.1 | 05/02/2026_16:19:09,093 | 1 | 2 | 2.414357141e-06 | 6.627525181e-06 | 4.607166038e-10 | 5.697315449e-12 | 2.840621889e-13 | 8.314332838e-13 | 2.527173783e-12 | 5.229493488e-12 | 3.060846119e-13 | 1.122845198e-12 | 6.984534045e-12 | 9.530774065e-15 | 1.942631609e-14 | 4.999999912e-15 | 2.294214318e-14 | 4.999999912e-15 | 8.826884362e-11 | 1.225446285e-12 | 1.783409439e-13 | 2.671408931e-14 | 5.599719568e-15 | 6.675684311e-11 | 1.074506369e-12 | 1 | 1 | 1 | 1 | 1 | 1 | 1 | 0 | 0 | 0 | 0 | 0 | 0 | 0 | 0 | 0 | 0 | 1.650815774e-08 | 23.02993235 | 0 | 0.2843050422 | 1.096360358 | 35.14885432 | 0.4800149133 | 39.70021166 | 0.4119300218 | 0.009311293605 | 0 | 0 | 0 | 0 | 49 | 0 | 71.01 | 80 | 34.16 | 179.94 | 866.5 | 180 | 833.87 | 855.59 | 77.88 | 0.76 | Catalyst_05 | 201.572 | 96.36542 | 98.43003 | 65.80578 | 57.86819 | 0.6828018 | 29.06833 | 30.09481 | 68.28775 | 59.41006 | 1.129488 | 60.4635
12100.054 | 1770304754.8 | 05/02/2026_16:19:14,829 | 1 | 2 | 2.423207661e-06 | 6.599648259e-06 | 4.606280635e-10 | 5.689425927e-12 | 2.861635354e-13 | 8.291472977e-13 | 2.515306756e-12 | 5.223392899e-12 | 3.006963981e-13 | 1.124785486e-12 | 6.988584191e-12 | 8.611072467e-15 | 1.372570643e-14 | 4.999999912e-15 | 2.420333797e-14 | 4.999999912e-15 | 8.815853603e-11 | 1.220358992e-12 | 1.875243938e-13 | 1.525078248e-14 | 9.340621945e-15 | 6.678699954e-11 | 1.06126761e-12 | 1 | 1 | 1 | 1 | 1 | 1 | 1 | 0 | 0 | 0 | 0 | 0 | 0 | 0 | 0 | 0 | 0 | 1.313475849e-08 | 23.0511601 | 0 | 0.2883009381 | 1.094203028 | 35.11920511 | 0.4748347827 | 39.7112115 | 0.4123339991 | 0.01190197892 | 0 | 0 | 0 | 0 | 49 | 0 | 71.02 | 79.98 | 34.15 | 179.94 | 867.31 | 179.99 | 834.1 | 857.4 | 77.88 | 0.76 | Catalyst_05 | 201.6676 | 96.37257 | 98.44697 | 65.82401 | 57.81938 | 0.6834714 | 29.07048 | 30.09999 | 68.3016 | 59.35259 | 1.130755 | 60.4026
12105.79 | 1770304760.6 | 05/02/2026_16:19:20,565 | 1 | 2 | 2.406800149e-06 | 6.549242244e-06 | 4.608723125e-10 | 5.690095964e-12 | 2.916463186e-13 | 8.163118619e-13 | 2.520422889e-12 | 5.208638642e-12 | 2.962468053e-13 | 1.115671357e-12 | 6.97961567e-12 | 1.567328759e-14 | 4.999999912e-15 | 4.999999912e-15 | 1.84401546e-14 | 4.999999912e-15 | 8.811609081e-11 | 1.215827894e-12 | 1.894040751e-13 | 5.987299822e-15 | 1.581298365e-14 | 6.678688158e-11 | 1.060091468e-12 | 1 | 1 | 1 | 1 | 1 | 1 | 1 | 0 | 0 | 0 | 0 | 0 | 0 | 0 | 0 | 0 | 0 | 7.982870724e-09 | 23.0509812 | 0 | 0.2901013049 | 1.091851756 | 35.10359403 | 0.4740262705 | 39.73258043 | 0.4088009206 | 0.01490801022 | 0 | 0 | 0 | 0 | 49 | 0 | 71.02 | 80.02 | 34.15 | 179.94 | 867.01 | 179.95 | 834.09 | 857.56 | 77.88 | 0.76 | Catalyst_05 | 201.7632 | 96.38036 | 98.44962 | 65.85943 | 57.79368 | 0.6776151 | 29.07283 | 30.10079 | 68.33283 | 59.32304 | 1.131866 | 60.3717
12111.526 | 1770304766.3 | 05/02/2026_16:19:26,301 | 1 | 2 | 2.412954245e-06 | 6.584477887e-06 | 4.611165894e-10 | 5.682722088e-12 | 2.933489768e-13 | 8.012637862e-13 | 2.532360823e-12 | 5.210558113e-12 | 2.981919995e-13 | 1.109465276e-12 | 6.961281378e-12 | 2.4570542e-14 | 4.999999912e-15 | 5.392592907e-15 | 4.999999912e-15 | 4.999999912e-15 | 8.834150078e-11 | 1.204945648e-12 | 1.963784902e-13 | 4.999999912e-15 | 2.269232775e-14 | 6.66260519e-11 | 1.068495986e-12 | 1 | 1 | 1 | 1 | 1 | 1 | 1 | 0 | 0 | 0 | 0 | 0 | 0 | 0 | 0 | 0 | 0 | 8.196815983e-09 | 22.98209018 | 0 | 0.2936123461 | 1.091763299 | 35.17457674 | 0.4763375759 | 39.73069359 | 0.4065838754 | 0.0182708388 | 0 | 0 | 0 | 0 | 49.01 | 0 | 71 | 80.03 | 34.17 | 179.95 | 865.99 | 179.94 | 833.8 | 856.39 | 77.88 | 0.76 | Catalyst_05 | 201.8588 | 96.38066 | 98.44206 | 65.8563 | 57.91054 | 0.6739402 | 29.07292 | 30.09848 | 68.32938 | 59.44523 | 1.129529 | 60.49222
12117.262 | 1770304772.0 | 05/02/2026_16:19:32,037 | 1 | 2 | 2.411644573e-06 | 6.592051705e-06 | 4.611486193e-10 | 5.681215047e-12 | 2.894344107e-13 | 7.968991135e-13 | 2.544184481e-12 | 5.203461793e-12 | 3.064993734e-13 | 1.107139879e-12 | 6.968756301e-12 | 1.703149645e-14 | 4.999999912e-15 | 1.125327486e-14 | 4.999999912e-15 | 4.999999912e-15 | 8.814871749e-11 | 1.205006797e-12 | 1.913676601e-13 | 4.999999912e-15 | 2.718704202e-14 | 6.671066477e-11 | 1.077265013e-12 | 1 | 1 | 1 | 1 | 1 | 1 | 1 | 0 | 0 | 0 | 0 | 0 | 0 | 0 | 0 | 0 | 0 | 8.153780027e-09 | 23.02016586 | 0 | 0.291528465 | 1.093122711 | 35.11192182 | 0.4801350461 | 39.74885724 | 0.4066566027 | 0.02016313049 | 0 | 0 | 0 | 0 | 49 | 0 | 71 | 80.02 | 34.17 | 179.95 | 863.12 | 179.91 | 833.49 | 855.31 | 77.88 | 0.76 | Catalyst_05 | 201.9544 | 96.37615 | 98.42964 | 65.88641 | 57.80739 | 0.6740607 | 29.07156 | 30.09469 | 68.36381 | 59.34451 | 1.132062 | 60.39756
12122.998 | 1770304777.8 | 05/02/2026_16:19:37,773 | 1 | 2 | 2.42003216e-06 | 6.753169146e-06 | 4.609939097e-10 | 5.694056338e-12 | 2.878137995e-13 | 7.970868974e-13 | 2.551067647e-12 | 5.212528326e-12 | 3.132821964e-13 | 1.10138244e-12 | 6.981600627e-12 | 1.29583166e-14 | 4.999999912e-15 | 1.196876528e-14 | 4.999999912e-15 | 8.619807071e-15 | 8.824490444e-11 | 1.21380564e-12 | 1.827076359e-13 | 4.999999912e-15 | 2.652491467e-14 | 6.690417664e-11 | 1.091609116e-12 | 1 | 1 | 1 | 1 | 1 | 1 | 1 | 0 | 0 | 0 | 0 | 0 | 0 | 0 | 0 | 0 | 0 | 8.077484817e-09 | 23.06400076 | 0 | 0.2891935326 | 1.094309908 | 35.11547911 | 0.4859352909 | 39.69640991 | 0.4048482915 | 0.01964499008 | 0 | 0 | 0 | 0 | 49 | 0 | 71.01 | 79.98 | 34.16 | 179.92 | 859.9 | 179.9 | 832.54 | 851.89 | 77.88 | 0.76 | Catalyst_05 | 202.05 | 96.37222 | 98.41067 | 65.79948 | 57.81324 | 0.6710633 | 29.07038 | 30.08889 | 68.2764 | 59.35753 | 1.130453 | 60.41492
12128.734 | 1770304783.5 | 05/02/2026_16:19:43,509 | 1 | 2 | 2.412113645e-06 | 6.781701813e-06 | 4.607516035e-10 | 5.704975121e-12 | 2.82003045e-13 | 8.040103956e-13 | 2.567985755e-12 | 5.222604033e-12 | 3.156886373e-13 | 1.096266415e-12 | 6.988847001e-12 | 5.00550732e-15 | 4.999999912e-15 | 8.645512827e-15 | 4.999999912e-15 | 1.42917938e-14 | 8.829563469e-11 | 1.209343389e-12 | 1.786470684e-13 | 4.999999912e-15 | 2.425719063e-14 | 6.677110254e-11 | 1.097213141e-12 | 1 | 1 | 1 | 1 | 1 | 1 | 1 | 0 | 0 | 0 | 0 | 0 | 0 | 0 | 0 | 0 | 0 | 7.926005631e-09 | 23.0281855 | 0 | 0.2841883482 | 1.099583389 | 35.1514469 | 0.4884460682 | 39.69163783 | 0.4034380154 | 0.01788135592 | 0 | 0 | 0 | 0 | 49 | 0 | 71.02 | 80.02 | 34.17 | 179.93 | 860.33 | 179.91 | 832.78 | 851.94 | 77.88 | 0.76 | Catalyst_05 | 202.1456 | 96.35473 | 98.40246 | 65.79157 | 57.87246 | 0.6687257 | 29.0651 | 30.08637 | 68.28057 | 59.42615 | 1.129161 | 60.48695
12134.47 | 1770304789.2 | 05/02/2026_16:19:49,245 | 1 | 2 | 2.41435896e-06 | 6.546725217e-06 | 4.610149762e-10 | 5.715234709e-12 | 2.711436761e-13 | 8.084773085e-13 | 2.566410626e-12 | 5.242058523e-12 | 3.161198245e-13 | 1.090250069e-12 | 7.01096646e-12 | 4.999999912e-15 | 4.999999912e-15 | 4.999999912e-15 | 4.999999912e-15 | 1.680496766e-14 | 8.817255953e-11 | 1.216707182e-12 | 1.719942277e-13 | 4.999999912e-15 | 1.844646668e-14 | 6.672461889e-11 | 1.103011345e-12 | 1 | 1 | 1 | 1 | 1 | 1 | 1 | 0 | 0 | 0 | 0 | 0 | 0 | 0 | 0 | 0 | 0 | 7.863894607e-09 | 23.02171605 | 0 | 0.2807797709 | 1.104185408 | 35.11767289 | 0.4921994936 | 39.72929491 | 0.4015330941 | 0.01540282417 | 0 | 0 | 0 | 0 | 48.99 | 0 | 70.99 | 80.03 | 34.18 | 179.96 | 863.31 | 179.93 | 833.59 | 852.93 | 77.88 | 0.76 | Catalyst_05 | 202.2412 | 96.33948 | 98.39018 | 65.85398 | 57.81686 | 0.6655682 | 29.0605 | 30.08262 | 68.35618 | 59.37744 | 1.131319 | 60.4451
12140.206 | 1770304795.0 | 05/02/2026_16:19:54,981 | 1 | 2 | 2.425609864e-06 | 6.696471246e-06 | 4.60998989e-10 | 5.700038531e-12 | 2.660227453e-13 | 8.082946205e-13 | 2.541015575e-12 | 5.209421002e-12 | 3.202910214e-13 | 1.084166719e-12 | 7.007104966e-12 | 4.999999912e-15 | 4.999999912e-15 | 4.999999912e-15 | 4.999999912e-15 | 1.699657328e-14 | 8.82553336e-11 | 1.229159678e-12 | 1.687495629e-13 | 4.999999912e-15 | 2.051239698e-14 | 6.681157017e-11 | 1.093167766e-12 | 1 | 1 | 1 | 1 | 1 | 1 | 1 | 0 | 0 | 0 | 0 | 0 | 0 | 0 | 0 | 0 | 0 | 7.982885738e-09 | 23.04128888 | 0 | 0.2882457902 | 1.092547552 | 35.13057388 | 0.4871317374 | 39.71072583 | 0.3996501921 | 0.01654297684 | 0 | 0 | 0 | 0 | 49 | 0 | 71 | 80 | 34.16 | 179.98 | 865.24 | 179.95 | 833.92 | 855.72 | 77.88 | 0.76 | Catalyst_05 | 202.3368 | 96.37806 | 98.40676 | 65.8232 | 57.8381 | 0.6624471 | 29.07214 | 30.08769 | 68.29688 | 59.38248 | 1.130375 | 60.43884
12145.942 | 1770304800.7 | 05/02/2026_16:20:00,717 | 1 | 2 | 2.408471119e-06 | 6.604707778e-06 | 4.613148474e-10 | 5.70363418e-12 | 2.583954101e-13 | 8.235627349e-13 | 2.519301608e-12 | 5.207390942e-12 | 3.197497063e-13 | 1.082736548e-12 | 7.010036648e-12 | 4.999999912e-15 | 9.794170818e-15 | 4.999999912e-15 | 4.999999912e-15 | 1.467597406e-14 | 8.840244509e-11 | 1.23525799e-12 | 1.600744819e-13 | 1.193238352e-14 | 1.099715412e-14 | 6.676508651e-11 | 1.077783045e-12 | 1 | 1 | 1 | 1 | 1 | 1 | 1 | 0 | 0 | 0 | 0 | 0 | 0 | 0 | 0 | 0 | 0 | 1.075727742e-08 | 23.01226435 | 0 | 0.2812806147 | 1.088389572 | 35.17444442 | 0.4805611944 | 39.71501671 | 0.3988893263 | 0.01185410835 | 0 | 0 | 0 | 0 | 49 | 0 | 71.02 | 80.02 | 34.18 | 179.99 | 867.39 | 179.98 | 834.15 | 856.81 | 77.88 | 0.76 | Catalyst_05 | 202.4324 | 96.39184 | 98.42825 | 65.83032 | 57.91032 | 0.6611859 | 29.0763 | 30.09426 | 68.29449 | 59.44586 | 1.129087 | 60.4934
12151.678 | 1770304806.5 | 05/02/2026_16:20:06,453 | 1 | 2 | 2.408308546e-06 | 6.665742603e-06 | 4.613507631e-10 | 5.713425826e-12 | 2.628799413e-13 | 8.359306628e-13 | 2.526465582e-12 | 5.224445876e-12 | 3.184676101e-13 | 1.086742133e-12 | 7.02315376e-12 | 4.999999912e-15 | 2.337288823e-14 | 4.999999912e-15 | 4.999999912e-15 | 1.557287692e-14 | 8.825144088e-11 | 1.240437223e-12 | 1.668485228e-13 | 2.056333755e-14 | 8.583909815e-15 | 6.689591936e-11 | 1.073458705e-12 | 1 | 1 | 1 | 1 | 1 | 1 | 1 | 0 | 0 | 0 | 0 | 0 | 0 | 0 | 0 | 0 | 0 | 1.905079068e-08 | 23.05919158 | 0 | 0.2876312822 | 1.094182132 | 35.11321662 | 0.4796270281 | 39.72135046 | 0.4001779692 | 0.01086609715 | 0 | 0 | 0 | 0 | 49 | 0 | 71 | 80 | 34.17 | 179.98 | 867.5 | 180 | 834.13 | 857.6 | 77.88 | 0.76 | Catalyst_05 | 202.528 | 96.37264 | 98.4313 | 65.84082 | 57.80952 | 0.663322 | 29.0705 | 30.09519 | 68.31899 | 59.34725 | 1.131236 | 60.4006
12157.414 | 1770304812.2 | 05/02/2026_16:20:12,189 | 1 | 2 | 2.418234544e-06 | 6.645325357e-06 | 4.612551729e-10 | 5.702770721e-12 | 2.667314069e-13 | 8.390681813e-13 | 2.522641601e-12 | 5.229587163e-12 | 3.130231534e-13 | 1.091181399e-12 | 7.016610383e-12 | 4.999999912e-15 | 2.112213873e-14 | 4.999999912e-15 | 1.755586236e-14 | 1.432332036e-14 | 8.826576275e-11 | 1.239847201e-12 | 1.669649662e-13 | 2.516961113e-14 | 7.862115771e-15 | 6.693551963e-11 | 1.071553219e-12 | 1 | 1 | 1 | 1 | 1 | 1 | 1 | 0 | 0 | 0 | 0 | 0 | 0 | 0 | 0 | 0 | 0 | 1.751233392e-08 | 23.06963799 | 0 | 0.2852389917 | 1.094566027 | 35.11201507 | 0.4785940433 | 39.70811165 | 0.4011886266 | 0.0107931597 | 0 | 0 | 0 | 0 | 49 | 0 | 71.03 | 80 | 34.17 | 179.94 | 866.07 | 180.03 | 833.83 | 857.23 | 77.88 | 0.76 | Catalyst_05 | 202.6236 | 96.37137 | 98.43468 | 65.81887 | 57.80754 | 0.6649972 | 29.07012 | 30.09623 | 68.29712 | 59.34457 | 1.130898 | 60.39755
12163.15 | 1770304817.9 | 05/02/2026_16:20:17,925 | 1 | 2 | 2.414959681e-06 | 6.627525181e-06 | 4.612343563e-10 | 5.710126382e-12 | 2.740114179e-13 | 8.415963781e-13 | 2.540525082e-12 | 5.232521014e-12 | 3.062806085e-13 | 1.105692903e-12 | 7.002610731e-12 | 4.999999912e-15 | 2.787245261e-14 | 4.999999912e-15 | 2.626976124e-14 | 1.002555142e-14 | 8.810897151e-11 | 1.236738901e-12 | 1.726810969e-13 | 3.186559632e-14 | 4.999999912e-15 | 6.666427826e-11 | 1.067494183e-12 | 1 | 1 | 1 | 1 | 1 | 1 | 1 | 0 | 0 | 0 | 0 | 0 | 0 | 0 | 0 | 0 | 0 | 2.155910327e-08 | 23.01155052 | 0 | 0.2868003981 | 1.100852484 | 35.10107429 | 0.4777841576 | 39.76667508 | 0.4062228796 | 0.008629065865 | 0 | 0 | 0 | 0 | 49.01 | 0 | 71.01 | 80 | 34.17 | 179.93 | 861.51 | 180.05 | 832.76 | 852.76 | 77.88 | 0.76 | Catalyst_05 | 202.7192 | 96.35053 | 98.43733 | 65.91594 | 57.78953 | 0.6733418 | 29.06383 | 30.09704 | 68.41265 | 59.33157 | 1.132919 | 60.38856
12168.886 | 1770304823.7 | 05/02/2026_16:20:23,661 | 1 | 2 | 2.418938038e-06 | 6.57943383e-06 | 4.611287463e-10 | 5.703677981e-12 | 2.890492479e-13 | 8.484151424e-13 | 2.566572389e-12 | 5.289504078e-12 | 3.06760368e-13 | 1.111863531e-12 | 7.004016291e-12 | 6.541255981e-15 | 2.552517354e-14 | 4.999999912e-15 | 3.230458978e-14 | 4.999999912e-15 | 8.819865671e-11 | 1.228440852e-12 | 1.849365387e-13 | 2.539710894e-14 | 1.078275314e-14 | 6.704517497e-11 | 1.075418725e-12 | 1 | 1 | 1 | 1 | 1 | 1 | 1 | 0 | 0 | 0 | 0 | 0 | 0 | 0 | 0 | 0 | 0 | 2.015083116e-08 | 23.09995068 | 0 | 0.2878335503 | 1.11410204 | 35.07127114 | 0.4803940324 | 39.68570205 | 0.4076174475 | 0.0126705113 | 0 | 0 | 0 | 0 | 49 | 0 | 71 | 80 | 34.17 | 179.95 | 860.34 | 180.05 | 832.56 | 851.87 | 77.88 | 0.76 | Catalyst_05 | 202.8148 | 96.3066 | 98.42879 | 65.78173 | 57.74046 | 0.6756534 | 29.05058 | 30.09443 | 68.30448 | 59.29709 | 1.131573 | 60.3656
12174.622 | 1770304829.4 | 05/02/2026_16:20:29,397 | 1 | 2 | 2.421338422e-06 | 6.652976481e-06 | 4.611449556e-10 | 5.692915323e-12 | 2.967279742e-13 | 8.372398369e-13 | 2.594975233e-12 | 5.305560678e-12 | 3.04745324e-13 | 1.122159874e-12 | 6.997693657e-12 | 1.491462898e-14 | 1.21477552e-14 | 4.999999912e-15 | 2.412330013e-14 | 4.999999912e-15 | 8.816237324e-11 | 1.219813096e-12 | 1.890451093e-13 | 1.737492765e-14 | 1.397940466e-14 | 6.689514914e-11 | 1.069439784e-12 | 1 | 1 | 1 | 1 | 1 | 1 | 1 | 0 | 0 | 0 | 0 | 0 | 0 | 0 | 0 | 0 | 0 | 1.222955619e-08 | 23.06147781 | 0 | 0.2904539211 | 1.122644375 | 35.0778355 | 0.4775002964 | 39.70940825 | 0.4112078991 | 0.01398748785 | 0 | 0 | 0 | 0 | 49 | 0 | 71 | 79.98 | 34.17 | 179.95 | 860.27 | 180.04 | 832.79 | 851.91 | 77.88 | 0.76 | Catalyst_05 | 202.9104 | 96.27828 | 98.43826 | 65.82102 | 57.75127 | 0.6816048 | 29.04204 | 30.09732 | 68.36539 | 59.31386 | 1.132037 | 60.38571
12180.358 | 1770304835.1 | 05/02/2026_16:20:35,133 | 1 | 2 | 2.412286676e-06 | 6.597104857e-06 | 4.610072601e-10 | 5.682567264e-12 | 3.037125944e-13 | 8.33056226e-13 | 2.598532934e-12 | 5.29995969e-12 | 3.039008119e-13 | 1.120475024e-12 | 7.000631845e-12 | 2.370953301e-14 | 4.999999912e-15 | 6.9530834e-15 | 1.980952566e-14 | 4.999999912e-15 | 8.822647474e-11 | 1.217540825e-12 | 1.987771926e-13 | 4.999999912e-15 | 2.071370961e-14 | 6.685686726e-11 | 1.071717151e-12 | 1 | 1 | 1 | 1 | 1 | 1 | 1 | 0 | 0 | 0 | 0 | 0 | 0 | 0 | 0 | 0 | 0 | 8.137520934e-09 | 23.04851401 | 0 | 0.3004279632 | 1.121358894 | 35.09799879 | 0.4778373466 | 39.69767477 | 0.410555848 | 0.01746850038 | 0 | 0 | 0 | 0 | 49 | 0 | 71 | 80 | 34.17 | 179.97 | 861.48 | 180.02 | 833.17 | 852.92 | 77.88 | 0.76 | Catalyst_05 | 203.006 | 96.28254 | 98.43715 | 65.80157 | 57.78446 | 0.680524 | 29.04333 | 30.09698 | 68.34216 | 59.347 | 1.131052 | 60.41734
12186.094 | 1770304840.9 | 05/02/2026_16:20:40,869 | 1 | 2 | 2.416434654e-06 | 6.571874565e-06 | 4.609831128e-10 | 5.69142216e-12 | 3.011902251e-13 | 8.15645728e-13 | 2.58584972e-12 | 5.266386719e-12 | 3.03629165e-13 | 1.112141412e-12 | 6.987095798e-12 | 2.279759701e-14 | 4.999999912e-15 | 8.392788688e-15 | 5.26114017e-15 | 4.999999912e-15 | 8.837430787e-11 | 1.21024306e-12 | 1.968329877e-13 | 4.999999912e-15 | 1.902176469e-14 | 6.68120767e-11 | 1.061709097e-12 | 1 | 1 | 1 | 1 | 1 | 1 | 1 | 0 | 0 | 0 | 0 | 0 | 0 | 0 | 0 | 0 | 0 | 8.245573413e-09 | 23.02745289 | 0 | 0.2969182148 | 1.111596941 | 35.15654706 | 0.4730239432 | 39.68645376 | 0.4075841913 | 0.01584321435 | 0 | 0 | 0 | 0 | 49 | 0 | 71 | 80.02 | 34.17 | 179.97 | 865.15 | 179.99 | 833.92 | 855.66 | 77.88 | 0.76 | Catalyst_05 | 203.1016 | 96.31491 | 98.4529 | 65.78297 | 57.88086 | 0.6755983 | 29.05309 | 30.1018 | 68.29989 | 59.43135 | 1.12885 | 60.48974
12191.83 | 1770304846.6 | 05/02/2026_16:20:46,605 | 1 | 2 | 2.414693654e-06 | 6.701604889e-06 | 4.612695781e-10 | 5.684098157e-12 | 2.980692678e-13 | 8.048315703e-13 | 2.560153044e-12 | 5.231813247e-12 | 3.076776572e-13 | 1.095341482e-12 | 6.97432086e-12 | 1.276719717e-14 | 4.999999912e-15 | 1.859198525e-14 | 4.999999912e-15 | 9.313457598e-15 | 8.824550812e-11 | 1.207975885e-12 | 1.917794943e-13 | 4.999999912e-15 | 2.875529133e-14 | 6.665696467e-11 | 1.064750501e-12 | 1 | 1 | 1 | 1 | 1 | 1 | 1 | 0 | 0 | 0 | 0 | 0 | 0 | 0 | 0 | 0 | 0 | 8.091734503e-09 | 22.99457898 | 0 | 0.2922553359 | 1.101300564 | 35.13732635 | 0.4746827514 | 39.74643261 | 0.4025194677 | 0.02131642471 | 0 | 0 | 0 | 0 | 49 | 0 | 71.02 | 80 | 34.17 | 179.96 | 866.55 | 179.97 | 834.09 | 856.76 | 77.88 | 0.76 | Catalyst_05 | 203.1972 | 96.34904 | 98.44747 | 65.88239 | 57.84921 | 0.6672031 | 29.06339 | 30.10014 | 68.37888 | 59.39019 | 1.131174 | 60.44387
12197.566 | 1770304852.3 | 05/02/2026_16:20:52,341 | 1 | 2 | 2.413677066e-06 | 6.745403425e-06 | 4.614897353e-10 | 5.700625302e-12 | 2.872564383e-13 | 8.046651995e-13 | 2.549126925e-12 | 5.202685071e-12 | 3.121640858e-13 | 1.083894151e-12 | 6.988969299e-12 | 9.67678391e-15 | 4.999999912e-15 | 1.916874354e-14 | 4.999999912e-15 | 2.008844175e-14 | 8.824797837e-11 | 1.219560043e-12 | 1.832213038e-13 | 4.999999912e-15 | 2.893234155e-14 | 6.674695519e-11 | 1.073263115e-12 | 1 | 1 | 1 | 1 | 1 | 1 | 1 | 0 | 0 | 0 | 0 | 0 | 0 | 0 | 0 | 0 | 0 | 8.015858051e-09 | 23.01591077 | 0 | 0.2941933472 | 1.092817004 | 35.1186552 | 0.4783045135 | 39.74830082 | 0.3988008995 | 0.02081086635 | 0 | 0 | 0 | 0 | 49 | 0 | 71 | 80 | 34.17 | 179.92 | 866.99 | 179.9 | 834.03 | 857.18 | 77.88 | 0.76 | Catalyst_05 | 203.2928 | 96.37716 | 98.43563 | 65.88549 | 57.81847 | 0.6610394 | 29.07187 | 30.09652 | 68.36214 | 59.35375 | 1.131829 | 60.40513
12203.302 | 1770304858.1 | 05/02/2026_16:20:58,077 | 1 | 2 | 2.415406016e-06 | 6.630071766e-06 | 4.613615046e-10 | 5.706127845e-12 | 2.769252926e-13 | 7.947220898e-13 | 2.54909093e-12 | 5.200328449e-12 | 3.20083478e-13 | 1.070066453e-12 | 7.001915107e-12 | 4.999999912e-15 | 4.999999912e-15 | 1.027924965e-14 | 4.999999912e-15 | 2.011269908e-14 | 8.815963931e-11 | 1.218511294e-12 | 1.767397128e-13 | 4.999999912e-15 | 1.792403709e-14 | 6.670997088e-11 | 1.082822092e-12 | 1 | 1 | 1 | 1 | 1 | 1 | 1 | 0 | 0 | 0 | 0 | 0 | 0 | 0 | 0 | 0 | 0 | 7.954108113e-09 | 23.01844644 | 0 | 0.2885000383 | 1.093237701 | 35.1103607 | 0.483040629 | 39.76270079 | 0.394959988 | 0.01458142407 | 0 | 0 | 0 | 0 | 49 | 0 | 71.01 | 80.02 | 34.17 | 179.92 | 864.62 | 179.88 | 833.51 | 855.24 | 77.88 | 0.76 | Catalyst_05 | 203.3884 | 96.37577 | 98.42014 | 65.90936 | 57.80482 | 0.6546728 | 29.07145 | 30.09178 | 68.38789 | 59.3449 | 1.132506 | 60.39996
12209.038 | 1770304863.8 | 05/02/2026_16:21:03,813 | 1 | 2 | 2.413548827e-06 | 6.609764114e-06 | 4.611609428e-10 | 5.706457876e-12 | 2.686625065e-13 | 8.098147261e-13 | 2.530711534e-12 | 5.207362319e-12 | 3.203657229e-13 | 1.076610264e-12 | 7.006460516e-12 | 4.999999912e-15 | 4.999999912e-15 | 4.999999912e-15 | 4.999999912e-15 | 1.796768809e-14 | 8.816424674e-11 | 1.231064079e-12 | 1.659952828e-13 | 4.999999912e-15 | 1.465365813e-14 | 6.680297981e-11 | 1.08833732e-12 | 1 | 1 | 1 | 1 | 1 | 1 | 1 | 0 | 0 | 0 | 0 | 0 | 0 | 0 | 0 | 0 | 0 | 7.91794485e-09 | 23.04582016 | 0 | 0.2850199658 | 1.091600278 | 35.1079009 | 0.4858783979 | 39.7375515 | 0.397175399 | 0.0136344196 | 0 | 0 | 0 | 0 | 49 | 0 | 70.98 | 79.98 | 34.16 | 179.93 | 863.07 | 179.87 | 833.1 | 853.92 | 77.88 | 0.76 | Catalyst_05 | 203.484 | 96.3812 | 98.41085 | 65.86767 | 57.80077 | 0.658345 | 29.07309 | 30.08894 | 68.34079 | 59.34195 | 1.131869 | 60.39789
12214.774 | 1770304869.5 | 05/02/2026_16:21:09,549 | 1 | 2 | 2.417497399e-06 | 6.652976481e-06 | 4.611952209e-10 | 5.711870647e-12 | 2.669172392e-13 | 8.307613495e-13 | 2.54827973e-12 | 5.230998794e-12 | 3.161154877e-13 | 1.077166134e-12 | 7.01697641e-12 | 4.999999912e-15 | 8.113865821e-15 | 4.999999912e-15 | 4.999999912e-15 | 1.458671881e-14 | 8.827046039e-11 | 1.24010871e-12 | 1.647894196e-13 | 8.540736545e-15 | 1.110581997e-14 | 6.686305676e-11 | 1.092263541e-12 | 1 | 1 | 1 | 1 | 1 | 1 | 1 | 0 | 0 | 0 | 0 | 0 | 0 | 0 | 0 | 0 | 0 | 9.888435004e-09 | 23.05003854 | 0 | 0.2889592542 | 1.098513442 | 35.12284311 | 0.4871237473 | 39.71187662 | 0.3966886769 | 0.01153040912 | 0 | 0 | 0 | 0 | 49 | 0 | 71.02 | 80.02 | 34.17 | 179.94 | 860.31 | 179.88 | 832.57 | 851.85 | 77.88 | 0.76 | Catalyst_05 | 203.5796 | 96.35828 | 98.40678 | 65.82511 | 57.82537 | 0.6575382 | 29.06617 | 30.0877 | 68.31288 | 59.37539 | 1.130657 | 60.43592
12220.51 | 1770304875.3 | 05/02/2026_16:21:15,285 | 1 | 2 | 2.424835657e-06 | 6.652976481e-06 | 4.610870852e-10 | 5.724383641e-12 | 2.627378024e-13 | 8.383032224e-13 | 2.561016069e-12 | 5.261273188e-12 | 3.181120731e-13 | 1.087833816e-12 | 7.018042831e-12 | 4.999999912e-15 | 1.626507563e-14 | 4.999999912e-15 | 4.999999912e-15 | 1.2562986e-14 | 8.830021436e-11 | 1.241092515e-12 | 1.628238695e-13 | 2.215583741e-14 | 4.999999912e-15 | 6.676118686e-11 | 1.09624896e-12 | 1 | 1 | 1 | 1 | 1 | 1 | 1 | 0 | 0 | 0 | 0 | 0 | 0 | 0 | 0 | 0 | 0 | 1.475233327e-08 | 23.01985682 | 0 | 0.2846285112 | 1.1070985 | 35.14522442 | 0.4895451281 | 39.71040312 | 0.4006055484 | 0.008518190844 | 0 | 0 | 0 | 0 | 49 | 0 | 71.03 | 79.98 | 34.17 | 179.96 | 859.93 | 179.9 | 832.62 | 851.6 | 77.88 | 0.76 | Catalyst_05 | 203.6752 | 96.32982 | 98.39886 | 65.82267 | 57.86222 | 0.6640307 | 29.05759 | 30.08528 | 68.33052 | 59.42429 | 1.129895 | 60.49089
12226.246 | 1770304881.0 | 05/02/2026_16:21:21,021 | 1 | 2 | 2.410205298e-06 | 6.57943383e-06 | 4.608680104e-10 | 5.704614732e-12 | 2.708749024e-13 | 8.468148058e-13 | 2.545322677e-12 | 5.272256156e-12 | 3.125623675e-13 | 1.104774258e-12 | 7.005830378e-12 | 4.999999912e-15 | 1.853086844e-14 | 4.999999912e-15 | 1.901206108e-14 | 6.050842539e-15 | 8.822548941e-11 | 1.237671315e-12 | 1.642592312e-13 | 2.37231228e-14 | 4.999999912e-15 | 6.662295021e-11 | 1.091477169e-12 | 1 | 1 | 1 | 1 | 1 | 1 | 1 | 0 | 0 | 0 | 0 | 0 | 0 | 0 | 0 | 0 | 0 | 1.590986183e-08 | 22.99291471 | 0 | 0.2791820997 | 1.108428136 | 35.14734725 | 0.4881015252 | 39.72711168 | 0.4063465352 | 0.009585792952 | 0 | 0 | 0 | 0 | 48.99 | 0 | 71.03 | 80.02 | 34.16 | 179.97 | 861.76 | 179.93 | 833.26 | 853.12 | 77.88 | 0.76 | Catalyst_05 | 203.7708 | 96.32541 | 98.40358 | 65.85037 | 57.86571 | 0.6735468 | 29.05626 | 30.08672 | 68.3624 | 59.42776 | 1.130302 | 60.4942
12231.982 | 1770304886.8 | 05/02/2026_16:21:26,757 | 1 | 2 | 2.411322612e-06 | 6.732499514e-06 | 4.610441473e-10 | 5.709681426e-12 | 2.747593819e-13 | 8.390536529e-13 | 2.538667193e-12 | 5.252662454e-12 | 3.036970903e-13 | 1.119702746e-12 | 7.002268557e-12 | 4.999999912e-15 | 2.197490101e-14 | 4.999999912e-15 | 2.455550208e-14 | 4.999999912e-15 | 8.822979153e-11 | 1.231633068e-12 | 1.785456684e-13 | 2.265012857e-14 | 9.196068996e-15 | 6.685371007e-11 | 1.072547758e-12 | 1 | 1 | 1 | 1 | 1 | 1 | 1 | 0 | 0 | 0 | 0 | 0 | 0 | 0 | 0 | 0 | 0 | 1.807570018e-08 | 23.05117166 | 0 | 0.2859539127 | 1.102474119 | 35.11351507 | 0.4796045085 | 39.70704993 | 0.4103936257 | 0.01170007199 | 0 | 0 | 0 | 0 | 49 | 0 | 71 | 80 | 34.17 | 179.95 | 863.53 | 179.96 | 833.68 | 854.5 | 77.88 | 0.76 | Catalyst_05 | 203.8664 | 96.34515 | 98.43137 | 65.81711 | 57.81001 | 0.6802551 | 29.06221 | 30.09522 | 68.31388 | 59.35605 | 1.13082 | 60.4147
12237.718 | 1770304892.5 | 05/02/2026_16:21:32,493 | 1 | 2 | 2.413725952e-06 | 6.750582088e-06 | 4.612576987e-10 | 5.692761366e-12 | 2.850600073e-13 | 8.341034569e-13 | 2.525055469e-12 | 5.230768076e-12 | 2.990612044e-13 | 1.118280165e-12 | 6.991950421e-12 | 1.277156447e-14 | 1.19799224e-14 | 4.999999912e-15 | 2.437845356e-14 | 4.999999912e-15 | 8.832470172e-11 | 1.22261977e-12 | 1.86354892e-13 | 1.969844406e-14 | 1.222439982e-14 | 6.657548124e-11 | 1.066551578e-12 | 1 | 1 | 1 | 1 | 1 | 1 | 1 | 0 | 0 | 0 | 0 | 0 | 0 | 0 | 0 | 0 | 0 | 1.209262375e-08 | 22.96722627 | 0 | 0.2894326124 | 1.095936322 | 35.16628765 | 0.4764448309 | 39.74515782 | 0.4097228277 | 0.01321590779 | 0 | 0 | 0 | 0 | 49 | 0 | 71.02 | 80 | 34.18 | 179.93 | 867.43 | 180.03 | 834.2 | 857.51 | 77.88 | 0.76 | Catalyst_05 | 203.962 | 96.36682 | 98.44171 | 65.88028 | 57.89689 | 0.6791432 | 29.06875 | 30.09838 | 68.36407 | 59.43552 | 1.130206 | 60.48562
12243.454 | 1770304898.2 | 05/02/2026_16:21:38,229 | 1 | 2 | 2.41246471e-06 | 6.645325357e-06 | 4.613885107e-10 | 5.690256426e-12 | 2.88996393e-13 | 8.214968419e-13 | 2.524360278e-12 | 5.216412805e-12 | 2.95176237e-13 | 1.119661113e-12 | 6.982927257e-12 | 2.171974928e-14 | 5.646291133e-15 | 4.999999912e-15 | 1.755586406e-14 | 4.999999912e-15 | 8.824110886e-11 | 1.217332008e-12 | 1.929805057e-13 | 7.206295429e-15 | 1.679526913e-14 | 6.678829712e-11 | 1.06231354e-12 | 1 | 1 | 1 | 1 | 1 | 1 | 1 | 0 | 0 | 0 | 0 | 0 | 0 | 0 | 0 | 0 | 0 | 8.452982191e-09 | 23.0289469 | 0 | 0.294108388 | 1.092387056 | 35.11638327 | 0.4743160034 | 39.7380782 | 0.4096818797 | 0.01547552055 | 0 | 0 | 0 | 0 | 49.01 | 0 | 71.02 | 79.98 | 34.18 | 179.92 | 866.93 | 180.06 | 834.07 | 857.17 | 77.88 | 0.76 | Catalyst_05 | 204.0576 | 96.37859 | 98.44867 | 65.86854 | 57.81473 | 0.6790753 | 29.0723 | 30.1005 | 68.34354 | 59.34548 | 1.131611 | 60.39411
12249.19 | 1770304904.0 | 05/02/2026_16:21:43,965 | 1 | 2 | 2.417624955e-06 | 6.619902706e-06 | 4.613774085e-10 | 5.685931326e-12 | 2.99762114e-13 | 8.095803758e-13 | 2.533889982e-12 | 5.216763219e-12 | 3.0106996e-13 | 1.109859708e-12 | 6.988588961e-12 | 2.447401074e-14 | 4.999999912e-15 | 1.16214445e-14 | 6.576665346e-15 | 4.999999912e-15 | 8.831083781e-11 | 1.208834573e-12 | 2.009910521e-13 | 4.999999912e-15 | 2.439640219e-14 | 6.683053416e-11 | 1.064988267e-12 | 1 | 1 | 1 | 1 | 1 | 1 | 1 | 0 | 0 | 0 | 0 | 0 | 0 | 0 | 0 | 0 | 0 | 8.245071245e-09 | 23.03381109 | 0 | 0.2981010128 | 1.092756245 | 35.12960438 | 0.4747176545 | 39.72041512 | 0.4066294533 | 0.01936849823 | 0 | 0 | 0 | 0 | 49 | 0 | 71.02 | 80.02 | 34.17 | 179.92 | 864.58 | 180.07 | 833.85 | 856.34 | 77.88 | 0.76 | Catalyst_05 | 204.1532 | 96.37737 | 98.44736 | 65.83927 | 57.8365 | 0.6740157 | 29.07193 | 30.1001 | 68.31403 | 59.36859 | 1.130682 | 60.41715
12254.926 | 1770304909.7 | 05/02/2026_16:21:49,701 | 1 | 2 | 2.416752295e-06 | 6.645325357e-06 | 4.613057436e-10 | 5.682597188e-12 | 2.941925674e-13 | 8.012089256e-13 | 2.537488665e-12 | 5.201329385e-12 | 3.082538836e-13 | 1.106921195e-12 | 6.979537608e-12 | 1.966303131e-14 | 4.999999912e-15 | 1.028361525e-14 | 4.999999912e-15 | 4.999999912e-15 | 8.815849439e-11 | 1.210572224e-12 | 1.951032245e-13 | 4.999999912e-15 | 2.978753312e-14 | 6.678530645e-11 | 1.073499362e-12 | 1 | 1 | 1 | 1 | 1 | 1 | 1 | 0 | 0 | 0 | 0 | 0 | 0 | 0 | 0 | 0 | 0 | 8.261028221e-09 | 23.03655683 | 0 | 0.2974492189 | 1.091164238 | 35.09786368 | 0.4785115199 | 39.7461262 | 0.4065710462 | 0.02183708667 | 0 | 0 | 0 | 0 | 49 | 0 | 71.02 | 80 | 34.17 | 179.92 | 862.87 | 180.08 | 833.13 | 853.86 | 77.88 | 0.76 | Catalyst_05 | 204.2488 | 96.38264 | 98.43495 | 65.88188 | 57.78424 | 0.6739189 | 29.07352 | 30.09631 | 68.35451 | 59.31716 | 1.132437 | 60.36852
12260.662 | 1770304915.4 | 05/02/2026_16:21:55,437 | 1 | 2 | 2.417176574e-06 | 6.686208053e-06 | 4.610871684e-10 | 5.697739155e-12 | 2.93173309e-13 | 7.964548075e-13 | 2.563455091e-12 | 5.216692963e-12 | 3.119787957e-13 | 1.098453251e-12 | 6.982613706e-12 | 1.618552399e-14 | 4.999999912e-15 | 1.670941048e-14 | 4.999999912e-15 | 7.093269047e-15 | 8.813568625e-11 | 1.208838802e-12 | 1.889345207e-13 | 4.999999912e-15 | 2.721808408e-14 | 6.691420334e-11 | 1.089157085e-12 | 1 | 1 | 1 | 1 | 1 | 1 | 1 | 0 | 0 | 0 | 0 | 0 | 0 | 0 | 0 | 0 | 0 | 8.123613522e-09 | 23.07458664 | 0 | 0.2910571102 | 1.098107433 | 35.08216774 | 0.4851879336 | 39.71673548 | 0.4038364587 | 0.01974339748 | 0 | 0 | 0 | 0 | 49 | 0 | 71.01 | 80.02 | 34.18 | 179.93 | 860.25 | 180.08 | 832.78 | 852.65 | 77.88 | 0.76 | Catalyst_05 | 204.3444 | 96.35963 | 98.41311 | 65.83317 | 57.7584 | 0.6693862 | 29.06658 | 30.08963 | 68.32028 | 59.30428 | 1.132106 | 60.3651
12266.398 | 1770304921.2 | 05/02/2026_16:22:01,173 | 1 | 2 | 2.416436018e-06 | 6.592051705e-06 | 4.609200799e-10 | 5.701387713e-12 | 2.862726874e-13 | 8.048940746e-13 | 2.57194873e-12 | 5.227945247e-12 | 3.180742345e-13 | 1.100351798e-12 | 6.987861678e-12 | 7.581259974e-15 | 4.999999912e-15 | 1.262603913e-14 | 4.999999912e-15 | 1.723231949e-14 | 8.817832575e-11 | 1.218054303e-12 | 1.844514396e-13 | 4.999999912e-15 | 3.005771969e-14 | 6.67619432e-11 | 1.09706493e-12 | 1 | 1 | 1 | 1 | 1 | 1 | 1 | 0 | 0 | 0 | 0 | 0 | 0 | 0 | 0 | 0 | 0 | 8.087974303e-09 | 23.03208087 | 0 | 0.2952492885 | 1.101818204 | 35.10746062 | 0.4887753276 | 39.71839549 | 0.4051772983 | 0.02133806769 | 0 | 0 | 0 | 0 | 49 | 0 | 71 | 79.98 | 34.17 | 179.94 | 859.87 | 180.04 | 832.64 | 851.57 | 77.88 | 0.76 | Catalyst_05 | 204.44 | 96.34732 | 98.40138 | 65.83592 | 57.80004 | 0.6716087 | 29.06287 | 30.08605 | 68.33186 | 59.35436 | 1.131338 | 60.41876
12272.134 | 1770304926.9 | 05/02/2026_16:22:06,909 | 1 | 2 | 2.412351023e-06 | 6.607231626e-06 | 4.608799176e-10 | 5.704821598e-12 | 2.779172563e-13 | 8.073326621e-13 | 2.569545705e-12 | 5.229304836e-12 | 3.240188066e-13 | 1.087252142e-12 | 7.016387471e-12 | 4.999999912e-15 | 4.999999912e-15 | 1.196585487e-14 | 4.999999912e-15 | 1.675451837e-14 | 8.822367836e-11 | 1.229705357e-12 | 1.707698653e-13 | 4.999999912e-15 | 2.145393509e-14 | 6.691992793e-11 | 1.094400287e-12 | 1 | 1 | 1 | 1 | 1 | 1 | 1 | 0 | 0 | 0 | 0 | 0 | 0 | 0 | 0 | 0 | 0 | 8.012103145e-09 | 23.07288392 | 0 | 0.2904601535 | 1.101229809 | 35.10749025 | 0.4874270855 | 39.69066611 | 0.4009157445 | 0.01657276071 | 0 | 0 | 0 | 0 | 49 | 0 | 70.97 | 80.02 | 34.16 | 179.94 | 861.77 | 180.02 | 832.88 | 852.04 | 77.88 | 0.76 | Catalyst_05 | 204.5356 | 96.34927 | 98.40579 | 65.78995 | 57.80009 | 0.6645449 | 29.06346 | 30.08739 | 68.28277 | 59.35247 | 1.130547 | 60.41562
12277.87 | 1770304932.6 | 05/02/2026_16:22:12,645 | 1 | 2 | 2.421905037e-06 | 6.592051705e-06 | 4.609010673e-10 | 5.721524816e-12 | 2.602003628e-13 | 8.151229258e-13 | 2.541382686e-12 | 5.232841938e-12 | 3.213295515e-13 | 1.081165756e-12 | 7.024192859e-12 | 4.999999912e-15 | 4.999999912e-15 | 4.999999912e-15 | 4.999999912e-15 | 1.524690815e-14 | 8.819800446e-11 | 1.230613484e-12 | 1.663382431e-13 | 4.999999912e-15 | 1.329496477e-14 | 6.666200231e-11 | 1.086179324e-12 | 1 | 1 | 1 | 1 | 1 | 1 | 1 | 0 | 0 | 0 | 0 | 0 | 0 | 0 | 0 | 0 | 0 | 7.90831108e-09 | 23.00920048 | 0 | 0.2819808199 | 1.099058778 | 35.14186645 | 0.4858557897 | 39.73409295 | 0.3990051578 | 0.01327553226 | 0 | 0 | 0 | 0 | 49.01 | 0 | 71.02 | 79.98 | 34.17 | 179.93 | 866.69 | 179.95 | 834.01 | 855.83 | 77.88 | 0.76 | Catalyst_05 | 204.6312 | 96.35647 | 98.41093 | 65.86194 | 57.85669 | 0.6613779 | 29.06563 | 30.08897 | 68.35238 | 59.40683 | 1.130677 | 60.46605
12283.606 | 1770304938.4 | 05/02/2026_16:22:18,381 | 1 | 2 | 2.422372745e-06 | 6.622447472e-06 | 4.610107296e-10 | 5.703371803e-12 | 2.619150827e-13 | 8.207201737e-13 | 2.517460199e-12 | 5.205390372e-12 | 3.206150894e-13 | 1.08198975e-12 | 7.024299111e-12 | 4.999999912e-15 | 8.03819698e-15 | 4.999999912e-15 | 4.999999912e-15 | 1.91406068e-14 | 8.826333414e-11 | 1.232066424e-12 | 1.598396979e-13 | 1.005611068e-14 | 8.364172527e-15 | 6.675809211e-11 | 1.079773966e-12 | 1 | 1 | 1 | 1 | 1 | 1 | 1 | 0 | 0 | 0 | 0 | 0 | 0 | 0 | 0 | 0 | 0 | 9.616884181e-09 | 23.02959127 | 0 | 0.2794224676 | 1.089213944 | 35.14821806 | 0.4821422246 | 39.72200777 | 0.3990401955 | 0.01046480068 | 0 | 0 | 0 | 0 | 49 | 0 | 71 | 80 | 34.16 | 179.93 | 867.4 | 179.9 | 834.22 | 857.5 | 77.88 | 0.76 | Catalyst_05 | 204.7268 | 96.38911 | 98.42307 | 65.84191 | 57.86714 | 0.661436 | 29.07547 | 30.09268 | 68.30845 | 59.40395 | 1.130129 | 60.45419
12289.342 | 1770304944.1 | 05/02/2026_16:22:24,117 | 1 | 2 | 2.415634754e-06 | 6.624978141e-06 | 4.611519777e-10 | 5.708296249e-12 | 2.595818525e-13 | 8.337173725e-13 | 2.516155687e-12 | 5.207691483e-12 | 3.168324706e-13 | 1.08427438e-12 | 7.00488105e-12 | 4.999999912e-15 | 1.481082509e-14 | 4.999999912e-15 | 4.999999912e-15 | 1.331679111e-14 | 8.828760639e-11 | 1.237016999e-12 | 1.638280034e-13 | 1.445380748e-14 | 4.999999912e-15 | 6.66588798e-11 | 1.073837525e-12 | 1 | 1 | 1 | 1 | 1 | 1 | 1 | 0 | 0 | 0 | 0 | 0 | 0 | 0 | 0 | 0 | 0 | 1.384339587e-08 | 22.99888632 | 0 | 0.2841992968 | 1.090034555 | 35.16285967 | 0.4798751429 | 39.74082986 | 0.3995661208 | 0.008659070493 | 0 | 0 | 0 | 0 | 49 | 0 | 71 | 80 | 34.18 | 179.92 | 866.87 | 179.88 | 834.18 | 857.55 | 77.88 | 0.76 | Catalyst_05 | 204.8224 | 96.38639 | 98.43049 | 65.8731 | 57.89125 | 0.6623078 | 29.07465 | 30.09495 | 68.34275 | 59.42724 | 1.130193 | 60.47591
12295.078 | 1770304949.9 | 05/02/2026_16:22:29,853 | 1 | 2 | 2.41018347e-06 | 6.597104857e-06 | 4.611544202e-10 | 5.711845059e-12 | 2.677951719e-13 | 8.348660305e-13 | 2.508518566e-12 | 5.208827293e-12 | 3.04709464e-13 | 1.096903818e-12 | 6.996373099e-12 | 4.999999912e-15 | 2.540681593e-14 | 4.999999912e-15 | 1.640769396e-14 | 1.024529548e-14 | 8.826497172e-11 | 1.240410335e-12 | 1.65622751e-13 | 2.477427545e-14 | 4.999999912e-15 | 6.680549169e-11 | 1.071444908e-12 | 1 | 1 | 1 | 1 | 1 | 1 | 1 | 0 | 0 | 0 | 0 | 0 | 0 | 0 | 0 | 0 | 0 | 2.012173403e-08 | 23.03854053 | 0 | 0.2833128761 | 1.088764892 | 35.13623817 | 0.4790466607 | 39.7234696 | 0.402707587 | 0.009022631176 | 0 | 0 | 0 | 0 | 49.01 | 0 | 71 | 79.98 | 34.18 | 179.92 | 865.85 | 179.86 | 833.87 | 856.31 | 77.88 | 0.76 | Catalyst_05 | 204.918 | 96.3906 | 98.4332 | 65.84433 | 57.84742 | 0.667515 | 29.07592 | 30.09577 | 68.30991 | 59.38014 | 1.130556 | 60.42863
12300.814 | 1770304955.6 | 05/02/2026_16:22:35,589 | 1 | 2 | 2.41530006e-06 | 6.640242191e-06 | 4.610759829e-10 | 5.70252786e-12 | 2.731237545e-13 | 8.358889752e-13 | 2.512783601e-12 | 5.224699579e-12 | 3.015336732e-13 | 1.106060664e-12 | 6.995169201e-12 | 4.999999912e-15 | 2.629984108e-14 | 4.999999912e-15 | 2.81664137e-14 | 4.999999912e-15 | 8.814965424e-11 | 1.227779705e-12 | 1.75010451e-13 | 2.332341812e-14 | 4.999999912e-15 | 6.654918283e-11 | 1.077889297e-12 | 1 | 1 | 1 | 1 | 1 | 1 | 1 | 0 | 0 | 0 | 0 | 0 | 0 | 0 | 0 | 0 | 0 | 2.052652524e-08 | 22.98070394 | 0 | 0.2802993616 | 1.094482431 | 35.13506881 | 0.4826054094 | 39.76809232 | 0.4061117828 | 0.009454373888 | 0 | 0 | 0 | 0 | 49 | 0 | 71.02 | 80.03 | 34.17 | 179.93 | 862.9 | 179.86 | 833.53 | 855.15 | 77.88 | 0.76 | Catalyst_05 | 205.0136 | 96.37164 | 98.42156 | 65.91829 | 57.8455 | 0.6731577 | 29.0702 | 30.09222 | 68.40009 | 59.38748 | 1.131863 | 60.44197
12306.55 | 1770304961.3 | 05/02/2026_16:22:41,325 | 1 | 2 | 2.410440857e-06 | 6.630071766e-06 | 4.611591942e-10 | 5.697603847e-12 | 2.904118732e-13 | 8.340806344e-13 | 2.53982382e-12 | 5.249076781e-12 | 2.990500913e-13 | 1.117434704e-12 | 6.997099948e-12 | 1.124697208e-14 | 1.835624074e-14 | 4.999999912e-15 | 2.82789505e-14 | 4.999999912e-15 | 8.815018854e-11 | 1.220779012e-12 | 1.870751953e-13 | 2.206609935e-14 | 9.229065164e-15 | 6.672006003e-11 | 1.080237028e-12 | 1 | 1 | 1 | 1 | 1 | 1 | 1 | 0 | 0 | 0 | 0 | 0 | 0 | 0 | 0 | 0 | 0 | 1.586124437e-08 | 23.02081476 | 0 | 0.2871895011 | 1.102844853 | 35.10246694 | 0.4829097761 | 39.7435998 | 0.4094809761 | 0.01157977582 | 0 | 0 | 0 | 0 | 49 | 0 | 71 | 80 | 34.18 | 179.94 | 861.38 | 179.87 | 832.8 | 852.64 | 77.88 | 0.76 | Catalyst_05 | 205.1092 | 96.34392 | 98.42056 | 65.8777 | 57.79182 | 0.6787423 | 29.06184 | 30.09191 | 68.37764 | 59.34107 | 1.132217 | 60.40257
12312.286 | 1770304967.1 | 05/02/2026_16:22:47,061 | 1 | 2 | 2.407661441e-06 | 6.655526704e-06 | 4.61031241e-10 | 5.682796247e-12 | 2.93238334e-13 | 8.326192925e-13 | 2.561663338e-12 | 5.263291539e-12 | 2.987992883e-13 | 1.131802117e-12 | 6.993237153e-12 | 1.821605678e-14 | 1.056350543e-14 | 4.999999912e-15 | 2.241874966e-14 | 4.999999912e-15 | 8.824020681e-11 | 1.22085805e-12 | 1.938017753e-13 | 1.50494851e-14 | 1.672978162e-14 | 6.680948156e-11 | 1.084014389e-12 | 1 | 1 | 1 | 1 | 1 | 1 | 1 | 0 | 0 | 0 | 0 | 0 | 0 | 0 | 0 | 0 | 0 | 1.140955895e-08 | 23.03572564 | 0 | 0.2974944016 | 1.107655335 | 35.1094177 | 0.4832916839 | 39.70594938 | 0.4141364684 | 0.01541177935 | 0 | 0 | 0 | 0 | 49 | 0 | 71.02 | 80 | 34.17 | 179.94 | 859.91 | 179.92 | 832.61 | 851.82 | 77.88 | 0.76 | Catalyst_05 | 205.2048 | 96.32797 | 98.41931 | 65.81529 | 57.80326 | 0.6864591 | 29.05703 | 30.09153 | 68.32417 | 59.35803 | 1.13092 | 60.42256
12318.022 | 1770304972.8 | 05/02/2026_16:22:52,797 | 1 | 2 | 2.422533498e-06 | 6.614831818e-06 | 4.609679305e-10 | 5.687311733e-12 | 2.994711412e-13 | 8.196894227e-13 | 2.559428364e-12 | 5.254521644e-12 | 3.011921496e-13 | 1.130463778e-12 | 6.993022481e-12 | 1.977266278e-14 | 4.999999912e-15 | 4.999999912e-15 | 1.329205097e-14 | 4.999999912e-15 | 8.822786252e-11 | 1.206655544e-12 | 2.00967796e-13 | 4.999999912e-15 | 2.083982943e-14 | 6.699194671e-11 | 1.080665939e-12 | 1 | 1 | 1 | 1 | 1 | 1 | 1 | 0 | 0 | 0 | 0 | 0 | 0 | 0 | 0 | 0 | 0 | 8.137761312e-09 | 23.08643247 | 0 | 0.295450686 | 1.104783553 | 35.09159245 | 0.4816671404 | 39.68062668 | 0.4136808953 | 0.01755116627 | 0 | 0 | 0 | 0 | 49 | 0 | 71.01 | 80 | 34.18 | 179.95 | 863.55 | 180 | 833.29 | 853.11 | 77.88 | 0.76 | Catalyst_05 | 205.3004 | 96.33749 | 98.42463 | 65.77331 | 57.77392 | 0.685704 | 29.0599 | 30.09315 | 68.27385 | 59.32338 | 1.130773 | 60.38581
12323.758 | 1770304978.5 | 05/02/2026_16:22:58,533 | 1 | 2 | 2.413666152e-06 | 6.637691058e-06 | 4.608619875e-10 | 5.675286196e-12 | 3.030238278e-13 | 8.00662813e-13 | 2.556816954e-12 | 5.227747055e-12 | 3.054782989e-13 | 1.115209162e-12 | 6.981817468e-12 | 1.859295934e-14 | 4.999999912e-15 | 1.033891465e-14 | 4.999999912e-15 | 4.999999912e-15 | 8.839802501e-11 | 1.208471799e-12 | 1.966777571e-13 | 4.999999912e-15 | 2.015684643e-14 | 6.672658259e-11 | 1.071455316e-12 | 1 | 1 | 1 | 1 | 1 | 1 | 1 | 0 | 0 | 0 | 0 | 0 | 0 | 0 | 0 | 0 | 0 | 8.252811482e-09 | 23.00715721 | 0 | 0.2978824106 | 1.09862894 | 35.17828111 | 0.4767432165 | 39.69164783 | 0.4090065459 | 0.01638484422 | 0 | 0 | 0 | 0 | 49 | 0 | 71 | 80.03 | 34.18 | 179.95 | 865.34 | 180.03 | 834.03 | 855.86 | 77.88 | 0.76 | Catalyst_05 | 205.396 | 96.3579 | 98.44073 | 65.79158 | 57.91664 | 0.6779559 | 29.06606 | 30.09808 | 68.27835 | 59.45879 | 1.1283 | 60.51029
12329.494 | 1770304984.3 | 05/02/2026_16:23:04,269 | 1 | 2 | 2.414482651e-06 | 6.637691058e-06 | 4.61026467e-10 | 5.692162453e-12 | 2.903318319e-13 | 7.958290602e-13 | 2.5343087e-12 | 5.200496284e-12 | 3.109009632e-13 | 1.103628907e-12 | 6.976555184e-12 | 1.919979407e-14 | 4.999999912e-15 | 1.633590114e-14 | 4.999999912e-15 | 8.745438998e-15 | 8.819559666e-11 | 1.207609642e-12 | 1.878508606e-13 | 4.999999912e-15 | 2.773712046e-14 | 6.665977492e-11 | 1.073612445e-12 | 1 | 1 | 1 | 1 | 1 | 1 | 1 | 0 | 0 | 0 | 0 | 0 | 0 | 0 | 0 | 0 | 0 | 8.042164077e-09 | 23.00560073 | 0 | 0.2880868734 | 1.09094556 | 35.13578457 | 0.4790696538 | 39.74271908 | 0.4058763644 | 0.02073897112 | 0 | 0 | 0 | 0 | 49 | 0 | 71.02 | 80 | 34.16 | 179.95 | 867.44 | 180.07 | 834.18 | 856.93 | 77.88 | 0.76 | Catalyst_05 | 205.4916 | 96.38337 | 98.43312 | 65.87624 | 57.84667 | 0.6727674 | 29.07374 | 30.09575 | 68.34814 | 59.38159 | 1.131118 | 60.43151
12335.23 | 1770304990.0 | 05/02/2026_16:23:10,005 | 1 | 2 | 2.409212129e-06 | 6.609764114e-06 | 4.611314941e-10 | 5.69789875e-12 | 2.810857558e-13 | 7.954734961e-13 | 2.530530473e-12 | 5.175733973e-12 | 3.147461133e-13 | 1.084683341e-12 | 6.973640415e-12 | 7.089875833e-15 | 4.999999912e-15 | 8.459731396e-15 | 4.999999912e-15 | 1.075316797e-14 | 8.82447726e-11 | 1.207655829e-12 | 1.848564975e-13 | 4.999999912e-15 | 2.509200597e-14 | 6.671179581e-11 | 1.072711581e-12 | 1 | 1 | 1 | 1 | 1 | 1 | 1 | 0 | 0 | 0 | 0 | 0 | 0 | 0 | 0 | 0 | 0 | 8.040524378e-09 | 23.01601566 | 0 | 0.2881256194 | 1.084867561 | 35.14431597 | 0.4781343034 | 39.73922123 | 0.3995426831 | 0.01849042973 | 0 | 0 | 0 | 0 | 48.99 | 0 | 71 | 80.02 | 34.16 | 179.94 | 867.45 | 180.08 | 834.2 | 857.56 | 77.88 | 0.76 | Catalyst_05 | 205.5872 | 96.40352 | 98.43618 | 65.87044 | 57.86072 | 0.6622689 | 29.07982 | 30.09669 | 68.32784 | 59.38897 | 1.130744 | 60.43401
12340.966 | 1770304995.7 | 05/02/2026_16:23:15,741 | 1 | 2 | 2.41033058e-06 | 6.709306035e-06 | 4.611271642e-10 | 5.694565045e-12 | 2.72058553e-13 | 7.951795689e-13 | 2.52433404e-12 | 5.177243616e-12 | 3.181562544e-13 | 1.074435679e-12 | 6.990636368e-12 | 4.999999912e-15 | 4.999999912e-15 | 1.097532777e-14 | 4.999999912e-15 | 1.603951753e-14 | 8.819589503e-11 | 1.220259028e-12 | 1.692380502e-13 | 4.999999912e-15 | 2.17517722e-14 | 6.67620681e-11 | 1.079228178e-12 | 1 | 1 | 1 | 1 | 1 | 1 | 1 | 0 | 0 | 0 | 0 | 0 | 0 | 0 | 0 | 0 | 0 | 7.891361906e-09 | 23.03458969 | 0 | 0.2833900596 | 1.08425119 | 35.1268683 | 0.4811254502 | 39.74024412 | 0.3963091404 | 0.01693386498 | 0 | 0 | 0 | 0 | 49 | 0 | 71 | 79.98 | 34.16 | 179.92 | 865.88 | 180.09 | 834.08 | 857.12 | 77.88 | 0.76 | Catalyst_05 | 205.6828 | 96.40556 | 98.4264 | 65.87213 | 57.83199 | 0.6569091 | 29.08043 | 30.0937 | 68.32815 | 59.36187 | 1.131335 | 60.40919
12346.702 | 1770305001.5 | 05/02/2026_16:23:21,477 | 1 | 2 | 2.411758487e-06 | 6.691326234e-06 | 4.608691762e-10 | 5.701762413e-12 | 2.669438834e-13 | 8.01811471e-13 | 2.523732742e-12 | 5.189089609e-12 | 3.221688053e-13 | 1.067547634e-12 | 7.013617118e-12 | 4.999999912e-15 | 4.999999912e-15 | 4.999999912e-15 | 4.999999912e-15 | 1.590757691e-14 | 8.83630738e-11 | 1.227723543e-12 | 1.66544892e-13 | 4.999999912e-15 | 1.329981318e-14 | 6.675932723e-11 | 1.088184664e-12 | 1 | 1 | 1 | 1 | 1 | 1 | 1 | 0 | 0 | 0 | 0 | 0 | 0 | 0 | 0 | 0 | 0 | 7.931114791e-09 | 23.02454566 | 0 | 0.284835105 | 1.085457905 | 35.17769006 | 0.4848669119 | 39.70104916 | 0.3941005103 | 0.01243056871 | 0 | 0 | 0 | 0 | 49 | 0 | 71 | 80 | 34.17 | 179.92 | 864.4 | 180.09 | 833.54 | 855.1 | 77.88 | 0.76 | Catalyst_05 | 205.7784 | 96.40156 | 98.41416 | 65.80717 | 57.91567 | 0.6532482 | 29.07923 | 30.08995 | 68.26359 | 59.45272 | 1.128586 | 60.50101
12352.438 | 1770305007.2 | 05/02/2026_16:23:27,213 | 1 | 2 | 2.414320079e-06 | 6.604707778e-06 | 4.60874644e-10 | 5.712075344e-12 | 2.652218722e-13 | 8.160639048e-13 | 2.528724409e-12 | 5.209599245e-12 | 3.199539158e-13 | 1.076398194e-12 | 7.01953079e-12 | 4.999999912e-15 | 4.999999912e-15 | 4.999999912e-15 | 4.999999912e-15 | 1.983378637e-14 | 8.822303998e-11 | 1.233968223e-12 | 1.615127032e-13 | 6.849279512e-15 | 1.006241768e-14 | 6.690742405e-11 | 1.097749279e-12 | 1 | 1 | 1 | 1 | 1 | 1 | 1 | 0 | 0 | 0 | 0 | 0 | 0 | 0 | 0 | 0 | 0 | 7.84814102e-09 | 23.07347941 | 0 | 0.2825464453 | 1.091137569 | 35.11887342 | 0.4898266185 | 39.69832739 | 0.396921191 | 0.01106643802 | 0 | 0 | 0 | 0 | 49 | 0 | 71.01 | 79.98 | 34.17 | 179.93 | 861.32 | 180.07 | 833.14 | 853.79 | 77.88 | 0.76 | Catalyst_05 | 205.874 | 96.38273 | 98.39794 | 65.80265 | 57.81883 | 0.6579236 | 29.07355 | 30.08499 | 68.27224 | 59.36399 | 1.130399 | 60.42169
12358.174 | 1770305012.9 | 05/02/2026_16:23:32,949 | 1 | 2 | 2.411862624e-06 | 6.632605619e-06 | 4.607510484e-10 | 5.708821003e-12 | 2.648828151e-13 | 8.294525548e-13 | 2.552996226e-12 | 5.240801716e-12 | 3.220829365e-13 | 1.088275303e-12 | 7.011705019e-12 | 4.999999912e-15 | 1.849545907e-14 | 4.999999912e-15 | 4.999999912e-15 | 1.269395762e-14 | 8.82071291e-11 | 1.234711877e-12 | 1.593439465e-13 | 1.187903061e-14 | 8.332154682e-15 | 6.662773111e-11 | 1.096682532e-12 | 1 | 1 | 1 | 1 | 1 | 1 | 1 | 0 | 0 | 0 | 0 | 0 | 0 | 0 | 0 | 0 | 0 | 1.600396236e-08 | 23.00047648 | 0 | 0.2803259704 | 1.103085539 | 35.15061712 | 0.4897471703 | 39.72699787 | 0.4015799168 | 0.01010536756 | 0 | 0 | 0 | 0 | 49 | 0 | 71 | 80 | 34.17 | 179.95 | 860.6 | 180.01 | 832.7 | 851.61 | 77.88 | 0.76 | Catalyst_05 | 205.9696 | 96.34312 | 98.3982 | 65.85018 | 57.87109 | 0.6656458 | 29.0616 | 30.08507 | 68.34964 | 59.42958 | 1.130193 | 60.49349
12363.91 | 1770305018.7 | 05/02/2026_16:23:38,685 | 1 | 2 | 2.411167088e-06 | 6.581962225e-06 | 4.605235082e-10 | 5.705712812e-12 | 2.681041966e-13 | 8.467449832e-13 | 2.549251825e-12 | 5.256850077e-12 | 3.149702721e-13 | 1.104613146e-12 | 7.005715886e-12 | 4.999999912e-15 | 1.776250452e-14 | 4.999999912e-15 | 1.25547359e-14 | 1.040100216e-14 | 8.82259682e-11 | 1.240387675e-12 | 1.643892e-13 | 2.60825263e-14 | 6.590250061e-15 | 6.664574448e-11 | 1.090359682e-12 | 1 | 1 | 1 | 1 | 1 | 1 | 1 | 0 | 0 | 0 | 0 | 0 | 0 | 0 | 0 | 0 | 0 | 1.557169208e-08 | 23.00668294 | 0 | 0.2849872217 | 1.106177087 | 35.15382438 | 0.4873663971 | 39.70780322 | 0.406613565 | 0.009808762539 | 0 | 0 | 0 | 0 | 49 | 0 | 71 | 80 | 34.17 | 179.95 | 862.01 | 179.99 | 833.37 | 853.3 | 77.88 | 0.76 | Catalyst_05 | 206.0652 | 96.33287 | 98.40599 | 65.81836 | 57.87637 | 0.6739894 | 29.05851 | 30.08745 | 68.32388 | 59.43571 | 1.129544 | 60.49994
12369.646 | 1770305024.4 | 05/02/2026_16:23:44,421 | 1 | 2 | 2.406710337e-06 | 6.673402368e-06 | 4.606260651e-10 | 5.699358086e-12 | 2.731737633e-13 | 8.387834156e-13 | 2.533264831e-12 | 5.244713518e-12 | 3.094845344e-13 | 1.112812316e-12 | 7.004278667e-12 | 4.999999912e-15 | 2.394188431e-14 | 4.999999912e-15 | 2.443083577e-14 | 8.140066244e-15 | 8.823666797e-11 | 1.2346362e-12 | 1.74812042e-13 | 2.206368023e-14 | 4.999999912e-15 | 6.678124026e-11 | 1.072774139e-12 | 1 | 1 | 1 | 1 | 1 | 1 | 1 | 0 | 0 | 0 | 0 | 0 | 0 | 0 | 0 | 0 | 0 | 1.92258227e-08 | 23.04147108 | 0 | 0.2866398729 | 1.100750539 | 35.13731926 | 0.4796570223 | 39.69683169 | 0.4087863664 | 0.009303286251 | 0 | 0 | 0 | 0 | 49 | 0 | 71.01 | 80 | 34.16 | 179.94 | 865.54 | 179.95 | 833.78 | 854.7 | 77.88 | 0.76 | Catalyst_05 | 206.1608 | 96.35086 | 98.4312 | 65.80017 | 57.8492 | 0.677591 | 29.06394 | 30.09516 | 68.29225 | 59.39462 | 1.129763 | 60.45114
12375.382 | 1770305030.2 | 05/02/2026_16:23:50,157 | 1 | 2 | 2.411439027e-06 | 6.66317419e-06 | 4.606938997e-10 | 5.699419235e-12 | 2.810993625e-13 | 8.338760455e-13 | 2.519528856e-12 | 5.224948512e-12 | 2.979372933e-13 | 1.112590705e-12 | 6.987116614e-12 | 8.873014018e-15 | 1.908676599e-14 | 4.999999912e-15 | 2.611066135e-14 | 4.999999912e-15 | 8.832578419e-11 | 1.220816959e-12 | 1.851009987e-13 | 1.842318344e-14 | 7.813611276e-15 | 6.672212088e-11 | 1.065866362e-12 | 1 | 1 | 1 | 1 | 1 | 1 | 1 | 0 | 0 | 0 | 0 | 0 | 0 | 0 | 0 | 0 | 0 | 1.629449162e-08 | 23.01800963 | 0 | 0.2857215634 | 1.094067813 | 35.1700199 | 0.4763905911 | 39.69800168 | 0.407676918 | 0.01073175731 | 0 | 0 | 0 | 0 | 49.01 | 0 | 71.01 | 80 | 34.17 | 179.93 | 866.81 | 179.92 | 834.2 | 857.01 | 77.88 | 0.76 | Catalyst_05 | 206.2564 | 96.37302 | 98.44189 | 65.80211 | 57.90304 | 0.675752 | 29.07062 | 30.09843 | 68.27857 | 59.43989 | 1.128745 | 60.4886
12381.118 | 1770305035.9 | 05/02/2026_16:23:55,893 | 1 | 2 | 2.414353958e-06 | 6.619902706e-06 | 4.608183557e-10 | 5.689713457e-12 | 2.850731532e-13 | 8.24704183e-13 | 2.51017848e-12 | 5.210536863e-12 | 3.001434279e-13 | 1.116865172e-12 | 6.983510558e-12 | 1.564273173e-14 | 1.271675805e-14 | 4.999999912e-15 | 1.97251256e-14 | 4.999999912e-15 | 8.819892733e-11 | 1.224332701e-12 | 1.917814188e-13 | 1.492482048e-14 | 1.46454148e-14 | 6.670329566e-11 | 1.060780695e-12 | 1 | 1 | 1 | 1 | 1 | 1 | 1 | 0 | 0 | 0 | 0 | 0 | 0 | 0 | 0 | 0 | 0 | 1.272405887e-08 | 23.02296974 | 0 | 0.2961957471 | 1.090201793 | 35.13296381 | 0.4744770107 | 39.72871392 | 0.4095659535 | 0.01470818345 | 0 | 0 | 0 | 0 | 49.01 | 0 | 71 | 80.02 | 34.16 | 179.91 | 867.4 | 179.9 | 834.25 | 857.53 | 77.88 | 0.76 | Catalyst_05 | 206.352 | 96.38583 | 98.44814 | 65.85302 | 57.84203 | 0.6788832 | 29.07448 | 30.10034 | 68.3223 | 59.37147 | 1.13081 | 60.41808
12386.854 | 1770305041.6 | 05/02/2026_16:24:01,629 | 1 | 2 | 2.421932777e-06 | 6.569356174e-06 | 4.609531923e-10 | 5.679433486e-12 | 2.933310333e-13 | 8.165238234e-13 | 2.519220726e-12 | 5.21229674e-12 | 2.98763862e-13 | 1.120408128e-12 | 6.981479197e-12 | 2.154901115e-14 | 4.999999912e-15 | 4.999999912e-15 | 1.292631062e-14 | 4.999999912e-15 | 8.829704329e-11 | 1.210969801e-12 | 1.939157656e-13 | 4.999999912e-15 | 2.196035407e-14 | 6.670713287e-11 | 1.060150123e-12 | 1 | 1 | 1 | 1 | 1 | 1 | 1 | 0 | 0 | 0 | 0 | 0 | 0 | 0 | 0 | 0 | 0 | 8.074143655e-09 | 23.01102824 | 0 | 0.2925539033 | 1.090768897 | 35.15585997 | 0.4731383633 | 39.71757778 | 0.4104338708 | 0.01845417846 | 0 | 0 | 0 | 0 | 49 | 0 | 71 | 80.03 | 34.17 | 179.92 | 866.78 | 179.9 | 834.08 | 857.04 | 77.88 | 0.76 | Catalyst_05 | 206.4476 | 96.38395 | 98.45252 | 65.83456 | 57.87973 | 0.6803218 | 29.07392 | 30.10168 | 68.30448 | 59.40939 | 1.129757 | 60.4545
12392.59 | 1770305047.4 | 05/02/2026_16:24:07,365 | 1 | 2 | 2.412280082e-06 | 6.599648259e-06 | 4.608999016e-10 | 5.669077187e-12 | 2.943535715e-13 | 8.031745299e-13 | 2.530763359e-12 | 5.20069621e-12 | 3.03447778e-13 | 1.104157998e-12 | 6.977197032e-12 | 2.230961116e-14 | 4.999999912e-15 | 8.098834374e-15 | 9.251375165e-15 | 4.999999912e-15 | 8.83096235e-11 | 1.206437294e-12 | 1.979069713e-13 | 4.999999912e-15 | 2.310125493e-14 | 6.677906839e-11 | 1.065905068e-12 | 1 | 1 | 1 | 1 | 1 | 1 | 1 | 0 | 0 | 0 | 0 | 0 | 0 | 0 | 0 | 0 | 0 | 8.196910894e-09 | 23.03124987 | 0 | 0.2972661874 | 1.089540766 | 35.15200358 | 0.4746348183 | 39.70578418 | 0.4051468419 | 0.01827805355 | 0 | 0 | 0 | 0 | 49 | 0 | 71.03 | 80.02 | 34.17 | 179.95 | 862.71 | 179.92 | 833.1 | 853.64 | 77.88 | 0.76 | Catalyst_05 | 206.5432 | 96.38803 | 98.44763 | 65.81501 | 57.87338 | 0.6715582 | 29.07515 | 30.10019 | 68.28132 | 59.40314 | 1.129545 | 60.4486
12398.326 | 1770305053.1 | 05/02/2026_16:24:13,101 | 1 | 2 | 2.411916284e-06 | 6.665742603e-06 | 4.607741133e-10 | 5.678887915e-12 | 2.910361297e-13 | 7.986638694e-13 | 2.546738428e-12 | 5.201091727e-12 | 3.061123132e-13 | 1.10670056e-12 | 6.969415496e-12 | 1.868561119e-14 | 4.999999912e-15 | 1.206141713e-14 | 4.999999912e-15 | 4.999999912e-15 | 8.817893637e-11 | 1.208298435e-12 | 1.901792526e-13 | 4.999999912e-15 | 2.345099484e-14 | 6.674128611e-11 | 1.076633466e-12 | 1 | 1 | 1 | 1 | 1 | 1 | 1 | 0 | 0 | 0 | 0 | 0 | 0 | 0 | 0 | 0 | 0 | 8.179965934e-09 | 23.03367261 | 0 | 0.2935264147 | 1.093265668 | 35.12713424 | 0.4796803617 | 39.7218028 | 0.4065241883 | 0.01784664372 | 0 | 0 | 0 | 0 | 49.01 | 0 | 71 | 79.98 | 34.17 | 179.96 | 860.11 | 179.96 | 832.62 | 852.46 | 77.88 | 0.76 | Catalyst_05 | 206.6388 | 96.37568 | 98.43113 | 65.84157 | 57.83243 | 0.6738412 | 29.07142 | 30.09514 | 68.31762 | 59.36991 | 1.130801 | 60.42209
12404.062 | 1770305058.8 | 05/02/2026_16:24:18,837 | 1 | 2 | 2.408888804e-06 | 6.650420346e-06 | 4.607939863e-10 | 5.694792294e-12 | 2.863993493e-13 | 8.004978516e-13 | 2.559038485e-12 | 5.222695106e-12 | 3.157269639e-13 | 1.100581215e-12 | 6.984514963e-12 | 9.553095077e-15 | 4.999999912e-15 | 9.650110843e-15 | 4.999999912e-15 | 1.080264825e-14 | 8.803419105e-11 | 1.205664149e-12 | 1.814444726e-13 | 4.999999912e-15 | 2.627849585e-14 | 6.673324393e-11 | 1.091203733e-12 | 1 | 1 | 1 | 1 | 1 | 1 | 1 | 0 | 0 | 0 | 0 | 0 | 0 | 0 | 0 | 0 | 0 | 7.947099531e-09 | 23.04110785 | 0 | 0.2830734265 | 1.100481468 | 35.08890644 | 0.4869748338 | 39.74012693 | 0.4053924761 | 0.01963880306 | 0 | 0 | 0 | 0 | 49 | 0 | 70.98 | 80.02 | 34.18 | 179.95 | 859.86 | 179.97 | 832.7 | 851.55 | 77.88 | 0.76 | Catalyst_05 | 206.7344 | 96.35176 | 98.40727 | 65.87194 | 57.7695 | 0.6719654 | 29.0642 | 30.08785 | 68.3661 | 59.31985 | 1.132555 | 60.38304
12409.798 | 1770305064.6 | 05/02/2026_16:24:24,573 | 1 | 2 | 2.408694399e-06 | 6.624978141e-06 | 4.605651693e-10 | 5.697834132e-12 | 2.782417851e-13 | 7.994437902e-13 | 2.571005691e-12 | 5.218791978e-12 | 3.204122894e-13 | 1.095429303e-12 | 6.996156258e-12 | 4.999999912e-15 | 4.999999912e-15 | 5.650665211e-15 | 4.999999912e-15 | 1.491754786e-14 | 8.824204561e-11 | 1.215196129e-12 | 1.753048797e-13 | 4.999999912e-15 | 2.81736948e-14 | 6.681322856e-11 | 1.094846978e-12 | 1 | 1 | 1 | 1 | 1 | 1 | 1 | 0 | 0 | 0 | 0 | 0 | 0 | 0 | 0 | 0 | 0 | 7.984436213e-09 | 23.04808302 | 0 | 0.2872462319 | 1.099516847 | 35.13635613 | 0.4873112391 | 39.6846902 | 0.4036524236 | 0.01995039628 | 0 | 0 | 0 | 0 | 49 | 0 | 71 | 80 | 34.16 | 179.93 | 861.99 | 180.01 | 833.4 | 852.15 | 77.88 | 0.76 | Catalyst_05 | 206.83 | 96.35495 | 98.40617 | 65.78005 | 57.84762 | 0.6690811 | 29.06517 | 30.08751 | 68.26847 | 59.39943 | 1.129448 | 60.46013
12415.534 | 1770305070.3 | 05/02/2026_16:24:30,309 | 1 | 2 | 2.412053163e-06 | 6.57943383e-06 | 4.607474124e-10 | 5.701911599e-12 | 2.705164922e-13 | 8.03998632e-13 | 2.546925344e-12 | 5.206694884e-12 | 3.216182474e-13 | 1.081972294e-12 | 7.003284237e-12 | 4.999999912e-15 | 4.999999912e-15 | 6.745956739e-15 | 4.999999912e-15 | 1.74835969e-14 | 8.812374441e-11 | 1.226451124e-12 | 1.675426562e-13 | 4.999999912e-15 | 1.808120575e-14 | 6.664906127e-11 | 1.087525252e-12 | 1 | 1 | 1 | 1 | 1 | 1 | 1 | 0 | 0 | 0 | 0 | 0 | 0 | 0 | 0 | 0 | 0 | 7.933255678e-09 | 23.01610286 | 0 | 0.285967338 | 1.095244443 | 35.12636962 | 0.4855199171 | 39.74157891 | 0.3995309371 | 0.01494584017 | 0 | 0 | 0 | 0 | 49 | 0 | 71.02 | 79.97 | 34.16 | 179.92 | 863.82 | 180.03 | 833.83 | 854.74 | 77.88 | 0.76 | Catalyst_05 | 206.9256 | 96.36912 | 98.41203 | 65.87435 | 57.83117 | 0.6622495 | 29.06944 | 30.0893 | 68.35628 | 59.37646 | 1.131389 | 60.4337
12421.27 | 1770305076.0 | 05/02/2026_16:24:36,045 | 1 | 2 | 2.420232022e-06 | 6.607231626e-06 | 4.609166937e-10 | 5.70039068e-12 | 2.627809808e-13 | 8.145776805e-13 | 2.517264825e-12 | 5.204566812e-12 | 3.18473519e-13 | 1.077356737e-12 | 7.014771142e-12 | 4.999999912e-15 | 4.999999912e-15 | 4.999999912e-15 | 4.999999912e-15 | 1.584258068e-14 | 8.834630943e-11 | 1.228628635e-12 | 1.641922682e-13 | 5.679279678e-15 | 8.232721484e-15 | 6.661684399e-11 | 1.08074823e-12 | 1 | 1 | 1 | 1 | 1 | 1 | 1 | 0 | 0 | 0 | 0 | 0 | 0 | 0 | 0 | 0 | 0 | 7.854619684e-09 | 22.98716976 | 0 | 0.2811171676 | 1.08873507 | 35.19079044 | 0.4824135351 | 39.72453828 | 0.3973590527 | 0.0103649739 | 0 | 0 | 0 | 0 | 49 | 0 | 71.02 | 80 | 34.17 | 179.92 | 866.94 | 180.06 | 834.25 | 856.07 | 77.88 | 0.76 | Catalyst_05 | 207.0212 | 96.3907 | 98.42219 | 65.8461 | 57.93723 | 0.6586494 | 29.07595 | 30.09241 | 68.31168 | 59.47569 | 1.128833 | 60.52393
12427.006 | 1770305081.8 | 05/02/2026_16:24:41,781 | 1 | 2 | 2.406230578e-06 | 6.619902706e-06 | 4.61101185e-10 | 5.709739972e-12 | 2.571967704e-13 | 8.253697205e-13 | 2.507264361e-12 | 5.201600869e-12 | 3.181242162e-13 | 1.080290263e-12 | 7.006554191e-12 | 4.999999912e-15 | 1.313586318e-14 | 4.999999912e-15 | 4.999999912e-15 | 1.827377869e-14 | 8.838395987e-11 | 1.237899215e-12 | 1.59007776e-13 | 1.509945157e-14 | 5.828682738e-15 | 6.665799163e-11 | 1.070662656e-12 | 1 | 1 | 1 | 1 | 1 | 1 | 1 | 0 | 0 | 0 | 0 | 0 | 0 | 0 | 0 | 0 | 0 | 1.272107387e-08 | 22.99179031 | 0 | 0.2807168385 | 1.086452014 | 35.19176751 | 0.4783295929 | 39.72456917 | 0.39819073 | 0.009276366691 | 0 | 0 | 0 | 0 | 49 | 0 | 71.03 | 79.98 | 34.15 | 179.92 | 867.55 | 180.07 | 834.3 | 857.62 | 77.88 | 0.76 | Catalyst_05 | 207.1168 | 96.39827 | 98.43554 | 65.84615 | 57.93884 | 0.660028 | 29.07823 | 30.09649 | 68.30637 | 59.47094 | 1.128803 | 60.51506
12432.742 | 1770305087.5 | 05/02/2026_16:24:47,517 | 1 | 2 | 2.412870799e-06 | 6.665742603e-06 | 4.6102272e-10 | 5.699393214e-12 | 2.680207673e-13 | 8.345986662e-13 | 2.510117765e-12 | 5.208400117e-12 | 3.107171096e-13 | 1.088527922e-12 | 7.000516486e-12 | 4.999999912e-15 | 2.227177251e-14 | 4.999999912e-15 | 1.199205191e-14 | 6.745475624e-15 | 8.823475978e-11 | 1.238794657e-12 | 1.642339964e-13 | 2.447983832e-14 | 8.798314182e-15 | 6.67055855e-11 | 1.073114254e-12 | 1 | 1 | 1 | 1 | 1 | 1 | 1 | 0 | 0 | 0 | 0 | 0 | 0 | 0 | 0 | 0 | 0 | 1.830997196e-08 | 23.01789667 | 0 | 0.283353103 | 1.089543692 | 35.14657395 | 0.4796150801 | 39.73519073 | 0.4005639188 | 0.01110305004 | 0 | 0 | 0 | 0 | 48.99 | 0 | 71 | 80.02 | 34.16 | 179.93 | 865.75 | 180.07 | 833.92 | 856.23 | 77.88 | 0.76 | Catalyst_05 | 207.2124 | 96.38802 | 98.43134 | 65.86376 | 57.86444 | 0.6639617 | 29.07514 | 30.09521 | 68.33189 | 59.39896 | 1.130557 | 60.44786
12438.478 | 1770305093.3 | 05/02/2026_16:24:53,253 | 1 | 2 | 2.411075229e-06 | 6.589532859e-06 | 4.609759519e-10 | 5.702105888e-12 | 2.694483634e-13 | 8.405510446e-13 | 2.510838976e-12 | 5.215477356e-12 | 3.052779383e-13 | 1.10028783e-12 | 6.983227798e-12 | 4.999999912e-15 | 2.215098561e-14 | 4.999999912e-15 | 2.428920509e-14 | 4.999999912e-15 | 8.814094593e-11 | 1.236871391e-12 | 1.701106839e-13 | 2.686204395e-14 | 4.999999912e-15 | 6.680707376e-11 | 1.065928812e-12 | 1 | 1 | 1 | 1 | 1 | 1 | 1 | 0 | 0 | 0 | 0 | 0 | 0 | 0 | 0 | 0 | 0 | 1.812594241e-08 | 23.05315299 | 0 | 0.2834492253 | 1.091988112 | 35.1079814 | 0.4770485455 | 39.73306593 | 0.4041742656 | 0.009254158781 | 0 | 0 | 0 | 0 | 49 | 0 | 70.99 | 80 | 34.16 | 179.92 | 862.73 | 180.06 | 833.17 | 855.02 | 77.88 | 0.76 | Catalyst_05 | 207.308 | 96.37991 | 98.43973 | 65.86023 | 57.8009 | 0.6699461 | 29.0727 | 30.09777 | 68.33399 | 59.33362 | 1.131739 | 60.38412
12444.214 | 1770305099.0 | 05/02/2026_16:24:58,989 | 1 | 2 | 2.40989857e-06 | 6.614831818e-06 | 4.606542925e-10 | 5.709217821e-12 | 2.787021102e-13 | 8.421542001e-13 | 2.522479187e-12 | 5.234717174e-12 | 2.988444182e-13 | 1.113377402e-12 | 6.989233844e-12 | 4.999999912e-15 | 1.802833565e-14 | 4.999999912e-15 | 2.976715689e-14 | 4.999999912e-15 | 8.818194785e-11 | 1.226136163e-12 | 1.768828275e-13 | 2.32555081e-14 | 7.449805543e-15 | 6.66789679e-11 | 1.078436385e-12 | 1 | 1 | 1 | 1 | 1 | 1 | 1 | 0 | 0 | 0 | 0 | 0 | 0 | 0 | 0 | 0 | 0 | 1.551879959e-08 | 23.01835279 | 0 | 0.280255691 | 1.097833575 | 35.13749172 | 0.4827601029 | 39.72043418 | 0.4082852923 | 0.01069478476 | 0 | 0 | 0 | 0 | 49 | 0 | 70.98 | 80.02 | 34.15 | 179.91 | 861.24 | 180.04 | 832.83 | 852.53 | 77.88 | 0.76 | Catalyst_05 | 207.4036 | 96.36053 | 98.42105 | 65.8393 | 57.84948 | 0.6767604 | 29.06685 | 30.09206 | 68.326 | 59.39509 | 1.130429 | 60.45173
12449.95 | 1770305104.7 | 05/02/2026_16:25:04,725 | 1 | 2 | 2.409142326e-06 | 6.627525181e-06 | 4.606746928e-10 | 5.692302966e-12 | 2.9123256e-13 | 8.331474616e-13 | 2.545830734e-12 | 5.253129095e-12 | 3.045120308e-13 | 1.122118349e-12 | 6.988340028e-12 | 1.089772261e-14 | 1.469683309e-14 | 4.999999912e-15 | 2.598938487e-14 | 4.999999912e-15 | 8.814544233e-11 | 1.216851815e-12 | 1.873003028e-13 | 2.23222201e-14 | 1.025741822e-14 | 6.669167996e-11 | 1.078347155e-12 | 1 | 1 | 1 | 1 | 1 | 1 | 1 | 0 | 0 | 0 | 0 | 0 | 0 | 0 | 0 | 0 | 0 | 1.365997557e-08 | 23.0223823 | 0 | 0.2863302826 | 1.105265087 | 35.11945407 | 0.4820999795 | 39.72177089 | 0.4117780932 | 0.01206903575 | 0 | 0 | 0 | 0 | 49 | 0 | 71.01 | 80 | 34.15 | 179.92 | 859.85 | 179.99 | 832.72 | 851.71 | 77.88 | 0.76 | Catalyst_05 | 207.4992 | 96.3359 | 98.42321 | 65.84151 | 57.81979 | 0.6825499 | 29.05942 | 30.09272 | 68.34577 | 59.3714 | 1.131048 | 60.43319
12455.686 | 1770305110.5 | 05/02/2026_16:25:10,461 | 1 | 2 | 2.409210083e-06 | 6.609764114e-06 | 4.607287885e-10 | 5.685847626e-12 | 2.992892392e-13 | 8.256562209e-13 | 2.57376954e-12 | 5.277071315e-12 | 2.988875694e-13 | 1.123898392e-12 | 6.980570635e-12 | 2.012628379e-14 | 5.240281137e-15 | 4.999999912e-15 | 1.832179868e-14 | 4.999999912e-15 | 8.820506131e-11 | 1.209679058e-12 | 1.983876659e-13 | 1.195373045e-14 | 1.662985715e-14 | 6.689491322e-11 | 1.061886256e-12 | 1 | 1 | 1 | 1 | 1 | 1 | 1 | 0 | 0 | 0 | 0 | 0 | 0 | 0 | 0 | 0 | 0 | 8.192142378e-09 | 23.06818702 | 0 | 0.2937765691 | 1.113327067 | 35.10626279 | 0.4741211709 | 39.68626633 | 0.4114599275 | 0.01546060684 | 0 | 0 | 0 | 0 | 49 | 0 | 70.99 | 80.05 | 34.16 | 179.94 | 860.48 | 179.98 | 832.98 | 852.08 | 77.88 | 0.76 | Catalyst_05 | 207.5948 | 96.30917 | 98.44931 | 65.78266 | 57.79807 | 0.6820226 | 29.05136 | 30.1007 | 68.30363 | 59.34918 | 1.130461 | 60.41161
12461.422 | 1770305116.2 | 05/02/2026_16:25:16,197 | 1 | 2 | 2.414779146e-06 | 6.589532859e-06 | 4.605721082e-10 | 5.68355172e-12 | 3.027589572e-13 | 8.202143392e-13 | 2.592138743e-12 | 5.276294592e-12 | 3.01016563e-13 | 1.112301657e-12 | 6.985853736e-12 | 2.463020869e-14 | 4.999999912e-15 | 7.512863758e-15 | 7.210171452e-15 | 4.999999912e-15 | 8.821325614e-11 | 1.206124935e-12 | 1.965060872e-13 | 4.999999912e-15 | 2.368722047e-14 | 6.683364279e-11 | 1.056452018e-12 | 1 | 1 | 1 | 1 | 1 | 1 | 1 | 0 | 0 | 0 | 0 | 0 | 0 | 0 | 0 | 0 | 0 | 8.168993983e-09 | 23.05485386 | 0 | 0.2942040916 | 1.116451268 | 35.1241361 | 0.4713292183 | 39.68560107 | 0.4077561425 | 0.01867081869 | 0 | 0 | 0 | 0 | 49 | 0 | 71.02 | 80.02 | 34.14 | 179.94 | 863.71 | 179.93 | 833.81 | 854.59 | 77.88 | 0.76 | Catalyst_05 | 207.6904 | 96.29881 | 98.45844 | 65.78156 | 57.8275 | 0.6758833 | 29.04823 | 30.10349 | 68.30983 | 59.37973 | 1.129867 | 60.44158
12467.158 | 1770305121.9 | 05/02/2026_16:25:21,933 | 1 | 2 | 2.408906312e-06 | 6.640242191e-06 | 4.606963144e-10 | 5.680143422e-12 | 2.979300563e-13 | 8.066364959e-13 | 2.57485526e-12 | 5.23789432e-12 | 3.037878109e-13 | 1.091612694e-12 | 6.970336634e-12 | 1.875545922e-14 | 4.999999912e-15 | 1.092827848e-14 | 4.999999912e-15 | 4.999999912e-15 | 8.807984897e-11 | 1.21149423e-12 | 1.922145982e-13 | 4.999999912e-15 | 2.774293958e-14 | 6.687795456e-11 | 1.049114246e-12 | 1 | 1 | 1 | 1 | 1 | 1 | 1 | 0 | 0 | 0 | 0 | 0 | 0 | 0 | 0 | 0 | 0 | 8.235112714e-09 | 23.08029975 | 0 | 0.2962216028 | 1.106604525 | 35.08736017 | 0.4682758256 | 39.71493555 | 0.4010564486 | 0.02055023593 | 0 | 0 | 0 | 0 | 49 | 0 | 71.02 | 80.02 | 34.16 | 179.96 | 865.48 | 179.91 | 834.12 | 855.94 | 77.88 | 0.76 | Catalyst_05 | 207.786 | 96.33146 | 98.46843 | 65.83018 | 57.76695 | 0.6647781 | 29.05808 | 30.10655 | 68.33716 | 59.30463 | 1.131887 | 60.35979
12472.894 | 1770305127.7 | 05/02/2026_16:25:27,669 | 1 | 2 | 2.412708682e-06 | 6.675967143e-06 | 4.610109794e-10 | 5.679789104e-12 | 2.909391478e-13 | 8.013239594e-13 | 2.561178049e-12 | 5.218222555e-12 | 3.040652311e-13 | 1.07620076e-12 | 6.974909799e-12 | 1.141723841e-14 | 4.999999912e-15 | 1.166947466e-14 | 4.999999912e-15 | 7.036031642e-15 | 8.810565472e-11 | 1.206462989e-12 | 1.865528131e-13 | 4.999999912e-15 | 2.639247937e-14 | 6.651808271e-11 | 1.055798569e-12 | 1 | 1 | 1 | 1 | 1 | 1 | 1 | 0 | 0 | 0 | 0 | 0 | 0 | 0 | 0 | 0 | 0 | 8.078001101e-09 | 22.97910136 | 0 | 0.2891603472 | 1.101094753 | 35.13423946 | 0.4713819507 | 39.77944467 | 0.3961373358 | 0.01962819104 | 0 | 0 | 0 | 0 | 49 | 0 | 71 | 80.05 | 34.15 | 179.94 | 867.48 | 179.91 | 834.27 | 857.61 | 77.88 | 0.76 | Catalyst_05 | 207.8816 | 96.34972 | 98.45827 | 65.93711 | 57.84413 | 0.6566243 | 29.06359 | 30.10344 | 68.43519 | 59.38145 | 1.132213 | 60.43302
12478.63 | 1770305133.4 | 05/02/2026_16:25:33,405 | 1 | 2 | 2.40676718e-06 | 6.614831818e-06 | 4.610645477e-10 | 5.688747216e-12 | 2.831012876e-13 | 8.007156678e-13 | 2.554488955e-12 | 5.201166321e-12 | 3.089344644e-13 | 1.072998352e-12 | 6.979821235e-12 | 4.999999912e-15 | 4.999999912e-15 | 1.286761293e-14 | 4.999999912e-15 | 1.189746205e-14 | 8.815332492e-11 | 1.214188364e-12 | 1.783947881e-13 | 4.999999912e-15 | 2.26738997e-14 | 6.680576231e-11 | 1.058217099e-12 | 1 | 1 | 1 | 1 | 1 | 1 | 1 | 0 | 0 | 0 | 0 | 0 | 0 | 0 | 0 | 0 | 0 | 8.005032777e-09 | 23.05093597 | 0 | 0.287781897 | 1.095092154 | 35.11179037 | 0.4718439471 | 39.73794944 | 0.3950076845 | 0.01713950133 | 0 | 0 | 0 | 0 | 49 | 0 | 71 | 80.02 | 34.15 | 179.92 | 865.86 | 179.92 | 833.94 | 856.28 | 77.88 | 0.76 | Catalyst_05 | 207.9772 | 96.36962 | 98.45676 | 65.86833 | 57.80717 | 0.6547519 | 29.06959 | 30.10298 | 68.34968 | 59.33795 | 1.131755 | 60.38693
12484.366 | 1770305139.1 | 05/02/2026_16:25:39,141 | 1 | 2 | 2.413824404e-06 | 6.66317419e-06 | 4.609583826e-10 | 5.696942917e-12 | 2.74497005e-13 | 8.03867823e-13 | 2.550919545e-12 | 5.204032517e-12 | 3.143256055e-13 | 1.064721878e-12 | 6.987176462e-12 | 4.999999912e-15 | 4.999999912e-15 | 9.826192052e-15 | 4.999999912e-15 | 1.442858623e-14 | 8.800247336e-11 | 1.216735046e-12 | 1.67922005e-13 | 4.999999912e-15 | 2.2379942e-14 | 6.676187381e-11 | 1.066153893e-12 | 1 | 1 | 1 | 1 | 1 | 1 | 1 | 0 | 0 | 0 | 0 | 0 | 0 | 0 | 0 | 0 | 0 | 7.846128721e-09 | 23.0546852 | 0 | 0.2797441655 | 1.096534999 | 35.08425063 | 0.4763200428 | 39.76064138 | 0.3929255388 | 0.01723398471 | 0 | 0 | 0 | 0 | 49 | 0 | 71 | 80.02 | 34.15 | 179.9 | 864.48 | 179.93 | 833.58 | 855.03 | 77.88 | 0.76 | Catalyst_05 | 208.0728 | 96.36484 | 98.44212 | 65.90594 | 57.76183 | 0.6513006 | 29.06815 | 30.0985 | 68.39211 | 59.29734 | 1.13329 | 60.35134
12490.102 | 1770305144.9 | 05/02/2026_16:25:44,877 | 1 | 2 | 2.415774361e-06 | 6.655526704e-06 | 4.608344539e-10 | 5.71130079e-12 | 2.711538676e-13 | 8.148130066e-13 | 2.558156811e-12 | 5.216237598e-12 | 3.164967745e-13 | 1.061720373e-12 | 7.007900336e-12 | 4.999999912e-15 | 4.999999912e-15 | 4.999999912e-15 | 4.999999912e-15 | 1.353022986e-14 | 8.83346174e-11 | 1.227919025e-12 | 1.656305301e-13 | 4.999999912e-15 | 1.853232194e-14 | 6.673173125e-11 | 1.083067555e-12 | 1 | 1 | 1 | 1 | 1 | 1 | 1 | 0 | 0 | 0 | 0 | 0 | 0 | 0 | 0 | 0 | 0 | 7.943335996e-09 | 23.01819198 | 0 | 0.2844173621 | 1.0973727 | 35.17259688 | 0.4827141062 | 39.70367811 | 0.3916115469 | 0.01482671628 | 0 | 0 | 0 | 0 | 49.01 | 0 | 70.97 | 80 | 34.15 | 179.9 | 861.27 | 179.96 | 832.85 | 852.53 | 77.88 | 0.76 | Catalyst_05 | 208.1684 | 96.36206 | 98.4212 | 65.81152 | 57.90728 | 0.6491225 | 29.06731 | 30.09211 | 68.29609 | 59.45392 | 1.128824 | 60.5087
12495.838 | 1770305150.6 | 05/02/2026_16:25:50,613 | 1 | 2 | 2.417768883e-06 | 6.675967143e-06 | 4.609241877e-10 | 5.70959946e-12 | 2.685300712e-13 | 8.233187894e-13 | 2.563453573e-12 | 5.245395264e-12 | 3.181552786e-13 | 1.071729728e-12 | 7.011983875e-12 | 4.999999912e-15 | 4.999999912e-15 | 4.999999912e-15 | 4.999999912e-15 | 1.759855282e-14 | 8.830771531e-11 | 1.233390018e-12 | 1.653467673e-13 | 5.661822329e-15 | 1.562332959e-14 | 6.695253379e-11 | 1.087791641e-12 | 1 | 1 | 1 | 1 | 1 | 1 | 1 | 0 | 0 | 0 | 0 | 0 | 0 | 0 | 0 | 0 | 0 | 7.931745463e-09 | 23.07429879 | 0 | 0.2860430214 | 1.103331338 | 35.12954213 | 0.4848449171 | 39.67797442 | 0.3948658878 | 0.01398096352 | 0 | 0 | 0 | 0 | 49 | 0 | 70.98 | 80.03 | 34.15 | 179.91 | 860.21 | 179.99 | 832.69 | 851.77 | 77.88 | 0.76 | Catalyst_05 | 208.264 | 96.34231 | 98.41423 | 65.76892 | 57.8364 | 0.6545168 | 29.06135 | 30.08998 | 68.26587 | 59.38927 | 1.129476 | 60.45113
12501.574 | 1770305156.3 | 05/02/2026_16:25:56,349 | 1 | 2 | 2.412976983e-06 | 6.617373856e-06 | 4.606773019e-10 | 5.69807309e-12 | 2.681070969e-13 | 8.309771057e-13 | 2.565878933e-12 | 5.252478574e-12 | 3.189410541e-13 | 1.082438392e-12 | 7.011832521e-12 | 4.999999912e-15 | 1.848139663e-14 | 4.999999912e-15 | 4.999999912e-15 | 1.436407789e-14 | 8.806036456e-11 | 1.233444445e-12 | 1.632473589e-13 | 1.993274354e-14 | 9.77720136e-15 | 6.669962499e-11 | 1.091004999e-12 | 1 | 1 | 1 | 1 | 1 | 1 | 1 | 0 | 0 | 0 | 0 | 0 | 0 | 0 | 0 | 0 | 0 | 1.604731841e-08 | 23.03424578 | 0 | 0.2843715066 | 1.108730687 | 35.10303034 | 0.487458019 | 39.73652009 | 0.3994291089 | 0.01095679398 | 0 | 0 | 0 | 0 | 49 | 0 | 71 | 80 | 34.15 | 179.92 | 860.51 | 180.03 | 833 | 852.12 | 77.88 | 0.76 | Catalyst_05 | 208.3596 | 96.32441 | 98.40569 | 65.86596 | 57.79275 | 0.6620807 | 29.05596 | 30.08736 | 68.3793 | 59.35249 | 1.131997 | 60.42067
12507.31 | 1770305162.1 | 05/02/2026_16:26:02,085 | 1 | 2 | 2.41295902e-06 | 6.602170288e-06 | 4.606275361e-10 | 5.709337083e-12 | 2.680159155e-13 | 8.393438397e-13 | 2.548156131e-12 | 5.248705984e-12 | 3.086225394e-13 | 1.097006166e-12 | 7.014838797e-12 | 4.999999912e-15 | 2.225722387e-14 | 4.999999912e-15 | 1.473273882e-14 | 1.230347543e-14 | 8.827750336e-11 | 1.236779776e-12 | 1.666390279e-13 | 2.391423715e-14 | 4.999999912e-15 | 6.651329487e-11 | 1.081834925e-12 | 1 | 1 | 1 | 1 | 1 | 1 | 1 | 0 | 0 | 0 | 0 | 0 | 0 | 0 | 0 | 0 | 0 | 1.822978434e-08 | 22.96733084 | 0 | 0.2843786919 | 1.104510051 | 35.18284964 | 0.4837452861 | 39.72648005 | 0.4035316507 | 0.00871934467 | 0 | 0 | 0 | 0 | 48.99 | 0 | 70.99 | 80.02 | 34.15 | 179.95 | 861.9 | 180.04 | 833.42 | 853.27 | 77.88 | 0.76 | Catalyst_05 | 208.4552 | 96.3384 | 98.41783 | 65.84932 | 57.92416 | 0.6688809 | 29.06018 | 30.09108 | 68.3521 | 59.47947 | 1.129143 | 60.53902
12513.046 | 1770305167.8 | 05/02/2026_16:26:07,821 | 1 | 2 | 2.409590707e-06 | 6.630071766e-06 | 4.611023507e-10 | 5.701774556e-12 | 2.688657944e-13 | 8.401527087e-13 | 2.533427678e-12 | 5.237621968e-12 | 3.088011075e-13 | 1.101435891e-12 | 6.994460133e-12 | 4.999999912e-15 | 2.92093281e-14 | 4.999999912e-15 | 2.030334078e-14 | 4.999999912e-15 | 8.814522029e-11 | 1.238663686e-12 | 1.733116959e-13 | 2.438961407e-14 | 4.999999912e-15 | 6.695384525e-11 | 1.064626252e-12 | 1 | 1 | 1 | 1 | 1 | 1 | 1 | 0 | 0 | 0 | 0 | 0 | 0 | 0 | 0 | 0 | 0 | 2.252047857e-08 | 23.08753015 | 0 | 0.2882135727 | 1.099341672 | 35.08352297 | 0.4760590267 | 39.71626785 | 0.4045711106 | 0.009133568149 | 0 | 0 | 0 | 0 | 49 | 0 | 71 | 79.98 | 34.16 | 179.95 | 866.8 | 180.05 | 834.29 | 857 | 77.88 | 0.76 | Catalyst_05 | 208.5508 | 96.35553 | 98.44297 | 65.83239 | 57.76063 | 0.6706039 | 29.06534 | 30.09876 | 68.32238 | 59.29866 | 1.132049 | 60.35433
12518.782 | 1770305173.6 | 05/02/2026_16:26:13,557 | 1 | 2 | 2.410887646e-06 | 6.627525181e-06 | 4.610778148e-10 | 5.704137249e-12 | 2.802645269e-13 | 8.36250394e-13 | 2.516459046e-12 | 5.223705583e-12 | 2.994968368e-13 | 1.10473024e-12 | 7.000762383e-12 | 5.158793179e-15 | 2.079375761e-14 | 4.999999912e-15 | 2.347912649e-14 | 4.999999912e-15 | 8.828945214e-11 | 1.228876484e-12 | 1.769628823e-13 | 2.531853647e-14 | 4.999999912e-15 | 6.682785575e-11 | 1.060291286e-12 | 1 | 1 | 1 | 1 | 1 | 1 | 1 | 0 | 0 | 0 | 0 | 0 | 0 | 0 | 0 | 0 | 0 | 1.731395249e-08 | 23.04317731 | 0 | 0.283365933 | 1.093270397 | 35.14078448 | 0.4740416789 | 39.71144444 | 0.4048928483 | 0.009231435 | 0 | 0 | 0 | 0 | 49.01 | 0 | 71 | 80.02 | 34.15 | 179.94 | 867.51 | 180.05 | 834.32 | 857.63 | 77.88 | 0.76 | Catalyst_05 | 208.6464 | 96.37566 | 98.44957 | 65.8244 | 57.85491 | 0.6711372 | 29.07142 | 30.10078 | 68.29981 | 59.38733 | 1.130067 | 60.43529
12524.518 | 1770305179.3 | 05/02/2026_16:26:19,293 | 1 | 2 | 2.408481805e-06 | 6.652976481e-06 | 4.610243298e-10 | 5.703498004e-12 | 2.873660782e-13 | 8.23954674e-13 | 2.512603623e-12 | 5.210028155e-12 | 2.947780095e-13 | 1.108199253e-12 | 6.987468763e-12 | 1.50058341e-14 | 1.692672525e-14 | 4.999999912e-15 | 2.117211198e-14 | 4.999999912e-15 | 8.814103614e-11 | 1.220133261e-12 | 1.908185659e-13 | 1.581687153e-14 | 1.354672837e-14 | 6.681477593e-11 | 1.058199643e-12 | 1 | 1 | 1 | 1 | 1 | 1 | 1 | 0 | 0 | 0 | 0 | 0 | 0 | 0 | 0 | 0 | 0 | 1.515537163e-08 | 23.05418782 | 0 | 0.2905703049 | 1.090674867 | 35.10275013 | 0.4736993602 | 39.73433469 | 0.4059726972 | 0.01394885662 | 0 | 0 | 0 | 0 | 49 | 0 | 71.02 | 80.02 | 34.16 | 179.94 | 865.9 | 180.03 | 834.21 | 857.19 | 77.88 | 0.76 | Catalyst_05 | 208.742 | 96.38427 | 98.45069 | 65.86234 | 57.79229 | 0.6729271 | 29.07401 | 30.10112 | 68.33308 | 59.3201 | 1.131944 | 60.36783
12530.254 | 1770305185.0 | 05/02/2026_16:26:25,029 | 1 | 2 | 2.41833709e-06 | 6.717023552e-06 | 4.607209336e-10 | 5.686345492e-12 | 2.954173635e-13 | 8.198869101e-13 | 2.523423744e-12 | 5.211600249e-12 | 2.986750658e-13 | 1.115711148e-12 | 6.985079182e-12 | 1.761456344e-14 | 4.999999912e-15 | 4.999999912e-15 | 1.529784701e-14 | 4.999999912e-15 | 8.835706472e-11 | 1.217643065e-12 | 1.940094e-13 | 6.985589136e-15 | 2.191427548e-14 | 6.678240599e-11 | 1.058701304e-12 | 1 | 1 | 1 | 1 | 1 | 1 | 1 | 0 | 0 | 0 | 0 | 0 | 0 | 0 | 0 | 0 | 0 | 8.11882059e-09 | 23.03060404 | 0 | 0.2965297525 | 1.09089807 | 35.16720647 | 0.4723481785 | 39.68681448 | 0.4086885489 | 0.01817882917 | 0 | 0 | 0 | 0 | 49 | 0 | 71 | 80.02 | 34.16 | 179.95 | 864.4 | 180 | 833.66 | 855.13 | 77.88 | 0.76 | Catalyst_05 | 208.8376 | 96.38353 | 98.45511 | 65.78357 | 57.89841 | 0.6774288 | 29.07379 | 30.10247 | 68.25188 | 59.4279 | 1.128518 | 60.4721
12535.99 | 1770305190.8 | 05/02/2026_16:26:30,765 | 1 | 2 | 2.408783985e-06 | 6.630071766e-06 | 4.609673476e-10 | 5.677151024e-12 | 2.953799857e-13 | 8.093970372e-13 | 2.53503967e-12 | 5.21363985e-12 | 2.969788044e-13 | 1.105481592e-12 | 6.980344254e-12 | 1.829706701e-14 | 4.999999912e-15 | 7.974659344e-15 | 9.158242198e-15 | 4.999999912e-15 | 8.824792286e-11 | 1.202077392e-12 | 1.913526304e-13 | 4.999999912e-15 | 2.397827284e-14 | 6.681315917e-11 | 1.064034603e-12 | 1 | 1 | 1 | 1 | 1 | 1 | 1 | 0 | 0 | 0 | 0 | 0 | 0 | 0 | 0 | 0 | 0 | 8.009954245e-09 | 23.04308284 | 0 | 0.2869002376 | 1.093513524 | 35.13416905 | 0.4742998893 | 39.71165654 | 0.405032038 | 0.01897644668 | 0 | 0 | 0 | 0 | 49 | 0 | 71.01 | 79.98 | 34.15 | 179.96 | 861.3 | 179.98 | 833.25 | 853.8 | 77.88 | 0.76 | Catalyst_05 | 208.9332 | 96.37486 | 98.44872 | 65.82475 | 57.84401 | 0.6713679 | 29.07117 | 30.10052 | 68.30075 | 59.37665 | 1.130286 | 60.42522
12541.726 | 1770305196.5 | 05/02/2026_16:26:36,501 | 1 | 2 | 2.410669595e-06 | 6.706743534e-06 | 4.608287363e-10 | 5.685727496e-12 | 2.924113317e-13 | 8.020278777e-13 | 2.565031521e-12 | 5.222562834e-12 | 3.035098757e-13 | 1.097159581e-12 | 6.977742602e-12 | 2.214274567e-14 | 4.999999912e-15 | 1.015167971e-14 | 4.999999912e-15 | 6.045995817e-15 | 8.821832848e-11 | 1.209040897e-12 | 1.932560828e-13 | 4.999999912e-15 | 2.504155669e-14 | 6.665193397e-11 | 1.079648198e-12 | 1 | 1 | 1 | 1 | 1 | 1 | 1 | 0 | 0 | 0 | 0 | 0 | 0 | 0 | 0 | 0 | 0 | 8.229161957e-09 | 23.00447191 | 0 | 0.2964590121 | 1.100443483 | 35.14256424 | 0.4811113272 | 39.72837765 | 0.4029918789 | 0.01869370454 | 0 | 0 | 0 | 0 | 49 | 0 | 71.02 | 80.03 | 34.15 | 179.96 | 860.22 | 179.96 | 832.73 | 851.77 | 77.88 | 0.76 | Catalyst_05 | 209.0288 | 96.35188 | 98.42645 | 65.85246 | 57.85784 | 0.6679862 | 29.06424 | 30.09371 | 68.3458 | 59.40463 | 1.130492 | 60.46167
12547.462 | 1770305202.2 | 05/02/2026_16:26:42,237 | 1 | 2 | 2.408333785e-06 | 6.587008556e-06 | 4.607557946e-10 | 5.686728432e-12 | 2.944961983e-13 | 8.035034227e-13 | 2.570129222e-12 | 5.232415196e-12 | 3.088796309e-13 | 1.097738437e-12 | 6.978079573e-12 | 1.432235813e-14 | 4.999999912e-15 | 1.125667823e-14 | 4.999999912e-15 | 7.725326726e-15 | 8.826390313e-11 | 1.201853395e-12 | 1.876127292e-13 | 4.999999912e-15 | 2.814507525e-14 | 6.678099046e-11 | 1.084806507e-12 | 1 | 1 | 1 | 1 | 1 | 1 | 1 | 0 | 0 | 0 | 0 | 0 | 0 | 0 | 0 | 0 | 0 | 8.021662194e-09 | 23.0335705 | 0 | 0.2865006791 | 1.102395956 | 35.14276924 | 0.4828791473 | 39.69610437 | 0.4033884834 | 0.02042640072 | 0 | 0 | 0 | 0 | 49 | 0 | 71.02 | 79.98 | 34.16 | 179.97 | 860.37 | 179.95 | 832.77 | 851.55 | 77.88 | 0.76 | Catalyst_05 | 209.1244 | 96.34541 | 98.42066 | 65.79897 | 57.85817 | 0.6686436 | 29.06229 | 30.09194 | 68.29487 | 59.40872 | 1.129567 | 60.46813
12553.198 | 1770305208.0 | 05/02/2026_16:26:47,973 | 1 | 2 | 2.418338454e-06 | 6.581962225e-06 | 4.608580184e-10 | 5.693282651e-12 | 2.804158815e-13 | 7.973493827e-13 | 2.561897092e-12 | 5.211773721e-12 | 3.179005995e-13 | 1.089341616e-12 | 6.986090959e-12 | 4.999999912e-15 | 4.999999912e-15 | 4.999999912e-15 | 4.999999912e-15 | 1.797643116e-14 | 8.812470892e-11 | 1.217717658e-12 | 1.746209243e-13 | 4.999999912e-15 | 2.348301268e-14 | 6.647253581e-11 | 1.084595521e-12 | 1 | 1 | 1 | 1 | 1 | 1 | 1 | 0 | 0 | 0 | 0 | 0 | 0 | 0 | 0 | 0 | 0 | 7.972908023e-09 | 22.96556107 | 0 | 0.2886456633 | 1.099065122 | 35.14081341 | 0.4839316058 | 39.76910322 | 0.4019317608 | 0.01761571775 | 0 | 0 | 0 | 0 | 49 | 0 | 71.01 | 80.02 | 34.16 | 179.94 | 865.42 | 179.93 | 833.86 | 854.5 | 77.88 | 0.76 | Catalyst_05 | 209.22 | 96.35645 | 98.41722 | 65.91997 | 57.85495 | 0.666229 | 29.06562 | 30.09089 | 68.41262 | 59.40312 | 1.131707 | 60.46116
12558.934 | 1770305213.7 | 05/02/2026_16:26:53,709 | 1 | 2 | 2.410523848e-06 | 6.635147656e-06 | 4.607706439e-10 | 5.701385111e-12 | 2.700712104e-13 | 7.99527328e-13 | 2.53927413e-12 | 5.195461249e-12 | 3.181673946e-13 | 1.077993489e-12 | 6.99749373e-12 | 4.999999912e-15 | 4.999999912e-15 | 8.698879291e-15 | 4.999999912e-15 | 1.600993575e-14 | 8.823764636e-11 | 1.223621248e-12 | 1.675747079e-13 | 4.999999912e-15 | 1.730217261e-14 | 6.651972029e-11 | 1.073063188e-12 | 1 | 1 | 1 | 1 | 1 | 1 | 1 | 0 | 0 | 0 | 0 | 0 | 0 | 0 | 0 | 0 | 0 | 7.904476698e-09 | 22.97352846 | 0 | 0.2838591669 | 1.091644583 | 35.17711276 | 0.4790807737 | 39.7467512 | 0.3978951124 | 0.01443393953 | 0 | 0 | 0 | 0 | 49 | 0 | 70.99 | 80 | 34.18 | 179.93 | 866.78 | 179.93 | 834.32 | 856.94 | 77.88 | 0.76 | Catalyst_05 | 209.3156 | 96.38105 | 98.43309 | 65.88292 | 57.91472 | 0.659538 | 29.07304 | 30.09574 | 68.35671 | 59.45215 | 1.129904 | 60.50072
12564.67 | 1770305219.4 | 05/02/2026_16:26:59,445 | 1 | 2 | 2.410706884e-06 | 6.699031019e-06 | 4.611066806e-10 | 5.712052793e-12 | 2.662090383e-13 | 8.085642073e-13 | 2.52472869e-12 | 5.194991572e-12 | 3.147941977e-13 | 1.065708502e-12 | 7.008080314e-12 | 4.999999912e-15 | 4.999999912e-15 | 4.999999912e-15 | 4.999999912e-15 | 2.057837746e-14 | 8.823697328e-11 | 1.229640847e-12 | 1.651172959e-13 | 4.999999912e-15 | 1.440820662e-14 | 6.669828578e-11 | 1.072707244e-12 | 1 | 1 | 1 | 1 | 1 | 1 | 1 | 0 | 0 | 0 | 0 | 0 | 0 | 0 | 0 | 0 | 0 | 7.85932391e-09 | 23.01575926 | 0 | 0.2834242178 | 1.088496587 | 35.14676319 | 0.4792506871 | 39.74260445 | 0.393024702 | 0.0133300367 | 0 | 0 | 0 | 0 | 49 | 0 | 71.01 | 79.97 | 34.17 | 179.92 | 867.57 | 179.93 | 834.38 | 857.58 | 77.88 | 0.76 | Catalyst_05 | 209.4112 | 96.39149 | 98.43253 | 65.87605 | 57.86475 | 0.6514649 | 29.07619 | 30.09557 | 68.34218 | 59.39787 | 1.130761 | 60.44585
12570.406 | 1770305225.2 | 05/02/2026_16:27:05,181 | 1 | 2 | 2.414219125e-06 | 6.722180842e-06 | 4.610926085e-10 | 5.718906251e-12 | 2.607198311e-13 | 8.226120523e-13 | 2.513719484e-12 | 5.178016436e-12 | 3.139093532e-13 | 1.067986736e-12 | 7.012160817e-12 | 4.999999912e-15 | 1.323433415e-14 | 4.999999912e-15 | 4.999999912e-15 | 1.430149402e-14 | 8.829095094e-11 | 1.233020847e-12 | 1.62777303e-13 | 1.012597056e-14 | 9.485664478e-15 | 6.684711812e-11 | 1.070252936e-12 | 1 | 1 | 1 | 1 | 1 | 1 | 1 | 0 | 0 | 0 | 0 | 0 | 0 | 0 | 0 | 0 | 0 | 1.285869446e-08 | 23.05214769 | 0 | 0.2821849124 | 1.082941969 | 35.14853126 | 0.4778567515 | 39.71625945 | 0.3935017376 | 0.01026330162 | 0 | 0 | 0 | 0 | 49 | 0 | 71 | 80.02 | 34.16 | 179.91 | 867.05 | 179.95 | 834.27 | 857.27 | 77.88 | 0.76 | Catalyst_05 | 209.5068 | 96.4099 | 98.43709 | 65.83238 | 57.86766 | 0.6522557 | 29.08174 | 30.09696 | 68.28383 | 59.39388 | 1.129955 | 60.43732
12576.142 | 1770305230.9 | 05/02/2026_16:27:10,917 | 1 | 2 | 2.41116436e-06 | 6.675967143e-06 | 4.611151461e-10 | 5.708439364e-12 | 2.61270904e-13 | 8.341276888e-13 | 2.510277142e-12 | 5.19531293e-12 | 3.147980466e-13 | 1.081211618e-12 | 7.018599243e-12 | 4.999999912e-15 | 1.802881676e-14 | 4.999999912e-15 | 4.999999912e-15 | 1.425298783e-14 | 8.831171905e-11 | 1.233540939e-12 | 1.623310183e-13 | 1.898345e-14 | 9.44879991e-15 | 6.670573122e-11 | 1.071292794e-12 | 1 | 1 | 1 | 1 | 1 | 1 | 1 | 0 | 0 | 0 | 0 | 0 | 0 | 0 | 0 | 0 | 0 | 1.570828833e-08 | 23.01072473 | 0 | 0.2810863344 | 1.086297072 | 35.1668968 | 0.4784819848 | 39.72965973 | 0.3982598877 | 0.01093193692 | 0 | 0 | 0 | 0 | 49 | 0 | 70.99 | 80 | 34.18 | 179.93 | 864.62 | 179.96 | 834.07 | 856.45 | 77.88 | 0.76 | Catalyst_05 | 209.6024 | 96.39878 | 98.43505 | 65.85459 | 57.8979 | 0.6601426 | 29.07839 | 30.09634 | 68.31475 | 59.42891 | 1.129746 | 60.47411
12581.878 | 1770305236.7 | 05/02/2026_16:27:16,653 | 1 | 2 | 2.415110657e-06 | 6.645325357e-06 | 4.610734294e-10 | 5.713904176e-12 | 2.667415984e-13 | 8.393945803e-13 | 2.515419947e-12 | 5.223439303e-12 | 3.136930277e-13 | 1.091820211e-12 | 7.0183785e-12 | 4.999999912e-15 | 2.153009352e-14 | 4.999999912e-15 | 1.875157812e-14 | 1.137455134e-14 | 8.816757047e-11 | 1.241718425e-12 | 1.728639882e-13 | 2.729279069e-14 | 4.999999912e-15 | 6.680044018e-11 | 1.078418604e-12 | 1 | 1 | 1 | 1 | 1 | 1 | 1 | 0 | 0 | 0 | 0 | 0 | 0 | 0 | 0 | 0 | 0 | 1.786692967e-08 | 23.0470702 | 0 | 0.2895341812 | 1.09351273 | 35.10696735 | 0.4826853638 | 39.73299002 | 0.401883514 | 0.00931096399 | 0 | 0 | 0 | 0 | 49 | 0 | 70.98 | 80.02 | 34.18 | 179.94 | 863.02 | 179.98 | 833.35 | 853.97 | 77.88 | 0.76 | Catalyst_05 | 209.698 | 96.37486 | 98.4213 | 65.86011 | 57.79923 | 0.666149 | 29.07117 | 30.09214 | 68.33744 | 59.33909 | 1.131769 | 60.39424
12587.614 | 1770305242.4 | 05/02/2026_16:27:22,389 | 1 | 2 | 2.408024102e-06 | 6.637691058e-06 | 4.610338222e-10 | 5.708626714e-12 | 2.763654919e-13 | 8.411196002e-13 | 2.535243933e-12 | 5.258751767e-12 | 3.037005055e-13 | 1.109531195e-12 | 6.994371228e-12 | 4.999999912e-15 | 2.04241209e-14 | 4.999999912e-15 | 2.946980767e-14 | 7.102005344e-15 | 8.839805971e-11 | 1.229170303e-12 | 1.753979855e-13 | 2.610533012e-14 | 7.5443971e-15 | 6.679285597e-11 | 1.080752675e-12 | 1 | 1 | 1 | 1 | 1 | 1 | 1 | 0 | 0 | 0 | 0 | 0 | 0 | 0 | 0 | 0 | 0 | 1.695135597e-08 | 23.01970519 | 0 | 0.2805175486 | 1.101905402 | 35.16497488 | 0.4826397666 | 39.68807824 | 0.4066915485 | 0.0109323386 | 0 | 0 | 0 | 0 | 48.99 | 0 | 70.99 | 80 | 34.19 | 179.96 | 859.89 | 180.01 | 832.82 | 851.58 | 77.88 | 0.76 | Catalyst_05 | 209.7936 | 96.34704 | 98.42145 | 65.78566 | 57.89473 | 0.6741187 | 29.06278 | 30.09218 | 68.27991 | 59.44552 | 1.128625 | 60.50349
12593.35 | 1770305248.1 | 05/02/2026_16:27:28,125 | 1 | 2 | 2.414896926e-06 | 6.681078503e-06 | 4.610902493e-10 | 5.695206893e-12 | 2.90339069e-13 | 8.402634057e-13 | 2.551101474e-12 | 5.271010625e-12 | 3.08009396e-13 | 1.119847379e-12 | 6.996651956e-12 | 8.213312571e-15 | 1.822915361e-14 | 4.999999912e-15 | 3.04258978e-14 | 5.958685354e-15 | 8.830739612e-11 | 1.230788149e-12 | 1.842026152e-13 | 2.673932073e-14 | 4.999999912e-15 | 6.683237991e-11 | 1.076072174e-12 | 1 | 1 | 1 | 1 | 1 | 1 | 1 | 0 | 0 | 0 | 0 | 0 | 0 | 0 | 0 | 0 | 0 | 1.580524353e-08 | 23.03654116 | 0 | 0.2905596475 | 1.107698104 | 35.12745327 | 0.48041984 | 39.69866395 | 0.4106740648 | 0.009410570995 | 0 | 0 | 0 | 0 | 49 | 0 | 70.98 | 80 | 34.19 | 179.94 | 861.67 | 180.02 | 833.04 | 851.98 | 77.88 | 0.76 | Catalyst_05 | 209.8892 | 96.32783 | 98.42871 | 65.80321 | 57.83296 | 0.6807199 | 29.05699 | 30.0944 | 68.31173 | 59.38568 | 1.130132 | 60.4476
12599.086 | 1770305253.9 | 05/02/2026_16:27:33,861 | 1 | 2 | 2.412672302e-06 | 6.592051705e-06 | 4.609465309e-10 | 5.691689307e-12 | 2.934881884e-13 | 8.367671248e-13 | 2.554231566e-12 | 5.257991958e-12 | 3.048525245e-13 | 1.132401139e-12 | 6.989630662e-12 | 1.608706488e-14 | 1.593183762e-14 | 4.999999912e-15 | 2.926947421e-14 | 4.999999912e-15 | 8.833334758e-11 | 1.224260927e-12 | 1.901496267e-13 | 1.688646747e-14 | 1.356854963e-14 | 6.677922104e-11 | 1.076596061e-12 | 1 | 1 | 1 | 1 | 1 | 1 | 1 | 0 | 0 | 0 | 0 | 0 | 0 | 0 | 0 | 0 | 0 | 1.449707161e-08 | 23.02182002 | 0 | 0.2937975959 | 1.105309167 | 35.1418269 | 0.4801875727 | 39.69262 | 0.414814029 | 0.01365938596 | 0 | 0 | 0 | 0 | 49.01 | 0 | 71.02 | 79.98 | 34.19 | 179.92 | 863.43 | 180.02 | 833.86 | 854.39 | 77.88 | 0.76 | Catalyst_05 | 209.9848 | 96.33575 | 98.42947 | 65.79319 | 57.85662 | 0.6875822 | 29.05938 | 30.09463 | 68.29572 | 59.40735 | 1.129498 | 60.46694
12604.822 | 1770305259.6 | 05/02/2026_16:27:39,597 | 1 | 2 | 2.409409035e-06 | 6.609764114e-06 | 4.609350124e-10 | 5.683574271e-12 | 3.000265509e-13 | 8.239314179e-13 | 2.535973168e-12 | 5.23154263e-12 | 3.023917651e-13 | 1.124990726e-12 | 6.996315853e-12 | 1.843240086e-14 | 4.999999912e-15 | 5.01326953e-15 | 1.906106193e-14 | 4.999999912e-15 | 8.822091668e-11 | 1.218272662e-12 | 1.97677527e-13 | 1.045776015e-14 | 1.925121067e-14 | 6.67567529e-11 | 1.068811055e-12 | 1 | 1 | 1 | 1 | 1 | 1 | 1 | 0 | 0 | 0 | 0 | 0 | 0 | 0 | 0 | 0 | 0 | 8.126915771e-09 | 23.02954946 | 0 | 0.2992420006 | 1.097820941 | 35.12067201 | 0.4771506566 | 39.71792308 | 0.4123338016 | 0.01690279215 | 0 | 0 | 0 | 0 | 49 | 0 | 71 | 80 | 34.19 | 179.92 | 866.62 | 180.02 | 834.19 | 855.76 | 77.88 | 0.76 | Catalyst_05 | 210.0804 | 96.36058 | 98.4394 | 65.83513 | 57.82179 | 0.6834711 | 29.06686 | 30.09767 | 68.32165 | 59.36102 | 1.130899 | 60.41479
12610.558 | 1770305265.3 | 05/02/2026_16:27:45,333 | 1 | 2 | 2.413109314e-06 | 6.719605608e-06 | 4.611702409e-10 | 5.681215914e-12 | 2.986435968e-13 | 8.062905812e-13 | 2.527827773e-12 | 5.198271934e-12 | 3.008477527e-13 | 1.108219311e-12 | 6.97235325e-12 | 2.352423947e-14 | 4.999999912e-15 | 1.314749972e-14 | 8.560626573e-15 | 4.999999912e-15 | 8.814411007e-11 | 1.209390444e-12 | 2.004080224e-13 | 4.999999912e-15 | 2.882126504e-14 | 6.678350234e-11 | 1.064281042e-12 | 1 | 1 | 1 | 1 | 1 | 1 | 1 | 0 | 0 | 0 | 0 | 0 | 0 | 0 | 0 | 0 | 0 | 8.240592105e-09 | 23.04120084 | 0 | 0.2992960923 | 1.089658189 | 35.09835551 | 0.4749053502 | 39.74391505 | 0.4064783892 | 0.02162627875 | 0 | 0 | 0 | 0 | 49 | 0 | 70.98 | 79.98 | 34.19 | 179.92 | 867.4 | 180.02 | 834.4 | 857.5 | 77.88 | 0.76 | Catalyst_05 | 210.176 | 96.38764 | 98.44674 | 65.87822 | 57.78505 | 0.6737653 | 29.07503 | 30.09992 | 68.34717 | 59.31287 | 1.132358 | 60.36091
12616.294 | 1770305271.1 | 05/02/2026_16:27:51,069 | 1 | 2 | 2.412944013e-06 | 6.617373856e-06 | 4.61317734e-10 | 5.688667419e-12 | 2.969180891e-13 | 8.006477968e-13 | 2.530691151e-12 | 5.184930176e-12 | 3.07851753e-13 | 1.092292706e-12 | 6.97538468e-12 | 2.100136708e-14 | 4.999999912e-15 | 1.650762352e-14 | 4.999999912e-15 | 6.464618134e-15 | 8.836675836e-11 | 1.207698004e-12 | 1.976018362e-13 | 4.999999912e-15 | 2.748197212e-14 | 6.688893883e-11 | 1.071568398e-12 | 1 | 1 | 1 | 1 | 1 | 1 | 1 | 0 | 0 | 0 | 0 | 0 | 0 | 0 | 0 | 0 | 0 | 8.22411368e-09 | 23.04724254 | 0 | 0.2974500337 | 1.084897611 | 35.14241677 | 0.476717766 | 39.70480002 | 0.4010617505 | 0.0200680392 | 0 | 0 | 0 | 0 | 49 | 0 | 71 | 80.02 | 34.2 | 179.94 | 866.99 | 180.01 | 834.38 | 857.62 | 77.88 | 0.76 | Catalyst_05 | 210.2716 | 96.40342 | 98.44082 | 65.81338 | 57.85759 | 0.6647869 | 29.07979 | 30.0981 | 68.26872 | 59.38437 | 1.129826 | 60.4286
12622.03 | 1770305276.8 | 05/02/2026_16:27:56,805 | 1 | 2 | 2.413728453e-06 | 6.607231626e-06 | 4.612017435e-10 | 5.707186893e-12 | 2.914299932e-13 | 7.920454657e-13 | 2.5329773e-12 | 5.186825362e-12 | 3.098764734e-13 | 1.087510832e-12 | 6.992596172e-12 | 1.283171906e-14 | 4.999999912e-15 | 1.509023077e-14 | 4.999999912e-15 | 1.645620353e-14 | 8.827924503e-11 | 1.214105856e-12 | 1.867778935e-13 | 4.999999912e-15 | 2.977444476e-14 | 6.667325719e-11 | 1.068472459e-12 | 1 | 1 | 1 | 1 | 1 | 1 | 1 | 0 | 0 | 0 | 0 | 0 | 0 | 0 | 0 | 0 | 0 | 8.039561156e-09 | 23.00076329 | 0 | 0.2920539307 | 1.087132706 | 35.14988394 | 0.4767235897 | 39.74061368 | 0.400043682 | 0.02144651836 | 0 | 0 | 0 | 0 | 49 | 0 | 71 | 80 | 34.2 | 179.96 | 866 | 179.99 | 834.07 | 856.43 | 77.88 | 0.76 | Catalyst_05 | 210.3672 | 96.39601 | 98.4408 | 65.87275 | 57.86989 | 0.6630994 | 29.07755 | 30.0981 | 68.33555 | 59.39924 | 1.130604 | 60.44458
12627.766 | 1770305282.5 | 05/02/2026_16:28:02,541 | 1 | 2 | 2.4161493e-06 | 6.717023552e-06 | 4.61240296e-10 | 5.702386913e-12 | 2.81008669e-13 | 7.996630701e-13 | 2.540275282e-12 | 5.194740905e-12 | 3.199117132e-13 | 1.080516102e-12 | 6.99592901e-12 | 4.999999912e-15 | 4.999999912e-15 | 1.372619771e-14 | 4.999999912e-15 | 1.985367132e-14 | 8.827173714e-11 | 1.222022158e-12 | 1.78356963e-13 | 4.999999912e-15 | 2.08936787e-14 | 6.673096797e-11 | 1.0887079e-12 | 1 | 1 | 1 | 1 | 1 | 1 | 1 | 0 | 0 | 0 | 0 | 0 | 0 | 0 | 0 | 0 | 0 | 7.997313658e-09 | 23.01515407 | 0 | 0.2920188747 | 1.089535151 | 35.13620863 | 0.4850459654 | 39.73453954 | 0.3983938215 | 0.01630765677 | 0 | 0 | 0 | 0 | 49 | 0 | 71 | 80.02 | 34.21 | 179.96 | 861.44 | 179.95 | 833 | 852.72 | 77.88 | 0.76 | Catalyst_05 | 210.4628 | 96.38804 | 98.41358 | 65.86268 | 57.84737 | 0.6603646 | 29.07515 | 30.08977 | 68.33075 | 59.38689 | 1.130872 | 60.43972
12633.502 | 1770305288.3 | 05/02/2026_16:28:08,277 | 1 | 2 | 2.411004743e-06 | 6.619902706e-06 | 4.610888893e-10 | 5.715591628e-12 | 2.661667815e-13 | 8.127635392e-13 | 2.546633477e-12 | 5.21227549e-12 | 3.204680987e-13 | 1.079547259e-12 | 7.006915013e-12 | 4.999999912e-15 | 4.999999912e-15 | 5.452266378e-15 | 4.999999912e-15 | 1.870065111e-14 | 8.841084809e-11 | 1.228884616e-12 | 1.722464673e-13 | 4.999999912e-15 | 1.874333818e-14 | 6.673403496e-11 | 1.096821961e-12 | 1 | 1 | 1 | 1 | 1 | 1 | 1 | 0 | 0 | 0 | 0 | 0 | 0 | 0 | 0 | 0 | 0 | 7.998707547e-09 | 23.0049545 | 0 | 0.2901486532 | 1.09302729 | 35.17589315 | 0.4885271931 | 39.70147677 | 0.3978942508 | 0.01524438988 | 0 | 0 | 0 | 0 | 49 | 0 | 71 | 80.02 | 34.21 | 179.94 | 859.91 | 179.94 | 832.82 | 851.86 | 77.88 | 0.76 | Catalyst_05 | 210.5584 | 96.37647 | 98.40219 | 65.80787 | 57.91271 | 0.6595365 | 29.07166 | 30.08629 | 68.2821 | 59.46097 | 1.128656 | 60.51654
12639.238 | 1770305294.0 | 05/02/2026_16:28:14,013 | 1 | 2 | 2.413306674e-06 | 6.569356174e-06 | 4.611085402e-10 | 5.714429364e-12 | 2.658719057e-13 | 8.205190542e-13 | 2.552733632e-12 | 5.241526831e-12 | 3.250491781e-13 | 1.082857437e-12 | 7.025124406e-12 | 4.999999912e-15 | 6.011074342e-15 | 4.999999912e-15 | 4.999999912e-15 | 2.310901375e-14 | 8.818434871e-11 | 1.239934587e-12 | 1.594424191e-13 | 5.79763898e-15 | 1.168451458e-14 | 6.687154996e-11 | 1.099788554e-12 | 1 | 1 | 1 | 1 | 1 | 1 | 1 | 0 | 0 | 0 | 0 | 0 | 0 | 0 | 0 | 0 | 0 | 8.463718368e-09 | 23.05965816 | 0 | 0.2846576408 | 1.101596776 | 35.09844743 | 0.4908854075 | 39.71545968 | 0.3995367789 | 0.01212148108 | 0 | 0 | 0 | 0 | 49 | 0 | 71.02 | 80.02 | 34.21 | 179.93 | 860.33 | 179.93 | 833.06 | 851.99 | 77.88 | 0.76 | Catalyst_05 | 210.654 | 96.34806 | 98.39448 | 65.83105 | 57.7852 | 0.6622591 | 29.06309 | 30.08394 | 68.32629 | 59.34102 | 1.131545 | 60.40703
12644.974 | 1770305299.7 | 05/02/2026_16:28:19,749 | 1 | 2 | 2.41928683e-06 | 6.589532859e-06 | 4.610515303e-10 | 5.711673322e-12 | 2.603628305e-13 | 8.338367431e-13 | 2.535246969e-12 | 5.237346147e-12 | 3.189871327e-13 | 1.089269733e-12 | 7.014828822e-12 | 4.999999912e-15 | 1.227970091e-14 | 4.999999912e-15 | 4.999999912e-15 | 1.37194062e-14 | 8.826799708e-11 | 1.242904759e-12 | 1.625308774e-13 | 1.158895571e-14 | 1.275701414e-14 | 6.659383461e-11 | 1.090294088e-12 | 1 | 1 | 1 | 1 | 1 | 1 | 1 | 0 | 0 | 0 | 0 | 0 | 0 | 0 | 0 | 0 | 0 | 1.236645789e-08 | 22.9810089 | 0 | 0.2866799901 | 1.098704026 | 35.1590211 | 0.4872488592 | 39.73915563 | 0.4015273724 | 0.013251353 | 0 | 0 | 0 | 0 | 49 | 0 | 70.98 | 80.02 | 34.21 | 179.94 | 863.48 | 179.92 | 833.89 | 853.03 | 77.88 | 0.76 | Catalyst_05 | 210.7496 | 96.35765 | 98.40637 | 65.87033 | 57.88493 | 0.6655587 | 29.06598 | 30.08757 | 68.36025 | 59.43687 | 1.130269 | 60.496
12650.71 | 1770305305.5 | 05/02/2026_16:28:25,485 | 1 | 2 | 2.412680715e-06 | 6.599648259e-06 | 4.609786441e-10 | 5.723328061e-12 | 2.632582737e-13 | 8.373336746e-13 | 2.531713988e-12 | 5.228682071e-12 | 3.159355644e-13 | 1.094569097e-12 | 7.008431162e-12 | 4.999999912e-15 | 2.212916265e-14 | 4.999999912e-15 | 1.249750357e-14 | 1.173690526e-14 | 8.837579279e-11 | 1.244079059e-12 | 1.668097355e-13 | 2.785305217e-14 | 4.999999912e-15 | 6.685026144e-11 | 1.073602145e-12 | 1 | 1 | 1 | 1 | 1 | 1 | 1 | 0 | 0 | 0 | 0 | 0 | 0 | 0 | 0 | 0 | 0 | 1.826270457e-08 | 23.04229334 | 0 | 0.2876434763 | 1.095509006 | 35.1606822 | 0.479662274 | 39.68784851 | 0.4026456164 | 0.008675109358 | 0 | 0 | 0 | 0 | 49.01 | 0 | 71 | 79.98 | 34.2 | 179.93 | 865.28 | 179.93 | 834.22 | 855.82 | 77.88 | 0.76 | Catalyst_05 | 210.8452 | 96.36824 | 98.43119 | 65.78528 | 57.88766 | 0.6674122 | 29.06918 | 30.09516 | 68.26449 | 59.42885 | 1.128756 | 60.48099
12656.446 | 1770305311.2 | 05/02/2026_16:28:31,221 | 1 | 2 | 2.410316938e-06 | 6.673402368e-06 | 4.610197224e-10 | 5.713346029e-12 | 2.694793986e-13 | 8.349066881e-13 | 2.50697553e-12 | 5.22044517e-12 | 3.048724196e-13 | 1.098285308e-12 | 7.008631089e-12 | 4.999999912e-15 | 2.511965313e-14 | 4.999999912e-15 | 1.955098748e-14 | 6.574244526e-15 | 8.830480791e-11 | 1.235575336e-12 | 1.640491942e-13 | 2.547667074e-14 | 4.999999912e-15 | 6.665453606e-11 | 1.065088664e-12 | 1 | 1 | 1 | 1 | 1 | 1 | 1 | 0 | 0 | 0 | 0 | 0 | 0 | 0 | 0 | 0 | 0 | 1.982267045e-08 | 22.99757387 | 0 | 0.2761150569 | 1.091454992 | 35.17281362 | 0.4767581583 | 39.72940536 | 0.4033717629 | 0.009454865542 | 0 | 0 | 0 | 0 | 49 | 0 | 71 | 80.03 | 34.21 | 179.92 | 867.46 | 179.94 | 834.42 | 856.91 | 77.88 | 0.76 | Catalyst_05 | 210.9408 | 96.38168 | 98.44068 | 65.85417 | 57.90764 | 0.6686159 | 29.07323 | 30.09806 | 68.32644 | 59.44236 | 1.129549 | 60.4895
12662.182 | 1770305317.0 | 05/02/2026_16:28:36,957 | 1 | 2 | 2.409698709e-06 | 6.709306035e-06 | 4.612795979e-10 | 5.699447424e-12 | 2.764236865e-13 | 8.375338183e-13 | 2.505798086e-12 | 5.224550827e-12 | 3.012712421e-13 | 1.101663357e-12 | 6.987373354e-12 | 4.999999912e-15 | 1.999919666e-14 | 4.999999912e-15 | 2.528845663e-14 | 4.999999912e-15 | 8.84768786e-11 | 1.23153343e-12 | 1.733956403e-13 | 2.178039175e-14 | 4.999999912e-15 | 6.683713999e-11 | 1.061714302e-12 | 1 | 1 | 1 | 1 | 1 | 1 | 1 | 0 | 0 | 0 | 0 | 0 | 0 | 0 | 0 | 0 | 0 | 1.676697748e-08 | 23.02456396 | 0 | 0.2811334315 | 1.089804145 | 35.18319393 | 0.4739152684 | 39.69198116 | 0.4036192913 | 0.009574913276 | 0 | 0 | 0 | 0 | 49 | 0 | 71 | 80 | 34.21 | 179.92 | 867.51 | 179.95 | 834.4 | 857.63 | 77.88 | 0.76 | Catalyst_05 | 211.0364 | 96.38715 | 98.44998 | 65.79213 | 57.92473 | 0.6690262 | 29.07488 | 30.10091 | 68.2582 | 59.45539 | 1.128152 | 60.4992
12667.918 | 1770305322.7 | 05/02/2026_16:28:42,693 | 1 | 2 | 2.417071073e-06 | 6.599648259e-06 | 4.613132376e-10 | 5.685947806e-12 | 2.817454928e-13 | 8.277679757e-13 | 2.510453867e-12 | 5.214912269e-12 | 2.99957162e-13 | 1.108040851e-12 | 6.982572073e-12 | 1.036704969e-14 | 1.555153508e-14 | 4.999999912e-15 | 2.753096619e-14 | 4.999999912e-15 | 8.834369347e-11 | 1.222788255e-12 | 1.825902168e-13 | 1.642467358e-14 | 1.207063454e-14 | 6.68257949e-11 | 1.058270008e-12 | 1 | 1 | 1 | 1 | 1 | 1 | 1 | 0 | 0 | 0 | 0 | 0 | 0 | 0 | 0 | 0 | 0 | 1.414869273e-08 | 23.03261775 | 0 | 0.285836029 | 1.089364168 | 35.14499721 | 0.4723014002 | 39.71573369 | 0.4059250107 | 0.01323195662 | 0 | 0 | 0 | 0 | 49 | 0 | 71.02 | 80.02 | 34.19 | 179.94 | 864.65 | 179.98 | 833.75 | 855.22 | 77.88 | 0.76 | Catalyst_05 | 211.132 | 96.38861 | 98.45526 | 65.83151 | 57.86184 | 0.6728481 | 29.07532 | 30.10252 | 68.29801 | 59.38878 | 1.130054 | 60.43293
12673.654 | 1770305328.4 | 05/02/2026_16:28:48,429 | 1 | 2 | 2.409975423e-06 | 6.589532859e-06 | 4.61308769e-10 | 5.703361394e-12 | 2.957142181e-13 | 8.175022074e-13 | 2.522434085e-12 | 5.22190494e-12 | 2.953940803e-13 | 1.116372836e-12 | 6.993187279e-12 | 1.85226285e-14 | 7.905287346e-15 | 4.999999912e-15 | 1.66599319e-14 | 4.999999912e-15 | 8.819425745e-11 | 1.212295563e-12 | 1.943275727e-13 | 4.999999912e-15 | 1.142112121e-14 | 6.700501265e-11 | 1.06636542e-12 | 1 | 1 | 1 | 1 | 1 | 1 | 1 | 0 | 0 | 0 | 0 | 0 | 0 | 0 | 0 | 0 | 0 | 9.749522588e-09 | 23.0918813 | 0 | 0.2891067695 | 1.09296768 | 35.08402188 | 0.4764873501 | 39.71159004 | 0.4083586188 | 0.01267725184 | 0 | 0 | 0 | 0 | 49 | 0 | 70.99 | 80 | 34.21 | 179.95 | 861.44 | 179.99 | 833 | 853.93 | 77.88 | 0.76 | Catalyst_05 | 211.2276 | 96.37666 | 98.44157 | 65.82464 | 57.76145 | 0.6768819 | 29.07172 | 30.09833 | 68.29935 | 59.29355 | 1.1319 | 60.34536
12679.39 | 1770305334.2 | 05/02/2026_16:28:54,165 | 1 | 2 | 2.411270316e-06 | 6.645325357e-06 | 4.61147065e-10 | 5.684511455e-12 | 2.998601801e-13 | 8.081863087e-13 | 2.549396024e-12 | 5.24042398e-12 | 3.015772853e-13 | 1.114744365e-12 | 6.974572395e-12 | 2.231931138e-14 | 4.999999912e-15 | 6.808537227e-15 | 1.165541052e-14 | 4.999999912e-15 | 8.847139688e-11 | 1.21031787e-12 | 2.008213203e-13 | 4.999999912e-15 | 2.301393939e-14 | 6.667166819e-11 | 1.076741669e-12 | 1 | 1 | 1 | 1 | 1 | 1 | 1 | 0 | 0 | 0 | 0 | 0 | 0 | 0 | 0 | 0 | 0 | 8.207931739e-09 | 22.9789017 | 0 | 0.2987517872 | 1.099041177 | 35.19089996 | 0.479411564 | 39.70015621 | 0.4083393592 | 0.01865429842 | 0 | 0 | 0 | 0 | 49 | 0 | 71 | 80 | 34.2 | 179.96 | 860.33 | 179.99 | 832.81 | 851.87 | 77.88 | 0.76 | Catalyst_05 | 211.3232 | 96.35653 | 98.43201 | 65.80568 | 57.93741 | 0.67685 | 29.06564 | 30.09541 | 68.29395 | 59.48322 | 1.128137 | 60.53614
12685.126 | 1770305339.9 | 05/02/2026_16:28:59,901 | 1 | 2 | 2.411956302e-06 | 6.614831818e-06 | 4.608698423e-10 | 5.695089365e-12 | 2.965451506e-13 | 8.026031554e-13 | 2.564512405e-12 | 5.237488394e-12 | 3.00272448e-13 | 1.111175388e-12 | 6.978973389e-12 | 2.104355949e-14 | 4.999999912e-15 | 1.894416122e-14 | 4.999999912e-15 | 8.800253888e-15 | 8.835111115e-11 | 1.207804256e-12 | 1.960432955e-13 | 4.999999912e-15 | 2.392297345e-14 | 6.669784169e-11 | 1.077287782e-12 | 1 | 1 | 1 | 1 | 1 | 1 | 1 | 0 | 0 | 0 | 0 | 0 | 0 | 0 | 0 | 0 | 0 | 8.152916252e-09 | 23.00192589 | 0 | 0.2947539115 | 1.102069049 | 35.16752449 | 0.4800637665 | 39.70034154 | 0.4072319272 | 0.01850493368 | 0 | 0 | 0 | 0 | 49 | 0 | 71 | 80 | 34.22 | 179.94 | 860.48 | 179.99 | 833.09 | 851.62 | 77.88 | 0.76 | Catalyst_05 | 211.4188 | 96.34649 | 98.42987 | 65.80599 | 57.89893 | 0.6750144 | 29.06262 | 30.09476 | 68.30139 | 59.44741 | 1.128892 | 60.50371
12690.862 | 1770305345.6 | 05/02/2026_16:29:05,637 | 1 | 2 | 2.41136172e-06 | 6.602170288e-06 | 4.608095294e-10 | 5.691806401e-12 | 2.921450245e-13 | 8.05512124e-13 | 2.5649643e-12 | 5.231600309e-12 | 3.12289257e-13 | 1.104650334e-12 | 6.975338276e-12 | 1.48855317e-14 | 4.999999912e-15 | 1.337209389e-14 | 4.999999912e-15 | 8.64163511e-15 | 8.847258343e-11 | 1.210509449e-12 | 1.875277955e-13 | 4.999999912e-15 | 2.715212732e-14 | 6.668221531e-11 | 1.083600115e-12 | 1 | 1 | 1 | 1 | 1 | 1 | 1 | 0 | 0 | 0 | 0 | 0 | 0 | 0 | 0 | 0 | 0 | 8.090728679e-09 | 22.98755433 | 0 | 0.2912877644 | 1.099896521 | 35.20404785 | 0.4819476233 | 39.67972238 | 0.4058670051 | 0.01993908613 | 0 | 0 | 0 | 0 | 49 | 0 | 71 | 80.03 | 34.22 | 179.92 | 861.78 | 179.99 | 833.48 | 853.1 | 77.88 | 0.76 | Catalyst_05 | 211.5144 | 96.35369 | 98.42371 | 65.77181 | 57.95906 | 0.6727519 | 29.06479 | 30.09287 | 68.26081 | 59.50886 | 1.127135 | 60.56337
12696.598 | 1770305351.4 | 05/02/2026_16:29:11,373 | 1 | 2 | 2.410884917e-06 | 6.686208053e-06 | 4.609260751e-10 | 5.701146152e-12 | 2.795781456e-13 | 8.002834506e-13 | 2.552062077e-12 | 5.194951674e-12 | 3.124061068e-13 | 1.089890981e-12 | 6.99032672e-12 | 5.485249841e-15 | 4.999999912e-15 | 1.624616647e-14 | 4.999999912e-15 | 1.623452823e-14 | 8.83491752e-11 | 1.212116562e-12 | 1.806324594e-13 | 4.999999912e-15 | 2.448856954e-14 | 6.697859628e-11 | 1.077426559e-12 | 1 | 1 | 1 | 1 | 1 | 1 | 1 | 0 | 0 | 0 | 0 | 0 | 0 | 0 | 0 | 0 | 0 | 7.959675399e-09 | 23.07873821 | 0 | 0.2880986239 | 1.090514698 | 35.13908843 | 0.479238139 | 39.67169201 | 0.4006177817 | 0.01780322533 | 0 | 0 | 0 | 0 | 49 | 0 | 71 | 79.98 | 34.22 | 179.92 | 865.28 | 179.97 | 834.19 | 855.79 | 77.88 | 0.76 | Catalyst_05 | 211.61 | 96.3848 | 98.43257 | 65.7585 | 57.85211 | 0.664051 | 29.07417 | 30.09558 | 68.22498 | 59.38691 | 1.12899 | 60.43652
12702.334 | 1770305357.1 | 05/02/2026_16:29:17,109 | 1 | 2 | 2.412534059e-06 | 6.57943383e-06 | 4.610857807e-10 | 5.70472402e-12 | 2.71297931e-13 | 7.949970977e-13 | 2.532370797e-12 | 5.171569336e-12 | 3.175702431e-13 | 1.07543282e-12 | 7.012619218e-12 | 4.999999912e-15 | 4.999999912e-15 | 8.262792848e-15 | 4.999999912e-15 | 1.55699699e-14 | 8.821789133e-11 | 1.225903493e-12 | 1.685705476e-13 | 4.999999912e-15 | 2.07078888e-14 | 6.677176173e-11 | 1.074617825e-12 | 1 | 1 | 1 | 1 | 1 | 1 | 1 | 0 | 0 | 0 | 0 | 0 | 0 | 0 | 0 | 0 | 0 | 7.978522754e-09 | 23.0371812 | 0 | 0.287181062 | 1.084424783 | 35.13209782 | 0.4790923098 | 39.73425515 | 0.3965779732 | 0.01581745789 | 0 | 0 | 0 | 0 | 49 | 0 | 71.01 | 79.98 | 34.21 | 179.93 | 866.6 | 179.96 | 834.33 | 856.86 | 77.88 | 0.76 | Catalyst_05 | 211.7056 | 96.40499 | 98.43305 | 65.86221 | 57.8406 | 0.6573547 | 29.08026 | 30.09573 | 68.31826 | 59.36884 | 1.130996 | 60.41474
12708.07 | 1770305362.8 | 05/02/2026_16:29:22,845 | 1 | 2 | 2.409612307e-06 | 6.599648259e-06 | 4.613397164e-10 | 5.704153729e-12 | 2.679378258e-13 | 8.07596069e-13 | 2.516307909e-12 | 5.192209943e-12 | 3.170759553e-13 | 1.066391658e-12 | 7.007753752e-12 | 4.999999912e-15 | 4.999999912e-15 | 6.301633748e-15 | 4.999999912e-15 | 2.126523987e-14 | 8.842718224e-11 | 1.230296681e-12 | 1.678550826e-13 | 4.999999912e-15 | 1.849836948e-14 | 6.682124992e-11 | 1.07290316e-12 | 1 | 1 | 1 | 1 | 1 | 1 | 1 | 0 | 0 | 0 | 0 | 0 | 0 | 0 | 0 | 0 | 0 | 7.892491761e-09 | 23.02624749 | 0 | 0.2862874894 | 1.084014287 | 35.17176047 | 0.4781599447 | 39.70835563 | 0.3929308201 | 0.01578682486 | 0 | 0 | 0 | 0 | 49 | 0 | 71.01 | 80.02 | 34.21 | 179.95 | 866.8 | 179.94 | 834.23 | 857.07 | 77.88 | 0.76 | Catalyst_05 | 211.8012 | 96.40635 | 98.4361 | 65.81928 | 57.9059 | 0.6513093 | 29.08067 | 30.09666 | 68.27276 | 59.43451 | 1.128984 | 60.47783
12713.806 | 1770305368.6 | 05/02/2026_16:29:28,581 | 1 | 2 | 2.416149528e-06 | 6.645325357e-06 | 4.613976701e-10 | 5.707694734e-12 | 2.627436029e-13 | 8.234366422e-13 | 2.515861217e-12 | 5.191019056e-12 | 3.204035886e-13 | 1.072790728e-12 | 7.021669704e-12 | 4.999999912e-15 | 8.096410166e-15 | 4.999999912e-15 | 4.999999912e-15 | 1.890002064e-14 | 8.842348381e-11 | 1.238184034e-12 | 1.628296835e-13 | 1.04441856e-14 | 1.260955756e-14 | 6.694594878e-11 | 1.080204611e-12 | 1 | 1 | 1 | 1 | 1 | 1 | 1 | 0 | 0 | 0 | 0 | 0 | 0 | 0 | 0 | 0 | 0 | 9.78668057e-09 | 23.05811686 | 0 | 0.2868429014 | 1.083564082 | 35.15300533 | 0.4810916954 | 39.69419958 | 0.3952409377 | 0.01230701779 | 0 | 0 | 0 | 0 | 49 | 0 | 70.98 | 80 | 34.21 | 179.95 | 864.42 | 179.93 | 833.68 | 855.07 | 77.88 | 0.76 | Catalyst_05 | 211.8968 | 96.40784 | 98.42651 | 65.79581 | 57.87503 | 0.6551385 | 29.08112 | 30.09373 | 68.24737 | 59.40531 | 1.129184 | 60.45104
12719.542 | 1770305374.3 | 05/02/2026_16:29:34,317 | 1 | 2 | 2.411100695e-06 | 6.617373856e-06 | 4.612127902e-10 | 5.704176714e-12 | 2.655740753e-13 | 8.339759547e-13 | 2.508734106e-12 | 5.213341477e-12 | 3.158414014e-13 | 1.082569256e-12 | 7.019048103e-12 | 4.999999912e-15 | 1.86434137e-14 | 4.999999912e-15 | 4.999999912e-15 | 1.671863636e-14 | 8.824187214e-11 | 1.233408558e-12 | 1.639099555e-13 | 2.125893964e-14 | 8.002792697e-15 | 6.668516433e-11 | 1.079474509e-12 | 1 | 1 | 1 | 1 | 1 | 1 | 1 | 0 | 0 | 0 | 0 | 0 | 0 | 0 | 0 | 0 | 0 | 1.60500972e-08 | 23.00808227 | 0 | 0.2809429796 | 1.089965234 | 35.14454344 | 0.4825343694 | 39.74560385 | 0.3988857787 | 0.01084427873 | 0 | 0 | 0 | 0 | 49.01 | 0 | 71.02 | 79.98 | 34.21 | 179.96 | 862.87 | 179.93 | 833.28 | 853.77 | 77.88 | 0.76 | Catalyst_05 | 211.9924 | 96.38662 | 98.42179 | 65.88102 | 57.86109 | 0.6611801 | 29.07472 | 30.09229 | 68.35079 | 59.39889 | 1.130918 | 60.45002
12725.278 | 1770305380.1 | 05/02/2026_16:29:40,053 | 1 | 2 | 2.414260507e-06 | 6.655526704e-06 | 4.611559745e-10 | 5.711557529e-12 | 2.672883074e-13 | 8.379563319e-13 | 2.530509222e-12 | 5.24491995e-12 | 3.100098845e-13 | 1.095128003e-12 | 7.00072899e-12 | 4.999999912e-15 | 2.415872474e-14 | 4.999999912e-15 | 1.521004866e-14 | 1.085212852e-14 | 8.83408971e-11 | 1.238064122e-12 | 1.725316938e-13 | 2.132975667e-14 | 6.924956824e-15 | 6.702585709e-11 | 1.085583771e-12 | 1 | 1 | 1 | 1 | 1 | 1 | 1 | 0 | 0 | 0 | 0 | 0 | 0 | 0 | 0 | 0 | 0 | 1.945638342e-08 | 23.08589924 | 0 | 0.2872574844 | 1.097542204 | 35.12075108 | 0.4845106627 | 39.67546822 | 0.4020356202 | 0.01036825458 | 0 | 0 | 0 | 0 | 49 | 0 | 71 | 80 | 34.21 | 179.96 | 860.2 | 179.93 | 832.77 | 851.77 | 77.88 | 0.76 | Catalyst_05 | 212.088 | 96.3615 | 98.41533 | 65.76476 | 57.82192 | 0.6664011 | 29.06714 | 30.09031 | 68.24797 | 59.36826 | 1.129687 | 60.42658
12731.014 | 1770305385.8 | 05/02/2026_16:29:45,789 | 1 | 2 | 2.408520459e-06 | 6.650420346e-06 | 4.610696824e-10 | 5.717457324e-12 | 2.77611186e-13 | 8.419228856e-13 | 2.544885309e-12 | 5.264014485e-12 | 3.096630482e-13 | 1.112047954e-12 | 6.997081733e-12 | 4.999999912e-15 | 2.373621624e-14 | 4.999999912e-15 | 2.694547839e-14 | 6.032904075e-15 | 8.83622342e-11 | 1.231581894e-12 | 1.771287517e-13 | 2.403114295e-14 | 5.43528845e-15 | 6.683321951e-11 | 1.087173103e-12 | 1 | 1 | 1 | 1 | 1 | 1 | 1 | 0 | 0 | 0 | 0 | 0 | 0 | 0 | 0 | 0 | 0 | 1.904928565e-08 | 23.03189469 | 0 | 0.2834443309 | 1.104561217 | 35.14745993 | 0.4855679528 | 39.68833159 | 0.4080418903 | 0.009507546908 | 0 | 0 | 0 | 0 | 48.99 | 0 | 71.01 | 80 | 34.22 | 179.93 | 859.89 | 179.93 | 832.82 | 851.57 | 77.88 | 0.76 | Catalyst_05 | 212.1836 | 96.33823 | 98.41187 | 65.78608 | 57.8659 | 0.6763569 | 29.06012 | 30.08925 | 68.28658 | 59.42152 | 1.129195 | 60.48384
12736.75 | 1770305391.5 | 05/02/2026_16:29:51,525 | 1 | 2 | 2.424317927e-06 | 6.589532859e-06 | 4.611003246e-10 | 5.699951362e-12 | 2.85603301e-13 | 8.388474919e-13 | 2.551798616e-12 | 5.262155295e-12 | 3.022549658e-13 | 1.122181991e-12 | 6.994795802e-12 | 1.029962587e-14 | 2.028441637e-14 | 4.999999912e-15 | 2.842205163e-14 | 4.999999912e-15 | 8.838275251e-11 | 1.232009069e-12 | 1.804854822e-13 | 2.620233742e-14 | 7.443505312e-15 | 6.679749809e-11 | 1.068247595e-12 | 1 | 1 | 1 | 1 | 1 | 1 | 1 | 0 | 0 | 0 | 0 | 0 | 0 | 0 | 0 | 0 | 0 | 1.704900836e-08 | 23.02099028 | 0 | 0.2889120685 | 1.105641048 | 35.15452662 | 0.4767717648 | 39.69335168 | 0.4109229473 | 0.01042643926 | 0 | 0 | 0 | 0 | 49 | 0 | 71 | 79.98 | 34.21 | 179.93 | 861.78 | 179.94 | 833.47 | 853.17 | 77.88 | 0.76 | Catalyst_05 | 212.2792 | 96.33465 | 98.44064 | 65.79441 | 57.87753 | 0.6811325 | 29.05904 | 30.09805 | 68.29776 | 59.42572 | 1.129111 | 60.48278
12742.486 | 1770305397.3 | 05/02/2026_16:29:57,261 | 1 | 2 | 2.412030881e-06 | 6.632605619e-06 | 4.611033499e-10 | 5.695818817e-12 | 2.91868038e-13 | 8.304163021e-13 | 2.544393949e-12 | 5.24986955e-12 | 3.054268806e-13 | 1.118489199e-12 | 6.978976858e-12 | 1.768974947e-14 | 1.308735868e-14 | 4.999999912e-15 | 2.254050726e-14 | 4.999999912e-15 | 8.84154347e-11 | 1.223354642e-12 | 1.887739504e-13 | 1.447273189e-14 | 8.221081557e-15 | 6.682294995e-11 | 1.051044234e-12 | 1 | 1 | 1 | 1 | 1 | 1 | 1 | 0 | 0 | 0 | 0 | 0 | 0 | 0 | 0 | 0 | 0 | 1.282930609e-08 | 23.02694014 | 0 | 0.2916213143 | 1.101944374 | 35.16529218 | 0.4691920135 | 39.68983292 | 0.4098929266 | 0.0108448717 | 0 | 0 | 0 | 0 | 49 | 0 | 71 | 80.02 | 34.21 | 179.93 | 863.54 | 179.95 | 833.9 | 854.57 | 77.88 | 0.76 | Catalyst_05 | 212.3748 | 96.34691 | 98.46543 | 65.78857 | 57.89525 | 0.6794252 | 29.06274 | 30.10563 | 68.28302 | 59.43259 | 1.128665 | 60.48193
12748.222 | 1770305403.0 | 05/02/2026_16:30:02,997 | 1 | 2 | 2.414495611e-06 | 6.581962225e-06 | 4.612817073e-10 | 5.700436217e-12 | 2.965524419e-13 | 8.190523997e-13 | 2.539301235e-12 | 5.236111024e-12 | 2.948060903e-13 | 1.110736286e-12 | 6.994718173e-12 | 1.609337189e-14 | 4.999999912e-15 | 4.999999912e-15 | 1.492918948e-14 | 4.999999912e-15 | 8.828019565e-11 | 1.212990212e-12 | 1.964735747e-13 | 4.999999912e-15 | 1.809964396e-14 | 6.673488845e-11 | 1.04123459e-12 | 1 | 1 | 1 | 1 | 1 | 1 | 1 | 0 | 0 | 0 | 0 | 0 | 0 | 0 | 0 | 0 | 0 | 8.076823317e-09 | 23.0143451 | 0 | 0.2927162599 | 1.099419343 | 35.14027976 | 0.4656620625 | 39.73450446 | 0.406599531 | 0.01632998791 | 0 | 0 | 0 | 0 | 49 | 0 | 71 | 80 | 34.21 | 179.97 | 867.48 | 179.96 | 834.4 | 857.53 | 77.88 | 0.76 | Catalyst_05 | 212.4704 | 96.35528 | 98.47698 | 65.86262 | 57.85407 | 0.6739661 | 29.06527 | 30.10916 | 68.35393 | 59.38423 | 1.13074 | 60.43079
12753.958 | 1770305408.7 | 05/02/2026_16:30:08,733 | 1 | 2 | 2.411988362e-06 | 6.722180842e-06 | 4.613717186e-10 | 5.67889789e-12 | 2.954808978e-13 | 8.135648188e-13 | 2.551728577e-12 | 5.233741825e-12 | 2.986416724e-13 | 1.090096763e-12 | 6.982546919e-12 | 2.371245188e-14 | 4.999999912e-15 | 1.278855257e-14 | 6.86674872e-15 | 4.999999912e-15 | 8.83512985e-11 | 1.209594274e-12 | 1.941311424e-13 | 4.999999912e-15 | 2.01966248e-14 | 6.681127179e-11 | 1.039641246e-12 | 1 | 1 | 1 | 1 | 1 | 1 | 1 | 0 | 0 | 0 | 0 | 0 | 0 | 0 | 0 | 0 | 0 | 8.149529502e-09 | 23.02759648 | 0 | 0.2935559632 | 1.099936877 | 35.1502776 | 0.4635088989 | 39.72083474 | 0.3995735774 | 0.01691916504 | 0 | 0 | 0 | 0 | 49 | 0 | 71.03 | 80 | 34.21 | 179.96 | 866.88 | 179.97 | 834.26 | 857.12 | 77.88 | 0.76 | Catalyst_05 | 212.566 | 96.35356 | 98.48402 | 65.83996 | 57.87054 | 0.6623201 | 29.06475 | 30.11131 | 68.33163 | 59.39949 | 1.130029 | 60.44455
12759.694 | 1770305414.5 | 05/02/2026_16:30:14,469 | 1 | 2 | 2.415706376e-06 | 6.69389874e-06 | 4.613615878e-10 | 5.687891564e-12 | 2.970801231e-13 | 8.011572092e-13 | 2.565798051e-12 | 5.220547519e-12 | 3.017408101e-13 | 1.081470634e-12 | 6.982893864e-12 | 1.955099087e-14 | 4.999999912e-15 | 1.591874419e-14 | 4.999999912e-15 | 4.999999912e-15 | 8.819691505e-11 | 1.206129489e-12 | 1.9166938e-13 | 4.999999912e-15 | 2.68465263e-14 | 6.689494098e-11 | 1.041259852e-12 | 1 | 1 | 1 | 1 | 1 | 1 | 1 | 0 | 0 | 0 | 0 | 0 | 0 | 0 | 0 | 0 | 0 | 8.140334321e-09 | 23.06373997 | 0 | 0.2912403832 | 1.100242855 | 35.10269402 | 0.4643021474 | 39.73300977 | 0.3969908396 | 0.01973139586 | 0 | 0 | 0 | 0 | 48.99 | 0 | 70.98 | 80.02 | 34.2 | 179.95 | 865.84 | 179.97 | 834.04 | 856.28 | 77.88 | 0.76 | Catalyst_05 | 212.6616 | 96.35255 | 98.48142 | 65.86014 | 57.79219 | 0.6580391 | 29.06444 | 30.11052 | 68.3533 | 59.32018 | 1.131908 | 60.36802
12765.43 | 1770305420.2 | 05/02/2026_16:30:20,205 | 1 | 2 | 2.411424475e-06 | 6.652976481e-06 | 4.612188131e-10 | 5.695827924e-12 | 2.87693968e-13 | 8.01567417e-13 | 2.577252431e-12 | 5.224327481e-12 | 3.088781943e-13 | 1.069915098e-12 | 6.994758939e-12 | 6.790591987e-15 | 4.999999912e-15 | 1.045388412e-14 | 4.999999912e-15 | 1.221179936e-14 | 8.822812619e-11 | 1.215321246e-12 | 1.821259886e-13 | 4.999999912e-15 | 2.715212224e-14 | 6.688809229e-11 | 1.06147285e-12 | 1 | 1 | 1 | 1 | 1 | 1 | 1 | 0 | 0 | 0 | 0 | 0 | 0 | 0 | 0 | 0 | 0 | 8.084125231e-09 | 23.060786 | 0 | 0.29163239 | 1.102123019 | 35.11069145 | 0.4728058351 | 39.71896826 | 0.3935916225 | 0.01945962629 | 0 | 0 | 0 | 0 | 49 | 0 | 71 | 79.98 | 34.2 | 179.94 | 862.76 | 179.97 | 833.3 | 853.75 | 77.88 | 0.76 | Catalyst_05 | 212.7572 | 96.34631 | 98.45361 | 65.83687 | 57.80536 | 0.6524046 | 29.06256 | 30.10202 | 68.33356 | 59.34411 | 1.13125 | 60.39828
12771.166 | 1770305425.9 | 05/02/2026_16:30:25,941 | 1 | 2 | 2.412426511e-06 | 6.673402368e-06 | 4.609259086e-10 | 5.704918742e-12 | 2.77113998e-13 | 8.067835679e-13 | 2.579470925e-12 | 5.232753033e-12 | 3.112341927e-13 | 1.070274728e-12 | 6.99169932e-12 | 4.999999912e-15 | 4.999999912e-15 | 1.029332395e-14 | 4.999999912e-15 | 1.40730289e-14 | 8.816222752e-11 | 1.220603479e-12 | 1.815579886e-13 | 4.999999912e-15 | 2.21058828e-14 | 6.679332781e-11 | 1.074675071e-12 | 1 | 1 | 1 | 1 | 1 | 1 | 1 | 0 | 0 | 0 | 0 | 0 | 0 | 0 | 0 | 0 | 0 | 8.11562655e-09 | 23.04652769 | 0 | 0.2939342611 | 1.105099994 | 35.11012023 | 0.4794006087 | 39.72511934 | 0.3942256747 | 0.01682240824 | 0 | 0 | 0 | 0 | 49.01 | 0 | 71.01 | 80 | 34.2 | 179.94 | 861.26 | 179.98 | 832.96 | 852.54 | 77.88 | 0.76 | Catalyst_05 | 212.8528 | 96.33644 | 98.43204 | 65.84706 | 57.80442 | 0.6534556 | 29.05959 | 30.09542 | 68.35115 | 59.35275 | 1.131444 | 60.4131
12776.902 | 1770305431.7 | 05/02/2026_16:30:31,677 | 1 | 2 | 2.421217459e-06 | 6.647880127e-06 | 4.610545279e-10 | 5.70173856e-12 | 2.752915354e-13 | 8.08226641e-13 | 2.594181814e-12 | 5.250038251e-12 | 3.14549683e-13 | 1.067967004e-12 | 7.006609268e-12 | 4.999999912e-15 | 4.999999912e-15 | 8.732831759e-15 | 4.999999912e-15 | 1.931135847e-14 | 8.821552516e-11 | 1.223493962e-12 | 1.719665534e-13 | 4.999999912e-15 | 2.041733617e-14 | 6.680946074e-11 | 1.08455096e-12 | 1 | 1 | 1 | 1 | 1 | 1 | 1 | 0 | 0 | 0 | 0 | 0 | 0 | 0 | 0 | 0 | 0 | 7.968726098e-09 | 23.04168346 | 0 | 0.2892207346 | 1.110165529 | 35.11534198 | 0.4831059383 | 39.7174522 | 0.3935134924 | 0.01575649075 | 0 | 0 | 0 | 0 | 49 | 0 | 71 | 80.02 | 34.21 | 179.95 | 859.88 | 179.98 | 832.86 | 851.58 | 77.88 | 0.76 | Catalyst_05 | 212.9484 | 96.31965 | 98.41992 | 65.83435 | 57.81302 | 0.6522751 | 29.05452 | 30.09172 | 68.34987 | 59.37038 | 1.131057 | 60.43614
12782.638 | 1770305437.4 | 05/02/2026_16:30:37,413 | 1 | 2 | 2.412246431e-06 | 6.617373856e-06 | 4.610421767e-10 | 5.706849056e-12 | 2.692261832e-13 | 8.22484008e-13 | 2.581154257e-12 | 5.260041101e-12 | 3.18439963e-13 | 1.067243516e-12 | 7.017172e-12 | 4.999999912e-15 | 4.999999912e-15 | 4.999999912e-15 | 4.999999912e-15 | 1.865941416e-14 | 8.840198712e-11 | 1.232910258e-12 | 1.609340374e-13 | 4.999999912e-15 | 1.426269313e-14 | 6.675009157e-11 | 1.081331856e-12 | 1 | 1 | 1 | 1 | 1 | 1 | 1 | 0 | 0 | 0 | 0 | 0 | 0 | 0 | 0 | 0 | 0 | 7.861729522e-09 | 23.01002064 | 0 | 0.2832556728 | 1.109310727 | 35.1757987 | 0.4817217509 | 39.69610294 | 0.3934017576 | 0.0129540457 | 0 | 0 | 0 | 0 | 49 | 0 | 70.99 | 80.03 | 34.2 | 179.94 | 863.68 | 179.96 | 833.94 | 854.6 | 77.88 | 0.76 | Catalyst_05 | 213.044 | 96.32249 | 98.42445 | 65.79897 | 57.91255 | 0.6520899 | 29.05538 | 30.0931 | 68.31112 | 59.47034 | 1.128506 | 60.53199
12788.374 | 1770305443.1 | 05/02/2026_16:30:43,149 | 1 | 2 | 2.413322818e-06 | 6.66317419e-06 | 4.610394011e-10 | 5.716396974e-12 | 2.647770241e-13 | 8.317352341e-13 | 2.551506749e-12 | 5.247500351e-12 | 3.179529936e-13 | 1.072352276e-12 | 7.018902386e-12 | 4.999999912e-15 | 1.559568413e-14 | 4.999999912e-15 | 4.999999912e-15 | 1.473418386e-14 | 8.817782615e-11 | 1.234945739e-12 | 1.615141533e-13 | 1.394255364e-14 | 1.063239293e-14 | 6.691836668e-11 | 1.069354349e-12 | 1 | 1 | 1 | 1 | 1 | 1 | 1 | 0 | 0 | 0 | 0 | 0 | 0 | 0 | 0 | 0 | 0 | 1.424259766e-08 | 23.07672959 | 0 | 0.27995014 | 1.103900317 | 35.10478107 | 0.4781387473 | 39.71171837 | 0.3953013824 | 0.01182399611 | 0 | 0 | 0 | 0 | 49 | 0 | 71.01 | 80 | 34.19 | 179.95 | 866.76 | 179.96 | 834.25 | 855.94 | 77.88 | 0.76 | Catalyst_05 | 213.1396 | 96.34042 | 98.43617 | 65.82485 | 57.79563 | 0.6552387 | 29.06079 | 30.09668 | 68.32527 | 59.34125 | 1.131234 | 60.40026
12794.11 | 1770305448.9 | 05/02/2026_16:30:48,885 | 1 | 2 | 2.408489308e-06 | 6.581962225e-06 | 4.611765692e-10 | 5.704632947e-12 | 2.621630127e-13 | 8.385588773e-13 | 2.52712044e-12 | 5.223366878e-12 | 3.075369549e-13 | 1.077404225e-12 | 7.008452412e-12 | 4.999999912e-15 | 2.303237421e-14 | 4.999999912e-15 | 7.552640425e-15 | 1.036220128e-14 | 8.837951898e-11 | 1.24432257e-12 | 1.585915779e-13 | 1.678848101e-14 | 4.999999912e-15 | 6.678450848e-11 | 1.062002049e-12 | 1 | 1 | 1 | 1 | 1 | 1 | 1 | 0 | 0 | 0 | 0 | 0 | 0 | 0 | 0 | 0 | 0 | 1.877943464e-08 | 23.02367687 | 0 | 0.2833602846 | 1.094217214 | 35.1723987 | 0.4741581183 | 39.71147137 | 0.3960509513 | 0.008716609929 | 0 | 0 | 0 | 0 | 49 | 0 | 71 | 80 | 34.2 | 179.95 | 867.45 | 179.95 | 834.44 | 857.54 | 77.88 | 0.76 | Catalyst_05 | 213.2352 | 96.37252 | 98.44919 | 65.82444 | 57.90695 | 0.6564811 | 29.07047 | 30.10066 | 68.30208 | 59.44182 | 1.129052 | 60.48909
12799.846 | 1770305454.6 | 05/02/2026_16:30:54,621 | 1 | 2 | 2.408506816e-06 | 6.581962225e-06 | 4.611724891e-10 | 5.697252132e-12 | 2.665791307e-13 | 8.352195888e-13 | 2.513850673e-12 | 5.22074094e-12 | 3.04114237e-13 | 1.083999318e-12 | 7.012747154e-12 | 4.999999912e-15 | 2.369983448e-14 | 4.999999912e-15 | 1.827475786e-14 | 5.363983522e-15 | 8.850931793e-11 | 1.236223797e-12 | 1.696357898e-13 | 1.981923774e-14 | 4.999999912e-15 | 6.67556635e-11 | 1.05948941e-12 | 1 | 1 | 1 | 1 | 1 | 1 | 1 | 0 | 0 | 0 | 0 | 0 | 0 | 0 | 0 | 0 | 0 | 1.912955266e-08 | 23.00483962 | 0 | 0.2842102819 | 1.09044429 | 35.2076588 | 0.4726993274 | 39.69534239 | 0.3978863617 | 0.009147723145 | 0 | 0 | 0 | 0 | 49 | 0 | 71.02 | 80 | 34.21 | 179.97 | 866.87 | 179.94 | 834.41 | 857.58 | 77.88 | 0.76 | Catalyst_05 | 213.3308 | 96.38503 | 98.45396 | 65.79771 | 57.96501 | 0.6595235 | 29.07424 | 30.10212 | 68.26548 | 59.49615 | 1.127463 | 60.53853
12805.582 | 1770305460.4 | 05/02/2026_16:31:00,357 | 1 | 2 | 2.411185733e-06 | 6.673402368e-06 | 4.610991589e-10 | 5.709306725e-12 | 2.751431624e-13 | 8.365424781e-13 | 2.517172018e-12 | 5.228354208e-12 | 3.010616658e-13 | 1.096601325e-12 | 6.994278854e-12 | 4.999999912e-15 | 2.120800924e-14 | 4.999999912e-15 | 2.119636762e-14 | 4.999999912e-15 | 8.842506588e-11 | 1.233258829e-12 | 1.785607117e-13 | 2.393994799e-14 | 5.716633831e-15 | 6.692818522e-11 | 1.051143872e-12 | 1 | 1 | 1 | 1 | 1 | 1 | 1 | 0 | 0 | 0 | 0 | 0 | 0 | 0 | 0 | 0 | 0 | 1.766342169e-08 | 23.05781255 | 0 | 0.2869691752 | 1.092920668 | 35.16443371 | 0.4697252025 | 39.67992498 | 0.4018770192 | 0.009751695867 | 0 | 0 | 0 | 0 | 49.02 | 0 | 71 | 80 | 34.2 | 179.97 | 865.83 | 179.94 | 834.07 | 856.28 | 77.88 | 0.76 | Catalyst_05 | 213.4264 | 96.37682 | 98.46369 | 65.77215 | 57.89384 | 0.6661382 | 29.07177 | 30.1051 | 68.24478 | 59.42261 | 1.128411 | 60.46654
12811.318 | 1770305466.1 | 05/02/2026_16:31:06,093 | 1 | 2 | 2.41518751e-06 | 6.630071766e-06 | 4.611091509e-10 | 5.695397712e-12 | 2.871225393e-13 | 8.269747734e-13 | 2.521450279e-12 | 5.214281264e-12 | 2.969773407e-13 | 1.103543472e-12 | 6.991964299e-12 | 8.479624812e-15 | 1.369515903e-14 | 4.999999912e-15 | 2.456085025e-14 | 4.999999912e-15 | 8.833731663e-11 | 1.219422133e-12 | 1.865780208e-13 | 1.29733616e-14 | 5.522605688e-15 | 6.667463803e-11 | 1.055532723e-12 | 1 | 1 | 1 | 1 | 1 | 1 | 1 | 0 | 0 | 0 | 0 | 0 | 0 | 0 | 0 | 0 | 0 | 1.310075724e-08 | 22.99897805 | 0 | 0.2878628111 | 1.092285509 | 35.1697245 | 0.471523362 | 39.72868376 | 0.4044151579 | 0.009056865006 | 0 | 0 | 0 | 0 | 49 | 0 | 71 | 79.98 | 34.2 | 179.96 | 862.88 | 179.94 | 833.75 | 855.1 | 77.88 | 0.76 | Catalyst_05 | 213.522 | 96.37893 | 98.4578 | 65.85297 | 57.90255 | 0.6703454 | 29.0724 | 30.1033 | 68.32715 | 59.43272 | 1.129627 | 60.47717
12817.054 | 1770305471.8 | 05/02/2026_16:31:11,829 | 1 | 2 | 2.407012971e-06 | 6.645325357e-06 | 4.609549409e-10 | 5.688600199e-12 | 2.916444213e-13 | 8.247580678e-13 | 2.540249695e-12 | 5.239948666e-12 | 2.949739519e-13 | 1.116713384e-12 | 6.978523228e-12 | 1.774554014e-14 | 5.521634988e-15 | 4.999999912e-15 | 1.60419536e-14 | 4.999999912e-15 | 8.836916615e-11 | 1.212739002e-12 | 1.883834885e-13 | 9.332388784e-15 | 1.069447875e-14 | 6.682959047e-11 | 1.068401661e-12 | 1 | 1 | 1 | 1 | 1 | 1 | 1 | 0 | 0 | 0 | 0 | 0 | 0 | 0 | 0 | 0 | 0 | 8.260114882e-09 | 23.03514409 | 0 | 0.2873209413 | 1.099114633 | 35.1595569 | 0.476420539 | 39.68731168 | 0.4084858452 | 0.01201785693 | 0 | 0 | 0 | 0 | 49 | 0 | 70.98 | 79.98 | 34.2 | 179.94 | 861.37 | 179.93 | 833.01 | 852.59 | 77.88 | 0.76 | Catalyst_05 | 213.6176 | 96.35629 | 98.44179 | 65.78439 | 57.88581 | 0.6770928 | 29.06557 | 30.0984 | 68.27203 | 59.42731 | 1.128777 | 60.47973
12822.79 | 1770305477.6 | 05/02/2026_16:31:17,565 | 1 | 2 | 2.412300319e-06 | 6.622447472e-06 | 4.607895454e-10 | 5.679686322e-12 | 2.991771598e-13 | 8.124609926e-13 | 2.560894422e-12 | 5.254704224e-12 | 2.982865962e-13 | 1.112495512e-12 | 6.978033602e-12 | 1.871423752e-14 | 4.999999912e-15 | 5.120476796e-15 | 8.228840379e-15 | 4.999999912e-15 | 8.838209331e-11 | 1.204578429e-12 | 1.923402301e-13 | 4.999999912e-15 | 1.959512806e-14 | 6.686490944e-11 | 1.074533583e-12 | 1 | 1 | 1 | 1 | 1 | 1 | 1 | 0 | 0 | 0 | 0 | 0 | 0 | 0 | 0 | 0 | 0 | 8.061233594e-09 | 23.04420738 | 0 | 0.2887038 | 1.104618408 | 35.16130366 | 0.4784191359 | 39.66800554 | 0.407245746 | 0.0167268896 | 0 | 0 | 0 | 0 | 49 | 0 | 71.01 | 80 | 34.22 | 179.95 | 860.43 | 179.95 | 833.11 | 852.04 | 77.88 | 0.76 | Catalyst_05 | 213.7132 | 96.33804 | 98.43525 | 65.75239 | 57.88869 | 0.6750373 | 29.06007 | 30.0964 | 68.25174 | 59.4378 | 1.128172 | 60.49496
12828.526 | 1770305483.3 | 05/02/2026_16:31:23,301 | 1 | 2 | 2.408191904e-06 | 6.594577826e-06 | 4.606573456e-10 | 5.684139791e-12 | 2.959587057e-13 | 8.070089735e-13 | 2.569554378e-12 | 5.239626875e-12 | 3.05902737e-13 | 1.098968356e-12 | 6.980829109e-12 | 1.576546002e-14 | 4.999999912e-15 | 9.389629577e-15 | 4.999999912e-15 | 4.999999912e-15 | 8.824827674e-11 | 1.204807955e-12 | 1.980296623e-13 | 4.999999912e-15 | 2.236636745e-14 | 6.677743081e-11 | 1.072382309e-12 | 1 | 1 | 1 | 1 | 1 | 1 | 1 | 0 | 0 | 0 | 0 | 0 | 0 | 0 | 0 | 0 | 0 | 8.236041421e-09 | 23.0378492 | 0 | 0.2962217549 | 1.104467492 | 35.14054456 | 0.4779276031 | 39.69704209 | 0.4036444993 | 0.01757391243 | 0 | 0 | 0 | 0 | 49 | 0 | 70.99 | 80.03 | 34.19 | 179.97 | 863.56 | 179.96 | 833.51 | 853.13 | 77.88 | 0.76 | Catalyst_05 | 213.8088 | 96.33854 | 98.43686 | 65.80052 | 57.85451 | 0.669068 | 29.06022 | 30.09689 | 68.30135 | 59.40206 | 1.129665 | 60.45973
12834.262 | 1770305489.0 | 05/02/2026_16:31:29,037 | 1 | 2 | 2.407243528e-06 | 6.619902706e-06 | 4.606749426e-10 | 5.688210753e-12 | 2.899480786e-13 | 7.966327251e-13 | 2.560569161e-12 | 5.211647086e-12 | 3.068054708e-13 | 1.090023904e-12 | 6.977184022e-12 | 1.196877206e-14 | 4.999999912e-15 | 1.027683052e-14 | 4.999999912e-15 | 9.597723549e-15 | 8.813368785e-11 | 1.20510134e-12 | 1.856782279e-13 | 4.999999912e-15 | 2.928791243e-14 | 6.651892925e-11 | 1.065197843e-12 | 1 | 1 | 1 | 1 | 1 | 1 | 1 | 0 | 0 | 0 | 0 | 0 | 0 | 0 | 0 | 0 | 0 | 8.036956816e-09 | 22.98150509 | 0 | 0.2879347759 | 1.099223984 | 35.14848131 | 0.4755048274 | 39.75396086 | 0.4012078028 | 0.02100471383 | 0 | 0 | 0 | 0 | 49 | 0 | 71.01 | 79.98 | 34.2 | 179.97 | 865.31 | 179.96 | 834.24 | 855.87 | 77.88 | 0.76 | Catalyst_05 | 213.9044 | 96.35592 | 98.44478 | 65.89487 | 57.86758 | 0.665029 | 29.06546 | 30.09932 | 68.38694 | 59.40778 | 1.131029 | 60.46017
12839.998 | 1770305494.8 | 05/02/2026_16:31:34,773 | 1 | 2 | 2.416600637e-06 | 6.617373856e-06 | 4.606939275e-10 | 5.70456616e-12 | 2.792381398e-13 | 7.980904349e-13 | 2.542362154e-12 | 5.193148429e-12 | 3.11565552e-13 | 1.082331273e-12 | 6.986685969e-12 | 4.999999912e-15 | 4.999999912e-15 | 1.064402608e-14 | 4.999999912e-15 | 1.912703733e-14 | 8.826453457e-11 | 1.21176669e-12 | 1.785015142e-13 | 4.999999912e-15 | 2.361301191e-14 | 6.675711373e-11 | 1.069653155e-12 | 1 | 1 | 1 | 1 | 1 | 1 | 1 | 0 | 0 | 0 | 0 | 0 | 0 | 0 | 0 | 0 | 0 | 7.893102055e-09 | 23.03418453 | 0 | 0.2853488929 | 1.090578464 | 35.15497272 | 0.4771096323 | 39.70534946 | 0.3984744422 | 0.0177621524 | 0 | 0 | 0 | 0 | 49 | 0 | 71 | 80.02 | 34.21 | 179.96 | 867.44 | 179.98 | 834.38 | 856.92 | 77.88 | 0.76 | Catalyst_05 | 214 | 96.38459 | 98.43953 | 65.81429 | 57.87827 | 0.6604982 | 29.07411 | 30.09771 | 68.28301 | 59.41168 | 1.129438 | 60.45927
12845.734 | 1770305500.5 | 05/02/2026_16:31:40,509 | 1 | 2 | 2.411520882e-06 | 6.619902706e-06 | 4.607690895e-10 | 5.694010801e-12 | 2.693687558e-13 | 8.020767752e-13 | 2.523629309e-12 | 5.165337776e-12 | 3.141664717e-13 | 1.067537335e-12 | 7.00192378e-12 | 4.999999912e-15 | 4.999999912e-15 | 7.412456472e-15 | 4.999999912e-15 | 1.982263095e-14 | 8.822114567e-11 | 1.22172552e-12 | 1.721945747e-13 | 4.999999912e-15 | 2.235278274e-14 | 6.663367774e-11 | 1.075409076e-12 | 1 | 1 | 1 | 1 | 1 | 1 | 1 | 0 | 0 | 0 | 0 | 0 | 0 | 0 | 0 | 0 | 0 | 7.949030981e-09 | 23.00771283 | 0 | 0.2892382991 | 1.082579014 | 35.15780621 | 0.4795450551 | 39.73812643 | 0.3938664102 | 0.0168934757 | 0 | 0 | 0 | 0 | 49.01 | 0 | 70.99 | 80 | 34.21 | 179.95 | 867.47 | 179.98 | 834.42 | 857.58 | 77.88 | 0.76 | Catalyst_05 | 214.0956 | 96.4111 | 98.43157 | 65.86862 | 57.88293 | 0.6528601 | 29.08211 | 30.09528 | 68.32058 | 59.41088 | 1.130279 | 60.45477
12851.47 | 1770305506.2 | 05/02/2026_16:31:46,245 | 1 | 2 | 2.40984582e-06 | 6.581962225e-06 | 4.607706161e-10 | 5.702105888e-12 | 2.669114116e-13 | 8.067073485e-13 | 2.513372323e-12 | 5.187690989e-12 | 3.170313404e-13 | 1.062693228e-12 | 7.005769662e-12 | 4.999999912e-15 | 4.999999912e-15 | 4.999999912e-15 | 4.999999912e-15 | 2.421644157e-14 | 8.830133846e-11 | 1.233763959e-12 | 1.612987901e-13 | 5.310137638e-15 | 1.419672282e-14 | 6.686084325e-11 | 1.074003299e-12 | 1 | 1 | 1 | 1 | 1 | 1 | 1 | 0 | 0 | 0 | 0 | 0 | 0 | 0 | 0 | 0 | 0 | 7.815827676e-09 | 23.06018741 | 0 | 0.2838122648 | 1.084232052 | 35.15359854 | 0.4792630785 | 39.69461499 | 0.3919990816 | 0.01340812369 | 0 | 0 | 0 | 0 | 49 | 0 | 71 | 80.02 | 34.21 | 179.94 | 865.92 | 179.99 | 834.31 | 857.15 | 77.88 | 0.76 | Catalyst_05 | 214.1912 | 96.40562 | 98.43249 | 65.7965 | 57.876 | 0.6497649 | 29.08045 | 30.09556 | 68.24965 | 59.40515 | 1.129176 | 60.4501
12857.206 | 1770305512.0 | 05/02/2026_16:31:51,981 | 1 | 2 | 2.407769898e-06 | 6.665742603e-06 | 4.609349846e-10 | 5.713515598e-12 | 2.658830187e-13 | 8.257143884e-13 | 2.51566541e-12 | 5.198926359e-12 | 3.178734402e-13 | 1.065229285e-12 | 7.022809851e-12 | 4.999999912e-15 | 8.428201442e-15 | 4.999999912e-15 | 4.999999912e-15 | 1.784254575e-14 | 8.833705989e-11 | 1.234400386e-12 | 1.649019192e-13 | 9.70104124e-15 | 1.299568092e-14 | 6.684980347e-11 | 1.073188413e-12 | 1 | 1 | 1 | 1 | 1 | 1 | 1 | 0 | 0 | 0 | 0 | 0 | 0 | 0 | 0 | 0 | 0 | 9.953523377e-09 | 23.05037808 | 0 | 0.2842697169 | 1.086984014 | 35.15947389 | 0.4791704236 | 39.697462 | 0.392828301 | 0.01286548085 | 0 | 0 | 0 | 0 | 49 | 0 | 71.01 | 80 | 34.21 | 179.93 | 864.57 | 180 | 833.76 | 855.16 | 77.88 | 0.76 | Catalyst_05 | 214.2868 | 96.3965 | 98.43279 | 65.80122 | 57.88568 | 0.6511394 | 29.0777 | 30.09565 | 68.261 | 59.41775 | 1.129069 | 60.46415
12862.942 | 1770305517.7 | 05/02/2026_16:31:57,717 | 1 | 2 | 2.409379931e-06 | 6.607231626e-06 | 4.608293747e-10 | 5.699972612e-12 | 2.63746246e-13 | 8.384347903e-13 | 2.528733082e-12 | 5.225649774e-12 | 3.17319955e-13 | 1.083112549e-12 | 7.010926562e-12 | 4.999999912e-15 | 2.049640161e-14 | 4.999999912e-15 | 7.868915751e-15 | 8.897271347e-15 | 8.82242196e-11 | 1.235269049e-12 | 1.615970948e-13 | 2.219610875e-14 | 1.015459011e-14 | 6.649554518e-11 | 1.08333763e-12 | 1 | 1 | 1 | 1 | 1 | 1 | 1 | 0 | 0 | 0 | 0 | 0 | 0 | 0 | 0 | 0 | 0 | 1.721324503e-08 | 22.96542132 | 0 | 0.280968917 | 1.096877268 | 35.17305291 | 0.484244362 | 39.75132608 | 0.3995743362 | 0.01163199991 | 0 | 0 | 0 | 0 | 49 | 0 | 71.02 | 80 | 34.21 | 179.96 | 860.25 | 179.98 | 832.83 | 851.82 | 77.88 | 0.76 | Catalyst_05 | 214.3824 | 96.3637 | 98.4162 | 65.8905 | 57.90803 | 0.6623214 | 29.06781 | 30.09058 | 68.37689 | 59.45574 | 1.130164 | 60.51115
12868.678 | 1770305523.5 | 05/02/2026_16:32:03,453 | 1 | 2 | 2.412120239e-06 | 6.559288067e-06 | 4.607346726e-10 | 5.706404533e-12 | 2.724664569e-13 | 8.430822772e-13 | 2.542437615e-12 | 5.254049366e-12 | 3.110241556e-13 | 1.100337052e-12 | 7.01239674e-12 | 4.999999912e-15 | 2.494405981e-14 | 4.999999912e-15 | 1.795896873e-14 | 1.253000592e-14 | 8.811668756e-11 | 1.239757537e-12 | 1.686680987e-13 | 2.827750377e-14 | 1.07255242e-14 | 6.672110087e-11 | 1.084224832e-12 | 1 | 1 | 1 | 1 | 1 | 1 | 1 | 0 | 0 | 0 | 0 | 0 | 0 | 0 | 0 | 0 | 0 | 1.984593344e-08 | 23.0330521 | 0 | 0.2861676252 | 1.104898211 | 35.10813299 | 0.4851915178 | 39.72666415 | 0.4048002513 | 0.0124650451 | 0 | 0 | 0 | 0 | 49 | 0 | 70.99 | 80 | 34.22 | 179.98 | 860.36 | 179.98 | 833.11 | 851.56 | 77.88 | 0.76 | Catalyst_05 | 214.478 | 96.33711 | 98.4131 | 65.84962 | 57.80115 | 0.6709837 | 29.05979 | 30.08963 | 68.35333 | 59.35499 | 1.131552 | 60.41903
12874.414 | 1770305529.2 | 05/02/2026_16:32:09,189 | 1 | 2 | 2.412712547e-06 | 6.564331215e-06 | 4.607135229e-10 | 5.712683798e-12 | 2.777513733e-13 | 8.466576507e-13 | 2.544117477e-12 | 5.263310187e-12 | 3.089087417e-13 | 1.114281519e-12 | 6.998247901e-12 | 4.999999912e-15 | 2.340491285e-14 | 4.999999912e-15 | 2.536073565e-14 | 7.552642966e-15 | 8.829486448e-11 | 1.231524539e-12 | 1.830879063e-13 | 2.599715893e-14 | 4.999999912e-15 | 6.667730951e-11 | 1.082157909e-12 | 1 | 1 | 1 | 1 | 1 | 1 | 1 | 0 | 0 | 0 | 0 | 0 | 0 | 0 | 0 | 0 | 0 | 1.895305452e-08 | 23.00476383 | 0 | 0.2895804891 | 1.105978721 | 35.15687903 | 0.4840263583 | 39.70265842 | 0.4092111392 | 0.009367521877 | 0 | 0 | 0 | 0 | 49 | 0 | 70.98 | 80.02 | 34.21 | 179.99 | 861.63 | 179.97 | 833.5 | 853.05 | 77.88 | 0.76 | Catalyst_05 | 214.5736 | 96.33353 | 98.41691 | 65.80983 | 57.8814 | 0.678295 | 29.05871 | 30.09079 | 68.31456 | 59.43732 | 1.1293 | 60.49915
12880.15 | 1770305534.9 | 05/02/2026_16:32:14,925 | 1 | 2 | 2.420675855e-06 | 6.704166481e-06 | 4.606508508e-10 | 5.697445987e-12 | 2.91839415e-13 | 8.293089522e-13 | 2.537091197e-12 | 5.237031295e-12 | 3.044785561e-13 | 1.121613544e-12 | 6.986960489e-12 | 1.03752981e-14 | 2.354995031e-14 | 4.999999912e-15 | 3.020907092e-14 | 4.999999912e-15 | 8.810918661e-11 | 1.224818099e-12 | 1.882059368e-13 | 2.084905362e-14 | 1.091470223e-14 | 6.694253485e-11 | 1.062420659e-12 | 1 | 1 | 1 | 1 | 1 | 1 | 1 | 0 | 0 | 0 | 0 | 0 | 0 | 0 | 0 | 0 | 0 | 1.904008226e-08 | 23.09455227 | 0 | 0.2906840632 | 1.100326466 | 35.08143709 | 0.4752283367 | 39.69647208 | 0.4113721323 | 0.01237531348 | 0 | 0 | 0 | 0 | 49.01 | 0 | 71 | 79.97 | 34.22 | 179.96 | 865.21 | 179.95 | 834.23 | 854.44 | 77.88 | 0.76 | Catalyst_05 | 214.6692 | 96.35227 | 98.44569 | 65.79958 | 57.7572 | 0.681877 | 29.06436 | 30.09959 | 68.29064 | 59.29529 | 1.131552 | 60.35115
12885.886 | 1770305540.7 | 05/02/2026_16:32:20,661 | 1 | 2 | 2.411801233e-06 | 6.614831818e-06 | 4.607269288e-10 | 5.690816741e-12 | 2.909391207e-13 | 8.247376306e-13 | 2.528055456e-12 | 5.226943444e-12 | 3.000119684e-13 | 1.118485729e-12 | 6.984375751e-12 | 2.230427655e-14 | 8.29529689e-15 | 9.665145678e-15 | 2.065502209e-14 | 4.999999912e-15 | 8.825818548e-11 | 1.220229538e-12 | 1.952356462e-13 | 1.482247518e-14 | 1.348754448e-14 | 6.695862614e-11 | 1.050959558e-12 | 1 | 1 | 1 | 1 | 1 | 1 | 1 | 0 | 0 | 0 | 0 | 0 | 0 | 0 | 0 | 0 | 0 | 1.003744901e-08 | 23.08591916 | 0 | 0.2959389346 | 1.095458444 | 35.11950347 | 0.4696027003 | 39.67897978 | 0.4096644521 | 0.01386696386 | 0 | 0 | 0 | 0 | 49 | 0 | 71.03 | 79.98 | 34.2 | 179.94 | 866.68 | 179.95 | 834.39 | 856.87 | 77.88 | 0.76 | Catalyst_05 | 214.7648 | 96.36841 | 98.46409 | 65.77058 | 57.81987 | 0.6790464 | 29.06923 | 30.10522 | 68.24911 | 59.3491 | 1.129827 | 60.39655
12891.622 | 1770305546.4 | 05/02/2026_16:32:26,397 | 1 | 2 | 2.422272473e-06 | 6.584477887e-06 | 4.608681214e-10 | 5.684187496e-12 | 2.889328317e-13 | 8.130938414e-13 | 2.521597731e-12 | 5.202726704e-12 | 2.954115088e-13 | 1.1112116e-12 | 6.981239371e-12 | 2.282427855e-14 | 4.999999912e-15 | 6.296783638e-15 | 1.325082418e-14 | 4.999999912e-15 | 8.816312957e-11 | 1.210923722e-12 | 1.987320898e-13 | 4.999999912e-15 | 1.923859496e-14 | 6.691121268e-11 | 1.054252172e-12 | 1 | 1 | 1 | 1 | 1 | 1 | 1 | 0 | 0 | 0 | 0 | 0 | 0 | 0 | 0 | 0 | 0 | 8.165156613e-09 | 23.08077392 | 0 | 0.2968961573 | 1.089853784 | 35.10047351 | 0.470892422 | 39.71036718 | 0.4069634181 | 0.01665016114 | 0 | 0 | 0 | 0 | 49 | 0 | 71 | 80.02 | 34.21 | 179.92 | 867.48 | 179.94 | 834.43 | 857.5 | 77.88 | 0.76 | Catalyst_05 | 214.8604 | 96.38699 | 98.45987 | 65.82261 | 57.78854 | 0.6745693 | 29.07483 | 30.10393 | 68.28993 | 59.31262 | 1.131334 | 60.35811
12897.358 | 1770305552.1 | 05/02/2026_16:32:32,133 | 1 | 2 | 2.411010655e-06 | 6.587008556e-06 | 4.607977611e-10 | 5.671985884e-12 | 2.906059182e-13 | 8.065807137e-13 | 2.523294074e-12 | 5.18468558e-12 | 3.016093235e-13 | 1.103189155e-12 | 6.964231709e-12 | 2.134819489e-14 | 4.999999912e-15 | 8.623693258e-15 | 4.999999912e-15 | 4.999999912e-15 | 8.830180337e-11 | 1.205324577e-12 | 1.995998988e-13 | 4.999999912e-15 | 2.086699886e-14 | 6.666464603e-11 | 1.052894425e-12 | 1 | 1 | 1 | 1 | 1 | 1 | 1 | 0 | 0 | 0 | 0 | 0 | 0 | 0 | 0 | 0 | 0 | 8.269753429e-09 | 23.00617781 | 0 | 0.2989601393 | 1.086263544 | 35.17204134 | 0.4693558784 | 39.72192382 | 0.4049174854 | 0.01681955103 | 0 | 0 | 0 | 0 | 49 | 0 | 70.97 | 80 | 34.21 | 179.92 | 866.91 | 179.93 | 834.32 | 857.17 | 77.88 | 0.76 | Catalyst_05 | 214.956 | 96.39889 | 98.46489 | 65.84177 | 57.90637 | 0.671178 | 29.07842 | 30.10547 | 68.30137 | 59.42841 | 1.129361 | 60.4675
12903.094 | 1770305557.9 | 05/02/2026_16:32:37,869 | 1 | 2 | 2.412981985e-06 | 6.619902706e-06 | 4.609117255e-10 | 5.682326137e-12 | 2.924617742e-13 | 7.959741265e-13 | 2.534092944e-12 | 5.194871876e-12 | 3.055316688e-13 | 1.090052094e-12 | 6.962575481e-12 | 1.838244455e-14 | 4.999999912e-15 | 1.133526595e-14 | 4.999999912e-15 | 4.999999912e-15 | 8.821154224e-11 | 1.209378843e-12 | 1.886827554e-13 | 4.999999912e-15 | 2.441677841e-14 | 6.671894287e-11 | 1.062424237e-12 | 1 | 1 | 1 | 1 | 1 | 1 | 1 | 0 | 0 | 0 | 0 | 0 | 0 | 0 | 0 | 0 | 0 | 8.144329479e-09 | 23.02478902 | 0 | 0.2912552926 | 1.090052224 | 35.14099435 | 0.4738433998 | 39.73187536 | 0.4007012467 | 0.01873754942 | 0 | 0 | 0 | 0 | 49 | 0 | 71 | 80 | 34.21 | 179.95 | 862.96 | 179.94 | 833.38 | 853.86 | 77.88 | 0.76 | Catalyst_05 | 215.0516 | 96.38633 | 98.45022 | 65.85826 | 57.85525 | 0.6641893 | 29.07463 | 30.10098 | 68.32739 | 59.38425 | 1.130642 | 60.43001
12908.83 | 1770305563.6 | 05/02/2026_16:32:43,605 | 1 | 2 | 2.412231879e-06 | 6.57943383e-06 | 4.609105597e-10 | 5.70459088e-12 | 2.851987038e-13 | 7.959076649e-13 | 2.550866419e-12 | 5.198146167e-12 | 3.119962513e-13 | 1.082641572e-12 | 6.975709073e-12 | 9.28194289e-15 | 4.999999912e-15 | 1.298015989e-14 | 4.999999912e-15 | 1.107089342e-14 | 8.837062332e-11 | 1.207399415e-12 | 1.821958654e-13 | 4.999999912e-15 | 3.318258008e-14 | 6.655098e-11 | 1.078625362e-12 | 1 | 1 | 1 | 1 | 1 | 1 | 1 | 0 | 0 | 0 | 0 | 0 | 0 | 0 | 0 | 0 | 0 | 7.972317076e-09 | 22.96350983 | 0 | 0.2853659758 | 1.092061077 | 35.19927309 | 0.4805154298 | 39.72424588 | 0.398616784 | 0.02285268545 | 0 | 0 | 0 | 0 | 49 | 0 | 70.99 | 79.98 | 34.21 | 179.97 | 860.22 | 179.95 | 832.83 | 851.8 | 77.88 | 0.76 | Catalyst_05 | 215.1472 | 96.37967 | 98.42839 | 65.84562 | 57.9512 | 0.6607342 | 29.07262 | 30.09431 | 68.31899 | 59.49146 | 1.128553 | 60.54025
12914.566 | 1770305569.3 | 05/02/2026_16:32:49,341 | 1 | 2 | 2.406397471e-06 | 6.635147656e-06 | 4.607602355e-10 | 5.691897474e-12 | 2.804983622e-13 | 7.986192003e-13 | 2.556061482e-12 | 5.20569178e-12 | 3.228861948e-13 | 1.081488089e-12 | 6.977923014e-12 | 4.999999912e-15 | 4.999999912e-15 | 6.638278523e-15 | 4.999999912e-15 | 1.352634367e-14 | 8.807301416e-11 | 1.214439573e-12 | 1.748973823e-13 | 4.999999912e-15 | 2.339084194e-14 | 6.676471875e-11 | 1.085275641e-12 | 1 | 1 | 1 | 1 | 1 | 1 | 1 | 0 | 0 | 0 | 0 | 0 | 0 | 0 | 0 | 0 | 0 | 7.968841729e-09 | 23.04980387 | 0 | 0.2857355017 | 1.096444871 | 35.09949112 | 0.4839571733 | 39.73403383 | 0.3993821461 | 0.01757081332 | 0 | 0 | 0 | 0 | 49 | 0 | 71 | 80.02 | 34.19 | 179.98 | 859.86 | 179.96 | 832.87 | 851.55 | 77.88 | 0.76 | Catalyst_05 | 215.2428 | 96.36514 | 98.41714 | 65.86184 | 57.78692 | 0.6620028 | 29.06824 | 30.09086 | 68.34613 | 59.33067 | 1.13204 | 60.38886
12920.302 | 1770305575.1 | 05/02/2026_16:32:55,077 | 1 | 2 | 2.414073833e-06 | 6.652976481e-06 | 4.606426907e-10 | 5.70625925e-12 | 2.699639828e-13 | 8.059939435e-13 | 2.553598825e-12 | 5.228960494e-12 | 3.187295805e-13 | 1.076850306e-12 | 6.990618154e-12 | 4.999999912e-15 | 4.999999912e-15 | 4.999999912e-15 | 4.999999912e-15 | 2.042557949e-14 | 8.814006469e-11 | 1.226695828e-12 | 1.692525785e-13 | 4.999999912e-15 | 1.7709155e-14 | 6.676617592e-11 | 1.09088823e-12 | 1 | 1 | 1 | 1 | 1 | 1 | 1 | 0 | 0 | 0 | 0 | 0 | 0 | 0 | 0 | 0 | 0 | 7.915623045e-09 | 23.04591854 | 0 | 0.2861061588 | 1.100209672 | 35.11703844 | 0.4871739244 | 39.71561188 | 0.3973195715 | 0.01521904407 | 0 | 0 | 0 | 0 | 48.99 | 0 | 70.99 | 80 | 34.2 | 179.97 | 861.66 | 179.98 | 833.52 | 853.04 | 77.88 | 0.76 | Catalyst_05 | 215.3384 | 96.35266 | 98.40662 | 65.8313 | 57.81581 | 0.658584 | 29.06448 | 30.08765 | 68.32329 | 59.36733 | 1.13095 | 60.42924
12926.038 | 1770305580.8 | 05/02/2026_16:33:00,813 | 1 | 2 | 2.410277602e-06 | 6.645325357e-06 | 4.607051407e-10 | 5.706975691e-12 | 2.620771438e-13 | 8.199373255e-13 | 2.542846142e-12 | 5.22904376e-12 | 3.196245081e-13 | 1.074656423e-12 | 7.00496345e-12 | 4.999999912e-15 | 4.999999912e-15 | 4.999999912e-15 | 4.999999912e-15 | 1.949471739e-14 | 8.819274477e-11 | 1.232847266e-12 | 1.63127541e-13 | 4.999999912e-15 | 1.179948405e-14 | 6.663852803e-11 | 1.082052742e-12 | 1 | 1 | 1 | 1 | 1 | 1 | 1 | 0 | 0 | 0 | 0 | 0 | 0 | 0 | 0 | 0 | 0 | 7.86597527e-09 | 23.00830365 | 0 | 0.2835519435 | 1.099205439 | 35.1486711 | 0.4836808688 | 39.73055858 | 0.3967373066 | 0.01226010304 | 0 | 0 | 0 | 0 | 49.02 | 0 | 70.98 | 79.98 | 34.21 | 179.96 | 863.42 | 179.99 | 833.94 | 854.43 | 77.88 | 0.76 | Catalyst_05 | 215.434 | 96.35599 | 98.41804 | 65.85608 | 57.86789 | 0.6576188 | 29.06548 | 30.09114 | 68.34664 | 59.41629 | 1.130357 | 60.47391
12931.774 | 1770305586.5 | 05/02/2026_16:33:06,549 | 1 | 2 | 2.417448286e-06 | 6.709306035e-06 | 4.607497162e-10 | 5.69839835e-12 | 2.622721376e-13 | 8.223946697e-13 | 2.516264974e-12 | 5.200999353e-12 | 3.085289186e-13 | 1.074333331e-12 | 6.999892853e-12 | 4.999999912e-15 | 1.11795508e-14 | 4.999999912e-15 | 4.999999912e-15 | 1.091567632e-14 | 8.820780911e-11 | 1.235630522e-12 | 1.59991039e-13 | 1.823449838e-14 | 4.999999912e-15 | 6.667274371e-11 | 1.069793017e-12 | 1 | 1 | 1 | 1 | 1 | 1 | 1 | 0 | 0 | 0 | 0 | 0 | 0 | 0 | 0 | 0 | 0 | 1.163465585e-08 | 23.01931418 | 0 | 0.281484269 | 1.08966643 | 35.15795567 | 0.4782147935 | 39.7335195 | 0.3956791416 | 0.008551408599 | 0 | 0 | 0 | 0 | 49.01 | 0 | 71 | 80 | 34.2 | 179.94 | 866.63 | 180.01 | 834.41 | 856.88 | 77.88 | 0.76 | Catalyst_05 | 215.5296 | 96.38761 | 98.43592 | 65.86099 | 57.88318 | 0.6558648 | 29.07502 | 30.09661 | 68.32931 | 59.41692 | 1.130143 | 60.4645
12937.51 | 1770305592.3 | 05/02/2026_16:33:12,285 | 1 | 2 | 2.410311026e-06 | 6.637691058e-06 | 4.607984549e-10 | 5.698407458e-12 | 2.6256948e-13 | 8.298595643e-13 | 2.500330021e-12 | 5.192566429e-12 | 3.096586572e-13 | 1.080967564e-12 | 7.016000628e-12 | 4.999999912e-15 | 2.056334093e-14 | 4.999999912e-15 | 1.175048828e-14 | 7.508986041e-15 | 8.82462714e-11 | 1.237206626e-12 | 1.617901641e-13 | 2.145976268e-14 | 4.999999912e-15 | 6.665328706e-11 | 1.062478556e-12 | 1 | 1 | 1 | 1 | 1 | 1 | 1 | 0 | 0 | 0 | 0 | 0 | 0 | 0 | 0 | 0 | 0 | 1.723141405e-08 | 23.01091176 | 0 | 0.2808509382 | 1.085438653 | 35.16920725 | 0.47518314 | 39.73377163 | 0.3980482157 | 0.008878926381 | 0 | 0 | 0 | 0 | 49 | 0 | 71.01 | 80.02 | 34.2 | 179.94 | 866.99 | 180.01 | 834.35 | 857.22 | 77.88 | 0.76 | Catalyst_05 | 215.6252 | 96.40162 | 98.44584 | 65.8614 | 57.9017 | 0.6597917 | 29.07925 | 30.09964 | 68.31981 | 59.42864 | 1.129789 | 60.47107
12943.246 | 1770305598.0 | 05/02/2026_16:33:18,021 | 1 | 2 | 2.420902092e-06 | 6.640242191e-06 | 4.608149418e-10 | 5.712325144e-12 | 2.691728405e-13 | 8.317168026e-13 | 2.501564277e-12 | 5.207786893e-12 | 3.022413591e-13 | 1.094914957e-12 | 7.005918849e-12 | 4.999999912e-15 | 2.30338345e-14 | 4.999999912e-15 | 2.277771206e-14 | 6.599470861e-15 | 8.814272923e-11 | 1.235753687e-12 | 1.740553231e-13 | 2.555234805e-14 | 6.440365887e-15 | 6.668356145e-11 | 1.05948117e-12 | 1 | 1 | 1 | 1 | 1 | 1 | 1 | 0 | 0 | 0 | 0 | 0 | 0 | 0 | 0 | 0 | 0 | 1.869888445e-08 | 23.02574394 | 0 | 0.2848417919 | 1.089413827 | 35.1304648 | 0.4750498747 | 39.74348215 | 0.4023056006 | 0.01027339683 | 0 | 0 | 0 | 0 | 49 | 0 | 71 | 80.02 | 34.2 | 179.94 | 866.01 | 180.01 | 834.15 | 856.41 | 77.88 | 0.76 | Catalyst_05 | 215.7208 | 96.38845 | 98.44627 | 65.8775 | 57.83792 | 0.6668487 | 29.07527 | 30.09977 | 68.34585 | 59.36703 | 1.131311 | 60.41361
12948.982 | 1770305603.8 | 05/02/2026_16:33:23,757 | 1 | 2 | 2.409825584e-06 | 6.594577826e-06 | 4.608141646e-10 | 5.698240491e-12 | 2.824037391e-13 | 8.332360951e-13 | 2.511916022e-12 | 5.205704791e-12 | 2.980289626e-13 | 1.102228009e-12 | 6.981466186e-12 | 6.942907146e-15 | 1.676083216e-14 | 4.999999912e-15 | 2.358293716e-14 | 4.999999912e-15 | 8.817527264e-11 | 1.225821202e-12 | 1.815759592e-13 | 2.536413564e-14 | 9.473053852e-15 | 6.656731416e-11 | 1.057189601e-12 | 1 | 1 | 1 | 1 | 1 | 1 | 1 | 0 | 0 | 0 | 0 | 0 | 0 | 0 | 0 | 0 | 0 | 1.495102676e-08 | 22.99107275 | 0 | 0.2875695605 | 1.09100329 | 35.15023184 | 0.4733182588 | 39.75357117 | 0.4045712875 | 0.01145150415 | 0 | 0 | 0 | 0 | 49 | 0 | 71.01 | 79.98 | 34.2 | 179.95 | 862.97 | 180 | 833.41 | 853.9 | 77.88 | 0.76 | Catalyst_05 | 215.8164 | 96.38318 | 98.45193 | 65.89422 | 57.87046 | 0.6706042 | 29.07368 | 30.1015 | 68.36693 | 59.40029 | 1.130962 | 60.44592
12954.718 | 1770305609.5 | 05/02/2026_16:33:29,493 | 1 | 2 | 2.406859494e-06 | 6.727334494e-06 | 4.60802535e-10 | 5.691148074e-12 | 2.923322391e-13 | 8.259619117e-13 | 2.525645275e-12 | 5.223729001e-12 | 2.997480736e-13 | 1.113537973e-12 | 6.973607022e-12 | 1.586441549e-14 | 8.821114615e-15 | 4.999999912e-15 | 1.896502026e-14 | 4.999999912e-15 | 8.819006636e-11 | 1.218081625e-12 | 1.879149234e-13 | 1.439366814e-14 | 1.240679312e-14 | 6.664942209e-11 | 1.064242769e-12 | 1 | 1 | 1 | 1 | 1 | 1 | 1 | 0 | 0 | 0 | 0 | 0 | 0 | 0 | 0 | 0 | 0 | 1.025291286e-08 | 23.0084264 | 0 | 0.289372278 | 1.095935036 | 35.13995479 | 0.4759093661 | 39.73452485 | 0.4084373361 | 0.01316930023 | 0 | 0 | 0 | 0 | 49.01 | 0 | 71 | 80 | 34.21 | 179.95 | 861.45 | 179.99 | 833.06 | 852.68 | 77.88 | 0.76 | Catalyst_05 | 215.912 | 96.36683 | 98.44346 | 65.86265 | 57.85354 | 0.6770124 | 29.06875 | 30.09891 | 68.34577 | 59.39047 | 1.130751 | 60.44139
12960.454 | 1770305615.2 | 05/02/2026_16:33:35,229 | 1 | 2 | 2.409876288e-06 | 6.681078503e-06 | 4.607144666e-10 | 5.693436608e-12 | 2.934363093e-13 | 8.199392771e-13 | 2.552941365e-12 | 5.243571636e-12 | 2.983142433e-13 | 1.121392367e-12 | 6.97554731e-12 | 1.737591191e-14 | 4.999999912e-15 | 4.999999912e-15 | 1.837322544e-14 | 4.999999912e-15 | 8.811083807e-11 | 1.214947956e-12 | 1.954840098e-13 | 4.999999912e-15 | 1.646008633e-14 | 6.667186941e-11 | 1.068290205e-12 | 1 | 1 | 1 | 1 | 1 | 1 | 1 | 0 | 0 | 0 | 0 | 0 | 0 | 0 | 0 | 0 | 0 | 8.080209769e-09 | 23.02041421 | 0 | 0.2952072479 | 1.104529334 | 35.11173246 | 0.4777433298 | 39.73433402 | 0.4110834422 | 0.01513463164 | 0 | 0 | 0 | 0 | 48.99 | 0 | 71 | 80 | 34.21 | 179.94 | 859.87 | 179.96 | 832.89 | 851.56 | 77.88 | 0.76 | Catalyst_05 | 216.0076 | 96.33834 | 98.43746 | 65.86234 | 57.80708 | 0.6813985 | 29.06016 | 30.09708 | 68.36566 | 59.35324 | 1.131654 | 60.41209
12966.19 | 1770305621.0 | 05/02/2026_16:33:40,965 | 1 | 2 | 2.417816631e-06 | 6.67851873e-06 | 4.606345028e-10 | 5.677532663e-12 | 2.959970322e-13 | 8.115042384e-13 | 2.565521797e-12 | 5.247322975e-12 | 2.987677651e-13 | 1.109517209e-12 | 6.96946667e-12 | 2.075348967e-14 | 4.999999912e-15 | 9.119437925e-15 | 4.999999912e-15 | 4.999999912e-15 | 8.821542802e-11 | 1.201592211e-12 | 1.982872552e-13 | 4.999999912e-15 | 2.85884394e-14 | 6.666022595e-11 | 1.076795879e-12 | 1 | 1 | 1 | 1 | 1 | 1 | 1 | 0 | 0 | 0 | 0 | 0 | 0 | 0 | 0 | 0 | 0 | 8.186977903e-09 | 23.00793399 | 0 | 0.294035073 | 1.10576852 | 35.14430246 | 0.4801329521 | 39.71315827 | 0.4068579558 | 0.02151398688 | 0 | 0 | 0 | 0 | 49 | 0 | 71 | 80 | 34.21 | 179.96 | 860.35 | 179.96 | 833.13 | 851.98 | 77.88 | 0.76 | Catalyst_05 | 216.1032 | 96.33423 | 98.42965 | 65.82724 | 57.8607 | 0.6743945 | 29.05892 | 30.09469 | 68.33214 | 59.41194 | 1.130003 | 60.47169
12971.926 | 1770305626.7 | 05/02/2026_16:33:46,701 | 1 | 2 | 2.406922476e-06 | 6.536705314e-06 | 4.607798587e-10 | 5.674951828e-12 | 2.943603748e-13 | 7.987535871e-13 | 2.552346572e-12 | 5.204446683e-12 | 3.086992467e-13 | 1.100198925e-12 | 6.967152549e-12 | 1.803221845e-14 | 4.999999912e-15 | 1.267310197e-14 | 4.999999912e-15 | 8.982647186e-15 | 8.821483127e-11 | 1.205861908e-12 | 1.880298353e-13 | 4.999999912e-15 | 2.68450711e-14 | 6.6678503e-11 | 1.074963361e-12 | 1 | 1 | 1 | 1 | 1 | 1 | 1 | 0 | 0 | 0 | 0 | 0 | 0 | 0 | 0 | 0 | 0 | 8.084780747e-09 | 23.01346547 | 0 | 0.2913934091 | 1.094824785 | 35.14323973 | 0.4786780196 | 39.72453379 | 0.4045170356 | 0.01961382569 | 0 | 0 | 0 | 0 | 49 | 0 | 71.03 | 80.03 | 34.19 | 179.97 | 863.43 | 179.93 | 833.93 | 854.35 | 77.88 | 0.76 | Catalyst_05 | 216.1988 | 96.37051 | 98.4344 | 65.84609 | 57.85895 | 0.6705143 | 29.06986 | 30.09614 | 68.32598 | 59.39769 | 1.130361 | 60.44952
12977.662 | 1770305632.4 | 05/02/2026_16:33:52,437 | 1 | 2 | 2.407052307e-06 | 6.609764114e-06 | 4.607513537e-10 | 5.691066542e-12 | 2.860432702e-13 | 7.965929348e-13 | 2.533951347e-12 | 5.177219764e-12 | 3.134830178e-13 | 1.083105827e-12 | 6.977301115e-12 | 8.389883365e-15 | 4.999999912e-15 | 4.999999912e-15 | 4.999999912e-15 | 1.287586472e-14 | 8.831110149e-11 | 1.210686499e-12 | 1.852271049e-13 | 4.999999912e-15 | 2.964784722e-14 | 6.678061576e-11 | 1.061929407e-12 | 1 | 1 | 1 | 1 | 1 | 1 | 1 | 0 | 0 | 0 | 0 | 0 | 0 | 0 | 0 | 0 | 0 | 8.081178229e-09 | 23.03625325 | 0 | 0.2918963235 | 1.085455305 | 35.16293977 | 0.4730515576 | 39.70063793 | 0.3988258864 | 0.02099322306 | 0 | 0 | 0 | 0 | 48.99 | 0 | 71 | 80 | 34.21 | 179.98 | 867.35 | 179.92 | 834.46 | 857.44 | 77.88 | 0.76 | Catalyst_05 | 216.2944 | 96.40157 | 98.45281 | 65.80648 | 57.89138 | 0.6610808 | 29.07923 | 30.10177 | 68.26288 | 59.41593 | 1.129048 | 60.45727
12983.398 | 1770305638.2 | 05/02/2026_16:33:58,173 | 1 | 2 | 2.411492687e-06 | 6.612297511e-06 | 4.608379234e-10 | 5.694489585e-12 | 2.779953188e-13 | 7.955399577e-13 | 2.522948647e-12 | 5.172883823e-12 | 3.155460376e-13 | 1.068377483e-12 | 6.986003356e-12 | 4.999999912e-15 | 4.999999912e-15 | 9.610818678e-15 | 4.999999912e-15 | 1.90950161e-14 | 8.827560211e-11 | 1.223056487e-12 | 1.723575167e-13 | 4.999999912e-15 | 2.698040494e-14 | 6.674370084e-11 | 1.064308689e-12 | 1 | 1 | 1 | 1 | 1 | 1 | 1 | 0 | 0 | 0 | 0 | 0 | 0 | 0 | 0 | 0 | 0 | 7.944373643e-09 | 23.02973587 | 0 | 0.2884685226 | 1.08311456 | 35.15770889 | 0.4745802208 | 39.71805333 | 0.3940157676 | 0.01982571769 | 0 | 0 | 0 | 0 | 48.99 | 0 | 71 | 80.02 | 34.19 | 179.95 | 866.91 | 179.92 | 834.44 | 857.56 | 77.88 | 0.76 | Catalyst_05 | 216.39 | 96.40933 | 98.44781 | 65.83535 | 57.88277 | 0.6531077 | 29.08157 | 30.10024 | 68.28732 | 59.40627 | 1.129711 | 60.44732
12989.134 | 1770305643.9 | 05/02/2026_16:34:03,909 | 1 | 2 | 2.412557023e-06 | 6.670853509e-06 | 4.609138626e-10 | 5.711725364e-12 | 2.676108575e-13 | 8.015238863e-13 | 2.516489187e-12 | 5.182795165e-12 | 3.166073632e-13 | 1.061411701e-12 | 7.007049888e-12 | 4.999999912e-15 | 4.999999912e-15 | 4.999999912e-15 | 4.999999912e-15 | 1.669874295e-14 | 8.828531656e-11 | 1.226395721e-12 | 1.613288767e-13 | 4.999999912e-15 | 1.302768521e-14 | 6.663930519e-11 | 1.067219013e-12 | 1 | 1 | 1 | 1 | 1 | 1 | 1 | 0 | 0 | 0 | 0 | 0 | 0 | 0 | 0 | 0 | 0 | 7.797751443e-09 | 23.00126519 | 0 | 0.2776704455 | 1.084887082 | 35.17992707 | 0.4768355904 | 39.73578964 | 0.39180363 | 0.01244682622 | 0 | 0 | 0 | 0 | 49 | 0 | 70.97 | 80.02 | 34.2 | 179.93 | 865.92 | 179.93 | 834.12 | 856.3 | 77.88 | 0.76 | Catalyst_05 | 216.4856 | 96.40345 | 98.44043 | 65.86475 | 57.91935 | 0.6494409 | 29.0798 | 30.09799 | 68.32198 | 59.44786 | 1.129502 | 60.49053
12994.87 | 1770305649.6 | 05/02/2026_16:34:09,645 | 1 | 2 | 2.411589094e-06 | 6.675967143e-06 | 4.610069826e-10 | 5.703896556e-12 | 2.584424645e-13 | 8.193993986e-13 | 2.518700526e-12 | 5.190387616e-12 | 3.108229006e-13 | 1.06170617e-12 | 7.013670027e-12 | 4.999999912e-15 | 4.999999912e-15 | 4.999999912e-15 | 4.999999912e-15 | 1.548362506e-14 | 8.836150561e-11 | 1.236569983e-12 | 1.609965958e-13 | 4.999999912e-15 | 1.516929452e-14 | 6.679398701e-11 | 1.075767622e-12 | 1 | 1 | 1 | 1 | 1 | 1 | 1 | 0 | 0 | 0 | 0 | 0 | 0 | 0 | 0 | 0 | 0 | 7.927711972e-09 | 23.0324596 | 0 | 0.2849956359 | 1.085315647 | 35.17148531 | 0.4796849093 | 39.70615303 | 0.3910263881 | 0.01371308245 | 0 | 0 | 0 | 0 | 49.01 | 0 | 71 | 80 | 34.19 | 179.93 | 862.89 | 179.94 | 833.81 | 855.15 | 77.88 | 0.76 | Catalyst_05 | 216.5812 | 96.40203 | 98.43111 | 65.81563 | 57.90545 | 0.6481526 | 29.07937 | 30.09514 | 68.27203 | 59.43689 | 1.12893 | 60.48203
13000.606 | 1770305655.4 | 05/02/2026_16:34:15,381 | 1 | 2 | 2.410436991e-06 | 6.696471246e-06 | 4.609208015e-10 | 5.712296088e-12 | 2.625627038e-13 | 8.237311657e-13 | 2.527060158e-12 | 5.210697325e-12 | 3.164681787e-13 | 1.068154788e-12 | 7.017740122e-12 | 4.999999912e-15 | 1.068428556e-14 | 4.999999912e-15 | 4.999999912e-15 | 1.460370013e-14 | 8.816698066e-11 | 1.233154095e-12 | 1.648859136e-13 | 1.467742926e-14 | 1.399832229e-14 | 6.67078684e-11 | 1.077751495e-12 | 1 | 1 | 1 | 1 | 1 | 1 | 1 | 0 | 0 | 0 | 0 | 0 | 0 | 0 | 0 | 0 | 0 | 1.134480411e-08 | 23.0269886 | 0 | 0.2834766892 | 1.092918054 | 35.13187871 | 0.4819496544 | 39.73980382 | 0.3941357943 | 0.013494757 | 0 | 0 | 0 | 0 | 49 | 0 | 71 | 79.98 | 34.21 | 179.94 | 861.39 | 179.97 | 833.07 | 852.65 | 77.88 | 0.76 | Catalyst_05 | 216.6768 | 96.37683 | 98.4237 | 65.8714 | 57.84024 | 0.6533066 | 29.07177 | 30.09287 | 68.34776 | 59.37986 | 1.131161 | 60.43307
13006.342 | 1770305661.1 | 05/02/2026_16:34:21,117 | 1 | 2 | 2.410268735e-06 | 6.630071766e-06 | 4.607227655e-10 | 5.694552902e-12 | 2.678655637e-13 | 8.432504911e-13 | 2.536614365e-12 | 5.237523523e-12 | 3.143086377e-13 | 1.088493119e-12 | 7.006925422e-12 | 4.999999912e-15 | 2.15228192e-14 | 4.999999912e-15 | 4.999999912e-15 | 1.697862974e-14 | 8.815169428e-11 | 1.233895364e-12 | 1.639507215e-13 | 2.007147229e-14 | 8.161894283e-15 | 6.688904985e-11 | 1.087528938e-12 | 1 | 1 | 1 | 1 | 1 | 1 | 1 | 0 | 0 | 0 | 0 | 0 | 0 | 0 | 0 | 0 | 0 | 1.781640634e-08 | 23.07630376 | 0 | 0.283510315 | 1.099808499 | 35.10420849 | 0.4855982715 | 39.70160087 | 0.4007550423 | 0.01061551062 | 0 | 0 | 0 | 0 | 49 | 0 | 71 | 79.98 | 34.21 | 179.96 | 859.91 | 179.99 | 832.88 | 851.82 | 77.88 | 0.76 | Catalyst_05 | 216.7724 | 96.35399 | 98.41177 | 65.80808 | 57.79469 | 0.6642785 | 29.06488 | 30.08922 | 68.29824 | 59.34366 | 1.130964 | 60.40486
13012.078 | 1770305666.9 | 05/02/2026_16:34:26,853 | 1 | 2 | 2.415788913e-06 | 6.650420346e-06 | 4.609060911e-10 | 5.697663261e-12 | 2.69885866e-13 | 8.443084556e-13 | 2.5564583e-12 | 5.25618004e-12 | 3.130110646e-13 | 1.099958774e-12 | 7.004076572e-12 | 4.999999912e-15 | 2.494017871e-14 | 4.999999912e-15 | 2.123807552e-14 | 9.526413539e-15 | 8.819606157e-11 | 1.242122724e-12 | 1.73788501e-13 | 2.628674425e-14 | 7.380438627e-15 | 6.677305237e-11 | 1.085150307e-12 | 1 | 1 | 1 | 1 | 1 | 1 | 1 | 0 | 0 | 0 | 0 | 0 | 0 | 0 | 0 | 0 | 0 | 1.997662076e-08 | 23.03630554 | 0 | 0.2938933931 | 1.106593122 | 35.11277488 | 0.4845537289 | 39.71696351 | 0.4045850162 | 0.0100687365 | 0 | 0 | 0 | 0 | 49 | 0 | 71 | 80.02 | 34.22 | 179.97 | 860.38 | 180.02 | 833.17 | 852.04 | 77.88 | 0.76 | Catalyst_05 | 216.868 | 96.33149 | 98.41519 | 65.83354 | 57.80879 | 0.6706269 | 29.05809 | 30.09027 | 68.34062 | 59.3639 | 1.131126 | 60.42842
13017.814 | 1770305672.6 | 05/02/2026_16:34:32,589 | 1 | 2 | 2.407575948e-06 | 6.66317419e-06 | 4.609124193e-10 | 5.707252813e-12 | 2.762282319e-13 | 8.441022404e-13 | 2.540079692e-12 | 5.251205287e-12 | 3.085187542e-13 | 1.113639346e-12 | 6.993047634e-12 | 4.999999912e-15 | 2.477670304e-14 | 4.999999912e-15 | 2.561103727e-14 | 9.45219736e-15 | 8.810953356e-11 | 1.241914774e-12 | 1.743371344e-13 | 2.831581337e-14 | 5.005028747e-15 | 6.690937387e-11 | 1.069338411e-12 | 1 | 1 | 1 | 1 | 1 | 1 | 1 | 0 | 0 | 0 | 0 | 0 | 0 | 0 | 0 | 0 | 0 | 1.976843872e-08 | 23.08038984 | 0 | 0.2899171849 | 1.103741893 | 35.0773641 | 0.4786184066 | 39.71379203 | 0.4088993803 | 0.009320831117 | 0 | 0 | 0 | 0 | 49 | 0 | 70.98 | 80 | 34.21 | 179.98 | 865.33 | 180.04 | 834.31 | 855.81 | 77.88 | 0.76 | Catalyst_05 | 216.9636 | 96.34095 | 98.4346 | 65.82829 | 57.75049 | 0.6777783 | 29.06094 | 30.0962 | 68.32846 | 59.29523 | 1.132177 | 60.35565
13023.55 | 1770305678.3 | 05/02/2026_16:34:38,325 | 1 | 2 | 2.407209877e-06 | 6.617373856e-06 | 4.609786441e-10 | 5.693801767e-12 | 2.884725336e-13 | 8.365593374e-13 | 2.521952265e-12 | 5.228408418e-12 | 3.017907376e-13 | 1.106847361e-12 | 6.998452599e-12 | 1.156809667e-14 | 1.86928889e-14 | 4.999999912e-15 | 2.998544067e-14 | 5.141816945e-15 | 8.820418007e-11 | 1.231051936e-12 | 1.817733653e-13 | 2.456424007e-14 | 1.060570631e-14 | 6.67295455e-11 | 1.05983397e-12 | 1 | 1 | 1 | 1 | 1 | 1 | 1 | 0 | 0 | 0 | 0 | 0 | 0 | 0 | 0 | 0 | 0 | 1.607125194e-08 | 23.02599088 | 0 | 0.2892859411 | 1.09609335 | 35.12585966 | 0.474050614 | 39.73130819 | 0.4061086746 | 0.01243736374 | 0 | 0 | 0 | 0 | 49.01 | 0 | 71 | 80 | 34.21 | 179.96 | 867.41 | 180.05 | 834.46 | 856.91 | 77.88 | 0.76 | Catalyst_05 | 217.0592 | 96.3663 | 98.44954 | 65.85732 | 57.83033 | 0.6731525 | 29.06859 | 30.10077 | 68.34061 | 59.36494 | 1.131113 | 60.41538
13029.286 | 1770305684.1 | 05/02/2026_16:34:44,061 | 1 | 2 | 2.408785576e-06 | 6.627525181e-06 | 4.60972871e-10 | 5.682002611e-12 | 2.916613891e-13 | 8.313001979e-13 | 2.515437945e-12 | 5.215080971e-12 | 2.949443803e-13 | 1.111852472e-12 | 6.975715144e-12 | 1.723669188e-14 | 1.116742468e-14 | 4.999999912e-15 | 2.583611256e-14 | 4.999999912e-15 | 8.813935692e-11 | 1.219508218e-12 | 1.911964239e-13 | 1.603758122e-14 | 1.47608654e-14 | 6.672971897e-11 | 1.049628808e-12 | 1 | 1 | 1 | 1 | 1 | 1 | 1 | 0 | 0 | 0 | 0 | 0 | 0 | 0 | 0 | 0 | 0 | 1.163272371e-08 | 23.03277673 | 0 | 0.2921435659 | 1.092919803 | 35.11128375 | 0.4695524337 | 39.74373119 | 0.4073881475 | 0.01473312351 | 0 | 0 | 0 | 0 | 49 | 0 | 71 | 79.98 | 34.2 | 179.95 | 867.48 | 180.05 | 834.5 | 857.59 | 77.88 | 0.76 | Catalyst_05 | 217.1548 | 96.37682 | 98.46425 | 65.87791 | 57.80634 | 0.6752733 | 29.07177 | 30.10527 | 68.35452 | 59.33262 | 1.131936 | 60.37875
13035.022 | 1770305689.8 | 05/02/2026_16:34:49,797 | 1 | 2 | 2.40923373e-06 | 6.67851873e-06 | 4.608750048e-10 | 5.682150063e-12 | 2.975318017e-13 | 8.161279812e-13 | 2.518072122e-12 | 5.206624628e-12 | 2.955682032e-13 | 1.104260997e-12 | 6.973687686e-12 | 2.2786921e-14 | 4.999999912e-15 | 5.47554962e-15 | 1.795945323e-14 | 4.999999912e-15 | 8.836498894e-11 | 1.214256777e-12 | 1.99690118e-13 | 4.999999912e-15 | 2.075348967e-14 | 6.660948182e-11 | 1.046831784e-12 | 1 | 1 | 1 | 1 | 1 | 1 | 1 | 0 | 0 | 0 | 0 | 0 | 0 | 0 | 0 | 0 | 0 | 8.126586563e-09 | 22.98366338 | 0 | 0.2987082683 | 1.08978492 | 35.187955 | 0.4674966361 | 39.72165478 | 0.404682029 | 0.01767714741 | 0 | 0 | 0 | 0 | 49.01 | 0 | 70.98 | 80.02 | 34.21 | 179.94 | 865.9 | 180.04 | 834.39 | 857.19 | 77.88 | 0.76 | Catalyst_05 | 217.2504 | 96.38722 | 98.47098 | 65.84132 | 57.93257 | 0.6707877 | 29.0749 | 30.10732 | 68.30918 | 59.45697 | 1.128842 | 60.49644
13040.758 | 1770305695.5 | 05/02/2026_16:34:55,533 | 1 | 2 | 2.408202135e-06 | 6.592051705e-06 | 4.608811666e-10 | 5.686436998e-12 | 2.959087511e-13 | 8.049879123e-13 | 2.544986791e-12 | 5.220957781e-12 | 2.967605003e-13 | 1.092429966e-12 | 6.972786064e-12 | 2.002490242e-14 | 4.999999912e-15 | 1.269832492e-14 | 4.999999912e-15 | 4.999999912e-15 | 8.808175717e-11 | 1.207113619e-12 | 1.963401636e-13 | 4.999999912e-15 | 2.444879287e-14 | 6.680325737e-11 | 1.045468725e-12 | 1 | 1 | 1 | 1 | 1 | 1 | 1 | 0 | 0 | 0 | 0 | 0 | 0 | 0 | 0 | 0 | 0 | 8.192771679e-09 | 23.0591308 | 0 | 0.2937026552 | 1.098543501 | 35.09666795 | 0.4674606518 | 39.73822469 | 0.4008271117 | 0.01935707305 | 0 | 0 | 0 | 0 | 49 | 0 | 71 | 79.97 | 34.21 | 179.95 | 864.54 | 180.04 | 833.86 | 855.22 | 77.88 | 0.76 | Catalyst_05 | 217.346 | 96.35818 | 98.47109 | 65.86879 | 57.78227 | 0.664398 | 29.06614 | 30.10736 | 68.35827 | 59.31146 | 1.132251 | 60.3605
13046.494 | 1770305701.3 | 05/02/2026_16:35:01,269 | 1 | 2 | 2.41091152e-06 | 6.66317419e-06 | 4.608169402e-10 | 5.675756306e-12 | 2.996762723e-13 | 8.028006428e-13 | 2.574543009e-12 | 5.227001557e-12 | 3.06298525e-13 | 1.079315023e-12 | 6.980118306e-12 | 1.150649366e-14 | 4.999999912e-15 | 1.122709137e-14 | 4.999999912e-15 | 4.999999912e-15 | 8.822642616e-11 | 1.204355734e-12 | 1.973466827e-13 | 4.999999912e-15 | 2.815040308e-14 | 6.675330427e-11 | 1.053367137e-12 | 1 | 1 | 1 | 1 | 1 | 1 | 1 | 0 | 0 | 0 | 0 | 0 | 0 | 0 | 0 | 0 | 0 | 8.251359019e-09 | 23.03344124 | 0 | 0.2977004353 | 1.103328201 | 35.13736497 | 0.4692674692 | 39.71745272 | 0.3969475227 | 0.02031223788 | 0 | 0 | 0 | 0 | 49 | 0 | 71 | 80 | 34.2 | 179.95 | 861.33 | 180.02 | 833.46 | 853.87 | 77.88 | 0.76 | Catalyst_05 | 217.4416 | 96.34232 | 98.46518 | 65.83436 | 57.84928 | 0.6579673 | 29.06136 | 30.10555 | 68.33379 | 59.38685 | 1.130348 | 60.43836
13052.23 | 1770305707.0 | 05/02/2026_16:35:07,005 | 1 | 2 | 2.411986543e-06 | 6.589532859e-06 | 4.607124404e-10 | 5.686711085e-12 | 2.902706829e-13 | 8.040279055e-13 | 2.598589963e-12 | 5.240050581e-12 | 3.120971092e-13 | 1.077907295e-12 | 6.990947751e-12 | 1.07138775e-14 | 4.999999912e-15 | 1.729538448e-14 | 4.999999912e-15 | 1.7019865e-14 | 8.824822817e-11 | 1.210393222e-12 | 1.878712572e-13 | 4.999999912e-15 | 2.478495145e-14 | 6.676923597e-11 | 1.073297159e-12 | 1 | 1 | 1 | 1 | 1 | 1 | 1 | 0 | 0 | 0 | 0 | 0 | 0 | 0 | 0 | 0 | 0 | 8.07846319e-09 | 23.03515649 | 0 | 0.2959806969 | 1.109251599 | 35.13599244 | 0.4776246522 | 39.70133484 | 0.3968760814 | 0.01776265403 | 0 | 0 | 0 | 0 | 49 | 0 | 71 | 80 | 34.2 | 179.96 | 860.25 | 179.99 | 832.91 | 851.8 | 77.88 | 0.76 | Catalyst_05 | 217.5372 | 96.32268 | 98.43785 | 65.80764 | 57.84702 | 0.6578489 | 29.05543 | 30.0972 | 68.31998 | 59.39887 | 1.129933 | 60.45961
13057.966 | 1770305712.7 | 05/02/2026_16:35:12,741 | 1 | 2 | 2.407376087e-06 | 6.592051705e-06 | 4.604323312e-10 | 5.690017034e-12 | 2.854155714e-13 | 8.065729074e-13 | 2.598141537e-12 | 5.250043889e-12 | 3.195318901e-13 | 1.065110456e-12 | 7.001485329e-12 | 4.999999912e-15 | 4.999999912e-15 | 1.343369521e-14 | 4.999999912e-15 | 1.439608049e-14 | 8.820372904e-11 | 1.221178757e-12 | 1.75105522e-13 | 4.999999912e-15 | 2.110953149e-14 | 6.666033003e-11 | 1.07622277e-12 | 1 | 1 | 1 | 1 | 1 | 1 | 1 | 0 | 0 | 0 | 0 | 0 | 0 | 0 | 0 | 0 | 0 | 8.028550718e-09 | 23.01659792 | 0 | 0.2910586862 | 1.112399429 | 35.15054545 | 0.479636898 | 39.70875621 | 0.3933999874 | 0.01604325121 | 0 | 0 | 0 | 0 | 49 | 0 | 71.01 | 80.02 | 34.22 | 179.97 | 861.78 | 179.94 | 833.61 | 853.15 | 77.88 | 0.76 | Catalyst_05 | 217.6328 | 96.31225 | 98.43127 | 65.81994 | 57.87098 | 0.652087 | 29.05229 | 30.09518 | 68.34016 | 59.42865 | 1.129677 | 60.49206
13063.702 | 1770305718.5 | 05/02/2026_16:35:18,477 | 1 | 2 | 2.413059065e-06 | 6.581962225e-06 | 4.605571757e-10 | 5.702654494e-12 | 2.759333018e-13 | 8.099007034e-13 | 2.589687579e-12 | 5.252547529e-12 | 3.158783185e-13 | 1.074175688e-12 | 7.010514998e-12 | 4.999999912e-15 | 4.999999912e-15 | 9.399805831e-15 | 4.999999912e-15 | 1.97299791e-14 | 8.821098713e-11 | 1.224793487e-12 | 1.710522457e-13 | 4.999999912e-15 | 1.681564027e-14 | 6.667737196e-11 | 1.076608746e-12 | 1 | 1 | 1 | 1 | 1 | 1 | 1 | 0 | 0 | 0 | 0 | 0 | 0 | 0 | 0 | 0 | 0 | 7.94195729e-09 | 23.01773287 | 0 | 0.2883278847 | 1.111334241 | 35.14664869 | 0.4803884264 | 39.7108836 | 0.3961385478 | 0.01403844464 | 0 | 0 | 0 | 0 | 49 | 0 | 71.02 | 80 | 34.21 | 179.98 | 865.5 | 179.93 | 834.04 | 854.6 | 77.88 | 0.76 | Catalyst_05 | 217.7284 | 96.31578 | 98.42881 | 65.82347 | 57.86456 | 0.6566263 | 29.05335 | 30.09443 | 68.34131 | 59.42175 | 1.129863 | 60.48513
13069.438 | 1770305724.2 | 05/02/2026_16:35:24,213 | 1 | 2 | 2.412642516e-06 | 6.655526704e-06 | 4.608469439e-10 | 5.70908338e-12 | 2.659494803e-13 | 8.203210789e-13 | 2.550663023e-12 | 5.2322955e-12 | 3.14416299e-13 | 1.057588804e-12 | 7.018849911e-12 | 4.999999912e-15 | 4.999999912e-15 | 4.999999912e-15 | 4.999999912e-15 | 1.591437689e-14 | 8.839705357e-11 | 1.238712258e-12 | 1.590349488e-13 | 4.999999912e-15 | 1.394302967e-14 | 6.662337348e-11 | 1.065678145e-12 | 1 | 1 | 1 | 1 | 1 | 1 | 1 | 0 | 0 | 0 | 0 | 0 | 0 | 0 | 0 | 0 | 0 | 7.90178938e-09 | 22.98552907 | 0 | 0.2837127404 | 1.099889313 | 35.20428509 | 0.4757629654 | 39.71163393 | 0.3900618731 | 0.01316847102 | 0 | 0 | 0 | 0 | 49 | 0 | 71.03 | 80.05 | 34.21 | 179.98 | 866.82 | 179.92 | 834.51 | 857.03 | 77.88 | 0.76 | Catalyst_05 | 217.824 | 96.35372 | 98.44394 | 65.82471 | 57.95945 | 0.6465538 | 29.0648 | 30.09906 | 68.31569 | 59.50303 | 1.128034 | 60.55357
13075.174 | 1770305729.9 | 05/02/2026_16:35:29,949 | 1 | 2 | 2.406532985e-06 | 6.686208053e-06 | 4.608969595e-10 | 5.708394261e-12 | 2.619437328e-13 | 8.256966074e-13 | 2.530409259e-12 | 5.215895858e-12 | 3.139574104e-13 | 1.062231141e-12 | 7.015396944e-12 | 4.999999912e-15 | 1.518579641e-14 | 4.999999912e-15 | 4.999999912e-15 | 1.410698137e-14 | 8.831183701e-11 | 1.238748145e-12 | 1.642417485e-13 | 1.259742975e-14 | 9.772344473e-15 | 6.676584979e-11 | 1.06135207e-12 | 1 | 1 | 1 | 1 | 1 | 1 | 1 | 0 | 0 | 0 | 0 | 0 | 0 | 0 | 0 | 0 | 0 | 1.411147821e-08 | 23.03168808 | 0 | 0.2864448566 | 1.093732326 | 35.16557273 | 0.4742577408 | 39.71183644 | 0.391605815 | 0.01115146199 | 0 | 0 | 0 | 0 | 49 | 0 | 70.99 | 80 | 34.21 | 179.97 | 867.53 | 179.93 | 834.56 | 857.59 | 77.88 | 0.76 | Catalyst_05 | 217.9196 | 96.37413 | 98.44886 | 65.82505 | 57.89572 | 0.649113 | 29.07095 | 30.10056 | 68.30157 | 59.4299 | 1.129282 | 60.47722
13080.91 | 1770305735.7 | 05/02/2026_16:35:35,685 | 1 | 2 | 2.411837613e-06 | 6.624978141e-06 | 4.610180293e-10 | 5.706888087e-12 | 2.616279589e-13 | 8.376590979e-13 | 2.517561246e-12 | 5.214673311e-12 | 3.064954974e-13 | 1.075939793e-12 | 7.015967234e-12 | 4.999999912e-15 | 2.445315678e-14 | 4.999999912e-15 | 8.430147924e-15 | 9.470146835e-15 | 8.836085336e-11 | 1.242299449e-12 | 1.605479123e-13 | 2.120121434e-14 | 7.118502158e-15 | 6.664506447e-11 | 1.057737882e-12 | 1 | 1 | 1 | 1 | 1 | 1 | 1 | 0 | 0 | 0 | 0 | 0 | 0 | 0 | 0 | 0 | 0 | 1.962664044e-08 | 22.99291697 | 0 | 0.2828520572 | 1.091776699 | 35.19115447 | 0.4728631386 | 39.72649546 | 0.3957493586 | 0.01003961721 | 0 | 0 | 0 | 0 | 48.99 | 0 | 70.98 | 79.97 | 34.22 | 179.96 | 866.99 | 179.94 | 834.43 | 857.21 | 77.88 | 0.76 | Catalyst_05 | 218.0152 | 96.38061 | 98.45342 | 65.84934 | 57.93783 | 0.6559812 | 29.07291 | 30.10196 | 68.32219 | 59.46977 | 1.128877 | 60.51382
13086.646 | 1770305741.4 | 05/02/2026_16:35:41,421 | 1 | 2 | 2.414028131e-06 | 6.645325357e-06 | 4.611253879e-10 | 5.712076211e-12 | 2.700803719e-13 | 8.404109114e-13 | 2.517057309e-12 | 5.220655071e-12 | 3.031489719e-13 | 1.081662212e-12 | 7.00979292e-12 | 4.999999912e-15 | 2.652006964e-14 | 4.999999912e-15 | 1.836692013e-14 | 9.193167061e-15 | 8.83170273e-11 | 1.237786783e-12 | 1.686472278e-13 | 2.664036526e-14 | 8.083313343e-15 | 6.677311482e-11 | 1.058479476e-12 | 1 | 1 | 1 | 1 | 1 | 1 | 1 | 0 | 0 | 0 | 0 | 0 | 0 | 0 | 0 | 0 | 0 | 2.077579679e-08 | 23.02718085 | 0 | 0.2832897623 | 1.09274235 | 35.15612367 | 0.4734066857 | 39.71969099 | 0.397274405 | 0.01081009149 | 0 | 0 | 0 | 0 | 49 | 0 | 71.01 | 79.98 | 34.21 | 179.93 | 864.51 | 179.97 | 834.23 | 856.36 | 77.88 | 0.76 | Catalyst_05 | 218.1108 | 96.37741 | 98.45165 | 65.83807 | 57.88016 | 0.6585091 | 29.07194 | 30.10141 | 68.31275 | 59.41208 | 1.129809 | 60.45863
13092.382 | 1770305747.2 | 05/02/2026_16:35:47,157 | 1 | 2 | 2.406853127e-06 | 6.589532859e-06 | 4.610275495e-10 | 5.709863572e-12 | 2.85101722e-13 | 8.353617277e-13 | 2.523129709e-12 | 5.236935451e-12 | 3.037519238e-13 | 1.098934312e-12 | 6.988700417e-12 | 5.409091415e-15 | 2.535539934e-14 | 4.999999912e-15 | 3.002765002e-14 | 4.999999912e-15 | 8.821211123e-11 | 1.234241333e-12 | 1.779407784e-13 | 2.717928489e-14 | 4.999999912e-15 | 6.685148962e-11 | 1.059204807e-12 | 1 | 1 | 1 | 1 | 1 | 1 | 1 | 0 | 0 | 0 | 0 | 0 | 0 | 0 | 0 | 0 | 0 | 2.003068642e-08 | 23.05653904 | 0 | 0.2850710832 | 1.097666828 | 35.11590928 | 0.4742009423 | 39.71688489 | 0.4033449362 | 0.009488602142 | 0 | 0 | 0 | 0 | 49 | 0 | 71 | 80 | 34.21 | 179.93 | 862.92 | 179.99 | 833.49 | 853.86 | 77.88 | 0.76 | Catalyst_05 | 218.2064 | 96.36109 | 98.44905 | 65.83341 | 57.81395 | 0.6685714 | 29.06702 | 30.10062 | 68.3195 | 59.34986 | 1.131023 | 60.40184
13098.118 | 1770305752.9 | 05/02/2026_16:35:52,893 | 1 | 2 | 2.408046839e-06 | 6.594577826e-06 | 4.609066184e-10 | 5.697501065e-12 | 2.90965792e-13 | 8.386025706e-13 | 2.540596856e-12 | 5.2634507e-12 | 2.958825405e-13 | 1.113997241e-12 | 6.990907419e-12 | 1.413123701e-14 | 1.89742292e-14 | 4.999999912e-15 | 2.701484869e-14 | 4.999999912e-15 | 8.821333247e-11 | 1.22143387e-12 | 1.865309665e-13 | 2.129482842e-14 | 1.000615606e-14 | 6.675434511e-11 | 1.069591464e-12 | 1 | 1 | 1 | 1 | 1 | 1 | 1 | 0 | 0 | 0 | 0 | 0 | 0 | 0 | 0 | 0 | 0 | 1.621851119e-08 | 23.02911331 | 0 | 0.2857770285 | 1.105811303 | 35.12449595 | 0.478446321 | 39.71628084 | 0.4079493966 | 0.01247299671 | 0 | 0 | 0 | 0 | 49 | 0 | 71 | 80 | 34.21 | 179.97 | 859.87 | 180.04 | 833 | 851.57 | 77.88 | 0.76 | Catalyst_05 | 218.302 | 96.33409 | 98.43516 | 65.83241 | 57.82809 | 0.6762036 | 29.05887 | 30.09637 | 68.33761 | 59.3768 | 1.130729 | 60.43637
13103.854 | 1770305758.6 | 05/02/2026_16:35:58,629 | 1 | 2 | 2.408372211e-06 | 6.581962225e-06 | 4.608462778e-10 | 5.698405723e-12 | 2.972373595e-13 | 8.257058232e-13 | 2.555715839e-12 | 5.2454408e-12 | 3.023791612e-13 | 1.119067946e-12 | 6.997653325e-12 | 1.520665036e-14 | 7.608424321e-15 | 4.999999912e-15 | 1.547441103e-14 | 4.999999912e-15 | 8.8197602e-11 | 1.211629972e-12 | 1.90043402e-13 | 9.292607035e-15 | 1.139589826e-14 | 6.685107329e-11 | 1.074716596e-12 | 1 | 1 | 1 | 1 | 1 | 1 | 1 | 0 | 0 | 0 | 0 | 0 | 0 | 0 | 0 | 0 | 0 | 9.547508595e-09 | 23.05725937 | 0 | 0.2881900927 | 1.104165779 | 35.11249001 | 0.4797915228 | 39.7023639 | 0.4101824238 | 0.01200476839 | 0 | 0 | 0 | 0 | 49.01 | 0 | 71 | 80 | 34.21 | 179.99 | 861.76 | 180.06 | 833.23 | 852.03 | 77.88 | 0.76 | Catalyst_05 | 218.3976 | 96.33954 | 98.43076 | 65.80934 | 57.80832 | 0.679905 | 29.06052 | 30.09503 | 68.3098 | 59.35621 | 1.130719 | 60.41611
13109.59 | 1770305764.4 | 05/02/2026_16:36:04,365 | 1 | 2 | 2.410303523e-06 | 6.556774679e-06 | 4.607595694e-10 | 5.680821698e-12 | 2.963026146e-13 | 8.084881506e-13 | 2.556481285e-12 | 5.239566159e-12 | 3.040521394e-13 | 1.113383257e-12 | 6.975913337e-12 | 2.329819687e-14 | 4.999999912e-15 | 5.396968679e-15 | 9.906229889e-15 | 4.999999912e-15 | 8.819966285e-11 | 1.207489946e-12 | 2.016119747e-13 | 4.999999912e-15 | 1.989102378e-14 | 6.692225246e-11 | 1.068432343e-12 | 1 | 1 | 1 | 1 | 1 | 1 | 1 | 0 | 0 | 0 | 0 | 0 | 0 | 0 | 0 | 0 | 0 | 8.243494681e-09 | 23.07807657 | 0 | 0.2988658191 | 1.10214769 | 35.1045355 | 0.4764859103 | 39.69022341 | 0.4083172451 | 0.01680008703 | 0 | 0 | 0 | 0 | 49 | 0 | 71.02 | 80.03 | 34.21 | 179.99 | 863.53 | 180.06 | 834.05 | 854.49 | 77.88 | 0.76 | Catalyst_05 | 218.4932 | 96.34623 | 98.44157 | 65.78922 | 57.79523 | 0.6768134 | 29.06254 | 30.09834 | 68.28417 | 59.33742 | 1.130629 | 60.39425
13115.326 | 1770305770.1 | 05/02/2026_16:36:10,101 | 1 | 2 | 2.412697086e-06 | 6.609764114e-06 | 4.609279902e-10 | 5.678964243e-12 | 2.952650331e-13 | 7.96714745e-13 | 2.543830814e-12 | 5.205942014e-12 | 2.989787779e-13 | 1.103814197e-12 | 6.977173179e-12 | 1.862061158e-14 | 4.999999912e-15 | 8.375815842e-15 | 4.999999912e-15 | 9.349849521e-15 | 8.824573017e-11 | 1.205006797e-12 | 1.91932299e-13 | 4.999999912e-15 | 2.427853417e-14 | 6.671357217e-11 | 1.058143265e-12 | 1 | 1 | 1 | 1 | 1 | 1 | 1 | 0 | 0 | 0 | 0 | 0 | 0 | 0 | 0 | 0 | 0 | 8.115937181e-09 | 23.01887568 | 0 | 0.2922356843 | 1.093659607 | 35.14587687 | 0.4717419638 | 39.72541328 | 0.4048042066 | 0.01865384178 | 0 | 0 | 0 | 0 | 49 | 0 | 71 | 80 | 34.22 | 179.97 | 866.66 | 180.07 | 834.49 | 855.83 | 77.88 | 0.76 | Catalyst_05 | 218.5888 | 96.37437 | 98.45709 | 65.84755 | 57.86329 | 0.6709903 | 29.07103 | 30.10308 | 68.32475 | 59.39401 | 1.130301 | 60.44053
13121.062 | 1770305775.8 | 05/02/2026_16:36:15,837 | 1 | 2 | 2.409530225e-06 | 6.637691058e-06 | 4.612243087e-10 | 5.698292966e-12 | 2.905952117e-13 | 7.921304671e-13 | 2.526552969e-12 | 5.177124788e-12 | 3.098565783e-13 | 1.083866395e-12 | 6.98112488e-12 | 1.750542494e-14 | 4.999999912e-15 | 1.057077975e-14 | 4.999999912e-15 | 7.559431935e-15 | 8.820785768e-11 | 1.209953036e-12 | 1.899071043e-13 | 4.999999912e-15 | 3.277171828e-14 | 6.675344999e-11 | 1.063551482e-12 | 1 | 1 | 1 | 1 | 1 | 1 | 1 | 0 | 0 | 0 | 0 | 0 | 0 | 0 | 0 | 0 | 0 | 8.150137913e-09 | 23.02883581 | 0 | 0.2921852545 | 1.084490611 | 35.12603548 | 0.4744752141 | 39.74442183 | 0.398806962 | 0.02312987953 | 0 | 0 | 0 | 0 | 49 | 0 | 71 | 80.03 | 34.22 | 179.94 | 867.38 | 180.07 | 834.54 | 857.49 | 77.88 | 0.76 | Catalyst_05 | 218.6844 | 96.40477 | 98.44815 | 65.87906 | 57.83062 | 0.6610494 | 29.0802 | 30.10035 | 68.33589 | 59.35403 | 1.13148 | 60.39727
13126.798 | 1770305781.6 | 05/02/2026_16:36:21,573 | 1 | 2 | 2.416457164e-06 | 6.673402368e-06 | 4.60905869e-10 | 5.695444984e-12 | 2.797091443e-13 | 7.916617123e-13 | 2.516747878e-12 | 5.16808818e-12 | 3.093181635e-13 | 1.068251824e-12 | 6.993771881e-12 | 7.455624659e-15 | 4.999999912e-15 | 1.446011618e-14 | 4.999999912e-15 | 1.563594022e-14 | 8.847318711e-11 | 1.217736632e-12 | 1.771622264e-13 | 4.999999912e-15 | 2.63153655e-14 | 6.692078142e-11 | 1.067068092e-12 | 1 | 1 | 1 | 1 | 1 | 1 | 1 | 0 | 0 | 0 | 0 | 0 | 0 | 0 | 0 | 0 | 0 | 7.960171946e-09 | 23.05768561 | 0 | 0.2877179439 | 1.078603126 | 35.18731912 | 0.4747241282 | 39.66748162 | 0.3928805 | 0.01938537519 | 0 | 0 | 0 | 0 | 49 | 0 | 71 | 80.02 | 34.23 | 179.91 | 866.87 | 180.05 | 834.4 | 857.56 | 77.88 | 0.76 | Catalyst_05 | 218.78 | 96.42429 | 98.44734 | 65.75152 | 57.93152 | 0.6512259 | 29.08608 | 30.1001 | 68.1898 | 59.45192 | 1.127323 | 60.48888
13132.534 | 1770305787.3 | 05/02/2026_16:36:27,309 | 1 | 2 | 2.412816912e-06 | 6.645325357e-06 | 4.610420379e-10 | 5.705310356e-12 | 2.741709854e-13 | 8.016324692e-13 | 2.521720246e-12 | 5.190570196e-12 | 3.133127438e-13 | 1.065472797e-12 | 6.99823359e-12 | 4.999999912e-15 | 4.999999912e-15 | 5.444985283e-15 | 4.999999912e-15 | 1.488649563e-14 | 8.842904187e-11 | 1.224517449e-12 | 1.70025303e-13 | 4.999999912e-15 | 2.199576513e-14 | 6.697800647e-11 | 1.073451224e-12 | 1 | 1 | 1 | 1 | 1 | 1 | 1 | 0 | 0 | 0 | 0 | 0 | 0 | 0 | 0 | 0 | 0 | 7.929842333e-09 | 23.07253427 | 0 | 0.2840487731 | 1.08411616 | 35.16546014 | 0.4780673879 | 39.67089893 | 0.3921678257 | 0.01745265259 | 0 | 0 | 0 | 0 | 49.01 | 0 | 71.03 | 79.98 | 34.22 | 179.95 | 862.79 | 180 | 833.44 | 855.07 | 77.88 | 0.76 | Catalyst_05 | 218.8756 | 96.40601 | 98.4364 | 65.75719 | 57.89553 | 0.6500446 | 29.08057 | 30.09675 | 68.2086 | 59.42388 | 1.128121 | 60.46747
13138.27 | 1770305793.0 | 05/02/2026_16:36:33,045 | 1 | 2 | 2.414976962e-06 | 6.602170288e-06 | 4.610467563e-10 | 5.711176324e-12 | 2.66379746e-13 | 8.085603042e-13 | 2.534129373e-12 | 5.196622646e-12 | 3.134960824e-13 | 1.064559899e-12 | 7.00882451e-12 | 4.999999912e-15 | 4.999999912e-15 | 4.999999912e-15 | 4.999999912e-15 | 1.862837209e-14 | 8.825735281e-11 | 1.226846858e-12 | 1.674902892e-13 | 4.999999912e-15 | 1.585761551e-14 | 6.690011739e-11 | 1.080064857e-12 | 1 | 1 | 1 | 1 | 1 | 1 | 1 | 0 | 0 | 0 | 0 | 0 | 0 | 0 | 0 | 0 | 0 | 7.902904596e-09 | 23.0673352 | 0 | 0.2845411486 | 1.089243057 | 35.12769394 | 0.4817182431 | 39.70749074 | 0.3922134678 | 0.01375684988 | 0 | 0 | 0 | 0 | 49.01 | 0 | 71.01 | 79.98 | 34.24 | 179.98 | 861.33 | 179.98 | 833.11 | 852.57 | 77.88 | 0.76 | Catalyst_05 | 218.9712 | 96.38901 | 98.42446 | 65.81784 | 57.83335 | 0.6501203 | 29.07544 | 30.0931 | 68.28355 | 59.36887 | 1.130376 | 60.41975
13144.006 | 1770305798.8 | 05/02/2026_16:36:38,781 | 1 | 2 | 2.41280145e-06 | 6.571874565e-06 | 4.609352899e-10 | 5.714514365e-12 | 2.684844805e-13 | 8.274700369e-13 | 2.531136759e-12 | 5.228572783e-12 | 3.18800406e-13 | 1.07532234e-12 | 7.022400456e-12 | 4.999999912e-15 | 4.999999912e-15 | 4.999999912e-15 | 4.999999912e-15 | 2.064773591e-14 | 8.837002657e-11 | 1.235036379e-12 | 1.619172597e-13 | 1.051935977e-14 | 1.140025709e-14 | 6.667816993e-11 | 1.087932262e-12 | 1 | 1 | 1 | 1 | 1 | 1 | 1 | 0 | 0 | 0 | 0 | 0 | 0 | 0 | 0 | 0 | 0 | 7.809369559e-09 | 22.99820007 | 0 | 0.2818363289 | 1.095418761 | 35.18237811 | 0.4857531023 | 39.70856131 | 0.3964865607 | 0.01226359017 | 0 | 0 | 0 | 0 | 48.99 | 0 | 71 | 80.02 | 34.23 | 180 | 859.94 | 179.94 | 833 | 851.78 | 77.88 | 0.76 | Catalyst_05 | 219.0668 | 96.36854 | 98.41126 | 65.81962 | 57.92338 | 0.6572032 | 29.06927 | 30.08907 | 68.2999 | 59.47155 | 1.128649 | 60.52659
13149.742 | 1770305804.5 | 05/02/2026_16:36:44,517 | 1 | 2 | 2.414507435e-06 | 6.564331215e-06 | 4.609003457e-10 | 5.715705687e-12 | 2.645427551e-13 | 8.38317317e-13 | 2.549630862e-12 | 5.259570991e-12 | 3.174761073e-13 | 1.083730761e-12 | 7.016313312e-12 | 4.999999912e-15 | 1.559616016e-14 | 4.999999912e-15 | 4.999999912e-15 | 1.316302075e-14 | 8.837115067e-11 | 1.240503034e-12 | 1.600380662e-13 | 1.88636338e-14 | 7.128680106e-15 | 6.696116578e-11 | 1.084549442e-12 | 1 | 1 | 1 | 1 | 1 | 1 | 1 | 0 | 0 | 0 | 0 | 0 | 0 | 0 | 0 | 0 | 0 | 1.427342003e-08 | 23.07090482 | 0 | 0.2812659254 | 1.104021878 | 35.14929514 | 0.4840089091 | 39.66475943 | 0.39884094 | 0.01012718539 | 0 | 0 | 0 | 0 | 49.01 | 0 | 71 | 80.03 | 34.23 | 179.99 | 860.52 | 179.94 | 833.26 | 852.15 | 77.88 | 0.76 | Catalyst_05 | 219.1624 | 96.34002 | 98.41697 | 65.74701 | 57.86892 | 0.6611057 | 29.06066 | 30.09081 | 68.24476 | 59.42252 | 1.128465 | 60.48341
13155.478 | 1770305810.3 | 05/02/2026_16:36:50,253 | 1 | 2 | 2.412853974e-06 | 6.635147656e-06 | 4.610923865e-10 | 5.708644495e-12 | 2.710932065e-13 | 8.393863946e-13 | 2.534682967e-12 | 5.248445342e-12 | 3.105182127e-13 | 1.100328053e-12 | 7.006285309e-12 | 4.999999912e-15 | 2.137632316e-14 | 4.999999912e-15 | 1.770138601e-14 | 4.999999912e-15 | 8.817974129e-11 | 1.238394044e-12 | 1.67292856e-13 | 2.250558071e-14 | 4.999999912e-15 | 6.680434678e-11 | 1.076095484e-12 | 1 | 1 | 1 | 1 | 1 | 1 | 1 | 0 | 0 | 0 | 0 | 0 | 0 | 0 | 0 | 0 | 0 | 1.772051743e-08 | 23.04374664 | 0 | 0.2822110904 | 1.101721527 | 35.11204849 | 0.4813687539 | 39.72723912 | 0.4044518271 | 0.009334585903 | 0 | 0 | 0 | 0 | 49 | 0 | 70.98 | 80.03 | 34.24 | 179.94 | 863.68 | 179.93 | 834.1 | 853.25 | 77.88 | 0.76 | Catalyst_05 | 219.258 | 96.34764 | 98.4256 | 65.85058 | 57.8076 | 0.6704062 | 29.06296 | 30.09345 | 68.34685 | 59.35459 | 1.131442 | 60.41396
13161.214 | 1770305816.0 | 05/02/2026_16:36:55,989 | 1 | 2 | 2.414955134e-06 | 6.622447472e-06 | 4.612671078e-10 | 5.721010471e-12 | 2.727366401e-13 | 8.378457975e-13 | 2.518462001e-12 | 5.237825798e-12 | 3.012726787e-13 | 1.0997827e-12 | 7.00517552e-12 | 4.999999912e-15 | 2.162855771e-14 | 4.999999912e-15 | 2.860588827e-14 | 7.840773929e-15 | 8.838593746e-11 | 1.235285745e-12 | 1.73466913e-13 | 2.905603546e-14 | 4.999999912e-15 | 6.667648378e-11 | 1.060443183e-12 | 1 | 1 | 1 | 1 | 1 | 1 | 1 | 0 | 0 | 0 | 0 | 0 | 0 | 0 | 0 | 0 | 0 | 1.770663555e-08 | 22.99011606 | 0 | 0.2813413708 | 1.095934174 | 35.17647998 | 0.4746648915 | 39.72506776 | 0.4033010117 | 0.0095779745 | 0 | 0 | 0 | 0 | 49 | 0 | 71.02 | 79.97 | 34.23 | 179.92 | 865.43 | 179.93 | 834.38 | 855.98 | 77.88 | 0.76 | Catalyst_05 | 219.3536 | 96.36683 | 98.44753 | 65.84698 | 57.91367 | 0.6684986 | 29.06875 | 30.10016 | 68.3295 | 59.45095 | 1.129308 | 60.49947
13166.95 | 1770305821.7 | 05/02/2026_16:37:01,725 | 1 | 2 | 2.410949264e-06 | 6.627525181e-06 | 4.612669413e-10 | 5.698737489e-12 | 2.816683247e-13 | 8.332225968e-13 | 2.509484374e-12 | 5.210035962e-12 | 2.989894302e-13 | 1.103235016e-12 | 6.980874212e-12 | 1.139977259e-14 | 1.664246777e-14 | 4.999999912e-15 | 2.68833841e-14 | 4.999999912e-15 | 8.844605603e-11 | 1.229476915e-12 | 1.801226269e-13 | 1.912217367e-14 | 8.283646799e-15 | 6.671462688e-11 | 1.047037999e-12 | 1 | 1 | 1 | 1 | 1 | 1 | 1 | 0 | 0 | 0 | 0 | 0 | 0 | 0 | 0 | 0 | 0 | 1.483424268e-08 | 22.99698405 | 0 | 0.2871351441 | 1.088494967 | 35.18970934 | 0.4676652209 | 39.71584197 | 0.404223709 | 0.01089814018 | 0 | 0 | 0 | 0 | 49 | 0 | 71 | 80 | 34.22 | 179.91 | 867.44 | 179.95 | 834.56 | 856.99 | 77.88 | 0.76 | Catalyst_05 | 219.4492 | 96.39149 | 98.47042 | 65.83169 | 57.93545 | 0.670028 | 29.07619 | 30.10716 | 68.29616 | 59.4588 | 1.128621 | 60.49748
13172.686 | 1770305827.5 | 05/02/2026_16:37:07,461 | 1 | 2 | 2.412424237e-06 | 6.681078503e-06 | 4.612392412e-10 | 5.700090573e-12 | 2.874014503e-13 | 8.252765333e-13 | 2.5161314e-12 | 5.212282862e-12 | 2.977161161e-13 | 1.110937514e-12 | 6.98884917e-12 | 1.382078249e-14 | 7.600175914e-15 | 4.999999912e-15 | 2.101542613e-14 | 4.999999912e-15 | 8.836999882e-11 | 1.221335099e-12 | 1.887331844e-13 | 1.164764662e-14 | 1.014585382e-14 | 6.67347913e-11 | 1.053448127e-12 | 1 | 1 | 1 | 1 | 1 | 1 | 1 | 0 | 0 | 0 | 0 | 0 | 0 | 0 | 0 | 0 | 0 | 9.527125754e-09 | 23.00857751 | 0 | 0.2906961242 | 1.090151001 | 35.16594116 | 0.4706131058 | 39.72121644 | 0.406851005 | 0.01182177506 | 0 | 0 | 0 | 0 | 49.01 | 0 | 71 | 80.02 | 34.22 | 179.97 | 865.78 | 179.99 | 834.18 | 856.22 | 77.88 | 0.76 | Catalyst_05 | 219.5448 | 96.386 | 98.46078 | 65.84059 | 57.89632 | 0.674383 | 29.07453 | 30.10421 | 68.30929 | 59.42327 | 1.129537 | 60.46593
13178.422 | 1770305833.2 | 05/02/2026_16:37:13,197 | 1 | 2 | 2.410594561e-06 | 6.68877783e-06 | 4.612144278e-10 | 5.690093795e-12 | 2.943695906e-13 | 8.103891364e-13 | 2.511487112e-12 | 5.203514702e-12 | 2.990651075e-13 | 1.1054083e-12 | 6.989767272e-12 | 1.673948693e-14 | 4.999999912e-15 | 5.656482634e-15 | 1.381350987e-14 | 4.999999912e-15 | 8.845461863e-11 | 1.21348309e-12 | 1.98611784e-13 | 4.999999912e-15 | 1.790366256e-14 | 6.692123938e-11 | 1.054940965e-12 | 1 | 1 | 1 | 1 | 1 | 1 | 1 | 0 | 0 | 0 | 0 | 0 | 0 | 0 | 0 | 0 | 0 | 8.147469588e-09 | 23.0509616 | 0 | 0.2963115712 | 1.085532995 | 35.16561103 | 0.4702868377 | 39.68250428 | 0.4046927597 | 0.01612567419 | 0 | 0 | 0 | 0 | 49 | 0 | 71 | 79.98 | 34.24 | 179.99 | 864.4 | 180.01 | 833.84 | 855.05 | 77.88 | 0.76 | Catalyst_05 | 219.6404 | 96.40131 | 98.46185 | 65.77643 | 57.89578 | 0.6708055 | 29.07915 | 30.10453 | 68.23188 | 59.41774 | 1.128446 | 60.45724
13184.158 | 1770305838.9 | 05/02/2026_16:37:18,933 | 1 | 2 | 2.417343694e-06 | 6.66317419e-06 | 4.613023574e-10 | 5.694417594e-12 | 2.916856752e-13 | 8.066496147e-13 | 2.535495468e-12 | 5.208294299e-12 | 3.027531567e-13 | 1.09590993e-12 | 6.973332068e-12 | 1.939915344e-14 | 4.999999912e-15 | 1.301168137e-14 | 4.999999912e-15 | 4.999999912e-15 | 8.844466132e-11 | 1.208381594e-12 | 1.969057919e-13 | 4.999999912e-15 | 2.736603363e-14 | 6.690250437e-11 | 1.073369475e-12 | 1 | 1 | 1 | 1 | 1 | 1 | 1 | 0 | 0 | 0 | 0 | 0 | 0 | 0 | 0 | 0 | 0 | 8.212108588e-09 | 23.04206035 | 0 | 0.2951245427 | 1.089629641 | 35.16081827 | 0.4776438603 | 39.68668705 | 0.4016838039 | 0.02053081832 | 0 | 0 | 0 | 0 | 49.01 | 0 | 71 | 80 | 34.22 | 179.99 | 861.22 | 180.04 | 833.1 | 852.55 | 77.88 | 0.76 | Catalyst_05 | 219.736 | 96.38773 | 98.43779 | 65.78336 | 57.88789 | 0.665818 | 29.07506 | 30.09718 | 68.24869 | 59.42114 | 1.128719 | 60.46821
13189.894 | 1770305844.7 | 05/02/2026_16:37:24,669 | 1 | 2 | 2.407424972e-06 | 6.569356174e-06 | 4.612083215e-10 | 5.693787022e-12 | 2.973513634e-13 | 8.009083305e-13 | 2.550711378e-12 | 5.218128013e-12 | 3.08284946e-13 | 1.093975279e-12 | 6.974283998e-12 | 1.70184081e-14 | 4.999999912e-15 | 1.368496415e-14 | 4.999999912e-15 | 1.384018463e-14 | 8.83013801e-11 | 1.20994729e-12 | 1.885585736e-13 | 4.999999912e-15 | 3.087992102e-14 | 6.677685488e-11 | 1.080827918e-12 | 1 | 1 | 1 | 1 | 1 | 1 | 1 | 0 | 0 | 0 | 0 | 0 | 0 | 0 | 0 | 0 | 0 | 8.039813468e-09 | 23.02168384 | 0 | 0.2912353771 | 1.095520669 | 35.13733771 | 0.481375673 | 39.71723887 | 0.4018730694 | 0.02230298943 | 0 | 0 | 0 | 0 | 49 | 0 | 70.99 | 80.02 | 34.23 | 179.97 | 860.2 | 180.04 | 832.95 | 851.78 | 77.88 | 0.76 | Catalyst_05 | 219.8316 | 96.3682 | 98.42558 | 65.834 | 57.84923 | 0.6661317 | 29.06917 | 30.09345 | 68.31507 | 59.39112 | 1.130343 | 60.44539
13195.63 | 1770305850.4 | 05/02/2026_16:37:30,405 | 1 | 2 | 2.414304845e-06 | 6.658084658e-06 | 4.609759519e-10 | 5.706191162e-12 | 2.847563494e-13 | 7.993826955e-13 | 2.56580434e-12 | 5.211849615e-12 | 3.199243442e-13 | 1.087965763e-12 | 7.00063358e-12 | 6.866252358e-15 | 4.999999912e-15 | 1.337014741e-14 | 4.999999912e-15 | 1.402208495e-14 | 8.819941305e-11 | 1.210216606e-12 | 1.786509037e-13 | 4.999999912e-15 | 2.590837972e-14 | 6.674552577e-11 | 1.087827961e-12 | 1 | 1 | 1 | 1 | 1 | 1 | 1 | 0 | 0 | 0 | 0 | 0 | 0 | 0 | 0 | 0 | 0 | 7.93313593e-09 | 23.02780603 | 0 | 0.2846783975 | 1.097989639 | 35.12545425 | 0.4847224624 | 39.72472469 | 0.401079277 | 0.01864913772 | 0 | 0 | 0 | 0 | 48.99 | 0 | 71.02 | 80 | 34.23 | 179.95 | 860.59 | 180.05 | 833.3 | 852.19 | 77.88 | 0.76 | Catalyst_05 | 219.9272 | 96.36002 | 98.41464 | 65.84641 | 57.82967 | 0.6648159 | 29.0667 | 30.0901 | 68.33375 | 59.37687 | 1.130938 | 60.4354
13201.366 | 1770305856.1 | 05/02/2026_16:37:36,141 | 1 | 2 | 2.422017133e-06 | 6.581962225e-06 | 4.608002868e-10 | 5.700825662e-12 | 2.775311177e-13 | 8.015155922e-13 | 2.556777056e-12 | 5.19995505e-12 | 3.20454519e-13 | 1.078656695e-12 | 6.996981987e-12 | 4.999999912e-15 | 4.999999912e-15 | 1.268182472e-14 | 4.999999912e-15 | 1.602690352e-14 | 8.821244429e-11 | 1.221158374e-12 | 1.724035953e-13 | 4.999999912e-15 | 2.37027398e-14 | 6.658931045e-11 | 1.086309428e-12 | 1 | 1 | 1 | 1 | 1 | 1 | 1 | 0 | 0 | 0 | 0 | 0 | 0 | 0 | 0 | 0 | 0 | 7.965003138e-09 | 22.99113985 | 0 | 0.2880754726 | 1.09485126 | 35.15370185 | 0.4842361908 | 39.73867349 | 0.3982066608 | 0.01741058066 | 0 | 0 | 0 | 0 | 49 | 0 | 71 | 79.98 | 34.23 | 179.91 | 861.97 | 180.05 | 833.71 | 853.32 | 77.88 | 0.76 | Catalyst_05 | 220.0228 | 96.37042 | 98.41623 | 65.86953 | 57.87617 | 0.6600544 | 29.06983 | 30.09058 | 68.35036 | 59.42098 | 1.130426 | 60.47594
13207.102 | 1770305861.9 | 05/02/2026_16:37:41,877 | 1 | 2 | 2.419316843e-06 | 6.592051705e-06 | 4.609767845e-10 | 5.71901684e-12 | 2.646553224e-13 | 8.138249189e-13 | 2.524292841e-12 | 5.203914123e-12 | 3.167078145e-13 | 1.072463299e-12 | 7.006016427e-12 | 4.999999912e-15 | 4.999999912e-15 | 4.999999912e-15 | 4.999999912e-15 | 1.652751015e-14 | 8.837466176e-11 | 1.233135881e-12 | 1.691807908e-13 | 4.999999912e-15 | 1.246063392e-14 | 6.681726006e-11 | 1.074155196e-12 | 1 | 1 | 1 | 1 | 1 | 1 | 1 | 0 | 0 | 0 | 0 | 0 | 0 | 0 | 0 | 0 | 0 | 7.973408645e-09 | 23.03629666 | 0 | 0.2869933833 | 1.088747525 | 35.17018138 | 0.4795735154 | 39.69691805 | 0.3951818485 | 0.01244661699 | 0 | 0 | 0 | 0 | 49.01 | 0 | 71.02 | 79.98 | 34.22 | 179.92 | 865.53 | 180.03 | 834.4 | 856.04 | 77.88 | 0.76 | Catalyst_05 | 220.1184 | 96.39066 | 98.43148 | 65.80032 | 57.9033 | 0.6550406 | 29.07594 | 30.09525 | 68.26421 | 59.43802 | 1.12871 | 60.48535
13212.838 | 1770305867.6 | 05/02/2026_16:37:47,613 | 1 | 2 | 2.408089586e-06 | 6.640242191e-06 | 4.610143656e-10 | 5.712247082e-12 | 2.624588914e-13 | 8.150238839e-13 | 2.512596251e-12 | 5.187557415e-12 | 3.147733268e-13 | 1.060689514e-12 | 7.013705155e-12 | 4.999999912e-15 | 7.382862835e-15 | 4.999999912e-15 | 4.999999912e-15 | 1.644795174e-14 | 8.83053769e-11 | 1.23198912e-12 | 1.632744775e-13 | 5.896591063e-15 | 9.350330636e-15 | 6.673198799e-11 | 1.064117869e-12 | 1 | 1 | 1 | 1 | 1 | 1 | 1 | 0 | 0 | 0 | 0 | 0 | 0 | 0 | 0 | 0 | 0 | 9.306856817e-09 | 23.02276185 | 0 | 0.2818952717 | 1.085009626 | 35.16938965 | 0.4754873095 | 39.72655326 | 0.3912155521 | 0.01066373412 | 0 | 0 | 0 | 0 | 49 | 0 | 71.01 | 80 | 34.23 | 179.96 | 867.38 | 179.99 | 834.53 | 857.52 | 77.88 | 0.76 | Catalyst_05 | 220.214 | 96.40305 | 98.44484 | 65.84944 | 57.902 | 0.6484661 | 29.07968 | 30.09933 | 68.30639 | 59.42882 | 1.129578 | 60.47116
13218.574 | 1770305873.3 | 05/02/2026_16:37:53,349 | 1 | 2 | 2.412271215e-06 | 6.614831818e-06 | 4.60995464e-10 | 5.715110243e-12 | 2.62921141e-13 | 8.255293693e-13 | 2.509915236e-12 | 5.202959157e-12 | 3.069466068e-13 | 1.071751628e-12 | 6.998354587e-12 | 4.999999912e-15 | 1.416470328e-14 | 4.999999912e-15 | 4.999999912e-15 | 9.306179891e-15 | 8.833096754e-11 | 1.240462811e-12 | 1.582166201e-13 | 1.540261483e-14 | 8.980214508e-15 | 6.675036912e-11 | 1.065267124e-12 | 1 | 1 | 1 | 1 | 1 | 1 | 1 | 0 | 0 | 0 | 0 | 0 | 0 | 0 | 0 | 0 | 0 | 1.34302147e-08 | 23.02355698 | 0 | 0.279816023 | 1.087562482 | 35.17527532 | 0.4762526335 | 39.71633451 | 0.3942694843 | 0.01100638937 | 0 | 0 | 0 | 0 | 49 | 0 | 71.02 | 79.98 | 34.23 | 179.99 | 866.76 | 179.97 | 834.4 | 857.02 | 77.88 | 0.76 | Catalyst_05 | 220.3096 | 96.39458 | 98.44234 | 65.8325 | 57.91169 | 0.6535282 | 29.07712 | 30.09857 | 68.29481 | 59.4421 | 1.129098 | 60.48632
13224.31 | 1770305879.1 | 05/02/2026_16:37:59,085 | 1 | 2 | 2.413581569e-06 | 6.711885362e-06 | 4.610579418e-10 | 5.703095548e-12 | 2.660770909e-13 | 8.35784675e-13 | 2.512157366e-12 | 5.207191449e-12 | 3.073453493e-13 | 1.072988486e-12 | 7.011955686e-12 | 4.999999912e-15 | 1.695970533e-14 | 4.999999912e-15 | 1.733612677e-14 | 7.638495684e-15 | 8.821068181e-11 | 1.239264876e-12 | 1.594205724e-13 | 2.695226482e-14 | 4.999999912e-15 | 6.674731601e-11 | 1.058806905e-12 | 1 | 1 | 1 | 1 | 1 | 1 | 1 | 0 | 0 | 0 | 0 | 0 | 0 | 0 | 0 | 0 | 0 | 1.495562447e-08 | 23.03318282 | 0 | 0.2785937016 | 1.090394354 | 35.13990924 | 0.4736253592 | 39.73928928 | 0.3949004898 | 0.008877710401 | 0 | 0 | 0 | 0 | 49 | 0 | 71 | 80 | 34.22 | 179.98 | 864.16 | 179.93 | 833.82 | 854.93 | 77.88 | 0.76 | Catalyst_05 | 220.4052 | 96.3852 | 98.45093 | 65.87055 | 57.85346 | 0.6545742 | 29.07429 | 30.1012 | 68.34094 | 59.38254 | 1.130888 | 60.42843
13230.046 | 1770305884.8 | 05/02/2026_16:38:04,821 | 1 | 2 | 2.422497118e-06 | 6.546725217e-06 | 4.610691273e-10 | 5.720990522e-12 | 2.72539234e-13 | 8.416338373e-13 | 2.520193039e-12 | 5.220910943e-12 | 2.999091318e-13 | 1.093329854e-12 | 7.011144703e-12 | 4.999999912e-15 | 2.308039082e-14 | 4.999999912e-15 | 2.12215804e-14 | 8.143943961e-15 | 8.83044679e-11 | 1.232536642e-12 | 1.708674164e-13 | 2.315412334e-14 | 6.296775167e-15 | 6.674783642e-11 | 1.068086375e-12 | 1 | 1 | 1 | 1 | 1 | 1 | 1 | 0 | 0 | 0 | 0 | 0 | 0 | 0 | 0 | 0 | 0 | 1.863873692e-08 | 23.02107368 | 0 | 0.2807130239 | 1.093422953 | 35.15569687 | 0.4777577639 | 39.71909551 | 0.4010705838 | 0.009596306987 | 0 | 0 | 0 | 0 | 49 | 0 | 71 | 80 | 34.23 | 179.94 | 862.59 | 179.92 | 833.43 | 853.62 | 77.88 | 0.76 | Catalyst_05 | 220.5008 | 96.37516 | 98.43741 | 65.83708 | 57.87946 | 0.6648015 | 29.07126 | 30.09706 | 68.31333 | 59.41641 | 1.129805 | 60.46621
13235.782 | 1770305890.6 | 05/02/2026_16:38:10,557 | 1 | 2 | 2.414385108e-06 | 6.66317419e-06 | 4.610378745e-10 | 5.689835322e-12 | 2.80665248e-13 | 8.353472536e-13 | 2.529415262e-12 | 5.238829769e-12 | 3.038751434e-13 | 1.11067221e-12 | 7.004254381e-12 | 6.985584054e-15 | 2.066471722e-14 | 4.999999912e-15 | 3.021100555e-14 | 4.999999912e-15 | 8.831900489e-11 | 1.226360918e-12 | 1.778582978e-13 | 2.557756253e-14 | 8.533943341e-15 | 6.67844044e-11 | 1.07410142e-12 | 1 | 1 | 1 | 1 | 1 | 1 | 1 | 0 | 0 | 0 | 0 | 0 | 0 | 0 | 0 | 0 | 0 | 1.71540133e-08 | 23.02679483 | 0 | 0.2835319894 | 1.09772189 | 35.14648253 | 0.4793434837 | 39.70510407 | 0.4072858753 | 0.01117700287 | 0 | 0 | 0 | 0 | 48.99 | 0 | 70.98 | 79.98 | 34.22 | 179.93 | 860.17 | 179.91 | 832.97 | 851.76 | 77.88 | 0.76 | Catalyst_05 | 220.5964 | 96.3609 | 98.43223 | 65.81389 | 57.86429 | 0.6751038 | 29.06696 | 30.09548 | 68.29937 | 59.40675 | 1.129703 | 60.46073
13241.518 | 1770305896.3 | 05/02/2026_16:38:16,293 | 1 | 2 | 2.413692755e-06 | 6.561809187e-06 | 4.609620741e-10 | 5.693597503e-12 | 2.938219058e-13 | 8.327485836e-13 | 2.547228921e-12 | 5.264390052e-12 | 2.975414782e-13 | 1.125284002e-12 | 6.991836363e-12 | 1.241406236e-14 | 1.747437441e-14 | 4.999999912e-15 | 2.317886348e-14 | 4.999999912e-15 | 8.815228408e-11 | 1.22232053e-12 | 1.928873998e-13 | 1.680690905e-14 | 1.317854178e-14 | 6.690158844e-11 | 1.071392324e-12 | 1 | 1 | 1 | 1 | 1 | 1 | 1 | 0 | 0 | 0 | 0 | 0 | 0 | 0 | 0 | 0 | 0 | 1.550713265e-08 | 23.07111097 | 0 | 0.2934588759 | 1.106541731 | 35.08390719 | 0.478954418 | 39.70681384 | 0.4118476027 | 0.01413342418 | 0 | 0 | 0 | 0 | 48.99 | 0 | 71.02 | 80.02 | 34.22 | 179.95 | 859.98 | 179.91 | 833.06 | 851.67 | 77.88 | 0.76 | Catalyst_05 | 220.692 | 96.33166 | 98.4335 | 65.81672 | 57.76126 | 0.6826652 | 29.05814 | 30.09587 | 68.32304 | 59.30943 | 1.131767 | 60.37159
13247.254 | 1770305902.0 | 05/02/2026_16:38:22,029 | 1 | 2 | 2.406341764e-06 | 6.571874565e-06 | 4.605729687e-10 | 5.686263092e-12 | 2.966441112e-13 | 8.259527502e-13 | 2.550621173e-12 | 5.249718629e-12 | 2.962793314e-13 | 1.117520139e-12 | 6.991439545e-12 | 1.983669508e-14 | 7.356664106e-15 | 6.875469771e-15 | 1.577757768e-14 | 4.999999912e-15 | 8.846220284e-11 | 1.213421507e-12 | 1.937944705e-13 | 8.128907432e-15 | 2.062445267e-14 | 6.674900216e-11 | 1.062341838e-12 | 1 | 1 | 1 | 1 | 1 | 1 | 1 | 0 | 0 | 0 | 0 | 0 | 0 | 0 | 0 | 0 | 0 | 9.458533393e-09 | 23.01211016 | 0 | 0.2929545161 | 1.102448425 | 35.19946871 | 0.4735754444 | 39.66146242 | 0.4089409348 | 0.01752246946 | 0 | 0 | 0 | 0 | 49 | 0 | 71 | 80.02 | 34.22 | 179.96 | 862.14 | 179.92 | 833.78 | 853.46 | 77.88 | 0.76 | Catalyst_05 | 220.7876 | 96.34523 | 98.45109 | 65.74155 | 57.95152 | 0.6778472 | 29.06224 | 30.10125 | 68.23539 | 59.49526 | 1.126763 | 60.54625
13252.99 | 1770305907.8 | 05/02/2026_16:38:27,765 | 1 | 2 | 2.407626425e-06 | 6.637691058e-06 | 4.609053694e-10 | 5.681172546e-12 | 3.02003187e-13 | 8.116838365e-13 | 2.54199873e-12 | 5.223814437e-12 | 2.964772254e-13 | 1.102257717e-12 | 6.986398873e-12 | 2.426445478e-14 | 4.999999912e-15 | 8.714878049e-15 | 9.774282485e-15 | 4.999999912e-15 | 8.818223235e-11 | 1.203816777e-12 | 1.994368483e-13 | 4.999999912e-15 | 2.062057326e-14 | 6.667528335e-11 | 1.055779704e-12 | 1 | 1 | 1 | 1 | 1 | 1 | 1 | 0 | 0 | 0 | 0 | 0 | 0 | 0 | 0 | 0 | 0 | 8.12999655e-09 | 23.01497476 | 0 | 0.2938476719 | 1.098228845 | 35.13291956 | 0.4715659243 | 39.73880954 | 0.4041914828 | 0.0172616986 | 0 | 0 | 0 | 0 | 49 | 0 | 70.98 | 80.02 | 34.22 | 179.98 | 866.93 | 179.97 | 834.55 | 857.12 | 77.88 | 0.76 | Catalyst_05 | 220.8832 | 96.35922 | 98.45767 | 65.86976 | 57.84196 | 0.6699746 | 29.06646 | 30.10326 | 68.35854 | 59.37653 | 1.131099 | 60.42643
13258.726 | 1770305913.5 | 05/02/2026_16:38:33,501 | 1 | 2 | 2.407740567e-06 | 6.745403425e-06 | 4.610485327e-10 | 5.685756553e-12 | 2.894489119e-13 | 7.989606155e-13 | 2.528226109e-12 | 5.199788516e-12 | 3.039759742e-13 | 1.089878079e-12 | 6.978580908e-12 | 1.881172762e-14 | 4.999999912e-15 | 1.069349958e-14 | 4.999999912e-15 | 7.592898207e-15 | 8.84525439e-11 | 1.208224818e-12 | 1.961087813e-13 | 4.999999912e-15 | 2.607621421e-14 | 6.655568457e-11 | 1.05144463e-12 | 1 | 1 | 1 | 1 | 1 | 1 | 1 | 0 | 0 | 0 | 0 | 0 | 0 | 0 | 0 | 0 | 0 | 8.194412783e-09 | 22.95846864 | 0 | 0.2956929288 | 1.088679852 | 35.21729583 | 0.4688024732 | 39.72458025 | 0.4003155995 | 0.02001112144 | 0 | 0 | 0 | 0 | 49.01 | 0 | 71 | 80 | 34.23 | 179.97 | 867.47 | 179.99 | 834.58 | 857.56 | 77.88 | 0.76 | Catalyst_05 | 220.9788 | 96.39088 | 98.4667 | 65.84617 | 57.98087 | 0.6635501 | 29.07601 | 30.10602 | 68.31162 | 59.50674 | 1.127985 | 60.54507
13264.462 | 1770305919.2 | 05/02/2026_16:38:39,237 | 1 | 2 | 2.410527486e-06 | 6.668290098e-06 | 4.609403137e-10 | 5.692716697e-12 | 2.843707258e-13 | 7.918490082e-13 | 2.52747866e-12 | 5.178104039e-12 | 3.036592245e-13 | 1.075781283e-12 | 6.983769466e-12 | 1.406332529e-14 | 4.999999912e-15 | 7.803907667e-15 | 4.999999912e-15 | 1.207645027e-14 | 8.85388915e-11 | 1.208311554e-12 | 1.864126122e-13 | 4.999999912e-15 | 2.744364387e-14 | 6.69733019e-11 | 1.06243367e-12 | 1 | 1 | 1 | 1 | 1 | 1 | 1 | 0 | 0 | 0 | 0 | 0 | 0 | 0 | 0 | 0 | 0 | 8.051734762e-09 | 23.06370611 | 0 | 0.2897950901 | 1.081674438 | 35.1961054 | 0.472231301 | 39.65058798 | 0.3947825378 | 0.01989976394 | 0 | 0 | 0 | 0 | 49 | 0 | 71 | 80.02 | 34.22 | 179.97 | 866.62 | 180.02 | 834.38 | 856.91 | 77.88 | 0.76 | Catalyst_05 | 221.0744 | 96.4141 | 98.45549 | 65.72352 | 57.94598 | 0.6543787 | 29.08301 | 30.10259 | 68.16795 | 59.46734 | 1.126562 | 60.5043
13270.198 | 1770305925.0 | 05/02/2026_16:38:44,973 | 1 | 2 | 2.42212036e-06 | 6.650420346e-06 | 4.609000959e-10 | 5.695926369e-12 | 2.718057712e-13 | 7.886829753e-13 | 2.51721647e-12 | 5.164150357e-12 | 3.079303034e-13 | 1.066058808e-12 | 6.978841983e-12 | 4.999999912e-15 | 4.999999912e-15 | 9.259615102e-15 | 4.999999912e-15 | 1.387365429e-14 | 8.829265097e-11 | 1.221288804e-12 | 1.737041229e-13 | 4.999999912e-15 | 2.500710956e-14 | 6.67411057e-11 | 1.062054091e-12 | 1 | 1 | 1 | 1 | 1 | 1 | 1 | 0 | 0 | 0 | 0 | 0 | 0 | 0 | 0 | 0 | 0 | 8.005754825e-09 | 23.02757646 | 0 | 0.2878295041 | 1.080138701 | 35.16553104 | 0.4736011784 | 39.72164424 | 0.3925417348 | 0.01869334643 | 0 | 0 | 0 | 0 | 49 | 0 | 71 | 80.02 | 34.23 | 179.97 | 865.49 | 180.04 | 834.13 | 855.96 | 77.88 | 0.76 | Catalyst_05 | 221.17 | 96.41919 | 98.45101 | 65.8413 | 57.89565 | 0.6506644 | 29.08455 | 30.10122 | 68.28651 | 59.41552 | 1.129562 | 60.45369
13275.934 | 1770305930.7 | 05/02/2026_16:38:50,709 | 1 | 2 | 2.409776243e-06 | 6.604707778e-06 | 4.609620186e-10 | 5.716045259e-12 | 2.64227442e-13 | 8.045859985e-13 | 2.53059726e-12 | 5.19507137e-12 | 3.101951476e-13 | 1.061482174e-12 | 7.002337078e-12 | 4.999999912e-15 | 4.999999912e-15 | 5.612331888e-15 | 4.999999912e-15 | 1.661772594e-14 | 8.844765892e-11 | 1.228445188e-12 | 1.699947691e-13 | 4.999999912e-15 | 1.811563933e-14 | 6.687653903e-11 | 1.078632518e-12 | 1 | 1 | 1 | 1 | 1 | 1 | 1 | 0 | 0 | 0 | 0 | 0 | 0 | 0 | 0 | 0 | 0 | 7.970514145e-09 | 23.04588988 | 0 | 0.2868104467 | 1.086696616 | 35.182924 | 0.480635756 | 39.67752401 | 0.3906442351 | 0.01504104345 | 0 | 0 | 0 | 0 | 49.01 | 0 | 71 | 80.02 | 34.23 | 179.96 | 862.36 | 180.07 | 833.38 | 853.43 | 77.88 | 0.76 | Catalyst_05 | 221.2656 | 96.39745 | 98.428 | 65.76817 | 57.92428 | 0.6475192 | 29.07799 | 30.09419 | 68.22604 | 59.45856 | 1.127749 | 60.5047
13281.67 | 1770305936.4 | 05/02/2026_16:38:56,445 | 1 | 2 | 2.41163184e-06 | 6.574392955e-06 | 4.609252147e-10 | 5.708459313e-12 | 2.62141166e-13 | 8.16060598e-13 | 2.536984511e-12 | 5.209373731e-12 | 3.165064781e-13 | 1.064124375e-12 | 7.018180741e-12 | 4.999999912e-15 | 4.999999912e-15 | 4.999999912e-15 | 4.999999912e-15 | 1.964605169e-14 | 8.8340113e-11 | 1.232992874e-12 | 1.62522136e-13 | 4.999999912e-15 | 8.466033321e-15 | 6.667986302e-11 | 1.085640367e-12 | 1 | 1 | 1 | 1 | 1 | 1 | 1 | 0 | 0 | 0 | 0 | 0 | 0 | 0 | 0 | 0 | 0 | 7.875526263e-09 | 23.0041938 | 0 | 0.2843867934 | 1.092695545 | 35.17797132 | 0.4842626141 | 39.71731038 | 0.392516457 | 0.009820556946 | 0 | 0 | 0 | 0 | 49 | 0 | 71 | 80.02 | 34.24 | 179.96 | 860.94 | 180.07 | 833.08 | 852.32 | 77.88 | 0.76 | Catalyst_05 | 221.3612 | 96.37757 | 98.41614 | 65.83412 | 57.91613 | 0.6506225 | 29.07199 | 30.09056 | 68.30855 | 59.45986 | 1.129039 | 60.51239
13287.406 | 1770305942.2 | 05/02/2026_16:39:02,181 | 1 | 2 | 2.411023161e-06 | 6.604707778e-06 | 4.607954018e-10 | 5.712723263e-12 | 2.591496896e-13 | 8.295093128e-13 | 2.550501043e-12 | 5.23597745e-12 | 3.184026122e-13 | 1.078281236e-12 | 7.005715452e-12 | 4.999999912e-15 | 1.204831861e-14 | 4.999999912e-15 | 4.999999912e-15 | 1.405070789e-14 | 8.807155699e-11 | 1.239184753e-12 | 1.588690388e-13 | 1.171070483e-14 | 7.003525906e-15 | 6.67890257e-11 | 1.084406653e-12 | 1 | 1 | 1 | 1 | 1 | 1 | 1 | 0 | 0 | 0 | 0 | 0 | 0 | 0 | 0 | 0 | 0 | 1.216163213e-08 | 23.05656364 | 0 | 0.2826536728 | 1.102583078 | 35.09756917 | 0.4849919236 | 39.73282183 | 0.3978203537 | 0.009466318216 | 0 | 0 | 0 | 0 | 49.01 | 0 | 71.02 | 80.03 | 34.22 | 179.97 | 859.99 | 180.07 | 833.1 | 851.7 | 77.88 | 0.76 | Catalyst_05 | 221.4568 | 96.34479 | 98.41375 | 65.85983 | 57.78376 | 0.6594141 | 29.0621 | 30.08983 | 68.35848 | 59.33461 | 1.132068 | 60.3975
13293.142 | 1770305947.9 | 05/02/2026_16:39:07,917 | 1 | 2 | 2.412146841e-06 | 6.647880127e-06 | 4.607058901e-10 | 5.700771886e-12 | 2.595527959e-13 | 8.432539064e-13 | 2.541369242e-12 | 5.24163048e-12 | 3.087879074e-13 | 1.087815601e-12 | 7.014575986e-12 | 4.999999912e-15 | 1.956261555e-14 | 4.999999912e-15 | 1.101752695e-14 | 1.143663547e-14 | 8.829153381e-11 | 1.238146087e-12 | 1.617731963e-13 | 1.992739876e-14 | 6.318120398e-15 | 6.684217763e-11 | 1.071060992e-12 | 1 | 1 | 1 | 1 | 1 | 1 | 1 | 0 | 0 | 0 | 0 | 0 | 0 | 0 | 0 | 0 | 0 | 1.661795677e-08 | 23.05307078 | 0 | 0.2823288799 | 1.100889777 | 35.15050518 | 0.4782942497 | 39.68728326 | 0.399906594 | 0.00951899632 | 0 | 0 | 0 | 0 | 49 | 0 | 71 | 79.98 | 34.23 | 179.97 | 864.39 | 180.05 | 834.26 | 855.09 | 77.88 | 0.76 | Catalyst_05 | 221.5524 | 96.3504 | 98.43566 | 65.78435 | 57.87091 | 0.6628721 | 29.0638 | 30.09653 | 68.27615 | 59.41568 | 1.129067 | 60.47084
13298.878 | 1770305953.7 | 05/02/2026_16:39:13,653 | 1 | 2 | 2.411988817e-06 | 6.541717084e-06 | 4.605965331e-10 | 5.71797297e-12 | 2.692314958e-13 | 8.379922732e-13 | 2.523913587e-12 | 5.233649018e-12 | 3.023311582e-13 | 1.099224878e-12 | 6.99540469e-12 | 4.999999912e-15 | 1.87908652e-14 | 4.999999912e-15 | 1.8329073e-14 | 7.909652954e-15 | 8.823400344e-11 | 1.23095761e-12 | 1.701596627e-13 | 1.967176591e-14 | 4.999999912e-15 | 6.688509468e-11 | 1.057232752e-12 | 1 | 1 | 1 | 1 | 1 | 1 | 1 | 0 | 0 | 0 | 0 | 0 | 0 | 0 | 0 | 0 | 0 | 1.606615867e-08 | 23.07218033 | 0 | 0.278818576 | 1.097306827 | 35.1378908 | 0.4735070911 | 39.68654417 | 0.4033926094 | 0.009292218686 | 0 | 0 | 0 | 0 | 49 | 0 | 71.01 | 79.98 | 34.21 | 179.97 | 865.98 | 180.04 | 834.48 | 856.33 | 77.88 | 0.76 | Catalyst_05 | 221.648 | 96.36228 | 98.45132 | 65.78312 | 57.85014 | 0.6686504 | 29.06738 | 30.10131 | 68.26646 | 59.38595 | 1.129452 | 60.43629
13304.614 | 1770305959.4 | 05/02/2026_16:39:19,389 | 1 | 2 | 2.410023171e-06 | 6.617373856e-06 | 4.60736671e-10 | 5.708801921e-12 | 2.760055639e-13 | 8.323563193e-13 | 2.503358415e-12 | 5.212769886e-12 | 2.999469976e-13 | 1.096710721e-12 | 6.98430376e-12 | 6.204609512e-15 | 2.088105452e-14 | 4.999999912e-15 | 3.209212003e-14 | 4.999999912e-15 | 8.845723459e-11 | 1.226895321e-12 | 1.821512098e-13 | 2.168822271e-14 | 7.069987499e-15 | 6.668045976e-11 | 1.044503134e-12 | 1 | 1 | 1 | 1 | 1 | 1 | 1 | 0 | 0 | 0 | 0 | 0 | 0 | 0 | 0 | 0 | 0 | 1.728639736e-08 | 22.99808342 | 0 | 0.2840521579 | 1.088637066 | 35.2145979 | 0.4673662317 | 39.69197182 | 0.4022734857 | 0.01057510548 | 0 | 0 | 0 | 0 | 49 | 0 | 71 | 80.03 | 34.21 | 179.97 | 867.44 | 180.01 | 834.59 | 857.54 | 77.88 | 0.76 | Catalyst_05 | 221.7436 | 96.39102 | 98.4714 | 65.79212 | 57.97643 | 0.6667954 | 29.07605 | 30.10745 | 68.25544 | 59.5007 | 1.127145 | 60.5382
13310.35 | 1770305965.1 | 05/02/2026_16:39:25,125 | 1 | 2 | 2.410251909e-06 | 6.569356174e-06 | 4.608064486e-10 | 5.699434848e-12 | 2.915944396e-13 | 8.248962494e-13 | 2.510526075e-12 | 5.207206194e-12 | 2.96705206e-13 | 1.105248488e-12 | 6.98998975e-12 | 1.60734717e-14 | 1.135465792e-14 | 4.999999912e-15 | 2.443617716e-14 | 4.999999912e-15 | 8.82879464e-11 | 1.218065471e-12 | 1.885178483e-13 | 1.93719874e-14 | 1.083077482e-14 | 6.672031677e-11 | 1.045904574e-12 | 1 | 1 | 1 | 1 | 1 | 1 | 1 | 0 | 0 | 0 | 0 | 0 | 0 | 0 | 0 | 0 | 0 | 1.168460328e-08 | 23.02196633 | 0 | 0.2872541048 | 1.089705208 | 35.16262543 | 0.4679679793 | 39.71545419 | 0.405121344 | 0.01232759678 | 0 | 0 | 0 | 0 | 48.99 | 0 | 71.02 | 80.02 | 34.22 | 179.96 | 867.22 | 180 | 834.52 | 857.39 | 77.88 | 0.76 | Catalyst_05 | 221.8392 | 96.38748 | 98.46943 | 65.83104 | 57.89086 | 0.6715159 | 29.07498 | 30.10685 | 68.29833 | 59.41456 | 1.129479 | 60.45538
13316.086 | 1770305970.9 | 05/02/2026_16:39:30,861 | 1 | 2 | 2.404969564e-06 | 6.665742603e-06 | 4.607629278e-10 | 5.696524415e-12 | 2.937055438e-13 | 8.164656559e-13 | 2.519470743e-12 | 5.200018801e-12 | 2.976268591e-13 | 1.108184182e-12 | 6.974619667e-12 | 1.957183805e-14 | 4.999999912e-15 | 6.106140238e-15 | 1.525660498e-14 | 4.999999912e-15 | 8.83443943e-11 | 1.212370699e-12 | 1.979496211e-13 | 5.741362111e-15 | 2.030527371e-14 | 6.678566727e-11 | 1.052530675e-12 | 1 | 1 | 1 | 1 | 1 | 1 | 1 | 0 | 0 | 0 | 0 | 0 | 0 | 0 | 0 | 0 | 0 | 8.11266459e-09 | 23.03344893 | 0 | 0.2956447499 | 1.088228744 | 35.16666524 | 0.4699963366 | 39.69399307 | 0.4060381724 | 0.01706191084 | 0 | 0 | 0 | 0 | 49.01 | 0 | 71 | 80.02 | 34.22 | 179.96 | 865.2 | 179.97 | 834.08 | 855.74 | 77.88 | 0.76 | Catalyst_05 | 221.9348 | 96.39238 | 98.4628 | 65.79547 | 57.89752 | 0.6730356 | 29.07646 | 30.10482 | 68.25796 | 59.42194 | 1.128739 | 60.46294
13321.822 | 1770305976.6 | 05/02/2026_16:39:36,597 | 1 | 2 | 2.412834647e-06 | 6.554262654e-06 | 4.607572379e-10 | 5.676717343e-12 | 2.993964126e-13 | 8.056950289e-13 | 2.536590079e-12 | 5.199914284e-12 | 2.993517977e-13 | 1.097006166e-12 | 6.979528934e-12 | 2.129482673e-14 | 4.999999912e-15 | 1.112376352e-14 | 8.632412615e-15 | 4.999999912e-15 | 8.828114628e-11 | 1.210401354e-12 | 2.008174307e-13 | 4.999999912e-15 | 2.271124878e-14 | 6.682553816e-11 | 1.059494398e-12 | 1 | 1 | 1 | 1 | 1 | 1 | 1 | 0 | 0 | 0 | 0 | 0 | 0 | 0 | 0 | 0 | 0 | 8.283872244e-09 | 23.05017248 | 0 | 0.301950919 | 1.090881088 | 35.14286808 | 0.4721209448 | 39.69866434 | 0.4023646769 | 0.0178230925 | 0 | 0 | 0 | 0 | 49 | 0 | 71 | 79.98 | 34.23 | 179.96 | 863.72 | 179.96 | 833.72 | 854.49 | 77.88 | 0.76 | Catalyst_05 | 222.0304 | 96.38358 | 98.45585 | 65.80321 | 57.85834 | 0.6669466 | 29.0738 | 30.1027 | 68.27222 | 59.38652 | 1.129636 | 60.43162
13327.558 | 1770305982.3 | 05/02/2026_16:39:42,333 | 1 | 2 | 2.413095444e-06 | 6.566832781e-06 | 4.606758586e-10 | 5.69310701e-12 | 2.941901009e-13 | 8.021341837e-13 | 2.568670754e-12 | 5.221705013e-12 | 3.063499432e-13 | 1.091099433e-12 | 6.972665067e-12 | 1.44547714e-14 | 4.999999912e-15 | 1.455566997e-14 | 4.999999912e-15 | 5.758341734e-15 | 8.828635045e-11 | 1.207878307e-12 | 1.909252785e-13 | 4.999999912e-15 | 2.431151424e-14 | 6.659650609e-11 | 1.064800483e-12 | 1 | 1 | 1 | 1 | 1 | 1 | 1 | 0 | 0 | 0 | 0 | 0 | 0 | 0 | 0 | 0 | 0 | 8.154545572e-09 | 22.98800222 | 0 | 0.2927753137 | 1.101284428 | 35.17682967 | 0.4747561255 | 39.7197197 | 0.4011846438 | 0.01807492751 | 0 | 0 | 0 | 0 | 49 | 0 | 70.99 | 80.03 | 34.23 | 179.98 | 859.98 | 179.95 | 832.99 | 851.62 | 77.88 | 0.76 | Catalyst_05 | 222.126 | 96.34909 | 98.44723 | 65.83811 | 57.91425 | 0.6649906 | 29.0634 | 30.10006 | 68.33288 | 59.45701 | 1.129144 | 60.509
13333.294 | 1770305988.1 | 05/02/2026_16:39:48,069 | 1 | 2 | 2.415163863e-06 | 6.622447472e-06 | 4.60704086e-10 | 5.697487621e-12 | 2.904865205e-13 | 8.048549349e-13 | 2.589912009e-12 | 5.248683866e-12 | 3.131997157e-13 | 1.085313805e-12 | 6.981687797e-12 | 1.180287049e-14 | 4.999999912e-15 | 1.137212374e-14 | 4.999999912e-15 | 1.089868315e-14 | 8.818518832e-11 | 1.209739665e-12 | 1.872139596e-13 | 4.999999912e-15 | 2.593603534e-14 | 6.682718962e-11 | 1.073520721e-12 | 1 | 1 | 1 | 1 | 1 | 1 | 1 | 0 | 0 | 0 | 0 | 0 | 0 | 0 | 0 | 0 | 0 | 8.089026233e-09 | 23.05467927 | 0 | 0.2911926713 | 1.109851853 | 35.11675885 | 0.4785930879 | 39.70066005 | 0.399533884 | 0.01906457062 | 0 | 0 | 0 | 0 | 49 | 0 | 71 | 80 | 34.22 | 179.98 | 861 | 179.96 | 833.47 | 852.53 | 77.88 | 0.76 | Catalyst_05 | 222.2216 | 96.32069 | 98.43468 | 65.80652 | 57.81535 | 0.6622543 | 29.05483 | 30.09623 | 68.32023 | 59.36793 | 1.130533 | 60.43053
13339.03 | 1770305993.8 | 05/02/2026_16:39:53,805 | 1 | 2 | 2.406545036e-06 | 6.554262654e-06 | 4.604929771e-10 | 5.69099802e-12 | 2.875392524e-13 | 8.037663417e-13 | 2.590870444e-12 | 5.243248977e-12 | 3.171307618e-13 | 1.070268765e-12 | 7.000776261e-12 | 4.999999912e-15 | 4.999999912e-15 | 1.129256871e-14 | 4.999999912e-15 | 1.350451733e-14 | 8.826177983e-11 | 1.216802267e-12 | 1.771321262e-13 | 4.999999912e-15 | 2.386184986e-14 | 6.681018239e-11 | 1.065274388e-12 | 1 | 1 | 1 | 1 | 1 | 1 | 1 | 0 | 0 | 0 | 0 | 0 | 0 | 0 | 0 | 0 | 0 | 8.012029157e-09 | 23.05019776 | 0 | 0.289140773 | 1.108912789 | 35.14895976 | 0.4745428572 | 39.68365926 | 0.3946839882 | 0.01765740334 | 0 | 0 | 0 | 0 | 49.01 | 0 | 71 | 80.02 | 34.22 | 179.98 | 864.42 | 179.96 | 833.91 | 853.81 | 77.88 | 0.76 | Catalyst_05 | 222.3172 | 96.3238 | 98.44793 | 65.77834 | 57.86837 | 0.6542153 | 29.05577 | 30.10028 | 68.28877 | 59.41735 | 1.129014 | 60.47533
13344.766 | 1770305999.5 | 05/02/2026_16:39:59,541 | 1 | 2 | 2.402670361e-06 | 6.564331215e-06 | 4.606446335e-10 | 5.703193993e-12 | 2.737339706e-13 | 8.065700343e-13 | 2.572479989e-12 | 5.230815781e-12 | 3.157240365e-13 | 1.05757536e-12 | 7.001386883e-12 | 4.999999912e-15 | 4.999999912e-15 | 8.624655487e-15 | 4.999999912e-15 | 1.784885445e-14 | 8.806328583e-11 | 1.224348205e-12 | 1.668698816e-13 | 4.999999912e-15 | 2.136467815e-14 | 6.672147557e-11 | 1.056752667e-12 | 1 | 1 | 1 | 1 | 1 | 1 | 1 | 0 | 0 | 0 | 0 | 0 | 0 | 0 | 0 | 0 | 0 | 7.888065586e-09 | 23.04454304 | 0 | 0.2837163534 | 1.105684268 | 35.1108569 | 0.4724921952 | 39.73914171 | 0.3905991471 | 0.01673434894 | 0 | 0 | 0 | 0 | 48.99 | 0 | 70.99 | 80.03 | 34.21 | 179.98 | 866.12 | 179.98 | 834.49 | 856.41 | 77.88 | 0.76 | Catalyst_05 | 222.4128 | 96.33451 | 98.45464 | 65.87031 | 57.80563 | 0.6474444 | 29.059 | 30.10233 | 68.37665 | 59.34765 | 1.131819 | 60.4039
13350.502 | 1770306005.3 | 05/02/2026_16:40:05,277 | 1 | 2 | 2.411197784e-06 | 6.622447472e-06 | 4.607494664e-10 | 5.719921932e-12 | 2.627388053e-13 | 8.174497862e-13 | 2.548182151e-12 | 5.214676347e-12 | 3.101558452e-13 | 1.048143993e-12 | 7.016160222e-12 | 4.999999912e-15 | 4.999999912e-15 | 4.999999912e-15 | 4.999999912e-15 | 1.937053897e-14 | 8.826631093e-11 | 1.233052939e-12 | 1.618236524e-13 | 4.999999912e-15 | 1.361947325e-14 | 6.668245817e-11 | 1.053210145e-12 | 1 | 1 | 1 | 1 | 1 | 1 | 1 | 0 | 0 | 0 | 0 | 0 | 0 | 0 | 0 | 0 | 0 | 7.858623853e-09 | 23.01749925 | 0 | 0.2826819863 | 1.097365735 | 35.17113276 | 0.4710521051 | 39.72370417 | 0.3866313958 | 0.01261090288 | 0 | 0 | 0 | 0 | 49 | 0 | 71 | 79.98 | 34.23 | 179.97 | 867.47 | 179.99 | 834.59 | 857.25 | 77.88 | 0.76 | Catalyst_05 | 222.5084 | 96.36208 | 98.45935 | 65.84472 | 57.90487 | 0.6408676 | 29.06732 | 30.10377 | 68.33052 | 59.43973 | 1.129441 | 60.48707
13356.238 | 1770306011.0 | 05/02/2026_16:40:11,013 | 1 | 2 | 2.407464308e-06 | 6.581962225e-06 | 4.607406401e-10 | 5.703552648e-12 | 2.619238377e-13 | 8.274501418e-13 | 2.534331685e-12 | 5.217711679e-12 | 3.106855864e-13 | 1.049178322e-12 | 7.007199942e-12 | 4.999999912e-15 | 1.077887711e-14 | 4.999999912e-15 | 4.999999912e-15 | 1.440723761e-14 | 8.815547597e-11 | 1.239523892e-12 | 1.581157216e-13 | 9.9717157e-15 | 8.1051363e-15 | 6.692654764e-11 | 1.049434194e-12 | 1 | 1 | 1 | 1 | 1 | 1 | 1 | 0 | 0 | 0 | 0 | 0 | 0 | 0 | 0 | 0 | 0 | 1.137706182e-08 | 23.09286337 | 0 | 0.2823131135 | 1.096221002 | 35.11618291 | 0.4694354715 | 39.70959299 | 0.3869077146 | 0.01023661003 | 0 | 0 | 0 | 0 | 49 | 0 | 71.03 | 80 | 34.24 | 179.96 | 867.19 | 180.02 | 834.52 | 857.37 | 77.88 | 0.76 | Catalyst_05 | 222.604 | 96.36588 | 98.46463 | 65.82133 | 57.8144 | 0.6413256 | 29.06846 | 30.10539 | 68.30356 | 59.34409 | 1.130806 | 60.39206
13361.974 | 1770306016.7 | 05/02/2026_16:40:16,749 | 1 | 2 | 2.40835061e-06 | 6.68877783e-06 | 4.608689264e-10 | 5.69311048e-12 | 2.620683889e-13 | 8.299677135e-13 | 2.530368927e-12 | 5.223640097e-12 | 3.066235417e-13 | 1.05760214e-12 | 7.020091973e-12 | 4.999999912e-15 | 1.640089736e-14 | 4.999999912e-15 | 7.036998954e-15 | 1.116208329e-14 | 8.833187654e-11 | 1.240849979e-12 | 1.588326638e-13 | 2.468987708e-14 | 9.117003552e-15 | 6.670772962e-11 | 1.052229267e-12 | 1 | 1 | 1 | 1 | 1 | 1 | 1 | 0 | 0 | 0 | 0 | 0 | 0 | 0 | 0 | 0 | 0 | 1.477956293e-08 | 23.01611617 | 0 | 0.2833174573 | 1.095769716 | 35.18186831 | 0.4700605172 | 39.71651493 | 0.3894306091 | 0.01107118582 | 0 | 0 | 0 | 0 | 49 | 0 | 71.02 | 80.02 | 34.22 | 179.95 | 865.09 | 180.04 | 834.35 | 856.69 | 77.88 | 0.76 | Catalyst_05 | 222.6996 | 96.36738 | 98.46259 | 65.8328 | 57.92255 | 0.6455075 | 29.06892 | 30.10476 | 68.31441 | 59.45527 | 1.128892 | 60.50049
13367.71 | 1770306022.5 | 05/02/2026_16:40:22,485 | 1 | 2 | 2.407893362e-06 | 6.561809187e-06 | 4.606892923e-10 | 5.708007851e-12 | 2.690229224e-13 | 8.42840229e-13 | 2.536518088e-12 | 5.242561159e-12 | 3.027958201e-13 | 1.077251894e-12 | 7.000762817e-12 | 4.999999912e-15 | 2.178378497e-14 | 4.999999912e-15 | 1.9944375e-14 | 9.039882897e-15 | 8.832456988e-11 | 1.239866716e-12 | 1.669746833e-13 | 1.970765639e-14 | 5.295097721e-15 | 6.673802483e-11 | 1.058308823e-12 | 1 | 1 | 1 | 1 | 1 | 1 | 1 | 0 | 0 | 0 | 0 | 0 | 0 | 0 | 0 | 0 | 0 | 1.791570288e-08 | 23.02473069 | 0 | 0.2840231457 | 1.100937027 | 35.17326574 | 0.4733598468 | 39.69906459 | 0.3958637971 | 0.009207964038 | 0 | 0 | 0 | 0 | 49.01 | 0 | 71 | 80.02 | 34.23 | 179.97 | 860.71 | 180.07 | 833.31 | 853.17 | 77.88 | 0.76 | Catalyst_05 | 222.7952 | 96.35025 | 98.4518 | 65.80388 | 57.90838 | 0.6561709 | 29.06375 | 30.10146 | 68.29653 | 59.44924 | 1.128672 | 60.50027
13373.446 | 1770306028.2 | 05/02/2026_16:40:28,221 | 1 | 2 | 2.418089707e-06 | 6.602170288e-06 | 4.605307802e-10 | 5.707372509e-12 | 2.746793949e-13 | 8.41179665e-13 | 2.538668711e-12 | 5.25670913e-12 | 2.987623712e-13 | 1.093356959e-12 | 6.986699847e-12 | 4.999999912e-15 | 1.80511293e-14 | 4.999999912e-15 | 2.547084654e-14 | 5.838864074e-15 | 8.820461722e-11 | 1.233730024e-12 | 1.730172402e-13 | 2.392636328e-14 | 4.999999912e-15 | 6.681957071e-11 | 1.070539057e-12 | 1 | 1 | 1 | 1 | 1 | 1 | 1 | 0 | 0 | 0 | 0 | 0 | 0 | 0 | 0 | 0 | 0 | 1.562413621e-08 | 23.05672989 | 0 | 0.2826626393 | 1.104538603 | 35.13207956 | 0.4791756579 | 39.69329666 | 0.4011565797 | 0.009478917634 | 0 | 0 | 0 | 0 | 49 | 0 | 71 | 80 | 34.23 | 179.98 | 859.97 | 180.09 | 832.99 | 851.6 | 77.88 | 0.76 | Catalyst_05 | 222.8908 | 96.33831 | 98.43278 | 65.79431 | 57.84057 | 0.6649441 | 29.06015 | 30.09565 | 68.29507 | 59.38908 | 1.129831 | 60.44796
13379.182 | 1770306034.0 | 05/02/2026_16:40:33,957 | 1 | 2 | 2.416976258e-06 | 6.627525181e-06 | 4.604109871e-10 | 5.699087469e-12 | 2.890739948e-13 | 8.353991869e-13 | 2.550612933e-12 | 5.258539697e-12 | 3.011252272e-13 | 1.107984364e-12 | 6.988516536e-12 | 1.077062871e-14 | 1.819810985e-14 | 4.999999912e-15 | 2.82605089e-14 | 4.999999912e-15 | 8.816612718e-11 | 1.220632428e-12 | 1.902466357e-13 | 2.056139276e-14 | 8.477193828e-15 | 6.661293045e-11 | 1.065627404e-12 | 1 | 1 | 1 | 1 | 1 | 1 | 1 | 0 | 0 | 0 | 0 | 0 | 0 | 0 | 0 | 0 | 0 | 1.581735828e-08 | 23.00707387 | 0 | 0.2900526188 | 1.107990031 | 35.14353365 | 0.4771281091 | 39.71909031 | 0.4067875412 | 0.01112200534 | 0 | 0 | 0 | 0 | 49 | 0 | 71.01 | 79.98 | 34.23 | 180 | 860.96 | 180.08 | 833.14 | 851.73 | 77.88 | 0.76 | Catalyst_05 | 222.9864 | 96.32686 | 98.43947 | 65.83707 | 57.85943 | 0.6742778 | 29.0567 | 30.09769 | 68.34757 | 59.40985 | 1.130196 | 60.46913
13384.918 | 1770306039.7 | 05/02/2026_16:40:39,693 | 1 | 2 | 2.409267609e-06 | 6.619902706e-06 | 4.603249171e-10 | 5.682178686e-12 | 2.936448827e-13 | 8.29048039e-13 | 2.55316753e-12 | 5.265070498e-12 | 2.989030735e-13 | 1.112892872e-12 | 6.982906441e-12 | 1.590030089e-14 | 1.309462284e-14 | 4.999999912e-15 | 2.506240895e-14 | 4.999999912e-15 | 8.798671514e-11 | 1.216019798e-12 | 1.900307982e-13 | 1.434417601e-14 | 1.051401838e-14 | 6.664457181e-11 | 1.053440104e-12 | 1 | 1 | 1 | 1 | 1 | 1 | 1 | 0 | 0 | 0 | 0 | 0 | 0 | 0 | 0 | 0 | 0 | 1.274876254e-08 | 23.03330317 | 0 | 0.288497854 | 1.111357471 | 35.09804628 | 0.4722277185 | 39.7385653 | 0.4085634134 | 0.01262724501 | 0 | 0 | 0 | 0 | 49.01 | 0 | 71 | 80 | 34.24 | 180 | 862.72 | 180.08 | 833.92 | 853.83 | 77.88 | 0.76 | Catalyst_05 | 223.082 | 96.3157 | 98.4555 | 65.86935 | 57.78454 | 0.6772214 | 29.05333 | 30.10259 | 68.38901 | 59.33142 | 1.132216 | 60.39172
13390.654 | 1770306045.4 | 05/02/2026_16:40:45,429 | 1 | 2 | 2.411072956e-06 | 6.642779681e-06 | 4.60557148e-10 | 5.681286171e-12 | 2.958243459e-13 | 8.149249504e-13 | 2.549780265e-12 | 5.231617223e-12 | 2.921920518e-13 | 1.105547511e-12 | 6.978176283e-12 | 2.247258708e-14 | 4.999999912e-15 | 4.999999912e-15 | 1.336093169e-14 | 4.999999912e-15 | 8.818122621e-11 | 1.208600711e-12 | 1.942805454e-13 | 4.999999912e-15 | 1.676034257e-14 | 6.671672936e-11 | 1.045378519e-12 | 1 | 1 | 1 | 1 | 1 | 1 | 1 | 0 | 0 | 0 | 0 | 0 | 0 | 0 | 0 | 0 | 0 | 8.074958248e-09 | 23.03304023 | 0 | 0.2924775171 | 1.101718854 | 35.13949908 | 0.4671989626 | 39.71594223 | 0.4050211468 | 0.01508356619 | 0 | 0 | 0 | 0 | 49 | 0 | 71.02 | 80.02 | 34.22 | 179.98 | 866.13 | 180.05 | 834.29 | 855.24 | 77.88 | 0.76 | Catalyst_05 | 223.1776 | 96.34765 | 98.47195 | 65.83185 | 57.85279 | 0.6713499 | 29.06297 | 30.10762 | 68.3274 | 59.38677 | 1.130236 | 60.43582
13396.39 | 1770306051.2 | 05/02/2026_16:40:51,165 | 1 | 2 | 2.407654392e-06 | 6.589532859e-06 | 4.606772741e-10 | 5.68286607e-12 | 2.926722449e-13 | 8.058841138e-13 | 2.528765825e-12 | 5.202816043e-12 | 2.972960691e-13 | 1.092897691e-12 | 6.970656257e-12 | 1.997444975e-14 | 4.999999912e-15 | 6.388458013e-15 | 4.999999912e-15 | 4.999999912e-15 | 8.836122112e-11 | 1.204849263e-12 | 1.993398664e-13 | 4.999999912e-15 | 1.975713836e-14 | 6.69119482e-11 | 1.049524183e-12 | 1 | 1 | 1 | 1 | 1 | 1 | 1 | 0 | 0 | 0 | 0 | 0 | 0 | 0 | 0 | 0 | 0 | 8.23175934e-09 | 23.06821573 | 0 | 0.295762655 | 1.089664201 | 35.16382911 | 0.4679134711 | 39.6725136 | 0.4005720976 | 0.0165407293 | 0 | 0 | 0 | 0 | 49 | 0 | 71.01 | 80 | 34.22 | 179.98 | 867.16 | 180.02 | 834.61 | 857.29 | 77.88 | 0.76 | Catalyst_05 | 223.2732 | 96.38762 | 98.46961 | 65.75987 | 57.89285 | 0.6639753 | 29.07502 | 30.10691 | 68.22439 | 59.4165 | 1.128219 | 60.4572
13402.126 | 1770306056.9 | 05/02/2026_16:40:56,901 | 1 | 2 | 2.40946747e-06 | 6.635147656e-06 | 4.60660704e-10 | 5.677886546e-12 | 2.885884348e-13 | 7.961190843e-13 | 2.518118309e-12 | 5.181039191e-12 | 3.049491269e-13 | 1.081591956e-12 | 6.965289023e-12 | 2.09353883e-14 | 4.999999912e-15 | 1.245626662e-14 | 4.999999912e-15 | 4.999999912e-15 | 8.832136411e-11 | 1.201087298e-12 | 1.95469468e-13 | 4.999999912e-15 | 2.592973172e-14 | 6.685791504e-11 | 1.050923454e-12 | 1 | 1 | 1 | 1 | 1 | 1 | 1 | 0 | 0 | 0 | 0 | 0 | 0 | 0 | 0 | 0 | 0 | 8.136779808e-09 | 23.05908868 | 0 | 0.2911664419 | 1.08371807 | 35.16485491 | 0.4684221523 | 39.68737867 | 0.3975097897 | 0.0197572123 | 0 | 0 | 0 | 0 | 48.99 | 0 | 71 | 80.02 | 34.23 | 179.96 | 867.29 | 180 | 834.63 | 857.62 | 77.88 | 0.76 | Catalyst_05 | 223.3688 | 96.40733 | 98.46795 | 65.78451 | 57.89453 | 0.6588993 | 29.08097 | 30.1064 | 68.236 | 59.41277 | 1.128609 | 60.44994
13407.862 | 1770306062.6 | 05/02/2026_16:41:02,637 | 1 | 2 | 2.410497927e-06 | 6.521687283e-06 | 4.604710779e-10 | 5.688034245e-12 | 2.823406656e-13 | 7.934937971e-13 | 2.521335137e-12 | 5.158744092e-12 | 3.065788996e-13 | 1.074378e-12 | 6.981560295e-12 | 6.565511616e-15 | 4.999999912e-15 | 1.148223633e-14 | 4.999999912e-15 | 8.377755548e-15 | 8.820089797e-11 | 1.207614521e-12 | 1.859095831e-13 | 4.999999912e-15 | 2.551062321e-14 | 6.677335074e-11 | 1.057743736e-12 | 1 | 1 | 1 | 1 | 1 | 1 | 1 | 0 | 0 | 0 | 0 | 0 | 0 | 0 | 0 | 0 | 0 | 8.083564801e-09 | 23.05302765 | 0 | 0.2899057149 | 1.081154251 | 35.15080626 | 0.4717592313 | 39.70942308 | 0.3955487991 | 0.01864958326 | 0 | 0 | 0 | 0 | 49 | 0 | 71 | 80 | 34.23 | 179.94 | 863.73 | 179.95 | 834.14 | 855.75 | 77.88 | 0.76 | Catalyst_05 | 223.4644 | 96.41583 | 98.45703 | 65.82105 | 57.87141 | 0.6556488 | 29.08353 | 30.10306 | 68.26788 | 59.38981 | 1.129687 | 60.42808
13413.598 | 1770306068.4 | 05/02/2026_16:41:08,373 | 1 | 2 | 2.404758106e-06 | 6.581962225e-06 | 4.606790782e-10 | 5.697954695e-12 | 2.737815129e-13 | 7.915162124e-13 | 2.533451313e-12 | 5.179370387e-12 | 3.090600692e-13 | 1.065640306e-12 | 6.994601513e-12 | 4.999999912e-15 | 4.999999912e-15 | 1.200757294e-14 | 4.999999912e-15 | 1.371504229e-14 | 8.811523039e-11 | 1.218749494e-12 | 1.77792839e-13 | 4.999999912e-15 | 1.923326543e-14 | 6.660648422e-11 | 1.070198184e-12 | 1 | 1 | 1 | 1 | 1 | 1 | 1 | 0 | 0 | 0 | 0 | 0 | 0 | 0 | 0 | 0 | 0 | 8.039413069e-09 | 23.01182559 | 0 | 0.2897629701 | 1.088103109 | 35.13878447 | 0.4780828969 | 39.75398277 | 0.392983338 | 0.015379361 | 0 | 0 | 0 | 0 | 49 | 0 | 71.01 | 80.03 | 34.22 | 179.95 | 862.02 | 179.94 | 833.36 | 853.17 | 77.88 | 0.76 | Catalyst_05 | 223.56 | 96.39279 | 98.43635 | 65.89491 | 57.85161 | 0.6513964 | 29.07658 | 30.09674 | 68.36082 | 59.38282 | 1.131342 | 60.43014
13419.334 | 1770306074.1 | 05/02/2026_16:41:14,109 | 1 | 2 | 2.408876298e-06 | 6.655526704e-06 | 4.604806814e-10 | 5.706231061e-12 | 2.665558204e-13 | 8.059947024e-13 | 2.539100007e-12 | 5.206789427e-12 | 3.138545738e-13 | 1.060500429e-12 | 6.995598111e-12 | 4.999999912e-15 | 4.999999912e-15 | 5.457114795e-15 | 4.999999912e-15 | 1.896937739e-14 | 8.828754394e-11 | 1.222474812e-12 | 1.667564063e-13 | 4.999999912e-15 | 1.660221507e-14 | 6.667395108e-11 | 1.079798685e-12 | 1 | 1 | 1 | 1 | 1 | 1 | 1 | 0 | 0 | 0 | 0 | 0 | 0 | 0 | 0 | 0 | 0 | 7.83543467e-09 | 23.01548043 | 0 | 0.28149258 | 1.093164844 | 35.18097634 | 0.4819938341 | 39.70319838 | 0.3912708809 | 0.0143330925 | 0 | 0 | 0 | 0 | 49 | 0 | 71 | 80 | 34.23 | 179.97 | 859.92 | 179.94 | 833.07 | 852.09 | 77.88 | 0.76 | Catalyst_05 | 223.6556 | 96.37601 | 98.42356 | 65.81073 | 57.92108 | 0.6485579 | 29.07152 | 30.09283 | 68.28538 | 59.46314 | 1.128542 | 60.51438
13425.07 | 1770306079.8 | 05/02/2026_16:41:19,845 | 1 | 2 | 2.409862418e-06 | 6.604707778e-06 | 4.604120418e-10 | 5.716159317e-12 | 2.656909523e-13 | 8.158966124e-13 | 2.548390535e-12 | 5.229493488e-12 | 3.170254586e-13 | 1.064998458e-12 | 7.002151897e-12 | 4.999999912e-15 | 4.999999912e-15 | 4.999999912e-15 | 4.999999912e-15 | 1.90222458e-14 | 8.823670961e-11 | 1.228556319e-12 | 1.650610258e-13 | 4.999999912e-15 | 1.715956275e-14 | 6.679712339e-11 | 1.083388696e-12 | 1 | 1 | 1 | 1 | 1 | 1 | 1 | 0 | 0 | 0 | 0 | 0 | 0 | 0 | 0 | 0 | 0 | 7.848465946e-09 | 23.05154503 | 0 | 0.2818320553 | 1.099320206 | 35.15103742 | 0.4840488993 | 39.68652955 | 0.3929785607 | 0.01501236314 | 0 | 0 | 0 | 0 | 49.01 | 0 | 71.02 | 80.03 | 34.21 | 179.98 | 860.05 | 179.94 | 833.18 | 851.73 | 77.88 | 0.76 | Catalyst_05 | 223.7512 | 96.35561 | 98.41684 | 65.7831 | 57.87179 | 0.6513885 | 29.06537 | 30.09077 | 68.27117 | 59.42078 | 1.129029 | 60.47861
13430.806 | 1770306085.6 | 05/02/2026_16:41:25,581 | 1 | 2 | 2.409794888e-06 | 6.660628969e-06 | 4.603472603e-10 | 5.708363036e-12 | 2.624948056e-13 | 8.291348836e-13 | 2.54974427e-12 | 5.237634979e-12 | 3.193165404e-13 | 1.078942925e-12 | 7.017789561e-12 | 4.999999912e-15 | 1.500339973e-14 | 4.999999912e-15 | 4.999999912e-15 | 1.426608126e-14 | 8.839521476e-11 | 1.236220002e-12 | 1.590436767e-13 | 1.199981412e-14 | 1.680012263e-14 | 6.676438569e-11 | 1.081411002e-12 | 1 | 1 | 1 | 1 | 1 | 1 | 1 | 0 | 0 | 0 | 0 | 0 | 0 | 0 | 0 | 0 | 0 | 1.389733168e-08 | 23.02885988 | 0 | 0.2813706969 | 1.100304697 | 35.19688116 | 0.4824143133 | 39.66028322 | 0.3977932486 | 0.01486908356 | 0 | 0 | 0 | 0 | 49 | 0 | 71 | 80 | 34.21 | 179.99 | 862.67 | 179.97 | 833.52 | 852.54 | 77.88 | 0.76 | Catalyst_05 | 223.8468 | 96.35234 | 98.42218 | 65.73959 | 57.94726 | 0.6593691 | 29.06438 | 30.09241 | 68.22833 | 59.49762 | 1.126812 | 60.55301
13436.542 | 1770306091.3 | 05/02/2026_16:41:31,317 | 1 | 2 | 2.406794465e-06 | 6.561809187e-06 | 4.603069315e-10 | 5.698275185e-12 | 2.68102245e-13 | 8.322043684e-13 | 2.530075541e-12 | 5.226261698e-12 | 3.145453461e-13 | 1.083108863e-12 | 7.0033211e-12 | 4.999999912e-15 | 1.712221029e-14 | 4.999999912e-15 | 1.37654831e-14 | 7.261594822e-15 | 8.820223718e-11 | 1.239735853e-12 | 1.62575018e-13 | 2.534133351e-14 | 4.999999912e-15 | 6.685786647e-11 | 1.064992062e-12 | 1 | 1 | 1 | 1 | 1 | 1 | 1 | 0 | 0 | 0 | 0 | 0 | 0 | 0 | 0 | 0 | 0 | 1.518362851e-08 | 23.07510499 | 0 | 0.2831324411 | 1.097126263 | 35.14145038 | 0.4761904535 | 39.68223755 | 0.3990871298 | 0.008840479601 | 0 | 0 | 0 | 0 | 49 | 0 | 71 | 79.97 | 34.23 | 179.99 | 864.52 | 179.98 | 834.31 | 855.25 | 77.88 | 0.76 | Catalyst_05 | 223.9424 | 96.36288 | 98.44254 | 65.77598 | 57.856 | 0.6615138 | 29.06756 | 30.09863 | 68.25863 | 59.39448 | 1.129215 | 60.44627
13442.278 | 1770306097.1 | 05/02/2026_16:41:37,053 | 1 | 2 | 2.417712949e-06 | 6.614831818e-06 | 4.606361959e-10 | 5.711413547e-12 | 2.666271338e-13 | 8.403511719e-13 | 2.507573359e-12 | 5.214841579e-12 | 2.998354332e-13 | 1.090256357e-12 | 6.995412062e-12 | 4.999999912e-15 | 2.169889702e-14 | 4.999999912e-15 | 2.168337938e-14 | 1.009589242e-14 | 8.827745479e-11 | 1.230778717e-12 | 1.751787463e-13 | 2.569980294e-14 | 4.999999912e-15 | 6.65286784e-11 | 1.05489055e-12 | 1 | 1 | 1 | 1 | 1 | 1 | 1 | 0 | 0 | 0 | 0 | 0 | 0 | 0 | 0 | 0 | 0 | 1.782838952e-08 | 22.97635154 | 0 | 0.2836390929 | 1.091847529 | 35.19009749 | 0.4727973405 | 39.73478387 | 0.400543849 | 0.009341117892 | 0 | 0 | 0 | 0 | 49.01 | 0 | 71 | 80.02 | 34.22 | 179.99 | 867.19 | 180.03 | 834.53 | 856.46 | 77.88 | 0.76 | Catalyst_05 | 224.038 | 96.38038 | 98.45364 | 65.86308 | 57.93609 | 0.6639284 | 29.07284 | 30.10202 | 68.33661 | 59.46798 | 1.129147 | 60.51209
13448.014 | 1770306102.8 | 05/02/2026_16:41:42,789 | 1 | 2 | 2.421021009e-06 | 6.652976481e-06 | 4.607611792e-10 | 5.696313213e-12 | 2.777921393e-13 | 8.330755248e-13 | 2.505047602e-12 | 5.216010783e-12 | 2.997990311e-13 | 1.101056529e-12 | 6.991057906e-12 | 6.314728878e-15 | 1.923714314e-14 | 4.999999912e-15 | 2.586133381e-14 | 4.999999912e-15 | 8.829893761e-11 | 1.231093569e-12 | 1.825232944e-13 | 1.817385591e-14 | 8.320997564e-15 | 6.672361275e-11 | 1.04976661e-12 | 1 | 1 | 1 | 1 | 1 | 1 | 1 | 0 | 0 | 0 | 0 | 0 | 0 | 0 | 0 | 0 | 0 | 1.64604941e-08 | 23.02276545 | 0 | 0.2895148499 | 1.090420361 | 35.16433688 | 0.4698163001 | 39.71094027 | 0.4039309177 | 0.01145250072 | 0 | 0 | 0 | 0 | 48.99 | 0 | 71.01 | 80.02 | 34.22 | 179.96 | 866.44 | 180.08 | 834.41 | 857.41 | 77.88 | 0.76 | Catalyst_05 | 224.1336 | 96.38511 | 98.46339 | 65.82356 | 57.89368 | 0.6695427 | 29.07427 | 30.105 | 68.29225 | 59.42002 | 1.129296 | 60.46242
13453.75 | 1770306108.5 | 05/02/2026_16:41:48,525 | 1 | 2 | 2.407191232e-06 | 6.612297511e-06 | 4.607452475e-10 | 5.692243985e-12 | 2.830425781e-13 | 8.274466724e-13 | 2.510148556e-12 | 5.208269146e-12 | 2.893873563e-13 | 1.10703276e-12 | 6.979286506e-12 | 1.428160738e-14 | 1.580668681e-14 | 4.999999912e-15 | 2.71264114e-14 | 4.999999912e-15 | 8.829744574e-11 | 1.21886984e-12 | 1.895064373e-13 | 8.064875129e-15 | 1.06571229e-14 | 6.692690846e-11 | 1.054021779e-12 | 1 | 1 | 1 | 1 | 1 | 1 | 1 | 0 | 0 | 0 | 0 | 0 | 0 | 0 | 0 | 0 | 0 | 1.436963731e-08 | 23.07584489 | 0 | 0.2889603435 | 1.08870818 | 35.13878001 | 0.4708913244 | 39.68204137 | 0.4048160362 | 0.01227699407 | 0 | 0 | 0 | 0 | 49.01 | 0 | 70.99 | 79.98 | 34.22 | 179.96 | 865.25 | 180.09 | 834.13 | 855.74 | 77.88 | 0.76 | Catalyst_05 | 224.2292 | 96.39079 | 98.45987 | 65.77566 | 57.85161 | 0.6710099 | 29.07598 | 30.10393 | 68.23853 | 59.3762 | 1.129295 | 60.41929
13459.486 | 1770306114.3 | 05/02/2026_16:41:54,261 | 1 | 2 | 2.406588237e-06 | 6.536705314e-06 | 4.608305404e-10 | 5.685300754e-12 | 2.952296068e-13 | 8.169186898e-13 | 2.527615053e-12 | 5.213798143e-12 | 2.914072521e-13 | 1.101875318e-12 | 6.979431789e-12 | 2.189535276e-14 | 4.999999912e-15 | 4.999999912e-15 | 1.486757799e-14 | 4.999999912e-15 | 8.804830476e-11 | 1.219223073e-12 | 1.954922498e-13 | 4.999999912e-15 | 2.182549965e-14 | 6.667349312e-11 | 1.050498122e-12 | 1 | 1 | 1 | 1 | 1 | 1 | 1 | 0 | 0 | 0 | 0 | 0 | 0 | 0 | 0 | 0 | 0 | 8.181892139e-09 | 23.02938876 | 0 | 0.2989857716 | 1.095144123 | 35.09891581 | 0.4702725433 | 39.75871275 | 0.4038967658 | 0.01834104689 | 0 | 0 | 0 | 0 | 49 | 0 | 70.99 | 80.02 | 34.22 | 179.97 | 862.04 | 180.08 | 833.35 | 854.45 | 77.88 | 0.76 | Catalyst_05 | 224.3248 | 96.36945 | 98.4619 | 65.90275 | 57.78597 | 0.6694861 | 29.06954 | 30.10455 | 68.38552 | 59.31467 | 1.132762 | 60.36324
13465.222 | 1770306120.0 | 05/02/2026_16:41:59,997 | 1 | 2 | 2.406773092e-06 | 6.574392955e-06 | 4.604660542e-10 | 5.674782692e-12 | 3.020473411e-13 | 8.105967069e-13 | 2.548401377e-12 | 5.227141636e-12 | 3.054137347e-13 | 1.098964344e-12 | 6.983838854e-12 | 2.241875305e-14 | 4.999999912e-15 | 8.78230526e-15 | 7.738423549e-15 | 4.999999912e-15 | 8.814180635e-11 | 1.212314862e-12 | 1.994752291e-13 | 4.999999912e-15 | 2.335397568e-14 | 6.684873488e-11 | 1.067989338e-12 | 1 | 1 | 1 | 1 | 1 | 1 | 1 | 0 | 0 | 0 | 0 | 0 | 0 | 0 | 0 | 0 | 0 | 8.289307054e-09 | 23.07185463 | 0 | 0.3013687281 | 1.099450388 | 35.10843583 | 0.4765369719 | 39.69701473 | 0.4037840673 | 0.01868726479 | 0 | 0 | 0 | 0 | 49 | 0 | 71.02 | 80.02 | 34.23 | 179.98 | 860.68 | 180.07 | 833.08 | 852.14 | 77.88 | 0.76 | Catalyst_05 | 224.4204 | 96.35517 | 98.44141 | 65.80048 | 57.80165 | 0.6692993 | 29.06524 | 30.09828 | 68.28951 | 59.34136 | 1.130697 | 60.39631
13470.958 | 1770306125.7 | 05/02/2026_16:42:05,733 | 1 | 2 | 2.41655971e-06 | 6.612297511e-06 | 4.60464028e-10 | 5.685187564e-12 | 2.964641607e-13 | 8.031333844e-13 | 2.568754454e-12 | 5.222471327e-12 | 3.095165725e-13 | 1.096427528e-12 | 6.974969647e-12 | 1.95538945e-14 | 4.999999912e-15 | 1.823449161e-14 | 4.999999912e-15 | 1.169178889e-14 | 8.821259001e-11 | 1.209731534e-12 | 1.948097581e-13 | 4.999999912e-15 | 2.900316367e-14 | 6.681315917e-11 | 1.077012828e-12 | 1 | 1 | 1 | 1 | 1 | 1 | 1 | 0 | 0 | 0 | 0 | 0 | 0 | 0 | 0 | 0 | 0 | 8.184436612e-09 | 23.05416431 | 0 | 0.2987376687 | 1.100825362 | 35.12836413 | 0.479769738 | 39.68775867 | 0.4031661165 | 0.02078506661 | 0 | 0 | 0 | 0 | 48.99 | 0 | 71 | 80.02 | 34.22 | 179.99 | 860.01 | 180.03 | 833.16 | 851.59 | 77.88 | 0.76 | Catalyst_05 | 224.516 | 96.35062 | 98.43083 | 65.78514 | 57.83446 | 0.668275 | 29.06386 | 30.09505 | 68.27682 | 59.37967 | 1.129792 | 60.43671
13476.694 | 1770306131.5 | 05/02/2026_16:42:11,469 | 1 | 2 | 2.412649792e-06 | 6.571874565e-06 | 4.604124026e-10 | 5.701062886e-12 | 2.870963287e-13 | 8.028675381e-13 | 2.563920864e-12 | 5.217124909e-12 | 3.170565752e-13 | 1.087767788e-12 | 6.980931024e-12 | 1.496119885e-14 | 4.999999912e-15 | 1.044029941e-14 | 4.999999912e-15 | 1.049850412e-14 | 8.834653842e-11 | 1.210154481e-12 | 1.895476506e-13 | 4.999999912e-15 | 2.255166438e-14 | 6.654587298e-11 | 1.083167302e-12 | 1 | 1 | 1 | 1 | 1 | 1 | 1 | 0 | 0 | 0 | 0 | 0 | 0 | 0 | 0 | 0 | 0 | 8.131819306e-09 | 22.97378596 | 0 | 0.2937604951 | 1.098962288 | 35.202682 | 0.4827964599 | 39.70187458 | 0.4010192809 | 0.01700374899 | 0 | 0 | 0 | 0 | 49 | 0 | 70.98 | 80.05 | 34.25 | 179.98 | 860.94 | 180.01 | 833.5 | 852.49 | 77.88 | 0.76 | Catalyst_05 | 224.6116 | 96.35679 | 98.42093 | 65.80853 | 57.95681 | 0.6647165 | 29.06572 | 30.09202 | 68.29673 | 59.50646 | 1.127808 | 60.56098
13482.43 | 1770306137.2 | 05/02/2026_16:42:17,205 | 1 | 2 | 2.40991676e-06 | 6.607231626e-06 | 4.606200976e-10 | 5.703720048e-12 | 2.791512952e-13 | 8.035607227e-13 | 2.545886028e-12 | 5.208715403e-12 | 3.160208911e-13 | 1.070034144e-12 | 6.975051613e-12 | 4.999999912e-15 | 4.999999912e-15 | 1.235779735e-14 | 4.999999912e-15 | 2.067005692e-14 | 8.818817898e-11 | 1.226451449e-12 | 1.67135728e-13 | 4.999999912e-15 | 2.24318414e-14 | 6.668128549e-11 | 1.075691944e-12 | 1 | 1 | 1 | 1 | 1 | 1 | 1 | 0 | 0 | 0 | 0 | 0 | 0 | 0 | 0 | 0 | 0 | 7.854104118e-09 | 23.02178362 | 0 | 0.2846488564 | 1.095292735 | 35.145245 | 0.4803445804 | 39.72292134 | 0.3948314584 | 0.01750136498 | 0 | 0 | 0 | 0 | 48.99 | 0 | 71.02 | 80 | 34.23 | 179.97 | 864.39 | 179.98 | 834.32 | 855.2 | 77.88 | 0.76 | Catalyst_05 | 224.7072 | 96.36896 | 98.42895 | 65.84342 | 57.86225 | 0.6544598 | 29.06939 | 30.09448 | 68.3243 | 59.40322 | 1.13025 | 60.45634
13488.166 | 1770306142.9 | 05/02/2026_16:42:22,941 | 1 | 2 | 2.404365887e-06 | 6.551758815e-06 | 4.607283721e-10 | 5.708222957e-12 | 2.669487353e-13 | 8.103845828e-13 | 2.523340044e-12 | 5.195142493e-12 | 3.145986889e-13 | 1.062674579e-12 | 6.991306405e-12 | 4.999999912e-15 | 4.999999912e-15 | 4.999999912e-15 | 4.999999912e-15 | 2.121527848e-14 | 8.821095243e-11 | 1.228846018e-12 | 1.674578038e-13 | 4.999999912e-15 | 1.884035395e-14 | 6.659094109e-11 | 1.066077782e-12 | 1 | 1 | 1 | 1 | 1 | 1 | 1 | 0 | 0 | 0 | 0 | 0 | 0 | 0 | 0 | 0 | 0 | 7.879212577e-09 | 22.99730425 | 0 | 0.2853015358 | 1.089348669 | 35.16403221 | 0.4767917081 | 39.74243638 | 0.3922776746 | 0.01596186352 | 0 | 0 | 0 | 0 | 49 | 0 | 71 | 80.02 | 34.24 | 179.97 | 867.61 | 179.95 | 834.7 | 857.69 | 77.88 | 0.76 | Catalyst_05 | 224.8028 | 96.38866 | 98.44057 | 65.87577 | 57.89318 | 0.6502267 | 29.07534 | 30.09803 | 68.3439 | 59.42544 | 1.130201 | 60.47163
13493.902 | 1770306148.7 | 05/02/2026_16:42:28,677 | 1 | 2 | 2.410663683e-06 | 6.551758815e-06 | 4.607959292e-10 | 5.702588141e-12 | 2.571657351e-13 | 8.123774006e-13 | 2.511573848e-12 | 5.184474378e-12 | 3.083315124e-13 | 1.060563421e-12 | 7.017999029e-12 | 4.999999912e-15 | 6.236147937e-15 | 4.999999912e-15 | 4.999999912e-15 | 1.412929899e-14 | 8.841091054e-11 | 1.235051015e-12 | 1.640215199e-13 | 4.999999912e-15 | 6.888088868e-15 | 6.659588159e-11 | 1.062594999e-12 | 1 | 1 | 1 | 1 | 1 | 1 | 1 | 0 | 0 | 0 | 0 | 0 | 0 | 0 | 0 | 0 | 0 | 8.710215368e-09 | 22.98299371 | 0 | 0.2859927849 | 1.083946779 | 35.2197188 | 0.4744340645 | 39.719165 | 0.390727808 | 0.009229173329 | 0 | 0 | 0 | 0 | 48.98 | 0 | 71.03 | 80 | 34.23 | 179.96 | 867.38 | 179.94 | 834.62 | 857.53 | 77.88 | 0.76 | Catalyst_05 | 224.8984 | 96.40657 | 98.44829 | 65.83719 | 57.98486 | 0.6476577 | 29.08074 | 30.10039 | 68.29119 | 59.51174 | 1.127754 | 60.55054
13499.638 | 1770306154.4 | 05/02/2026_16:42:34,413 | 1 | 2 | 2.407789452e-06 | 6.52668723e-06 | 4.608998461e-10 | 5.698708866e-12 | 2.623720739e-13 | 8.317614718e-13 | 2.503037057e-12 | 5.201574848e-12 | 3.13966599e-13 | 1.068782974e-12 | 6.999811755e-12 | 4.999999912e-15 | 2.063561487e-14 | 4.999999912e-15 | 8.41947192e-15 | 7.57349607e-15 | 8.822474001e-11 | 1.237639765e-12 | 1.613405048e-13 | 2.26224865e-14 | 4.999999912e-15 | 6.664296198e-11 | 1.059081533e-12 | 1 | 1 | 1 | 1 | 1 | 1 | 1 | 0 | 0 | 0 | 0 | 0 | 0 | 0 | 0 | 0 | 0 | 1.730786164e-08 | 23.00829874 | 0 | 0.2805713425 | 1.088004475 | 35.16425514 | 0.473940168 | 39.74501526 | 0.3942207 | 0.009098894442 | 0 | 0 | 0 | 0 | 48.99 | 0 | 71.02 | 80.03 | 34.23 | 179.97 | 865.35 | 179.94 | 834.21 | 855.91 | 77.88 | 0.76 | Catalyst_05 | 224.994 | 96.39312 | 98.4499 | 65.88004 | 57.89355 | 0.6534474 | 29.07668 | 30.10088 | 68.34517 | 59.4216 | 1.130268 | 60.46509
13505.374 | 1770306160.1 | 05/02/2026_16:42:40,149 | 1 | 2 | 2.407396778e-06 | 6.645325357e-06 | 4.609680415e-10 | 5.701317456e-12 | 2.680275706e-13 | 8.334394373e-13 | 2.50132315e-12 | 5.20536305e-12 | 3.026270098e-13 | 1.0793495e-12 | 6.996742595e-12 | 4.999999912e-15 | 1.998318774e-14 | 4.999999912e-15 | 1.617243056e-14 | 7.060773475e-15 | 8.837997001e-11 | 1.234484411e-12 | 1.617242175e-13 | 2.51560315e-14 | 4.999999912e-15 | 6.665835245e-11 | 1.059412866e-12 | 1 | 1 | 1 | 1 | 1 | 1 | 1 | 0 | 0 | 0 | 0 | 0 | 0 | 0 | 0 | 0 | 0 | 1.675204325e-08 | 22.99573247 | 0 | 0.2765079543 | 1.087133247 | 35.1989778 | 0.4735403039 | 39.72019438 | 0.3965876381 | 0.009153924158 | 0 | 0 | 0 | 0 | 49 | 0 | 71 | 80.02 | 34.23 | 180 | 863.87 | 179.95 | 833.85 | 854.64 | 77.88 | 0.76 | Catalyst_05 | 225.0896 | 96.39601 | 98.45121 | 65.8389 | 57.95071 | 0.6573707 | 29.07755 | 30.10128 | 68.30044 | 59.479 | 1.128447 | 60.52017
13511.11 | 1770306165.9 | 05/02/2026_16:42:45,885 | 1 | 2 | 2.406993417e-06 | 6.581962225e-06 | 4.608093906e-10 | 5.704762183e-12 | 2.74853572e-13 | 8.382339419e-13 | 2.525959476e-12 | 5.227122121e-12 | 3.030014933e-13 | 1.094801767e-12 | 6.99524683e-12 | 4.999999912e-15 | 2.222618011e-14 | 4.999999912e-15 | 2.214080597e-14 | 4.999999912e-15 | 8.838527132e-11 | 1.231829959e-12 | 1.734979483e-13 | 2.09494609e-14 | 4.999999912e-15 | 6.692753296e-11 | 1.065941931e-12 | 1 | 1 | 1 | 1 | 1 | 1 | 1 | 0 | 0 | 0 | 0 | 0 | 0 | 0 | 0 | 0 | 0 | 1.819662415e-08 | 23.06577562 | 0 | 0.2837458059 | 1.094461349 | 35.16156483 | 0.4758192314 | 39.66897539 | 0.4015620606 | 0.008859531494 | 0 | 0 | 0 | 0 | 49.01 | 0 | 71 | 80.02 | 34.23 | 180.01 | 860.83 | 179.98 | 833.14 | 852.22 | 77.88 | 0.76 | Catalyst_05 | 225.1852 | 96.37171 | 98.44375 | 65.754 | 57.88912 | 0.6656162 | 29.07022 | 30.099 | 68.22956 | 59.42543 | 1.128191 | 60.47439
13516.846 | 1770306171.6 | 05/02/2026_16:42:51,621 | 1 | 2 | 2.407323336e-06 | 6.652976481e-06 | 4.605876791e-10 | 5.694648312e-12 | 2.833224649e-13 | 8.369858626e-13 | 2.541471374e-12 | 5.26036029e-12 | 2.965378594e-13 | 1.104834757e-12 | 6.984695808e-12 | 1.438299553e-14 | 1.019193749e-14 | 4.999999912e-15 | 2.080539246e-14 | 4.999999912e-15 | 8.84416429e-11 | 1.225232372e-12 | 1.830767525e-13 | 2.289703868e-14 | 5.535211233e-15 | 6.679857362e-11 | 1.071921414e-12 | 1 | 1 | 1 | 1 | 1 | 1 | 1 | 0 | 0 | 0 | 0 | 0 | 0 | 0 | 0 | 0 | 0 | 1.103079733e-08 | 23.02777358 | 0 | 0.2879684971 | 1.103493464 | 35.19110898 | 0.4784159924 | 39.66086769 | 0.4045546539 | 0.009681087028 | 0 | 0 | 0 | 0 | 48.99 | 0 | 71.02 | 80 | 34.24 | 180 | 859.97 | 180 | 833.03 | 851.6 | 77.88 | 0.76 | Catalyst_05 | 225.2808 | 96.34177 | 98.43526 | 65.74056 | 57.93776 | 0.6705766 | 29.06119 | 30.0964 | 68.23682 | 59.48705 | 1.127014 | 60.54217
13522.582 | 1770306177.4 | 05/02/2026_16:42:57,357 | 1 | 2 | 2.410601837e-06 | 6.612297511e-06 | 4.606043325e-10 | 5.692333323e-12 | 2.951782156e-13 | 8.241744418e-13 | 2.547713776e-12 | 5.250288485e-12 | 2.955158362e-13 | 1.110931659e-12 | 6.9878478e-12 | 1.858422812e-14 | 1.138959126e-14 | 4.999999912e-15 | 1.910034902e-14 | 4.999999912e-15 | 8.830391973e-11 | 1.214547777e-12 | 1.906133671e-13 | 9.51913922e-15 | 1.652363074e-14 | 6.681187548e-11 | 1.063250724e-12 | 1 | 1 | 1 | 1 | 1 | 1 | 1 | 0 | 0 | 0 | 0 | 0 | 0 | 0 | 0 | 0 | 0 | 1.179875405e-08 | 23.0429311 | 0 | 0.2890484301 | 1.103311667 | 35.1527356 | 0.4748124694 | 39.68043116 | 0.4067619854 | 0.01544157528 | 0 | 0 | 0 | 0 | 49 | 0 | 71.01 | 80.02 | 34.24 | 179.98 | 862.41 | 180.05 | 833.92 | 853.63 | 77.88 | 0.76 | Catalyst_05 | 225.3764 | 96.34237 | 98.44705 | 65.77299 | 57.87458 | 0.6742354 | 29.06137 | 30.10001 | 68.27005 | 59.41838 | 1.128801 | 60.47277
13528.318 | 1770306183.1 | 05/02/2026_16:43:03,093 | 1 | 2 | 2.409166655e-06 | 6.637691058e-06 | 4.605705817e-10 | 5.685314632e-12 | 2.952882893e-13 | 8.132016111e-13 | 2.553060627e-12 | 5.231241221e-12 | 2.985693561e-13 | 1.109291587e-12 | 6.972579632e-12 | 1.929389943e-14 | 4.999999912e-15 | 4.999999912e-15 | 9.118950034e-15 | 4.999999912e-15 | 8.832333476e-11 | 1.208396339e-12 | 1.916625767e-13 | 4.999999912e-15 | 2.329480196e-14 | 6.683055498e-11 | 1.052477441e-12 | 1 | 1 | 1 | 1 | 1 | 1 | 1 | 0 | 0 | 0 | 0 | 0 | 0 | 0 | 0 | 0 | 0 | 8.097341878e-09 | 23.0478323 | 0 | 0.2910850368 | 1.100061631 | 35.16138222 | 0.4693809352 | 39.67589989 | 0.4064522187 | 0.01846216139 | 0 | 0 | 0 | 0 | 49 | 0 | 70.98 | 79.98 | 34.24 | 179.97 | 865.96 | 180.08 | 834.57 | 856.35 | 77.88 | 0.76 | Catalyst_05 | 225.472 | 96.35315 | 98.46481 | 65.76548 | 57.88882 | 0.6737219 | 29.06462 | 30.10544 | 68.25462 | 59.42428 | 1.128394 | 60.47271
13534.054 | 1770306188.8 | 05/02/2026_16:43:08,829 | 1 | 2 | 2.407319698e-06 | 6.668290098e-06 | 4.607627335e-10 | 5.689368247e-12 | 2.997354697e-13 | 8.038862002e-13 | 2.529680241e-12 | 5.201305098e-12 | 2.999353153e-13 | 1.090517433e-12 | 6.985431331e-12 | 2.236538998e-14 | 4.999999912e-15 | 1.183731254e-14 | 4.999999912e-15 | 4.999999912e-15 | 8.824504322e-11 | 1.208227745e-12 | 1.975222828e-13 | 4.999999912e-15 | 3.028182766e-14 | 6.672418867e-11 | 1.049881427e-12 | 1 | 1 | 1 | 1 | 1 | 1 | 1 | 0 | 0 | 0 | 0 | 0 | 0 | 0 | 0 | 0 | 0 | 8.218250547e-09 | 23.02681677 | 0 | 0.2956053913 | 1.090797259 | 35.15158821 | 0.4688995625 | 39.71820243 | 0.400364439 | 0.02245297575 | 0 | 0 | 0 | 0 | 49 | 0 | 71 | 80 | 34.24 | 179.96 | 867.62 | 180.08 | 834.69 | 857.27 | 77.88 | 0.76 | Catalyst_05 | 225.5676 | 96.38386 | 98.46639 | 65.8356 | 57.87269 | 0.663631 | 29.07389 | 30.10592 | 68.30562 | 59.39794 | 1.129912 | 60.44054
13539.79 | 1770306194.6 | 05/02/2026_16:43:14,565 | 1 | 2 | 2.409303534e-06 | 6.581962225e-06 | 4.610334059e-10 | 5.686922287e-12 | 2.893524179e-13 | 7.983286883e-13 | 2.530368493e-12 | 5.183710666e-12 | 3.040851533e-13 | 1.080569119e-12 | 6.979493806e-12 | 1.473175626e-14 | 4.999999912e-15 | 1.069204946e-14 | 4.999999912e-15 | 8.705181216e-15 | 8.826740727e-11 | 1.204129244e-12 | 1.860914851e-13 | 4.999999912e-15 | 2.985447583e-14 | 6.680647008e-11 | 1.049754901e-12 | 1 | 1 | 1 | 1 | 1 | 1 | 1 | 0 | 0 | 0 | 0 | 0 | 0 | 0 | 0 | 0 | 0 | 8.007393484e-09 | 23.04225234 | 0 | 0.286068284 | 1.086675323 | 35.14606914 | 0.4679919377 | 39.71989935 | 0.3970767174 | 0.02152230609 | 0 | 0 | 0 | 0 | 49 | 0 | 71 | 80.02 | 34.25 | 179.97 | 867.44 | 180.09 | 834.68 | 857.59 | 77.88 | 0.76 | Catalyst_05 | 225.6632 | 96.39752 | 98.46936 | 65.83841 | 57.86361 | 0.6581814 | 29.07801 | 30.10683 | 68.29886 | 59.38357 | 1.130138 | 60.42317
13545.526 | 1770306200.3 | 05/02/2026_16:43:20,301 | 1 | 2 | 2.413770062e-06 | 6.699031019e-06 | 4.609558846e-10 | 5.694255831e-12 | 2.81291429e-13 | 7.932595553e-13 | 2.5204565e-12 | 5.16962341e-12 | 3.072585047e-13 | 1.069356626e-12 | 6.975564223e-12 | 5.165098492e-15 | 4.999999912e-15 | 1.170780459e-14 | 4.999999912e-15 | 1.29107845e-14 | 8.831674281e-11 | 1.217299048e-12 | 1.792955975e-13 | 4.999999912e-15 | 2.714872394e-14 | 6.685771381e-11 | 1.058778282e-12 | 1 | 1 | 1 | 1 | 1 | 1 | 1 | 0 | 0 | 0 | 0 | 0 | 0 | 0 | 0 | 0 | 0 | 8.02798108e-09 | 23.05427332 | 0 | 0.2892745557 | 1.08130029 | 35.1542133 | 0.4718355456 | 39.70400989 | 0.3933969839 | 0.01990341856 | 0 | 0 | 0 | 0 | 49 | 0 | 71.01 | 80.03 | 34.25 | 179.97 | 865.57 | 180.08 | 834.54 | 857.01 | 77.88 | 0.76 | Catalyst_05 | 225.7588 | 96.41534 | 98.45678 | 65.81207 | 57.87701 | 0.652082 | 29.08339 | 30.10299 | 68.25892 | 59.39579 | 1.129424 | 60.43406
13551.262 | 1770306206.0 | 05/02/2026_16:43:26,037 | 1 | 2 | 2.407886541e-06 | 6.574392955e-06 | 4.609370108e-10 | 5.706728059e-12 | 2.726813729e-13 | 8.009344056e-13 | 2.528923035e-12 | 5.159539896e-12 | 3.160762396e-13 | 1.065455775e-12 | 6.994119693e-12 | 4.999999912e-15 | 4.999999912e-15 | 1.047085528e-14 | 4.999999912e-15 | 1.876370763e-14 | 8.831912285e-11 | 1.226378808e-12 | 1.691759525e-13 | 4.999999912e-15 | 2.632312771e-14 | 6.692402188e-11 | 1.068634005e-12 | 1 | 1 | 1 | 1 | 1 | 1 | 1 | 0 | 0 | 0 | 0 | 0 | 0 | 0 | 0 | 0 | 0 | 7.955484079e-09 | 23.07190824 | 0 | 0.2888278087 | 1.080398808 | 35.14473601 | 0.475824511 | 39.69270652 | 0.3927206058 | 0.01861190261 | 0 | 0 | 0 | 0 | 49.01 | 0 | 71.02 | 80.02 | 34.25 | 179.99 | 864.1 | 180.05 | 833.92 | 854.78 | 77.88 | 0.76 | Catalyst_05 | 225.8544 | 96.41833 | 98.44374 | 65.79334 | 57.86141 | 0.6509609 | 29.08429 | 30.099 | 68.23737 | 59.38288 | 1.129407 | 60.42354
13556.998 | 1770306211.8 | 05/02/2026_16:43:31,773 | 1 | 2 | 2.421883437e-06 | 6.619902706e-06 | 4.610080928e-10 | 5.705183288e-12 | 2.716020497e-13 | 8.030315237e-13 | 2.532498516e-12 | 5.197149135e-12 | 3.172670731e-13 | 1.060239787e-12 | 7.015908254e-12 | 4.999999912e-15 | 4.999999912e-15 | 4.999999912e-15 | 4.999999912e-15 | 1.859829903e-14 | 8.829139503e-11 | 1.232294106e-12 | 1.668334795e-13 | 4.999999912e-15 | 1.803949107e-14 | 6.674101549e-11 | 1.076872207e-12 | 1 | 1 | 1 | 1 | 1 | 1 | 1 | 0 | 0 | 0 | 0 | 0 | 0 | 0 | 0 | 0 | 0 | 7.961898553e-09 | 23.02389381 | 0 | 0.2880114913 | 1.089291305 | 35.15552913 | 0.4803970347 | 39.72256719 | 0.3912293233 | 0.01512953704 | 0 | 0 | 0 | 0 | 49 | 0 | 71 | 80.02 | 34.24 | 180 | 860.96 | 180.02 | 833.51 | 853.47 | 77.88 | 0.76 | Catalyst_05 | 225.95 | 96.38885 | 98.42878 | 65.84283 | 57.87918 | 0.648489 | 29.07539 | 30.09442 | 68.30959 | 59.41463 | 1.12991 | 60.46348
13562.734 | 1770306217.5 | 05/02/2026_16:43:37,509 | 1 | 2 | 2.406722842e-06 | 6.622447472e-06 | 4.608150528e-10 | 5.709962017e-12 | 2.646858698e-13 | 8.24882209e-13 | 2.543525937e-12 | 5.240098286e-12 | 3.220741545e-13 | 1.069005236e-12 | 7.019794034e-12 | 4.999999912e-15 | 7.566711336e-15 | 4.999999912e-15 | 4.999999912e-15 | 1.889807416e-14 | 8.831472359e-11 | 1.231829526e-12 | 1.590402885e-13 | 5.478947916e-15 | 1.297238751e-14 | 6.682147197e-11 | 1.085416154e-12 | 1 | 1 | 1 | 1 | 1 | 1 | 1 | 0 | 0 | 0 | 0 | 0 | 0 | 0 | 0 | 0 | 0 | 9.307896759e-09 | 23.04255802 | 0 | 0.2777275138 | 1.099795429 | 35.15664419 | 0.4844709651 | 39.69043152 | 0.3944948362 | 0.0130911465 | 0 | 0 | 0 | 0 | 49 | 0 | 71.02 | 80 | 34.24 | 180 | 860.74 | 179.95 | 833.19 | 851.68 | 77.88 | 0.76 | Catalyst_05 | 226.0456 | 96.35403 | 98.41546 | 65.78957 | 57.88102 | 0.6539018 | 29.06489 | 30.09035 | 68.279 | 59.43116 | 1.12896 | 60.48931
13568.47 | 1770306223.2 | 05/02/2026_16:43:43,245 | 1 | 2 | 2.41232101e-06 | 6.658084658e-06 | 4.609133908e-10 | 5.71504866e-12 | 2.692392479e-13 | 8.369698164e-13 | 2.553549386e-12 | 5.249376888e-12 | 3.16984286e-13 | 1.075019631e-12 | 7.021769451e-12 | 4.999999912e-15 | 1.719788252e-14 | 4.999999912e-15 | 4.999999912e-15 | 1.558355292e-14 | 8.836383708e-11 | 1.240783518e-12 | 1.615874183e-13 | 2.147431132e-14 | 8.563543754e-15 | 6.689566262e-11 | 1.077113117e-12 | 1 | 1 | 1 | 1 | 1 | 1 | 1 | 0 | 0 | 0 | 0 | 0 | 0 | 0 | 0 | 0 | 0 | 1.526385741e-08 | 23.05599856 | 0 | 0.2845028919 | 1.10317554 | 35.15496512 | 0.4806808377 | 39.67839769 | 0.395915745 | 0.01046305 | 0 | 0 | 0 | 0 | 48.99 | 0 | 71 | 80.02 | 34.24 | 179.99 | 862.24 | 179.92 | 833.92 | 853.59 | 77.88 | 0.76 | Catalyst_05 | 226.1412 | 96.34282 | 98.42785 | 65.76962 | 57.87825 | 0.656257 | 29.06151 | 30.09414 | 68.26623 | 59.42791 | 1.128671 | 60.48587
13574.206 | 1770306229.0 | 05/02/2026_16:43:48,981 | 1 | 2 | 2.414122264e-06 | 6.592051705e-06 | 4.608261273e-10 | 5.708199538e-12 | 2.631015794e-13 | 8.395032716e-13 | 2.533969128e-12 | 5.239064391e-12 | 3.107185733e-13 | 1.09012647e-12 | 7.013858678e-12 | 4.999999912e-15 | 2.0837412e-14 | 4.999999912e-15 | 1.236604576e-14 | 9.308131455e-15 | 8.834499104e-11 | 1.236594052e-12 | 1.644023188e-13 | 2.706965681e-14 | 8.34574109e-15 | 6.692463944e-11 | 1.066567299e-12 | 1 | 1 | 1 | 1 | 1 | 1 | 1 | 0 | 0 | 0 | 0 | 0 | 0 | 0 | 0 | 0 | 0 | 1.738290582e-08 | 23.06757583 | 0 | 0.2811310334 | 1.098290013 | 35.15253368 | 0.4763548601 | 39.67419106 | 0.4006429928 | 0.0108558379 | 0 | 0 | 0 | 0 | 49.01 | 0 | 71 | 80 | 34.24 | 179.96 | 865.88 | 179.91 | 834.32 | 855 | 77.88 | 0.76 | Catalyst_05 | 226.2368 | 96.35902 | 98.442 | 65.76265 | 57.87425 | 0.6640928 | 29.0664 | 30.09847 | 68.24752 | 59.41455 | 1.12863 | 60.46671
13579.942 | 1770306234.7 | 05/02/2026_16:43:54,717 | 1 | 2 | 2.421349336e-06 | 6.652976481e-06 | 4.609711779e-10 | 5.700931047e-12 | 2.738765974e-13 | 8.37565477e-13 | 2.513604342e-12 | 5.227053165e-12 | 3.070324485e-13 | 1.09204193e-12 | 7.001157033e-12 | 4.999999912e-15 | 1.86841526e-14 | 4.999999912e-15 | 2.458655262e-14 | 6.759060339e-15 | 8.826835096e-11 | 1.239275934e-12 | 1.710677227e-13 | 3.024060088e-14 | 5.330996671e-15 | 6.676371955e-11 | 1.056707131e-12 | 1 | 1 | 1 | 1 | 1 | 1 | 1 | 0 | 0 | 0 | 0 | 0 | 0 | 0 | 0 | 0 | 0 | 1.604557657e-08 | 23.03141224 | 0 | 0.2852424392 | 1.094028187 | 35.14609882 | 0.4728463722 | 39.71971655 | 0.4013344895 | 0.009726200594 | 0 | 0 | 0 | 0 | 49 | 0 | 71.01 | 79.98 | 34.25 | 179.96 | 867.04 | 179.91 | 834.68 | 857.2 | 77.88 | 0.76 | Catalyst_05 | 226.3324 | 96.37315 | 98.45348 | 65.83811 | 57.86366 | 0.665239 | 29.07066 | 30.10197 | 68.31582 | 59.39587 | 1.130132 | 60.44332
13585.678 | 1770306240.5 | 05/02/2026_16:44:00,453 | 1 | 2 | 2.410817387e-06 | 6.642779681e-06 | 4.610517801e-10 | 5.710297686e-12 | 2.746866862e-13 | 8.339186546e-13 | 2.502696834e-12 | 5.205555605e-12 | 2.994274479e-13 | 1.097949097e-12 | 6.983987607e-12 | 4.999999912e-15 | 2.05400543e-14 | 4.999999912e-15 | 2.794425051e-14 | 4.999999912e-15 | 8.829511428e-11 | 1.235211911e-12 | 1.814881389e-13 | 1.893736294e-14 | 7.656449395e-15 | 6.670865943e-11 | 1.049325232e-12 | 1 | 1 | 1 | 1 | 1 | 1 | 1 | 0 | 0 | 0 | 0 | 0 | 0 | 0 | 0 | 0 | 0 | 1.724565364e-08 | 23.01413257 | 0 | 0.2902027423 | 1.087847636 | 35.15724143 | 0.4698559845 | 39.73029443 | 0.4027725524 | 0.01078918584 | 0 | 0 | 0 | 0 | 49 | 0 | 71.02 | 80 | 34.24 | 179.96 | 867.41 | 179.92 | 834.72 | 857.63 | 77.88 | 0.76 | Catalyst_05 | 226.428 | 96.39364 | 98.46326 | 65.85564 | 57.882 | 0.6676227 | 29.07684 | 30.10496 | 68.31949 | 59.40549 | 1.130074 | 60.44656
13591.414 | 1770306246.2 | 05/02/2026_16:44:06,189 | 1 | 2 | 2.420107421e-06 | 6.521687283e-06 | 4.610784254e-10 | 5.694641807e-12 | 2.919150924e-13 | 8.254983069e-13 | 2.510780646e-12 | 5.206555239e-12 | 2.998062681e-13 | 1.100726389e-12 | 6.994235486e-12 | 1.401530361e-14 | 1.033649213e-14 | 4.999999912e-15 | 2.52923479e-14 | 4.999999912e-15 | 8.837637566e-11 | 1.219420181e-12 | 1.940928158e-13 | 1.119022172e-14 | 1.089141899e-14 | 6.670876351e-11 | 1.045840714e-12 | 1 | 1 | 1 | 1 | 1 | 1 | 1 | 0 | 0 | 0 | 0 | 0 | 0 | 0 | 0 | 0 | 0 | 1.117125172e-08 | 23.00634624 | 0 | 0.2934997359 | 1.088579542 | 35.17544247 | 0.467359478 | 39.71855425 | 0.4036203136 | 0.01231367171 | 0 | 0 | 0 | 0 | 49 | 0 | 71 | 80.03 | 34.23 | 179.97 | 866.66 | 179.96 | 834.51 | 856.98 | 77.88 | 0.76 | Catalyst_05 | 226.5236 | 96.39121 | 98.47142 | 65.83618 | 57.91197 | 0.6690279 | 29.07611 | 30.10746 | 68.30102 | 59.43447 | 1.129156 | 60.47362
13597.15 | 1770306251.9 | 05/02/2026_16:44:11,925 | 1 | 2 | 2.418246595e-06 | 6.68877783e-06 | 4.611493132e-10 | 5.692034517e-12 | 2.966333776e-13 | 8.124472232e-13 | 2.518271832e-12 | 5.216157367e-12 | 2.92252225e-13 | 1.105481375e-12 | 6.976919043e-12 | 1.838631888e-14 | 6.822118554e-15 | 6.127490551e-15 | 1.474631337e-14 | 4.999999912e-15 | 8.836724408e-11 | 1.212717969e-12 | 2.009396745e-13 | 4.999999912e-15 | 1.780422767e-14 | 6.672272457e-11 | 1.050993927e-12 | 1 | 1 | 1 | 1 | 1 | 1 | 1 | 0 | 0 | 0 | 0 | 0 | 0 | 0 | 0 | 0 | 0 | 9.244264514e-09 | 23.00719966 | 0 | 0.2968373199 | 1.090879485 | 35.16792828 | 0.4694783944 | 39.71895984 | 0.4045422563 | 0.01631729865 | 0 | 0 | 0 | 0 | 49 | 0 | 71.02 | 80 | 34.23 | 179.99 | 864.06 | 179.98 | 834.27 | 856.02 | 77.88 | 0.76 | Catalyst_05 | 226.6192 | 96.38359 | 98.46449 | 65.83685 | 57.89959 | 0.6705561 | 29.07381 | 30.10534 | 68.30712 | 59.42622 | 1.129409 | 60.46853
13602.886 | 1770306257.7 | 05/02/2026_16:44:17,661 | 1 | 2 | 2.407778311e-06 | 6.599648259e-06 | 4.610536397e-10 | 5.687689035e-12 | 2.965863232e-13 | 8.069809469e-13 | 2.540768811e-12 | 5.221914914e-12 | 2.942346887e-13 | 1.097482782e-12 | 6.97968159e-12 | 2.306972159e-14 | 4.999999912e-15 | 1.150164016e-14 | 7.504617045e-15 | 4.999999912e-15 | 8.854859901e-11 | 1.214706287e-12 | 1.944488407e-13 | 4.999999912e-15 | 2.497510526e-14 | 6.670269198e-11 | 1.055349276e-12 | 1 | 1 | 1 | 1 | 1 | 1 | 1 | 0 | 0 | 0 | 0 | 0 | 0 | 0 | 0 | 0 | 0 | 8.20527141e-09 | 22.98621461 | 0 | 0.2967539024 | 1.093910846 | 35.21982684 | 0.4699765649 | 39.68617371 | 0.40168794 | 0.01949637487 | 0 | 0 | 0 | 0 | 49 | 0 | 71 | 80 | 34.25 | 179.99 | 860.12 | 180.07 | 833.21 | 852.38 | 77.88 | 0.76 | Catalyst_05 | 226.7148 | 96.37354 | 98.46286 | 65.78251 | 57.98504 | 0.6658248 | 29.07077 | 30.10484 | 68.25785 | 59.51746 | 1.126813 | 60.55978
13608.622 | 1770306263.4 | 05/02/2026_16:44:23,397 | 1 | 2 | 2.410681418e-06 | 6.599648259e-06 | 4.610706539e-10 | 5.700913266e-12 | 2.937089591e-13 | 8.024716417e-13 | 2.559366998e-12 | 5.225426862e-12 | 3.061404212e-13 | 1.091060619e-12 | 6.972085669e-12 | 1.639508164e-14 | 4.999999912e-15 | 9.798057005e-15 | 4.999999912e-15 | 5.607002357e-15 | 8.855007699e-11 | 1.209762325e-12 | 1.936339273e-13 | 4.999999912e-15 | 2.747808762e-14 | 6.678630565e-11 | 1.080076566e-12 | 1 | 1 | 1 | 1 | 1 | 1 | 1 | 0 | 0 | 0 | 0 | 0 | 0 | 0 | 0 | 0 | 0 | 8.203946808e-09 | 23.00473364 | 0 | 0.2945018705 | 1.096496655 | 35.2067367 | 0.4802296607 | 39.6707923 | 0.4003229792 | 0.02010870558 | 0 | 0 | 0 | 0 | 49 | 0 | 70.99 | 80 | 34.24 | 179.98 | 859.99 | 180.08 | 833.2 | 851.67 | 77.88 | 0.76 | Catalyst_05 | 226.8104 | 96.36497 | 98.42933 | 65.75701 | 57.96349 | 0.6635623 | 29.06819 | 30.09459 | 68.23747 | 59.50825 | 1.126795 | 60.55937
13614.358 | 1770306269.1 | 05/02/2026_16:44:29,133 | 1 | 2 | 2.407994771e-06 | 6.597104857e-06 | 4.608755322e-10 | 5.6943005e-12 | 2.87431049e-13 | 7.986928176e-13 | 2.564655086e-12 | 5.224669655e-12 | 3.128393269e-13 | 1.090817215e-12 | 6.983896968e-12 | 8.491263045e-15 | 4.999999912e-15 | 1.218947666e-14 | 4.999999912e-15 | 8.425299507e-15 | 8.818653446e-11 | 1.209119393e-12 | 1.886580085e-13 | 4.999999912e-15 | 2.601995598e-14 | 6.698256533e-11 | 1.075195813e-12 | 1 | 1 | 1 | 1 | 1 | 1 | 1 | 0 | 0 | 0 | 0 | 0 | 0 | 0 | 0 | 0 | 0 | 8.120467018e-09 | 23.09355484 | 0 | 0.2910891473 | 1.099852574 | 35.09627003 | 0.4790699698 | 39.69091374 | 0.4011870767 | 0.01934647238 | 0 | 0 | 0 | 0 | 49 | 0 | 71 | 80.02 | 34.25 | 179.97 | 862.25 | 180.1 | 833.48 | 852.34 | 77.88 | 0.76 | Catalyst_05 | 226.906 | 96.35384 | 98.43312 | 65.79036 | 57.78162 | 0.6649946 | 29.06483 | 30.09575 | 68.27996 | 59.32374 | 1.130915 | 60.38112
13620.094 | 1770306274.9 | 05/02/2026_16:44:34,869 | 1 | 2 | 2.410829666e-06 | 6.614831818e-06 | 4.606135473e-10 | 5.702992766e-12 | 2.77987621e-13 | 8.043294763e-13 | 2.569385893e-12 | 5.216685157e-12 | 3.178918717e-13 | 1.073536767e-12 | 6.985153775e-12 | 5.210211467e-15 | 4.999999912e-15 | 1.186545098e-14 | 4.999999912e-15 | 2.063173376e-14 | 8.836106152e-11 | 1.220594155e-12 | 1.762944174e-13 | 4.999999912e-15 | 2.280487133e-14 | 6.683312931e-11 | 1.066020102e-12 | 1 | 1 | 1 | 1 | 1 | 1 | 1 | 0 | 0 | 0 | 0 | 0 | 0 | 0 | 0 | 0 | 0 | 7.966678824e-09 | 23.04619135 | 0 | 0.2907567267 | 1.098939015 | 35.16827011 | 0.4748147176 | 39.67450135 | 0.3957146923 | 0.01696237178 | 0 | 0 | 0 | 0 | 49 | 0 | 70.98 | 80.02 | 34.24 | 179.98 | 864.05 | 180.1 | 834.31 | 854.95 | 77.88 | 0.76 | Catalyst_05 | 227.0016 | 96.35687 | 98.44704 | 65.76316 | 57.90016 | 0.6559238 | 29.06575 | 30.10001 | 68.24958 | 59.44025 | 1.128133 | 60.49115
13625.83 | 1770306280.6 | 05/02/2026_16:44:40,605 | 1 | 2 | 2.410989055e-06 | 6.647880127e-06 | 4.609786719e-10 | 5.710138525e-12 | 2.68191502e-13 | 8.080165768e-13 | 2.555988407e-12 | 5.219356197e-12 | 3.118851477e-13 | 1.052711846e-12 | 7.009665851e-12 | 4.999999912e-15 | 4.999999912e-15 | 4.999999912e-15 | 4.999999912e-15 | 1.629370534e-14 | 8.8357828e-11 | 1.231881567e-12 | 1.719176288e-13 | 4.999999912e-15 | 2.031013229e-14 | 6.680685866e-11 | 1.052816688e-12 | 1 | 1 | 1 | 1 | 1 | 1 | 1 | 0 | 0 | 0 | 0 | 0 | 0 | 0 | 0 | 0 | 0 | 8.060325269e-09 | 23.03624831 | 0 | 0.2915429387 | 1.097515629 | 35.16693283 | 0.4698405093 | 39.70295672 | 0.3879629242 | 0.01627983732 | 0 | 0 | 0 | 0 | 49 | 0 | 71 | 80.03 | 34.25 | 180 | 866.97 | 180.09 | 834.57 | 856.23 | 77.88 | 0.76 | Catalyst_05 | 227.0972 | 96.36159 | 98.46331 | 65.81033 | 57.89796 | 0.6430747 | 29.06717 | 30.10498 | 68.29519 | 59.43156 | 1.128985 | 60.47841
13631.566 | 1770306286.3 | 05/02/2026_16:44:46,341 | 1 | 2 | 2.406496378e-06 | 6.599648259e-06 | 4.611276638e-10 | 5.710865808e-12 | 2.629478124e-13 | 8.193100603e-13 | 2.544297021e-12 | 5.217830074e-12 | 3.101727859e-13 | 1.044264827e-12 | 7.021886544e-12 | 4.999999912e-15 | 4.999999912e-15 | 4.999999912e-15 | 4.999999912e-15 | 1.420691262e-14 | 8.814122349e-11 | 1.23676438e-12 | 1.604824401e-13 | 4.999999912e-15 | 1.070272038e-14 | 6.677845776e-11 | 1.044713144e-12 | 1 | 1 | 1 | 1 | 1 | 1 | 1 | 0 | 0 | 0 | 0 | 0 | 0 | 0 | 0 | 0 | 0 | 7.924419496e-09 | 23.04811431 | 0 | 0.2830186178 | 1.098090187 | 35.11924003 | 0.4675644847 | 39.75223399 | 0.3852473838 | 0.0113621371 | 0 | 0 | 0 | 0 | 49 | 0 | 71 | 80 | 34.24 | 180.01 | 867.54 | 180.09 | 834.73 | 857.62 | 77.88 | 0.76 | Catalyst_05 | 227.1928 | 96.35968 | 98.47075 | 65.89201 | 57.81944 | 0.6385735 | 29.0666 | 30.10726 | 68.3813 | 59.34925 | 1.131922 | 60.39709
13637.302 | 1770306292.1 | 05/02/2026_16:44:52,077 | 1 | 2 | 2.406405429e-06 | 6.587008556e-06 | 4.613010252e-10 | 5.713887696e-12 | 2.591380615e-13 | 8.230248622e-13 | 2.536387333e-12 | 5.221988206e-12 | 3.083033503e-13 | 1.048251113e-12 | 7.016155452e-12 | 4.999999912e-15 | 1.022249505e-14 | 4.999999912e-15 | 4.999999912e-15 | 1.519355185e-14 | 8.858705436e-11 | 1.237337381e-12 | 1.584189052e-13 | 1.366071359e-14 | 1.113055842e-14 | 6.678467501e-11 | 1.046219535e-12 | 1 | 1 | 1 | 1 | 1 | 1 | 1 | 0 | 0 | 0 | 0 | 0 | 0 | 0 | 0 | 0 | 0 | 1.099696404e-08 | 23.00518628 | 0 | 0.2802426817 | 1.093599989 | 35.22912898 | 0.4666309637 | 39.68973226 | 0.385719631 | 0.01173731409 | 0 | 0 | 0 | 0 | 48.99 | 0 | 71 | 80 | 34.24 | 180.01 | 866.73 | 180.05 | 834.55 | 857.56 | 77.88 | 0.76 | Catalyst_05 | 227.2884 | 96.37457 | 98.47381 | 65.78841 | 58.00035 | 0.6393563 | 29.07109 | 30.10819 | 68.26324 | 59.5295 | 1.126617 | 60.56908
13643.038 | 1770306297.8 | 05/02/2026_16:44:57,813 | 1 | 2 | 2.41160933e-06 | 6.727334494e-06 | 4.609840287e-10 | 5.70890904e-12 | 2.66266745e-13 | 8.313797242e-13 | 2.528067382e-12 | 5.233992927e-12 | 3.028317343e-13 | 1.061068876e-12 | 7.016401782e-12 | 4.999999912e-15 | 1.841251083e-14 | 4.999999912e-15 | 1.43068371e-14 | 8.513087696e-15 | 8.827526904e-11 | 1.237766508e-12 | 1.609296599e-13 | 2.497461737e-14 | 6.825025571e-15 | 6.68192307e-11 | 1.046076095e-12 | 1 | 1 | 1 | 1 | 1 | 1 | 1 | 0 | 0 | 0 | 0 | 0 | 0 | 0 | 0 | 0 | 0 | 1.585459769e-08 | 23.04764644 | 0 | 0.2776649965 | 1.097818759 | 35.15243935 | 0.4682193299 | 39.71526323 | 0.3901845364 | 0.01023426333 | 0 | 0 | 0 | 0 | 49 | 0 | 70.98 | 80.02 | 34.25 | 179.98 | 862.6 | 180 | 833.56 | 854.91 | 77.88 | 0.76 | Catalyst_05 | 227.384 | 96.36058 | 98.46861 | 65.83073 | 57.87409 | 0.6467572 | 29.06687 | 30.1066 | 68.31707 | 59.40574 | 1.129801 | 60.45238
13648.774 | 1770306303.5 | 05/02/2026_16:45:03,549 | 1 | 2 | 2.409484068e-06 | 6.599648259e-06 | 4.61045091e-10 | 5.703341879e-12 | 2.653498894e-13 | 8.441265807e-13 | 2.545036664e-12 | 5.25217066e-12 | 3.014666967e-13 | 1.072622568e-12 | 7.001282366e-12 | 4.999999912e-15 | 2.22688638e-14 | 4.999999912e-15 | 1.924975377e-14 | 9.226152218e-15 | 8.820251474e-11 | 1.233390126e-12 | 1.675412467e-13 | 2.044110222e-14 | 9.369731079e-15 | 6.675847375e-11 | 1.054199263e-12 | 1 | 1 | 1 | 1 | 1 | 1 | 1 | 0 | 0 | 0 | 0 | 0 | 0 | 0 | 0 | 0 | 0 | 1.815951392e-08 | 23.03345923 | 0 | 0.2807855621 | 1.104904696 | 35.12952491 | 0.471733669 | 39.73267687 | 0.3941639788 | 0.01158082611 | 0 | 0 | 0 | 0 | 49.01 | 0 | 71 | 80 | 34.24 | 179.95 | 861.12 | 179.98 | 833.24 | 852.44 | 77.88 | 0.76 | Catalyst_05 | 227.4796 | 96.33709 | 98.45712 | 65.85959 | 57.83637 | 0.6533534 | 29.05978 | 30.10309 | 68.36369 | 59.37766 | 1.131034 | 60.43211
13654.51 | 1770306309.3 | 05/02/2026_16:45:09,285 | 1 | 2 | 2.42254464e-06 | 6.602170288e-06 | 4.610003213e-10 | 5.70706633e-12 | 2.79476339e-13 | 8.479693185e-13 | 2.56241057e-12 | 5.266496007e-12 | 2.989608073e-13 | 1.089391381e-12 | 7.001013051e-12 | 4.999999912e-15 | 1.759758721e-14 | 4.999999912e-15 | 2.720596643e-14 | 4.999999912e-15 | 8.827115427e-11 | 1.225449321e-12 | 1.740480318e-13 | 2.055848913e-14 | 4.999999912e-15 | 6.67489744e-11 | 1.063007213e-12 | 1 | 1 | 1 | 1 | 1 | 1 | 1 | 0 | 0 | 0 | 0 | 0 | 0 | 0 | 0 | 0 | 0 | 1.526981683e-08 | 23.0227615 | 0 | 0.2795460637 | 1.110260859 | 35.14438785 | 0.4751039748 | 39.71594266 | 0.3996036221 | 0.00872817776 | 0 | 0 | 0 | 0 | 49 | 0 | 71.01 | 80 | 34.24 | 179.95 | 859.98 | 179.95 | 833.21 | 851.74 | 77.88 | 0.76 | Catalyst_05 | 227.5752 | 96.31934 | 98.44609 | 65.83185 | 57.86084 | 0.6623699 | 29.05442 | 30.09972 | 68.34749 | 59.41154 | 1.130079 | 60.47094
13660.246 | 1770306315.0 | 05/02/2026_16:45:15,021 | 1 | 2 | 2.404755378e-06 | 6.622447472e-06 | 4.607952631e-10 | 5.696116322e-12 | 2.913752139e-13 | 8.343104311e-13 | 2.562467816e-12 | 5.272852033e-12 | 2.957195307e-13 | 1.103750663e-12 | 7.008315369e-12 | 9.084514757e-15 | 1.683408018e-14 | 4.999999912e-15 | 2.265110266e-14 | 4.999999912e-15 | 8.847576838e-11 | 1.225850042e-12 | 1.841036411e-13 | 1.572810926e-14 | 7.109284746e-15 | 6.678976122e-11 | 1.057043559e-12 | 1 | 1 | 1 | 1 | 1 | 1 | 1 | 0 | 0 | 0 | 0 | 0 | 0 | 0 | 0 | 0 | 0 | 1.50395693e-08 | 23.01873862 | 0 | 0.289387964 | 1.109411588 | 35.19357026 | 0.4716234511 | 39.66704618 | 0.4039708282 | 0.01018109476 | 0 | 0 | 0 | 0 | 49 | 0 | 71 | 80.02 | 34.24 | 179.96 | 860.7 | 179.94 | 833.49 | 852.28 | 77.88 | 0.76 | Catalyst_05 | 227.6708 | 96.32215 | 98.45748 | 65.7508 | 57.94181 | 0.6696089 | 29.05527 | 30.1032 | 68.26135 | 59.49033 | 1.127111 | 60.54479
13665.982 | 1770306320.8 | 05/02/2026_16:45:20,757 | 1 | 2 | 2.411889682e-06 | 6.673402368e-06 | 4.609097826e-10 | 5.694138737e-12 | 2.941124991e-13 | 8.265119817e-13 | 2.551258033e-12 | 5.263846217e-12 | 2.947994225e-13 | 1.105269305e-12 | 6.993029853e-12 | 1.872150337e-14 | 4.999999912e-15 | 4.999999912e-15 | 1.640478694e-14 | 4.999999912e-15 | 8.836913146e-11 | 1.217985565e-12 | 1.90209285e-13 | 4.999999912e-15 | 1.600120623e-14 | 6.660981489e-11 | 1.048005216e-12 | 1 | 1 | 1 | 1 | 1 | 1 | 1 | 0 | 0 | 0 | 0 | 0 | 0 | 0 | 0 | 0 | 0 | 8.003371911e-09 | 22.97889474 | 0 | 0.290363397 | 1.107002541 | 35.18723327 | 0.4685477138 | 39.71507558 | 0.4048148946 | 0.01551285761 | 0 | 0 | 0 | 0 | 49.01 | 0 | 71.01 | 80 | 34.23 | 179.99 | 863.96 | 179.94 | 834.3 | 853.48 | 77.88 | 0.76 | Catalyst_05 | 227.7664 | 96.33014 | 98.46754 | 65.83041 | 57.93138 | 0.671008 | 29.05768 | 30.10627 | 68.33834 | 59.4741 | 1.128679 | 60.52532
13671.718 | 1770306326.5 | 05/02/2026_16:45:26,493 | 1 | 2 | 2.414048595e-06 | 6.642779681e-06 | 4.609446158e-10 | 5.67756302e-12 | 2.93341279e-13 | 8.107109819e-13 | 2.545258058e-12 | 5.214612162e-12 | 2.942434707e-13 | 1.09666139e-12 | 6.962708188e-12 | 2.040665847e-14 | 4.999999912e-15 | 8.539777704e-15 | 8.264251439e-15 | 4.999999912e-15 | 8.842700877e-11 | 1.211203338e-12 | 1.931284722e-13 | 4.999999912e-15 | 1.971591327e-14 | 6.683133214e-11 | 1.036143285e-12 | 1 | 1 | 1 | 1 | 1 | 1 | 1 | 0 | 0 | 0 | 0 | 0 | 0 | 0 | 0 | 0 | 0 | 8.171217415e-09 | 23.0352908 | 0 | 0.2953522261 | 1.094764003 | 35.1815531 | 0.4615988861 | 39.68663864 | 0.4015028175 | 0.01624137507 | 0 | 0 | 0 | 0 | 49 | 0 | 70.98 | 80.02 | 34.24 | 180 | 865.78 | 179.94 | 834.57 | 856.15 | 77.88 | 0.76 | Catalyst_05 | 227.862 | 96.37071 | 98.49026 | 65.78328 | 57.92203 | 0.665518 | 29.06992 | 30.11322 | 68.26066 | 59.44523 | 1.128052 | 60.48438
13677.454 | 1770306332.2 | 05/02/2026_16:45:32,229 | 1 | 2 | 2.410076377e-06 | 6.645325357e-06 | 4.611079574e-10 | 5.689453682e-12 | 2.939684629e-13 | 7.964852736e-13 | 2.533725616e-12 | 5.199478001e-12 | 3.014074992e-13 | 1.078993448e-12 | 6.970239923e-12 | 1.744430643e-14 | 4.999999912e-15 | 7.960109012e-15 | 4.999999912e-15 | 4.999999912e-15 | 8.828735659e-11 | 1.209472843e-12 | 1.977915173e-13 | 4.999999912e-15 | 2.699836035e-14 | 6.66614472e-11 | 1.043117307e-12 | 1 | 1 | 1 | 1 | 1 | 1 | 1 | 0 | 0 | 0 | 0 | 0 | 0 | 0 | 0 | 0 | 0 | 8.276110929e-09 | 23.00126482 | 0 | 0.2976005167 | 1.090737733 | 35.16266833 | 0.4657551887 | 39.74173011 | 0.396440207 | 0.02044534286 | 0 | 0 | 0 | 0 | 49 | 0 | 71 | 80 | 34.25 | 179.99 | 867.49 | 179.97 | 834.72 | 857.58 | 77.88 | 0.76 | Catalyst_05 | 227.9576 | 96.38406 | 98.47667 | 65.8746 | 57.89093 | 0.6571264 | 29.07395 | 30.10907 | 68.34595 | 59.41345 | 1.130225 | 60.45351
13683.19 | 1770306338.0 | 05/02/2026_16:45:37,965 | 1 | 2 | 2.412264621e-06 | 6.599648259e-06 | 4.611599436e-10 | 5.706373742e-12 | 2.843911088e-13 | 7.951231904e-13 | 2.526994239e-12 | 5.186284562e-12 | 3.025717155e-13 | 1.0742222e-12 | 6.987172559e-12 | 1.042040938e-14 | 4.999999912e-15 | 1.696698473e-14 | 4.999999912e-15 | 8.930261587e-15 | 8.851113592e-11 | 1.21132195e-12 | 1.850902922e-13 | 4.999999912e-15 | 2.454581541e-14 | 6.661289575e-11 | 1.053332768e-12 | 1 | 1 | 1 | 1 | 1 | 1 | 1 | 0 | 0 | 0 | 0 | 0 | 0 | 0 | 0 | 0 | 0 | 8.022491356e-09 | 22.96770637 | 0 | 0.2870592085 | 1.08510345 | 35.22954892 | 0.4695794187 | 39.7157989 | 0.3946033878 | 0.01859898534 | 0 | 0 | 0 | 0 | 49 | 0 | 71 | 80.02 | 34.24 | 179.96 | 865.54 | 180.03 | 834.29 | 856.06 | 77.88 | 0.76 | Catalyst_05 | 228.0532 | 96.40274 | 98.46416 | 65.83161 | 58.00105 | 0.6540817 | 29.07958 | 30.10524 | 68.28812 | 59.52463 | 1.127343 | 60.56064
13688.926 | 1770306343.7 | 05/02/2026_16:45:43,701 | 1 | 2 | 2.408334694e-06 | 6.655526704e-06 | 4.612620008e-10 | 5.701377738e-12 | 2.82601606e-13 | 7.918475446e-13 | 2.534014014e-12 | 5.173727332e-12 | 3.076994768e-13 | 1.066446844e-12 | 6.981320036e-12 | 6.122157631e-15 | 4.999999912e-15 | 9.529330721e-15 | 4.999999912e-15 | 1.712367566e-14 | 8.846509636e-11 | 1.212613668e-12 | 1.820299553e-13 | 4.999999912e-15 | 2.400010597e-14 | 6.682984721e-11 | 1.059506432e-12 | 1 | 1 | 1 | 1 | 1 | 1 | 1 | 0 | 0 | 0 | 0 | 0 | 0 | 0 | 0 | 0 | 0 | 7.995038602e-09 | 23.02752153 | 0 | 0.2897259754 | 1.083032563 | 35.18523525 | 0.4714219289 | 39.70032334 | 0.3921244442 | 0.01759056439 | 0 | 0 | 0 | 0 | 49.01 | 0 | 71.02 | 80 | 34.25 | 179.96 | 864.11 | 180.05 | 833.93 | 854.84 | 77.88 | 0.76 | Catalyst_05 | 228.1488 | 96.4096 | 98.45814 | 65.80596 | 57.92809 | 0.6499727 | 29.08165 | 30.1034 | 68.25665 | 59.44953 | 1.128323 | 60.4873
13694.662 | 1770306349.4 | 05/02/2026_16:45:49,437 | 1 | 2 | 2.415334166e-06 | 6.66317419e-06 | 4.608399495e-10 | 5.710481567e-12 | 2.737407469e-13 | 8.069067333e-13 | 2.535985961e-12 | 5.199526573e-12 | 3.175896232e-13 | 1.060801078e-12 | 7.008495347e-12 | 4.999999912e-15 | 4.999999912e-15 | 7.566230222e-15 | 4.999999912e-15 | 1.694564966e-14 | 8.833193899e-11 | 1.223039356e-12 | 1.719738718e-13 | 4.999999912e-15 | 2.720597321e-14 | 6.673542968e-11 | 1.073426721e-12 | 1 | 1 | 1 | 1 | 1 | 1 | 1 | 0 | 0 | 0 | 0 | 0 | 0 | 0 | 0 | 0 | 0 | 7.925166806e-09 | 23.02060102 | 0 | 0.2854893523 | 1.090141867 | 35.17202704 | 0.4788696018 | 39.70608601 | 0.3914294203 | 0.02016332516 | 0 | 0 | 0 | 0 | 49.01 | 0 | 71 | 79.97 | 34.23 | 179.98 | 861.05 | 180.09 | 833.22 | 852.39 | 77.88 | 0.76 | Catalyst_05 | 228.2444 | 96.38603 | 98.43378 | 65.81551 | 57.90634 | 0.6488206 | 29.07454 | 30.09595 | 68.28325 | 59.44183 | 1.128911 | 60.48952
13700.398 | 1770306355.2 | 05/02/2026_16:45:55,173 | 1 | 2 | 2.41140674e-06 | 6.632605619e-06 | 4.609238269e-10 | 5.722703561e-12 | 2.672470806e-13 | 8.151748048e-13 | 2.549127576e-12 | 5.214595682e-12 | 3.192433026e-13 | 1.063603415e-12 | 7.019123997e-12 | 4.999999912e-15 | 4.999999912e-15 | 4.999999912e-15 | 4.999999912e-15 | 1.648823154e-14 | 8.837215681e-11 | 1.229906801e-12 | 1.654180401e-13 | 4.999999912e-15 | 1.83509112e-14 | 6.673774033e-11 | 1.079542922e-12 | 1 | 1 | 1 | 1 | 1 | 1 | 1 | 0 | 0 | 0 | 0 | 0 | 0 | 0 | 0 | 0 | 0 | 7.906885209e-09 | 23.01508546 | 0 | 0.2836092438 | 1.095190459 | 35.17938634 | 0.4815983433 | 39.70183648 | 0.3924135379 | 0.01502672503 | 0 | 0 | 0 | 0 | 49 | 0 | 71.02 | 80 | 34.24 | 180 | 860.11 | 180.1 | 833.09 | 851.7 | 77.88 | 0.76 | Catalyst_05 | 228.34 | 96.3693 | 98.42485 | 65.80847 | 57.91846 | 0.6504519 | 29.0695 | 30.09322 | 68.2878 | 59.46209 | 1.128554 | 60.51444
13706.134 | 1770306360.9 | 05/02/2026_16:46:00,909 | 1 | 2 | 2.40858958e-06 | 6.597104857e-06 | 4.608393389e-10 | 5.721072054e-12 | 2.667906044e-13 | 8.319269752e-13 | 2.556958117e-12 | 5.243001346e-12 | 3.172055175e-13 | 1.075816953e-12 | 7.014654916e-12 | 4.999999912e-15 | 7.771896597e-15 | 4.999999912e-15 | 4.999999912e-15 | 1.831162243e-14 | 8.833161286e-11 | 1.238296033e-12 | 1.656542877e-13 | 1.048444507e-14 | 1.133816958e-14 | 6.677511322e-11 | 1.084408713e-12 | 1 | 1 | 1 | 1 | 1 | 1 | 1 | 0 | 0 | 0 | 0 | 0 | 0 | 0 | 0 | 0 | 0 | 9.623149926e-09 | 23.02795462 | 0 | 0.287820107 | 1.102762521 | 35.15981279 | 0.4841380126 | 39.69501481 | 0.3964431855 | 0.01170390979 | 0 | 0 | 0 | 0 | 49 | 0 | 71 | 79.98 | 34.24 | 180.01 | 860.68 | 180.11 | 833.46 | 852.22 | 77.88 | 0.76 | Catalyst_05 | 228.4356 | 96.34419 | 98.41655 | 65.79716 | 57.88623 | 0.6571313 | 29.06192 | 30.09068 | 68.29385 | 59.43916 | 1.128988 | 60.49887
13711.87 | 1770306366.6 | 05/02/2026_16:46:06,645 | 1 | 2 | 2.412491995e-06 | 6.617373856e-06 | 4.610093973e-10 | 5.719061075e-12 | 2.70234166e-13 | 8.391520443e-13 | 2.548003475e-12 | 5.245911344e-12 | 3.161300974e-13 | 1.075710051e-12 | 7.027616336e-12 | 4.999999912e-15 | 2.039502193e-14 | 4.999999912e-15 | 8.706638112e-15 | 1.299858455e-14 | 8.8398594e-11 | 1.238934086e-12 | 1.627724648e-13 | 2.179591956e-14 | 9.137384859e-15 | 6.66787181e-11 | 1.073109917e-12 | 1 | 1 | 1 | 1 | 1 | 1 | 1 | 0 | 0 | 0 | 0 | 0 | 0 | 0 | 0 | 0 | 0 | 1.713710442e-08 | 22.99444647 | 0 | 0.2824933503 | 1.102207403 | 35.18884693 | 0.4793311562 | 39.70787106 | 0.3962968298 | 0.01085857916 | 0 | 0 | 0 | 0 | 49 | 0 | 71 | 79.98 | 34.24 | 180.01 | 862.15 | 180.11 | 833.9 | 853.46 | 77.88 | 0.76 | Catalyst_05 | 228.5312 | 96.34603 | 98.43227 | 65.81847 | 57.93403 | 0.6568887 | 29.06248 | 30.09549 | 68.31467 | 59.48285 | 1.128422 | 60.53784
13717.606 | 1770306372.4 | 05/02/2026_16:46:12,381 | 1 | 2 | 2.40894974e-06 | 6.602170288e-06 | 4.609478077e-10 | 5.714443242e-12 | 2.641556407e-13 | 8.422649514e-13 | 2.526318998e-12 | 5.23659718e-12 | 3.065978732e-13 | 1.083725666e-12 | 7.000127041e-12 | 4.999999912e-15 | 2.068072615e-14 | 4.999999912e-15 | 1.89771396e-14 | 1.000130595e-14 | 8.832479886e-11 | 1.234479424e-12 | 1.687083497e-13 | 2.825954667e-14 | 7.420701491e-15 | 6.690034637e-11 | 1.058457141e-12 | 1 | 1 | 1 | 1 | 1 | 1 | 1 | 0 | 0 | 0 | 0 | 0 | 0 | 0 | 0 | 0 | 0 | 1.720253406e-08 | 23.06172887 | 0 | 0.2806810534 | 1.097075403 | 35.14753421 | 0.4733779005 | 39.68959275 | 0.3981256417 | 0.01059875749 | 0 | 0 | 0 | 0 | 49 | 0 | 71.01 | 80.02 | 34.24 | 179.98 | 867 | 180.08 | 834.7 | 857.15 | 77.88 | 0.76 | Catalyst_05 | 228.6268 | 96.36305 | 98.45174 | 65.78818 | 57.86602 | 0.6599201 | 29.06761 | 30.10144 | 68.27117 | 59.40189 | 1.129228 | 60.45157
13723.342 | 1770306378.1 | 05/02/2026_16:46:18,117 | 1 | 2 | 2.413404445e-06 | 6.599648259e-06 | 4.610362092e-10 | 5.714706486e-12 | 2.748821949e-13 | 8.395158483e-13 | 2.510925278e-12 | 5.210793602e-12 | 3.021880164e-13 | 1.095313727e-12 | 6.990686242e-12 | 4.999999912e-15 | 2.67756991e-14 | 4.999999912e-15 | 2.819212115e-14 | 4.999999912e-15 | 8.83196502e-11 | 1.238172434e-12 | 1.773451042e-13 | 2.499838342e-14 | 5.374163164e-15 | 6.671344033e-11 | 1.050506253e-12 | 1 | 1 | 1 | 1 | 1 | 1 | 1 | 0 | 0 | 0 | 0 | 0 | 0 | 0 | 0 | 0 | 0 | 2.096292447e-08 | 23.01331302 | 0 | 0.2884437831 | 1.090306879 | 35.16373512 | 0.470247112 | 39.72432514 | 0.4020462193 | 0.009258175256 | 0 | 0 | 0 | 0 | 48.99 | 0 | 71 | 80 | 34.26 | 179.97 | 867.42 | 180.03 | 834.7 | 857.57 | 77.88 | 0.76 | Catalyst_05 | 228.7224 | 96.38549 | 98.46198 | 65.84575 | 57.89269 | 0.6664187 | 29.07438 | 30.10457 | 68.315 | 59.41933 | 1.129696 | 60.46195
13729.078 | 1770306383.9 | 05/02/2026_16:46:23,853 | 1 | 2 | 2.42037072e-06 | 6.622447472e-06 | 4.611639959e-10 | 5.705920111e-12 | 2.8354413e-13 | 8.351702576e-13 | 2.50497084e-12 | 5.216784903e-12 | 2.964006265e-13 | 1.097811403e-12 | 7.003661973e-12 | 7.408090864e-15 | 1.741229028e-14 | 4.999999912e-15 | 3.432784655e-14 | 4.999999912e-15 | 8.827968218e-11 | 1.222578679e-12 | 1.942727663e-13 | 1.932154659e-14 | 6.453464404e-15 | 6.669223507e-11 | 1.048424802e-12 | 1 | 1 | 1 | 1 | 1 | 1 | 1 | 0 | 0 | 0 | 0 | 0 | 0 | 0 | 0 | 0 | 0 | 1.530031385e-08 | 23.00904293 | 0 | 0.2910073848 | 1.090690438 | 35.14821449 | 0.4695776588 | 39.73973965 | 0.4024511602 | 0.01042374308 | 0 | 0 | 0 | 0 | 49 | 0 | 71 | 80.02 | 34.24 | 179.97 | 866.76 | 180 | 834.56 | 857.05 | 77.88 | 0.76 | Catalyst_05 | 228.818 | 96.38421 | 98.46417 | 65.8713 | 57.86714 | 0.6670899 | 29.074 | 30.10524 | 68.34241 | 59.39281 | 1.130633 | 60.43592
13734.814 | 1770306389.6 | 05/02/2026_16:46:29,589 | 1 | 2 | 2.412404228e-06 | 6.683646461e-06 | 4.611434012e-10 | 5.696409924e-12 | 2.966567421e-13 | 8.214618764e-13 | 2.518648701e-12 | 5.211652724e-12 | 3.013464044e-13 | 1.105312565e-12 | 6.988649243e-12 | 1.462795576e-14 | 4.999999912e-15 | 5.019579926e-15 | 2.442260092e-14 | 4.999999912e-15 | 8.839482618e-11 | 1.214406071e-12 | 1.939332213e-13 | 1.200466592e-14 | 1.537303305e-14 | 6.680427045e-11 | 1.050275969e-12 | 1 | 1 | 1 | 1 | 1 | 1 | 1 | 0 | 0 | 0 | 0 | 0 | 0 | 0 | 0 | 0 | 0 | 7.915024055e-09 | 23.02644842 | 0 | 0.2905604678 | 1.090017855 | 35.16582058 | 0.4688758215 | 39.70286735 | 0.4051178271 | 0.01463734704 | 0 | 0 | 0 | 0 | 49 | 0 | 70.99 | 79.97 | 34.24 | 179.98 | 864.23 | 179.96 | 833.97 | 854.91 | 77.88 | 0.76 | Catalyst_05 | 228.9136 | 96.38644 | 98.46646 | 65.81018 | 57.89612 | 0.6715101 | 29.07467 | 30.10595 | 68.27742 | 59.42118 | 1.129019 | 60.46265
13740.55 | 1770306395.3 | 05/02/2026_16:46:35,325 | 1 | 2 | 2.412361027e-06 | 6.69389874e-06 | 4.608881332e-10 | 5.697334531e-12 | 2.982283203e-13 | 8.15829175e-13 | 2.532635993e-12 | 5.216665641e-12 | 2.95515782e-13 | 1.098684511e-12 | 6.980177721e-12 | 2.196811797e-14 | 4.999999912e-15 | 7.765106781e-15 | 1.296511658e-14 | 4.999999912e-15 | 8.821621211e-11 | 1.208513433e-12 | 1.998414455e-13 | 4.999999912e-15 | 2.246095223e-14 | 6.698580579e-11 | 1.054168254e-12 | 1 | 1 | 1 | 1 | 1 | 1 | 1 | 0 | 0 | 0 | 0 | 0 | 0 | 0 | 0 | 0 | 0 | 8.121398826e-09 | 23.09436095 | 0 | 0.294382959 | 1.093891005 | 35.10533825 | 0.470863293 | 39.69168934 | 0.4024171207 | 0.01837084731 | 0 | 0 | 0 | 0 | 49 | 0 | 71 | 80.02 | 34.25 | 179.99 | 861.08 | 179.93 | 833.57 | 853.57 | 77.88 | 0.76 | Catalyst_05 | 229.0092 | 96.3736 | 98.45996 | 65.79165 | 57.79655 | 0.6670335 | 29.07079 | 30.10396 | 68.26729 | 59.32486 | 1.130645 | 60.37272
13746.286 | 1770306401.1 | 05/02/2026_16:46:41,061 | 1 | 2 | 2.411710966e-06 | 6.569356174e-06 | 4.608309845e-10 | 5.687833884e-12 | 3.001080287e-13 | 8.088320595e-13 | 2.549238164e-12 | 5.223495247e-12 | 3.034414896e-13 | 1.099415589e-12 | 6.972960404e-12 | 2.073748074e-14 | 4.999999912e-15 | 1.299567414e-14 | 5.758343428e-15 | 4.999999912e-15 | 8.840451982e-11 | 1.206520127e-12 | 1.962397259e-13 | 4.999999912e-15 | 2.355480042e-14 | 6.656009077e-11 | 1.067125012e-12 | 1 | 1 | 1 | 1 | 1 | 1 | 1 | 0 | 0 | 0 | 0 | 0 | 0 | 0 | 0 | 0 | 0 | 8.167675925e-09 | 22.96442404 | 0 | 0.2941541197 | 1.097475787 | 35.20543424 | 0.4756380822 | 39.71383388 | 0.4036252167 | 0.01839877939 | 0 | 0 | 0 | 0 | 49 | 0 | 71.01 | 79.98 | 34.26 | 179.99 | 860.14 | 179.91 | 833.13 | 851.75 | 77.88 | 0.76 | Catalyst_05 | 229.1048 | 96.36172 | 98.44435 | 65.82836 | 57.96134 | 0.669036 | 29.06721 | 30.09918 | 68.3138 | 59.50242 | 1.12806 | 60.55128
13752.022 | 1770306406.8 | 05/02/2026_16:46:46,797 | 1 | 2 | 2.410867864e-06 | 6.609764114e-06 | 4.606037218e-10 | 5.694605378e-12 | 2.925136533e-13 | 8.017130254e-13 | 2.563018374e-12 | 5.226167589e-12 | 3.0810589e-13 | 1.09043189e-12 | 6.992114353e-12 | 1.778239794e-14 | 4.999999912e-15 | 1.174418127e-14 | 4.999999912e-15 | 1.024626449e-14 | 8.824519587e-11 | 1.209787804e-12 | 1.922233125e-13 | 4.999999912e-15 | 2.264480073e-14 | 6.677301767e-11 | 1.07590293e-12 | 1 | 1 | 1 | 1 | 1 | 1 | 1 | 0 | 0 | 0 | 0 | 0 | 0 | 0 | 0 | 0 | 0 | 8.152976956e-09 | 23.0393319 | 0 | 0.2946209966 | 1.100598849 | 35.1428487 | 0.479725385 | 39.69690639 | 0.4009393706 | 0.01753064355 | 0 | 0 | 0 | 0 | 49 | 0 | 71 | 80.02 | 34.24 | 179.98 | 860.67 | 179.91 | 833.23 | 851.68 | 77.88 | 0.76 | Catalyst_05 | 229.2004 | 96.35137 | 98.43098 | 65.8003 | 57.8583 | 0.664584 | 29.06409 | 30.0951 | 68.29202 | 59.40388 | 1.129587 | 60.46011
13757.758 | 1770306412.5 | 05/02/2026_16:46:52,533 | 1 | 2 | 2.412289632e-06 | 6.599648259e-06 | 4.605363035e-10 | 5.696072954e-12 | 2.826375744e-13 | 7.989208795e-13 | 2.552847473e-12 | 5.20846994e-12 | 3.145632897e-13 | 1.080567385e-12 | 6.983040448e-12 | 7.88491451e-15 | 4.999999912e-15 | 1.319746789e-14 | 4.999999912e-15 | 9.122829445e-15 | 8.838652032e-11 | 1.2148365e-12 | 1.841012287e-13 | 4.999999912e-15 | 2.827360741e-14 | 6.688257587e-11 | 1.067493641e-12 | 1 | 1 | 1 | 1 | 1 | 1 | 1 | 0 | 0 | 0 | 0 | 0 | 0 | 0 | 0 | 0 | 0 | 8.105737574e-09 | 23.05822667 | 0 | 0.2913784431 | 1.093837679 | 35.17409459 | 0.4753149371 | 39.65969314 | 0.3977895255 | 0.02044606837 | 0 | 0 | 0 | 0 | 49 | 0 | 71 | 80.02 | 34.23 | 179.99 | 865.75 | 179.93 | 834.34 | 854.9 | 77.88 | 0.76 | Catalyst_05 | 229.296 | 96.37378 | 98.4454 | 65.73861 | 57.90975 | 0.659363 | 29.07085 | 30.09951 | 68.21214 | 59.44547 | 1.127526 | 60.49316
13763.494 | 1770306418.3 | 05/02/2026_16:46:58,269 | 1 | 2 | 2.413509719e-06 | 6.691326234e-06 | 4.60666949e-10 | 5.709092921e-12 | 2.814258429e-13 | 8.001928113e-13 | 2.53736073e-12 | 5.18859955e-12 | 3.166442531e-13 | 1.073521155e-12 | 6.996523153e-12 | 4.999999912e-15 | 4.999999912e-15 | 7.117529764e-15 | 4.999999912e-15 | 1.878650637e-14 | 8.823398956e-11 | 1.220605865e-12 | 1.714941259e-13 | 4.999999912e-15 | 2.317158916e-14 | 6.676482284e-11 | 1.063313283e-12 | 1 | 1 | 1 | 1 | 1 | 1 | 1 | 0 | 0 | 0 | 0 | 0 | 0 | 0 | 0 | 0 | 0 | 7.889988093e-09 | 23.04118373 | 0 | 0.2846036302 | 1.089465682 | 35.15021837 | 0.4747213707 | 39.70999939 | 0.3959401562 | 0.01757217301 | 0 | 0 | 0 | 0 | 49 | 0 | 70.99 | 80.02 | 34.24 | 180 | 866.94 | 179.98 | 834.72 | 857.13 | 77.88 | 0.76 | Catalyst_05 | 229.3916 | 96.38827 | 98.44735 | 65.822 | 57.87044 | 0.6562975 | 29.07522 | 30.1001 | 68.28839 | 59.40013 | 1.129723 | 60.44568
13769.23 | 1770306424.0 | 05/02/2026_16:47:04,005 | 1 | 2 | 2.409524996e-06 | 6.737660442e-06 | 4.606971471e-10 | 5.710325442e-12 | 2.693154131e-13 | 8.079938086e-13 | 2.522504775e-12 | 5.186223846e-12 | 3.162260764e-13 | 1.059123167e-12 | 7.005316899e-12 | 4.999999912e-15 | 4.999999912e-15 | 4.999999912e-15 | 4.999999912e-15 | 1.861090627e-14 | 8.837127558e-11 | 1.22366093e-12 | 1.663222511e-13 | 4.999999912e-15 | 1.303447842e-14 | 6.653821938e-11 | 1.058450094e-12 | 1 | 1 | 1 | 1 | 1 | 1 | 1 | 0 | 0 | 0 | 0 | 0 | 0 | 0 | 0 | 0 | 0 | 7.822761648e-09 | 22.97180258 | 0 | 0.2809818059 | 1.086842619 | 35.21963748 | 0.4728791096 | 39.72601061 | 0.391060481 | 0.01228691609 | 0 | 0 | 0 | 0 | 49 | 0 | 71.02 | 80.05 | 34.24 | 180.01 | 867.36 | 180.01 | 834.75 | 857.59 | 77.88 | 0.76 | Catalyst_05 | 229.4872 | 96.39697 | 98.45337 | 65.84854 | 57.98473 | 0.6482091 | 29.07784 | 30.10194 | 68.30976 | 59.51295 | 1.127951 | 60.55261
13774.966 | 1770306429.7 | 05/02/2026_16:47:09,741 | 1 | 2 | 2.407861075e-06 | 6.624978141e-06 | 4.607608461e-10 | 5.716977673e-12 | 2.593112086e-13 | 8.177418161e-13 | 2.512904598e-12 | 5.193889156e-12 | 3.094350676e-13 | 1.054627631e-12 | 7.01468137e-12 | 4.999999912e-15 | 4.999999912e-15 | 4.999999912e-15 | 4.999999912e-15 | 1.919300426e-14 | 8.835122911e-11 | 1.233705846e-12 | 1.601947741e-13 | 7.95865381e-15 | 8.781336254e-15 | 6.674067549e-11 | 1.064315411e-12 | 1 | 1 | 1 | 1 | 1 | 1 | 1 | 0 | 0 | 0 | 0 | 0 | 0 | 0 | 0 | 0 | 0 | 7.804025408e-09 | 23.02602113 | 0 | 0.2798813542 | 1.086217983 | 35.18861737 | 0.4757443862 | 39.70512465 | 0.3886541998 | 0.01050435547 | 0 | 0 | 0 | 0 | 48.99 | 0 | 71 | 80.03 | 34.24 | 180.01 | 866.67 | 180.06 | 834.56 | 856.96 | 77.88 | 0.76 | Catalyst_05 | 229.5828 | 96.39904 | 98.444 | 65.81392 | 57.93366 | 0.6442205 | 29.07847 | 30.09908 | 68.27238 | 59.46279 | 1.128351 | 60.50523
13780.702 | 1770306435.5 | 05/02/2026_16:47:15,477 | 1 | 2 | 2.410059778e-06 | 6.564331215e-06 | 4.608555482e-10 | 5.712698543e-12 | 2.616231071e-13 | 8.280324126e-13 | 2.510780863e-12 | 5.20745903e-12 | 3.125580307e-13 | 1.057775612e-12 | 7.006073239e-12 | 4.999999912e-15 | 1.615934051e-14 | 4.999999912e-15 | 4.999999912e-15 | 1.73700894e-14 | 8.831363418e-11 | 1.235602441e-12 | 1.606730563e-13 | 1.26318718e-14 | 9.410964643e-15 | 6.67965197e-11 | 1.062803057e-12 | 1 | 1 | 1 | 1 | 1 | 1 | 1 | 0 | 0 | 0 | 0 | 0 | 0 | 0 | 0 | 0 | 0 | 1.453243496e-08 | 23.04097792 | 0 | 0.2795057926 | 1.088859013 | 35.16808178 | 0.4752830429 | 39.70666171 | 0.3899417924 | 0.01139648786 | 0 | 0 | 0 | 0 | 49 | 0 | 71 | 79.97 | 34.23 | 180 | 864 | 180.08 | 834.31 | 855.98 | 77.88 | 0.76 | Catalyst_05 | 229.6784 | 96.39029 | 98.44551 | 65.81647 | 57.89985 | 0.6463548 | 29.07583 | 30.09954 | 68.28123 | 59.43027 | 1.129054 | 60.47501
13786.438 | 1770306441.2 | 05/02/2026_16:47:21,213 | 1 | 2 | 2.405467285e-06 | 6.69389874e-06 | 4.6084081e-10 | 5.704553583e-12 | 2.693552304e-13 | 8.346234944e-13 | 2.524453953e-12 | 5.212136278e-12 | 3.107767678e-13 | 1.073509771e-12 | 7.015859248e-12 | 4.999999912e-15 | 2.335980157e-14 | 4.999999912e-15 | 5.551706352e-15 | 1.186544928e-14 | 8.82965992e-11 | 1.241539857e-12 | 1.625338048e-13 | 2.759353991e-14 | 7.30185938e-15 | 6.685809545e-11 | 1.060142859e-12 | 1 | 1 | 1 | 1 | 1 | 1 | 1 | 0 | 0 | 0 | 0 | 0 | 0 | 0 | 0 | 0 | 0 | 1.902854268e-08 | 23.05832559 | 0 | 0.2859355267 | 1.092263153 | 35.1522064 | 0.4735818007 | 39.69858063 | 0.3951520608 | 0.009804807532 | 0 | 0 | 0 | 0 | 49.01 | 0 | 71.02 | 80.02 | 34.24 | 179.99 | 862.41 | 180.12 | 833.56 | 853.44 | 77.88 | 0.76 | Catalyst_05 | 229.774 | 96.379 | 98.45107 | 65.80307 | 57.87371 | 0.6549912 | 29.07242 | 30.10124 | 68.27532 | 59.40516 | 1.129334 | 60.45168
13792.174 | 1770306446.9 | 05/02/2026_16:47:26,949 | 1 | 2 | 2.409512945e-06 | 6.645325357e-06 | 4.607281778e-10 | 5.711972995e-12 | 2.678791433e-13 | 8.463375942e-13 | 2.534966811e-12 | 5.256310144e-12 | 3.066289085e-13 | 1.081758272e-12 | 7.002025262e-12 | 4.999999912e-15 | 2.130356133e-14 | 4.999999912e-15 | 2.131908575e-14 | 1.310772474e-14 | 8.809321328e-11 | 1.240868844e-12 | 1.686966674e-13 | 2.908805331e-14 | 4.999999912e-15 | 6.681583758e-11 | 1.066051435e-12 | 1 | 1 | 1 | 1 | 1 | 1 | 1 | 0 | 0 | 0 | 0 | 0 | 0 | 0 | 0 | 0 | 0 | 1.758300874e-08 | 23.06348999 | 0 | 0.2842455034 | 1.104834396 | 35.09762382 | 0.4779325451 | 39.72329718 | 0.397956248 | 0.009709668539 | 0 | 0 | 0 | 0 | 49 | 0 | 71 | 80.02 | 34.23 | 179.98 | 860.06 | 180.13 | 833.25 | 852.35 | 77.88 | 0.76 | Catalyst_05 | 229.8696 | 96.33733 | 98.43684 | 65.84404 | 57.78385 | 0.6596393 | 29.05985 | 30.09689 | 68.34739 | 59.32988 | 1.131794 | 60.38968
13797.91 | 1770306452.7 | 05/02/2026_16:47:32,685 | 1 | 2 | 2.406733074e-06 | 6.57691271e-06 | 4.604408521e-10 | 5.709045216e-12 | 2.76826332e-13 | 8.439088187e-13 | 2.55029396e-12 | 5.263616366e-12 | 3.030767098e-13 | 1.104504942e-12 | 6.997523654e-12 | 6.561628817e-15 | 2.116435147e-14 | 4.999999912e-15 | 2.660107648e-14 | 4.999999912e-15 | 8.829944415e-11 | 1.23269873e-12 | 1.774653829e-13 | 2.379540182e-14 | 4.999999912e-15 | 6.682823739e-11 | 1.072955527e-12 | 1 | 1 | 1 | 1 | 1 | 1 | 1 | 0 | 0 | 0 | 0 | 0 | 0 | 0 | 0 | 0 | 0 | 1.755451828e-08 | 23.05077836 | 0 | 0.2860694354 | 1.107016064 | 35.15326718 | 0.4796958517 | 39.66963251 | 0.4052192447 | 0.009156120768 | 0 | 0 | 0 | 0 | 49 | 0 | 71.01 | 80.02 | 34.25 | 179.99 | 862.33 | 180.12 | 833.55 | 852.39 | 77.88 | 0.76 | Catalyst_05 | 229.9652 | 96.33009 | 98.43108 | 65.75509 | 57.87546 | 0.6716782 | 29.05767 | 30.09513 | 68.26018 | 59.42791 | 1.128476 | 60.48778
13803.646 | 1770306458.4 | 05/02/2026_16:47:38,421 | 1 | 2 | 2.404503221e-06 | 6.609764114e-06 | 4.604476245e-10 | 5.692752259e-12 | 2.931704629e-13 | 8.342372474e-13 | 2.547545725e-12 | 5.247934032e-12 | 2.991097496e-13 | 1.108229285e-12 | 6.995331831e-12 | 9.740819601e-15 | 1.375724824e-14 | 4.999999912e-15 | 2.848413915e-14 | 4.999999912e-15 | 8.832626297e-11 | 1.222699459e-12 | 1.879556352e-13 | 1.676859267e-14 | 8.324402636e-15 | 6.657428081e-11 | 1.057255737e-12 | 1 | 1 | 1 | 1 | 1 | 1 | 1 | 0 | 0 | 0 | 0 | 0 | 0 | 0 | 0 | 0 | 0 | 1.313982848e-08 | 22.98337015 | 0 | 0.2909662142 | 1.104396407 | 35.19037845 | 0.4726081242 | 39.70375702 | 0.4065167711 | 0.01072299636 | 0 | 0 | 0 | 0 | 49.01 | 0 | 71 | 80 | 34.24 | 180.01 | 864.16 | 180.09 | 834.38 | 855 | 77.88 | 0.76 | Catalyst_05 | 230.0608 | 96.33878 | 98.45426 | 65.81165 | 57.93656 | 0.6738289 | 29.06029 | 30.10221 | 68.31274 | 59.48088 | 1.128256 | 60.5329
13809.382 | 1770306464.2 | 05/02/2026_16:47:44,157 | 1 | 2 | 2.408146884e-06 | 6.559288067e-06 | 4.606197923e-10 | 5.686556694e-12 | 2.922041678e-13 | 8.189943407e-13 | 2.530583382e-12 | 5.226784283e-12 | 2.963641973e-13 | 1.106234895e-12 | 6.974287033e-12 | 1.873024305e-14 | 8.632908976e-15 | 4.999999912e-15 | 2.077531262e-14 | 4.999999912e-15 | 8.831926163e-11 | 1.217619647e-12 | 1.919798413e-13 | 1.29714219e-14 | 1.591680618e-14 | 6.694528265e-11 | 1.046256181e-12 | 1 | 1 | 1 | 1 | 1 | 1 | 1 | 0 | 0 | 0 | 0 | 0 | 0 | 0 | 0 | 0 | 0 | 1.018610586e-08 | 23.07974871 | 0 | 0.2925470583 | 1.095502476 | 35.14436534 | 0.4671995106 | 39.6675103 | 0.405087106 | 0.01512111099 | 0 | 0 | 0 | 0 | 49 | 0 | 71 | 80 | 34.24 | 180.02 | 867.07 | 180.07 | 834.63 | 856.28 | 77.88 | 0.76 | Catalyst_05 | 230.1564 | 96.36826 | 98.47195 | 65.75157 | 57.8608 | 0.6714592 | 29.06918 | 30.10762 | 68.22949 | 59.38875 | 1.128702 | 60.43359
13815.118 | 1770306469.9 | 05/02/2026_16:47:49,893 | 1 | 2 | 2.407122338e-06 | 6.665742603e-06 | 4.606801607e-10 | 5.686950477e-12 | 2.917962638e-13 | 8.115760668e-13 | 2.514028482e-12 | 5.211556013e-12 | 2.903002545e-13 | 1.096268801e-12 | 6.966467334e-12 | 2.158393771e-14 | 4.999999912e-15 | 7.194655502e-15 | 7.555555912e-15 | 4.999999912e-15 | 8.828748843e-11 | 1.212869323e-12 | 1.916126085e-13 | 4.999999912e-15 | 1.565437504e-14 | 6.669035463e-11 | 1.040861516e-12 | 1 | 1 | 1 | 1 | 1 | 1 | 1 | 0 | 0 | 0 | 0 | 0 | 0 | 0 | 0 | 0 | 0 | 8.106935902e-09 | 23.01695661 | 0 | 0.2906278109 | 1.09095868 | 35.17508088 | 0.4655992896 | 39.7150229 | 0.4015575186 | 0.0152024649 | 0 | 0 | 0 | 0 | 49 | 0 | 71.01 | 80 | 34.25 | 180.02 | 867.54 | 180.02 | 834.77 | 857.63 | 77.88 | 0.76 | Catalyst_05 | 230.252 | 96.38332 | 98.47718 | 65.83033 | 57.91137 | 0.6656087 | 29.07373 | 30.10922 | 68.30054 | 59.43449 | 1.129067 | 60.47405
13820.854 | 1770306475.6 | 05/02/2026_16:47:55,629 | 1 | 2 | 2.413029961e-06 | 6.614831818e-06 | 4.606823534e-10 | 5.682954107e-12 | 2.913227927e-13 | 8.030115743e-13 | 2.521178145e-12 | 5.182275616e-12 | 2.913208683e-13 | 1.078899231e-12 | 6.973493831e-12 | 1.73094554e-14 | 4.999999912e-15 | 8.993316413e-15 | 4.999999912e-15 | 4.999999912e-15 | 8.842603039e-11 | 1.20375758e-12 | 1.992477499e-13 | 4.999999912e-15 | 2.672380309e-14 | 6.664928331e-11 | 1.048246451e-12 | 1 | 1 | 1 | 1 | 1 | 1 | 1 | 0 | 0 | 0 | 0 | 0 | 0 | 0 | 0 | 0 | 0 | 8.228321226e-09 | 22.99517871 | 0 | 0.2963868473 | 1.084536737 | 35.21455761 | 0.4672844179 | 39.70151413 | 0.3955134743 | 0.02005024732 | 0 | 0 | 0 | 0 | 49 | 0 | 71 | 79.98 | 34.25 | 180.02 | 866.69 | 179.99 | 834.72 | 857.53 | 77.88 | 0.76 | Catalyst_05 | 230.3476 | 96.40461 | 98.47167 | 65.80794 | 57.97636 | 0.6555902 | 29.08015 | 30.10754 | 68.26223 | 59.49643 | 1.127418 | 60.53124
13826.59 | 1770306481.4 | 05/02/2026_16:48:01,365 | 1 | 2 | 2.406975682e-06 | 6.602170288e-06 | 4.60664118e-10 | 5.687066703e-12 | 2.886335647e-13 | 7.930287286e-13 | 2.514158586e-12 | 5.168231728e-12 | 3.029355196e-13 | 1.072480754e-12 | 6.97245213e-12 | 1.583288385e-14 | 4.999999912e-15 | 7.085998116e-15 | 4.999999912e-15 | 7.803916137e-15 | 8.811820024e-11 | 1.205573727e-12 | 1.881879933e-13 | 4.999999912e-15 | 2.260841898e-14 | 6.666537461e-11 | 1.052381056e-12 | 1 | 1 | 1 | 1 | 1 | 1 | 1 | 0 | 0 | 0 | 0 | 0 | 0 | 0 | 0 | 0 | 0 | 8.076682772e-09 | 23.02858019 | 0 | 0.2885067683 | 1.083079625 | 35.13903498 | 0.4703324667 | 39.74809024 | 0.3947894026 | 0.01772396408 | 0 | 0 | 0 | 0 | 49 | 0 | 71 | 80 | 34.24 | 180.01 | 865.56 | 179.95 | 834.33 | 856.01 | 77.88 | 0.76 | Catalyst_05 | 230.4432 | 96.40945 | 98.4617 | 65.88514 | 57.85203 | 0.65439 | 29.08161 | 30.10449 | 68.33888 | 59.37042 | 1.131166 | 60.40952
13832.326 | 1770306487.1 | 05/02/2026_16:48:07,101 | 1 | 2 | 2.412698223e-06 | 6.619902706e-06 | 4.606253434e-10 | 5.687301324e-12 | 2.807123024e-13 | 7.938601491e-13 | 2.530845759e-12 | 5.179194313e-12 | 3.106724405e-13 | 1.064503195e-12 | 6.965634666e-12 | 7.440110404e-15 | 4.999999912e-15 | 1.116548667e-14 | 4.999999912e-15 | 1.473175965e-14 | 8.827395759e-11 | 1.209829979e-12 | 1.794459763e-13 | 4.999999912e-15 | 2.601655599e-14 | 6.674515801e-11 | 1.057987682e-12 | 1 | 1 | 1 | 1 | 1 | 1 | 1 | 0 | 0 | 0 | 0 | 0 | 0 | 0 | 0 | 0 | 0 | 7.940790032e-09 | 23.0344653 | 0 | 0.2859762294 | 1.086159805 | 35.1674479 | 0.4716829405 | 39.70815811 | 0.3923256462 | 0.01920173626 | 0 | 0 | 0 | 0 | 49 | 0 | 70.99 | 80.02 | 34.24 | 179.99 | 862.41 | 179.93 | 833.97 | 854.77 | 77.88 | 0.76 | Catalyst_05 | 230.5388 | 96.39923 | 98.45728 | 65.81895 | 57.8988 | 0.6503062 | 29.07853 | 30.10314 | 68.27746 | 59.42288 | 1.129117 | 60.4636
13838.062 | 1770306492.8 | 05/02/2026_16:48:12,837 | 1 | 2 | 2.405811529e-06 | 6.609764114e-06 | 4.606112713e-10 | 5.706823469e-12 | 2.697738137e-13 | 8.06455651e-13 | 2.551361249e-12 | 5.203466564e-12 | 3.101611849e-13 | 1.066116379e-12 | 6.999759279e-12 | 4.999999912e-15 | 4.999999912e-15 | 7.419730791e-15 | 4.999999912e-15 | 1.514214034e-14 | 8.809853541e-11 | 1.217004145e-12 | 1.723299238e-13 | 4.999999912e-15 | 2.465737982e-14 | 6.680489495e-11 | 1.074197914e-12 | 1 | 1 | 1 | 1 | 1 | 1 | 1 | 0 | 0 | 0 | 0 | 0 | 0 | 0 | 0 | 0 | 0 | 7.916185058e-09 | 23.0636801 | 0 | 0.2834458735 | 1.095461557 | 35.11082915 | 0.4797053157 | 39.72019287 | 0.3929441256 | 0.01838733493 | 0 | 0 | 0 | 0 | 49 | 0 | 71 | 80.02 | 34.24 | 179.98 | 859.96 | 179.93 | 833.15 | 851.69 | 77.88 | 0.76 | Catalyst_05 | 230.6344 | 96.3684 | 98.43104 | 65.8389 | 57.80559 | 0.6513314 | 29.06922 | 30.09512 | 68.32001 | 59.34458 | 1.13128 | 60.3989
13843.798 | 1770306498.6 | 05/02/2026_16:48:18,573 | 1 | 2 | 2.402083055e-06 | 6.645325357e-06 | 4.605925086e-10 | 5.701463607e-12 | 2.656928768e-13 | 8.145170194e-13 | 2.552187845e-12 | 5.219160607e-12 | 3.161329705e-13 | 1.065390506e-12 | 7.010335454e-12 | 4.999999912e-15 | 4.999999912e-15 | 4.999999912e-15 | 4.999999912e-15 | 2.04794203e-14 | 8.81972273e-11 | 1.225170356e-12 | 1.72346878e-13 | 4.999999912e-15 | 2.01262821e-14 | 6.663561369e-11 | 1.085926596e-12 | 1 | 1 | 1 | 1 | 1 | 1 | 1 | 0 | 0 | 0 | 0 | 0 | 0 | 0 | 0 | 0 | 0 | 7.959219154e-09 | 23.00973489 | 0 | 0.2894923657 | 1.098333303 | 35.14949912 | 0.4847444024 | 39.72478303 | 0.3932656405 | 0.01626512486 | 0 | 0 | 0 | 0 | 49 | 0 | 71 | 79.98 | 34.23 | 179.99 | 860.82 | 179.95 | 833.56 | 852.36 | 77.88 | 0.76 | Catalyst_05 | 230.73 | 96.35888 | 98.41456 | 65.84651 | 57.86925 | 0.6518643 | 29.06635 | 30.09008 | 68.33465 | 59.41789 | 1.130166 | 60.47559
13849.534 | 1770306504.3 | 05/02/2026_16:48:24,309 | 1 | 2 | 2.409503168e-06 | 6.742826827e-06 | 4.606289794e-10 | 5.721981916e-12 | 2.676739039e-13 | 8.224314784e-13 | 2.547014682e-12 | 5.21702256e-12 | 3.140975978e-13 | 1.066410957e-12 | 7.014985814e-12 | 4.999999912e-15 | 7.791786625e-15 | 4.999999912e-15 | 4.999999912e-15 | 1.818792343e-14 | 8.830198378e-11 | 1.238806692e-12 | 1.634156677e-13 | 9.441044477e-15 | 9.611789378e-15 | 6.660584584e-11 | 1.068036935e-12 | 1 | 1 | 1 | 1 | 1 | 1 | 1 | 0 | 0 | 0 | 0 | 0 | 0 | 0 | 0 | 0 | 0 | 9.629001552e-09 | 22.99433968 | 0 | 0.2873038906 | 1.097475016 | 35.18662374 | 0.4775028491 | 39.71865059 | 0.3933519233 | 0.01037028042 | 0 | 0 | 0 | 0 | 49 | 0 | 70.99 | 80 | 34.25 | 180.01 | 864.19 | 179.98 | 833.98 | 853.57 | 77.88 | 0.76 | Catalyst_05 | 230.8256 | 96.36172 | 98.43825 | 65.83634 | 57.93037 | 0.6520073 | 29.06721 | 30.09732 | 68.32209 | 59.4725 | 1.1288 | 60.52338
13855.27 | 1770306510.0 | 05/02/2026_16:48:30,045 | 1 | 2 | 2.409414719e-06 | 6.66317419e-06 | 4.606509341e-10 | 5.702139282e-12 | 2.613533847e-13 | 8.364027244e-13 | 2.52502858e-12 | 5.232406088e-12 | 3.108659977e-13 | 1.071544004e-12 | 7.002370038e-12 | 4.999999912e-15 | 1.360007789e-14 | 4.999999912e-15 | 4.999999912e-15 | 1.748456421e-14 | 8.833388188e-11 | 1.236366803e-12 | 1.607603617e-13 | 2.142337245e-14 | 6.960362801e-15 | 6.673185615e-11 | 1.057762168e-12 | 1 | 1 | 1 | 1 | 1 | 1 | 1 | 0 | 0 | 0 | 0 | 0 | 0 | 0 | 0 | 0 | 0 | 1.299668209e-08 | 23.0240868 | 0 | 0.2806873505 | 1.096760333 | 35.18330823 | 0.473024492 | 39.69820099 | 0.3946271251 | 0.01030248027 | 0 | 0 | 0 | 0 | 49 | 0 | 71 | 80 | 34.24 | 180.01 | 865.85 | 180 | 834.64 | 856.27 | 77.88 | 0.76 | Catalyst_05 | 230.9212 | 96.36409 | 98.4529 | 65.80244 | 57.92492 | 0.6541211 | 29.06793 | 30.1018 | 68.28523 | 59.46168 | 1.128325 | 60.50937
13861.006 | 1770306515.8 | 05/02/2026_16:48:35,781 | 1 | 2 | 2.410942443e-06 | 6.637691058e-06 | 4.607262627e-10 | 5.715784183e-12 | 2.670030538e-13 | 8.359055093e-13 | 2.506388977e-12 | 5.211502237e-12 | 3.047574671e-13 | 1.077172314e-12 | 7.00574581e-12 | 4.999999912e-15 | 2.078453173e-14 | 4.999999912e-15 | 1.692333543e-14 | 1.339197714e-14 | 8.825486175e-11 | 1.233250264e-12 | 1.634355493e-13 | 2.34272237e-14 | 5.068084421e-15 | 6.672471603e-11 | 1.046176058e-12 | 1 | 1 | 1 | 1 | 1 | 1 | 1 | 0 | 0 | 0 | 0 | 0 | 0 | 0 | 0 | 0 | 0 | 1.715664918e-08 | 23.02989105 | 0 | 0.2757343276 | 1.090722095 | 35.16585426 | 0.4689054727 | 39.71863821 | 0.396202989 | 0.009315609942 | 0 | 0 | 0 | 0 | 49 | 0 | 71 | 80.02 | 34.22 | 180.01 | 867.55 | 180.05 | 834.76 | 857.2 | 77.88 | 0.76 | Catalyst_05 | 231.0168 | 96.38411 | 98.46637 | 65.83632 | 57.89618 | 0.6567332 | 29.07396 | 30.10592 | 68.3062 | 59.42198 | 1.129466 | 60.46391
13866.742 | 1770306521.5 | 05/02/2026_16:48:41,517 | 1 | 2 | 2.412155027e-06 | 6.642779681e-06 | 4.608254611e-10 | 5.70475828e-12 | 2.766866326e-13 | 8.365608011e-13 | 2.504970406e-12 | 5.210751969e-12 | 3.015612933e-13 | 1.081985738e-12 | 6.99675734e-12 | 4.999999912e-15 | 2.572017577e-14 | 4.999999912e-15 | 2.281360593e-14 | 4.999999912e-15 | 8.842176297e-11 | 1.228622347e-12 | 1.747547961e-13 | 1.948792419e-14 | 4.999999912e-15 | 6.68131106e-11 | 1.044468114e-12 | 1 | 1 | 1 | 1 | 1 | 1 | 1 | 0 | 0 | 0 | 0 | 0 | 0 | 0 | 0 | 0 | 0 | 2.023997205e-08 | 23.03616046 | 0 | 0.2809638428 | 1.088567584 | 35.19310409 | 0.4669946643 | 39.68649671 | 0.3971867739 | 0.009221079477 | 0 | 0 | 0 | 0 | 49.01 | 0 | 71 | 80.02 | 34.24 | 180 | 867.4 | 180.06 | 834.75 | 857.56 | 77.88 | 0.76 | Catalyst_05 | 231.1124 | 96.39125 | 98.47262 | 65.78304 | 57.94104 | 0.6583638 | 29.07612 | 30.10783 | 68.24586 | 59.46394 | 1.127678 | 60.50208
13872.478 | 1770306527.3 | 05/02/2026_16:48:47,253 | 1 | 2 | 2.408665068e-06 | 6.630071766e-06 | 4.608907977e-10 | 5.693567146e-12 | 2.843450302e-13 | 8.288520152e-13 | 2.508160346e-12 | 5.208859385e-12 | 2.939049015e-13 | 1.098844973e-12 | 6.99284337e-12 | 5.511929685e-15 | 1.63815037e-14 | 4.999999912e-15 | 2.67776405e-14 | 4.999999912e-15 | 8.824821429e-11 | 1.227069986e-12 | 1.854089798e-13 | 1.871762395e-14 | 5.876709506e-15 | 6.663314345e-11 | 1.039733837e-12 | 1 | 1 | 1 | 1 | 1 | 1 | 1 | 0 | 0 | 0 | 0 | 0 | 0 | 0 | 0 | 0 | 0 | 1.47409213e-08 | 23.00281185 | 0 | 0.290288113 | 1.090551563 | 35.16053517 | 0.4655763226 | 39.74094223 | 0.4028447654 | 0.009786920837 | 0 | 0 | 0 | 0 | 49 | 0 | 70.98 | 79.97 | 34.23 | 180 | 865.58 | 180.1 | 834.61 | 857.01 | 77.88 | 0.76 | Catalyst_05 | 231.208 | 96.38467 | 98.47726 | 65.87329 | 57.88742 | 0.6677424 | 29.07413 | 30.10924 | 68.34415 | 59.40948 | 1.130271 | 60.44939
13878.214 | 1770306533.0 | 05/02/2026_16:48:52,989 | 1 | 2 | 2.407260126e-06 | 6.69389874e-06 | 4.607622894e-10 | 5.688458819e-12 | 2.971524123e-13 | 8.225863025e-13 | 2.521303695e-12 | 5.211449328e-12 | 2.938539711e-13 | 1.096762655e-12 | 6.979682457e-12 | 1.983863648e-14 | 9.834438765e-15 | 4.999999912e-15 | 2.173237176e-14 | 4.999999912e-15 | 8.834775272e-11 | 1.215996162e-12 | 1.907598699e-13 | 1.370728008e-14 | 1.334250364e-14 | 6.685811627e-11 | 1.051254895e-12 | 1 | 1 | 1 | 1 | 1 | 1 | 1 | 0 | 0 | 0 | 0 | 0 | 0 | 0 | 0 | 0 | 0 | 1.08476281e-08 | 23.05324323 | 0 | 0.2904855877 | 1.091089679 | 35.1607986 | 0.4692557995 | 39.68505104 | 0.4016601222 | 0.01340509333 | 0 | 0 | 0 | 0 | 49.01 | 0 | 70.98 | 80 | 34.24 | 179.99 | 861.08 | 180.11 | 833.28 | 853.53 | 77.88 | 0.76 | Catalyst_05 | 231.3036 | 96.38289 | 98.46522 | 65.78065 | 57.88786 | 0.6657787 | 29.0736 | 30.10557 | 68.2493 | 59.41415 | 1.128673 | 60.45677
13883.95 | 1770306538.7 | 05/02/2026_16:48:58,725 | 1 | 2 | 2.407189868e-06 | 6.632605619e-06 | 4.606440784e-10 | 5.687242777e-12 | 3.011033805e-13 | 8.142435836e-13 | 2.536913821e-12 | 5.231632402e-12 | 2.91844294e-13 | 1.108273087e-12 | 6.971561349e-12 | 2.628480963e-14 | 4.999999912e-15 | 4.999999912e-15 | 1.263283742e-14 | 4.999999912e-15 | 8.823129727e-11 | 1.207123594e-12 | 1.979588639e-13 | 4.999999912e-15 | 2.107703423e-14 | 6.676358771e-11 | 1.062524526e-12 | 1 | 1 | 1 | 1 | 1 | 1 | 1 | 0 | 0 | 0 | 0 | 0 | 0 | 0 | 0 | 0 | 0 | 8.088113469e-09 | 23.03710364 | 0 | 0.2926160457 | 1.098224606 | 35.14085557 | 0.4746685321 | 39.70320752 | 0.4057368003 | 0.0179239976 | 0 | 0 | 0 | 0 | 49 | 0 | 71 | 80 | 34.25 | 179.99 | 860.05 | 180.11 | 833.15 | 851.68 | 77.88 | 0.76 | Catalyst_05 | 231.3992 | 96.35924 | 98.44752 | 65.81074 | 57.85502 | 0.6725361 | 29.06646 | 30.10015 | 68.29728 | 59.39305 | 1.12983 | 60.44459
13889.686 | 1770306544.5 | 05/02/2026_16:49:04,461 | 1 | 2 | 2.409073204e-06 | 6.597104857e-06 | 4.605061332e-10 | 5.680074466e-12 | 2.946596688e-13 | 8.042490285e-13 | 2.560690375e-12 | 5.236754606e-12 | 3.019280247e-13 | 1.097304539e-12 | 6.965070447e-12 | 2.678928212e-14 | 4.999999912e-15 | 1.610597743e-14 | 4.999999912e-15 | 4.999999912e-15 | 8.820620623e-11 | 1.210848912e-12 | 1.959177043e-13 | 4.999999912e-15 | 2.117792941e-14 | 6.683108927e-11 | 1.071785672e-12 | 1 | 1 | 1 | 1 | 1 | 1 | 1 | 0 | 0 | 0 | 0 | 0 | 0 | 0 | 0 | 0 | 0 | 8.246925387e-09 | 23.05925199 | 0 | 0.2974770736 | 1.102650296 | 35.12810275 | 0.4779582301 | 39.69017938 | 0.4027914617 | 0.01725259835 | 0 | 0 | 0 | 0 | 48.99 | 0 | 71 | 80 | 34.24 | 179.99 | 860.64 | 180.08 | 833.54 | 851.61 | 77.88 | 0.76 | Catalyst_05 | 231.4948 | 96.34457 | 98.43676 | 65.78915 | 57.83403 | 0.667654 | 29.06204 | 30.09686 | 68.28527 | 59.37924 | 1.12987 | 60.4363
13895.422 | 1770306550.2 | 05/02/2026_16:49:10,197 | 1 | 2 | 2.408095952e-06 | 6.640242191e-06 | 4.603121773e-10 | 5.691722701e-12 | 2.902221649e-13 | 8.02200049e-13 | 2.558252872e-12 | 5.214403562e-12 | 3.068525523e-13 | 1.093478281e-12 | 6.982981467e-12 | 1.662016031e-14 | 4.999999912e-15 | 1.951509192e-14 | 4.999999912e-15 | 5.91357238e-15 | 8.812748448e-11 | 1.207674694e-12 | 1.912764652e-13 | 4.999999912e-15 | 2.434644249e-14 | 6.660483276e-11 | 1.062439199e-12 | 1 | 1 | 1 | 1 | 1 | 1 | 1 | 0 | 0 | 0 | 0 | 0 | 0 | 0 | 0 | 0 | 0 | 8.134527793e-09 | 23.01264191 | 0 | 0.2921203207 | 1.09978565 | 35.14666173 | 0.4746545224 | 39.72540164 | 0.4024349592 | 0.01841442633 | 0 | 0 | 0 | 0 | 49.01 | 0 | 70.98 | 80 | 34.23 | 179.98 | 862.12 | 180.06 | 833.97 | 853.45 | 77.88 | 0.76 | Catalyst_05 | 231.5904 | 96.35406 | 98.44756 | 65.84753 | 57.86458 | 0.6670631 | 29.0649 | 30.10017 | 68.33913 | 59.40442 | 1.130275 | 60.4567
13901.158 | 1770306555.9 | 05/02/2026_16:49:15,933 | 1 | 2 | 2.414170012e-06 | 6.609764114e-06 | 4.605768267e-10 | 5.690724801e-12 | 2.875145326e-13 | 7.954448732e-13 | 2.546043671e-12 | 5.204577654e-12 | 3.091702241e-13 | 1.086499922e-12 | 6.953633849e-12 | 1.451783978e-14 | 4.999999912e-15 | 9.360520443e-15 | 4.999999912e-15 | 1.348171859e-14 | 8.818756142e-11 | 1.209099878e-12 | 1.853692032e-13 | 4.999999912e-15 | 2.838324058e-14 | 6.673946118e-11 | 1.057597152e-12 | 1 | 1 | 1 | 1 | 1 | 1 | 1 | 0 | 0 | 0 | 0 | 0 | 0 | 0 | 0 | 0 | 0 | 8.025044684e-09 | 23.03774988 | 0 | 0.2891730533 | 1.094390981 | 35.14039628 | 0.4721251277 | 39.71370246 | 0.3998842059 | 0.02086621683 | 0 | 0 | 0 | 0 | 49 | 0 | 71 | 80 | 34.23 | 179.97 | 865.8 | 180 | 834.64 | 854.87 | 77.88 | 0.76 | Catalyst_05 | 231.686 | 96.37195 | 98.45584 | 65.82814 | 57.85427 | 0.662835 | 29.07029 | 30.1027 | 68.30633 | 59.38587 | 1.130144 | 60.43334
13906.894 | 1770306561.7 | 05/02/2026_16:49:21,669 | 1 | 2 | 2.419744533e-06 | 6.57691271e-06 | 4.607464132e-10 | 5.711495079e-12 | 2.729772788e-13 | 8.121290641e-13 | 2.528097306e-12 | 5.179616284e-12 | 3.156910497e-13 | 1.065654834e-12 | 6.990031384e-12 | 4.999999912e-15 | 4.999999912e-15 | 1.286227662e-14 | 4.999999912e-15 | 1.215988641e-14 | 8.828660719e-11 | 1.221979115e-12 | 1.720000417e-13 | 4.999999912e-15 | 2.623096036e-14 | 6.679231473e-11 | 1.056915623e-12 | 1 | 1 | 1 | 1 | 1 | 1 | 1 | 0 | 0 | 0 | 0 | 0 | 0 | 0 | 0 | 0 | 0 | 7.939661367e-09 | 23.04342139 | 0 | 0.2843545775 | 1.085882409 | 35.16264992 | 0.4718018397 | 39.70490173 | 0.3930251639 | 0.01928571927 | 0 | 0 | 0 | 0 | 49 | 0 | 71 | 80.02 | 34.24 | 179.97 | 867 | 179.99 | 834.77 | 857.15 | 77.88 | 0.76 | Catalyst_05 | 231.7816 | 96.40015 | 98.45689 | 65.81355 | 57.8909 | 0.6514657 | 29.0788 | 30.10302 | 68.27121 | 59.41461 | 1.129178 | 60.45544
13912.63 | 1770306567.4 | 05/02/2026_16:49:27,405 | 1 | 2 | 2.41025009e-06 | 6.4347837e-06 | 4.608466941e-10 | 5.706493871e-12 | 2.708118831e-13 | 8.071987089e-13 | 2.533309066e-12 | 5.19278457e-12 | 3.147752512e-13 | 1.050242792e-12 | 7.008386059e-12 | 4.999999912e-15 | 4.999999912e-15 | 4.999999912e-15 | 4.999999912e-15 | 1.919348876e-14 | 8.820781605e-11 | 1.22806008e-12 | 1.678497429e-13 | 4.999999912e-15 | 2.332632514e-14 | 6.678968489e-11 | 1.047996e-12 | 1 | 1 | 1 | 1 | 1 | 1 | 1 | 0 | 0 | 0 | 0 | 0 | 0 | 0 | 0 | 0 | 0 | 7.916855081e-09 | 23.04982263 | 0 | 0.285935318 | 1.090133872 | 35.13944649 | 0.4683878369 | 39.7250924 | 0.3877125761 | 0.01807388224 | 0 | 0 | 0 | 0 | 49.01 | 0 | 71.02 | 80.02 | 34.24 | 180.01 | 866.81 | 179.95 | 834.64 | 857.08 | 77.88 | 0.76 | Catalyst_05 | 231.8772 | 96.38606 | 98.46806 | 65.84702 | 57.8527 | 0.6426597 | 29.07455 | 30.10643 | 68.31591 | 59.37624 | 1.130499 | 60.41861
13918.366 | 1770306573.1 | 05/02/2026_16:49:33,141 | 1 | 2 | 2.408187811e-06 | 6.691326234e-06 | 4.608952109e-10 | 5.707736367e-12 | 2.665422408e-13 | 8.200269348e-13 | 2.536701751e-12 | 5.216592783e-12 | 3.088776793e-13 | 1.046712521e-12 | 7.027760318e-12 | 4.999999912e-15 | 5.319349968e-15 | 4.999999912e-15 | 4.999999912e-15 | 1.516056161e-14 | 8.827668457e-11 | 1.23820702e-12 | 1.655242919e-13 | 7.123838466e-15 | 1.184265224e-14 | 6.669323427e-11 | 1.04769058e-12 | 1 | 1 | 1 | 1 | 1 | 1 | 1 | 0 | 0 | 0 | 0 | 0 | 0 | 0 | 0 | 0 | 0 | 8.188859577e-09 | 23.01818068 | 0 | 0.2881398321 | 1.095773218 | 35.16789074 | 0.4686018685 | 39.73050874 | 0.3859721981 | 0.0122100844 | 0 | 0 | 0 | 0 | 49 | 0 | 70.99 | 80 | 34.23 | 180.03 | 864.2 | 179.94 | 834.06 | 854.95 | 77.88 | 0.76 | Catalyst_05 | 231.9728 | 96.36736 | 98.46736 | 65.856 | 57.89953 | 0.6397749 | 29.06891 | 30.10622 | 68.33848 | 59.43019 | 1.129738 | 60.47508
13924.102 | 1770306578.9 | 05/02/2026_16:49:38,877 | 1 | 2 | 2.405028226e-06 | 6.57943383e-06 | 4.609643223e-10 | 5.709692701e-12 | 2.616419993e-13 | 8.346345533e-13 | 2.556474346e-12 | 5.246312499e-12 | 3.091619571e-13 | 1.046500235e-12 | 7.028582577e-12 | 4.999999912e-15 | 1.423018909e-14 | 4.999999912e-15 | 4.999999912e-15 | 1.925945738e-14 | 8.83253054e-11 | 1.239047818e-12 | 1.635267442e-13 | 1.797885537e-14 | 4.999999912e-15 | 6.671477953e-11 | 1.049715111e-12 | 1 | 1 | 1 | 1 | 1 | 1 | 1 | 0 | 0 | 0 | 0 | 0 | 0 | 0 | 0 | 0 | 0 | 1.347545383e-08 | 23.01637277 | 0 | 0.2865760744 | 1.104898946 | 35.17237519 | 0.4693270417 | 39.72055166 | 0.3857406871 | 0.00845294095 | 0 | 0 | 0 | 0 | 49 | 0 | 70.99 | 79.98 | 34.23 | 180.01 | 862.58 | 179.94 | 833.66 | 853.64 | 77.88 | 0.76 | Catalyst_05 | 232.0684 | 96.33711 | 98.46499 | 65.83949 | 57.90692 | 0.6393912 | 29.05979 | 30.10549 | 68.34281 | 59.44766 | 1.129311 | 60.49868
13929.838 | 1770306584.6 | 05/02/2026_16:49:44,613 | 1 | 2 | 2.410830348e-06 | 6.617373856e-06 | 4.606754977e-10 | 5.711439134e-12 | 2.707570767e-13 | 8.460159656e-13 | 2.561099553e-12 | 5.262670074e-12 | 3.122911814e-13 | 1.063521992e-12 | 7.022834571e-12 | 4.999999912e-15 | 2.197151457e-14 | 4.999999912e-15 | 1.178880635e-14 | 6.782824695e-15 | 8.833413861e-11 | 1.241620522e-12 | 1.658643383e-13 | 2.334136675e-14 | 5.475063423e-15 | 6.694752391e-11 | 1.063615125e-12 | 1 | 1 | 1 | 1 | 1 | 1 | 1 | 0 | 0 | 0 | 0 | 0 | 0 | 0 | 0 | 0 | 0 | 1.818345077e-08 | 23.07863531 | 0 | 0.2859202606 | 1.108135673 | 35.15085476 | 0.4750764599 | 39.66636728 | 0.3916019116 | 0.008917429862 | 0 | 0 | 0 | 0 | 49 | 0 | 71 | 80.03 | 34.22 | 180.01 | 860.16 | 179.95 | 833.18 | 851.76 | 77.88 | 0.76 | Catalyst_05 | 232.164 | 96.32638 | 98.44618 | 65.74968 | 57.87149 | 0.6491066 | 29.05655 | 30.09974 | 68.25719 | 59.42031 | 1.128461 | 60.47805
13935.574 | 1770306590.3 | 05/02/2026_16:49:50,349 | 1 | 2 | 2.411863079e-06 | 6.68877783e-06 | 4.607446091e-10 | 5.703830203e-12 | 2.746090844e-13 | 8.521051161e-13 | 2.573797295e-12 | 5.294314466e-12 | 3.063621134e-13 | 1.083189419e-12 | 7.011541087e-12 | 4.999999912e-15 | 2.431005904e-14 | 4.999999912e-15 | 2.075542768e-14 | 1.176794563e-14 | 8.812129498e-11 | 1.242928503e-12 | 1.663925887e-13 | 2.544319939e-14 | 4.999999912e-15 | 6.68091138e-11 | 1.059453415e-12 | 1 | 1 | 1 | 1 | 1 | 1 | 1 | 0 | 0 | 0 | 0 | 0 | 0 | 0 | 0 | 0 | 0 | 1.9421774e-08 | 23.05648768 | 0 | 0.2852251227 | 1.118983644 | 35.10096224 | 0.4744577338 | 39.71609437 | 0.3982989894 | 0.00941066628 | 0 | 0 | 0 | 0 | 49 | 0 | 71 | 80.03 | 34.23 | 180 | 859.93 | 179.97 | 833.24 | 851.62 | 77.88 | 0.76 | Catalyst_05 | 232.2596 | 96.29042 | 98.44821 | 65.8321 | 57.78934 | 0.6602074 | 29.0457 | 30.10036 | 68.36828 | 59.34623 | 1.131482 | 60.41275
13941.31 | 1770306596.1 | 05/02/2026_16:49:56,085 | 1 | 2 | 2.402078962e-06 | 6.637691058e-06 | 4.605973658e-10 | 5.7123117e-12 | 2.770193742e-13 | 8.492823957e-13 | 2.554119026e-12 | 5.284325061e-12 | 2.996762723e-13 | 1.094447558e-12 | 6.994081963e-12 | 4.999999912e-15 | 2.13942684e-14 | 4.999999912e-15 | 2.513905865e-14 | 7.83932042e-15 | 8.83387738e-11 | 1.233745419e-12 | 1.783006929e-13 | 2.422711588e-14 | 4.999999912e-15 | 6.680846848e-11 | 1.049777778e-12 | 1 | 1 | 1 | 1 | 1 | 1 | 1 | 0 | 0 | 0 | 0 | 0 | 0 | 0 | 0 | 0 | 0 | 1.766967432e-08 | 23.04010478 | 0 | 0.285479829 | 1.112191435 | 35.16442948 | 0.4701232729 | 39.67654287 | 0.4013611478 | 0.009787110258 | 0 | 0 | 0 | 0 | 49 | 0 | 71 | 80 | 34.24 | 179.99 | 862.07 | 179.99 | 833.97 | 853.41 | 77.88 | 0.76 | Catalyst_05 | 232.3552 | 96.31294 | 98.46238 | 65.76654 | 57.89383 | 0.6652832 | 29.05249 | 30.1047 | 68.28423 | 59.44236 | 1.128315 | 60.49892
13947.046 | 1770306601.8 | 05/02/2026_16:50:01,821 | 1 | 2 | 2.408628688e-06 | 6.681078503e-06 | 4.606587611e-10 | 5.713204215e-12 | 2.867577595e-13 | 8.362978821e-13 | 2.549965013e-12 | 5.263841446e-12 | 2.954833101e-13 | 1.096263596e-12 | 6.994675238e-12 | 1.134156449e-14 | 1.588186776e-14 | 4.999999912e-15 | 2.73607058e-14 | 4.999999912e-15 | 8.824100478e-11 | 1.223246439e-12 | 1.866110077e-13 | 2.029411659e-14 | 5.435283368e-15 | 6.678616687e-11 | 1.03721426e-12 | 1 | 1 | 1 | 1 | 1 | 1 | 1 | 0 | 0 | 0 | 0 | 0 | 0 | 0 | 0 | 0 | 0 | 1.437130471e-08 | 23.04411649 | 0 | 0.2858305713 | 1.108486869 | 35.1442111 | 0.4649856732 | 39.70184349 | 0.4018400679 | 0.009650303146 | 0 | 0 | 0 | 0 | 49 | 0 | 71.02 | 80.02 | 34.24 | 179.97 | 863.9 | 180.01 | 834.37 | 854.76 | 77.88 | 0.76 | Catalyst_05 | 232.4508 | 96.32522 | 98.47919 | 65.80848 | 57.86055 | 0.666077 | 29.0562 | 30.10984 | 68.31906 | 59.3993 | 1.129684 | 60.45107
13952.782 | 1770306607.6 | 05/02/2026_16:50:07,557 | 1 | 2 | 2.409627768e-06 | 6.635147656e-06 | 4.608374793e-10 | 5.684684494e-12 | 2.890410892e-13 | 8.274633149e-13 | 2.538167593e-12 | 5.2384104e-12 | 2.907426903e-13 | 1.09636974e-12 | 6.98518153e-12 | 1.226466438e-14 | 8.193907046e-15 | 4.999999912e-15 | 1.99560217e-14 | 4.999999912e-15 | 8.817509223e-11 | 1.213715435e-12 | 1.929785812e-13 | 9.466743456e-15 | 1.30252627e-14 | 6.681583758e-11 | 1.031355882e-12 | 1 | 1 | 1 | 1 | 1 | 1 | 1 | 0 | 0 | 0 | 0 | 0 | 0 | 0 | 0 | 0 | 0 | 9.893384466e-09 | 23.05619525 | 0 | 0.2906286684 | 1.101379665 | 35.12009915 | 0.4615583169 | 39.7211941 | 0.4015251727 | 0.01370847271 | 0 | 0 | 0 | 0 | 49.02 | 0 | 71 | 80.02 | 34.25 | 179.98 | 867.53 | 180.05 | 834.83 | 857.62 | 77.88 | 0.76 | Catalyst_05 | 232.5464 | 96.34878 | 98.4904 | 65.84056 | 57.82085 | 0.665555 | 29.06331 | 30.11326 | 68.33564 | 59.34798 | 1.13101 | 60.39403
13958.518 | 1770306613.3 | 05/02/2026_16:50:13,293 | 1 | 2 | 2.408579803e-06 | 6.696471246e-06 | 4.60966626e-10 | 5.684402601e-12 | 2.942856733e-13 | 8.132641695e-13 | 2.526628863e-12 | 5.214008912e-12 | 2.937423796e-13 | 1.085346656e-12 | 6.983640662e-12 | 1.894706485e-14 | 4.999999912e-15 | 4.999999912e-15 | 1.200466423e-14 | 4.999999912e-15 | 8.836070764e-11 | 1.207713942e-12 | 1.921927922e-13 | 4.999999912e-15 | 1.807392635e-14 | 6.674503311e-11 | 1.029471972e-12 | 1 | 1 | 1 | 1 | 1 | 1 | 1 | 0 | 0 | 0 | 0 | 0 | 0 | 0 | 0 | 0 | 0 | 8.016293896e-09 | 23.02029197 | 0 | 0.2884876669 | 1.092884279 | 35.18021025 | 0.4598566872 | 39.71223457 | 0.3977925579 | 0.0160880378 | 0 | 0 | 0 | 0 | 49 | 0 | 71 | 80 | 34.25 | 179.99 | 866.83 | 180.08 | 834.67 | 857.1 | 77.88 | 0.76 | Catalyst_05 | 232.642 | 96.37694 | 98.49596 | 65.82571 | 57.91982 | 0.659368 | 29.0718 | 30.11496 | 68.30026 | 59.43932 | 1.128823 | 60.47621
13964.254 | 1770306619.0 | 05/02/2026_16:50:19,029 | 1 | 2 | 2.407852662e-06 | 6.630071766e-06 | 4.609531368e-10 | 5.669750693e-12 | 2.906873418e-13 | 8.006105002e-13 | 2.524471951e-12 | 5.201989881e-12 | 2.912520485e-13 | 1.080458206e-12 | 6.97681626e-12 | 1.731817984e-14 | 4.999999912e-15 | 1.033697494e-14 | 4.999999912e-15 | 4.999999912e-15 | 8.817288566e-11 | 1.206798984e-12 | 1.976110519e-13 | 4.999999912e-15 | 2.488148271e-14 | 6.681128567e-11 | 1.038995821e-12 | 1 | 1 | 1 | 1 | 1 | 1 | 1 | 0 | 0 | 0 | 0 | 0 | 0 | 0 | 0 | 0 | 0 | 8.231934066e-09 | 23.05512084 | 0 | 0.2960481912 | 1.090466314 | 35.12101742 | 0.4639901047 | 39.7325848 | 0.3961070763 | 0.01984282382 | 0 | 0 | 0 | 0 | 49.02 | 0 | 71 | 80 | 34.24 | 180 | 865.76 | 180.08 | 834.44 | 856.2 | 77.88 | 0.76 | Catalyst_05 | 232.7376 | 96.38496 | 98.48244 | 65.85944 | 57.82236 | 0.6565742 | 29.07422 | 30.11083 | 68.32958 | 59.34103 | 1.131305 | 60.38158
13969.99 | 1770306624.8 | 05/02/2026_16:50:24,765 | 1 | 2 | 2.408118689e-06 | 6.645325357e-06 | 4.608064208e-10 | 5.684718321e-12 | 2.872152115e-13 | 7.929491482e-13 | 2.540973074e-12 | 5.188877973e-12 | 2.973027911e-13 | 1.067370042e-12 | 6.967093135e-12 | 1.696213292e-14 | 4.999999912e-15 | 8.909881974e-15 | 4.999999912e-15 | 4.999999912e-15 | 8.82552989e-11 | 1.206718644e-12 | 1.906308228e-13 | 4.999999912e-15 | 2.42305057e-14 | 6.666894814e-11 | 1.049439723e-12 | 1 | 1 | 1 | 1 | 1 | 1 | 1 | 0 | 0 | 0 | 0 | 0 | 0 | 0 | 0 | 0 | 0 | 8.178810127e-09 | 23.01316468 | 0 | 0.2925662048 | 1.090278446 | 35.16690875 | 0.4681105447 | 39.73199125 | 0.3922233969 | 0.01820314816 | 0 | 0 | 0 | 0 | 49 | 0 | 71.01 | 80 | 34.23 | 180 | 862.65 | 180.07 | 833.69 | 853.68 | 77.88 | 0.76 | Catalyst_05 | 232.8332 | 96.38558 | 98.46897 | 65.85845 | 57.89792 | 0.6501367 | 29.07441 | 30.10671 | 68.32812 | 59.42252 | 1.129812 | 60.46361
13975.726 | 1770306630.5 | 05/02/2026_16:50:30,501 | 1 | 2 | 2.404674888e-06 | 6.645325357e-06 | 4.608623483e-10 | 5.69536909e-12 | 2.840564155e-13 | 7.932770651e-13 | 2.557397653e-12 | 5.195889292e-12 | 3.058692622e-13 | 1.065647028e-12 | 6.973210637e-12 | 4.999999912e-15 | 4.999999912e-15 | 9.383319181e-15 | 4.999999912e-15 | 9.953768766e-15 | 8.84654433e-11 | 1.207203499e-12 | 1.790142741e-13 | 4.999999912e-15 | 2.773468778e-14 | 6.683215786e-11 | 1.064647611e-12 | 1 | 1 | 1 | 1 | 1 | 1 | 1 | 0 | 0 | 0 | 0 | 0 | 0 | 0 | 0 | 0 | 0 | 7.970159409e-09 | 23.03309622 | 0 | 0.2842956594 | 1.091522247 | 35.19818271 | 0.4732903408 | 39.67460995 | 0.3917501705 | 0.01943052484 | 0 | 0 | 0 | 0 | 49 | 0 | 71.01 | 79.98 | 34.24 | 179.99 | 860.15 | 180.06 | 833.35 | 852.51 | 77.88 | 0.76 | Catalyst_05 | 232.9288 | 96.38146 | 98.45203 | 65.76334 | 57.9494 | 0.6493523 | 29.07316 | 30.10153 | 68.23236 | 59.48182 | 1.127178 | 60.52567
13981.462 | 1770306636.2 | 05/02/2026_16:50:36,237 | 1 | 2 | 2.406389285e-06 | 6.642779681e-06 | 4.605601456e-10 | 5.695987518e-12 | 2.788165749e-13 | 8.01384729e-13 | 2.565661008e-12 | 5.219960315e-12 | 3.134276692e-13 | 1.06724872e-12 | 6.998782196e-12 | 4.999999912e-15 | 4.999999912e-15 | 7.257717105e-15 | 4.999999912e-15 | 1.200369692e-14 | 8.831534115e-11 | 1.215031764e-12 | 1.72284306e-13 | 4.999999912e-15 | 2.352520509e-14 | 6.677102621e-11 | 1.076403181e-12 | 1 | 1 | 1 | 1 | 1 | 1 | 1 | 0 | 0 | 0 | 0 | 0 | 0 | 0 | 0 | 0 | 0 | 7.931007958e-09 | 23.03480074 | 0 | 0.2830623225 | 1.099361978 | 35.17145067 | 0.4794047856 | 39.68603839 | 0.3933115732 | 0.01759010763 | 0 | 0 | 0 | 0 | 49 | 0 | 71 | 79.98 | 34.25 | 179.99 | 859.9 | 180.03 | 833.27 | 851.61 | 77.88 | 0.76 | Catalyst_05 | 233.0244 | 96.35547 | 98.43203 | 65.78228 | 57.90539 | 0.6519404 | 29.06532 | 30.09542 | 68.27042 | 59.45066 | 1.128359 | 60.50464
13987.198 | 1770306642.0 | 05/02/2026_16:50:41,973 | 1 | 2 | 2.404128054e-06 | 6.627525181e-06 | 4.60567251e-10 | 5.698958232e-12 | 2.706784991e-13 | 8.103755297e-13 | 2.556529207e-12 | 5.218565597e-12 | 3.148106504e-13 | 1.06229847e-12 | 7.006674754e-12 | 4.999999912e-15 | 4.999999912e-15 | 4.999999912e-15 | 4.999999912e-15 | 1.589157815e-14 | 8.830341319e-11 | 1.225613794e-12 | 1.668315551e-13 | 4.999999912e-15 | 1.252708535e-14 | 6.688957027e-11 | 1.074534125e-12 | 1 | 1 | 1 | 1 | 1 | 1 | 1 | 0 | 0 | 0 | 0 | 0 | 0 | 0 | 0 | 0 | 0 | 7.922879161e-09 | 23.06921587 | 0 | 0.2847301775 | 1.097790189 | 35.15502851 | 0.4788562913 | 39.67575262 | 0.3916149881 | 0.01171382887 | 0 | 0 | 0 | 0 | 49 | 0 | 71 | 80.02 | 34.23 | 179.97 | 862.02 | 180 | 833.54 | 852.17 | 77.88 | 0.76 | Catalyst_05 | 233.12 | 96.36068 | 98.43382 | 65.76523 | 57.87836 | 0.6491282 | 29.0669 | 30.09596 | 68.24904 | 59.42077 | 1.128594 | 60.47411
13992.934 | 1770306647.7 | 05/02/2026_16:50:47,709 | 1 | 2 | 2.409977014e-06 | 6.635147656e-06 | 4.606170168e-10 | 5.7187176e-12 | 2.644370454e-13 | 8.199707189e-13 | 2.539371491e-12 | 5.218399064e-12 | 3.132899756e-13 | 1.06099721e-12 | 7.013558137e-12 | 4.999999912e-15 | 4.999999912e-15 | 4.999999912e-15 | 4.999999912e-15 | 1.92041529e-14 | 8.838191984e-11 | 1.233196813e-12 | 1.596568201e-13 | 9.65398856e-15 | 8.136671336e-15 | 6.669110403e-11 | 1.065131815e-12 | 1 | 1 | 1 | 1 | 1 | 1 | 1 | 0 | 0 | 0 | 0 | 0 | 0 | 0 | 0 | 0 | 0 | 7.79804336e-09 | 23.01036783 | 0 | 0.2797541434 | 1.095637781 | 35.20286489 | 0.475912964 | 39.69500096 | 0.3911882931 | 0.009846934883 | 0 | 0 | 0 | 0 | 49 | 0 | 71.01 | 80.02 | 34.23 | 179.97 | 863.85 | 179.94 | 834.36 | 854.73 | 77.88 | 0.76 | Catalyst_05 | 233.2156 | 96.36781 | 98.44345 | 65.79714 | 57.95711 | 0.648421 | 29.06905 | 30.09891 | 68.27709 | 59.4965 | 1.127607 | 60.54448
13998.67 | 1770306653.4 | 05/02/2026_16:50:53,445 | 1 | 2 | 2.406377234e-06 | 6.599648259e-06 | 4.611288573e-10 | 5.702406863e-12 | 2.633718168e-13 | 8.322004652e-13 | 2.519964922e-12 | 5.213102953e-12 | 3.108781407e-13 | 1.066264915e-12 | 7.007989241e-12 | 4.999999912e-15 | 1.984445729e-14 | 4.999999912e-15 | 5.082634753e-15 | 1.027100971e-14 | 8.832009429e-11 | 1.238625955e-12 | 1.625595139e-13 | 1.861430796e-14 | 1.02593647e-14 | 6.689265114e-11 | 1.050581497e-12 | 1 | 1 | 1 | 1 | 1 | 1 | 1 | 0 | 0 | 0 | 0 | 0 | 0 | 0 | 0 | 0 | 0 | 1.68963794e-08 | 23.06033252 | 0 | 0.2834404212 | 1.091200756 | 35.14986212 | 0.4693364041 | 39.70695956 | 0.3924938407 | 0.01174210777 | 0 | 0 | 0 | 0 | 49 | 0 | 71 | 80.02 | 34.24 | 179.99 | 867.59 | 179.89 | 834.84 | 857.67 | 77.88 | 0.76 | Catalyst_05 | 233.3112 | 96.38252 | 98.46496 | 65.81696 | 57.86985 | 0.650585 | 29.07349 | 30.10548 | 68.28724 | 59.39587 | 1.129648 | 60.43908
14004.406 | 1770306659.2 | 05/02/2026_16:50:59,181 | 1 | 2 | 2.413273023e-06 | 6.594577826e-06 | 4.611511728e-10 | 5.710695371e-12 | 2.651952009e-13 | 8.357079135e-13 | 2.505006185e-12 | 5.215564092e-12 | 3.01513751e-13 | 1.078028508e-12 | 7.002465014e-12 | 4.999999912e-15 | 2.044740584e-14 | 4.999999912e-15 | 1.36097832e-14 | 1.242231415e-14 | 8.836146398e-11 | 1.238751506e-12 | 1.640317114e-13 | 2.408353532e-14 | 4.999999912e-15 | 6.673895464e-11 | 1.046188093e-12 | 1 | 1 | 1 | 1 | 1 | 1 | 1 | 0 | 0 | 0 | 0 | 0 | 0 | 0 | 0 | 0 | 0 | 1.708494303e-08 | 23.01564875 | 0 | 0.2803657361 | 1.089795534 | 35.17758737 | 0.4682742912 | 39.72253449 | 0.3958904224 | 0.009454996476 | 0 | 0 | 0 | 0 | 49 | 0 | 71 | 80 | 34.24 | 180.01 | 867.45 | 179.88 | 834.8 | 857.58 | 77.88 | 0.76 | Catalyst_05 | 233.4068 | 96.38718 | 98.46843 | 65.84278 | 57.9155 | 0.6562151 | 29.07489 | 30.10655 | 68.31072 | 59.44024 | 1.1292 | 60.48066
14010.142 | 1770306664.9 | 05/02/2026_16:51:04,917 | 1 | 2 | 2.40688496e-06 | 6.607231626e-06 | 4.612379645e-10 | 5.708983199e-12 | 2.726313912e-13 | 8.395954288e-13 | 2.502517941e-12 | 5.217031668e-12 | 2.994735536e-13 | 1.080771323e-12 | 6.996273786e-12 | 4.999999912e-15 | 1.981583605e-14 | 4.999999912e-15 | 2.708421222e-14 | 5.806856393e-15 | 8.832314047e-11 | 1.23415991e-12 | 1.732801728e-13 | 2.836869025e-14 | 4.999999912e-15 | 6.674720499e-11 | 1.044945597e-12 | 1 | 1 | 1 | 1 | 1 | 1 | 1 | 0 | 0 | 0 | 0 | 0 | 0 | 0 | 0 | 0 | 0 | 1.664624647e-08 | 23.0192606 | 0 | 0.2815717591 | 1.09007704 | 35.16081462 | 0.4678998534 | 39.73169782 | 0.3966783484 | 0.00961726337 | 0 | 0 | 0 | 0 | 49 | 0 | 71 | 80.02 | 34.25 | 180.01 | 865.54 | 179.9 | 834.41 | 856.09 | 77.88 | 0.76 | Catalyst_05 | 233.5024 | 96.38625 | 98.46966 | 65.85797 | 57.88788 | 0.6575211 | 29.07461 | 30.10692 | 68.32714 | 59.4118 | 1.129999 | 60.4529
14015.878 | 1770306670.7 | 05/02/2026_16:51:10,653 | 1 | 2 | 2.411577725e-06 | 6.581962225e-06 | 4.611362403e-10 | 5.706448335e-12 | 2.816994142e-13 | 8.322912672e-13 | 2.5131364e-12 | 5.231807175e-12 | 2.93267499e-13 | 1.089806197e-12 | 6.988933737e-12 | 7.152454627e-15 | 1.641157845e-14 | 4.999999912e-15 | 2.756054797e-14 | 7.590963584e-15 | 8.852336919e-11 | 1.228945114e-12 | 1.829884578e-13 | 1.918232486e-14 | 1.130469992e-14 | 6.687415899e-11 | 1.045452787e-12 | 1 | 1 | 1 | 1 | 1 | 1 | 1 | 0 | 0 | 0 | 0 | 0 | 0 | 0 | 0 | 0 | 0 | 1.466343417e-08 | 23.03414505 | 0 | 0.2866290336 | 1.09218797 | 35.19343073 | 0.4670882565 | 39.67434081 | 0.3987654176 | 0.01318435243 | 0 | 0 | 0 | 0 | 49.01 | 0 | 71 | 79.98 | 34.25 | 179.99 | 864.09 | 179.91 | 834.03 | 854.81 | 77.88 | 0.76 | Catalyst_05 | 233.598 | 96.37925 | 98.47231 | 65.76289 | 57.94158 | 0.6609806 | 29.0725 | 30.10773 | 68.23346 | 59.46822 | 1.127322 | 60.50873
14021.614 | 1770306676.4 | 05/02/2026_16:51:16,389 | 1 | 2 | 2.411223477e-06 | 6.617373856e-06 | 4.61155808e-10 | 5.699247498e-12 | 2.912893451e-13 | 8.266420317e-13 | 2.531339071e-12 | 5.241646093e-12 | 2.963651731e-13 | 1.1024133e-12 | 6.980841686e-12 | 1.982166025e-14 | 1.46953762e-14 | 4.999999912e-15 | 2.029121127e-14 | 4.999999912e-15 | 8.839523558e-11 | 1.218458711e-12 | 1.921942423e-13 | 1.74234457e-14 | 1.04732761e-14 | 6.679432007e-11 | 1.060797717e-12 | 1 | 1 | 1 | 1 | 1 | 1 | 1 | 0 | 0 | 0 | 0 | 0 | 0 | 0 | 0 | 0 | 0 | 1.381066291e-08 | 23.02141366 | 0 | 0.2905704705 | 1.097962033 | 35.16472848 | 0.4737546775 | 39.70156731 | 0.4036342221 | 0.0123518976 | 0 | 0 | 0 | 0 | 48.99 | 0 | 71 | 80.02 | 34.26 | 179.98 | 861.03 | 179.95 | 833.32 | 852.37 | 77.88 | 0.76 | Catalyst_05 | 233.6936 | 96.36011 | 98.45051 | 65.80802 | 57.89433 | 0.6690509 | 29.06672 | 30.10107 | 68.29385 | 59.43222 | 1.129017 | 60.48196
14027.35 | 1770306682.1 | 05/02/2026_16:51:22,125 | 1 | 2 | 2.408692581e-06 | 6.630071766e-06 | 4.610045956e-10 | 5.693025912e-12 | 3.001812937e-13 | 8.202424742e-13 | 2.556378503e-12 | 5.245454245e-12 | 2.971485634e-13 | 1.10763807e-12 | 6.985884527e-12 | 2.007923111e-14 | 4.999999912e-15 | 8.515034177e-15 | 1.471623523e-14 | 4.999999912e-15 | 8.821077202e-11 | 1.212802211e-12 | 1.996211898e-13 | 4.999999912e-15 | 1.586877602e-14 | 6.695705795e-11 | 1.057248473e-12 | 1 | 1 | 1 | 1 | 1 | 1 | 1 | 0 | 0 | 0 | 0 | 0 | 0 | 0 | 0 | 0 | 0 | 8.149064697e-09 | 23.08285163 | 0 | 0.297216127 | 1.103744082 | 35.09761351 | 0.4720317704 | 39.69850118 | 0.4055930721 | 0.01467654945 | 0 | 0 | 0 | 0 | 49 | 0 | 71.03 | 79.97 | 34.24 | 179.98 | 860.05 | 179.98 | 833.2 | 851.7 | 77.88 | 0.76 | Catalyst_05 | 233.7892 | 96.34094 | 98.45614 | 65.80294 | 57.78383 | 0.6722979 | 29.06094 | 30.10279 | 68.30216 | 59.32285 | 1.131088 | 60.37815
14033.086 | 1770306687.9 | 05/02/2026_16:51:27,861 | 1 | 2 | 2.407853344e-06 | 6.722180842e-06 | 4.608649296e-10 | 5.690949448e-12 | 3.010709358e-13 | 8.091292935e-13 | 2.561567495e-12 | 5.2411556e-12 | 3.000619501e-13 | 1.107547756e-12 | 6.979126044e-12 | 1.935065233e-14 | 4.999999912e-15 | 1.163212559e-14 | 4.999999912e-15 | 4.999999912e-15 | 8.83562043e-11 | 1.212617029e-12 | 1.986481455e-13 | 4.999999912e-15 | 2.320797261e-14 | 6.680381942e-11 | 1.061351202e-12 | 1 | 1 | 1 | 1 | 1 | 1 | 1 | 0 | 0 | 0 | 0 | 0 | 0 | 0 | 0 | 0 | 0 | 8.290349489e-09 | 23.0312162 | 0 | 0.2994221672 | 1.102534037 | 35.15832358 | 0.4731566161 | 39.68808539 | 0.4058345507 | 0.01840193229 | 0 | 0 | 0 | 0 | 49 | 0 | 71 | 80.02 | 34.25 | 180 | 862.22 | 180.06 | 834.04 | 853.56 | 77.88 | 0.76 | Catalyst_05 | 233.8848 | 96.34495 | 98.45246 | 65.78568 | 57.88378 | 0.6726981 | 29.06215 | 30.10166 | 68.2814 | 59.42538 | 1.128839 | 60.47796
14038.822 | 1770306693.6 | 05/02/2026_16:51:33,597 | 1 | 2 | 2.408357432e-06 | 6.645325357e-06 | 4.608000093e-10 | 5.694460962e-12 | 2.976665951e-13 | 7.987748375e-13 | 2.563559391e-12 | 5.220464252e-12 | 3.066055981e-13 | 1.084730829e-12 | 6.977673647e-12 | 1.790221922e-14 | 4.999999912e-15 | 1.515474588e-14 | 4.999999912e-15 | 1.011383936e-14 | 8.832652665e-11 | 1.211027155e-12 | 1.919958333e-13 | 4.999999912e-15 | 2.681596705e-14 | 6.681138282e-11 | 1.052898328e-12 | 1 | 1 | 1 | 1 | 1 | 1 | 1 | 0 | 0 | 0 | 0 | 0 | 0 | 0 | 0 | 0 | 0 | 8.152430548e-09 | 23.0399291 | 0 | 0.2950311535 | 1.099108922 | 35.15756203 | 0.469353811 | 39.69307086 | 0.3986299036 | 0.01970798599 | 0 | 0 | 0 | 0 | 49.01 | 0 | 71 | 80.02 | 34.27 | 180 | 865.89 | 180.11 | 834.7 | 856.28 | 77.88 | 0.76 | Catalyst_05 | 233.9804 | 96.35631 | 98.4649 | 65.79394 | 57.88253 | 0.6607559 | 29.06558 | 30.10547 | 68.28193 | 59.41684 | 1.129005 | 60.46481
14044.558 | 1770306699.3 | 05/02/2026_16:51:39,333 | 1 | 2 | 2.407187594e-06 | 6.607231626e-06 | 4.610188065e-10 | 5.710501082e-12 | 2.860543833e-13 | 7.930961118e-13 | 2.546714142e-12 | 5.187383075e-12 | 3.119748925e-13 | 1.06633734e-12 | 7.001177416e-12 | 9.254773461e-15 | 4.999999912e-15 | 1.179657026e-14 | 4.999999912e-15 | 1.436164691e-14 | 8.84934348e-11 | 1.218263012e-12 | 1.815574871e-13 | 4.999999912e-15 | 2.529719124e-14 | 6.676859066e-11 | 1.058331591e-12 | 1 | 1 | 1 | 1 | 1 | 1 | 1 | 0 | 0 | 0 | 0 | 0 | 0 | 0 | 0 | 0 | 0 | 8.062591975e-09 | 23.01295623 | 0 | 0.29177557 | 1.088098311 | 35.20518982 | 0.4712274962 | 39.68924991 | 0.3925407948 | 0.01824440472 | 0 | 0 | 0 | 0 | 49 | 0 | 71 | 80 | 34.27 | 179.99 | 867.06 | 180.12 | 834.83 | 857.22 | 77.88 | 0.76 | Catalyst_05 | 234.076 | 96.39281 | 98.45877 | 65.78761 | 57.96094 | 0.6506628 | 29.07659 | 30.10359 | 68.2495 | 59.48814 | 1.127369 | 60.52818
14050.294 | 1770306705.1 | 05/02/2026_16:51:45,069 | 1 | 2 | 2.412444701e-06 | 6.57943383e-06 | 4.611055426e-10 | 5.704173679e-12 | 2.724107019e-13 | 7.992746547e-13 | 2.519744396e-12 | 5.181268609e-12 | 3.119055849e-13 | 1.056898275e-12 | 6.990183172e-12 | 4.999999912e-15 | 4.999999912e-15 | 1.381303044e-14 | 4.999999912e-15 | 1.508974627e-14 | 8.832827525e-11 | 1.223222803e-12 | 1.743245576e-13 | 4.999999912e-15 | 2.151602938e-14 | 6.674291675e-11 | 1.052930421e-12 | 1 | 1 | 1 | 1 | 1 | 1 | 1 | 0 | 0 | 0 | 0 | 0 | 0 | 0 | 0 | 0 | 0 | 7.961219328e-09 | 23.02153584 | 0 | 0.2867605673 | 1.084178806 | 35.16954409 | 0.4700434848 | 39.72720459 | 0.3895848734 | 0.01715805375 | 0 | 0 | 0 | 0 | 48.99 | 0 | 71.01 | 80 | 34.25 | 179.99 | 867.43 | 180.13 | 834.81 | 857.59 | 77.88 | 0.76 | Catalyst_05 | 234.1716 | 96.4058 | 98.46265 | 65.85052 | 57.90225 | 0.6457632 | 29.08051 | 30.10478 | 68.30556 | 59.42278 | 1.129591 | 60.46109
14056.03 | 1770306710.8 | 05/02/2026_16:51:50,805 | 1 | 2 | 2.409748959e-06 | 6.681078503e-06 | 4.612329685e-10 | 5.713254522e-12 | 2.643094619e-13 | 8.004576819e-13 | 2.523003508e-12 | 5.17151556e-12 | 3.175940413e-13 | 1.052285537e-12 | 7.000176046e-12 | 4.999999912e-15 | 4.999999912e-15 | 4.999999912e-15 | 4.999999912e-15 | 1.597015909e-14 | 8.831810977e-11 | 1.226685854e-12 | 1.705831656e-13 | 4.999999912e-15 | 1.356418572e-14 | 6.684526543e-11 | 1.066333436e-12 | 1 | 1 | 1 | 1 | 1 | 1 | 1 | 0 | 0 | 0 | 0 | 0 | 0 | 0 | 0 | 0 | 0 | 7.992384759e-09 | 23.04770571 | 0 | 0.2874151189 | 1.082257545 | 35.15106714 | 0.4755927222 | 39.72249716 | 0.3883343866 | 0.01212055211 | 0 | 0 | 0 | 0 | 49 | 0 | 70.99 | 80.03 | 34.26 | 179.98 | 866.73 | 180.13 | 834.67 | 857.03 | 77.88 | 0.76 | Catalyst_05 | 234.2672 | 96.41217 | 98.4445 | 65.84272 | 57.87183 | 0.6436904 | 29.08243 | 30.09923 | 68.29295 | 59.39521 | 1.130051 | 60.43664
14061.766 | 1770306716.5 | 05/02/2026_16:51:56,541 | 1 | 2 | 2.407529564e-06 | 6.581962225e-06 | 4.611548921e-10 | 5.713491746e-12 | 2.585128021e-13 | 8.146345469e-13 | 2.519361022e-12 | 5.186555612e-12 | 3.128005125e-13 | 1.051223236e-12 | 7.01496413e-12 | 4.999999912e-15 | 4.999999912e-15 | 4.999999912e-15 | 4.999999912e-15 | 1.637858821e-14 | 8.817738206e-11 | 1.234812708e-12 | 1.64377084e-13 | 4.999999912e-15 | 1.315381181e-14 | 6.679354292e-11 | 1.066825231e-12 | 1 | 1 | 1 | 1 | 1 | 1 | 1 | 0 | 0 | 0 | 0 | 0 | 0 | 0 | 0 | 0 | 0 | 7.951462618e-09 | 23.04798502 | 0 | 0.2857105323 | 1.086369706 | 35.12249582 | 0.4768807898 | 39.745866 | 0.3878343073 | 0.01260076896 | 0 | 0 | 0 | 0 | 49.01 | 0 | 71 | 79.98 | 34.25 | 179.99 | 864.16 | 180.1 | 834.07 | 854.85 | 77.88 | 0.76 | Catalyst_05 | 234.3628 | 96.39854 | 98.44028 | 65.88145 | 57.8248 | 0.6428615 | 29.07832 | 30.09794 | 68.34279 | 59.35235 | 1.131636 | 60.39849
14067.502 | 1770306722.3 | 05/02/2026_16:52:02,277 | 1 | 2 | 2.405151236e-06 | 6.665742603e-06 | 4.61113342e-10 | 5.715943777e-12 | 2.632612552e-13 | 8.276970147e-13 | 2.523971483e-12 | 5.217205574e-12 | 3.116290863e-13 | 1.059937836e-12 | 7.019136574e-12 | 4.999999912e-15 | 1.608414939e-14 | 4.999999912e-15 | 4.999999912e-15 | 1.835818891e-14 | 8.849041638e-11 | 1.237649848e-12 | 1.62233535e-13 | 1.044563063e-14 | 9.766527051e-15 | 6.681407511e-11 | 1.068738847e-12 | 1 | 1 | 1 | 1 | 1 | 1 | 1 | 0 | 0 | 0 | 0 | 0 | 0 | 0 | 0 | 0 | 0 | 1.453604237e-08 | 23.02342158 | 0 | 0.2828494242 | 1.090920776 | 35.19908559 | 0.4768844134 | 39.68756961 | 0.3901933434 | 0.0112568959 | 0 | 0 | 0 | 0 | 49 | 0 | 71 | 80 | 34.26 | 180.01 | 860.07 | 180.01 | 833.21 | 851.69 | 77.88 | 0.76 | Catalyst_05 | 234.4584 | 96.38345 | 98.44027 | 65.78482 | 57.95089 | 0.6467718 | 29.07377 | 30.09794 | 68.25323 | 59.48635 | 1.127517 | 60.53209
14073.238 | 1770306728.0 | 05/02/2026_16:52:08,013 | 1 | 2 | 2.412906952e-06 | 6.632605619e-06 | 4.608738391e-10 | 5.716395673e-12 | 2.648144291e-13 | 8.387422701e-13 | 2.541970757e-12 | 5.245510623e-12 | 3.077125685e-13 | 1.075722953e-12 | 7.01044691e-12 | 4.999999912e-15 | 2.550916462e-14 | 4.999999912e-15 | 7.021967507e-15 | 8.814805914e-15 | 8.838770688e-11 | 1.24098236e-12 | 1.620909082e-13 | 2.139572868e-14 | 9.734514288e-15 | 6.676034031e-11 | 1.072777609e-12 | 1 | 1 | 1 | 1 | 1 | 1 | 1 | 0 | 0 | 0 | 0 | 0 | 0 | 0 | 0 | 0 | 0 | 2.028930367e-08 | 23.01954981 | 0 | 0.2824603834 | 1.100924227 | 35.18303761 | 0.4792411857 | 39.69241166 | 0.3955350481 | 0.0114662913 | 0 | 0 | 0 | 0 | 49 | 0 | 71 | 79.97 | 34.26 | 180.02 | 859.95 | 179.97 | 833.31 | 851.67 | 77.88 | 0.76 | Catalyst_05 | 234.554 | 96.35029 | 98.43256 | 65.79285 | 57.92447 | 0.655626 | 29.06376 | 30.09558 | 68.28506 | 59.47165 | 1.128169 | 60.52602
14078.974 | 1770306733.7 | 05/02/2026_16:52:13,749 | 1 | 2 | 2.418993972e-06 | 6.69389874e-06 | 4.608906035e-10 | 5.7157638e-12 | 2.750732855e-13 | 8.456250023e-13 | 2.550409319e-12 | 5.257225211e-12 | 3.045658886e-13 | 1.092870044e-12 | 7.008629354e-12 | 4.999999912e-15 | 1.80647191e-14 | 4.999999912e-15 | 2.269815534e-14 | 4.999999912e-15 | 8.821632314e-11 | 1.245596833e-12 | 1.722974248e-13 | 2.23954732e-14 | 4.999999912e-15 | 6.680778153e-11 | 1.0655913e-12 | 1 | 1 | 1 | 1 | 1 | 1 | 1 | 0 | 0 | 0 | 0 | 0 | 0 | 0 | 0 | 0 | 0 | 1.582292607e-08 | 23.04631799 | 0 | 0.2907343413 | 1.106383761 | 35.12258091 | 0.476886793 | 39.71218202 | 0.4013628367 | 0.00901858275 | 0 | 0 | 0 | 0 | 49 | 0 | 71 | 80 | 34.26 | 180.02 | 862.3 | 179.91 | 834.02 | 853.54 | 77.88 | 0.76 | Catalyst_05 | 234.6496 | 96.33219 | 98.44026 | 65.82562 | 57.82494 | 0.665286 | 29.0583 | 30.09793 | 68.3319 | 59.37258 | 1.130674 | 60.43159
14084.71 | 1770306739.5 | 05/02/2026_16:52:19,485 | 1 | 2 | 2.422820671e-06 | 6.584477887e-06 | 4.610083981e-10 | 5.708446302e-12 | 2.781990946e-13 | 8.392064712e-13 | 2.540145178e-12 | 5.250816275e-12 | 2.983782112e-13 | 1.097392793e-12 | 7.000107525e-12 | 4.999999912e-15 | 2.305905067e-14 | 4.999999912e-15 | 2.591518139e-14 | 4.999999912e-15 | 8.835034787e-11 | 1.231050526e-12 | 1.799557682e-13 | 2.463458277e-14 | 4.999999912e-15 | 6.665398788e-11 | 1.049940625e-12 | 1 | 1 | 1 | 1 | 1 | 1 | 1 | 0 | 0 | 0 | 0 | 0 | 0 | 0 | 0 | 0 | 0 | 1.871685906e-08 | 22.99268599 | 0 | 0.2866890884 | 1.103093359 | 35.17676001 | 0.4698119874 | 39.72085028 | 0.4023851424 | 0.009232683274 | 0 | 0 | 0 | 0 | 49 | 0 | 70.99 | 80 | 34.26 | 180.02 | 864.13 | 179.88 | 834.42 | 854.95 | 77.88 | 0.76 | Catalyst_05 | 234.7452 | 96.3431 | 98.4634 | 65.83999 | 57.91414 | 0.6669805 | 29.06159 | 30.10501 | 68.33908 | 59.45374 | 1.129179 | 60.50373
14090.446 | 1770306745.2 | 05/02/2026_16:52:25,221 | 1 | 2 | 2.407535476e-06 | 6.645325357e-06 | 4.6109358e-10 | 5.703664104e-12 | 2.911773199e-13 | 8.2769013e-13 | 2.523572714e-12 | 5.230792362e-12 | 2.958611817e-13 | 1.101286597e-12 | 6.985350232e-12 | 1.718139079e-14 | 1.567960138e-14 | 4.999999912e-15 | 2.505126538e-14 | 4.999999912e-15 | 8.839071836e-11 | 1.222801916e-12 | 1.907336729e-13 | 1.703392913e-14 | 1.224138453e-14 | 6.690123455e-11 | 1.036998287e-12 | 1 | 1 | 1 | 1 | 1 | 1 | 1 | 0 | 0 | 0 | 0 | 0 | 0 | 0 | 0 | 0 | 0 | 1.435171266e-08 | 23.05368832 | 0 | 0.2904230402 | 1.094930432 | 35.15627777 | 0.4636709299 | 39.68867897 | 0.403133072 | 0.01338970886 | 0 | 0 | 0 | 0 | 49 | 0 | 71 | 79.98 | 34.25 | 180 | 866.96 | 179.84 | 834.78 | 857.14 | 77.88 | 0.76 | Catalyst_05 | 234.8408 | 96.37016 | 98.48349 | 65.78666 | 57.88041 | 0.6682202 | 29.06976 | 30.11115 | 68.26456 | 59.40476 | 1.128922 | 60.44646
14096.182 | 1770306751.0 | 05/02/2026_16:52:30,957 | 1 | 2 | 2.41339626e-06 | 6.66317419e-06 | 4.611674653e-10 | 5.698888843e-12 | 2.930060166e-13 | 8.181894832e-13 | 2.513460577e-12 | 5.210764546e-12 | 2.960736311e-13 | 1.095920555e-12 | 6.980807425e-12 | 2.23804282e-14 | 4.999999912e-15 | 4.999999912e-15 | 1.612489676e-14 | 4.999999912e-15 | 8.833809378e-11 | 1.217788999e-12 | 1.941165598e-13 | 4.999999912e-15 | 1.796041716e-14 | 6.679326536e-11 | 1.0399059e-12 | 1 | 1 | 1 | 1 | 1 | 1 | 1 | 0 | 0 | 0 | 0 | 0 | 0 | 0 | 0 | 0 | 0 | 8.069840491e-09 | 23.02976928 | 0 | 0.2932929516 | 1.089546969 | 35.15637376 | 0.4649958208 | 39.71765514 | 0.4015423582 | 0.0164160005 | 0 | 0 | 0 | 0 | 49 | 0 | 71 | 80.02 | 34.27 | 179.97 | 867.47 | 179.83 | 834.8 | 857.57 | 77.88 | 0.76 | Catalyst_05 | 234.9364 | 96.388 | 98.47915 | 65.83469 | 57.88057 | 0.6655835 | 29.07514 | 30.10983 | 68.30175 | 59.40085 | 1.129743 | 60.43993
14101.918 | 1770306756.7 | 05/02/2026_16:52:36,693 | 1 | 2 | 2.410352636e-06 | 6.57943383e-06 | 4.612311921e-10 | 5.694255397e-12 | 2.954081207e-13 | 8.097297789e-13 | 2.527805005e-12 | 5.211553845e-12 | 2.954391831e-13 | 1.091461882e-12 | 6.990964665e-12 | 2.16450613e-14 | 4.999999912e-15 | 1.092294895e-14 | 5.722937451e-15 | 4.999999912e-15 | 8.842007682e-11 | 1.212994657e-12 | 1.96326584e-13 | 4.999999912e-15 | 2.355431422e-14 | 6.672478542e-11 | 1.038871896e-12 | 1 | 1 | 1 | 1 | 1 | 1 | 1 | 0 | 0 | 0 | 0 | 0 | 0 | 0 | 0 | 0 | 0 | 8.214380739e-09 | 23.00307989 | 0 | 0.2956383568 | 1.091221932 | 35.18488823 | 0.4637745382 | 39.71693541 | 0.3998762791 | 0.01899957936 | 0 | 0 | 0 | 0 | 49 | 0 | 71 | 80.02 | 34.25 | 179.97 | 866.6 | 179.85 | 834.61 | 856.92 | 77.88 | 0.76 | Catalyst_05 | 235.032 | 96.38245 | 98.48315 | 65.8335 | 57.92752 | 0.6628219 | 29.07346 | 30.11105 | 68.30444 | 59.44949 | 1.128807 | 60.48762
14107.654 | 1770306762.4 | 05/02/2026_16:52:42,429 | 1 | 2 | 2.406203521e-06 | 6.645325357e-06 | 4.614767735e-10 | 5.69103098e-12 | 2.889386321e-13 | 8.005207283e-13 | 2.531070405e-12 | 5.192024762e-12 | 2.985451242e-13 | 1.078028617e-12 | 6.971711403e-12 | 2.348591462e-14 | 4.999999912e-15 | 6.411258446e-15 | 4.999999912e-15 | 4.999999912e-15 | 8.822485797e-11 | 1.207419473e-12 | 1.947777605e-13 | 4.999999912e-15 | 2.781279269e-14 | 6.67978034e-11 | 1.052682355e-12 | 1 | 1 | 1 | 1 | 1 | 1 | 1 | 0 | 0 | 0 | 0 | 0 | 0 | 0 | 0 | 0 | 0 | 8.218869397e-09 | 23.0350839 | 0 | 0.2941795809 | 1.088301159 | 35.11971495 | 0.4696411453 | 39.75136819 | 0.3956425807 | 0.02069163235 | 0 | 0 | 0 | 0 | 49 | 0 | 71 | 80 | 34.26 | 179.98 | 862.33 | 179.93 | 833.6 | 853.47 | 77.88 | 0.76 | Catalyst_05 | 235.1276 | 96.39213 | 98.46396 | 65.89057 | 57.82022 | 0.6558042 | 29.07638 | 30.10518 | 68.35679 | 59.34232 | 1.131882 | 60.38517
14113.39 | 1770306768.2 | 05/02/2026_16:52:48,165 | 1 | 2 | 2.409716444e-06 | 6.673402368e-06 | 4.613754656e-10 | 5.703998905e-12 | 2.881887708e-13 | 7.975820525e-13 | 2.547329318e-12 | 5.206656287e-12 | 3.065012979e-13 | 1.07271505e-12 | 6.983966357e-12 | 8.75223559e-15 | 4.999999912e-15 | 1.230298415e-14 | 4.999999912e-15 | 9.55163818e-15 | 8.846258448e-11 | 1.20707307e-12 | 1.894079511e-13 | 4.999999912e-15 | 2.791466196e-14 | 6.670102665e-11 | 1.063549097e-12 | 1 | 1 | 1 | 1 | 1 | 1 | 1 | 0 | 0 | 0 | 0 | 0 | 0 | 0 | 0 | 0 | 0 | 8.064840125e-09 | 22.9882135 | 0 | 0.2891478508 | 1.092039674 | 35.19371925 | 0.4736486301 | 39.71800265 | 0.3942390063 | 0.02033906283 | 0 | 0 | 0 | 0 | 49.01 | 0 | 71.01 | 79.98 | 34.27 | 180 | 860.1 | 179.96 | 833.32 | 852.35 | 77.88 | 0.76 | Catalyst_05 | 235.2232 | 96.37974 | 98.45085 | 65.83527 | 57.94206 | 0.6534777 | 29.07265 | 30.10117 | 68.3082 | 59.47515 | 1.128554 | 60.51977
14119.126 | 1770306773.9 | 05/02/2026_16:52:53,901 | 1 | 2 | 2.408693263e-06 | 6.589532859e-06 | 4.612893956e-10 | 5.69593591e-12 | 2.797406946e-13 | 8.047671145e-13 | 2.557217025e-12 | 5.215021991e-12 | 3.107738676e-13 | 1.071364568e-12 | 6.983390862e-12 | 5.98730321e-15 | 4.999999912e-15 | 1.127656318e-14 | 4.999999912e-15 | 1.096223942e-14 | 8.838614562e-11 | 1.213439397e-12 | 1.813537656e-13 | 4.999999912e-15 | 2.422614518e-14 | 6.689530874e-11 | 1.072567491e-12 | 1 | 1 | 1 | 1 | 1 | 1 | 1 | 0 | 0 | 0 | 0 | 0 | 0 | 0 | 0 | 0 | 0 | 8.032403446e-09 | 23.04690581 | 0 | 0.2883793799 | 1.095299072 | 35.1508459 | 0.4771415608 | 39.69750037 | 0.3940026842 | 0.01813162837 | 0 | 0 | 0 | 0 | 49 | 0 | 71 | 80.02 | 34.25 | 180 | 860.04 | 180.03 | 833.33 | 851.73 | 77.88 | 0.76 | Catalyst_05 | 235.3188 | 96.36894 | 98.43943 | 65.80128 | 57.87147 | 0.653086 | 29.06939 | 30.09768 | 68.28059 | 59.40948 | 1.129347 | 60.4603
14124.862 | 1770306779.6 | 05/02/2026_16:52:59,637 | 1 | 2 | 2.407354486e-06 | 6.607231626e-06 | 4.612839e-10 | 5.716684938e-12 | 2.678301374e-13 | 8.096245571e-13 | 2.564107997e-12 | 5.222601865e-12 | 3.11545169e-13 | 1.066437303e-12 | 7.013738548e-12 | 4.999999912e-15 | 4.999999912e-15 | 5.889318438e-15 | 4.999999912e-15 | 1.745739986e-14 | 8.824620895e-11 | 1.227575333e-12 | 1.712477003e-13 | 4.999999912e-15 | 1.964994126e-14 | 6.682424059e-11 | 1.07366698e-12 | 1 | 1 | 1 | 1 | 1 | 1 | 1 | 0 | 0 | 0 | 0 | 0 | 0 | 0 | 0 | 0 | 0 | 7.994577692e-09 | 23.0416844 | 0 | 0.2884413473 | 1.099549884 | 35.12200685 | 0.4789835557 | 39.72812549 | 0.392664119 | 0.01561349306 | 0 | 0 | 0 | 0 | 48.99 | 0 | 70.99 | 80.02 | 34.26 | 180 | 862.44 | 180.06 | 833.64 | 852.41 | 77.88 | 0.76 | Catalyst_05 | 235.4144 | 96.35484 | 98.43341 | 65.85205 | 57.82399 | 0.6508672 | 29.06514 | 30.09584 | 68.34326 | 59.36685 | 1.131146 | 60.42285
14130.598 | 1770306785.4 | 05/02/2026_16:53:05,373 | 1 | 2 | 2.406517069e-06 | 6.581962225e-06 | 4.611725168e-10 | 5.704769122e-12 | 2.62565604e-13 | 8.113664905e-13 | 2.547587792e-12 | 5.209236254e-12 | 3.12342166e-13 | 1.064403231e-12 | 7.011230138e-12 | 4.999999912e-15 | 4.999999912e-15 | 4.999999912e-15 | 4.999999912e-15 | 1.612392945e-14 | 8.84874396e-11 | 1.227452601e-12 | 1.657775073e-13 | 4.999999912e-15 | 1.551079279e-14 | 6.67912739e-11 | 1.066297116e-12 | 1 | 1 | 1 | 1 | 1 | 1 | 1 | 0 | 0 | 0 | 0 | 0 | 0 | 0 | 0 | 0 | 0 | 7.917664215e-09 | 23.01571724 | 0 | 0.2844300902 | 1.092752864 | 35.19833298 | 0.4747322058 | 39.69326374 | 0.3917990158 | 0.01335592257 | 0 | 0 | 0 | 0 | 49 | 0 | 71 | 80 | 34.27 | 180 | 864.24 | 180.11 | 834.45 | 855.01 | 77.88 | 0.76 | Catalyst_05 | 235.51 | 96.37738 | 98.44731 | 65.79426 | 57.94965 | 0.6494333 | 29.07193 | 30.10009 | 68.26733 | 59.48476 | 1.127703 | 60.53032
14136.334 | 1770306791.1 | 05/02/2026_16:53:11,109 | 1 | 2 | 2.413717539e-06 | 6.668290098e-06 | 4.61337496e-10 | 5.719235849e-12 | 2.591748973e-13 | 8.209467177e-13 | 2.527054521e-12 | 5.198501785e-12 | 3.117609794e-13 | 1.05996093e-12 | 7.015511869e-12 | 4.999999912e-15 | 4.999999912e-15 | 4.999999912e-15 | 4.999999912e-15 | 2.016460695e-14 | 8.842983984e-11 | 1.234921887e-12 | 1.630387448e-13 | 9.209658792e-15 | 1.251593332e-14 | 6.687666393e-11 | 1.055189681e-12 | 1 | 1 | 1 | 1 | 1 | 1 | 1 | 0 | 0 | 0 | 0 | 0 | 0 | 0 | 0 | 0 | 0 | 7.8711056e-09 | 23.04260165 | 0 | 0.2840500411 | 1.087927249 | 35.17168463 | 0.4708694157 | 39.70332291 | 0.3901865803 | 0.01216358718 | 0 | 0 | 0 | 0 | 49 | 0 | 71.01 | 80.02 | 34.27 | 179.98 | 866.94 | 180.12 | 834.68 | 856.24 | 77.88 | 0.76 | Catalyst_05 | 235.6056 | 96.39337 | 98.45994 | 65.81093 | 57.90578 | 0.6467606 | 29.07676 | 30.10395 | 68.2733 | 59.43099 | 1.128843 | 60.47214
14142.07 | 1770306796.8 | 05/02/2026_16:53:16,845 | 1 | 2 | 2.411693004e-06 | 6.571874565e-06 | 4.614054971e-10 | 5.710458582e-12 | 2.627523307e-13 | 8.274909078e-13 | 2.506673254e-12 | 5.20557859e-12 | 3.095155425e-13 | 1.063156182e-12 | 7.017260037e-12 | 4.999999912e-15 | 1.420933344e-14 | 4.999999912e-15 | 4.999999912e-15 | 1.673948862e-14 | 8.843879795e-11 | 1.242535155e-12 | 1.631469211e-13 | 1.616903904e-14 | 7.526927893e-15 | 6.676684206e-11 | 1.058936142e-12 | 1 | 1 | 1 | 1 | 1 | 1 | 1 | 0 | 0 | 0 | 0 | 0 | 0 | 0 | 0 | 0 | 0 | 1.348219427e-08 | 23.01198737 | 0 | 0.2860243116 | 1.086364819 | 35.18482467 | 0.4730080837 | 39.72093674 | 0.3912171448 | 0.01042448178 | 0 | 0 | 0 | 0 | 49 | 0 | 71 | 80 | 34.25 | 179.97 | 867.38 | 180.12 | 834.78 | 857.5 | 77.88 | 0.76 | Catalyst_05 | 235.7012 | 96.39855 | 98.45295 | 65.84013 | 57.92741 | 0.6484688 | 29.07832 | 30.10181 | 68.29991 | 59.45378 | 1.128922 | 60.49472
14147.806 | 1770306802.6 | 05/02/2026_16:53:22,581 | 1 | 2 | 2.4051119e-06 | 6.637691058e-06 | 4.614157945e-10 | 5.71415441e-12 | 2.627290475e-13 | 8.371108711e-13 | 2.507212753e-12 | 5.20532879e-12 | 3.05470059e-13 | 1.072954551e-12 | 7.02374053e-12 | 4.999999912e-15 | 2.319098621e-14 | 4.999999912e-15 | 1.433545326e-14 | 1.705963997e-14 | 8.828646147e-11 | 1.243072594e-12 | 1.637232017e-13 | 2.625667289e-14 | 4.999999912e-15 | 6.679801157e-11 | 1.053759185e-12 | 1 | 1 | 1 | 1 | 1 | 1 | 1 | 0 | 0 | 0 | 0 | 0 | 0 | 0 | 0 | 0 | 0 | 1.8755353e-08 | 23.03360889 | 0 | 0.2844433245 | 1.08806816 | 35.13867351 | 0.4714647312 | 39.7403447 | 0.394434285 | 0.009029754192 | 0 | 0 | 0 | 0 | 49 | 0 | 71 | 80 | 34.25 | 179.98 | 865.22 | 180.06 | 834.28 | 855.74 | 77.88 | 0.76 | Catalyst_05 | 235.7968 | 96.39291 | 98.458 | 65.8723 | 57.85143 | 0.6538014 | 29.07662 | 30.10336 | 68.33729 | 59.37595 | 1.130957 | 60.41901
14153.542 | 1770306808.3 | 05/02/2026_16:53:28,317 | 1 | 2 | 2.403950703e-06 | 6.668290098e-06 | 4.613942006e-10 | 5.707600191e-12 | 2.722195299e-13 | 8.342203881e-13 | 2.517952643e-12 | 5.229497391e-12 | 3.008448525e-13 | 1.083374493e-12 | 7.007020832e-12 | 4.999999912e-15 | 2.609805072e-14 | 4.999999912e-15 | 2.554699819e-14 | 4.999999912e-15 | 8.846859356e-11 | 1.233612171e-12 | 1.735610218e-13 | 2.764253399e-14 | 4.999999912e-15 | 6.670113073e-11 | 1.055707713e-12 | 1 | 1 | 1 | 1 | 1 | 1 | 1 | 0 | 0 | 0 | 0 | 0 | 0 | 0 | 0 | 0 | 0 | 2.047825397e-08 | 22.98916192 | 0 | 0.2825664261 | 1.093381387 | 35.19570015 | 0.4716714294 | 39.71975956 | 0.3974318618 | 0.009308958467 | 0 | 0 | 0 | 0 | 49 | 0 | 71 | 80.03 | 34.26 | 179.99 | 862.07 | 180.03 | 833.91 | 854.49 | 77.88 | 0.76 | Catalyst_05 | 235.8924 | 96.37529 | 98.45732 | 65.83818 | 57.94532 | 0.6587701 | 29.0713 | 30.10315 | 68.31437 | 59.47786 | 1.12854 | 60.52198
14159.278 | 1770306814.1 | 05/02/2026_16:53:34,053 | 1 | 2 | 2.411251899e-06 | 6.614831818e-06 | 4.612844828e-10 | 5.70757417e-12 | 2.852981794e-13 | 8.348267281e-13 | 2.528256901e-12 | 5.233628201e-12 | 2.969827075e-13 | 1.101375501e-12 | 7.00636554e-12 | 1.086958757e-14 | 1.692333543e-14 | 4.999999912e-15 | 2.969052074e-14 | 4.999999912e-15 | 8.846596372e-11 | 1.226236235e-12 | 1.832188914e-13 | 2.389289531e-14 | 5.987789407e-15 | 6.684935244e-11 | 1.052912748e-12 | 1 | 1 | 1 | 1 | 1 | 1 | 1 | 0 | 0 | 0 | 0 | 0 | 0 | 0 | 0 | 0 | 0 | 1.496024928e-08 | 23.02886145 | 0 | 0.2859472813 | 1.095589538 | 35.17459206 | 0.4701073254 | 39.69159759 | 0.4031216136 | 0.0095778388 | 0 | 0 | 0 | 0 | 49 | 0 | 71 | 80.02 | 34.26 | 179.99 | 860.76 | 179.96 | 833.27 | 852.21 | 77.88 | 0.76 | Catalyst_05 | 235.988 | 96.36797 | 98.46244 | 65.7915 | 57.91057 | 0.6682012 | 29.0691 | 30.10471 | 68.27112 | 59.44284 | 1.128417 | 60.48829
14165.014 | 1770306819.8 | 05/02/2026_16:53:39,789 | 1 | 2 | 2.411123432e-06 | 6.719605608e-06 | 4.611402371e-10 | 5.694654383e-12 | 2.95483798e-13 | 8.403594118e-13 | 2.548250239e-12 | 5.264736997e-12 | 2.998785844e-13 | 1.105057452e-12 | 6.993316082e-12 | 1.596191407e-14 | 1.102966155e-14 | 4.999999912e-15 | 2.403744487e-14 | 4.999999912e-15 | 8.829296322e-11 | 1.222802784e-12 | 1.932589695e-13 | 1.55078773e-14 | 1.047473638e-14 | 6.700434652e-11 | 1.059813261e-12 | 1 | 1 | 1 | 1 | 1 | 1 | 1 | 0 | 0 | 0 | 0 | 0 | 0 | 0 | 0 | 0 | 0 | 1.161110144e-08 | 23.08457827 | 0 | 0.2938951962 | 1.105791514 | 35.10671482 | 0.4732617001 | 39.68490098 | 0.4046727029 | 0.01247049695 | 0 | 0 | 0 | 0 | 49 | 0 | 71.01 | 80.02 | 34.26 | 179.99 | 860.1 | 179.92 | 833.2 | 851.66 | 77.88 | 0.76 | Catalyst_05 | 236.0836 | 96.33415 | 98.45212 | 65.7804 | 57.79881 | 0.6707723 | 29.05889 | 30.10156 | 68.28357 | 59.34152 | 1.130408 | 60.39853
14170.75 | 1770306825.5 | 05/02/2026_16:53:45,525 | 1 | 2 | 2.412529966e-06 | 6.599648259e-06 | 4.609783111e-10 | 5.692735346e-12 | 3.026027508e-13 | 8.218509965e-13 | 2.558495299e-12 | 5.254663458e-12 | 2.974803563e-13 | 1.113511518e-12 | 6.992298667e-12 | 1.998804632e-14 | 4.999999912e-15 | 7.6593598e-15 | 1.973579652e-14 | 4.999999912e-15 | 8.834330489e-11 | 1.215522691e-12 | 1.977410613e-13 | 4.999999912e-15 | 2.121043345e-14 | 6.688682247e-11 | 1.059567148e-12 | 1 | 1 | 1 | 1 | 1 | 1 | 1 | 0 | 0 | 0 | 0 | 0 | 0 | 0 | 0 | 0 | 0 | 8.070154993e-09 | 23.05107527 | 0 | 0.296266289 | 1.104841445 | 35.13694764 | 0.4726545609 | 39.6824171 | 0.4075072338 | 0.01781233337 | 0 | 0 | 0 | 0 | 48.99 | 0 | 70.99 | 80.05 | 34.25 | 179.99 | 860.92 | 179.86 | 833.65 | 852.44 | 77.88 | 0.76 | Catalyst_05 | 236.1792 | 96.3373 | 98.45411 | 65.77628 | 57.84859 | 0.6754707 | 29.05984 | 30.10217 | 68.27706 | 59.39106 | 1.129364 | 60.44574
14176.486 | 1770306831.3 | 05/02/2026_16:53:51,261 | 1 | 2 | 2.410410616e-06 | 6.640242191e-06 | 4.610654358e-10 | 5.691996787e-12 | 2.987440211e-13 | 8.13704193e-13 | 2.561466447e-12 | 5.228693346e-12 | 2.972577425e-13 | 1.101185115e-12 | 6.983237773e-12 | 2.207240806e-14 | 4.999999912e-15 | 9.86402732e-15 | 4.999999912e-15 | 4.999999912e-15 | 8.823716757e-11 | 1.21043182e-12 | 1.983547061e-13 | 4.999999912e-15 | 2.574345224e-14 | 6.679196779e-11 | 1.051577445e-12 | 1 | 1 | 1 | 1 | 1 | 1 | 1 | 0 | 0 | 0 | 0 | 0 | 0 | 0 | 0 | 0 | 0 | 8.281472187e-09 | 23.03668185 | 0 | 0.2988512372 | 1.101303629 | 35.12614368 | 0.4692065779 | 39.7215192 | 0.4035595979 | 0.01948283697 | 0 | 0 | 0 | 0 | 49 | 0 | 71 | 80.03 | 34.25 | 180 | 863.98 | 179.83 | 834.38 | 854.76 | 77.88 | 0.76 | Catalyst_05 | 236.2748 | 96.34903 | 98.46538 | 65.8411 | 57.8308 | 0.6689272 | 29.06338 | 30.10561 | 68.33602 | 59.36579 | 1.130825 | 60.41645
14182.222 | 1770306837.0 | 05/02/2026_16:53:56,997 | 1 | 2 | 2.4076719e-06 | 6.607231626e-06 | 4.612485671e-10 | 5.696514007e-12 | 2.938806425e-13 | 8.013530703e-13 | 2.552557124e-12 | 5.208170267e-12 | 3.046279591e-13 | 1.085762448e-12 | 6.9763249e-12 | 1.690635411e-14 | 4.999999912e-15 | 1.5924565e-14 | 4.999999912e-15 | 5.439167861e-15 | 8.830144255e-11 | 1.215467939e-12 | 1.923698288e-13 | 4.999999912e-15 | 2.774876547e-14 | 6.672909447e-11 | 1.048429247e-12 | 1 | 1 | 1 | 1 | 1 | 1 | 1 | 0 | 0 | 0 | 0 | 0 | 0 | 0 | 0 | 0 | 0 | 8.246547882e-09 | 23.01294933 | 0 | 0.2972708105 | 1.095042277 | 35.14977077 | 0.4676231349 | 39.73376219 | 0.3988473612 | 0.02029507768 | 0 | 0 | 0 | 0 | 49 | 0 | 71 | 80.05 | 34.26 | 180 | 866.63 | 179.83 | 834.64 | 855.9 | 77.88 | 0.76 | Catalyst_05 | 236.3704 | 96.36979 | 98.47056 | 65.86139 | 57.8697 | 0.6611164 | 29.06964 | 30.1072 | 68.34236 | 59.39785 | 1.130413 | 60.44243
14187.958 | 1770306842.7 | 05/02/2026_16:54:02,733 | 1 | 2 | 2.405660553e-06 | 6.627525181e-06 | 4.613318894e-10 | 5.696050402e-12 | 2.81306933e-13 | 7.961352389e-13 | 2.533861792e-12 | 5.182110817e-12 | 3.065192414e-13 | 1.069593524e-12 | 6.98161147e-12 | 1.164377229e-14 | 4.999999912e-15 | 1.393332945e-14 | 4.999999912e-15 | 1.19891415e-14 | 8.8325465e-11 | 1.211984614e-12 | 1.837408128e-13 | 4.999999912e-15 | 2.929276084e-14 | 6.666486113e-11 | 1.050268054e-12 | 1 | 1 | 1 | 1 | 1 | 1 | 1 | 0 | 0 | 0 | 0 | 0 | 0 | 0 | 0 | 0 | 0 | 8.035527815e-09 | 22.99481824 | 0 | 0.2894008865 | 1.086543916 | 35.16780163 | 0.4683016252 | 39.74711892 | 0.3935060015 | 0.0210147732 | 0 | 0 | 0 | 0 | 48.99 | 0 | 70.99 | 80 | 34.25 | 180 | 866.84 | 179.88 | 834.79 | 857.54 | 77.88 | 0.76 | Catalyst_05 | 236.466 | 96.39796 | 98.46834 | 65.88353 | 57.89939 | 0.6522627 | 29.07814 | 30.10652 | 68.34536 | 59.42047 | 1.130213 | 60.45924
14193.694 | 1770306848.5 | 05/02/2026_16:54:08,469 | 1 | 2 | 2.408294904e-06 | 6.551758815e-06 | 4.611141746e-10 | 5.704758714e-12 | 2.766192223e-13 | 7.961273242e-13 | 2.531968775e-12 | 5.180893475e-12 | 3.136731868e-13 | 1.062239706e-12 | 6.990395676e-12 | 4.999999912e-15 | 4.999999912e-15 | 9.394960802e-15 | 4.999999912e-15 | 1.715229521e-14 | 8.813310498e-11 | 1.22169191e-12 | 1.789715836e-13 | 4.999999912e-15 | 1.976005216e-14 | 6.683829185e-11 | 1.053151381e-12 | 1 | 1 | 1 | 1 | 1 | 1 | 1 | 0 | 0 | 0 | 0 | 0 | 0 | 0 | 0 | 0 | 0 | 8.043556131e-09 | 23.06380779 | 0 | 0.2914782036 | 1.087388031 | 35.10341052 | 0.4705201516 | 39.74468571 | 0.3917431505 | 0.01581121613 | 0 | 0 | 0 | 0 | 48.98 | 0 | 70.98 | 79.98 | 34.26 | 179.99 | 865.82 | 179.89 | 834.45 | 856.28 | 77.88 | 0.76 | Catalyst_05 | 236.5616 | 96.39516 | 98.46109 | 65.8795 | 57.79337 | 0.6493407 | 29.0773 | 30.1043 | 68.34316 | 59.31474 | 1.132217 | 60.35828
14199.43 | 1770306854.2 | 05/02/2026_16:54:14,205 | 1 | 2 | 2.407624606e-06 | 6.602170288e-06 | 4.612333571e-10 | 5.709161876e-12 | 2.693377476e-13 | 8.064773892e-13 | 2.542679392e-12 | 5.202824283e-12 | 3.118498027e-13 | 1.042447378e-12 | 7.025257112e-12 | 4.999999912e-15 | 4.999999912e-15 | 4.999999912e-15 | 4.999999912e-15 | 1.808799557e-14 | 8.845810889e-11 | 1.233436964e-12 | 1.689736946e-13 | 4.999999912e-15 | 2.009815722e-14 | 6.678708281e-11 | 1.051545461e-12 | 1 | 1 | 1 | 1 | 1 | 1 | 1 | 0 | 0 | 0 | 0 | 0 | 0 | 0 | 0 | 0 | 0 | 8.01192181e-09 | 23.01948153 | 0 | 0.290413639 | 1.091106511 | 35.19073427 | 0.4688065703 | 39.70672626 | 0.3842514769 | 0.0160588206 | 0 | 0 | 0 | 0 | 49 | 0 | 71.02 | 80 | 34.26 | 179.97 | 862.91 | 179.95 | 834.12 | 855.13 | 77.88 | 0.76 | Catalyst_05 | 236.6572 | 96.38283 | 98.46669 | 65.81658 | 57.93714 | 0.6369227 | 29.07358 | 30.10601 | 68.28661 | 59.46431 | 1.128329 | 60.50534
14205.166 | 1770306859.9 | 05/02/2026_16:54:19,941 | 1 | 2 | 2.41170369e-06 | 6.617373856e-06 | 4.612129845e-10 | 5.716530548e-12 | 2.602959623e-13 | 8.303935339e-13 | 2.558905995e-12 | 5.232494125e-12 | 3.128723138e-13 | 1.045103565e-12 | 7.026592849e-12 | 4.999999912e-15 | 4.999999912e-15 | 4.999999912e-15 | 4.999999912e-15 | 1.877292843e-14 | 8.832467396e-11 | 1.232835448e-12 | 1.616179792e-13 | 6.696481545e-15 | 7.821863071e-15 | 6.683074927e-11 | 1.054876889e-12 | 1 | 1 | 1 | 1 | 1 | 1 | 1 | 0 | 0 | 0 | 0 | 0 | 0 | 0 | 0 | 0 | 0 | 7.845133019e-09 | 23.0417158 | 0 | 0.2821124535 | 1.101659273 | 35.15330775 | 0.4710427018 | 39.71745527 | 0.3853500589 | 0.009393386171 | 0 | 0 | 0 | 0 | 49 | 0 | 71 | 79.98 | 34.25 | 179.98 | 861.29 | 179.98 | 833.37 | 852.58 | 77.88 | 0.76 | Catalyst_05 | 236.7528 | 96.34785 | 98.45938 | 65.83436 | 57.87552 | 0.6387437 | 29.06303 | 30.10378 | 68.32987 | 59.4139 | 1.129836 | 60.46478
14210.902 | 1770306865.7 | 05/02/2026_16:54:25,677 | 1 | 2 | 2.413102948e-06 | 6.701604889e-06 | 4.611628024e-10 | 5.703562622e-12 | 2.629575431e-13 | 8.373917879e-13 | 2.571119533e-12 | 5.273604036e-12 | 3.091173151e-13 | 1.053671473e-12 | 7.011241848e-12 | 4.999999912e-15 | 1.610064451e-14 | 4.999999912e-15 | 4.999999912e-15 | 1.139347575e-14 | 8.843431543e-11 | 1.235987983e-12 | 1.61679589e-13 | 1.678363428e-14 | 7.66809271e-15 | 6.685577092e-11 | 1.059467184e-12 | 1 | 1 | 1 | 1 | 1 | 1 | 1 | 0 | 0 | 0 | 0 | 0 | 0 | 0 | 0 | 0 | 0 | 1.459956641e-08 | 23.03553386 | 0 | 0.2817400163 | 1.110778689 | 35.17682979 | 0.4725766201 | 39.68864715 | 0.3877181217 | 0.01014057066 | 0 | 0 | 0 | 0 | 49 | 0 | 71 | 80.03 | 34.26 | 179.99 | 859.85 | 180.04 | 833.2 | 851.76 | 77.88 | 0.76 | Catalyst_05 | 236.8484 | 96.31762 | 98.45436 | 65.78661 | 57.91425 | 0.6426689 | 29.05391 | 30.10224 | 68.30174 | 59.46436 | 1.128261 | 60.52105
14216.638 | 1770306871.4 | 05/02/2026_16:54:31,413 | 1 | 2 | 2.41450357e-06 | 6.696471246e-06 | 4.608230741e-10 | 5.714504391e-12 | 2.675686821e-13 | 8.440498192e-13 | 2.574399895e-12 | 5.282004435e-12 | 3.038251345e-13 | 1.069495512e-12 | 7.025397625e-12 | 4.999999912e-15 | 2.384730122e-14 | 4.999999912e-15 | 9.40368863e-15 | 7.300404178e-15 | 8.830146336e-11 | 1.238953818e-12 | 1.682775826e-13 | 2.448372112e-14 | 6.198312669e-15 | 6.703333721e-11 | 1.055164419e-12 | 1 | 1 | 1 | 1 | 1 | 1 | 1 | 0 | 0 | 0 | 0 | 0 | 0 | 0 | 0 | 0 | 0 | 1.93457703e-08 | 23.10008051 | 0 | 0.2856245926 | 1.114056268 | 35.1273513 | 0.471590406 | 39.66547278 | 0.3927782357 | 0.00954364286 | 0 | 0 | 0 | 0 | 49.01 | 0 | 70.99 | 80 | 34.26 | 180 | 860.34 | 180.06 | 833.48 | 852.01 | 77.88 | 0.76 | Catalyst_05 | 236.944 | 96.30675 | 98.45759 | 65.74819 | 57.83279 | 0.6510564 | 29.05063 | 30.10323 | 68.26956 | 59.38302 | 1.129191 | 60.44336
14222.374 | 1770306877.1 | 05/02/2026_16:54:37,149 | 1 | 2 | 2.419087878e-06 | 6.640242191e-06 | 4.607260684e-10 | 5.713331284e-12 | 2.708225625e-13 | 8.48035238e-13 | 2.565860501e-12 | 5.279393242e-12 | 2.981924874e-13 | 1.079173751e-12 | 7.008831449e-12 | 4.999999912e-15 | 2.472043634e-14 | 4.999999912e-15 | 2.142580004e-14 | 1.038548621e-14 | 8.836581467e-11 | 1.23446392e-12 | 1.686501145e-13 | 1.966401217e-14 | 8.449063863e-15 | 6.702826488e-11 | 1.041685293e-12 | 1 | 1 | 1 | 1 | 1 | 1 | 1 | 0 | 0 | 0 | 0 | 0 | 0 | 0 | 0 | 0 | 0 | 1.959602951e-08 | 23.09443397 | 0 | 0.2803518028 | 1.112179341 | 35.14667913 | 0.4657511471 | 39.65118259 | 0.395581804 | 0.01105129082 | 0 | 0 | 0 | 0 | 49 | 0 | 71 | 80 | 34.24 | 180.01 | 863.57 | 180.08 | 833.89 | 853.1 | 77.88 | 0.76 | Catalyst_05 | 237.0396 | 96.31298 | 98.47668 | 65.72451 | 57.86461 | 0.6557035 | 29.05251 | 30.10907 | 68.24055 | 59.40795 | 1.128163 | 60.46248
14228.11 | 1770306882.9 | 05/02/2026_16:54:42,885 | 1 | 2 | 2.409220087e-06 | 6.627525181e-06 | 4.610955784e-10 | 5.709654971e-12 | 2.813671334e-13 | 8.403137669e-13 | 2.547122235e-12 | 5.25049882e-12 | 2.925316781e-13 | 1.085486627e-12 | 7.006439266e-12 | 5.78211456e-15 | 1.793228889e-14 | 4.999999912e-15 | 2.78705129e-14 | 4.999999912e-15 | 8.837995613e-11 | 1.228632322e-12 | 1.800367581e-13 | 2.018692119e-14 | 4.999999912e-15 | 6.683124887e-11 | 1.034256882e-12 | 1 | 1 | 1 | 1 | 1 | 1 | 1 | 0 | 0 | 0 | 0 | 0 | 0 | 0 | 0 | 0 | 0 | 1.557898138e-08 | 23.03707564 | 0 | 0.2852532942 | 1.103824377 | 35.16455083 | 0.4625755412 | 39.70014279 | 0.3974699564 | 0.008947690713 | 0 | 0 | 0 | 0 | 49 | 0 | 71.01 | 79.98 | 34.24 | 179.99 | 867.39 | 180.08 | 834.82 | 856.92 | 77.88 | 0.76 | Catalyst_05 | 237.1352 | 96.34067 | 98.48707 | 65.80566 | 57.89403 | 0.6588332 | 29.06086 | 30.11225 | 68.30517 | 59.42658 | 1.128982 | 60.47292
14233.846 | 1770306888.6 | 05/02/2026_16:54:48,621 | 1 | 2 | 2.411022251e-06 | 6.624978141e-06 | 4.612830673e-10 | 5.691812906e-12 | 2.885981655e-13 | 8.309087468e-13 | 2.527633484e-12 | 5.227289521e-12 | 2.941318521e-13 | 1.086733785e-12 | 6.992198053e-12 | 1.021134471e-14 | 1.518239642e-14 | 4.999999912e-15 | 2.17522584e-14 | 4.999999912e-15 | 8.840497084e-11 | 1.221142436e-12 | 1.867982358e-13 | 1.941613814e-14 | 7.646262977e-15 | 6.667092572e-11 | 1.029279309e-12 | 1 | 1 | 1 | 1 | 1 | 1 | 1 | 0 | 0 | 0 | 0 | 0 | 0 | 0 | 0 | 0 | 0 | 1.404223529e-08 | 22.99084536 | 0 | 0.2888844844 | 1.096033063 | 35.18759982 | 0.4600630698 | 39.73181269 | 0.3982198767 | 0.01052097814 | 0 | 0 | 0 | 0 | 48.99 | 0 | 71 | 80.02 | 34.25 | 179.99 | 867.43 | 180.06 | 834.79 | 857.57 | 77.88 | 0.76 | Catalyst_05 | 237.2308 | 96.3665 | 98.49529 | 65.85816 | 57.93198 | 0.6600763 | 29.06865 | 30.11476 | 68.34134 | 59.45517 | 1.129142 | 60.4939
14239.582 | 1770306894.4 | 05/02/2026_16:54:54,357 | 1 | 2 | 2.405375653e-06 | 6.660628969e-06 | 4.610819226e-10 | 5.683266358e-12 | 2.908266347e-13 | 8.213595277e-13 | 2.531924106e-12 | 5.228272676e-12 | 2.885874591e-13 | 1.090428962e-12 | 6.985954783e-12 | 1.841784883e-14 | 5.266484948e-15 | 4.999999912e-15 | 1.380381303e-14 | 4.999999912e-15 | 8.848019539e-11 | 1.216946465e-12 | 1.869137169e-13 | 6.426786254e-15 | 1.62641151e-14 | 6.681422776e-11 | 1.02806381e-12 | 1 | 1 | 1 | 1 | 1 | 1 | 1 | 0 | 0 | 0 | 0 | 0 | 0 | 0 | 0 | 0 | 0 | 8.164451196e-09 | 23.02452645 | 0 | 0.2892784855 | 1.095407327 | 35.1967514 | 0.4587198531 | 39.68859593 | 0.3987552485 | 0.01524903 | 0 | 0 | 0 | 0 | 49 | 0 | 71 | 80.03 | 34.25 | 179.97 | 865.86 | 180.01 | 834.46 | 857.13 | 77.88 | 0.76 | Catalyst_05 | 237.3264 | 96.36858 | 98.49968 | 65.78652 | 57.94705 | 0.6609637 | 29.06928 | 30.1161 | 68.26553 | 59.46866 | 1.127621 | 60.50572
14245.318 | 1770306900.1 | 05/02/2026_16:55:00,093 | 1 | 2 | 2.40333361e-06 | 6.650420346e-06 | 4.611194204e-10 | 5.683674451e-12 | 2.957961838e-13 | 8.089167899e-13 | 2.540527901e-12 | 5.218514856e-12 | 2.936444219e-13 | 1.079231973e-12 | 6.986873319e-12 | 2.098728939e-14 | 4.999999912e-15 | 9.566679792e-15 | 7.579804772e-15 | 4.999999912e-15 | 8.83312451e-11 | 1.205470077e-12 | 1.949877841e-13 | 4.999999912e-15 | 2.506193461e-14 | 6.672453562e-11 | 1.036947004e-12 | 1 | 1 | 1 | 1 | 1 | 1 | 1 | 0 | 0 | 0 | 0 | 0 | 0 | 0 | 0 | 0 | 0 | 8.11203384e-09 | 23.01330549 | 0 | 0.2913606993 | 1.095684833 | 35.16732389 | 0.4628091393 | 39.72528769 | 0.3956584732 | 0.0196282861 | 0 | 0 | 0 | 0 | 49 | 0 | 71 | 80.02 | 34.25 | 179.98 | 864.49 | 179.98 | 834.13 | 855.12 | 77.88 | 0.76 | Catalyst_05 | 237.422 | 96.36766 | 98.48631 | 65.84734 | 57.8986 | 0.6558306 | 29.069 | 30.11201 | 68.3293 | 59.42332 | 1.129608 | 60.46447
14251.054 | 1770306905.8 | 05/02/2026_16:55:05,829 | 1 | 2 | 2.409830586e-06 | 6.609764114e-06 | 4.609442272e-10 | 5.686219291e-12 | 2.969308013e-13 | 7.98083767e-13 | 2.55196168e-12 | 5.205689612e-12 | 2.97231559e-13 | 1.076472462e-12 | 6.976441994e-12 | 1.925800387e-14 | 4.999999912e-15 | 7.092310205e-15 | 4.999999912e-15 | 4.999999912e-15 | 8.848960453e-11 | 1.205042685e-12 | 1.909010195e-13 | 4.999999912e-15 | 2.553294253e-14 | 6.669639147e-11 | 1.050385148e-12 | 1 | 1 | 1 | 1 | 1 | 1 | 1 | 0 | 0 | 0 | 0 | 0 | 0 | 0 | 0 | 0 | 0 | 8.143360382e-09 | 22.99440912 | 0 | 0.2912500511 | 1.093363164 | 35.21709959 | 0.4674647141 | 39.69476393 | 0.3948676053 | 0.01882473739 | 0 | 0 | 0 | 0 | 49 | 0 | 71 | 80.03 | 34.25 | 180.01 | 861.32 | 179.92 | 833.38 | 853.82 | 77.88 | 0.76 | Catalyst_05 | 237.5176 | 96.37535 | 98.47108 | 65.79675 | 57.98055 | 0.6545197 | 29.07132 | 30.10736 | 68.27134 | 59.50978 | 1.127145 | 60.55026
14256.79 | 1770306911.6 | 05/02/2026_16:55:11,565 | 1 | 2 | 2.409945864e-06 | 6.68877783e-06 | 4.610158644e-10 | 5.694471804e-12 | 2.877487745e-13 | 8.017213738e-13 | 2.57148686e-12 | 5.221055793e-12 | 3.055490973e-13 | 1.074456062e-12 | 6.980529869e-12 | 1.363064223e-14 | 4.999999912e-15 | 1.437183671e-14 | 4.999999912e-15 | 1.108496602e-14 | 8.820644909e-11 | 1.210205222e-12 | 1.876757484e-13 | 4.999999912e-15 | 2.373185571e-14 | 6.70077327e-11 | 1.067891869e-12 | 1 | 1 | 1 | 1 | 1 | 1 | 1 | 0 | 0 | 0 | 0 | 0 | 0 | 0 | 0 | 0 | 0 | 8.100424001e-09 | 23.0978445 | 0 | 0.2922366404 | 1.100341887 | 35.09631451 | 0.4755956958 | 39.69578059 | 0.3948207878 | 0.01764581669 | 0 | 0 | 0 | 0 | 49 | 0 | 71 | 80 | 34.25 | 180.03 | 860.25 | 179.89 | 833.21 | 851.8 | 77.88 | 0.76 | Catalyst_05 | 237.6132 | 96.35222 | 98.44449 | 65.79843 | 57.78169 | 0.6544421 | 29.06434 | 30.09923 | 68.28948 | 59.32082 | 1.131053 | 60.37628
14262.526 | 1770306917.3 | 05/02/2026_16:55:17,301 | 1 | 2 | 2.41943917e-06 | 6.650420346e-06 | 4.608077253e-10 | 5.705583575e-12 | 2.798488709e-13 | 8.045046291e-13 | 2.576406102e-12 | 5.221547587e-12 | 3.145977402e-13 | 1.06589054e-12 | 6.996916935e-12 | 4.999999912e-15 | 4.999999912e-15 | 1.144489234e-14 | 4.999999912e-15 | 1.232966908e-14 | 8.830779857e-11 | 1.21620563e-12 | 1.780897072e-13 | 4.999999912e-15 | 2.532192799e-14 | 6.67271377e-11 | 1.070830382e-12 | 1 | 1 | 1 | 1 | 1 | 1 | 1 | 0 | 0 | 0 | 0 | 0 | 0 | 0 | 0 | 0 | 0 | 8.02332824e-09 | 23.01909013 | 0 | 0.2885355692 | 1.101614026 | 35.1643177 | 0.4771144485 | 39.70628057 | 0.3929252445 | 0.0182371595 | 0 | 0 | 0 | 0 | 49.01 | 0 | 71.01 | 80 | 34.24 | 180.03 | 861.85 | 179.84 | 833.93 | 853.18 | 77.88 | 0.76 | Catalyst_05 | 237.7088 | 96.348 | 98.43952 | 65.81584 | 57.89365 | 0.6513001 | 29.06307 | 30.09771 | 68.31054 | 59.43857 | 1.129164 | 60.49283
14268.262 | 1770306923.0 | 05/02/2026_16:55:23,037 | 1 | 2 | 2.40701138e-06 | 6.531690815e-06 | 4.60668198e-10 | 5.712342058e-12 | 2.751004448e-13 | 8.11659984e-13 | 2.55983559e-12 | 5.215622639e-12 | 3.124823534e-13 | 1.06815804e-12 | 7.012662152e-12 | 4.999999912e-15 | 4.999999912e-15 | 1.287052333e-14 | 4.999999912e-15 | 2.161352965e-14 | 8.84033402e-11 | 1.230439253e-12 | 1.694316074e-13 | 4.999999912e-15 | 2.143890534e-14 | 6.675263814e-11 | 1.065833728e-12 | 1 | 1 | 1 | 1 | 1 | 1 | 1 | 0 | 0 | 0 | 0 | 0 | 0 | 0 | 0 | 0 | 0 | 7.928292915e-09 | 23.02158797 | 0 | 0.2895302261 | 1.097274019 | 35.18877668 | 0.4751844145 | 39.6826282 | 0.3934231422 | 0.01647193364 | 0 | 0 | 0 | 0 | 49 | 0 | 71.01 | 80.02 | 34.24 | 180.01 | 865.37 | 179.83 | 834.62 | 854.57 | 77.88 | 0.76 | Catalyst_05 | 237.8044 | 96.36239 | 98.44583 | 65.77663 | 57.93392 | 0.6521254 | 29.06741 | 30.09964 | 68.25965 | 59.47361 | 1.127707 | 60.52278
14273.998 | 1770306928.8 | 05/02/2026_16:55:28,773 | 1 | 2 | 2.406331078e-06 | 6.673402368e-06 | 4.609102544e-10 | 5.712995181e-12 | 2.651102807e-13 | 8.179102469e-13 | 2.53706626e-12 | 5.206461998e-12 | 3.119976879e-13 | 1.057948867e-12 | 7.001896892e-12 | 4.999999912e-15 | 4.999999912e-15 | 4.999999912e-15 | 4.999999912e-15 | 1.581639211e-14 | 8.822750169e-11 | 1.234966556e-12 | 1.661510149e-13 | 4.999999912e-15 | 1.507131822e-14 | 6.678746445e-11 | 1.062729548e-12 | 1 | 1 | 1 | 1 | 1 | 1 | 1 | 0 | 0 | 0 | 0 | 0 | 0 | 0 | 0 | 0 | 0 | 7.981960551e-09 | 23.04444338 | 0 | 0.2874125311 | 1.093245142 | 35.14006387 | 0.4749304873 | 39.72299884 | 0.3900541399 | 0.013611012 | 0 | 0 | 0 | 0 | 49 | 0 | 71 | 79.98 | 34.25 | 179.99 | 866.68 | 179.84 | 834.75 | 856.9 | 77.88 | 0.76 | Catalyst_05 | 237.9 | 96.37574 | 98.44666 | 65.84355 | 57.85372 | 0.646541 | 29.07144 | 30.09989 | 68.31963 | 59.38698 | 1.130419 | 60.43552
14279.734 | 1770306934.5 | 05/02/2026_16:55:34,509 | 1 | 2 | 2.408258524e-06 | 6.642779681e-06 | 4.610066773e-10 | 5.719311743e-12 | 2.619292045e-13 | 8.194440677e-13 | 2.512425814e-12 | 5.202959591e-12 | 3.13886612e-13 | 1.057363723e-12 | 7.018137373e-12 | 4.999999912e-15 | 7.054954358e-15 | 4.999999912e-15 | 4.999999912e-15 | 1.696990191e-14 | 8.815553842e-11 | 1.238586165e-12 | 1.614700127e-13 | 9.85287359e-15 | 1.400511719e-14 | 6.681755149e-11 | 1.058597871e-12 | 1 | 1 | 1 | 1 | 1 | 1 | 1 | 0 | 0 | 0 | 0 | 0 | 0 | 0 | 0 | 0 | 0 | 9.120438359e-09 | 23.05822567 | 0 | 0.2821116892 | 1.089069811 | 35.11940134 | 0.4741695943 | 39.73639326 | 0.3900792073 | 0.01394877378 | 0 | 0 | 0 | 0 | 49.01 | 0 | 71 | 80.02 | 34.24 | 179.97 | 867.36 | 179.88 | 834.76 | 857.47 | 77.88 | 0.76 | Catalyst_05 | 237.9956 | 96.38959 | 98.44915 | 65.86575 | 57.8197 | 0.6465826 | 29.07562 | 30.10065 | 68.33285 | 59.3471 | 1.131466 | 60.39338
14285.47 | 1770306940.2 | 05/02/2026_16:55:40,245 | 1 | 2 | 2.408673254e-06 | 6.652976481e-06 | 4.609004289e-10 | 5.697639409e-12 | 2.632185106e-13 | 8.31814435e-13 | 2.507519583e-12 | 5.198665283e-12 | 3.120791928e-13 | 1.061423844e-12 | 7.011078784e-12 | 4.999999912e-15 | 2.097177514e-14 | 4.999999912e-15 | 1.180967047e-14 | 9.531751541e-15 | 8.830193521e-11 | 1.235851265e-12 | 1.644396696e-13 | 2.42896879e-14 | 7.378017807e-15 | 6.674718417e-11 | 1.053973315e-12 | 1 | 1 | 1 | 1 | 1 | 1 | 1 | 0 | 0 | 0 | 0 | 0 | 0 | 0 | 0 | 0 | 0 | 1.748482737e-08 | 23.02986394 | 0 | 0.282613611 | 1.087212996 | 35.170093 | 0.471086575 | 39.72016945 | 0.3912629804 | 0.0101354752 | 0 | 0 | 0 | 0 | 49 | 0 | 71 | 80 | 34.25 | 179.98 | 866.77 | 179.91 | 834.64 | 857.06 | 77.88 | 0.76 | Catalyst_05 | 238.0912 | 96.39574 | 98.45923 | 65.83886 | 57.90316 | 0.6485448 | 29.07747 | 30.10373 | 68.30059 | 59.42781 | 1.129373 | 60.4687
14291.206 | 1770306946.0 | 05/02/2026_16:55:45,981 | 1 | 2 | 2.414899427e-06 | 6.607231626e-06 | 4.607241533e-10 | 5.713529476e-12 | 2.632223595e-13 | 8.401421377e-13 | 2.503501313e-12 | 5.218017858e-12 | 2.96964249e-13 | 1.081135507e-12 | 7.001164839e-12 | 4.999999912e-15 | 2.298580942e-14 | 4.999999912e-15 | 1.761893074e-14 | 9.675332096e-15 | 8.829434406e-11 | 1.240397542e-12 | 1.658366641e-13 | 3.112343282e-14 | 5.926670897e-15 | 6.687839171e-11 | 1.056183244e-12 | 1 | 1 | 1 | 1 | 1 | 1 | 1 | 0 | 0 | 0 | 0 | 0 | 0 | 0 | 0 | 0 | 0 | 1.862162633e-08 | 23.06563107 | 0 | 0.281345816 | 1.090196999 | 35.1530601 | 0.4729096083 | 39.68990295 | 0.3966103305 | 0.01011169847 | 0 | 0 | 0 | 0 | 49.01 | 0 | 71 | 80 | 34.25 | 180 | 864.36 | 179.98 | 834.08 | 854.99 | 77.88 | 0.76 | Catalyst_05 | 238.1868 | 96.38585 | 98.45327 | 65.78869 | 57.87512 | 0.6574084 | 29.07449 | 30.10191 | 68.25555 | 59.40385 | 1.12906 | 60.44858
14296.942 | 1770306951.7 | 05/02/2026_16:55:51,717 | 1 | 2 | 2.406703061e-06 | 6.592051705e-06 | 4.608084747e-10 | 5.714231172e-12 | 2.696399148e-13 | 8.373084127e-13 | 2.52422085e-12 | 5.233205362e-12 | 3.005663752e-13 | 1.086852613e-12 | 7.003028799e-12 | 4.999999912e-15 | 2.399185925e-14 | 4.999999912e-15 | 2.809365696e-14 | 5.178681512e-15 | 8.824471709e-11 | 1.229026104e-12 | 1.830539572e-13 | 1.987453035e-14 | 6.2691314e-15 | 6.66260172e-11 | 1.056461559e-12 | 1 | 1 | 1 | 1 | 1 | 1 | 1 | 0 | 0 | 0 | 0 | 0 | 0 | 0 | 0 | 0 | 0 | 1.927204525e-08 | 23.00037971 | 0 | 0.2870799936 | 1.097804818 | 35.16012057 | 0.4734350051 | 39.73325489 | 0.3992441527 | 0.01006410489 | 0 | 0 | 0 | 0 | 49 | 0 | 71.01 | 80 | 34.25 | 180.01 | 862.66 | 180.01 | 833.68 | 853.69 | 77.88 | 0.76 | Catalyst_05 | 238.2824 | 96.36063 | 98.45155 | 65.86055 | 57.88674 | 0.6617741 | 29.06688 | 30.10139 | 68.34798 | 59.42395 | 1.130066 | 60.47359
14302.678 | 1770306957.5 | 05/02/2026_16:55:57,453 | 1 | 2 | 2.404908855e-06 | 6.673402368e-06 | 4.606628135e-10 | 5.690863145e-12 | 2.8706673e-13 | 8.305493337e-13 | 2.536152278e-12 | 5.250894771e-12 | 2.976996091e-13 | 1.096836597e-12 | 6.992831227e-12 | 8.50145031e-15 | 1.768296474e-14 | 4.999999912e-15 | 2.602626299e-14 | 4.999999912e-15 | 8.830897819e-11 | 1.228208399e-12 | 1.815512123e-13 | 2.292565484e-14 | 9.199959418e-15 | 6.679457681e-11 | 1.060358615e-12 | 1 | 1 | 1 | 1 | 1 | 1 | 1 | 0 | 0 | 0 | 0 | 0 | 0 | 0 | 0 | 0 | 0 | 1.54877234e-08 | 23.03915562 | 0 | 0.2877524014 | 1.101943417 | 35.15644923 | 0.473879478 | 39.68881405 | 0.4021139375 | 0.01181965149 | 0 | 0 | 0 | 0 | 49 | 0 | 71 | 80 | 34.24 | 180.01 | 859.88 | 180.07 | 833.24 | 851.59 | 77.88 | 0.76 | Catalyst_05 | 238.378 | 96.34691 | 98.4501 | 65.78688 | 57.8807 | 0.666531 | 29.06274 | 30.10094 | 68.28126 | 59.42235 | 1.12892 | 60.47509
14308.414 | 1770306963.2 | 05/02/2026_16:56:03,189 | 1 | 2 | 2.404903626e-06 | 6.624978141e-06 | 4.605733572e-10 | 5.695202122e-12 | 2.965286708e-13 | 8.331463774e-13 | 2.558672458e-12 | 5.259008073e-12 | 2.974541999e-13 | 1.107023978e-12 | 6.979604394e-12 | 1.561362937e-14 | 9.971231197e-15 | 4.999999912e-15 | 2.320021548e-14 | 4.999999912e-15 | 8.818924757e-11 | 1.221986921e-12 | 1.880676875e-13 | 1.533810649e-14 | 1.407303229e-14 | 6.669670372e-11 | 1.059218902e-12 | 1 | 1 | 1 | 1 | 1 | 1 | 1 | 0 | 0 | 0 | 0 | 0 | 0 | 0 | 0 | 0 | 0 | 1.093461638e-08 | 23.02352118 | 0 | 0.2913689157 | 1.108778069 | 35.13543065 | 0.4737534047 | 39.71258268 | 0.4059210261 | 0.0139665327 | 0 | 0 | 0 | 0 | 49 | 0 | 71.01 | 80.02 | 34.24 | 180.01 | 861.82 | 180.08 | 833.92 | 853.2 | 77.88 | 0.76 | Catalyst_05 | 238.4736 | 96.32425 | 98.45051 | 65.82628 | 57.84609 | 0.6728415 | 29.05591 | 30.10107 | 68.33822 | 59.39355 | 1.130272 | 60.45153
14314.15 | 1770306968.9 | 05/02/2026_16:56:08,925 | 1 | 2 | 2.409277158e-06 | 6.57691271e-06 | 4.605380244e-10 | 5.688147436e-12 | 2.93550774e-13 | 8.194891705e-13 | 2.548783233e-12 | 5.246185431e-12 | 2.953591419e-13 | 1.107715265e-12 | 6.980726761e-12 | 1.96208389e-14 | 4.999999912e-15 | 4.999999912e-15 | 1.321008698e-14 | 4.999999912e-15 | 8.828556636e-11 | 1.215013984e-12 | 1.95113416e-13 | 4.999999912e-15 | 1.363307491e-14 | 6.667790625e-11 | 1.053268367e-12 | 1 | 1 | 1 | 1 | 1 | 1 | 1 | 0 | 0 | 0 | 0 | 0 | 0 | 0 | 0 | 0 | 0 | 8.132560044e-09 | 23.01258172 | 0 | 0.2953612047 | 1.103582928 | 35.1681247 | 0.4707506594 | 39.70178114 | 0.4059127181 | 0.01376731902 | 0 | 0 | 0 | 0 | 49 | 0 | 71 | 80.02 | 34.24 | 180.02 | 863.61 | 180.07 | 834.33 | 854.6 | 77.88 | 0.76 | Catalyst_05 | 238.5692 | 96.34147 | 98.46033 | 65.80838 | 57.89992 | 0.6728277 | 29.0611 | 30.10407 | 68.30742 | 59.44058 | 1.128914 | 60.49186
14319.886 | 1770306974.7 | 05/02/2026_16:56:14,661 | 1 | 2 | 2.403214239e-06 | 6.511691481e-06 | 4.605974491e-10 | 5.682003479e-12 | 2.91697764e-13 | 8.070207371e-13 | 2.533754023e-12 | 5.197326076e-12 | 2.97574953e-13 | 1.091080893e-12 | 6.968255833e-12 | 2.099069277e-14 | 4.999999912e-15 | 1.11261945e-14 | 8.584401094e-15 | 4.999999912e-15 | 8.840664312e-11 | 1.205628913e-12 | 2.012699903e-13 | 4.999999912e-15 | 2.307457339e-14 | 6.65535127e-11 | 1.04386172e-12 | 1 | 1 | 1 | 1 | 1 | 1 | 1 | 0 | 0 | 0 | 0 | 0 | 0 | 0 | 0 | 0 | 0 | 8.223934819e-09 | 22.97184842 | 0 | 0.2987209179 | 1.090488993 | 35.21904944 | 0.4656582392 | 39.71071811 | 0.4004237989 | 0.0180397787 | 0 | 0 | 0 | 0 | 49.01 | 0 | 71 | 79.98 | 34.25 | 180.02 | 866.77 | 180.02 | 834.77 | 856.97 | 77.88 | 0.76 | Catalyst_05 | 238.6648 | 96.38488 | 98.47699 | 65.82319 | 57.98376 | 0.6637294 | 29.0742 | 30.10916 | 68.29203 | 59.50836 | 1.127535 | 60.54576
14325.622 | 1770306980.4 | 05/02/2026_16:56:20,397 | 1 | 2 | 2.413573156e-06 | 6.635147656e-06 | 4.608236015e-10 | 5.690209155e-12 | 2.905399174e-13 | 7.956161229e-13 | 2.525081273e-12 | 5.176260896e-12 | 3.037242495e-13 | 1.071432006e-12 | 6.977044376e-12 | 1.442713441e-14 | 4.999999912e-15 | 1.314653579e-14 | 4.999999912e-15 | 8.916676872e-15 | 8.837253845e-11 | 1.202965136e-12 | 1.935034706e-13 | 4.999999912e-15 | 2.047699609e-14 | 6.655550416e-11 | 1.043088033e-12 | 1 | 1 | 1 | 1 | 1 | 1 | 1 | 0 | 0 | 0 | 0 | 0 | 0 | 0 | 0 | 0 | 0 | 8.090958536e-09 | 22.97401145 | 0 | 0.2912043338 | 1.085011635 | 35.21220461 | 0.465433907 | 39.7322235 | 0.3941924623 | 0.01620844963 | 0 | 0 | 0 | 0 | 49 | 0 | 71.01 | 80.02 | 34.24 | 180.01 | 867.42 | 180 | 834.82 | 857.53 | 77.88 | 0.76 | Catalyst_05 | 238.7604 | 96.40304 | 98.47772 | 65.85884 | 57.97249 | 0.6534006 | 29.07967 | 30.10939 | 68.31614 | 59.49107 | 1.128365 | 60.5251
14331.358 | 1770306986.1 | 05/02/2026_16:56:26,133 | 1 | 2 | 2.411677997e-06 | 6.647880127e-06 | 4.605457682e-10 | 5.689102401e-12 | 2.877347069e-13 | 7.902963223e-13 | 2.517822973e-12 | 5.184441418e-12 | 3.065265598e-13 | 1.067786701e-12 | 6.963801064e-12 | 1.224477944e-14 | 4.999999912e-15 | 1.186835799e-14 | 4.999999912e-15 | 1.136776491e-14 | 8.819762976e-11 | 1.210214546e-12 | 1.885483956e-13 | 4.999999912e-15 | 2.74683874e-14 | 6.66347047e-11 | 1.04908996e-12 | 1 | 1 | 1 | 1 | 1 | 1 | 1 | 0 | 0 | 0 | 0 | 0 | 0 | 0 | 0 | 0 | 0 | 8.071648541e-09 | 23.01442543 | 0 | 0.2906264434 | 1.08622654 | 35.16329505 | 0.4690227792 | 39.73203362 | 0.3934077387 | 0.02090583766 | 0 | 0 | 0 | 0 | 48.99 | 0 | 71.01 | 80.02 | 34.25 | 180 | 866.81 | 179.93 | 834.68 | 857.1 | 77.88 | 0.76 | Catalyst_05 | 238.856 | 96.39901 | 98.46598 | 65.85852 | 57.89197 | 0.6520998 | 29.07846 | 30.1058 | 68.31867 | 59.41326 | 1.129929 | 60.45249
14337.094 | 1770306991.9 | 05/02/2026_16:56:31,869 | 1 | 2 | 2.40389204e-06 | 6.632605619e-06 | 4.606757198e-10 | 5.7082351e-12 | 2.752153973e-13 | 7.955559497e-13 | 2.526035587e-12 | 5.177590561e-12 | 3.07771766e-13 | 1.056652704e-12 | 6.976575567e-12 | 4.999999912e-15 | 4.999999912e-15 | 8.251151227e-15 | 4.999999912e-15 | 1.738609663e-14 | 8.850879057e-11 | 1.217750401e-12 | 1.781479017e-13 | 4.999999912e-15 | 1.956699641e-14 | 6.662096569e-11 | 1.05622401e-12 | 1 | 1 | 1 | 1 | 1 | 1 | 1 | 0 | 0 | 0 | 0 | 0 | 0 | 0 | 0 | 0 | 0 | 7.967386067e-09 | 22.98152105 | 0 | 0.2881878999 | 1.083739502 | 35.24332422 | 0.4709693523 | 39.69376444 | 0.3891772249 | 0.01554861443 | 0 | 0 | 0 | 0 | 48.99 | 0 | 71 | 80 | 34.24 | 179.98 | 865.76 | 179.89 | 834.45 | 856.24 | 77.88 | 0.76 | Catalyst_05 | 238.9516 | 96.40726 | 98.45962 | 65.79509 | 58.02372 | 0.6450875 | 29.08095 | 30.10385 | 68.24703 | 59.54793 | 1.126278 | 60.58336
14342.83 | 1770306997.6 | 05/02/2026_16:56:37,605 | 1 | 2 | 2.406995236e-06 | 6.597104857e-06 | 4.605902881e-10 | 5.712120447e-12 | 2.669225247e-13 | 8.069086306e-13 | 2.534053479e-12 | 5.201897506e-12 | 3.129309691e-13 | 1.050942428e-12 | 6.996423406e-12 | 4.999999912e-15 | 4.999999912e-15 | 4.999999912e-15 | 4.999999912e-15 | 1.85871453e-14 | 8.820492253e-11 | 1.226204143e-12 | 1.676217487e-13 | 4.999999912e-15 | 1.558743572e-14 | 6.660954427e-11 | 1.067582546e-12 | 1 | 1 | 1 | 1 | 1 | 1 | 1 | 0 | 0 | 0 | 0 | 0 | 0 | 0 | 0 | 0 | 0 | 7.884838336e-09 | 23.00613973 | 0 | 0.283547343 | 1.092654579 | 35.16730659 | 0.4774853965 | 39.73451614 | 0.3880974561 | 0.01391254283 | 0 | 0 | 0 | 0 | 49 | 0 | 71 | 79.98 | 34.24 | 180 | 861.28 | 179.82 | 833.36 | 852.54 | 77.88 | 0.76 | Catalyst_05 | 239.0472 | 96.3777 | 98.43831 | 65.86264 | 57.89857 | 0.6432977 | 29.07203 | 30.09734 | 68.33805 | 59.43499 | 1.129871 | 60.48361
14348.566 | 1770307003.3 | 05/02/2026_16:56:43,341 | 1 | 2 | 2.405923851e-06 | 6.675967143e-06 | 4.603895598e-10 | 5.706241035e-12 | 2.634047765e-13 | 8.194915016e-13 | 2.547371602e-12 | 5.224055563e-12 | 3.130493369e-13 | 1.049749155e-12 | 7.010118614e-12 | 4.999999912e-15 | 4.999999912e-15 | 4.999999912e-15 | 4.999999912e-15 | 1.545355369e-14 | 8.840120996e-11 | 1.232399382e-12 | 1.633919237e-13 | 4.999999912e-15 | 6.733837392e-15 | 6.691307231e-11 | 1.082159861e-12 | 1 | 1 | 1 | 1 | 1 | 1 | 1 | 0 | 0 | 0 | 0 | 0 | 0 | 0 | 0 | 0 | 0 | 7.914907051e-09 | 23.07104464 | 0 | 0.2841068305 | 1.096769308 | 35.18464201 | 0.4823335501 | 39.64960088 | 0.3870164549 | 0.008876309834 | 0 | 0 | 0 | 0 | 49 | 0 | 71 | 79.98 | 34.25 | 180.01 | 859.84 | 179.8 | 833.25 | 851.54 | 77.88 | 0.76 | Catalyst_05 | 239.1428 | 96.36406 | 98.42245 | 65.72189 | 57.92711 | 0.6415059 | 29.06792 | 30.09249 | 68.20166 | 59.4733 | 1.126901 | 60.52691
14354.302 | 1770307009.1 | 05/02/2026_16:56:49,077 | 1 | 2 | 2.409787839e-06 | 6.652976481e-06 | 4.602673243e-10 | 5.69670873e-12 | 2.629371872e-13 | 8.315465829e-13 | 2.554189932e-12 | 5.251456821e-12 | 3.109092031e-13 | 1.063321523e-12 | 7.024374572e-12 | 4.999999912e-15 | 1.531967675e-14 | 4.999999912e-15 | 4.999999912e-15 | 1.297190809e-14 | 8.828900111e-11 | 1.235478842e-12 | 1.601515958e-13 | 1.045339793e-14 | 7.077270288e-15 | 6.68574085e-11 | 1.072316823e-12 | 1 | 1 | 1 | 1 | 1 | 1 | 1 | 0 | 0 | 0 | 0 | 0 | 0 | 0 | 0 | 0 | 0 | 1.410419292e-08 | 23.06721952 | 0 | 0.2815845924 | 1.105119568 | 35.16472423 | 0.4787757324 | 39.66436914 | 0.3917519681 | 0.00981837401 | 0 | 0 | 0 | 0 | 49 | 0 | 70.99 | 80 | 34.25 | 180.03 | 861.79 | 179.82 | 833.51 | 852.04 | 77.88 | 0.76 | Catalyst_05 | 239.2384 | 96.33638 | 98.43408 | 65.74637 | 57.89432 | 0.6493553 | 29.05957 | 30.09605 | 68.24666 | 59.44444 | 1.127959 | 60.50201
14360.038 | 1770307014.8 | 05/02/2026_16:56:54,813 | 1 | 2 | 2.41636485e-06 | 6.691326234e-06 | 4.604374104e-10 | 5.711748349e-12 | 2.644603286e-13 | 8.439451395e-13 | 2.547561771e-12 | 5.249799727e-12 | 3.114932357e-13 | 1.078450155e-12 | 7.000401127e-12 | 4.999999912e-15 | 1.69029592e-14 | 4.999999912e-15 | 1.252952142e-14 | 8.738171455e-15 | 8.819209252e-11 | 1.237259969e-12 | 1.594666781e-13 | 2.202535707e-14 | 4.999999912e-15 | 6.676499631e-11 | 1.055079201e-12 | 1 | 1 | 1 | 1 | 1 | 1 | 1 | 0 | 0 | 0 | 0 | 0 | 0 | 0 | 0 | 0 | 0 | 1.49474492e-08 | 23.04786172 | 0 | 0.277458951 | 1.105705021 | 35.14870752 | 0.472496409 | 39.70134131 | 0.3972627344 | 0.008876215347 | 0 | 0 | 0 | 0 | 49.01 | 0 | 71.02 | 79.98 | 34.24 | 180.03 | 863.58 | 179.86 | 834.36 | 854.55 | 77.88 | 0.76 | Catalyst_05 | 239.334 | 96.33444 | 98.45462 | 65.80765 | 57.86795 | 0.6584898 | 29.05898 | 30.10232 | 68.31165 | 59.41165 | 1.129525 | 60.46626
14365.774 | 1770307020.5 | 05/02/2026_16:57:00,549 | 1 | 2 | 2.408021373e-06 | 6.647880127e-06 | 4.604067683e-10 | 5.709623746e-12 | 2.685199068e-13 | 8.412776769e-13 | 2.528444251e-12 | 5.240381479e-12 | 3.008511409e-13 | 1.084983774e-12 | 7.009232604e-12 | 4.999999912e-15 | 2.145345567e-14 | 4.999999912e-15 | 2.28504705e-14 | 6.101781407e-15 | 8.827227144e-11 | 1.23901822e-12 | 1.721450809e-13 | 2.263704191e-14 | 4.999999912e-15 | 6.679336945e-11 | 1.043792765e-12 | 1 | 1 | 1 | 1 | 1 | 1 | 1 | 0 | 0 | 0 | 0 | 0 | 0 | 0 | 0 | 0 | 0 | 1.775573271e-08 | 23.05082015 | 0 | 0.285594935 | 1.099990976 | 35.1631443 | 0.4677033083 | 39.68663528 | 0.3984938278 | 0.009435357268 | 0 | 0 | 0 | 0 | 49 | 0 | 70.98 | 80.02 | 34.25 | 180.02 | 866.79 | 179.89 | 834.66 | 855.94 | 77.88 | 0.76 | Catalyst_05 | 239.4296 | 96.35338 | 98.4703 | 65.78327 | 57.89172 | 0.6605304 | 29.06469 | 30.10712 | 68.27293 | 59.4255 | 1.128643 | 60.47273
14371.51 | 1770307026.3 | 05/02/2026_16:57:06,285 | 1 | 2 | 2.40413101e-06 | 6.559288067e-06 | 4.605942017e-10 | 5.706443998e-12 | 2.756408112e-13 | 8.361921724e-13 | 2.509722465e-12 | 5.20512149e-12 | 2.940019105e-13 | 1.089632507e-12 | 7.000761516e-12 | 7.248503081e-15 | 1.410552956e-14 | 4.999999912e-15 | 2.257300622e-14 | 4.999999912e-15 | 8.81588344e-11 | 1.233038086e-12 | 1.80240046e-13 | 2.084613644e-14 | 4.999999912e-15 | 6.688059828e-11 | 1.042910007e-12 | 1 | 1 | 1 | 1 | 1 | 1 | 1 | 0 | 0 | 0 | 0 | 0 | 0 | 0 | 0 | 0 | 0 | 1.342014379e-08 | 23.08272926 | 0 | 0.289901007 | 1.090299241 | 35.11923079 | 0.467301578 | 39.70692161 | 0.399577733 | 0.009076716134 | 0 | 0 | 0 | 0 | 49 | 0 | 70.99 | 80 | 34.24 | 180.01 | 867.46 | 179.95 | 834.86 | 857.56 | 77.88 | 0.76 | Catalyst_05 | 239.5252 | 96.38551 | 98.47161 | 65.8169 | 57.81942 | 0.662327 | 29.07439 | 30.10752 | 68.28505 | 59.34116 | 1.130632 | 60.38382
14377.246 | 1770307032.0 | 05/02/2026_16:57:12,021 | 1 | 2 | 2.416130201e-06 | 6.521687283e-06 | 4.606164339e-10 | 5.695367788e-12 | 2.856217324e-13 | 8.212072515e-13 | 2.50978795e-12 | 5.215621338e-12 | 2.949157303e-13 | 1.092090936e-12 | 6.97800151e-12 | 1.569657083e-14 | 1.42452307e-14 | 4.999999912e-15 | 2.490524199e-14 | 4.999999912e-15 | 8.810348978e-11 | 1.219945152e-12 | 1.905081046e-13 | 1.131537423e-14 | 9.910595497e-15 | 6.678253089e-11 | 1.038424121e-12 | 1 | 1 | 1 | 1 | 1 | 1 | 1 | 0 | 0 | 0 | 0 | 0 | 0 | 0 | 0 | 0 | 0 | 1.347470438e-08 | 23.05998152 | 0 | 0.2892423221 | 1.092825606 | 35.11465513 | 0.4656976575 | 39.72863914 | 0.400702344 | 0.01237921973 | 0 | 0 | 0 | 0 | 49 | 0 | 71 | 80 | 34.24 | 179.99 | 866.94 | 179.99 | 834.84 | 857.61 | 77.88 | 0.76 | Catalyst_05 | 239.6208 | 96.37714 | 98.47686 | 65.8529 | 57.81189 | 0.6641911 | 29.07186 | 30.10912 | 68.32834 | 59.33436 | 1.131398 | 60.3778
14382.982 | 1770307037.8 | 05/02/2026_16:57:17,757 | 1 | 2 | 2.408114142e-06 | 6.609764114e-06 | 4.605894555e-10 | 5.680459141e-12 | 2.925054404e-13 | 8.194701428e-13 | 2.516782355e-12 | 5.19155682e-12 | 2.890148787e-13 | 1.089734856e-12 | 6.968141775e-12 | 1.605310902e-14 | 5.420251921e-15 | 4.999999912e-15 | 1.867251437e-14 | 4.999999912e-15 | 8.821802316e-11 | 1.211599506e-12 | 1.938255329e-13 | 4.999999912e-15 | 1.997639962e-14 | 6.67122052e-11 | 1.036209855e-12 | 1 | 1 | 1 | 1 | 1 | 1 | 1 | 0 | 0 | 0 | 0 | 0 | 0 | 0 | 0 | 0 | 0 | 8.270013199e-09 | 23.03235549 | 0 | 0.2932592712 | 1.088301007 | 35.15400687 | 0.4631762268 | 39.72074449 | 0.3993290635 | 0.01685704014 | 0 | 0 | 0 | 0 | 49 | 0 | 71 | 79.98 | 34.24 | 179.99 | 862.87 | 180.07 | 834.17 | 855.11 | 77.88 | 0.76 | Catalyst_05 | 239.7164 | 96.39214 | 98.48511 | 65.83981 | 57.87667 | 0.6619148 | 29.07638 | 30.11164 | 68.30413 | 59.39378 | 1.129907 | 60.43099
14388.718 | 1770307043.5 | 05/02/2026_16:57:23,493 | 1 | 2 | 2.407477723e-06 | 6.524187029e-06 | 4.605465731e-10 | 5.678356656e-12 | 2.981463546e-13 | 8.082751048e-13 | 2.530206296e-12 | 5.204974906e-12 | 2.944753274e-13 | 1.089603451e-12 | 6.969378633e-12 | 2.427077365e-14 | 4.999999912e-15 | 6.893425175e-15 | 4.999999912e-15 | 4.999999912e-15 | 8.819662362e-11 | 1.209870962e-12 | 1.93509759e-13 | 4.999999912e-15 | 2.415047125e-14 | 6.666139168e-11 | 1.044652429e-12 | 1 | 1 | 1 | 1 | 1 | 1 | 1 | 0 | 0 | 0 | 0 | 0 | 0 | 0 | 0 | 0 | 0 | 8.197653286e-09 | 23.01973099 | 0 | 0.294579521 | 1.092943378 | 35.15584195 | 0.4668077769 | 39.72525864 | 0.3998273612 | 0.01915840313 | 0 | 0 | 0 | 0 | 49 | 0 | 71 | 79.97 | 34.24 | 179.99 | 861.34 | 180.09 | 833.41 | 852.59 | 77.88 | 0.76 | Catalyst_05 | 239.812 | 96.37675 | 98.47323 | 65.84729 | 57.8797 | 0.6627408 | 29.07174 | 30.10801 | 68.3228 | 59.40518 | 1.129976 | 60.44763
14394.454 | 1770307049.2 | 05/02/2026_16:57:29,229 | 1 | 2 | 2.40639929e-06 | 6.607231626e-06 | 4.606214854e-10 | 5.677836673e-12 | 2.913587069e-13 | 7.981792853e-13 | 2.552893227e-12 | 5.215028062e-12 | 2.991412727e-13 | 1.082041574e-12 | 6.960209319e-12 | 1.92837164e-14 | 4.999999912e-15 | 9.031151681e-15 | 4.999999912e-15 | 4.999999912e-15 | 8.836568977e-11 | 1.204750384e-12 | 1.942893139e-13 | 4.999999912e-15 | 2.097953396e-14 | 6.663160301e-11 | 1.057822775e-12 | 1 | 1 | 1 | 1 | 1 | 1 | 1 | 0 | 0 | 0 | 0 | 0 | 0 | 0 | 0 | 0 | 0 | 8.195294643e-09 | 22.99371075 | 0 | 0.2941632338 | 1.096726555 | 35.19912447 | 0.471333728 | 39.70488805 | 0.3973319384 | 0.01667248354 | 0 | 0 | 0 | 0 | 49 | 0 | 71 | 80 | 34.24 | 180.01 | 859.86 | 180.09 | 833.23 | 851.78 | 77.88 | 0.76 | Catalyst_05 | 239.9076 | 96.3642 | 98.45843 | 65.81353 | 57.95096 | 0.6586045 | 29.06796 | 30.10349 | 68.29666 | 59.48667 | 1.128008 | 60.53257
14400.19 | 1770307055.0 | 05/02/2026_16:57:34,965 | 1 | 2 | 2.4058902e-06 | 6.602170288e-06 | 4.60230215e-10 | 5.696699189e-12 | 2.898671158e-13 | 7.972134237e-13 | 2.565131701e-12 | 5.216947967e-12 | 3.065827757e-13 | 1.073269945e-12 | 6.979551919e-12 | 1.10708968e-14 | 4.999999912e-15 | 1.026760803e-14 | 4.999999912e-15 | 9.441046171e-15 | 8.846299387e-11 | 1.204672972e-12 | 1.839110868e-13 | 4.999999912e-15 | 2.336077227e-14 | 6.673858688e-11 | 1.065976517e-12 | 1 | 1 | 1 | 1 | 1 | 1 | 1 | 0 | 0 | 0 | 0 | 0 | 0 | 0 | 0 | 0 | 0 | 7.987525833e-09 | 23.01981 | 0 | 0.2853050486 | 1.098152897 | 35.22497298 | 0.4745644477 | 39.6519718 | 0.3947468005 | 0.01736997703 | 0 | 0 | 0 | 0 | 49 | 0 | 70.97 | 80.03 | 34.24 | 180.02 | 860.4 | 180.07 | 833.53 | 852.05 | 77.88 | 0.76 | Catalyst_05 | 240.0032 | 96.35948 | 98.44786 | 65.72582 | 57.99351 | 0.6543194 | 29.06653 | 30.10026 | 68.20898 | 59.53504 | 1.125678 | 60.58279
14405.926 | 1770307060.7 | 05/02/2026_16:57:40,701 | 1 | 2 | 2.412866934e-06 | 6.630071766e-06 | 4.602761783e-10 | 5.70322652e-12 | 2.807651572e-13 | 7.988550685e-13 | 2.5582262e-12 | 5.207217903e-12 | 3.092196638e-13 | 1.07155864e-12 | 6.992958296e-12 | 4.999999912e-15 | 4.999999912e-15 | 1.240194471e-14 | 4.999999912e-15 | 1.692284754e-14 | 8.821310349e-11 | 1.222452044e-12 | 1.716541812e-13 | 4.999999912e-15 | 2.086554535e-14 | 6.679478498e-11 | 1.064301858e-12 | 1 | 1 | 1 | 1 | 1 | 1 | 1 | 0 | 0 | 0 | 0 | 0 | 0 | 0 | 0 | 0 | 0 | 7.940691074e-09 | 23.0577653 | 0 | 0.286830961 | 1.09701448 | 35.15054914 | 0.4750179961 | 39.6874561 | 0.3947037005 | 0.01611583677 | 0 | 0 | 0 | 0 | 49 | 0 | 71.01 | 80 | 34.24 | 180.03 | 863.67 | 180.05 | 833.96 | 853.13 | 77.88 | 0.76 | Catalyst_05 | 240.0988 | 96.36325 | 98.44638 | 65.78463 | 57.87098 | 0.654248 | 29.06767 | 30.0998 | 68.26735 | 59.40857 | 1.129071 | 60.45914
14411.662 | 1770307066.4 | 05/02/2026_16:57:46,437 | 1 | 2 | 2.408969067e-06 | 6.592051705e-06 | 4.605261728e-10 | 5.698684146e-12 | 2.700076491e-13 | 7.995026082e-13 | 2.543339237e-12 | 5.197892464e-12 | 3.15402923e-13 | 1.055663261e-12 | 6.984454248e-12 | 4.999999912e-15 | 4.999999912e-15 | 7.690401864e-15 | 4.999999912e-15 | 1.467161692e-14 | 8.833464515e-11 | 1.22063915e-12 | 1.678681608e-13 | 4.999999912e-15 | 1.989878599e-14 | 6.66193975e-11 | 1.050998698e-12 | 1 | 1 | 1 | 1 | 1 | 1 | 1 | 0 | 0 | 0 | 0 | 0 | 0 | 0 | 0 | 0 | 0 | 7.888468427e-09 | 22.99851349 | 0 | 0.2822048015 | 1.092537662 | 35.20505408 | 0.4691204859 | 39.71066781 | 0.389767338 | 0.01584058629 | 0 | 0 | 0 | 0 | 49.02 | 0 | 71 | 80.02 | 34.24 | 180.02 | 865.43 | 179.99 | 834.68 | 855.93 | 77.88 | 0.76 | Catalyst_05 | 240.1944 | 96.37809 | 98.46566 | 65.82311 | 57.96072 | 0.6460656 | 29.07215 | 30.1057 | 68.29676 | 59.49026 | 1.127982 | 60.53179
14417.398 | 1770307072.2 | 05/02/2026_16:57:52,173 | 1 | 2 | 2.410664365e-06 | 6.609764114e-06 | 4.610354043e-10 | 5.710925222e-12 | 2.628061885e-13 | 8.105573504e-13 | 2.518337535e-12 | 5.196347259e-12 | 3.105085091e-13 | 1.052192946e-12 | 7.008812367e-12 | 4.999999912e-15 | 4.999999912e-15 | 4.999999912e-15 | 4.999999912e-15 | 1.561362598e-14 | 8.845106592e-11 | 1.232177338e-12 | 1.639691529e-13 | 4.999999912e-15 | 1.013421389e-14 | 6.65694791e-11 | 1.055638975e-12 | 1 | 1 | 1 | 1 | 1 | 1 | 1 | 0 | 0 | 0 | 0 | 0 | 0 | 0 | 0 | 0 | 0 | 7.893503269e-09 | 22.9670876 | 0 | 0.2826254573 | 1.087165527 | 35.2278884 | 0.4715623343 | 39.72837565 | 0.3878976798 | 0.01116471367 | 0 | 0 | 0 | 0 | 49 | 0 | 71 | 79.97 | 34.25 | 180 | 867.44 | 179.95 | 834.82 | 856.97 | 77.88 | 0.76 | Catalyst_05 | 240.29 | 96.3959 | 98.45768 | 65.85246 | 57.99831 | 0.6429666 | 29.07752 | 30.10326 | 68.31459 | 59.5259 | 1.127754 | 60.56456
14423.134 | 1770307077.9 | 05/02/2026_16:57:57,909 | 1 | 2 | 2.411169817e-06 | 6.645325357e-06 | 4.6093937e-10 | 5.714994016e-12 | 2.594567356e-13 | 8.172023713e-13 | 2.5119711e-12 | 5.194548784e-12 | 3.036859501e-13 | 1.053053911e-12 | 7.021833635e-12 | 4.999999912e-15 | 7.139844e-15 | 4.999999912e-15 | 4.999999912e-15 | 1.855658097e-14 | 8.822370612e-11 | 1.233725361e-12 | 1.58372813e-13 | 1.567329098e-14 | 5.785512857e-15 | 6.663255364e-11 | 1.051538522e-12 | 1 | 1 | 1 | 1 | 1 | 1 | 1 | 0 | 0 | 0 | 0 | 0 | 0 | 0 | 0 | 0 | 0 | 9.065664085e-09 | 23.00724661 | 0 | 0.2777943204 | 1.088024172 | 35.16750157 | 0.4709537895 | 39.75147501 | 0.3879090208 | 0.009020909404 | 0 | 0 | 0 | 0 | 49 | 0 | 71 | 80 | 34.23 | 180.01 | 865.83 | 179.85 | 834.72 | 857.15 | 77.88 | 0.76 | Catalyst_05 | 240.3856 | 96.39305 | 98.45967 | 65.89075 | 57.89889 | 0.6429853 | 29.07666 | 30.10387 | 68.35633 | 59.42411 | 1.130347 | 60.46555
14428.87 | 1770307083.6 | 05/02/2026_16:58:03,645 | 1 | 2 | 2.403973667e-06 | 6.76872105e-06 | 4.608927962e-10 | 5.708133185e-12 | 2.636953156e-13 | 8.334728307e-13 | 2.503027082e-12 | 5.196702443e-12 | 3.100142484e-13 | 1.060208778e-12 | 7.013344332e-12 | 4.999999912e-15 | 1.663665035e-14 | 4.999999912e-15 | 6.597527768e-15 | 1.551903781e-14 | 8.827075876e-11 | 1.237449596e-12 | 1.608671014e-13 | 2.048620842e-14 | 5.394541083e-15 | 6.683772286e-11 | 1.04793832e-12 | 1 | 1 | 1 | 1 | 1 | 1 | 1 | 0 | 0 | 0 | 0 | 0 | 0 | 0 | 0 | 0 | 0 | 1.483208766e-08 | 23.05752446 | 0 | 0.2805478209 | 1.08637052 | 35.15426791 | 0.4689284903 | 39.71373243 | 0.3906082211 | 0.009140190452 | 0 | 0 | 0 | 0 | 49.01 | 0 | 71 | 80.03 | 34.23 | 180.02 | 864.46 | 179.81 | 834.16 | 855.08 | 77.88 | 0.76 | Catalyst_05 | 240.4812 | 96.39854 | 98.46629 | 65.82819 | 57.8771 | 0.6474595 | 29.07832 | 30.10589 | 68.28754 | 59.39805 | 1.129699 | 60.43771
14434.606 | 1770307089.4 | 05/02/2026_16:58:09,381 | 1 | 2 | 2.405829719e-06 | 6.681078503e-06 | 4.607484116e-10 | 5.702128873e-12 | 2.615309499e-13 | 8.386234415e-13 | 2.521987176e-12 | 5.223414149e-12 | 3.045183192e-13 | 1.074360327e-12 | 6.998719746e-12 | 4.999999912e-15 | 2.688629958e-14 | 4.999999912e-15 | 1.829463772e-14 | 7.013724183e-15 | 8.834215304e-11 | 1.238572179e-12 | 1.646050782e-13 | 2.393315987e-14 | 4.999999912e-15 | 6.672520175e-11 | 1.049501198e-12 | 1 | 1 | 1 | 1 | 1 | 1 | 1 | 0 | 0 | 0 | 0 | 0 | 0 | 0 | 0 | 0 | 0 | 2.099074818e-08 | 23.0209562 | 0 | 0.2817284012 | 1.09470653 | 35.18424088 | 0.4693701706 | 39.7053169 | 0.39504313 | 0.009031930092 | 0 | 0 | 0 | 0 | 49 | 0 | 70.98 | 80.02 | 34.25 | 180.02 | 861.26 | 179.81 | 833.76 | 853.78 | 77.88 | 0.76 | Catalyst_05 | 240.5768 | 96.3709 | 98.46485 | 65.81424 | 57.92645 | 0.6548106 | 29.06998 | 30.10545 | 68.29265 | 59.45752 | 1.128497 | 60.50151
14440.342 | 1770307095.1 | 05/02/2026_16:58:15,117 | 1 | 2 | 2.409046601e-06 | 6.564331215e-06 | 4.608969317e-10 | 5.713023804e-12 | 2.711631104e-13 | 8.425026085e-13 | 2.537944464e-12 | 5.242952773e-12 | 3.009215056e-13 | 1.087271657e-12 | 7.004404869e-12 | 4.999999912e-15 | 2.257349411e-14 | 4.999999912e-15 | 2.675678316e-14 | 4.999999912e-15 | 8.837608423e-11 | 1.230456167e-12 | 1.738666042e-13 | 2.166543414e-14 | 7.210179922e-15 | 6.669888253e-11 | 1.061733275e-12 | 1 | 1 | 1 | 1 | 1 | 1 | 1 | 0 | 0 | 0 | 0 | 0 | 0 | 0 | 0 | 0 | 0 | 1.831912655e-08 | 23.00423221 | 0 | 0.2815556887 | 1.100611122 | 35.1832776 | 0.4746585198 | 39.70441802 | 0.3990427644 | 0.01016358009 | 0 | 0 | 0 | 0 | 49 | 0 | 71 | 80.06 | 34.25 | 180.02 | 860.21 | 179.81 | 833.25 | 851.79 | 77.88 | 0.76 | Catalyst_05 | 240.6724 | 96.35133 | 98.44755 | 65.81275 | 57.92487 | 0.6614403 | 29.06407 | 30.10016 | 68.30498 | 59.46714 | 1.128503 | 60.51835
14446.078 | 1770307100.9 | 05/02/2026_16:58:20,853 | 1 | 2 | 2.417254109e-06 | 6.717023552e-06 | 4.608004811e-10 | 5.698978615e-12 | 2.915352963e-13 | 8.388770364e-13 | 2.545828782e-12 | 5.249820544e-12 | 2.972397448e-13 | 1.101551467e-12 | 6.991412657e-12 | 1.192608668e-14 | 1.695146878e-14 | 4.999999912e-15 | 3.247777074e-14 | 4.999999912e-15 | 8.844217719e-11 | 1.225311519e-12 | 1.92302405e-13 | 1.737445332e-14 | 8.972943577e-15 | 6.666274477e-11 | 1.068028695e-12 | 1 | 1 | 1 | 1 | 1 | 1 | 1 | 0 | 0 | 0 | 0 | 0 | 0 | 0 | 0 | 0 | 0 | 1.509128532e-08 | 22.98873947 | 0 | 0.2947614378 | 1.102530421 | 35.19446243 | 0.4767235554 | 39.6914707 | 0.4036090431 | 0.01109206996 | 0 | 0 | 0 | 0 | 49 | 0 | 71 | 79.98 | 34.24 | 180.02 | 860.43 | 179.83 | 833.31 | 851.6 | 77.88 | 0.76 | Catalyst_05 | 240.768 | 96.34496 | 98.4408 | 65.79129 | 57.94328 | 0.6690092 | 29.06216 | 30.0981 | 68.28721 | 59.49005 | 1.127776 | 60.54332
14451.814 | 1770307106.6 | 05/02/2026_16:58:26,589 | 1 | 2 | 2.405214445e-06 | 6.627525181e-06 | 4.606624249e-10 | 5.691524509e-12 | 2.933916131e-13 | 8.306555855e-13 | 2.546734525e-12 | 5.244673619e-12 | 2.990282176e-13 | 1.108846413e-12 | 6.987147406e-12 | 1.294814543e-14 | 8.574699178e-15 | 4.999999912e-15 | 2.47568181e-14 | 4.999999912e-15 | 8.838178106e-11 | 1.213383994e-12 | 1.913084627e-13 | 1.041410915e-14 | 1.654158107e-14 | 6.674806541e-11 | 1.056293399e-12 | 1 | 1 | 1 | 1 | 1 | 1 | 1 | 0 | 0 | 0 | 0 | 0 | 0 | 0 | 0 | 0 | 0 | 1.002093003e-08 | 23.01883328 | 0 | 0.2886804033 | 1.101958763 | 35.17881625 | 0.4714660974 | 39.68146125 | 0.4063093279 | 0.01523484069 | 0 | 0 | 0 | 0 | 49 | 0 | 70.98 | 79.97 | 34.26 | 180.01 | 861.89 | 179.87 | 833.97 | 853.21 | 77.88 | 0.76 | Catalyst_05 | 240.8636 | 96.34686 | 98.45799 | 65.7747 | 57.91752 | 0.6734851 | 29.06273 | 30.10335 | 68.26865 | 59.45774 | 1.127993 | 60.50797
14457.55 | 1770307112.3 | 05/02/2026_16:58:32,325 | 1 | 2 | 2.408467026e-06 | 6.68877783e-06 | 4.607728643e-10 | 5.683193933e-12 | 2.948667786e-13 | 8.195050541e-13 | 2.541372278e-12 | 5.222141296e-12 | 2.946125874e-13 | 1.097125537e-12 | 6.986020703e-12 | 1.874819337e-14 | 4.999999912e-15 | 8.390857453e-15 | 1.256250827e-14 | 4.999999912e-15 | 8.818747121e-11 | 1.213809652e-12 | 1.958376495e-13 | 4.999999912e-15 | 2.314103499e-14 | 6.674273634e-11 | 1.043677948e-12 | 1 | 1 | 1 | 1 | 1 | 1 | 1 | 0 | 0 | 0 | 0 | 0 | 0 | 0 | 0 | 0 | 0 | 8.154078197e-09 | 23.03614287 | 0 | 0.2969051984 | 1.097990302 | 35.13007885 | 0.466396015 | 39.72416404 | 0.4022198233 | 0.01869720503 | 0 | 0 | 0 | 0 | 49.02 | 0 | 71 | 80 | 34.26 | 179.99 | 866.73 | 179.98 | 834.83 | 856.96 | 77.88 | 0.76 | Catalyst_05 | 240.9592 | 96.36001 | 98.47457 | 65.84548 | 57.83728 | 0.6667065 | 29.0667 | 30.10842 | 68.33278 | 59.3663 | 1.130774 | 60.41285
14463.286 | 1770307118.1 | 05/02/2026_16:58:38,061 | 1 | 2 | 2.402642167e-06 | 6.57691271e-06 | 4.610386795e-10 | 5.691444278e-12 | 2.997214293e-13 | 8.017202895e-13 | 2.52741968e-12 | 5.192909037e-12 | 2.976880081e-13 | 1.087703278e-12 | 6.967218903e-12 | 2.033536032e-14 | 4.999999912e-15 | 1.386639352e-14 | 4.999999912e-15 | 4.999999912e-15 | 8.828679454e-11 | 1.206863277e-12 | 1.943455433e-13 | 4.999999912e-15 | 2.472819855e-14 | 6.665430707e-11 | 1.038052999e-12 | 1 | 1 | 1 | 1 | 1 | 1 | 1 | 0 | 0 | 0 | 0 | 0 | 0 | 0 | 0 | 0 | 0 | 8.144829216e-09 | 23.00094077 | 0 | 0.2918499898 | 1.08901673 | 35.16895155 | 0.4636761437 | 39.73951926 | 0.3991753679 | 0.01912111124 | 0 | 0 | 0 | 0 | 49 | 0 | 71 | 80 | 34.27 | 179.98 | 867.42 | 180.04 | 834.87 | 857.53 | 77.88 | 0.76 | Catalyst_05 | 241.0548 | 96.38976 | 98.48347 | 65.87093 | 57.90128 | 0.6616601 | 29.07567 | 30.11114 | 68.3381 | 59.42025 | 1.12996 | 60.45759
14469.022 | 1770307123.8 | 05/02/2026_16:58:43,797 | 1 | 2 | 2.407450893e-06 | 6.681078503e-06 | 4.612236981e-10 | 5.68844841e-12 | 2.888605696e-13 | 7.921149088e-13 | 2.525755213e-12 | 5.18906142e-12 | 2.961114969e-13 | 1.074892454e-12 | 6.978002377e-12 | 1.405750787e-14 | 4.999999912e-15 | 1.576885324e-14 | 4.999999912e-15 | 1.101899062e-14 | 8.82796683e-11 | 1.20870165e-12 | 1.874972481e-13 | 4.999999912e-15 | 2.361931722e-14 | 6.672127434e-11 | 1.042213841e-12 | 1 | 1 | 1 | 1 | 1 | 1 | 1 | 0 | 0 | 0 | 0 | 0 | 0 | 0 | 0 | 0 | 0 | 8.028226813e-09 | 23.01678912 | 0 | 0.2885911367 | 1.087212671 | 35.15483635 | 0.4652106178 | 39.74266199 | 0.3944812638 | 0.01849840516 | 0 | 0 | 0 | 0 | 49 | 0 | 71.01 | 80 | 34.26 | 179.99 | 866.84 | 180.08 | 834.72 | 857.12 | 77.88 | 0.76 | Catalyst_05 | 241.1504 | 96.39574 | 98.47845 | 65.87614 | 57.87804 | 0.6538793 | 29.07747 | 30.10961 | 68.33926 | 59.39613 | 1.130503 | 60.43391
14474.758 | 1770307129.5 | 05/02/2026_16:58:49,533 | 1 | 2 | 2.412908316e-06 | 6.650420346e-06 | 4.61112537e-10 | 5.689223832e-12 | 2.820370348e-13 | 7.919639879e-13 | 2.520769184e-12 | 5.165621403e-12 | 3.064382515e-13 | 1.064506556e-12 | 6.974922376e-12 | 8.446639655e-15 | 4.999999912e-15 | 9.727238275e-15 | 4.999999912e-15 | 7.693796772e-15 | 8.829598164e-11 | 1.209132837e-12 | 1.839081459e-13 | 4.999999912e-15 | 2.769831958e-14 | 6.681494247e-11 | 1.051890779e-12 | 1 | 1 | 1 | 1 | 1 | 1 | 1 | 0 | 0 | 0 | 0 | 0 | 0 | 0 | 0 | 0 | 0 | 8.067766962e-09 | 23.0429667 | 0 | 0.2880826472 | 1.080965982 | 35.15374641 | 0.4687568268 | 39.72324288 | 0.3917057876 | 0.02009952517 | 0 | 0 | 0 | 0 | 49 | 0 | 71 | 80.02 | 34.26 | 180 | 864.44 | 180.11 | 834.51 | 856.23 | 77.88 | 0.76 | Catalyst_05 | 241.246 | 96.41645 | 98.46685 | 65.84395 | 57.87625 | 0.6492787 | 29.08372 | 30.10606 | 68.2912 | 59.39158 | 1.129986 | 60.42767
14480.494 | 1770307135.3 | 05/02/2026_16:58:55,269 | 1 | 2 | 2.409044328e-06 | 6.556774679e-06 | 4.610343218e-10 | 5.703242132e-12 | 2.710461521e-13 | 7.98389241e-13 | 2.525640938e-12 | 5.178289221e-12 | 3.132167106e-13 | 1.055036917e-12 | 6.99357976e-12 | 4.999999912e-15 | 4.999999912e-15 | 1.117567817e-14 | 4.999999912e-15 | 1.514164906e-14 | 8.831135823e-11 | 1.217017264e-12 | 1.710818173e-13 | 4.999999912e-15 | 1.998853082e-14 | 6.676852127e-11 | 1.065283712e-12 | 1 | 1 | 1 | 1 | 1 | 1 | 1 | 0 | 0 | 0 | 0 | 0 | 0 | 0 | 0 | 0 | 0 | 7.868156397e-09 | 23.03043256 | 0 | 0.2815487143 | 1.084450939 | 35.16540332 | 0.4750413559 | 39.72109598 | 0.3890547169 | 0.01585947384 | 0 | 0 | 0 | 0 | 49 | 0 | 71.01 | 79.98 | 34.26 | 180 | 862.73 | 180.11 | 833.77 | 853.73 | 77.88 | 0.76 | Catalyst_05 | 241.3416 | 96.4049 | 98.4463 | 65.84039 | 57.89544 | 0.6448844 | 29.08023 | 30.09978 | 68.29569 | 59.42108 | 1.12955 | 60.46295
14486.23 | 1770307141.0 | 05/02/2026_16:59:01,005 | 1 | 2 | 2.403138751e-06 | 6.614831818e-06 | 4.610494764e-10 | 5.703162335e-12 | 2.724597349e-13 | 8.106354672e-13 | 2.548315942e-12 | 5.209101813e-12 | 3.127151316e-13 | 1.050850704e-12 | 7.008997115e-12 | 4.999999912e-15 | 4.999999912e-15 | 5.346034894e-15 | 4.999999912e-15 | 1.589739896e-14 | 8.826251535e-11 | 1.231155369e-12 | 1.672623222e-13 | 4.999999912e-15 | 2.06705482e-14 | 6.659781754e-11 | 1.058930179e-12 | 1 | 1 | 1 | 1 | 1 | 1 | 1 | 0 | 0 | 0 | 0 | 0 | 0 | 0 | 0 | 0 | 0 | 7.983207369e-09 | 22.98870998 | 0 | 0.2880772448 | 1.095749701 | 35.16697135 | 0.4728499449 | 39.75026988 | 0.3878024395 | 0.01643482248 | 0 | 0 | 0 | 0 | 49 | 0 | 71 | 80 | 34.27 | 180.01 | 860.2 | 180.08 | 833.43 | 852.56 | 77.88 | 0.76 | Catalyst_05 | 241.4372 | 96.36744 | 98.45347 | 65.88875 | 57.89802 | 0.6428087 | 29.06894 | 30.10197 | 68.37242 | 59.43288 | 1.13033 | 60.48052
14491.966 | 1770307146.7 | 05/02/2026_16:59:06,741 | 1 | 2 | 2.408290356e-06 | 6.612297511e-06 | 4.610537785e-10 | 5.706219785e-12 | 2.686343715e-13 | 8.293157285e-13 | 2.572011397e-12 | 5.25129636e-12 | 3.132069799e-13 | 1.053352826e-12 | 7.01493811e-12 | 4.999999912e-15 | 4.999999912e-15 | 4.999999912e-15 | 4.999999912e-15 | 1.808896796e-14 | 8.823435732e-11 | 1.233236169e-12 | 1.646555071e-13 | 6.388949293e-15 | 1.056059672e-14 | 6.685431375e-11 | 1.060153484e-12 | 1 | 1 | 1 | 1 | 1 | 1 | 1 | 0 | 0 | 0 | 0 | 0 | 0 | 0 | 0 | 0 | 0 | 7.912780723e-09 | 23.05642017 | 0 | 0.2856528196 | 1.108074628 | 35.12546994 | 0.4733825644 | 39.71589745 | 0.3883324963 | 0.01112622188 | 0 | 0 | 0 | 0 | 49 | 0 | 71 | 79.98 | 34.28 | 180.02 | 859.91 | 180.06 | 833.33 | 851.62 | 77.88 | 0.76 | Catalyst_05 | 241.5328 | 96.32658 | 98.45172 | 65.83178 | 57.82969 | 0.6436873 | 29.05661 | 30.10144 | 68.34227 | 59.37564 | 1.130687 | 60.43336
14497.702 | 1770307152.5 | 05/02/2026_16:59:12,477 | 1 | 2 | 2.408629371e-06 | 6.632605619e-06 | 4.610109239e-10 | 5.712675125e-12 | 2.633412694e-13 | 8.342266222e-13 | 2.57447774e-12 | 5.275084623e-12 | 3.101548695e-13 | 1.053106387e-12 | 7.024523758e-12 | 4.999999912e-15 | 1.207791225e-14 | 4.999999912e-15 | 4.999999912e-15 | 1.273373598e-14 | 8.841833515e-11 | 1.241449435e-12 | 1.608719532e-13 | 1.10146284e-14 | 1.017254213e-14 | 6.686709519e-11 | 1.048104203e-12 | 1 | 1 | 1 | 1 | 1 | 1 | 1 | 0 | 0 | 0 | 0 | 0 | 0 | 0 | 0 | 0 | 0 | 1.221440449e-08 | 23.04374677 | 0 | 0.2840076693 | 1.1120149 | 35.17587881 | 0.4681280625 | 39.68234981 | 0.3876757693 | 0.01155361742 | 0 | 0 | 0 | 0 | 49 | 0 | 71 | 80 | 34.26 | 180.02 | 863.76 | 179.97 | 834.42 | 854.66 | 77.88 | 0.76 | Catalyst_05 | 241.6284 | 96.31352 | 98.46891 | 65.77617 | 57.91268 | 0.6425987 | 29.05267 | 30.10669 | 68.29381 | 59.45953 | 1.128113 | 60.51419
14503.438 | 1770307158.2 | 05/02/2026_16:59:18,213 | 1 | 2 | 2.41011503e-06 | 6.57691271e-06 | 4.610246629e-10 | 5.710301589e-12 | 2.677466809e-13 | 8.477224998e-13 | 2.568037146e-12 | 5.266620473e-12 | 3.05235275e-13 | 1.062834066e-12 | 7.016225274e-12 | 4.999999912e-15 | 2.276607214e-14 | 4.999999912e-15 | 1.441112888e-14 | 9.835893967e-15 | 8.828140996e-11 | 1.240210517e-12 | 1.61788741e-13 | 2.51759283e-14 | 6.417080951e-15 | 6.688206933e-11 | 1.034336787e-12 | 1 | 1 | 1 | 1 | 1 | 1 | 1 | 0 | 0 | 0 | 0 | 0 | 0 | 0 | 0 | 0 | 0 | 1.851831133e-08 | 23.06081047 | 0 | 0.2814244932 | 1.111373825 | 35.13961474 | 0.4626997634 | 39.70450552 | 0.3908220303 | 0.009451666162 | 0 | 0 | 0 | 0 | 49 | 0 | 70.99 | 80 | 34.27 | 180.01 | 866.76 | 179.9 | 834.71 | 855.98 | 77.88 | 0.76 | Catalyst_05 | 241.724 | 96.31565 | 98.48666 | 65.81289 | 57.85298 | 0.6478139 | 29.05331 | 30.11212 | 68.33043 | 59.39214 | 1.129907 | 60.4445
14509.174 | 1770307163.9 | 05/02/2026_16:59:23,949 | 1 | 2 | 2.411612058e-06 | 6.665742603e-06 | 4.610343218e-10 | 5.70955002e-12 | 2.745537359e-13 | 8.407028329e-13 | 2.545601967e-12 | 5.252504161e-12 | 2.935706149e-13 | 1.064251118e-12 | 6.997723147e-12 | 4.999999912e-15 | 2.530641373e-14 | 4.999999912e-15 | 2.118132601e-14 | 6.089653589e-15 | 8.823896475e-11 | 1.232063822e-12 | 1.747601358e-13 | 2.324968899e-14 | 4.999999912e-15 | 6.670279606e-11 | 1.028392215e-12 | 1 | 1 | 1 | 1 | 1 | 1 | 1 | 0 | 0 | 0 | 0 | 0 | 0 | 0 | 0 | 0 | 0 | 2.006168945e-08 | 23.01908318 | 0 | 0.2836658907 | 1.10593916 | 35.15166631 | 0.4610036374 | 39.74000194 | 0.3906581318 | 0.009210512891 | 0 | 0 | 0 | 0 | 48.99 | 0 | 70.99 | 80.02 | 34.27 | 180 | 867.45 | 179.88 | 834.9 | 857.53 | 77.88 | 0.76 | Catalyst_05 | 241.8196 | 96.33366 | 98.49221 | 65.87173 | 57.87282 | 0.6475422 | 29.05875 | 30.11382 | 68.37873 | 59.40535 | 1.13053 | 60.4526
14514.91 | 1770307169.7 | 05/02/2026_16:59:29,685 | 1 | 2 | 2.407206239e-06 | 6.630071766e-06 | 4.610136717e-10 | 5.706337312e-12 | 2.835227983e-13 | 8.318347096e-13 | 2.536752926e-12 | 5.24588142e-12 | 2.868038652e-13 | 1.074632462e-12 | 6.999230622e-12 | 1.074541423e-14 | 1.998513422e-14 | 4.999999912e-15 | 2.566245386e-14 | 4.999999912e-15 | 8.837271886e-11 | 1.229192963e-12 | 1.871829108e-13 | 2.206513543e-14 | 7.031672811e-15 | 6.688030685e-11 | 1.030191774e-12 | 1 | 1 | 1 | 1 | 1 | 1 | 1 | 0 | 0 | 0 | 0 | 0 | 0 | 0 | 0 | 0 | 0 | 1.696081423e-08 | 23.05403562 | 0 | 0.2912748747 | 1.100898271 | 35.15976746 | 0.4610359906 | 39.69393119 | 0.3932354117 | 0.01049185649 | 0 | 0 | 0 | 0 | 49 | 0 | 71.02 | 80.03 | 34.28 | 179.99 | 866.8 | 179.84 | 834.74 | 857.55 | 77.88 | 0.76 | Catalyst_05 | 241.9152 | 96.35037 | 98.49211 | 65.79537 | 57.88616 | 0.6518142 | 29.06379 | 30.11378 | 68.28761 | 59.41401 | 1.128959 | 60.45769
14520.646 | 1770307175.4 | 05/02/2026_16:59:35,421 | 1 | 2 | 2.40870213e-06 | 6.668290098e-06 | 4.609633231e-10 | 5.697996762e-12 | 2.91397955e-13 | 8.265625597e-13 | 2.536418775e-12 | 5.240433087e-12 | 2.887320645e-13 | 1.081764561e-12 | 6.99321677e-12 | 2.14088255e-14 | 8.525217208e-15 | 4.999999912e-15 | 1.971300456e-14 | 4.999999912e-15 | 8.830902676e-11 | 1.213699388e-12 | 1.908224284e-13 | 1.00270134e-14 | 1.670941556e-14 | 6.680834358e-11 | 1.025715103e-12 | 1 | 1 | 1 | 1 | 1 | 1 | 1 | 0 | 0 | 0 | 0 | 0 | 0 | 0 | 0 | 0 | 0 | 1.003082793e-08 | 23.0405769 | 0 | 0.2867581812 | 1.10043196 | 35.15631121 | 0.4590845559 | 39.70905935 | 0.3960664567 | 0.01581191902 | 0 | 0 | 0 | 0 | 49.01 | 0 | 71 | 80 | 34.28 | 179.99 | 865.75 | 179.82 | 834.5 | 856.2 | 77.88 | 0.76 | Catalyst_05 | 242.0108 | 96.35192 | 98.49849 | 65.82044 | 57.88047 | 0.6565068 | 29.06425 | 30.11574 | 68.31254 | 59.40574 | 1.1295 | 60.44802
14526.382 | 1770307181.2 | 05/02/2026_16:59:41,157 | 1 | 2 | 2.407811735e-06 | 6.607231626e-06 | 4.610293536e-10 | 5.684589518e-12 | 2.972863112e-13 | 8.212862898e-13 | 2.548954537e-12 | 5.232707063e-12 | 2.918069161e-13 | 1.08752883e-12 | 6.995245962e-12 | 2.186237946e-14 | 4.999999912e-15 | 9.84414068e-15 | 1.401579489e-14 | 4.999999912e-15 | 8.829355302e-11 | 1.218016031e-12 | 1.939943703e-13 | 4.999999912e-15 | 2.503671336e-14 | 6.68961414e-11 | 1.032907267e-12 | 1 | 1 | 1 | 1 | 1 | 1 | 1 | 0 | 0 | 0 | 0 | 0 | 0 | 0 | 0 | 0 | 0 | 8.139057151e-09 | 23.06260783 | 0 | 0.2971110972 | 1.099970578 | 35.13206692 | 0.4611155084 | 39.7010589 | 0.3981898382 | 0.01977340114 | 0 | 0 | 0 | 0 | 49.01 | 0 | 71 | 80 | 34.27 | 180.01 | 862.67 | 179.83 | 833.75 | 854.99 | 77.88 | 0.76 | Catalyst_05 | 242.1064 | 96.35345 | 98.49185 | 65.80718 | 57.84055 | 0.6600265 | 29.06472 | 30.11371 | 68.29769 | 59.36635 | 1.130052 | 60.41069
14532.118 | 1770307186.9 | 05/02/2026_16:59:46,893 | 1 | 2 | 2.415578365e-06 | 6.594577826e-06 | 4.61006594e-10 | 5.668411487e-12 | 3.007284092e-13 | 8.08375502e-13 | 2.567216405e-12 | 5.235601449e-12 | 2.981420178e-13 | 1.082243344e-12 | 6.983669285e-12 | 2.116774468e-14 | 4.999999912e-15 | 1.143519043e-14 | 4.999999912e-15 | 4.999999912e-15 | 8.818609037e-11 | 1.206847447e-12 | 1.975199111e-13 | 4.999999912e-15 | 2.507163144e-14 | 6.674705233e-11 | 1.051361689e-12 | 1 | 1 | 1 | 1 | 1 | 1 | 1 | 0 | 0 | 0 | 0 | 0 | 0 | 0 | 0 | 0 | 0 | 8.255045633e-09 | 23.03197163 | 0 | 0.2982986216 | 1.104244557 | 35.12149669 | 0.468704499 | 39.73475197 | 0.3972585177 | 0.01921629612 | 0 | 0 | 0 | 0 | 49 | 0 | 71 | 80.03 | 34.26 | 180.01 | 861.18 | 179.84 | 833.43 | 852.52 | 77.88 | 0.76 | Catalyst_05 | 242.202 | 96.33928 | 98.46702 | 65.86303 | 57.82315 | 0.6584828 | 29.06044 | 30.10612 | 68.36571 | 59.36039 | 1.131351 | 60.41281
14537.854 | 1770307192.6 | 05/02/2026_16:59:52,629 | 1 | 2 | 2.407109832e-06 | 6.619902706e-06 | 4.607652315e-10 | 5.679693261e-12 | 2.972970177e-13 | 8.030193264e-13 | 2.584306033e-12 | 5.242420213e-12 | 3.058479305e-13 | 1.078210438e-12 | 6.985224465e-12 | 1.854348923e-14 | 4.999999912e-15 | 1.47094488e-14 | 4.999999912e-15 | 7.12286946e-15 | 8.838152432e-11 | 1.210114149e-12 | 1.924916118e-13 | 4.999999912e-15 | 2.328170683e-14 | 6.688468529e-11 | 1.060551712e-12 | 1 | 1 | 1 | 1 | 1 | 1 | 1 | 0 | 0 | 0 | 0 | 0 | 0 | 0 | 0 | 0 | 0 | 8.206088919e-09 | 23.05397259 | 0 | 0.2967696937 | 1.106153956 | 35.16108436 | 0.4717051509 | 39.67077441 | 0.3960926643 | 0.01755673486 | 0 | 0 | 0 | 0 | 49 | 0 | 71 | 80 | 34.28 | 179.98 | 860.56 | 179.91 | 833.61 | 852.16 | 77.88 | 0.76 | Catalyst_05 | 242.2976 | 96.33295 | 98.45721 | 65.75698 | 57.88833 | 0.6565503 | 29.05853 | 30.10312 | 68.26011 | 59.43223 | 1.128258 | 60.48607
14543.59 | 1770307198.4 | 05/02/2026_16:59:58,365 | 1 | 2 | 2.41079124e-06 | 6.627525181e-06 | 4.60863514e-10 | 5.691612546e-12 | 2.957515689e-13 | 8.019879249e-13 | 2.585352939e-12 | 5.227996421e-12 | 3.125603888e-13 | 1.073067525e-12 | 6.985895369e-12 | 9.661754158e-15 | 4.999999912e-15 | 1.713191729e-14 | 4.999999912e-15 | 1.360444858e-14 | 8.831389786e-11 | 1.212526824e-12 | 1.84015387e-13 | 4.999999912e-15 | 2.724089299e-14 | 6.679282821e-11 | 1.064514796e-12 | 1 | 1 | 1 | 1 | 1 | 1 | 1 | 0 | 0 | 0 | 0 | 0 | 0 | 0 | 0 | 0 | 0 | 8.049221362e-09 | 23.03387168 | 0 | 0.2923237223 | 1.104168469 | 35.15199455 | 0.4737426961 | 39.69851427 | 0.3950977854 | 0.01921729187 | 0 | 0 | 0 | 0 | 49.01 | 0 | 71 | 80.02 | 34.27 | 179.98 | 863.8 | 179.97 | 834.46 | 853.3 | 77.88 | 0.76 | Catalyst_05 | 242.3932 | 96.33953 | 98.45055 | 65.80296 | 57.87336 | 0.6549012 | 29.06052 | 30.10108 | 68.30318 | 59.41691 | 1.129339 | 60.4712
14549.326 | 1770307204.1 | 05/02/2026_17:00:04,101 | 1 | 2 | 2.405264695e-06 | 6.660628969e-06 | 4.60867372e-10 | 5.718409687e-12 | 2.775491154e-13 | 8.059865709e-13 | 2.555993611e-12 | 5.203798763e-12 | 3.129731988e-13 | 1.063476238e-12 | 7.002800683e-12 | 4.999999912e-15 | 4.999999912e-15 | 8.654250819e-15 | 4.999999912e-15 | 1.707128159e-14 | 8.857492517e-11 | 1.216775487e-12 | 1.740397919e-13 | 4.999999912e-15 | 2.45841318e-14 | 6.660565849e-11 | 1.056479448e-12 | 1 | 1 | 1 | 1 | 1 | 1 | 1 | 0 | 0 | 0 | 0 | 0 | 0 | 0 | 0 | 0 | 0 | 7.889198775e-09 | 22.96451716 | 0 | 0.284071216 | 1.093410303 | 35.25281091 | 0.4706610284 | 39.68842724 | 0.3917448157 | 0.01787526881 | 0 | 0 | 0 | 0 | 49 | 0 | 71 | 80.02 | 34.28 | 179.98 | 865.53 | 180 | 834.73 | 856.03 | 77.88 | 0.76 | Catalyst_05 | 242.4888 | 96.3752 | 98.46063 | 65.78624 | 58.03934 | 0.6493434 | 29.07128 | 30.10416 | 68.26055 | 59.57339 | 1.125823 | 60.61439
14555.062 | 1770307209.8 | 05/02/2026_17:00:09,837 | 1 | 2 | 2.412292133e-06 | 6.658084658e-06 | 4.609549964e-10 | 5.714168722e-12 | 2.658946468e-13 | 8.11069148e-13 | 2.535161534e-12 | 5.1915321e-12 | 3.145147716e-13 | 1.048018877e-12 | 7.020727315e-12 | 4.999999912e-15 | 4.999999912e-15 | 7.784022721e-15 | 4.999999912e-15 | 1.848285183e-14 | 8.855995104e-11 | 1.230969862e-12 | 1.690910324e-13 | 4.999999912e-15 | 1.83470284e-14 | 6.685971221e-11 | 1.048274965e-12 | 1 | 1 | 1 | 1 | 1 | 1 | 1 | 0 | 0 | 0 | 0 | 0 | 0 | 0 | 0 | 0 | 0 | 7.959707607e-09 | 23.03539109 | 0 | 0.2884485569 | 1.087039201 | 35.21893664 | 0.4670923555 | 39.66770276 | 0.3862738421 | 0.01488067494 | 0 | 0 | 0 | 0 | 49 | 0 | 71.03 | 79.98 | 34.26 | 180.01 | 867.48 | 180.05 | 834.92 | 857.04 | 77.88 | 0.76 | Catalyst_05 | 242.5844 | 96.39632 | 98.4723 | 65.75189 | 57.98357 | 0.6402749 | 29.07765 | 30.10773 | 68.20996 | 59.50615 | 1.126317 | 60.54226
14560.798 | 1770307215.6 | 05/02/2026_17:00:15,573 | 1 | 2 | 2.406588237e-06 | 6.604707778e-06 | 4.611381554e-10 | 5.71636705e-12 | 2.674425351e-13 | 8.133388169e-13 | 2.516390308e-12 | 5.208003733e-12 | 3.088097811e-13 | 1.048280169e-12 | 7.017018477e-12 | 4.999999912e-15 | 4.999999912e-15 | 4.999999912e-15 | 4.999999912e-15 | 1.805743631e-14 | 8.832885118e-11 | 1.230952189e-12 | 1.655048711e-13 | 4.999999912e-15 | 7.358610588e-15 | 6.695761307e-11 | 1.052481019e-12 | 1 | 1 | 1 | 1 | 1 | 1 | 1 | 0 | 0 | 0 | 0 | 0 | 0 | 0 | 0 | 0 | 0 | 7.841015132e-09 | 23.07839799 | 0 | 0.2805356461 | 1.088989114 | 35.14708075 | 0.4705454517 | 39.7001392 | 0.3860269111 | 0.01013916747 | 0 | 0 | 0 | 0 | 48.99 | 0 | 71 | 80.02 | 34.26 | 180.01 | 867.44 | 180.07 | 834.88 | 857.57 | 77.88 | 0.76 | Catalyst_05 | 242.68 | 96.38985 | 98.461 | 65.80566 | 57.86527 | 0.6398656 | 29.0757 | 30.10428 | 68.27031 | 59.39016 | 1.129543 | 60.43285
14566.534 | 1770307221.3 | 05/02/2026_17:00:21,309 | 1 | 2 | 2.404173756e-06 | 6.668290098e-06 | 4.611348248e-10 | 5.710168016e-12 | 2.632461848e-13 | 8.251304371e-13 | 2.512533584e-12 | 5.206289393e-12 | 3.128169924e-13 | 1.049010379e-12 | 7.005435728e-12 | 4.999999912e-15 | 1.266582427e-14 | 4.999999912e-15 | 4.999999912e-15 | 1.104760848e-14 | 8.82460216e-11 | 1.241694031e-12 | 1.618905883e-13 | 1.602254469e-14 | 9.642831442e-15 | 6.675701658e-11 | 1.050459741e-12 | 1 | 1 | 1 | 1 | 1 | 1 | 1 | 0 | 0 | 0 | 0 | 0 | 0 | 0 | 0 | 0 | 0 | 1.259006757e-08 | 23.03316752 | 0 | 0.2841625848 | 1.089653474 | 35.1498686 | 0.470185116 | 39.74064174 | 0.3870255579 | 0.01155886226 | 0 | 0 | 0 | 0 | 49 | 0 | 71 | 80.03 | 34.26 | 180.01 | 865.78 | 180.09 | 834.53 | 857.09 | 77.88 | 0.76 | Catalyst_05 | 242.7756 | 96.38765 | 98.46218 | 65.87279 | 57.86986 | 0.6415209 | 29.07503 | 30.10464 | 68.34153 | 59.39518 | 1.130606 | 60.43794
14572.27 | 1770307227.0 | 05/02/2026_17:00:27,045 | 1 | 2 | 2.423266324e-06 | 6.589532859e-06 | 4.609896631e-10 | 5.716338861e-12 | 2.690175827e-13 | 8.381140291e-13 | 2.517445453e-12 | 5.209807412e-12 | 3.021191424e-13 | 1.068691901e-12 | 7.012589294e-12 | 4.999999912e-15 | 1.855172916e-14 | 4.999999912e-15 | 1.208663839e-14 | 1.101171292e-14 | 8.838761667e-11 | 1.23994467e-12 | 1.643577039e-13 | 2.108576036e-14 | 5.159763879e-15 | 6.708220091e-11 | 1.048997694e-12 | 1 | 1 | 1 | 1 | 1 | 1 | 1 | 0 | 0 | 0 | 0 | 0 | 0 | 0 | 0 | 0 | 0 | 1.602225047e-08 | 23.10751634 | 0 | 0.2829538972 | 1.089462249 | 35.14793458 | 0.4685877577 | 39.66459891 | 0.3922747101 | 0.008742524703 | 0 | 0 | 0 | 0 | 49.01 | 0 | 71 | 80 | 34.27 | 180.01 | 864.39 | 180.09 | 834.2 | 855.04 | 77.88 | 0.76 | Catalyst_05 | 242.8712 | 96.38829 | 98.46741 | 65.74675 | 57.86668 | 0.6502218 | 29.07522 | 30.10623 | 68.21031 | 59.39011 | 1.128504 | 60.43181
14578.006 | 1770307232.8 | 05/02/2026_17:00:32,781 | 1 | 2 | 2.409794433e-06 | 6.587008556e-06 | 4.61116173e-10 | 5.71173794e-12 | 2.684107548e-13 | 8.452800634e-13 | 2.532434982e-12 | 5.241262285e-12 | 3.015316946e-13 | 1.080600019e-12 | 7.010888398e-12 | 4.999999912e-15 | 2.468162698e-14 | 4.999999912e-15 | 2.638909294e-14 | 4.999999912e-15 | 8.838685339e-11 | 1.241974947e-12 | 1.738016198e-13 | 2.196520587e-14 | 6.539800778e-15 | 6.670530101e-11 | 1.060566348e-12 | 1 | 1 | 1 | 1 | 1 | 1 | 1 | 0 | 0 | 0 | 0 | 0 | 0 | 0 | 0 | 0 | 0 | 1.972671225e-08 | 23.00206004 | 0 | 0.2888080143 | 1.099022702 | 35.17625954 | 0.4741644038 | 39.71547386 | 0.3967128066 | 0.01000117251 | 0 | 0 | 0 | 0 | 48.99 | 0 | 71.01 | 79.98 | 34.26 | 179.98 | 860.17 | 180.04 | 833.29 | 851.77 | 77.88 | 0.76 | Catalyst_05 | 242.9668 | 96.35659 | 98.44917 | 65.83107 | 57.91331 | 0.6575782 | 29.06566 | 30.10066 | 68.32026 | 59.45318 | 1.129042 | 60.50337
14583.742 | 1770307238.5 | 05/02/2026_17:00:38,517 | 1 | 2 | 2.404752649e-06 | 6.607231626e-06 | 4.610238025e-10 | 5.705899295e-12 | 2.837886176e-13 | 8.415634726e-13 | 2.548156131e-12 | 5.271930028e-12 | 3.035040752e-13 | 1.099348152e-12 | 6.995689618e-12 | 4.999999912e-15 | 2.155095424e-14 | 4.999999912e-15 | 2.791126366e-14 | 4.999999912e-15 | 8.830158132e-11 | 1.227021739e-12 | 1.840803714e-13 | 1.847363611e-14 | 5.108833482e-15 | 6.699208549e-11 | 1.060962949e-12 | 1 | 1 | 1 | 1 | 1 | 1 | 1 | 0 | 0 | 0 | 0 | 0 | 0 | 0 | 0 | 0 | 0 | 1.777900863e-08 | 23.08291639 | 0 | 0.286053931 | 1.107478079 | 35.11796692 | 0.4742548319 | 39.6789981 | 0.4030523171 | 0.009659096103 | 0 | 0 | 0 | 0 | 49 | 0 | 71 | 80 | 34.27 | 179.98 | 860.48 | 179.98 | 833.63 | 852.16 | 77.88 | 0.76 | Catalyst_05 | 243.0624 | 96.32856 | 98.44887 | 65.77061 | 57.81734 | 0.6680864 | 29.05721 | 30.10057 | 68.27738 | 59.36323 | 1.129877 | 60.42146
14589.478 | 1770307244.3 | 05/02/2026_17:00:44,253 | 1 | 2 | 2.409433819e-06 | 6.635147656e-06 | 4.609649884e-10 | 5.702320127e-12 | 2.860693995e-13 | 8.393234024e-13 | 2.557897687e-12 | 5.256922068e-12 | 2.955071355e-13 | 1.098223726e-12 | 6.987845198e-12 | 1.887236163e-14 | 1.43010129e-14 | 4.999999912e-15 | 2.426252355e-14 | 4.999999912e-15 | 8.842488547e-11 | 1.219484908e-12 | 1.916252259e-13 | 1.368399345e-14 | 1.153025802e-14 | 6.695319993e-11 | 1.047325855e-12 | 1 | 1 | 1 | 1 | 1 | 1 | 1 | 0 | 0 | 0 | 0 | 0 | 0 | 0 | 0 | 0 | 0 | 1.354106993e-08 | 23.06410483 | 0 | 0.2915549548 | 1.105401592 | 35.15722654 | 0.4674087301 | 39.66490174 | 0.4018822635 | 0.01235210455 | 0 | 0 | 0 | 0 | 49 | 0 | 71 | 79.98 | 34.27 | 180 | 861.96 | 179.95 | 834.04 | 853.28 | 77.88 | 0.76 | Catalyst_05 | 243.158 | 96.33544 | 98.47126 | 65.74725 | 57.88198 | 0.6661469 | 29.05928 | 30.10741 | 68.24824 | 59.42063 | 1.128215 | 60.47141
14595.214 | 1770307250.0 | 05/02/2026_17:00:49,989 | 1 | 2 | 2.411098421e-06 | 6.622447472e-06 | 4.609974069e-10 | 5.686428325e-12 | 2.995909185e-13 | 8.251567832e-13 | 2.549487964e-12 | 5.24115213e-12 | 2.975420203e-13 | 1.099930585e-12 | 6.992626096e-12 | 1.753307209e-14 | 4.999999912e-15 | 4.999999912e-15 | 2.022620996e-14 | 4.999999912e-15 | 8.85883103e-11 | 1.216669018e-12 | 1.942751922e-13 | 6.609169389e-15 | 1.958591065e-14 | 6.678185088e-11 | 1.03614914e-12 | 1 | 1 | 1 | 1 | 1 | 1 | 1 | 0 | 0 | 0 | 0 | 0 | 0 | 0 | 0 | 0 | 0 | 8.029231317e-09 | 23.00512 | 0 | 0.2950728759 | 1.099876976 | 35.22043346 | 0.4616490146 | 39.66655169 | 0.4026532155 | 0.01671815076 | 0 | 0 | 0 | 0 | 48.99 | 0 | 71 | 79.98 | 34.28 | 180.01 | 865.53 | 179.89 | 834.75 | 856.02 | 77.88 | 0.76 | Catalyst_05 | 243.2536 | 96.35376 | 98.4901 | 65.74998 | 57.98604 | 0.6674248 | 29.06481 | 30.11317 | 68.23811 | 59.51611 | 1.126237 | 60.5569
14600.95 | 1770307255.7 | 05/02/2026_17:00:55,725 | 1 | 2 | 2.406161684e-06 | 6.735072475e-06 | 4.610882787e-10 | 5.679466879e-12 | 2.945626327e-13 | 8.10411471e-13 | 2.537190943e-12 | 5.21021247e-12 | 2.95689932e-13 | 1.086073939e-12 | 6.976715646e-12 | 1.425687063e-14 | 4.999999912e-15 | 9.212081307e-15 | 7.182527685e-15 | 4.999999912e-15 | 8.847487326e-11 | 1.212214899e-12 | 1.964725989e-13 | 4.999999912e-15 | 1.903777192e-14 | 6.652992046e-11 | 1.040544712e-12 | 1 | 1 | 1 | 1 | 1 | 1 | 1 | 0 | 0 | 0 | 0 | 0 | 0 | 0 | 0 | 0 | 0 | 8.235326342e-09 | 22.95035824 | 0 | 0.2985536364 | 1.093022985 | 35.22577776 | 0.4638958065 | 39.72932281 | 0.3982788271 | 0.01601564467 | 0 | 0 | 0 | 0 | 49 | 0 | 71.02 | 79.97 | 34.26 | 180.03 | 866.81 | 179.86 | 834.89 | 857.03 | 77.88 | 0.76 | Catalyst_05 | 243.3492 | 96.37648 | 98.48275 | 65.85403 | 57.99484 | 0.660174 | 29.07166 | 30.11093 | 68.32998 | 59.52051 | 1.127848 | 60.55811
14606.686 | 1770307261.5 | 05/02/2026_17:01:01,461 | 1 | 2 | 2.409493391e-06 | 6.622447472e-06 | 4.613271154e-10 | 5.691776911e-12 | 2.957631969e-13 | 7.965939648e-13 | 2.530969575e-12 | 5.189196729e-12 | 3.010873614e-13 | 1.076263427e-12 | 6.981482666e-12 | 1.739191744e-14 | 4.999999912e-15 | 1.65537038e-14 | 4.999999912e-15 | 4.999999912e-15 | 8.831464032e-11 | 1.209884298e-12 | 1.94172857e-13 | 4.999999912e-15 | 2.377550332e-14 | 6.705905276e-11 | 1.049687138e-12 | 1 | 1 | 1 | 1 | 1 | 1 | 1 | 0 | 0 | 0 | 0 | 0 | 0 | 0 | 0 | 0 | 0 | 8.197266009e-09 | 23.09974058 | 0 | 0.2942281307 | 1.08636692 | 35.11693719 | 0.4676207487 | 39.695728 | 0.3948301123 | 0.01825948386 | 0 | 0 | 0 | 0 | 49 | 0 | 70.98 | 80.03 | 34.27 | 180.03 | 867.45 | 179.84 | 834.9 | 857.59 | 77.88 | 0.76 | Catalyst_05 | 243.4448 | 96.39855 | 98.47057 | 65.79834 | 57.81564 | 0.6544575 | 29.07832 | 30.1072 | 68.25657 | 59.33366 | 1.130387 | 60.37409
14612.422 | 1770307267.2 | 05/02/2026_17:01:07,197 | 1 | 2 | 2.410878778e-06 | 6.635147656e-06 | 4.612267235e-10 | 5.693077954e-12 | 2.873520107e-13 | 7.890655902e-13 | 2.526229876e-12 | 5.174468493e-12 | 3.04762346e-13 | 1.06878536e-12 | 6.977119403e-12 | 1.523429752e-14 | 4.999999912e-15 | 1.43029543e-14 | 4.999999912e-15 | 1.478803313e-14 | 8.84357032e-11 | 1.214048068e-12 | 1.863747871e-13 | 4.999999912e-15 | 2.780745469e-14 | 6.671525138e-11 | 1.052715749e-12 | 1 | 1 | 1 | 1 | 1 | 1 | 1 | 0 | 0 | 0 | 0 | 0 | 0 | 0 | 0 | 0 | 0 | 8.073949927e-09 | 23.00102522 | 0 | 0.2934007573 | 1.082527557 | 35.19146234 | 0.468875538 | 39.719325 | 0.3928985768 | 0.02020049034 | 0 | 0 | 0 | 0 | 49 | 0 | 71 | 80 | 34.26 | 180 | 866.84 | 179.83 | 834.78 | 857.11 | 77.88 | 0.76 | Catalyst_05 | 243.5404 | 96.41128 | 98.46647 | 65.83746 | 57.93834 | 0.6512559 | 29.08216 | 30.10595 | 68.28813 | 59.45699 | 1.128664 | 60.49253
14618.158 | 1770307272.9 | 05/02/2026_17:01:12,933 | 1 | 2 | 2.409545687e-06 | 6.660628969e-06 | 4.61198385e-10 | 5.707829608e-12 | 2.83034826e-13 | 7.970848916e-13 | 2.526809924e-12 | 5.17187031e-12 | 3.129465003e-13 | 1.05983874e-12 | 6.989321448e-12 | 4.999999912e-15 | 4.999999912e-15 | 1.134399039e-14 | 4.999999912e-15 | 1.252758002e-14 | 8.844495275e-11 | 1.220266835e-12 | 1.77505661e-13 | 4.999999912e-15 | 2.76037331e-14 | 6.666309171e-11 | 1.053944041e-12 | 1 | 1 | 1 | 1 | 1 | 1 | 1 | 0 | 0 | 0 | 0 | 0 | 0 | 0 | 0 | 0 | 0 | 8.023548496e-09 | 22.98755805 | 0 | 0.2888694845 | 1.082558247 | 35.20521002 | 0.469747629 | 39.72368029 | 0.3905831465 | 0.01984657357 | 0 | 0 | 0 | 0 | 49 | 0 | 70.99 | 80.02 | 34.26 | 179.96 | 862.7 | 179.87 | 833.8 | 853.72 | 77.88 | 0.76 | Catalyst_05 | 243.636 | 96.41117 | 98.46361 | 65.84468 | 57.96097 | 0.6474179 | 29.08213 | 30.10507 | 68.29569 | 59.48112 | 1.128347 | 60.51665
14623.894 | 1770307278.7 | 05/02/2026_17:01:18,669 | 1 | 2 | 2.411015885e-06 | 6.617373856e-06 | 4.610344051e-10 | 5.718396243e-12 | 2.714817574e-13 | 8.02443615e-13 | 2.541163894e-12 | 5.205550834e-12 | 3.093486838e-13 | 1.056048695e-12 | 7.015741287e-12 | 4.999999912e-15 | 4.999999912e-15 | 7.134988807e-15 | 4.999999912e-15 | 1.855172916e-14 | 8.823690389e-11 | 1.221112295e-12 | 1.667384492e-13 | 4.999999912e-15 | 2.044934385e-14 | 6.684346826e-11 | 1.067577992e-12 | 1 | 1 | 1 | 1 | 1 | 1 | 1 | 0 | 0 | 0 | 0 | 0 | 0 | 0 | 0 | 0 | 0 | 7.801524468e-09 | 23.05484354 | 0 | 0.2786351129 | 1.092819922 | 35.13431601 | 0.4767977882 | 39.71779443 | 0.389011089 | 0.01641948301 | 0 | 0 | 0 | 0 | 49 | 0 | 71 | 80 | 34.27 | 179.96 | 860.15 | 179.92 | 833.3 | 851.75 | 77.88 | 0.76 | Catalyst_05 | 243.7316 | 96.37715 | 98.44055 | 65.83492 | 57.84426 | 0.6448121 | 29.07187 | 30.09802 | 68.30968 | 59.37871 | 1.130456 | 60.42844
14629.63 | 1770307284.4 | 05/02/2026_17:01:24,405 | 1 | 2 | 2.406137128e-06 | 6.561809187e-06 | 4.609597704e-10 | 5.714327449e-12 | 2.644103198e-13 | 8.1518852e-13 | 2.549360896e-12 | 5.231112418e-12 | 3.108709037e-13 | 1.058296679e-12 | 7.022404793e-12 | 4.999999912e-15 | 4.999999912e-15 | 4.999999912e-15 | 4.999999912e-15 | 1.638731943e-14 | 8.848980576e-11 | 1.231096063e-12 | 1.648126893e-13 | 4.999999912e-15 | 1.523477864e-14 | 6.668316593e-11 | 1.079999046e-12 | 1 | 1 | 1 | 1 | 1 | 1 | 1 | 0 | 0 | 0 | 0 | 0 | 0 | 0 | 0 | 0 | 0 | 7.898375895e-09 | 22.98953807 | 0 | 0.2832897426 | 1.097672328 | 35.21548533 | 0.4814876977 | 39.69281173 | 0.3897225448 | 0.01380362604 | 0 | 0 | 0 | 0 | 49 | 0 | 71 | 80 | 34.27 | 180 | 859.86 | 179.95 | 833.35 | 851.57 | 77.88 | 0.76 | Catalyst_05 | 243.8272 | 96.36107 | 98.42521 | 65.79351 | 57.97789 | 0.6459914 | 29.06701 | 30.09333 | 68.2781 | 59.52549 | 1.127141 | 60.57778
14635.366 | 1770307290.1 | 05/02/2026_17:01:30,141 | 1 | 2 | 2.410078196e-06 | 6.630071766e-06 | 4.609301274e-10 | 5.718192413e-12 | 2.66832834e-13 | 8.228478662e-13 | 2.553319969e-12 | 5.235776222e-12 | 3.105226037e-13 | 1.063526762e-12 | 7.02059938e-12 | 4.999999912e-15 | 8.691115387e-15 | 4.999999912e-15 | 4.999999912e-15 | 1.751948569e-14 | 8.84425172e-11 | 1.234686507e-12 | 1.628403765e-13 | 9.909629879e-15 | 1.250574521e-14 | 6.671434238e-11 | 1.072494849e-12 | 1 | 1 | 1 | 1 | 1 | 1 | 1 | 0 | 0 | 0 | 0 | 0 | 0 | 0 | 0 | 0 | 0 | 1.010504766e-08 | 23.00258031 | 0 | 0.2833030834 | 1.100122287 | 35.20032488 | 0.478558222 | 39.6944915 | 0.3915358465 | 0.01226982325 | 0 | 0 | 0 | 0 | 49 | 0 | 70.99 | 80.02 | 34.27 | 180.02 | 861.91 | 180.01 | 834.04 | 853.24 | 77.88 | 0.76 | Catalyst_05 | 243.9228 | 96.35295 | 98.4348 | 65.7963 | 57.95293 | 0.6489971 | 29.06456 | 30.09626 | 68.28675 | 59.49938 | 1.127674 | 60.55203
14641.102 | 1770307295.9 | 05/02/2026_17:01:35,877 | 1 | 2 | 2.422312491e-06 | 6.670853509e-06 | 4.609878035e-10 | 5.721847041e-12 | 2.610972419e-13 | 8.330033169e-13 | 2.539741421e-12 | 5.23082402e-12 | 3.128159895e-13 | 1.069929735e-12 | 7.015985883e-12 | 4.999999912e-15 | 2.146606291e-14 | 4.999999912e-15 | 5.74185339e-15 | 1.651053053e-14 | 8.845650601e-11 | 1.242294462e-12 | 1.577567693e-13 | 1.731769872e-14 | 1.252515581e-14 | 6.672231517e-11 | 1.053087955e-12 | 1 | 1 | 1 | 1 | 1 | 1 | 1 | 0 | 0 | 0 | 0 | 0 | 0 | 0 | 0 | 0 | 0 | 1.776647966e-08 | 23.00353038 | 0 | 0.2813733798 | 1.097475193 | 35.20555002 | 0.4705772741 | 39.69663661 | 0.3939296258 | 0.01268792601 | 0 | 0 | 0 | 0 | 49.01 | 0 | 71.02 | 79.98 | 34.27 | 180.04 | 863.72 | 180.04 | 834.45 | 854.66 | 77.88 | 0.76 | Catalyst_05 | 244.0184 | 96.36172 | 98.4609 | 65.79985 | 57.96153 | 0.6529649 | 29.06721 | 30.10424 | 68.28422 | 59.49752 | 1.127568 | 60.54314
14646.838 | 1770307301.6 | 05/02/2026_17:01:41,613 | 1 | 2 | 2.405216719e-06 | 6.652976481e-06 | 4.611855897e-10 | 5.711207982e-12 | 2.700527519e-13 | 8.378472612e-13 | 2.518917583e-12 | 5.2279704e-12 | 3.117711709e-13 | 1.071709995e-12 | 7.022582169e-12 | 4.999999912e-15 | 2.179689196e-14 | 4.999999912e-15 | 1.737299811e-14 | 1.121835846e-14 | 8.845705418e-11 | 1.244408331e-12 | 1.655965675e-13 | 2.573181739e-14 | 4.999999912e-15 | 6.676186687e-11 | 1.047155418e-12 | 1 | 1 | 1 | 1 | 1 | 1 | 1 | 0 | 0 | 0 | 0 | 0 | 0 | 0 | 0 | 0 | 0 | 1.795124407e-08 | 23.01221076 | 0 | 0.2850774618 | 1.093671483 | 35.1935186 | 0.4681535229 | 39.70497431 | 0.3943788919 | 0.009245857885 | 0 | 0 | 0 | 0 | 49 | 0 | 71 | 80.02 | 34.28 | 180.04 | 866.78 | 180.09 | 834.89 | 857.01 | 77.88 | 0.76 | Catalyst_05 | 244.114 | 96.37433 | 98.46883 | 65.81367 | 57.94173 | 0.6537096 | 29.07101 | 30.10667 | 68.28963 | 59.47093 | 1.12819 | 60.51308
14652.574 | 1770307307.3 | 05/02/2026_17:01:47,349 | 1 | 2 | 2.406734438e-06 | 6.68877783e-06 | 4.610627435e-10 | 5.727232924e-12 | 2.699760988e-13 | 8.424041087e-13 | 2.511719565e-12 | 5.216323467e-12 | 3.002952704e-13 | 1.071212129e-12 | 7.009285947e-12 | 4.999999912e-15 | 2.523801751e-14 | 4.999999912e-15 | 2.432606796e-14 | 1.318097446e-14 | 8.834349224e-11 | 1.23553251e-12 | 1.770123355e-13 | 2.327442574e-14 | 4.999999912e-15 | 6.672435521e-11 | 1.045553834e-12 | 1 | 1 | 1 | 1 | 1 | 1 | 1 | 0 | 0 | 0 | 0 | 0 | 0 | 0 | 0 | 0 | 0 | 1.995636741e-08 | 23.0157026 | 0 | 0.2862460479 | 1.091577656 | 35.17100977 | 0.4685470505 | 39.72322727 | 0.3935041631 | 0.00918567184 | 0 | 0 | 0 | 0 | 49 | 0 | 71 | 80 | 34.26 | 179.96 | 866.84 | 180.09 | 834.79 | 857.12 | 77.88 | 0.76 | Catalyst_05 | 244.2096 | 96.38127 | 98.46754 | 65.84393 | 57.90467 | 0.6522597 | 29.07311 | 30.10627 | 68.3161 | 59.43119 | 1.129431 | 60.47322
14658.31 | 1770307313.1 | 05/02/2026_17:01:53,085 | 1 | 2 | 2.408404043e-06 | 6.624978141e-06 | 4.614146287e-10 | 5.708827508e-12 | 2.774767991e-13 | 8.352341713e-13 | 2.507751168e-12 | 5.216226322e-12 | 2.977995725e-13 | 1.08988144e-12 | 7.001945898e-12 | 5.079727735e-15 | 2.205737492e-14 | 4.999999912e-15 | 2.947708538e-14 | 4.999999912e-15 | 8.84836579e-11 | 1.230109005e-12 | 1.76579156e-13 | 2.3252596e-14 | 6.581518845e-15 | 6.681053627e-11 | 1.041957861e-12 | 1 | 1 | 1 | 1 | 1 | 1 | 1 | 0 | 0 | 0 | 0 | 0 | 0 | 0 | 0 | 0 | 0 | 1.798002312e-08 | 23.01733687 | 0 | 0.2817110169 | 1.088965555 | 35.18780636 | 0.4656190319 | 39.70596447 | 0.3992728057 | 0.01017801312 | 0 | 0 | 0 | 0 | 49 | 0 | 71.01 | 80 | 34.28 | 179.95 | 864.42 | 180.07 | 834.56 | 856.25 | 77.88 | 0.76 | Catalyst_05 | 244.3052 | 96.38993 | 98.47712 | 65.81531 | 57.93232 | 0.6618216 | 29.07572 | 30.1092 | 68.28028 | 59.454 | 1.128401 | 60.49175
14664.046 | 1770307318.8 | 05/02/2026_17:01:58,821 | 1 | 2 | 2.41530006e-06 | 6.79211189e-06 | 4.611276083e-10 | 5.690919524e-12 | 2.90246451e-13 | 8.302285725e-13 | 2.514329456e-12 | 5.229062842e-12 | 2.925398639e-13 | 1.092730182e-12 | 6.987765401e-12 | 1.371456117e-14 | 1.555784717e-14 | 4.999999912e-15 | 2.338890054e-14 | 4.999999912e-15 | 8.8349765e-11 | 1.224688211e-12 | 1.911416175e-13 | 1.728859297e-14 | 1.027245814e-14 | 6.672139924e-11 | 1.042602636e-12 | 1 | 1 | 1 | 1 | 1 | 1 | 1 | 0 | 0 | 0 | 0 | 0 | 0 | 0 | 0 | 0 | 0 | 1.433107997e-08 | 23.01066373 | 0 | 0.2930445923 | 1.093950616 | 35.16609685 | 0.4663248477 | 39.72316038 | 0.4002098255 | 0.01264332097 | 0 | 0 | 0 | 0 | 49 | 0 | 71.01 | 80.02 | 34.27 | 179.96 | 862.72 | 180.03 | 833.82 | 853.77 | 77.88 | 0.76 | Catalyst_05 | 244.4008 | 96.37341 | 98.47481 | 65.84382 | 57.89658 | 0.6633748 | 29.07074 | 30.1085 | 68.32156 | 59.42304 | 1.129587 | 60.46538
14669.782 | 1770307324.6 | 05/02/2026_17:02:04,557 | 1 | 2 | 2.407332659e-06 | 6.551758815e-06 | 4.610135884e-10 | 5.689493147e-12 | 2.945747758e-13 | 8.227366813e-13 | 2.542387741e-12 | 5.235849514e-12 | 2.948114843e-13 | 1.092896607e-12 | 6.984538382e-12 | 1.974841223e-14 | 4.999999912e-15 | 6.740627208e-15 | 2.097080274e-14 | 4.999999912e-15 | 8.850487704e-11 | 1.218195466e-12 | 1.907821774e-13 | 4.999999912e-15 | 1.781199327e-14 | 6.671584118e-11 | 1.048498528e-12 | 1 | 1 | 1 | 1 | 1 | 1 | 1 | 0 | 0 | 0 | 0 | 0 | 0 | 0 | 0 | 0 | 0 | 7.977771303e-09 | 22.99495541 | 0 | 0.2925036746 | 1.098224581 | 35.20748853 | 0.4675279132 | 39.6896882 | 0.4002116123 | 0.01584180205 | 0 | 0 | 0 | 0 | 49 | 0 | 71 | 79.98 | 34.26 | 180 | 860.21 | 180 | 833.49 | 852.59 | 77.88 | 0.76 | Catalyst_05 | 244.4964 | 96.35924 | 98.47087 | 65.78833 | 57.96473 | 0.6633777 | 29.06646 | 30.10729 | 68.27403 | 59.49849 | 1.127308 | 60.54254
14675.518 | 1770307330.3 | 05/02/2026_17:02:10,293 | 1 | 2 | 2.409123908e-06 | 6.597104857e-06 | 4.609690685e-10 | 5.694065445e-12 | 2.962851318e-13 | 8.145049305e-13 | 2.564011503e-12 | 5.250513999e-12 | 2.962540695e-13 | 1.094135524e-12 | 6.988580721e-12 | 1.955923758e-14 | 4.999999912e-15 | 6.078011968e-15 | 6.908463398e-15 | 4.999999912e-15 | 8.851094163e-11 | 1.209453436e-12 | 1.975101669e-13 | 4.999999912e-15 | 2.220580219e-14 | 6.678592401e-11 | 1.054192432e-12 | 1 | 1 | 1 | 1 | 1 | 1 | 1 | 0 | 0 | 0 | 0 | 0 | 0 | 0 | 0 | 0 | 0 | 8.207387079e-09 | 23.01168088 | 0 | 0.2955331419 | 1.103876412 | 35.20141161 | 0.4696828505 | 39.67334033 | 0.4006198692 | 0.01794225643 | 0 | 0 | 0 | 0 | 49.01 | 0 | 71 | 79.98 | 34.28 | 180.02 | 859.9 | 179.94 | 833.38 | 851.62 | 77.88 | 0.76 | Catalyst_05 | 244.592 | 96.3405 | 98.46382 | 65.76124 | 57.95472 | 0.6640544 | 29.06081 | 30.10514 | 68.25918 | 59.49607 | 1.127038 | 60.54539
14681.254 | 1770307336.0 | 05/02/2026_17:02:16,029 | 1 | 2 | 2.414045866e-06 | 6.614831818e-06 | 4.608932958e-10 | 5.697630735e-12 | 2.988065524e-13 | 8.055262186e-13 | 2.571201281e-12 | 5.242739836e-12 | 3.007216329e-13 | 1.087764427e-12 | 6.985368881e-12 | 1.930602725e-14 | 4.999999912e-15 | 1.190959664e-14 | 4.999999912e-15 | 4.999999912e-15 | 8.850043615e-11 | 1.207391825e-12 | 1.951672602e-13 | 4.999999912e-15 | 2.462246004e-14 | 6.693166854e-11 | 1.057544352e-12 | 1 | 1 | 1 | 1 | 1 | 1 | 1 | 0 | 0 | 0 | 0 | 0 | 0 | 0 | 0 | 0 | 0 | 8.182532582e-09 | 23.05236533 | 0 | 0.2932389496 | 1.102865826 | 35.18521631 | 0.4706892939 | 39.65143248 | 0.3986529196 | 0.01872577039 | 0 | 0 | 0 | 0 | 49 | 0 | 71 | 80 | 34.29 | 180.04 | 861.93 | 179.9 | 833.64 | 852.14 | 77.88 | 0.76 | Catalyst_05 | 244.6876 | 96.34385 | 98.46053 | 65.72492 | 57.92806 | 0.6607941 | 29.06182 | 30.10413 | 68.21911 | 59.46869 | 1.126934 | 60.51872
14686.99 | 1770307341.8 | 05/02/2026_17:02:21,765 | 1 | 2 | 2.406330168e-06 | 6.635147656e-06 | 4.608834148e-10 | 5.686268297e-12 | 2.906980212e-13 | 8.038458679e-13 | 2.560853656e-12 | 5.213941692e-12 | 3.005004557e-13 | 1.075346626e-12 | 6.972209268e-12 | 1.53478101e-14 | 4.999999912e-15 | 1.01439175e-14 | 4.999999912e-15 | 1.00313807e-14 | 8.845341126e-11 | 1.2084628e-12 | 1.882558915e-13 | 4.999999912e-15 | 2.88794833e-14 | 6.671885266e-11 | 1.049109801e-12 | 1 | 1 | 1 | 1 | 1 | 1 | 1 | 0 | 0 | 0 | 0 | 0 | 0 | 0 | 0 | 0 | 0 | 8.09606112e-09 | 23.0036674 | 0 | 0.2921896202 | 1.096732795 | 35.20298305 | 0.4669700527 | 39.69248358 | 0.394782137 | 0.02066026781 | 0 | 0 | 0 | 0 | 49 | 0 | 71 | 80 | 34.27 | 180.04 | 863.76 | 179.85 | 834.48 | 854.71 | 77.88 | 0.76 | Catalyst_05 | 244.7832 | 96.36418 | 98.4727 | 65.79297 | 57.95731 | 0.654378 | 29.06795 | 30.10785 | 68.27533 | 59.48881 | 1.127532 | 60.53175
14692.726 | 1770307347.5 | 05/02/2026_17:02:27,501 | 1 | 2 | 2.408423597e-06 | 6.675967143e-06 | 4.609555238e-10 | 5.702206936e-12 | 2.797353278e-13 | 7.958013588e-13 | 2.54486536e-12 | 5.190900227e-12 | 3.015229939e-13 | 1.063658168e-12 | 6.984763896e-12 | 9.474514137e-15 | 4.999999912e-15 | 1.397989255e-14 | 4.999999912e-15 | 1.023899186e-14 | 8.836283094e-11 | 1.212710271e-12 | 1.836942734e-13 | 4.999999912e-15 | 2.893962264e-14 | 6.686372983e-11 | 1.04875093e-12 | 1 | 1 | 1 | 1 | 1 | 1 | 1 | 0 | 0 | 0 | 0 | 0 | 0 | 0 | 0 | 0 | 0 | 8.063372781e-09 | 23.05119033 | 0 | 0.2893549768 | 1.089468496 | 35.16582869 | 0.4674259573 | 39.69463898 | 0.390809822 | 0.02063770698 | 0 | 0 | 0 | 0 | 48.99 | 0 | 71 | 80.03 | 34.27 | 180 | 867.45 | 179.82 | 834.93 | 857.55 | 77.88 | 0.76 | Catalyst_05 | 244.8788 | 96.38827 | 98.47121 | 65.79654 | 57.89614 | 0.6477936 | 29.07522 | 30.10739 | 68.26198 | 59.41919 | 1.128784 | 60.45937
14698.462 | 1770307353.2 | 05/02/2026_17:02:33,237 | 1 | 2 | 2.4104761e-06 | 6.602170288e-06 | 4.610240523e-10 | 5.699112623e-12 | 2.695570004e-13 | 7.978004108e-13 | 2.524091179e-12 | 5.179373423e-12 | 3.109106397e-13 | 1.049640084e-12 | 7.005620042e-12 | 4.999999912e-15 | 4.999999912e-15 | 8.400069784e-15 | 4.999999912e-15 | 1.679769334e-14 | 8.84910617e-11 | 1.220751256e-12 | 1.701785821e-13 | 4.999999912e-15 | 2.23818834e-14 | 6.678425174e-11 | 1.051401804e-12 | 1 | 1 | 1 | 1 | 1 | 1 | 1 | 0 | 0 | 0 | 0 | 0 | 0 | 0 | 0 | 0 | 0 | 7.890802727e-09 | 23.02023109 | 0 | 0.2837712151 | 1.083091927 | 35.21138359 | 0.4683483727 | 39.692699 | 0.3867204555 | 0.01728811793 | 0 | 0 | 0 | 0 | 49 | 0 | 71.02 | 80 | 34.27 | 179.98 | 866.79 | 179.83 | 834.89 | 857.55 | 77.88 | 0.76 | Catalyst_05 | 244.9744 | 96.4094 | 98.46819 | 65.79332 | 57.97114 | 0.6410152 | 29.08159 | 30.10647 | 68.24368 | 59.49068 | 1.127269 | 60.52539

## Sheet2_Bypass_Raw
Time Relative (sec) | Time Absolute (UTC) | Time Absolute (Date_Time) | Step | Ionizer_State | Pressure_(mBar) | External_Pressure_(mBar) | 2_amu_(_) | 12_amu_(_) | 13_amu_(_) | 14_amu_(_) | 15_amu_(_) | 16_amu_(_) | 17_amu_(_) | 18_amu_(_) | 20_amu_(_) | 22_amu_(_) | 24_amu_(_) | 25_amu_(_) | 26_amu_(_) | 27_amu_(_) | 28_amu_(_) | 29_amu_(_) | 30_amu_(_) | 31_amu_(_) | 32_amu_(_) | 40_amu_(_) | 44_amu_(_) | Periph:_Digital_In_0 | Periph:_Digital_In_1 | Periph:_Digital_In_13 | Periph:_Digital_In_14 | Periph:_Digital_In_15 | Periph:_Digital_In_16 | Periph:_Digital_In_17 | Periph:_Digital_Out_2 | Periph:_Digital_Out_3 | Periph:_Digital_Out_4 | Periph:_Digital_Out_5 | Periph:_Digital_Out_6 | Periph:_Digital_Out_7 | Periph:_Digital_Out_8 | Periph:_Digital_Out_9 | Periph:_Digital_Out_10 | Periph:_Digital_Out_11 | Sig:_MCD | Sig:_MCD_Ar | Sig:_MCD_CH2CH2 | Sig:_MCD_CH3CH3 | Sig:_MCD_CH4 | Sig:_MCD_CO | Sig:_MCD_CO2 | Sig:_MCD_H2 | Sig:_MCD_H2O | Sig:_MCD_O2
8.699 | 1770291462.9 | 05/02/2026_12:37:42,945 | 1 | 2 | 2.736816441e-06 | 1.967938033e-06 | 2.965535586e-12 | 6.923562418e-12 | 5.843847975e-12 | 1.186808551e-11 | 6.860330359e-11 | 9.125398354e-11 | 9.587023016e-13 | 9.528726956e-14 | 1.124720282e-11 | 6.111534889e-13 | 4.999999912e-15 | 7.098593496e-15 | 4.999999912e-15 | 2.012190632e-14 | 7.283479375e-12 | 9.614294902e-14 | 1.199979549e-14 | 4.999999912e-15 | 2.803834401e-14 | 1.084646609e-10 | 6.684241355e-11 | 1 | 1 | 1 | 1 | 1 | 1 | 1 | 0 | 0 | 0 | 0 | 0 | 0 | 0 | 0 | 0 | 0 | 5.553314906e-09 | 39.75655922 | 0 | 0.2396252171 | 30.06837912 | 0 | 30.54398426 | 0.2728275699 | 0.03372145665 | 0
14.435 | 1770291468.7 | 05/02/2026_12:37:48,681 | 1 | 2 | 2.748653742e-06 | 1.997577101e-06 | 2.970823457e-12 | 6.851588307e-12 | 5.834512994e-12 | 1.186236612e-11 | 6.871897495e-11 | 9.11469511e-11 | 9.590404642e-13 | 9.569327617e-14 | 1.12108621e-11 | 6.108377693e-13 | 1.080699861e-14 | 4.999999912e-15 | 4.999999912e-15 | 1.904940168e-14 | 7.275495744e-12 | 1.018925409e-13 | 4.999999912e-15 | 1.21341671e-14 | 2.353150023e-14 | 1.082710727e-10 | 6.675603126e-11 | 1 | 1 | 1 | 1 | 1 | 1 | 1 | 0 | 0 | 0 | 0 | 0 | 0 | 0 | 0 | 0 | 0 | 9.553856683e-09 | 39.73912994 | 0 | 0.273165552 | 30.10934558 | 0 | 30.53842098 | 0.2739419663 | 0.03394825096 | 0
20.171 | 1770291474.4 | 05/02/2026_12:37:54,417 | 1 | 2 | 2.745001211e-06 | 1.985363042e-06 | 2.966271543e-12 | 6.873767614e-12 | 5.843089467e-12 | 1.187604529e-11 | 6.870481267e-11 | 9.114114324e-11 | 9.559440912e-13 | 1.036839343e-13 | 1.121325342e-11 | 6.110496766e-13 | 1.666525126e-14 | 4.999999912e-15 | 6.055680791e-15 | 1.798466093e-14 | 7.275360436e-12 | 1.021122748e-13 | 4.999999912e-15 | 2.280437327e-14 | 1.697182298e-14 | 1.082124182e-10 | 6.674865521e-11 | 1 | 1 | 1 | 1 | 1 | 1 | 1 | 0 | 0 | 0 | 0 | 0 | 0 | 0 | 0 | 0 | 0 | 1.299413439e-08 | 39.72814418 | 0 | 0.2682880006 | 30.11443999 | 0 | 30.54390778 | 0.273547485 | 0.03662161078 | 0
25.907 | 1770291480.2 | 05/02/2026_12:38:00,153 | 1 | 2 | 2.750380418e-06 | 1.973223789e-06 | 2.971899202e-12 | 6.862005755e-12 | 5.850985928e-12 | 1.188014357e-11 | 6.866282543e-11 | 9.143187596e-11 | 9.544438807e-13 | 1.067180876e-13 | 1.123868359e-11 | 6.060431562e-13 | 2.54174733e-14 | 4.999999912e-15 | 1.889029501e-14 | 9.394455123e-15 | 7.294006545e-12 | 1.019429766e-13 | 5.021013953e-15 | 2.044253371e-14 | 1.727984482e-14 | 1.080687276e-10 | 6.684379439e-11 | 1 | 1 | 1 | 1 | 1 | 1 | 1 | 0 | 0 | 0 | 0 | 0 | 0 | 0 | 0 | 0 | 0 | 1.761256139e-08 | 39.64679377 | 0 | 0.228479137 | 30.14326927 | 0 | 30.57133399 | 0.2735159156 | 0.03741765539 | 0
31.643 | 1770291485.9 | 05/02/2026_12:38:05,889 | 1 | 2 | 2.751239663e-06 | 1.967182016e-06 | 2.971424539e-12 | 6.869698387e-12 | 5.857474228e-12 | 1.188721517e-11 | 6.865345792e-11 | 9.128091338e-11 | 9.462261703e-13 | 1.1517149e-13 | 1.121768563e-11 | 6.155443993e-13 | 2.210683148e-14 | 4.999999912e-15 | 2.779968232e-14 | 4.999999912e-15 | 7.309105578e-12 | 9.598189078e-14 | 1.66312988e-14 | 2.615430049e-14 | 1.168740973e-14 | 1.080457182e-10 | 6.677550873e-11 | 1 | 1 | 1 | 1 | 1 | 1 | 1 | 0 | 0 | 0 | 0 | 0 | 0 | 0 | 0 | 0 | 0 | 1.582237401e-08 | 39.66676763 | 0 | 0.2460585302 | 30.13398221 | 0 | 30.55983982 | 0.273779452 | 0.03989186864 | 0
37.379 | 1770291491.6 | 05/02/2026_12:38:11,625 | 1 | 2 | 2.74439958e-06 | 1.986124062e-06 | 2.972947409e-12 | 6.858773532e-12 | 5.861522205e-12 | 1.187778088e-11 | 6.876179487e-11 | 9.118610728e-11 | 9.412038206e-13 | 1.242511411e-13 | 1.116332114e-11 | 6.224606876e-13 | 1.873749365e-14 | 4.999999912e-15 | 2.799661748e-14 | 4.999999912e-15 | 7.307250291e-12 | 8.910061545e-14 | 1.950197477e-14 | 2.086794753e-14 | 1.583480322e-14 | 1.083865289e-10 | 6.645329426e-11 | 1 | 1 | 1 | 1 | 1 | 1 | 1 | 0 | 0 | 0 | 0 | 0 | 0 | 0 | 0 | 0 | 0 | 1.406980198e-08 | 39.79233603 | 0 | 0.2631118936 | 30.1447992 | 0 | 30.41113101 | 0.2740877211 | 0.04275066442 | 0
43.115 | 1770291497.4 | 05/02/2026_12:38:17,361 | 1 | 2 | 2.746841119e-06 | 1.97928648e-06 | 2.969971491e-12 | 6.862695308e-12 | 5.868473242e-12 | 1.186024976e-11 | 6.873377562e-11 | 9.111828653e-11 | 9.36413707e-13 | 1.311435905e-13 | 1.117649983e-11 | 6.309130193e-13 | 1.212543249e-14 | 4.999999912e-15 | 2.004574451e-14 | 4.999999912e-15 | 7.322884486e-12 | 8.337720705e-14 | 2.679023419e-14 | 1.204781887e-14 | 1.902126833e-14 | 1.082552659e-10 | 6.678748526e-11 | 1 | 1 | 1 | 1 | 1 | 1 | 1 | 0 | 0 | 0 | 0 | 0 | 0 | 0 | 0 | 0 | 0 | 1.041608227e-08 | 39.72188443 | 0 | 0.2789541737 | 30.09749605 | 0 | 30.5439203 | 0.2738274229 | 0.04490885146 | 0
48.851 | 1770291503.1 | 05/02/2026_12:38:23,097 | 1 | 2 | 2.749433179e-06 | 1.971712209e-06 | 2.966445232e-12 | 6.83654652e-12 | 5.874917306e-12 | 1.185409236e-11 | 6.861278212e-11 | 9.103549165e-11 | 9.323806918e-13 | 1.325745476e-13 | 1.122520306e-11 | 6.38201731e-13 | 4.999999912e-15 | 7.308632256e-15 | 1.48447674e-14 | 4.999999912e-15 | 7.315304612e-12 | 7.345354522e-14 | 3.143435151e-14 | 4.999999912e-15 | 2.836091279e-14 | 1.079642903e-10 | 6.659002516e-11 | 1 | 1 | 1 | 1 | 1 | 1 | 1 | 0 | 0 | 0 | 0 | 0 | 0 | 0 | 0 | 0 | 0 | 5.968413529e-09 | 39.700393 | 0 | 0.2678821505 | 30.12627217 | 0 | 30.51870402 | 0.2739961627 | 0.04525799969 | 0
54.587 | 1770291508.8 | 05/02/2026_12:38:28,833 | 1 | 2 | 2.74405329e-06 | 2.023776915e-06 | 2.955508668e-12 | 6.841177364e-12 | 5.863951252e-12 | 1.18475646e-11 | 6.873115271e-11 | 9.116615796e-11 | 9.371374119e-13 | 1.24602802e-13 | 1.116794157e-11 | 6.39390125e-13 | 4.999999912e-15 | 1.371647885e-14 | 9.905725057e-15 | 4.999999912e-15 | 7.292453967e-12 | 7.080405327e-14 | 3.764040268e-14 | 4.999999912e-15 | 3.398875555e-14 | 1.079200201e-10 | 6.67859032e-11 | 1 | 1 | 1 | 1 | 1 | 1 | 1 | 0 | 0 | 0 | 0 | 0 | 0 | 0 | 0 | 0 | 0 | 6.2230354e-09 | 39.64725199 | 0 | 0.2784508813 | 30.14237646 | 0 | 30.58043376 | 0.2728822086 | 0.04259264925 | 0
60.323 | 1770291514.6 | 05/02/2026_12:38:34,569 | 1 | 2 | 2.747785857e-06 | 1.980801471e-06 | 2.933912445e-12 | 6.794333325e-12 | 5.858377585e-12 | 1.183501387e-11 | 6.861112373e-11 | 9.11405118e-11 | 9.435247722e-13 | 1.131104216e-13 | 1.118312387e-11 | 6.349450046e-13 | 4.999999912e-15 | 1.330707395e-14 | 4.999999912e-15 | 4.999999912e-15 | 7.309061342e-12 | 6.715240614e-14 | 3.205815401e-14 | 4.999999912e-15 | 3.172054023e-14 | 1.081961257e-10 | 6.699721333e-11 | 1 | 1 | 1 | 1 | 1 | 1 | 1 | 0 | 0 | 0 | 0 | 0 | 0 | 0 | 0 | 0 | 0 | 6.078765605e-09 | 39.68592019 | 0 | 0.2683920583 | 30.06166321 | 0 | 30.62920717 | 0.2704012008 | 0.0389874198 | 0
66.059 | 1770291520.3 | 05/02/2026_12:38:40,305 | 1 | 2 | 2.750212843e-06 | 1.983840093e-06 | 2.91310422e-12 | 6.816440207e-12 | 5.861316207e-12 | 1.182514416e-11 | 6.86005211e-11 | 9.106730647e-11 | 9.497841966e-13 | 1.011697914e-13 | 1.121043362e-11 | 6.315998614e-13 | 4.999999912e-15 | 1.27036409e-14 | 4.999999912e-15 | 8.070201273e-15 | 7.291455634e-12 | 7.05013779e-14 | 2.512157759e-14 | 4.999999912e-15 | 3.459025736e-14 | 1.080098927e-10 | 6.680165449e-11 | 1 | 1 | 1 | 1 | 1 | 1 | 1 | 0 | 0 | 0 | 0 | 0 | 0 | 0 | 0 | 0 | 0 | 5.990887259e-09 | 39.68577071 | 0 | 0.2642848199 | 30.10032099 | 0 | 30.59146305 | 0.2689002861 | 0.03526662348 | 0
71.795 | 1770291526.0 | 05/02/2026_12:38:46,041 | 1 | 2 | 2.743116283e-06 | 1.984602477e-06 | 2.894784889e-12 | 6.840946212e-12 | 5.849446795e-12 | 1.18233574e-11 | 6.864224467e-11 | 9.12952422e-11 | 9.509039606e-13 | 9.248109684e-14 | 1.11718395e-11 | 6.176453663e-13 | 4.999999912e-15 | 1.00919893e-14 | 4.999999912e-15 | 1.405797035e-14 | 7.274872111e-12 | 8.117690005e-14 | 1.456244962e-14 | 4.999999912e-15 | 3.002277788e-14 | 1.079599118e-10 | 6.691840831e-11 | 1 | 1 | 1 | 1 | 1 | 1 | 1 | 0 | 0 | 0 | 0 | 0 | 0 | 0 | 0 | 0 | 0 | 5.653290333e-09 | 39.63419262 | 0 | 0.2430451166 | 30.12856232 | 0 | 30.62459663 | 0.2668284374 | 0.03198430675 | 0
77.531 | 1770291531.8 | 05/02/2026_12:38:51,777 | 1 | 2 | 2.743551931e-06 | 1.980801471e-06 | 2.884266393e-12 | 6.8607303e-12 | 5.839519406e-12 | 1.183161555e-11 | 6.867105495e-11 | 9.121828293e-11 | 9.506157797e-13 | 8.952115714e-14 | 1.116794678e-11 | 6.081833713e-13 | 4.999999912e-15 | 5.680714552e-15 | 4.999999912e-15 | 1.206043119e-14 | 7.272921848e-12 | 8.517101954e-14 | 8.191465898e-15 | 4.999999912e-15 | 2.636045475e-14 | 1.080104062e-10 | 6.695607957e-11 | 1 | 1 | 1 | 1 | 1 | 1 | 1 | 0 | 0 | 0 | 0 | 0 | 0 | 0 | 0 | 0 | 0 | 5.818648783e-09 | 39.64924353 | 0 | 0.2520176504 | 30.11425687 | 0 | 30.63716844 | 0.2659280318 | 0.03090051789 | 0
83.267 | 1770291537.5 | 05/02/2026_12:38:57,513 | 1 | 2 | 2.749434771e-06 | 1.990697683e-06 | 2.878757129e-12 | 6.86044407e-12 | 5.83118406e-12 | 1.184708234e-11 | 6.854130458e-11 | 9.119990874e-11 | 9.528878337e-13 | 8.593936652e-14 | 1.116557714e-11 | 6.152964423e-13 | 4.999999912e-15 | 4.999999912e-15 | 4.999999912e-15 | 1.76058119e-14 | 7.277378353e-12 | 9.375104317e-14 | 4.999999912e-15 | 4.999999912e-15 | 2.028343551e-14 | 1.0825945e-10 | 6.688630205e-11 | 1 | 1 | 1 | 1 | 1 | 1 | 1 | 0 | 0 | 0 | 0 | 0 | 0 | 0 | 0 | 0 | 0 | 5.524804554e-09 | 39.72101762 | 0 | 0.2379962992 | 30.07553152 | 0 | 30.59445812 | 0.2651462674 | 0.02985111139 | 0
89.003 | 1770291543.2 | 05/02/2026_12:39:03,249 | 1 | 2 | 2.748389534e-06 | 2.006785962e-06 | 2.871008552e-12 | 6.893278049e-12 | 5.827533768e-12 | 1.184929845e-11 | 6.864105118e-11 | 9.121591676e-11 | 9.510424132e-13 | 9.0984166e-14 | 1.119166392e-11 | 6.01570768e-13 | 1.244848917e-14 | 4.999999912e-15 | 4.999999912e-15 | 1.277834074e-14 | 7.272958277e-12 | 9.793431528e-14 | 4.999999912e-15 | 9.78639675e-15 | 1.898342967e-14 | 1.082125223e-10 | 6.672890712e-11 | 1 | 1 | 1 | 1 | 1 | 1 | 1 | 0 | 0 | 0 | 0 | 0 | 0 | 0 | 0 | 0 | 0 | 1.021170452e-08 | 39.72864062 | 0 | 0.2444679843 | 30.11948165 | 0 | 30.54019041 | 0.2646954082 | 0.03147881637 | 0
94.739 | 1770291549.0 | 05/02/2026_12:39:08,985 | 1 | 2 | 2.740660193e-06 | 1.984602477e-06 | 2.876179546e-12 | 6.856118104e-12 | 5.833514661e-12 | 1.187599064e-11 | 6.866520547e-11 | 9.127205242e-11 | 9.531535717e-13 | 1.050940341e-13 | 1.114648391e-11 | 6.078128452e-13 | 1.804820704e-14 | 4.999999912e-15 | 1.110192193e-14 | 6.026088848e-15 | 7.291091342e-12 | 1.001462639e-13 | 4.999999912e-15 | 1.73186474e-14 | 1.362431659e-14 | 1.080682765e-10 | 6.674439473e-11 | 1 | 1 | 1 | 1 | 1 | 1 | 1 | 0 | 0 | 0 | 0 | 0 | 0 | 0 | 0 | 0 | 0 | 1.356470638e-08 | 39.68325433 | 0 | 0.2459147655 | 30.14261743 | 0 | 30.55307467 | 0.2652148977 | 0.03682982345 | 0
100.475 | 1770291554.7 | 05/02/2026_12:39:14,721 | 1 | 2 | 2.749001169e-06 | 1.99298529e-06 | 2.881389355e-12 | 6.860311798e-12 | 5.851417441e-12 | 1.186702386e-11 | 6.865241015e-11 | 9.121730454e-11 | 9.467791134e-13 | 1.135358219e-13 | 1.118613101e-11 | 6.124942675e-13 | 2.074861923e-14 | 4.999999912e-15 | 2.454772801e-14 | 4.999999912e-15 | 7.311810879e-12 | 9.727800705e-14 | 1.006531454e-14 | 2.364743025e-14 | 1.113636059e-14 | 1.080547873e-10 | 6.678909509e-11 | 1 | 1 | 1 | 1 | 1 | 1 | 1 | 0 | 0 | 0 | 0 | 0 | 0 | 0 | 0 | 0 | 0 | 1.511119007e-08 | 39.67707385 | 0 | 0.2503748066 | 30.12539977 | 0 | 30.57049339 | 0.2656327822 | 0.03939266704 | 0
106.211 | 1770291560.5 | 05/02/2026_12:39:20,457 | 1 | 2 | 2.748963652e-06 | 1.982322374e-06 | 2.888300493e-12 | 6.870815548e-12 | 5.856584748e-12 | 1.188262162e-11 | 6.867055535e-11 | 9.12907111e-11 | 9.363399812e-13 | 1.293953551e-13 | 1.120124566e-11 | 6.235980699e-13 | 1.633006677e-14 | 4.999999912e-15 | 2.618292342e-14 | 4.999999912e-15 | 7.300776303e-12 | 9.004214339e-14 | 2.122350486e-14 | 1.806469538e-14 | 1.451394004e-14 | 1.078951026e-10 | 6.676469794e-11 | 1 | 1 | 1 | 1 | 1 | 1 | 1 | 0 | 0 | 0 | 0 | 0 | 0 | 0 | 0 | 0 | 0 | 1.239367e-08 | 39.63541115 | 0 | 0.2475863579 | 30.15741334 | 0 | 30.57328685 | 0.266346028 | 0.04422697294 | 0
111.947 | 1770291566.2 | 05/02/2026_12:39:26,193 | 1 | 2 | 2.744811582e-06 | 1.966430318e-06 | 2.885702961e-12 | 6.855325769e-12 | 5.851530632e-12 | 1.185936332e-11 | 6.862779095e-11 | 9.122016337e-11 | 9.351296864e-13 | 1.332997162e-13 | 1.118139088e-11 | 6.333291639e-13 | 1.271576702e-14 | 4.999999912e-15 | 2.040712773e-14 | 4.999999912e-15 | 7.323509854e-12 | 7.959798998e-14 | 3.097013341e-14 | 1.346084262e-14 | 1.905667261e-14 | 1.081122553e-10 | 6.675463654e-11 | 1 | 1 | 1 | 1 | 1 | 1 | 1 | 0 | 0 | 0 | 0 | 0 | 0 | 0 | 0 | 0 | 0 | 1.039354056e-08 | 39.68953628 | 0 | 0.2537052438 | 30.1155712 | 0 | 30.54923957 | 0.2660383064 | 0.04559625068 | 0
117.683 | 1770291571.9 | 05/02/2026_12:39:31,929 | 1 | 2 | 2.747146482e-06 | 1.989933025e-06 | 2.876749186e-12 | 6.836170952e-12 | 5.868262907e-12 | 1.185627898e-11 | 6.854198459e-11 | 9.11287365e-11 | 9.354836784e-13 | 1.317639845e-13 | 1.118176125e-11 | 6.352102546e-13 | 4.999999912e-15 | 4.999999912e-15 | 1.656047668e-14 | 4.999999912e-15 | 7.315141548e-12 | 7.210744724e-14 | 3.018139327e-14 | 4.999999912e-15 | 2.902885587e-14 | 1.081560744e-10 | 6.679390374e-11 | 1 | 1 | 1 | 1 | 1 | 1 | 1 | 0 | 0 | 0 | 0 | 0 | 0 | 0 | 0 | 0 | 0 | 5.674868725e-09 | 39.70675406 | 0 | 0.2499780765 | 30.08057372 | 0 | 30.56754208 | 0.2651916636 | 0.04517236326 | 0
123.419 | 1770291577.7 | 05/02/2026_12:39:37,665 | 1 | 2 | 2.752604132e-06 | 1.970956646e-06 | 2.870408772e-12 | 6.834624013e-12 | 5.861609375e-12 | 1.182298096e-11 | 6.854881246e-11 | 9.124102168e-11 | 9.377979079e-13 | 1.300793105e-13 | 1.117879487e-11 | 6.423481538e-13 | 4.999999912e-15 | 1.166072311e-14 | 4.999999912e-15 | 4.999999912e-15 | 7.324234101e-12 | 7.213995297e-14 | 3.740077367e-14 | 4.999999912e-15 | 3.116076326e-14 | 1.079277778e-10 | 6.678380765e-11 | 1 | 1 | 1 | 1 | 1 | 1 | 1 | 0 | 0 | 0 | 0 | 0 | 0 | 0 | 0 | 0 | 0 | 5.803089191e-09 | 39.64435682 | 0 | 0.2460024341 | 30.12026864 | 0 | 30.58154331 | 0.2648148079 | 0.04471775725 | 0
129.155 | 1770291583.4 | 05/02/2026_12:39:43,401 | 1 | 2 | 2.742797051e-06 | 1.995279945e-06 | 2.856506264e-12 | 6.843501894e-12 | 5.866683875e-12 | 1.183897511e-11 | 6.865630287e-11 | 9.102594373e-11 | 9.424852392e-13 | 1.164831442e-13 | 1.115075653e-11 | 6.39612007e-13 | 4.999999912e-15 | 9.388145575e-15 | 4.999999912e-15 | 4.999999912e-15 | 7.318820897e-12 | 7.160976456e-14 | 3.558611061e-14 | 4.999999912e-15 | 3.34401357e-14 | 1.082102533e-10 | 6.677603609e-11 | 1 | 1 | 1 | 1 | 1 | 1 | 1 | 0 | 0 | 0 | 0 | 0 | 0 | 0 | 0 | 0 | 0 | 6.342490432e-09 | 39.73113509 | 0 | 0.2830175103 | 30.08324939 | 0 | 30.55857343 | 0.2637184998 | 0.04020285421 | 0
134.891 | 1770291589.1 | 05/02/2026_12:39:49,137 | 1 | 2 | 2.761744554e-06 | 1.975493433e-06 | 2.841950416e-12 | 6.854421978e-12 | 5.856099893e-12 | 1.182609826e-11 | 6.841410771e-11 | 9.124145189e-11 | 9.498182406e-13 | 1.068228351e-13 | 1.116111543e-11 | 6.307121709e-13 | 4.999999912e-15 | 1.537058851e-14 | 4.999999912e-15 | 9.518637777e-15 | 7.279767067e-12 | 7.598175561e-14 | 2.374492204e-14 | 4.999999912e-15 | 3.340762996e-14 | 1.079342171e-10 | 6.682077808e-11 | 1 | 1 | 1 | 1 | 1 | 1 | 1 | 0 | 0 | 0 | 0 | 0 | 0 | 0 | 0 | 0 | 0 | 5.255472242e-09 | 39.65335723 | 0 | 0.2159854286 | 30.1012307 | 0 | 30.60835497 | 0.2619684055 | 0.03734065594 | 0
140.627 | 1770291594.9 | 05/02/2026_12:39:54,873 | 1 | 2 | 2.744960057e-06 | 1.986124062e-06 | 2.817817811e-12 | 6.837041783e-12 | 5.854448003e-12 | 1.181582263e-11 | 6.855795098e-11 | 9.111495586e-11 | 9.553897387e-13 | 9.848053633e-14 | 1.116835183e-11 | 6.240228603e-13 | 4.999999912e-15 | 8.714381688e-15 | 4.999999912e-15 | 1.622723528e-14 | 7.285369356e-12 | 7.947720308e-14 | 1.488065957e-14 | 4.999999912e-15 | 3.924697346e-14 | 1.082815712e-10 | 6.697253863e-11 | 1 | 1 | 1 | 1 | 1 | 1 | 1 | 0 | 0 | 0 | 0 | 0 | 0 | 0 | 0 | 0 | 0 | 5.753139982e-09 | 39.71871293 | 0 | 0.2529274318 | 30.04874938 | 0 | 30.62218309 | 0.2596106686 | 0.0347465449 | 0
146.363 | 1770291600.6 | 05/02/2026_12:40:00,609 | 1 | 2 | 2.752283535e-06 | 1.981562946e-06 | 2.808898513e-12 | 6.838524538e-12 | 5.838278212e-12 | 1.182661694e-11 | 6.861544666e-11 | 9.12933687e-11 | 9.521087261e-13 | 8.65884106e-14 | 1.117385438e-11 | 6.134405592e-13 | 4.999999912e-15 | 7.563780602e-15 | 4.999999912e-15 | 1.749424241e-14 | 7.271894458e-12 | 8.810184841e-14 | 1.238737235e-14 | 4.999999912e-15 | 2.772351711e-14 | 1.080269207e-10 | 6.692954524e-11 | 1 | 1 | 1 | 1 | 1 | 1 | 1 | 0 | 0 | 0 | 0 | 0 | 0 | 0 | 0 | 0 | 0 | 5.641011171e-09 | 39.65368938 | 0 | 0.2439376746 | 30.11925178 | 0 | 30.62650456 | 0.2589137036 | 0.02993831791 | 0
152.099 | 1770291606.3 | 05/02/2026_12:40:06,345 | 1 | 2 | 2.760888492e-06 | 1.985363042e-06 | 2.799900286e-12 | 6.863046589e-12 | 5.826156398e-12 | 1.18073511e-11 | 6.849065759e-11 | 9.100616788e-11 | 9.528469593e-13 | 8.208790093e-14 | 1.117295579e-11 | 6.061403007e-13 | 4.999999912e-15 | 4.999999912e-15 | 4.999999912e-15 | 1.470700426e-14 | 7.259230109e-12 | 8.99480482e-14 | 4.999999912e-15 | 4.999999912e-15 | 2.008552118e-14 | 1.078182127e-10 | 6.684161558e-11 | 1 | 1 | 1 | 1 | 1 | 1 | 1 | 0 | 0 | 0 | 0 | 0 | 0 | 0 | 0 | 0 | 0 | 5.737339142e-09 | 39.6616126 | 0 | 0.248801478 | 30.1020045 | 0 | 30.64919977 | 0.2586851414 | 0.02865157703 | 0
157.835 | 1770291612.1 | 05/02/2026_12:40:12,081 | 1 | 2 | 2.745533266e-06 | 1.996044602e-06 | 2.79240563e-12 | 6.860974896e-12 | 5.818089066e-12 | 1.183169274e-11 | 6.856693685e-11 | 9.111209703e-11 | 9.527485138e-13 | 9.160166657e-14 | 1.118619693e-11 | 6.059622205e-13 | 8.607176116e-15 | 4.999999912e-15 | 4.999999912e-15 | 1.621704547e-14 | 7.272764422e-12 | 9.650675306e-14 | 4.999999912e-15 | 8.851660317e-15 | 1.661286736e-14 | 1.080658202e-10 | 6.687386062e-11 | 1 | 1 | 1 | 1 | 1 | 1 | 1 | 0 | 0 | 0 | 0 | 0 | 0 | 0 | 0 | 0 | 0 | 7.974501737e-09 | 39.69466037 | 0 | 0.2534309278 | 30.09410605 | 0 | 30.61957037 | 0.2576546288 | 0.03200013603 | 0
163.571 | 1770291617.8 | 05/02/2026_12:40:17,817 | 1 | 2 | 2.743437108e-06 | 1.950665819e-06 | 2.797309693e-12 | 6.853649592e-12 | 5.830634586e-12 | 1.1848981e-11 | 6.856749196e-11 | 9.115950356e-11 | 9.52318736e-13 | 9.856248847e-14 | 1.11785789e-11 | 6.063551354e-13 | 1.959219733e-14 | 4.999999912e-15 | 5.482320801e-15 | 8.342327548e-15 | 7.301982803e-12 | 9.983535537e-14 | 4.999999912e-15 | 1.649547537e-14 | 1.448920329e-14 | 1.07907891e-10 | 6.668211122e-11 | 1 | 1 | 1 | 1 | 1 | 1 | 1 | 0 | 0 | 0 | 0 | 0 | 0 | 0 | 0 | 0 | 0 | 1.452278275e-08 | 39.67602876 | 0 | 0.2447456772 | 30.14011102 | 0 | 30.56353603 | 0.2583197578 | 0.03451074283 | 0
169.307 | 1770291623.6 | 05/02/2026_12:40:23,553 | 1 | 2 | 2.752824003e-06 | 1.955905191e-06 | 2.803946962e-12 | 6.864926162e-12 | 5.833932296e-12 | 1.185323541e-11 | 6.852818313e-11 | 9.123582445e-11 | 9.438667296e-13 | 1.123987784e-13 | 1.118338581e-11 | 6.116541735e-13 | 2.088832545e-14 | 4.999999912e-15 | 2.334474133e-14 | 4.999999912e-15 | 7.304967395e-12 | 9.736340152e-14 | 6.200235434e-15 | 2.189339781e-14 | 1.34996452e-14 | 1.079937528e-10 | 6.684619525e-11 | 1 | 1 | 1 | 1 | 1 | 1 | 1 | 0 | 0 | 0 | 0 | 0 | 0 | 0 | 0 | 0 | 0 | 1.488453066e-08 | 39.66056127 | 0 | 0.228552597 | 30.10925391 | 0 | 30.60497317 | 0.2584064501 | 0.03877120763 | 0
175.043 | 1770291629.3 | 05/02/2026_12:40:29,289 | 1 | 2 | 2.748258112e-06 | 1.992224043e-06 | 2.806590247e-12 | 6.854454504e-12 | 5.850629009e-12 | 1.186031481e-11 | 6.86958615e-11 | 9.116771921e-11 | 9.422316443e-13 | 1.227333393e-13 | 1.118201452e-11 | 6.180459248e-13 | 2.273015116e-14 | 4.999999912e-15 | 2.907881726e-14 | 4.999999912e-15 | 7.317892819e-12 | 9.163416553e-14 | 1.729342276e-14 | 2.462776924e-14 | 1.565580822e-14 | 1.080016701e-10 | 6.671435626e-11 | 1 | 1 | 1 | 1 | 1 | 1 | 1 | 0 | 0 | 0 | 0 | 0 | 0 | 0 | 0 | 0 | 0 | 1.645938118e-08 | 39.6803073 | 0 | 0.2629451473 | 30.14154849 | 0 | 30.55160324 | 0.258999353 | 0.04238749153 | 0
180.779 | 1770291635.0 | 05/02/2026_12:40:35,025 | 1 | 2 | 2.745302254e-06 | 1.9581571e-06 | 2.811400635e-12 | 6.837251251e-12 | 5.856789446e-12 | 1.186805168e-11 | 6.863735275e-11 | 9.116526284e-11 | 9.334692307e-13 | 1.318896164e-13 | 1.116508448e-11 | 6.342668361e-13 | 1.456923605e-14 | 4.999999912e-15 | 2.314537688e-14 | 4.999999912e-15 | 7.323058826e-12 | 8.329862272e-14 | 2.692120581e-14 | 1.532595834e-14 | 2.153492669e-14 | 1.078557521e-10 | 6.677708386e-11 | 1 | 1 | 1 | 1 | 1 | 1 | 1 | 0 | 0 | 0 | 0 | 0 | 0 | 0 | 0 | 0 | 0 | 1.158095161e-08 | 39.6386475 | 0 | 0.2629180751 | 30.13781402 | 0 | 30.59029662 | 0.2595416234 | 0.04500301628 | 0
186.515 | 1770291640.8 | 05/02/2026_12:40:40,761 | 1 | 2 | 2.749563919e-06 | 1.977767852e-06 | 2.807273511e-12 | 6.879419777e-12 | 5.863805101e-12 | 1.186265582e-11 | 6.858143914e-11 | 9.109618615e-11 | 9.385489348e-13 | 1.358517113e-13 | 1.114007237e-11 | 6.410831067e-13 | 7.452214505e-15 | 4.999999912e-15 | 2.405343516e-14 | 4.999999912e-15 | 7.321082976e-12 | 7.353500946e-14 | 3.543525065e-14 | 4.999999912e-15 | 2.428627435e-14 | 1.079677459e-10 | 6.676597469e-11 | 1 | 1 | 1 | 1 | 1 | 1 | 1 | 0 | 0 | 0 | 0 | 0 | 0 | 0 | 0 | 0 | 0 | 7.22156832e-09 | 39.67192155 | 0 | 0.2579943424 | 30.10850401 | 0 | 30.58155519 | 0.2590844467 | 0.04699933483 | 0
192.251 | 1770291646.5 | 05/02/2026_12:40:46,497 | 1 | 2 | 2.748837005e-06 | 1.955905191e-06 | 2.801248166e-12 | 6.836337919e-12 | 5.870819022e-12 | 1.183156264e-11 | 6.850000428e-11 | 9.10897538e-11 | 9.358493798e-13 | 1.296500206e-13 | 1.114492179e-11 | 6.411990622e-13 | 4.999999912e-15 | 8.051283639e-15 | 1.051546681e-14 | 4.999999912e-15 | 7.317008111e-12 | 6.898453163e-14 | 3.735372946e-14 | 4.999999912e-15 | 3.039579764e-14 | 1.079075718e-10 | 6.679271719e-11 | 1 | 1 | 1 | 1 | 1 | 1 | 1 | 0 | 0 | 0 | 0 | 0 | 0 | 0 | 0 | 0 | 0 | 5.815215583e-09 | 39.66066458 | 0 | 0.2534854012 | 30.09853593 | 0 | 30.60255653 | 0.2586371471 | 0.04452828467 | 0
197.987 | 1770291652.2 | 05/02/2026_12:40:52,233 | 1 | 2 | 2.74930926e-06 | 1.983082029e-06 | 2.794574901e-12 | 6.86276513e-12 | 5.860739845e-12 | 1.183208653e-11 | 6.853380363e-11 | 9.124406092e-11 | 9.464041963e-13 | 1.219387682e-13 | 1.11532476e-11 | 6.41972803e-13 | 4.999999912e-15 | 1.459931758e-14 | 4.999999912e-15 | 4.999999912e-15 | 7.317445261e-12 | 6.959135958e-14 | 3.961757747e-14 | 4.999999912e-15 | 3.142173072e-14 | 1.076300923e-10 | 6.634595651e-11 | 1 | 1 | 1 | 1 | 1 | 1 | 1 | 0 | 0 | 0 | 0 | 0 | 0 | 0 | 0 | 0 | 0 | 5.558884926e-09 | 39.64415599 | 0 | 0.2292014331 | 30.21440674 | 0 | 30.46847643 | 0.2584407518 | 0.0425987121 | 0
203.723 | 1770291658.0 | 05/02/2026_12:40:57,969 | 1 | 2 | 2.748316774e-06 | 1.985363042e-06 | 2.775359586e-12 | 6.85422075e-12 | 5.854691731e-12 | 1.178390979e-11 | 6.853281137e-11 | 9.103174464e-11 | 9.503770384e-13 | 1.101504616e-13 | 1.112522661e-11 | 6.308538219e-13 | 4.999999912e-15 | 1.465849638e-14 | 4.999999912e-15 | 9.683560174e-15 | 7.300616708e-12 | 7.354278184e-14 | 3.179912117e-14 | 4.999999912e-15 | 3.337853269e-14 | 1.076453371e-10 | 6.667153635e-11 | 1 | 1 | 1 | 1 | 1 | 1 | 1 | 0 | 0 | 0 | 0 | 0 | 0 | 0 | 0 | 0 | 0 | 5.972567529e-09 | 39.63083094 | 0 | 0.2591602277 | 30.14444427 | 0 | 30.59739326 | 0.2567712265 | 0.03876232555 | 0
209.459 | 1770291663.7 | 05/02/2026_12:41:03,705 | 1 | 2 | 2.740510581e-06 | 1.990697683e-06 | 2.75530228e-12 | 6.862625052e-12 | 5.845986889e-12 | 1.180495372e-11 | 6.856178125e-11 | 9.11262385e-11 | 9.531824115e-13 | 9.594309667e-14 | 1.115971118e-11 | 6.205290188e-13 | 4.999999912e-15 | 8.608146815e-15 | 4.999999912e-15 | 1.43203981e-14 | 7.28432592e-12 | 7.835424746e-14 | 1.776249266e-14 | 4.999999912e-15 | 3.454611e-14 | 1.079873621e-10 | 6.666597135e-11 | 1 | 1 | 1 | 1 | 1 | 1 | 1 | 0 | 0 | 0 | 0 | 0 | 0 | 0 | 0 | 0 | 0 | 5.674689278e-09 | 39.69946656 | 0 | 0.2431116878 | 30.12721123 | 0 | 30.55235243 | 0.2544053229 | 0.0336480049 | 0
215.195 | 1770291669.4 | 05/02/2026_12:41:09,441 | 1 | 2 | 2.741182243e-06 | 2.005246188e-06 | 2.74631793e-12 | 6.853389817e-12 | 5.827480859e-12 | 1.183593588e-11 | 6.847589856e-11 | 9.095724868e-11 | 9.523784756e-13 | 9.30612602e-14 | 1.115527115e-11 | 6.139063325e-13 | 4.999999912e-15 | 1.272498444e-14 | 4.999999912e-15 | 1.521633195e-14 | 7.274645296e-12 | 9.084154598e-14 | 8.180798365e-15 | 4.999999912e-15 | 2.653993934e-14 | 1.080357817e-10 | 6.662597557e-11 | 1 | 1 | 1 | 1 | 1 | 1 | 1 | 0 | 0 | 0 | 0 | 0 | 0 | 0 | 0 | 0 | 0 | 5.72022284e-09 | 39.74243619 | 0 | 0.2512592449 | 30.09734341 | 0 | 30.55191013 | 0.2537666132 | 0.03267856057 | 0
220.931 | 1770291675.2 | 05/02/2026_12:41:15,177 | 1 | 2 | 2.746493692e-06 | 1.981562946e-06 | 2.739822041e-12 | 6.929955741e-12 | 5.824132843e-12 | 1.182308418e-11 | 6.860574608e-11 | 9.10015327e-11 | 9.499627647e-13 | 9.097736263e-14 | 1.116908649e-11 | 6.041718232e-13 | 4.999999912e-15 | 4.999999912e-15 | 4.999999912e-15 | 1.132602482e-14 | 7.270393922e-12 | 9.833694053e-14 | 4.999999912e-15 | 4.999999912e-15 | 2.466754252e-14 | 1.078506659e-10 | 6.672307151e-11 | 1 | 1 | 1 | 1 | 1 | 1 | 1 | 0 | 0 | 0 | 0 | 0 | 0 | 0 | 0 | 0 | 0 | 6.002593168e-09 | 39.67908358 | 0 | 0.2603095644 | 30.12986192 | 0 | 30.59869566 | 0.2533390109 | 0.03159923261 | 0
226.667 | 1770291680.9 | 05/02/2026_12:41:20,913 | 1 | 2 | 2.747657163e-06 | 1.978525688e-06 | 2.742248702e-12 | 6.921100412e-12 | 5.81786919e-12 | 1.184212017e-11 | 6.857409085e-11 | 9.107684051e-11 | 9.494559002e-13 | 8.637255272e-14 | 1.116043109e-11 | 6.080538633e-13 | 1.172136051e-14 | 4.999999912e-15 | 4.999999912e-15 | 1.285061806e-14 | 7.272467351e-12 | 1.030785564e-13 | 4.999999912e-15 | 1.293211618e-14 | 1.354912886e-14 | 1.080567857e-10 | 6.673889219e-11 | 1 | 1 | 1 | 1 | 1 | 1 | 1 | 0 | 0 | 0 | 0 | 0 | 0 | 0 | 0 | 0 | 0 | 9.896882351e-09 | 39.71710362 | 0 | 0.2518375074 | 30.11260582 | 0 | 30.57992695 | 0.2532452152 | 0.02979315704 | 0
232.403 | 1770291686.6 | 05/02/2026_12:41:26,649 | 1 | 2 | 2.754139359e-06 | 1.992224043e-06 | 2.743470598e-12 | 6.868798065e-12 | 5.83503558e-12 | 1.185237759e-11 | 6.848691753e-11 | 9.099467013e-11 | 9.475829409e-13 | 9.718537552e-14 | 1.117181608e-11 | 6.078767589e-13 | 2.076268506e-14 | 4.999999912e-15 | 8.740571946e-15 | 8.104155435e-15 | 7.276656708e-12 | 9.662850218e-14 | 4.999999912e-15 | 1.756119189e-14 | 1.732447329e-14 | 1.077915049e-10 | 6.676865311e-11 | 1 | 1 | 1 | 1 | 1 | 1 | 1 | 0 | 0 | 0 | 0 | 0 | 0 | 0 | 0 | 0 | 0 | 1.52306161e-08 | 39.66491539 | 0 | 0.2497860242 | 30.11239772 | 0 | 30.62599871 | 0.2535773319 | 0.03374491292 | 0
238.139 | 1770291692.4 | 05/02/2026_12:41:32,385 | 1 | 2 | 2.750595741e-06 | 1.983082029e-06 | 2.752106919e-12 | 6.863425193e-12 | 5.829314462e-12 | 1.185989588e-11 | 6.855745832e-11 | 9.110438098e-11 | 9.470804132e-13 | 1.102067182e-13 | 1.116937445e-11 | 6.116856154e-13 | 1.943746135e-14 | 4.999999912e-15 | 2.183566912e-14 | 6.243404468e-15 | 7.298233198e-12 | 9.460478462e-14 | 1.010072644e-14 | 2.186671796e-14 | 8.199230649e-15 | 1.077853501e-10 | 6.645307915e-11 | 1 | 1 | 1 | 1 | 1 | 1 | 1 | 0 | 0 | 0 | 0 | 0 | 0 | 0 | 0 | 0 | 0 | 1.419856641e-08 | 39.68940971 | 0 | 0.2405850108 | 30.17818147 | 0 | 30.50390819 | 0.254422424 | 0.03839570328 | 0
243.875 | 1770291698.1 | 05/02/2026_12:41:38,121 | 1 | 2 | 2.741067647e-06 | 1.994515515e-06 | 2.746583126e-12 | 6.848212102e-12 | 5.844881003e-12 | 1.185852978e-11 | 6.846493511e-11 | 9.103862109e-11 | 9.377636471e-13 | 1.252891969e-13 | 1.11592402e-11 | 6.159450662e-13 | 2.174884486e-14 | 4.999999912e-15 | 2.825273313e-14 | 4.999999912e-15 | 7.310640808e-12 | 9.080809157e-14 | 1.446495443e-14 | 1.95213786e-14 | 1.428644055e-14 | 1.076422493e-10 | 6.658363444e-11 | 1 | 1 | 1 | 1 | 1 | 1 | 1 | 0 | 0 | 0 | 0 | 0 | 0 | 0 | 0 | 0 | 0 | 1.547582693e-08 | 39.64485946 | 0 | 0.2398269531 | 30.14974059 | 0 | 30.56982271 | 0.253905037 | 0.04321455538 | 0
249.611 | 1770291703.9 | 05/02/2026_12:41:43,857 | 1 | 2 | 2.740676337e-06 | 2.009861873e-06 | 2.756419875e-12 | 6.802983957e-12 | 5.853054586e-12 | 1.185450089e-11 | 6.853023704e-11 | 9.121842864e-11 | 9.411290107e-13 | 1.30986869e-13 | 1.116181973e-11 | 6.342878154e-13 | 1.225203427e-14 | 4.999999912e-15 | 2.807713643e-14 | 4.999999912e-15 | 7.321355328e-12 | 8.206410947e-14 | 2.562459996e-14 | 8.654714146e-15 | 1.987354102e-14 | 1.07696331e-10 | 6.674996667e-11 | 1 | 1 | 1 | 1 | 1 | 1 | 1 | 0 | 0 | 0 | 0 | 0 | 0 | 0 | 0 | 0 | 0 | 9.800191588e-09 | 39.60760506 | 0 | 0.242240907 | 30.15089442 | 0 | 30.60215134 | 0.2544698755 | 0.04543352658 | 0
255.347 | 1770291709.6 | 05/02/2026_12:41:49,593 | 1 | 2 | 2.751145075e-06 | 1.989170642e-06 | 2.749003932e-12 | 6.83908442e-12 | 5.856455512e-12 | 1.183023037e-11 | 6.844579764e-11 | 9.105780713e-11 | 9.326441529e-13 | 1.348752517e-13 | 1.112133476e-11 | 6.371903873e-13 | 4.999999912e-15 | 4.999999912e-15 | 1.676711545e-14 | 4.999999912e-15 | 7.318367266e-12 | 7.611709115e-14 | 3.228953969e-14 | 4.999999912e-15 | 2.494355837e-14 | 1.078805795e-10 | 6.668166019e-11 | 1 | 1 | 1 | 1 | 1 | 1 | 1 | 0 | 0 | 0 | 0 | 0 | 0 | 0 | 0 | 0 | 0 | 5.649529323e-09 | 39.67743706 | 0 | 0.2462769737 | 30.10600437 | 0 | 30.57429624 | 0.2539301651 | 0.04622987924 | 0
261.083 | 1770291715.3 | 05/02/2026_12:41:55,329 | 1 | 2 | 2.751238753e-06 | 1.97398208e-06 | 2.740933132e-12 | 6.859243642e-12 | 5.865253595e-12 | 1.182682511e-11 | 6.852902273e-11 | 9.114733968e-11 | 9.355788713e-13 | 1.285275597e-13 | 1.113437554e-11 | 6.388076374e-13 | 4.999999912e-15 | 1.577271571e-14 | 7.068520438e-15 | 4.999999912e-15 | 7.321567831e-12 | 6.975580595e-14 | 3.45509652e-14 | 4.999999912e-15 | 3.219930697e-14 | 1.076735923e-10 | 6.666042718e-11 | 1 | 1 | 1 | 1 | 1 | 1 | 1 | 0 | 0 | 0 | 0 | 0 | 0 | 0 | 0 | 0 | 0 | 5.708198653e-09 | 39.62052597 | 0 | 0.243074592 | 30.15417806 | 0 | 30.57894732 | 0.2533343546 | 0.04407671905 | 0
266.819 | 1770291721.1 | 05/02/2026_12:42:01,065 | 1 | 2 | 2.750795147e-06 | 1.989933025e-06 | 2.731042822e-12 | 6.804751207e-12 | 5.854009551e-12 | 1.18094666e-11 | 6.84387616e-11 | 9.106659177e-11 | 9.38501772e-13 | 1.165801532e-13 | 1.11423544e-11 | 6.366568514e-13 | 4.999999912e-15 | 1.170099784e-14 | 4.999999912e-15 | 4.999999912e-15 | 7.295883515e-12 | 7.226944737e-14 | 3.193833612e-14 | 4.999999912e-15 | 3.683954997e-14 | 1.076110034e-10 | 6.659749835e-11 | 1 | 1 | 1 | 1 | 1 | 1 | 1 | 0 | 0 | 0 | 0 | 0 | 0 | 0 | 0 | 0 | 0 | 5.752553383e-09 | 39.63525732 | 0 | 0.2451056291 | 30.15004833 | 0 | 30.57813469 | 0.2526858195 | 0.0400719698 | 0
272.555 | 1770291726.8 | 05/02/2026_12:42:06,801 | 1 | 2 | 2.749895202e-06 | 1.933545263e-06 | 2.708982995e-12 | 6.830071231e-12 | 5.844128566e-12 | 1.181778633e-11 | 6.849164291e-11 | 9.099751508e-11 | 9.480500152e-13 | 1.042184663e-13 | 1.113098069e-11 | 6.296018936e-13 | 4.999999912e-15 | 1.210069574e-14 | 4.999999912e-15 | 1.254696352e-14 | 7.275155738e-12 | 7.267305518e-14 | 2.728162002e-14 | 4.999999912e-15 | 3.373895537e-14 | 1.076401954e-10 | 6.661275004e-11 | 1 | 1 | 1 | 1 | 1 | 1 | 1 | 0 | 0 | 0 | 0 | 0 | 0 | 0 | 0 | 0 | 0 | 5.82377622e-09 | 39.65104045 | 0 | 0.2552957847 | 30.14907289 | 0 | 30.58705699 | 0.2507281154 | 0.0364112358 | 0
278.291 | 1770291732.5 | 05/02/2026_12:42:12,537 | 1 | 2 | 2.744862741e-06 | 1.970201538e-06 | 2.702512259e-12 | 6.858649065e-12 | 5.841812711e-12 | 1.179649954e-11 | 6.850557621e-11 | 9.09951281e-11 | 9.546981261e-13 | 9.240447085e-14 | 1.113569133e-11 | 6.222234099e-13 | 4.999999912e-15 | 5.610869909e-15 | 4.999999912e-15 | 1.290640195e-14 | 7.276680127e-12 | 7.807727446e-14 | 1.765626457e-14 | 4.999999912e-15 | 3.266255945e-14 | 1.077583994e-10 | 6.648734341e-11 | 1 | 1 | 1 | 1 | 1 | 1 | 1 | 0 | 0 | 0 | 0 | 0 | 0 | 0 | 0 | 0 | 0 | 5.73792057e-09 | 39.69545381 | 0 | 0.2462413347 | 30.15515952 | 0 | 30.53153016 | 0.2500952878 | 0.03264779477 | 0
284.027 | 1770291738.3 | 05/02/2026_12:42:18,273 | 1 | 2 | 2.745945949e-06 | 1.915104576e-06 | 2.687777952e-12 | 6.838945209e-12 | 5.829319666e-12 | 1.180687405e-11 | 6.845241735e-11 | 9.099640486e-11 | 9.532719666e-13 | 9.718536197e-14 | 1.113567138e-11 | 6.134027748e-13 | 4.999999912e-15 | 1.192267652e-14 | 4.999999912e-15 | 1.569850546e-14 | 7.267394585e-12 | 8.126131875e-14 | 7.844158672e-15 | 4.999999912e-15 | 3.268002866e-14 | 1.076982323e-10 | 6.656762641e-11 | 1 | 1 | 1 | 1 | 1 | 1 | 1 | 0 | 0 | 0 | 0 | 0 | 0 | 0 | 0 | 0 | 0 | 5.505293025e-09 | 39.67358778 | 0 | 0.2366793647 | 30.14384943 | 0 | 30.56885431 | 0.2486193213 | 0.03431637608 | 0
289.763 | 1770291744.0 | 05/02/2026_12:42:24,009 | 1 | 2 | 2.74371223e-06 | 1.980801471e-06 | 2.682745952e-12 | 6.869100774e-12 | 5.826547578e-12 | 1.181426137e-11 | 6.854977003e-11 | 9.086437852e-11 | 9.539423288e-13 | 8.607617928e-14 | 1.114190684e-11 | 6.148124002e-13 | 4.999999912e-15 | 4.999999912e-15 | 4.999999912e-15 | 1.383871926e-14 | 7.271081306e-12 | 9.415947568e-14 | 4.999999912e-15 | 4.999999912e-15 | 2.601605793e-14 | 1.075771139e-10 | 6.660869772e-11 | 1 | 1 | 1 | 1 | 1 | 1 | 1 | 0 | 0 | 0 | 0 | 0 | 0 | 0 | 0 | 0 | 0 | 6.073857677e-09 | 39.65630557 | 0 | 0.2704555738 | 30.15266281 | 0 | 30.6032683 | 0.2486185018 | 0.03032756568 | 0
295.499 | 1770291749.7 | 05/02/2026_12:42:29,745 | 1 | 2 | 2.746033488e-06 | 1.966430318e-06 | 2.6848853e-12 | 6.855155332e-12 | 5.8143052e-12 | 1.179974781e-11 | 6.850284923e-11 | 9.099253989e-11 | 9.505539801e-13 | 9.478375252e-14 | 1.115507686e-11 | 6.012608488e-13 | 6.492250043e-15 | 4.999999912e-15 | 4.999999912e-15 | 1.1789279e-14 | 7.260987818e-12 | 9.85518294e-14 | 6.375833834e-15 | 1.217345249e-14 | 1.984541275e-14 | 1.075838169e-10 | 6.652160767e-11 | 1 | 1 | 1 | 1 | 1 | 1 | 1 | 0 | 0 | 0 | 0 | 0 | 0 | 0 | 0 | 0 | 0 | 6.765409919e-09 | 39.65954582 | 0 | 0.25243415 | 30.17382299 | 0 | 30.56798098 | 0.2487095078 | 0.03317081282 | 0
301.235 | 1770291755.5 | 05/02/2026_12:42:35,481 | 1 | 2 | 2.745437996e-06 | 1.965674983e-06 | 2.682815775e-12 | 6.855180486e-12 | 5.826354156e-12 | 1.182964143e-11 | 6.847131889e-11 | 9.099308806e-11 | 9.522568281e-13 | 1.027710293e-13 | 1.117348315e-11 | 6.029983912e-13 | 1.789055388e-14 | 4.999999912e-15 | 4.999999912e-15 | 1.840279536e-14 | 7.259744889e-12 | 1.023829662e-13 | 5.492017634e-15 | 2.112697868e-14 | 1.99395198e-14 | 1.075321707e-10 | 6.643676581e-11 | 1 | 1 | 1 | 1 | 1 | 1 | 1 | 0 | 0 | 0 | 0 | 0 | 0 | 0 | 0 | 0 | 0 | 1.344781653e-08 | 39.6601585 | 0 | 0.2480481327 | 30.18613087 | 0 | 30.54472316 | 0.2485378109 | 0.03630637904 | 0
306.971 | 1770291761.2 | 05/02/2026_12:42:41,217 | 1 | 2 | 2.74500735e-06 | 1.998340622e-06 | 2.686566681e-12 | 6.92044512e-12 | 5.833321239e-12 | 1.183939839e-11 | 6.852442225e-11 | 9.096621373e-11 | 9.432303029e-13 | 1.161164128e-13 | 1.115850554e-11 | 6.130763757e-13 | 2.88241585e-14 | 4.999999912e-15 | 2.091936921e-14 | 6.778442147e-15 | 7.290544037e-12 | 9.904757407e-14 | 1.474920683e-14 | 2.631728318e-14 | 1.661189497e-14 | 1.075718126e-10 | 6.64562988e-11 | 1 | 1 | 1 | 1 | 1 | 1 | 1 | 0 | 0 | 0 | 0 | 0 | 0 | 0 | 0 | 0 | 0 | 2.0081222e-08 | 39.65909636 | 0 | 0.2521679258 | 30.17855169 | 0 | 30.54200339 | 0.2488099781 | 0.04037823108 | 0
312.707 | 1770291767.0 | 05/02/2026_12:42:46,953 | 1 | 2 | 2.742844117e-06 | 1.989170642e-06 | 2.696848604e-12 | 6.878934054e-12 | 5.84443301e-12 | 1.184665126e-11 | 6.835233768e-11 | 9.0989348e-11 | 9.402660942e-13 | 1.23183473e-13 | 1.112739154e-11 | 6.198193543e-13 | 2.186671458e-14 | 4.999999912e-15 | 2.668642691e-14 | 4.999999912e-15 | 7.300988807e-12 | 9.289341215e-14 | 1.688402293e-14 | 2.762553573e-14 | 1.481954276e-14 | 1.076665146e-10 | 6.649936851e-11 | 1 | 1 | 1 | 1 | 1 | 1 | 1 | 0 | 0 | 0 | 0 | 0 | 0 | 0 | 0 | 0 | 0 | 1.539756508e-08 | 39.67366075 | 0 | 0.2272726008 | 30.1372738 | 0 | 30.55095485 | 0.2493844085 | 0.04277663064 | 0
318.443 | 1770291772.7 | 05/02/2026_12:42:52,689 | 1 | 2 | 2.741191338e-06 | 1.969446657e-06 | 2.699895646e-12 | 6.849094642e-12 | 5.853617938e-12 | 1.18442825e-11 | 6.849378703e-11 | 9.091654513e-11 | 9.300024943e-13 | 1.327904122e-13 | 1.112952699e-11 | 6.278139358e-13 | 2.027809412e-14 | 4.999999912e-15 | 3.165990622e-14 | 4.999999912e-15 | 7.298064063e-12 | 8.672568414e-14 | 2.881154787e-14 | 1.680495749e-14 | 2.051093331e-14 | 1.076002551e-10 | 6.663784802e-11 | 1 | 1 | 1 | 1 | 1 | 1 | 1 | 0 | 0 | 0 | 0 | 0 | 0 | 0 | 0 | 0 | 0 | 1.50137516e-08 | 39.64328868 | 0 | 0.2688076153 | 30.13789745 | 0 | 30.60235265 | 0.2499232697 | 0.04535149519 | 0
324.179 | 1770291778.4 | 05/02/2026_12:42:58,425 | 1 | 2 | 2.74495892e-06 | 1.996809715e-06 | 2.703616194e-12 | 6.833657772e-12 | 5.865351174e-12 | 1.183576327e-11 | 6.843316885e-11 | 9.091161851e-11 | 9.324054116e-13 | 1.324013734e-13 | 1.111132367e-11 | 6.357622762e-13 | 6.083813297e-15 | 4.999999912e-15 | 2.203698514e-14 | 4.999999912e-15 | 7.299351228e-12 | 7.998217702e-14 | 3.815313205e-14 | 1.211815225e-14 | 2.243668305e-14 | 1.074233411e-10 | 6.644860356e-11 | 1 | 1 | 1 | 1 | 1 | 1 | 1 | 0 | 0 | 0 | 0 | 0 | 0 | 0 | 0 | 0 | 0 | 6.490958851e-09 | 39.63356535 | 0 | 0.2635667701 | 30.17337601 | 0 | 30.56032113 | 0.2506353903 | 0.04551472984 | 0
329.915 | 1770291784.2 | 05/02/2026_12:43:04,161 | 1 | 2 | 2.750281737e-06 | 1.987646556e-06 | 2.689427674e-12 | 6.847376399e-12 | 5.848070292e-12 | 1.182338342e-11 | 6.842177519e-11 | 9.081509156e-11 | 9.391780973e-13 | 1.319812993e-13 | 1.111717142e-11 | 6.386738469e-13 | 5.456127154e-15 | 1.008569076e-14 | 9.387181652e-15 | 4.999999912e-15 | 7.308044794e-12 | 7.474043899e-14 | 3.865082489e-14 | 4.999999912e-15 | 3.41958856e-14 | 1.078270459e-10 | 6.675043851e-11 | 1 | 1 | 1 | 1 | 1 | 1 | 1 | 0 | 0 | 0 | 0 | 0 | 0 | 0 | 0 | 0 | 0 | 6.472618269e-09 | 39.68772666 | 0 | 0.2778214043 | 30.07014052 | 0 | 30.62389618 | 0.248928116 | 0.04597761416 | 0
335.651 | 1770291789.9 | 05/02/2026_12:43:09,897 | 1 | 2 | 2.759432618e-06 | 1.974738552e-06 | 2.680647371e-12 | 6.818300698e-12 | 5.853715516e-12 | 1.17976991e-11 | 6.846542777e-11 | 9.082640889e-11 | 9.361624973e-13 | 1.274404979e-13 | 1.111863639e-11 | 6.346917349e-13 | 4.999999912e-15 | 1.699850283e-14 | 4.999999912e-15 | 4.999999912e-15 | 7.292551112e-12 | 7.065562599e-14 | 3.865227501e-14 | 4.999999912e-15 | 3.248211433e-14 | 1.073250933e-10 | 6.669870212e-11 | 1 | 1 | 1 | 1 | 1 | 1 | 1 | 0 | 0 | 0 | 0 | 0 | 0 | 0 | 0 | 0 | 0 | 6.30759243e-09 | 39.5868979 | 0 | 0.2824268368 | 30.14371297 | 0 | 30.66218245 | 0.2486935631 | 0.04407923634 | 0
341.387 | 1770291795.6 | 05/02/2026_12:43:15,633 | 1 | 2 | 2.743639925e-06 | 1.991460749e-06 | 2.665217873e-12 | 6.859272698e-12 | 5.847245431e-12 | 1.178973152e-11 | 6.842179601e-11 | 9.098825166e-11 | 9.449753263e-13 | 1.179524008e-13 | 1.114483332e-11 | 6.337934192e-13 | 4.999999912e-15 | 1.42646142e-14 | 4.999999912e-15 | 7.295050929e-15 | 7.271570065e-12 | 6.855040353e-14 | 3.678376438e-14 | 4.999999912e-15 | 3.790913235e-14 | 1.076462253e-10 | 6.639589573e-11 | 1 | 1 | 1 | 1 | 1 | 1 | 1 | 0 | 0 | 0 | 0 | 0 | 0 | 0 | 0 | 0 | 0 | 5.73151757e-09 | 39.68579516 | 0 | 0.2416718128 | 30.16438436 | 0 | 30.51617044 | 0.2468526782 | 0.04126188277 | 0
347.123 | 1770291801.4 | 05/02/2026_12:43:21,369 | 1 | 2 | 2.748887937e-06 | 1.990697683e-06 | 2.648370022e-12 | 6.819185841e-12 | 5.845913163e-12 | 1.179206559e-11 | 6.839891153e-11 | 9.100632747e-11 | 9.503901572e-13 | 9.976938167e-14 | 1.111738999e-11 | 6.222926905e-13 | 4.999999912e-15 | 1.174755754e-14 | 4.999999912e-15 | 9.683073977e-15 | 7.269407298e-12 | 7.193185392e-14 | 2.307892375e-14 | 4.999999912e-15 | 3.285028567e-14 | 1.075736028e-10 | 6.645255873e-11 | 1 | 1 | 1 | 1 | 1 | 1 | 1 | 0 | 0 | 0 | 0 | 0 | 0 | 0 | 0 | 0 | 0 | 5.530022048e-09 | 39.6646443 | 0 | 0.2332503119 | 30.16754188 | 0 | 30.54641022 | 0.2452355598 | 0.03505022655 | 0
352.859 | 1770291807.1 | 05/02/2026_12:43:27,105 | 1 | 2 | 2.738500825e-06 | 1.981562946e-06 | 2.633176663e-12 | 6.861993612e-12 | 5.834559832e-12 | 1.178618141e-11 | 6.83969964e-11 | 9.089831665e-11 | 9.525234334e-13 | 8.764538574e-14 | 1.108557864e-11 | 6.128445191e-13 | 4.999999912e-15 | 1.030106752e-14 | 4.999999912e-15 | 1.286614417e-14 | 7.251845392e-12 | 7.537492088e-14 | 1.111986717e-14 | 4.999999912e-15 | 3.011155371e-14 | 1.074370246e-10 | 6.635656608e-11 | 1 | 1 | 1 | 1 | 1 | 1 | 1 | 0 | 0 | 0 | 0 | 0 | 0 | 0 | 0 | 0 | 0 | 5.461649167e-09 | 39.66414728 | 0 | 0.2302217372 | 30.18557879 | 0 | 30.54060522 | 0.2441112976 | 0.03086366714 | 0
358.595 | 1770291812.8 | 05/02/2026_12:43:32,841 | 1 | 2 | 2.758657956e-06 | 1.980042725e-06 | 2.630248883e-12 | 6.836012225e-12 | 5.830332311e-12 | 1.180044517e-11 | 6.835512711e-11 | 9.090751069e-11 | 9.529371649e-13 | 8.842587578e-14 | 1.112269478e-11 | 6.061392707e-13 | 4.999999912e-15 | 6.005721094e-15 | 4.999999912e-15 | 1.656872678e-14 | 7.244974586e-12 | 8.894201022e-14 | 5.221836147e-15 | 4.999999912e-15 | 2.664277083e-14 | 1.072749944e-10 | 6.650437145e-11 | 1 | 1 | 1 | 1 | 1 | 1 | 1 | 0 | 0 | 0 | 0 | 0 | 0 | 0 | 0 | 0 | 0 | 5.481093027e-09 | 39.61131066 | 0 | 0.2357098337 | 30.17991557 | 0 | 30.61235237 | 0.2438829481 | 0.03122392443 | 0
364.331 | 1770291818.6 | 05/02/2026_12:43:38,577 | 1 | 2 | 2.739421916e-06 | 1.950665819e-06 | 2.632296724e-12 | 6.852572329e-12 | 5.819705828e-12 | 1.180575949e-11 | 6.841066602e-11 | 9.088709646e-11 | 9.511861784e-13 | 8.652146111e-14 | 1.112062786e-11 | 6.009984719e-13 | 5.833998717e-15 | 4.999999912e-15 | 4.999999912e-15 | 9.419678918e-15 | 7.245600387e-12 | 1.00237486e-13 | 4.999999912e-15 | 6.89728934e-15 | 2.088687194e-14 | 1.076125855e-10 | 6.660048901e-11 | 1 | 1 | 1 | 1 | 1 | 1 | 1 | 0 | 0 | 0 | 0 | 0 | 0 | 0 | 0 | 0 | 0 | 6.368187017e-09 | 39.67460137 | 0 | 0.2533739265 | 30.13721458 | 0 | 30.60827141 | 0.243902179 | 0.03030074188 | 0
370.067 | 1770291824.3 | 05/02/2026_12:43:44,313 | 1 | 2 | 2.754906291e-06 | 1.97398208e-06 | 2.627573506e-12 | 6.849851415e-12 | 5.815680836e-12 | 1.182362281e-11 | 6.837289068e-11 | 9.080336483e-11 | 9.514858519e-13 | 9.559333983e-14 | 1.114532945e-11 | 6.021073397e-13 | 1.627379668e-14 | 4.999999912e-15 | 6.777961032e-15 | 1.169080972e-14 | 7.257616817e-12 | 1.025357574e-13 | 4.999999912e-15 | 1.757767854e-14 | 1.805111236e-14 | 1.076651893e-10 | 6.647163375e-11 | 1 | 1 | 1 | 1 | 1 | 1 | 1 | 0 | 0 | 0 | 0 | 0 | 0 | 0 | 0 | 0 | 0 | 1.262901159e-08 | 39.71345123 | 0 | 0.2561893547 | 30.13107915 | 0 | 30.56312173 | 0.2435644776 | 0.03376117354 | 0
375.803 | 1770291830.0 | 05/02/2026_12:43:50,049 | 1 | 2 | 2.740173841e-06 | 1.967938033e-06 | 2.638258969e-12 | 6.846254466e-12 | 5.82489959e-12 | 1.182626913e-11 | 6.83233678e-11 | 9.081620178e-11 | 9.425624344e-13 | 1.056305515e-13 | 1.111133494e-11 | 6.084676491e-13 | 2.553485852e-14 | 4.999999912e-15 | 1.368349539e-14 | 6.40348099e-15 | 7.265260008e-12 | 1.000579963e-13 | 7.218409694e-15 | 2.621008608e-14 | 1.314797406e-14 | 1.073719655e-10 | 6.618915832e-11 | 1 | 1 | 1 | 1 | 1 | 1 | 1 | 0 | 0 | 0 | 0 | 0 | 0 | 0 | 0 | 0 | 0 | 1.791354542e-08 | 39.68629758 | 0 | 0.2386800076 | 30.19522721 | 0 | 30.49862103 | 0.2448938077 | 0.03671359083 | 0
381.539 | 1770291835.8 | 05/02/2026_12:43:55,785 | 1 | 2 | 2.739844149e-06 | 1.987646556e-06 | 2.640633155e-12 | 6.841202518e-12 | 5.822330465e-12 | 1.184160582e-11 | 6.835602917e-11 | 9.079453162e-11 | 9.394051292e-13 | 1.186688687e-13 | 1.109194594e-11 | 6.130579443e-13 | 2.181869458e-14 | 4.999999912e-15 | 2.339034389e-14 | 4.999999912e-15 | 7.291569258e-12 | 9.154929283e-14 | 1.543509854e-14 | 2.464765588e-14 | 1.297092299e-14 | 1.074302244e-10 | 6.654202189e-11 | 1 | 1 | 1 | 1 | 1 | 1 | 1 | 0 | 0 | 0 | 0 | 0 | 0 | 0 | 0 | 0 | 0 | 1.580444985e-08 | 39.64379387 | 0 | 0.2553825489 | 30.13844014 | 0 | 30.60889548 | 0.2447916276 | 0.04121488193 | 0
387.275 | 1770291841.5 | 05/02/2026_12:44:01,521 | 1 | 2 | 2.741170192e-06 | 1.97398208e-06 | 2.652990458e-12 | 6.829726455e-12 | 5.848087205e-12 | 1.183794555e-11 | 6.844468048e-11 | 9.097884945e-11 | 9.336521356e-13 | 1.299168157e-13 | 1.110266393e-11 | 6.27540229e-13 | 1.905570699e-14 | 4.999999912e-15 | 2.875721918e-14 | 4.999999912e-15 | 7.291783496e-12 | 7.983761222e-14 | 2.635512522e-14 | 1.328912701e-14 | 2.050705051e-14 | 1.073161629e-10 | 6.632903254e-11 | 1 | 1 | 1 | 1 | 1 | 1 | 1 | 0 | 0 | 0 | 0 | 0 | 0 | 0 | 0 | 0 | 0 | 1.391104915e-08 | 39.62121925 | 0 | 0.2428072528 | 30.21407086 | 0 | 30.52791326 | 0.2459289782 | 0.04468173561 | 0
393.011 | 1770291847.3 | 05/02/2026_12:44:07,257 | 1 | 2 | 2.741191338e-06 | 1.972467771e-06 | 2.648264854e-12 | 6.830007046e-12 | 5.847308748e-12 | 1.180636491e-11 | 6.820711357e-11 | 9.060485001e-11 | 9.33821488e-13 | 1.32591041e-13 | 1.111196898e-11 | 6.332860668e-13 | 4.999999912e-15 | 4.999999912e-15 | 2.268067597e-14 | 4.999999912e-15 | 7.302104234e-12 | 7.556168148e-14 | 3.358129204e-14 | 1.017737022e-14 | 2.302993137e-14 | 1.073776346e-10 | 6.624029797e-11 | 1 | 1 | 1 | 1 | 1 | 1 | 1 | 0 | 0 | 0 | 0 | 0 | 0 | 0 | 0 | 0 | 0 | 5.672720486e-09 | 39.69731594 | 0 | 0.2549143052 | 30.13347158 | 0 | 30.52661385 | 0.2459468842 | 0.04611196907 | 0
398.747 | 1770291853.0 | 05/02/2026_12:44:12,993 | 1 | 2 | 2.743408459e-06 | 1.976250587e-06 | 2.644386663e-12 | 6.819554036e-12 | 5.848569892e-12 | 1.179756726e-11 | 6.832552579e-11 | 9.091114667e-11 | 9.336898659e-13 | 1.286915182e-13 | 1.112016208e-11 | 6.33119696e-13 | 4.999999912e-15 | 9.302776512e-15 | 1.199203666e-14 | 4.999999912e-15 | 7.304000287e-12 | 6.672796809e-14 | 3.496909793e-14 | 4.999999912e-15 | 3.171715549e-14 | 1.072802402e-10 | 6.641980715e-11 | 1 | 1 | 1 | 1 | 1 | 1 | 1 | 0 | 0 | 0 | 0 | 0 | 0 | 0 | 0 | 0 | 0 | 5.574223281e-09 | 39.60946445 | 0 | 0.2386173485 | 30.17447489 | 0 | 30.57137663 | 0.2452125993 | 0.04435242179 | 0
404.483 | 1770291858.7 | 05/02/2026_12:44:18,729 | 1 | 2 | 2.742261813e-06 | 1.959658448e-06 | 2.623942079e-12 | 6.812784278e-12 | 5.846455264e-12 | 1.178846343e-11 | 6.839763478e-11 | 9.082262026e-11 | 9.295865943e-13 | 1.187693065e-13 | 1.110203422e-11 | 6.354446049e-13 | 4.999999912e-15 | 1.176162507e-14 | 4.999999912e-15 | 4.999999912e-15 | 7.289086001e-12 | 6.886472051e-14 | 3.269748431e-14 | 4.999999912e-15 | 3.33959985e-14 | 1.072665984e-10 | 6.65038441e-11 | 1 | 1 | 1 | 1 | 1 | 1 | 1 | 0 | 0 | 0 | 0 | 0 | 0 | 0 | 0 | 0 | 0 | 6.018653598e-09 | 39.60745146 | 0 | 0.2628072553 | 30.16847186 | 0 | 30.60810719 | 0.2435802447 | 0.04032491854 | 0
410.219 | 1770291864.5 | 05/02/2026_12:44:24,465 | 1 | 2 | 2.756343747e-06 | 1.978525688e-06 | 2.611829589e-12 | 6.809651801e-12 | 5.844466838e-12 | 1.177204948e-11 | 6.835958188e-11 | 9.067570306e-11 | 9.374555169e-13 | 1.048796466e-13 | 1.10997973e-11 | 6.281616937e-13 | 4.999999912e-15 | 1.350498489e-14 | 4.999999912e-15 | 9.108263866e-15 | 7.274781038e-12 | 6.879972937e-14 | 2.782442245e-14 | 4.999999912e-15 | 3.825936692e-14 | 1.074125164e-10 | 6.638318367e-11 | 1 | 1 | 1 | 1 | 1 | 1 | 1 | 0 | 0 | 0 | 0 | 0 | 0 | 0 | 0 | 0 | 0 | 6.034846982e-09 | 39.67855447 | 0 | 0.2675677576 | 30.1468044 | 0 | 30.56448188 | 0.2425804293 | 0.03603347591 | 0
415.955 | 1770291870.2 | 05/02/2026_12:44:30,201 | 1 | 2 | 2.744488711e-06 | 1.977767852e-06 | 2.605724447e-12 | 6.817077285e-12 | 5.830079041e-12 | 1.178467567e-11 | 6.82077797e-11 | 9.073099216e-11 | 9.480079482e-13 | 9.897822579e-14 | 1.110179136e-11 | 6.180866366e-13 | 4.999999912e-15 | 1.34011827e-14 | 4.999999912e-15 | 1.175968706e-14 | 7.256848768e-12 | 7.043830444e-14 | 2.219463152e-14 | 4.999999912e-15 | 3.39024124e-14 | 1.073652348e-10 | 6.657261548e-11 | 1 | 1 | 1 | 1 | 1 | 1 | 1 | 0 | 0 | 0 | 0 | 0 | 0 | 0 | 0 | 0 | 0 | 5.557354873e-09 | 39.64319678 | 0 | 0.2400668892 | 30.11261047 | 0 | 30.64255985 | 0.2416582033 | 0.03487422247 | 0
421.691 | 1770291875.9 | 05/02/2026_12:44:35,937 | 1 | 2 | 2.737032673e-06 | 1.980801471e-06 | 2.581134742e-12 | 6.821329959e-12 | 5.820327293e-12 | 1.177891118e-11 | 6.839314531e-11 | 9.070197371e-11 | 9.471246487e-13 | 9.167443687e-14 | 1.111521118e-11 | 6.143840861e-13 | 4.999999912e-15 | 8.775017388e-15 | 4.999999912e-15 | 1.17747202e-14 | 7.24261276e-12 | 8.196322446e-14 | 1.031561785e-14 | 4.999999912e-15 | 3.25281997e-14 | 1.073542158e-10 | 6.642809913e-11 | 1 | 1 | 1 | 1 | 1 | 1 | 1 | 0 | 0 | 0 | 0 | 0 | 0 | 0 | 0 | 0 | 0 | 5.967946565e-09 | 39.66404012 | 0 | 0.2639329642 | 30.16229272 | 0 | 30.58986236 | 0.2397511988 | 0.03201295575 | 0
427.427 | 1770291881.7 | 05/02/2026_12:44:41,673 | 1 | 2 | 2.747177405e-06 | 1.976250587e-06 | 2.580250683e-12 | 6.829292774e-12 | 5.801250539e-12 | 1.178977835e-11 | 6.824794202e-11 | 9.055659694e-11 | 9.471328886e-13 | 8.786222618e-14 | 1.111093943e-11 | 6.063982866e-13 | 4.999999912e-15 | 4.999999912e-15 | 4.999999912e-15 | 1.421028551e-14 | 7.242128772e-12 | 8.93038627e-14 | 6.154155148e-15 | 4.999999912e-15 | 2.598015729e-14 | 1.073558048e-10 | 6.652536161e-11 | 1 | 1 | 1 | 1 | 1 | 1 | 1 | 0 | 0 | 0 | 0 | 0 | 0 | 0 | 0 | 0 | 0 | 5.922087332e-09 | 39.67406089 | 0 | 0.2641842932 | 30.10988032 | 0 | 30.64252993 | 0.2397036744 | 0.03078654619 | 0
433.163 | 1770291887.4 | 05/02/2026_12:44:47,409 | 1 | 2 | 2.743523055e-06 | 1.97398208e-06 | 2.58680989e-12 | 6.834286609e-12 | 5.799430814e-12 | 1.17812678e-11 | 6.830097599e-11 | 9.068504281e-11 | 9.466472745e-13 | 9.428995941e-14 | 1.114295288e-11 | 5.981515196e-13 | 6.663969032e-15 | 4.999999912e-15 | 4.999999912e-15 | 1.132457131e-14 | 7.260865954e-12 | 1.001943076e-13 | 4.999999912e-15 | 6.45053367e-15 | 1.932637976e-14 | 1.073457989e-10 | 6.643328943e-11 | 1 | 1 | 1 | 1 | 1 | 1 | 1 | 0 | 0 | 0 | 0 | 0 | 0 | 0 | 0 | 0 | 0 | 6.948330815e-09 | 39.66657575 | 0 | 0.2600041227 | 30.1455247 | 0 | 30.59852262 | 0.2402911968 | 0.03300260213 | 0
438.899 | 1770291893.1 | 05/02/2026_12:44:53,145 | 1 | 2 | 2.735212774e-06 | 1.989170642e-06 | 2.58843706e-12 | 6.857003246e-12 | 5.808179458e-12 | 1.179427563e-11 | 6.829539712e-11 | 9.076425722e-11 | 9.459633597e-13 | 9.522809922e-14 | 1.11199704e-11 | 6.029624499e-13 | 1.061344988e-14 | 4.999999912e-15 | 4.999999912e-15 | 1.196778442e-14 | 7.276198741e-12 | 9.822972649e-14 | 4.999999912e-15 | 1.864242098e-14 | 1.24256972e-14 | 1.07383144e-10 | 6.65881586e-11 | 1 | 1 | 1 | 1 | 1 | 1 | 1 | 0 | 0 | 0 | 0 | 0 | 0 | 0 | 0 | 0 | 0 | 9.146726302e-09 | 39.64087273 | 0 | 0.2493090987 | 30.12844498 | 0 | 30.64193518 | 0.2401124018 | 0.03321775437 | 0
444.635 | 1770291898.9 | 05/02/2026_12:44:58,881 | 1 | 2 | 2.745142865e-06 | 1.985363042e-06 | 2.593645784e-12 | 6.835006953e-12 | 5.81449602e-12 | 1.180725483e-11 | 6.828067278e-11 | 9.071593476e-11 | 9.453822274e-13 | 1.110425296e-13 | 1.112742624e-11 | 6.07439717e-13 | 2.347086792e-14 | 4.999999912e-15 | 1.815443852e-14 | 8.522777753e-15 | 7.274548585e-12 | 9.779995553e-14 | 6.687252274e-15 | 2.414609548e-14 | 1.136337897e-14 | 1.073240177e-10 | 6.646697082e-11 | 1 | 1 | 1 | 1 | 1 | 1 | 1 | 0 | 0 | 0 | 0 | 0 | 0 | 0 | 0 | 0 | 0 | 1.676305046e-08 | 39.64948012 | 0 | 0.2503581281 | 30.14224812 | 0 | 30.60842847 | 0.2407034207 | 0.03907708257 | 0
450.371 | 1770291904.6 | 05/02/2026_12:45:04,617 | 1 | 2 | 2.754889465e-06 | 1.974738552e-06 | 2.600132349e-12 | 6.840021171e-12 | 5.812092127e-12 | 1.181753567e-11 | 6.829558447e-11 | 9.078699598e-11 | 9.393304277e-13 | 1.21110763e-13 | 1.107637853e-11 | 6.13416002e-13 | 2.348444586e-14 | 4.999999912e-15 | 2.603788767e-14 | 4.999999912e-15 | 7.291187619e-12 | 9.107292828e-14 | 1.471428705e-14 | 2.800923149e-14 | 1.543995712e-14 | 1.072790329e-10 | 6.63869168e-11 | 1 | 1 | 1 | 1 | 1 | 1 | 1 | 0 | 0 | 0 | 0 | 0 | 0 | 0 | 0 | 0 | 0 | 1.661239231e-08 | 39.63556937 | 0 | 0.2424624 | 30.16576168 | 0 | 30.57667035 | 0.2412456215 | 0.04218919436 | 0
456.107 | 1770291910.4 | 05/02/2026_12:45:10,353 | 1 | 2 | 2.734996087e-06 | 1.974738552e-06 | 2.609317276e-12 | 6.819991186e-12 | 5.839093532e-12 | 1.179313244e-11 | 6.831150923e-11 | 9.06026712e-11 | 9.307653389e-13 | 1.277092581e-13 | 1.109730103e-11 | 6.191179297e-13 | 1.899992479e-14 | 4.999999912e-15 | 2.889546512e-14 | 4.999999912e-15 | 7.287549036e-12 | 8.722482372e-14 | 2.388948346e-14 | 1.533663604e-14 | 1.679962457e-14 | 1.070598332e-10 | 6.63821012e-11 | 1 | 1 | 1 | 1 | 1 | 1 | 1 | 0 | 0 | 0 | 0 | 0 | 0 | 0 | 0 | 0 | 0 | 1.433135599e-08 | 39.60997566 | 0 | 0.2731997873 | 30.16984493 | 0 | 30.6107695 | 0.2426435918 | 0.04400768286 | 0
461.843 | 1770291916.1 | 05/02/2026_12:45:16,089 | 1 | 2 | 2.74149761e-06 | 1.989170642e-06 | 2.604574759e-12 | 6.814519869e-12 | 5.83246472e-12 | 1.182986435e-11 | 6.832493599e-11 | 9.061271178e-11 | 9.293934979e-13 | 1.279517806e-13 | 1.108546848e-11 | 6.302688406e-13 | 1.009587548e-14 | 4.999999912e-15 | 2.70502445e-14 | 4.999999912e-15 | 7.287366023e-12 | 7.628347552e-14 | 3.39615929e-14 | 1.019289125e-14 | 2.085679719e-14 | 1.070928277e-10 | 6.622916798e-11 | 1 | 1 | 1 | 1 | 1 | 1 | 1 | 0 | 0 | 0 | 0 | 0 | 0 | 0 | 0 | 0 | 0 | 8.963042671e-09 | 39.63666339 | 0 | 0.2734191195 | 30.19110537 | 0 | 30.5521615 | 0.2422975801 | 0.04395699449 | 0
467.579 | 1770291921.8 | 05/02/2026_12:45:21,825 | 1 | 2 | 2.741623121e-06 | 1.983840093e-06 | 2.5965985e-12 | 6.817476271e-12 | 5.83489073e-12 | 1.178162515e-11 | 6.820392862e-11 | 9.066075668e-11 | 9.339922499e-13 | 1.30487743e-13 | 1.108443632e-11 | 6.321547561e-13 | 4.999999912e-15 | 5.524525912e-15 | 1.994485103e-14 | 4.999999912e-15 | 7.288393847e-12 | 7.247271495e-14 | 3.562249915e-14 | 4.999999912e-15 | 2.341411502e-14 | 1.070786446e-10 | 6.626874743e-11 | 1 | 1 | 1 | 1 | 1 | 1 | 1 | 0 | 0 | 0 | 0 | 0 | 0 | 0 | 0 | 0 | 0 | 5.673447356e-09 | 39.62525172 | 0 | 0.2506816876 | 30.17226966 | 0 | 30.57032946 | 0.2414096127 | 0.04536297307 | 0
473.315 | 1770291927.6 | 05/02/2026_12:45:27,561 | 1 | 2 | 2.739146339e-06 | 1.969446657e-06 | 2.585416473e-12 | 6.816405079e-12 | 5.841980979e-12 | 1.179471364e-11 | 6.808778541e-11 | 9.06872355e-11 | 9.299038319e-13 | 1.261220674e-13 | 1.107726844e-11 | 6.351525751e-13 | 4.999999912e-15 | 1.117468544e-14 | 5.260645503e-15 | 4.999999912e-15 | 7.284061375e-12 | 7.10562929e-14 | 3.429144786e-14 | 4.999999912e-15 | 3.161771043e-14 | 1.072485295e-10 | 6.645270445e-11 | 1 | 1 | 1 | 1 | 1 | 1 | 1 | 0 | 0 | 0 | 0 | 0 | 0 | 0 | 0 | 0 | 0 | 5.552076303e-09 | 39.637046 | 0 | 0.235494177 | 30.11378632 | 0 | 30.61921426 | 0.2400086596 | 0.043366549 | 0
479.051 | 1770291933.3 | 05/02/2026_12:45:33,297 | 1 | 2 | 2.735087719e-06 | 1.95890766e-06 | 2.574846586e-12 | 6.880262853e-12 | 5.835959754e-12 | 1.178689871e-11 | 6.803595881e-11 | 9.064339557e-11 | 9.336963711e-13 | 1.128921446e-13 | 1.111331773e-11 | 6.267734812e-13 | 4.999999912e-15 | 1.281133267e-14 | 4.999999912e-15 | 4.999999912e-15 | 7.266404926e-12 | 6.455143223e-14 | 3.494241978e-14 | 4.999999912e-15 | 3.328539972e-14 | 1.073139216e-10 | 6.629746752e-11 | 1 | 1 | 1 | 1 | 1 | 1 | 1 | 0 | 0 | 0 | 0 | 0 | 0 | 0 | 0 | 0 | 0 | 5.309106967e-09 | 39.68356246 | 0 | 0.2170626458 | 30.11594145 | 0 | 30.56754534 | 0.2390349233 | 0.0388771794 | 0
484.787 | 1770291939.0 | 05/02/2026_12:45:39,033 | 1 | 2 | 2.742996912e-06 | 1.986124062e-06 | 2.56323001e-12 | 6.811094223e-12 | 5.834519499e-12 | 1.177518239e-11 | 6.821524595e-11 | 9.0541942e-11 | 9.379959916e-13 | 1.019468798e-13 | 1.107681655e-11 | 6.286070297e-13 | 4.999999912e-15 | 1.107670067e-14 | 4.999999912e-15 | 5.112206367e-15 | 7.256443276e-12 | 6.63287513e-14 | 2.649434017e-14 | 4.999999912e-15 | 2.878778352e-14 | 1.071025907e-10 | 6.623544768e-11 | 1 | 1 | 1 | 1 | 1 | 1 | 1 | 0 | 0 | 0 | 0 | 0 | 0 | 0 | 0 | 0 | 0 | 5.869237948e-09 | 39.65794555 | 0 | 0.2555933099 | 30.16823944 | 0 | 30.57039253 | 0.2385725788 | 0.03522873295 | 0
490.523 | 1770291944.8 | 05/02/2026_12:45:44,769 | 1 | 2 | 2.739340971e-06 | 1.977767852e-06 | 2.551746574e-12 | 6.802304813e-12 | 5.817464132e-12 | 1.1758137e-11 | 6.818996756e-11 | 9.057393724e-11 | 9.414609934e-13 | 9.774368543e-14 | 1.106965561e-11 | 6.175720742e-13 | 4.999999912e-15 | 9.104868958e-15 | 4.999999912e-15 | 9.407561264e-15 | 7.248100557e-12 | 7.255275617e-14 | 1.615593035e-14 | 4.999999912e-15 | 3.233416817e-14 | 1.072621991e-10 | 6.61769875e-11 | 1 | 1 | 1 | 1 | 1 | 1 | 1 | 0 | 0 | 0 | 0 | 0 | 0 | 0 | 0 | 0 | 0 | 5.670805303e-09 | 39.6999682 | 0 | 0.243813138 | 30.159086 | 0 | 30.53245636 | 0.2373097883 | 0.03396727223 | 0
496.259 | 1770291950.5 | 05/02/2026_12:45:50,505 | 1 | 2 | 2.746764721e-06 | 1.982322374e-06 | 2.539511353e-12 | 6.807224489e-12 | 5.806740505e-12 | 1.176411052e-11 | 6.812047454e-11 | 9.068614609e-11 | 9.462635753e-13 | 8.762550418e-14 | 1.109238829e-11 | 6.063943835e-13 | 4.999999912e-15 | 4.999999912e-15 | 4.999999912e-15 | 1.634073939e-14 | 7.246476856e-12 | 8.221788999e-14 | 1.055087617e-14 | 4.999999912e-15 | 2.611210469e-14 | 1.070893998e-10 | 6.609451875e-11 | 1 | 1 | 1 | 1 | 1 | 1 | 1 | 0 | 0 | 0 | 0 | 0 | 0 | 0 | 0 | 0 | 0 | 5.277665366e-09 | 39.66612899 | 0 | 0.2214733816 | 30.19507162 | 0 | 30.52175466 | 0.2361446241 | 0.03063805323 | 0
501.995 | 1770291956.2 | 05/02/2026_12:45:56,241 | 1 | 2 | 2.739667934e-06 | 1.976250587e-06 | 2.539351325e-12 | 6.828815725e-12 | 5.796251933e-12 | 1.17732846e-11 | 6.831547134e-11 | 9.056363992e-11 | 9.5446177e-13 | 8.548389318e-14 | 1.109387322e-11 | 6.02015562e-13 | 4.999999912e-15 | 4.999999912e-15 | 4.999999912e-15 | 7.495387774e-15 | 7.226184495e-12 | 9.579853187e-14 | 4.999999912e-15 | 4.999999912e-15 | 2.202436774e-14 | 1.074641903e-10 | 6.641239642e-11 | 1 | 1 | 1 | 1 | 1 | 1 | 1 | 0 | 0 | 0 | 0 | 0 | 0 | 0 | 0 | 0 | 0 | 6.175221194e-09 | 39.71659422 | 0 | 0.2727379894 | 30.12901708 | 0 | 30.5920989 | 0.2360803797 | 0.03054086007 | 0
507.731 | 1770291962.0 | 05/02/2026_12:46:01,977 | 1 | 2 | 2.740334139e-06 | 1.976250587e-06 | 2.536378876e-12 | 6.834548552e-12 | 5.807604831e-12 | 1.176212513e-11 | 6.812939102e-11 | 9.062638834e-11 | 9.487458562e-13 | 8.948866496e-14 | 1.108219766e-11 | 6.080403108e-13 | 1.456584792e-14 | 4.999999912e-15 | 4.999999912e-15 | 1.294763213e-14 | 7.247062759e-12 | 9.867018362e-14 | 4.999999912e-15 | 1.048345066e-14 | 1.74995838e-14 | 1.06974582e-10 | 6.611407255e-11 | 1 | 1 | 1 | 1 | 1 | 1 | 1 | 0 | 0 | 0 | 0 | 0 | 0 | 0 | 0 | 0 | 0 | 1.126938617e-08 | 39.64583483 | 0 | 0.2326131411 | 30.20046413 | 0 | 30.54708867 | 0.2361033121 | 0.0316143038 | 0
513.467 | 1770291967.7 | 05/02/2026_12:46:07,713 | 1 | 2 | 2.744537369e-06 | 1.966430318e-06 | 2.542410726e-12 | 6.833103961e-12 | 5.805235632e-12 | 1.179274126e-11 | 6.820482373e-11 | 9.074611201e-11 | 9.420879875e-13 | 9.604643469e-14 | 1.106571171e-11 | 6.018289166e-13 | 1.730507115e-14 | 4.999999912e-15 | 9.008337696e-15 | 1.169371844e-14 | 7.245888351e-12 | 9.910820808e-14 | 4.999999912e-15 | 1.996328755e-14 | 9.345951476e-15 | 1.067691213e-10 | 6.631868665e-11 | 1 | 1 | 1 | 1 | 1 | 1 | 1 | 0 | 0 | 0 | 0 | 0 | 0 | 0 | 0 | 0 | 0 | 1.289539192e-08 | 39.55513483 | 0 | 0.2346395076 | 30.22363378 | 0 | 30.62966715 | 0.2365602098 | 0.03331520723 | 0
519.203 | 1770291973.4 | 05/02/2026_12:46:13,449 | 1 | 2 | 2.736414899e-06 | 1.970201538e-06 | 2.552755967e-12 | 6.829156164e-12 | 5.80300738e-12 | 1.180577684e-11 | 6.82987833e-11 | 9.062668671e-11 | 9.384961341e-13 | 1.154955309e-13 | 1.108371554e-11 | 6.03985991e-13 | 2.926266746e-14 | 4.999999912e-15 | 2.06710056e-14 | 4.999999912e-15 | 7.263083798e-12 | 9.326547645e-14 | 1.015069037e-14 | 2.072921709e-14 | 1.426800911e-14 | 1.069730554e-10 | 6.606971914e-11 | 1 | 1 | 1 | 1 | 1 | 1 | 1 | 0 | 0 | 0 | 0 | 0 | 0 | 0 | 0 | 0 | 0 | 2.032202867e-08 | 39.64012946 | 0 | 0.2534288057 | 30.2296584 | 0 | 30.51758966 | 0.2376874706 | 0.04022204619 | 0
524.939 | 1770291979.2 | 05/02/2026_12:46:19,185 | 1 | 2 | 2.741751587e-06 | 1.982322374e-06 | 2.560612529e-12 | 6.82614295e-12 | 5.817625461e-12 | 1.18046458e-11 | 6.81607687e-11 | 9.060086015e-11 | 9.297806665e-13 | 1.254691473e-13 | 1.107973435e-11 | 6.173493249e-13 | 1.947626393e-14 | 4.999999912e-15 | 2.533209746e-14 | 4.999999912e-15 | 7.262299703e-12 | 9.602896549e-14 | 1.591774977e-14 | 1.928223579e-14 | 1.084191839e-14 | 1.070024624e-10 | 6.615284709e-11 | 1 | 1 | 1 | 1 | 1 | 1 | 1 | 0 | 0 | 0 | 0 | 0 | 0 | 0 | 0 | 0 | 0 | 1.423071549e-08 | 39.64181963 | 0 | 0.2453905179 | 30.19014532 | 0 | 30.5519641 | 0.2382617526 | 0.04320368234 | 0
530.675 | 1770291984.9 | 05/02/2026_12:46:24,921 | 1 | 2 | 2.731667564e-06 | 1.975493433e-06 | 2.565011788e-12 | 6.813853735e-12 | 5.826116065e-12 | 1.179112103e-11 | 6.804504182e-11 | 9.043091276e-11 | 9.308581466e-13 | 1.281142618e-13 | 1.105872251e-11 | 6.223150792e-13 | 1.625391174e-14 | 4.999999912e-15 | 2.521810546e-14 | 4.999999912e-15 | 7.285789159e-12 | 8.245313476e-14 | 2.740288126e-14 | 1.391002503e-14 | 1.573391143e-14 | 1.070734335e-10 | 6.626064974e-11 | 1 | 1 | 1 | 1 | 1 | 1 | 1 | 0 | 0 | 0 | 0 | 0 | 0 | 0 | 0 | 0 | 0 | 1.237912211e-08 | 39.66027413 | 0 | 0.2534541761 | 30.12393122 | 0 | 30.59475228 | 0.2386753668 | 0.04446221564 | 0
536.411 | 1770291990.7 | 05/02/2026_12:46:30,657 | 1 | 2 | 2.733117526e-06 | 1.970201538e-06 | 2.563035721e-12 | 6.80225971e-12 | 5.825247403e-12 | 1.177454141e-11 | 6.816969211e-11 | 9.057718464e-11 | 9.274929999e-13 | 1.250655802e-13 | 1.105148265e-11 | 6.33558581e-13 | 4.999999912e-15 | 4.999999912e-15 | 1.946074629e-14 | 4.999999912e-15 | 7.264713137e-12 | 7.620293963e-14 | 3.449420383e-14 | 8.684301853e-15 | 2.290672026e-14 | 1.071271266e-10 | 6.633252975e-11 | 1 | 1 | 1 | 1 | 1 | 1 | 1 | 0 | 0 | 0 | 0 | 0 | 0 | 0 | 0 | 0 | 0 | 5.832067347e-09 | 39.64425026 | 0 | 0.2609906404 | 30.14781619 | 0 | 30.59987183 | 0.2384040382 | 0.04282460098 | 0
542.147 | 1770291996.4 | 05/02/2026_12:46:36,393 | 1 | 2 | 2.738467401e-06 | 1.966430318e-06 | 2.54994051e-12 | 6.804192626e-12 | 5.82991164e-12 | 1.176590509e-11 | 6.806242375e-11 | 9.070425661e-11 | 9.246931562e-13 | 1.204340582e-13 | 1.104113589e-11 | 6.304231226e-13 | 4.999999912e-15 | 1.038594869e-14 | 6.194894044e-15 | 4.999999912e-15 | 7.269844015e-12 | 6.381799657e-14 | 3.500838671e-14 | 4.999999912e-15 | 3.096867652e-14 | 1.071015152e-10 | 6.613748438e-11 | 1 | 1 | 1 | 1 | 1 | 1 | 1 | 0 | 0 | 0 | 0 | 0 | 0 | 0 | 0 | 0 | 0 | 5.33090415e-09 | 39.6525469 | 0 | 0.2188273161 | 30.17479554 | 0 | 30.53082863 | 0.2370401805 | 0.0408226754 | 0
547.883 | 1770292002.1 | 05/02/2026_12:46:42,129 | 1 | 2 | 2.743268169e-06 | 1.985363042e-06 | 2.544760192e-12 | 6.805001874e-12 | 5.821754103e-12 | 1.175493904e-11 | 6.812914816e-11 | 9.063361173e-11 | 9.333543053e-13 | 1.189550709e-13 | 1.104103007e-11 | 6.314198838e-13 | 4.999999912e-15 | 1.167770951e-14 | 4.999999912e-15 | 4.999999912e-15 | 7.275647099e-12 | 6.551721242e-14 | 3.360700119e-14 | 4.999999912e-15 | 3.179087446e-14 | 1.069423577e-10 | 6.621854454e-11 | 1 | 1 | 1 | 1 | 1 | 1 | 1 | 0 | 0 | 0 | 0 | 0 | 0 | 0 | 0 | 0 | 0 | 5.661990688e-09 | 39.61125776 | 0 | 0.239009242 | 30.18183268 | 0 | 30.57749967 | 0.2368357449 | 0.04111735356 | 0
553.619 | 1770292007.9 | 05/02/2026_12:46:47,865 | 1 | 2 | 2.73382966e-06 | 1.936511126e-06 | 2.531963137e-12 | 6.795938812e-12 | 5.820766178e-12 | 1.173595943e-11 | 6.816099074e-11 | 9.060333039e-11 | 9.390407289e-13 | 1.026890432e-13 | 1.105054416e-11 | 6.224086459e-13 | 4.999999912e-15 | 9.682589474e-15 | 4.999999912e-15 | 4.999999912e-15 | 7.253044519e-12 | 6.55438838e-14 | 2.464620237e-14 | 4.999999912e-15 | 2.911277651e-14 | 1.06897026e-10 | 6.610838266e-11 | 1 | 1 | 1 | 1 | 1 | 1 | 1 | 0 | 0 | 0 | 0 | 0 | 0 | 0 | 0 | 0 | 0 | 5.645609785e-09 | 39.62654604 | 0 | 0.2372543693 | 30.20811934 | 0 | 30.54968971 | 0.2358311361 | 0.03562541062 | 0
559.355 | 1770292013.6 | 05/02/2026_12:46:53,601 | 1 | 2 | 2.735651606e-06 | 1.997577101e-06 | 2.509536632e-12 | 6.803931116e-12 | 5.809112739e-12 | 1.174409528e-11 | 6.818189763e-11 | 9.05792108e-11 | 9.475116004e-13 | 9.681526956e-14 | 1.104979563e-11 | 6.212945739e-13 | 4.999999912e-15 | 1.27671887e-14 | 4.999999912e-15 | 8.125983474e-15 | 7.250604197e-12 | 7.093356122e-14 | 2.314780109e-14 | 4.999999912e-15 | 3.626036578e-14 | 1.069323866e-10 | 6.620116955e-11 | 1 | 1 | 1 | 1 | 1 | 1 | 1 | 0 | 0 | 0 | 0 | 0 | 0 | 0 | 0 | 0 | 0 | 5.766042988e-09 | 39.62346673 | 0 | 0.2476625073 | 30.19163308 | 0 | 30.57879891 | 0.2337227323 | 0.03423146596 | 0
565.091 | 1770292019.3 | 05/02/2026_12:46:59,337 | 1 | 2 | 2.741453045e-06 | 1.973223789e-06 | 2.505646949e-12 | 6.804298878e-12 | 5.804976291e-12 | 1.17375094e-11 | 6.817525711e-11 | 9.044424237e-11 | 9.433370968e-13 | 8.890949771e-14 | 1.108511807e-11 | 6.140154032e-13 | 4.999999912e-15 | 5.22232065e-15 | 4.999999912e-15 | 1.625100133e-14 | 7.227610871e-12 | 7.980366314e-14 | 1.413218568e-14 | 4.999999912e-15 | 2.989132176e-14 | 1.070022959e-10 | 6.591604346e-11 | 1 | 1 | 1 | 1 | 1 | 1 | 1 | 0 | 0 | 0 | 0 | 0 | 0 | 0 | 0 | 0 | 0 | 5.806397815e-09 | 39.70328048 | 0 | 0.2549474787 | 30.21018199 | 0 | 30.48634632 | 0.2336953327 | 0.0310086958 | 0
570.827 | 1770292025.1 | 05/02/2026_12:47:05,073 | 1 | 2 | 2.740919172e-06 | 1.9581571e-06 | 2.499535084e-12 | 6.80983785e-12 | 5.796592373e-12 | 1.174743896e-11 | 6.820335963e-11 | 9.052673194e-11 | 9.499478027e-13 | 8.337188091e-14 | 1.109167619e-11 | 6.018963539e-13 | 4.999999912e-15 | 7.261576187e-15 | 4.999999912e-15 | 1.365681724e-14 | 7.215427041e-12 | 8.763278189e-14 | 4.999999912e-15 | 4.999999912e-15 | 2.158488977e-14 | 1.070596806e-10 | 6.606717257e-11 | 1 | 1 | 1 | 1 | 1 | 1 | 1 | 0 | 0 | 0 | 0 | 0 | 0 | 0 | 0 | 0 | 0 | 5.744782338e-09 | 39.68813491 | 0 | 0.2493746967 | 30.2014046 | 0 | 30.52871038 | 0.2328827246 | 0.02948186897 | 0
576.563 | 1770292030.8 | 05/02/2026_12:47:10,809 | 1 | 2 | 2.740086074e-06 | 1.982322374e-06 | 2.497022337e-12 | 6.82749907e-12 | 5.795418399e-12 | 1.176993832e-11 | 6.805252195e-11 | 9.04896158e-11 | 9.456227034e-13 | 8.722144236e-14 | 1.108333911e-11 | 6.002859342e-13 | 4.999999912e-15 | 4.999999912e-15 | 4.999999912e-15 | 1.554472324e-14 | 7.235795296e-12 | 9.393295197e-14 | 8.462626555e-15 | 4.999999912e-15 | 2.697310521e-14 | 1.068439989e-10 | 6.621944659e-11 | 1 | 1 | 1 | 1 | 1 | 1 | 1 | 0 | 0 | 0 | 0 | 0 | 0 | 0 | 0 | 0 | 0 | 5.588819293e-09 | 39.62233047 | 0 | 0.2423654479 | 30.17254222 | 0 | 30.61274769 | 0.2326488783 | 0.03063735715 | 0
582.299 | 1770292036.5 | 05/02/2026_12:47:16,545 | 1 | 2 | 2.740368018e-06 | 1.980801471e-06 | 2.505172719e-12 | 6.835023866e-12 | 5.794496827e-12 | 1.176199676e-11 | 6.813345027e-11 | 9.045016819e-11 | 9.469470564e-13 | 9.434912975e-14 | 1.107361685e-11 | 6.021921785e-13 | 1.387122161e-14 | 4.999999912e-15 | 4.999999912e-15 | 1.673510438e-14 | 7.233569212e-12 | 1.006687003e-13 | 7.15001009e-15 | 1.27070392e-14 | 1.924585911e-14 | 1.068045374e-10 | 6.598435687e-11 | 1 | 1 | 1 | 1 | 1 | 1 | 1 | 0 | 0 | 0 | 0 | 0 | 0 | 0 | 0 | 0 | 0 | 1.114904651e-08 | 39.65002516 | 0 | 0.2550038452 | 30.21792408 | 0 | 30.53516809 | 0.2337645764 | 0.03341006098 | 0
588.035 | 1770292042.3 | 05/02/2026_12:47:22,281 | 1 | 2 | 2.751830152e-06 | 1.994515515e-06 | 2.515096421e-12 | 6.835803625e-12 | 5.79711756e-12 | 1.178173011e-11 | 6.830594423e-11 | 9.052771727e-11 | 9.440452977e-13 | 1.052778809e-13 | 1.109546656e-11 | 6.019253563e-13 | 2.003652879e-14 | 4.999999912e-15 | 1.776637546e-14 | 1.273322607e-14 | 7.228909311e-12 | 1.066652124e-13 | 8.200681616e-15 | 2.48290717e-14 | 1.816219735e-14 | 1.069482697e-10 | 6.629902183e-11 | 1 | 1 | 1 | 1 | 1 | 1 | 1 | 0 | 0 | 0 | 0 | 0 | 0 | 0 | 0 | 0 | 0 | 1.516077369e-08 | 39.62205079 | 0 | 0.2809064573 | 30.19494394 | 0 | 30.61300356 | 0.2343559456 | 0.0370154825 | 0
593.771 | 1770292048.0 | 05/02/2026_12:47:28,017 | 1 | 2 | 2.735095222e-06 | 1.970956646e-06 | 2.519226147e-12 | 6.823294967e-12 | 5.806854129e-12 | 1.179101955e-11 | 6.802990116e-11 | 9.040657806e-11 | 9.430800325e-13 | 1.203472543e-13 | 1.10651887e-11 | 6.075240679e-13 | 2.745138914e-14 | 4.999999912e-15 | 2.352421914e-14 | 6.422400318e-15 | 7.27017101e-12 | 9.84819729e-14 | 1.301942834e-14 | 2.422273672e-14 | 1.596092304e-14 | 1.067547162e-10 | 6.599401581e-11 | 1 | 1 | 1 | 1 | 1 | 1 | 1 | 0 | 0 | 0 | 0 | 0 | 0 | 0 | 0 | 0 | 0 | 1.902349834e-08 | 39.6357669 | 0 | 0.2453335676 | 30.19388499 | 0 | 30.5442525 | 0.2349290743 | 0.042817577 | 0
599.507 | 1770292053.8 | 05/02/2026_12:47:33,753 | 1 | 2 | 2.734194823e-06 | 1.972467771e-06 | 2.524569529e-12 | 6.826087005e-12 | 5.809725097e-12 | 1.180576557e-11 | 6.799177887e-11 | 9.043630428e-11 | 9.314552168e-13 | 1.223200415e-13 | 1.105289124e-11 | 6.143264066e-13 | 2.328507802e-14 | 4.999999912e-15 | 2.638956558e-14 | 4.999999912e-15 | 7.283099471e-12 | 9.276341631e-14 | 2.305224222e-14 | 2.039014641e-14 | 1.246983694e-14 | 1.068182071e-10 | 6.621487386e-11 | 1 | 1 | 1 | 1 | 1 | 1 | 1 | 0 | 0 | 0 | 0 | 0 | 0 | 0 | 0 | 0 | 0 | 1.649242412e-08 | 39.61438694 | 0 | 0.2461726347 | 30.15364936 | 0 | 30.61294444 | 0.2351519063 | 0.04243631245 | 0
605.243 | 1770292059.5 | 05/02/2026_12:47:39,489 | 1 | 2 | 2.736747092e-06 | 1.986887355e-06 | 2.531187282e-12 | 6.815746318e-12 | 5.827619637e-12 | 1.176871448e-11 | 6.80226292e-11 | 9.036279364e-11 | 9.275276944e-13 | 1.321413682e-13 | 1.106769103e-11 | 6.237053517e-13 | 1.484427951e-14 | 4.999999912e-15 | 3.023087694e-14 | 4.999999912e-15 | 7.280629225e-12 | 8.165665952e-14 | 2.950520348e-14 | 1.360248516e-14 | 1.994727015e-14 | 1.068850564e-10 | 6.615712145e-11 | 1 | 1 | 1 | 1 | 1 | 1 | 1 | 0 | 0 | 0 | 0 | 0 | 0 | 0 | 0 | 0 | 0 | 1.152966578e-08 | 39.64300962 | 0 | 0.2558207727 | 30.14672382 | 0 | 30.58645503 | 0.2358525684 | 0.04575624438 | 0
610.979 | 1770292065.2 | 05/02/2026_12:47:45,225 | 1 | 2 | 2.734009058e-06 | 1.969446657e-06 | 2.531319338e-12 | 6.803630142e-12 | 5.824961607e-12 | 1.175762959e-11 | 6.810017827e-11 | 9.038073762e-11 | 9.314739735e-13 | 1.302806197e-13 | 1.107081701e-11 | 6.347514745e-13 | 1.119651264e-14 | 4.999999912e-15 | 2.235712632e-14 | 4.999999912e-15 | 7.270038738e-12 | 7.714740169e-14 | 3.336252037e-14 | 5.154409783e-15 | 2.37308613e-14 | 1.069097866e-10 | 6.602995234e-11 | 1 | 1 | 1 | 1 | 1 | 1 | 1 | 0 | 0 | 0 | 0 | 0 | 0 | 0 | 0 | 0 | 0 | 9.590247451e-09 | 39.66417723 | 0 | 0.2650196667 | 30.1768329 | 0 | 30.53545258 | 0.2360719939 | 0.04538377366 | 0
616.715 | 1770292071.0 | 05/02/2026_12:47:50,961 | 1 | 2 | 2.739065167e-06 | 1.977767852e-06 | 2.519311149e-12 | 6.794110847e-12 | 5.836255958e-12 | 1.176936673e-11 | 6.821430226e-11 | 9.039689136e-11 | 9.359064088e-13 | 1.246037778e-13 | 1.104545535e-11 | 6.337333002e-13 | 4.999999912e-15 | 8.038186815e-15 | 9.353710298e-15 | 4.999999912e-15 | 7.279139964e-12 | 6.738815235e-14 | 3.723584958e-14 | 4.999999912e-15 | 3.330867957e-14 | 1.069827213e-10 | 6.614535308e-11 | 1 | 1 | 1 | 1 | 1 | 1 | 1 | 0 | 0 | 0 | 0 | 0 | 0 | 0 | 0 | 0 | 0 | 6.239451473e-09 | 39.65579747 | 0 | 0.2824708262 | 30.17156787 | 0 | 30.55841359 | 0.2349574792 | 0.04358536068 | 0
622.451 | 1770292076.7 | 05/02/2026_12:47:56,697 | 1 | 2 | 2.738387593e-06 | 1.966430318e-06 | 2.501905584e-12 | 6.79604116e-12 | 5.82293198e-12 | 1.174806866e-11 | 6.80255921e-11 | 9.050935695e-11 | 9.318068235e-13 | 1.218432094e-13 | 1.101583234e-11 | 6.318264054e-13 | 4.999999912e-15 | 1.157584025e-14 | 4.999999912e-15 | 4.999999912e-15 | 7.268130976e-12 | 6.569475731e-14 | 3.486722358e-14 | 4.999999912e-15 | 3.627201079e-14 | 1.069045616e-10 | 6.598108171e-11 | 1 | 1 | 1 | 1 | 1 | 1 | 1 | 0 | 0 | 0 | 0 | 0 | 0 | 0 | 0 | 0 | 0 | 5.587718925e-09 | 39.65594916 | 0 | 0.2349572843 | 30.18837973 | 0 | 30.51457661 | 0.2331813093 | 0.04222511014 | 0
628.187 | 1770292082.4 | 05/02/2026_12:48:02,433 | 1 | 2 | 2.72865509e-06 | 1.967182016e-06 | 2.495955265e-12 | 6.790203382e-12 | 5.815741118e-12 | 1.1741089e-11 | 6.803388408e-11 | 9.043487487e-11 | 9.366373779e-13 | 1.111531182e-13 | 1.103426118e-11 | 6.273045776e-13 | 4.999999912e-15 | 1.82921898e-14 | 4.999999912e-15 | 5.796653034e-15 | 7.247091816e-12 | 6.962484788e-14 | 2.918505552e-14 | 4.999999912e-15 | 4.095881349e-14 | 1.069765318e-10 | 6.608484593e-11 | 1 | 1 | 1 | 1 | 1 | 1 | 1 | 0 | 0 | 0 | 0 | 0 | 0 | 0 | 0 | 0 | 0 | 5.717347694e-09 | 39.67015933 | 0 | 0.2455786585 | 30.16074483 | 0 | 30.54995448 | 0.232622171 | 0.03873909612 | 0
633.923 | 1770292088.2 | 05/02/2026_12:48:08,169 | 1 | 2 | 2.738305284e-06 | 1.975493433e-06 | 2.483073209e-12 | 6.767270772e-12 | 5.810696976e-12 | 1.173072924e-11 | 6.803904662e-11 | 9.043131521e-11 | 9.39504659e-13 | 9.456304283e-14 | 1.104997517e-11 | 6.202084202e-13 | 4.999999912e-15 | 8.753184267e-15 | 4.999999912e-15 | 1.215647795e-14 | 7.248731563e-12 | 7.711390662e-14 | 1.779887273e-14 | 4.999999912e-15 | 3.436129758e-14 | 1.067279806e-10 | 6.601187652e-11 | 1 | 1 | 1 | 1 | 1 | 1 | 1 | 0 | 0 | 0 | 0 | 0 | 0 | 0 | 0 | 0 | 0 | 5.645202365e-09 | 39.63051328 | 0 | 0.2445625732 | 30.20177132 | 0 | 30.55502698 | 0.2316898701 | 0.03287084937 | 0
639.659 | 1770292093.9 | 05/02/2026_12:48:13,905 | 1 | 2 | 2.74709987e-06 | 1.969446657e-06 | 2.474432334e-12 | 6.804331838e-12 | 5.797692621e-12 | 1.172276685e-11 | 6.788175577e-11 | 9.046475374e-11 | 9.462717068e-13 | 8.961672279e-14 | 1.106346438e-11 | 6.058768938e-13 | 4.999999912e-15 | 1.098016433e-14 | 4.999999912e-15 | 1.602107424e-14 | 7.232169291e-12 | 8.205731288e-14 | 1.56989781e-14 | 4.999999912e-15 | 2.947512704e-14 | 1.068636984e-10 | 6.623009779e-11 | 1 | 1 | 1 | 1 | 1 | 1 | 1 | 0 | 0 | 0 | 0 | 0 | 0 | 0 | 0 | 0 | 0 | 5.259465452e-09 | 39.6341657 | 0 | 0.2209004149 | 30.13861616 | 0 | 30.62543041 | 0.2304150993 | 0.03170690352 | 0
645.395 | 1770292099.6 | 05/02/2026_12:48:19,641 | 1 | 2 | 2.730638471e-06 | 1.955905191e-06 | 2.46375728e-12 | 6.81403935e-12 | 5.789963561e-12 | 1.17576773e-11 | 6.808260206e-11 | 9.031453363e-11 | 9.473123241e-13 | 8.649529118e-14 | 1.10518027e-11 | 6.054562234e-13 | 4.999999912e-15 | 4.999999912e-15 | 4.999999912e-15 | 1.277737512e-14 | 7.212592936e-12 | 9.221724269e-14 | 4.999999912e-15 | 4.999999912e-15 | 2.551351159e-14 | 1.069016889e-10 | 6.596044544e-11 | 1 | 1 | 1 | 1 | 1 | 1 | 1 | 0 | 0 | 0 | 0 | 0 | 0 | 0 | 0 | 0 | 0 | 5.845268619e-09 | 39.69709578 | 0 | 0.2574611836 | 30.1893107 | 0 | 30.5310646 | 0.2300181445 | 0.03064154963 | 0
651.131 | 1770292105.4 | 05/02/2026_12:48:25,377 | 1 | 2 | 2.741109029e-06 | 1.970956646e-06 | 2.468584148e-12 | 6.815581086e-12 | 5.791036487e-12 | 1.175775796e-11 | 6.813070941e-11 | 9.038833571e-11 | 9.411281433e-13 | 8.723794256e-14 | 1.108083417e-11 | 6.041461277e-13 | 7.159718781e-15 | 4.999999912e-15 | 4.999999912e-15 | 1.390808448e-14 | 7.2142123e-12 | 9.889719523e-14 | 5.355233672e-15 | 1.046210712e-14 | 2.117645726e-14 | 1.069081421e-10 | 6.579183726e-11 | 1 | 1 | 1 | 1 | 1 | 1 | 1 | 0 | 0 | 0 | 0 | 0 | 0 | 0 | 0 | 0 | 0 | 7.150356609e-09 | 39.71405662 | 0 | 0.2563492547 | 30.22914728 | 0 | 30.46479544 | 0.2305461456 | 0.03026138493 | 0
656.867 | 1770292111.1 | 05/02/2026_12:48:31,113 | 1 | 2 | 2.740847549e-06 | 1.959658448e-06 | 2.48314585e-12 | 6.810365206e-12 | 5.796853015e-12 | 1.177174417e-11 | 6.815380899e-11 | 9.032267989e-11 | 9.422897575e-13 | 9.679342966e-14 | 1.10682262e-11 | 5.971275449e-13 | 2.387493144e-14 | 4.999999912e-15 | 9.279977774e-15 | 9.198488122e-15 | 7.235619222e-12 | 1.019080721e-13 | 4.999999912e-15 | 2.483732011e-14 | 1.144923932e-14 | 1.070030661e-10 | 6.591635571e-11 | 1 | 1 | 1 | 1 | 1 | 1 | 1 | 0 | 0 | 0 | 0 | 0 | 0 | 0 | 0 | 0 | 0 | 1.741053003e-08 | 39.72073385 | 0 | 0.2706854941 | 30.19515996 | 0 | 30.49793467 | 0.2318294832 | 0.03394606594 | 0
662.603 | 1770292116.8 | 05/02/2026_12:48:36,849 | 1 | 2 | 2.737710702e-06 | 1.984602477e-06 | 2.485865463e-12 | 6.800341106e-12 | 5.797843976e-12 | 1.176669699e-11 | 6.808476699e-11 | 9.036467408e-11 | 9.377198453e-13 | 1.126199896e-13 | 1.106441674e-11 | 6.058098901e-13 | 2.811206129e-14 | 4.999999912e-15 | 2.00365271e-14 | 7.785459289e-15 | 7.243564255e-12 | 9.41483084e-14 | 1.114994361e-14 | 1.976876643e-14 | 1.647413353e-14 | 1.067935462e-10 | 6.606525743e-11 | 1 | 1 | 1 | 1 | 1 | 1 | 1 | 0 | 0 | 0 | 0 | 0 | 0 | 0 | 0 | 0 | 0 | 1.966427675e-08 | 39.64516529 | 0 | 0.2588046441 | 30.1881937 | 0 | 30.56993549 | 0.2319334552 | 0.03943865844 | 0
668.339 | 1770292122.6 | 05/02/2026_12:48:42,585 | 1 | 2 | 2.734792133e-06 | 1.952161483e-06 | 2.492544582e-12 | 6.812246947e-12 | 5.800588742e-12 | 1.178615799e-11 | 6.808311553e-11 | 9.029588882e-11 | 9.298598133e-13 | 1.244364312e-13 | 1.106364392e-11 | 6.180920034e-13 | 2.504056566e-14 | 4.999999912e-15 | 2.921609759e-14 | 4.999999912e-15 | 7.254721563e-12 | 9.362249067e-14 | 1.803219812e-14 | 2.020145288e-14 | 1.785757042e-14 | 1.065459596e-10 | 6.602236813e-11 | 1 | 1 | 1 | 1 | 1 | 1 | 1 | 0 | 0 | 0 | 0 | 0 | 0 | 0 | 0 | 0 | 0 | 1.786992468e-08 | 39.60029072 | 0 | 0.2685079902 | 30.21009643 | 0 | 30.58475126 | 0.2328545506 | 0.04319416963 | 0
674.075 | 1770292128.3 | 05/02/2026_12:48:48,321 | 1 | 2 | 2.74186641e-06 | 1.969446657e-06 | 2.500809022e-12 | 6.806648561e-12 | 5.82439522e-12 | 1.17747409e-11 | 6.814777215e-11 | 9.041813825e-11 | 9.268629701e-13 | 1.284091919e-13 | 1.105833827e-11 | 6.228486693e-13 | 1.296121769e-14 | 4.999999912e-15 | 2.720302892e-14 | 4.999999912e-15 | 7.266577097e-12 | 8.258702018e-14 | 2.591467487e-14 | 1.34230082e-14 | 1.423017384e-14 | 1.067204797e-10 | 6.622562915e-11 | 1 | 1 | 1 | 1 | 1 | 1 | 1 | 0 | 0 | 0 | 0 | 0 | 0 | 0 | 0 | 0 | 0 | 1.062384854e-08 | 39.59172875 | 0 | 0.268510348 | 30.18676545 | 0 | 30.62255709 | 0.2332139984 | 0.04421783074 | 0
679.811 | 1770292134.1 | 05/02/2026_12:48:54,057 | 1 | 2 | 2.733208248e-06 | 1.972467771e-06 | 2.493184912e-12 | 6.795334261e-12 | 5.825549678e-12 | 1.177086206e-11 | 6.804178748e-11 | 9.047523841e-11 | 9.268818352e-13 | 1.32198099e-13 | 1.103841411e-11 | 6.308810896e-13 | 8.302067225e-15 | 4.999999912e-15 | 1.977313373e-14 | 4.999999912e-15 | 7.261259302e-12 | 7.284428459e-14 | 3.406927789e-14 | 8.263262951e-15 | 2.347910955e-14 | 1.070956865e-10 | 6.618496723e-11 | 1 | 1 | 1 | 1 | 1 | 1 | 1 | 0 | 0 | 0 | 0 | 0 | 0 | 0 | 0 | 0 | 0 | 7.60086354e-09 | 39.67590474 | 0 | 0.2485833229 | 30.14036734 | 0 | 30.56717175 | 0.2320860925 | 0.04558732615 | 0
685.547 | 1770292139.8 | 05/02/2026_12:48:59,793 | 1 | 2 | 2.736696842e-06 | 1.964169087e-06 | 2.489949219e-12 | 6.750231884e-12 | 5.825365364e-12 | 1.176865549e-11 | 6.806879366e-11 | 9.042506327e-11 | 9.274106006e-13 | 1.310776032e-13 | 1.10517203e-11 | 6.337595379e-13 | 4.999999912e-15 | 7.656916957e-15 | 9.473038605e-15 | 4.999999912e-15 | 7.275982768e-12 | 6.325820943e-14 | 3.742503269e-14 | 4.999999912e-15 | 3.388980516e-14 | 1.068569955e-10 | 6.61504948e-11 | 1 | 1 | 1 | 1 | 1 | 1 | 1 | 0 | 0 | 0 | 0 | 0 | 0 | 0 | 0 | 0 | 0 | 5.882994288e-09 | 39.63036691 | 0 | 0.2614562195 | 30.16647894 | 0 | 30.57994922 | 0.2321728156 | 0.04528429546 | 0
691.283 | 1770292145.5 | 05/02/2026_12:49:05,529 | 1 | 2 | 2.732597295e-06 | 1.977767852e-06 | 2.477131781e-12 | 6.785102428e-12 | 5.820182444e-12 | 1.175068636e-11 | 6.804524999e-11 | 9.049348076e-11 | 9.307984071e-13 | 1.151380152e-13 | 1.102027063e-11 | 6.28633159e-13 | 4.999999912e-15 | 1.230394299e-14 | 4.999999912e-15 | 4.999999912e-15 | 7.252478132e-12 | 7.073808634e-14 | 2.634009208e-14 | 4.999999912e-15 | 3.494726481e-14 | 1.069095229e-10 | 6.610415687e-11 | 1 | 1 | 1 | 1 | 1 | 1 | 1 | 0 | 0 | 0 | 0 | 0 | 0 | 0 | 0 | 0 | 0 | 5.640623385e-09 | 39.6456865 | 0 | 0.2400161548 | 30.17579196 | 0 | 30.5600962 | 0.2308420274 | 0.03963282259 | 0
697.019 | 1770292151.3 | 05/02/2026_12:49:11,265 | 1 | 2 | 2.743734967e-06 | 1.990697683e-06 | 2.463338127e-12 | 6.797209497e-12 | 5.807856366e-12 | 1.172806123e-11 | 6.795582153e-11 | 9.033368498e-11 | 9.409941359e-13 | 1.040428797e-13 | 1.102331854e-11 | 6.228719255e-13 | 4.999999912e-15 | 1.527988145e-14 | 4.999999912e-15 | 6.983142905e-15 | 7.250905171e-12 | 6.776894448e-14 | 3.094976058e-14 | 4.999999912e-15 | 3.779514543e-14 | 1.068854866e-10 | 6.618015164e-11 | 1 | 1 | 1 | 1 | 1 | 1 | 1 | 0 | 0 | 0 | 0 | 0 | 0 | 0 | 0 | 0 | 0 | 5.75589624e-09 | 39.65265697 | 0 | 0.2485595282 | 30.13420582 | 0 | 30.6062433 | 0.2297153396 | 0.0366325265 | 0
702.755 | 1770292157.0 | 05/02/2026_12:49:17,001 | 1 | 2 | 2.736618853e-06 | 1.985363042e-06 | 2.446076761e-12 | 6.80021664e-12 | 5.806330243e-12 | 1.174842341e-11 | 6.795478763e-11 | 9.041444676e-11 | 9.420995884e-13 | 9.358029488e-14 | 1.104455069e-11 | 6.192528044e-13 | 4.999999912e-15 | 1.300342111e-14 | 4.999999912e-15 | 1.38610318e-14 | 7.230198645e-12 | 7.631936261e-14 | 2.100910219e-14 | 4.999999912e-15 | 3.166136651e-14 | 1.067144151e-10 | 6.605093555e-11 | 1 | 1 | 1 | 1 | 1 | 1 | 1 | 0 | 0 | 0 | 0 | 0 | 0 | 0 | 0 | 0 | 0 | 5.443335743e-09 | 39.63040164 | 0 | 0.2337260939 | 30.18643638 | 0 | 30.57993267 | 0.2281819288 | 0.03280925437 | 0
708.491 | 1770292162.7 | 05/02/2026_12:49:22,737 | 1 | 2 | 2.741364824e-06 | 1.994515515e-06 | 2.439300498e-12 | 6.816839194e-12 | 5.795172502e-12 | 1.173418914e-11 | 6.80061979e-11 | 9.028719439e-11 | 9.440743543e-13 | 8.85757464e-14 | 1.10698074e-11 | 6.079966175e-13 | 4.999999912e-15 | 8.082325702e-15 | 4.999999912e-15 | 1.665069754e-14 | 7.229082784e-12 | 8.600875546e-14 | 7.888294171e-15 | 4.999999912e-15 | 3.330625706e-14 | 1.066975952e-10 | 6.609921638e-11 | 1 | 1 | 1 | 1 | 1 | 1 | 1 | 0 | 0 | 0 | 0 | 0 | 0 | 0 | 0 | 0 | 0 | 5.700358053e-09 | 39.63390476 | 0 | 0.2512219302 | 30.17320934 | 0 | 30.60492063 | 0.2277383512 | 0.031196081 | 0
714.227 | 1770292168.5 | 05/02/2026_12:49:28,473 | 1 | 2 | 2.737181376e-06 | 1.972467771e-06 | 2.437696963e-12 | 6.814162082e-12 | 5.784647067e-12 | 1.1753141e-11 | 6.800159047e-11 | 9.04075495e-11 | 9.492505523e-13 | 8.876931037e-14 | 1.106012244e-11 | 6.008577425e-13 | 4.999999912e-15 | 4.999999912e-15 | 4.999999912e-15 | 1.551513807e-14 | 7.223485265e-12 | 9.393827133e-14 | 4.999999912e-15 | 4.999999912e-15 | 2.600053182e-14 | 1.065220898e-10 | 6.604525954e-11 | 1 | 1 | 1 | 1 | 1 | 1 | 1 | 0 | 0 | 0 | 0 | 0 | 0 | 0 | 0 | 0 | 0 | 5.541069341e-09 | 39.5909515 | 0 | 0.2390684014 | 30.21717621 | 0 | 30.6000524 | 0.2276324272 | 0.03168914066 | 0
719.963 | 1770292174.2 | 05/02/2026_12:49:34,209 | 1 | 2 | 2.736112265e-06 | 1.993751312e-06 | 2.438699199e-12 | 6.819568348e-12 | 5.789772307e-12 | 1.178012288e-11 | 6.795568275e-11 | 9.035919929e-11 | 9.45341895e-13 | 9.099192482e-14 | 1.105510475e-11 | 5.995063929e-13 | 7.785943792e-15 | 4.999999912e-15 | 4.999999912e-15 | 1.754955027e-14 | 7.230874319e-12 | 9.754820378e-14 | 5.566241437e-15 | 1.215550555e-14 | 1.779791389e-14 | 1.067385763e-10 | 6.58434765e-11 | 1 | 1 | 1 | 1 | 1 | 1 | 1 | 0 | 0 | 0 | 0 | 0 | 0 | 0 | 0 | 0 | 0 | 7.112138073e-09 | 39.67509547 | 0 | 0.2353471518 | 30.20903571 | 0 | 30.51143997 | 0.2276950937 | 0.0321903127 | 0
725.699 | 1770292179.9 | 05/02/2026_12:49:39,945 | 1 | 2 | 2.73143155e-06 | 1.980042725e-06 | 2.441621341e-12 | 6.825643783e-12 | 5.794459097e-12 | 1.176923142e-11 | 6.804212749e-11 | 9.04133296e-11 | 9.418261527e-13 | 9.756567299e-14 | 1.108076911e-11 | 6.029368628e-13 | 1.899507637e-14 | 4.999999912e-15 | 1.088460715e-14 | 1.197506043e-14 | 7.233066576e-12 | 9.792656323e-14 | 4.999999912e-15 | 2.31667238e-14 | 1.316640549e-14 | 1.064593205e-10 | 6.618464804e-11 | 1 | 1 | 1 | 1 | 1 | 1 | 1 | 0 | 0 | 0 | 0 | 0 | 0 | 0 | 0 | 0 | 0 | 1.404596313e-08 | 39.55517212 | 0 | 0.2468590082 | 30.21247262 | 0 | 30.65282994 | 0.2279538701 | 0.03424527657 | 0
731.435 | 1770292185.7 | 05/02/2026_12:49:45,681 | 1 | 2 | 2.749415899e-06 | 1.971712209e-06 | 2.451362681e-12 | 6.825498066e-12 | 5.797500501e-12 | 1.178964218e-11 | 6.797971214e-11 | 9.029142711e-11 | 9.369705532e-13 | 1.033952993e-13 | 1.10665201e-11 | 6.065835226e-13 | 2.23469416e-14 | 4.999999912e-15 | 2.117888316e-14 | 1.27890142e-14 | 7.253639096e-12 | 9.640827362e-14 | 1.119408504e-14 | 2.165231698e-14 | 1.507081339e-14 | 1.071115627e-10 | 6.617504461e-11 | 1 | 1 | 1 | 1 | 1 | 1 | 1 | 0 | 0 | 0 | 0 | 0 | 0 | 0 | 0 | 0 | 0 | 1.601867853e-08 | 39.71219259 | 0 | 0.2542275168 | 30.11320244 | 0 | 30.58370716 | 0.2283583165 | 0.03599852473 | 0
737.171 | 1770292191.4 | 05/02/2026_12:49:51,417 | 1 | 2 | 2.732399025e-06 | 1.966430318e-06 | 2.466712381e-12 | 6.814271803e-12 | 5.809964489e-12 | 1.179081919e-11 | 6.805623426e-11 | 9.045319355e-11 | 9.346901508e-13 | 1.203957588e-13 | 1.105977462e-11 | 6.100795325e-13 | 2.452542225e-14 | 4.999999912e-15 | 2.361736227e-14 | 4.999999912e-15 | 7.272518959e-12 | 9.77989933e-14 | 1.859197339e-14 | 2.81149717e-14 | 1.342301074e-14 | 1.067243655e-10 | 6.610737652e-11 | 1 | 1 | 1 | 1 | 1 | 1 | 1 | 0 | 0 | 0 | 0 | 0 | 0 | 0 | 0 | 0 | 0 | 1.738571894e-08 | 39.60952966 | 0 | 0.2521556458 | 30.19393157 | 0 | 30.58472012 | 0.2300385705 | 0.04200044042 | 0
742.907 | 1770292197.2 | 05/02/2026_12:49:57,153 | 1 | 2 | 2.73896967e-06 | 1.964923968e-06 | 2.469296902e-12 | 6.820133867e-12 | 5.820794801e-12 | 1.179684128e-11 | 6.805342401e-11 | 9.057283396e-11 | 9.277967934e-13 | 1.297737146e-13 | 1.105496077e-11 | 6.186813757e-13 | 1.630678353e-14 | 4.999999912e-15 | 2.364888884e-14 | 4.999999912e-15 | 7.277917852e-12 | 7.91880938e-14 | 3.598145138e-14 | 1.395513801e-14 | 2.272530444e-14 | 1.06828206e-10 | 6.609057052e-11 | 1 | 1 | 1 | 1 | 1 | 1 | 1 | 0 | 0 | 0 | 0 | 0 | 0 | 0 | 0 | 0 | 0 | 1.225038719e-08 | 39.6164945 | 0 | 0.2392436232 | 30.1958892 | 0 | 30.55617579 | 0.2300043009 | 0.04473567325 | 0
748.643 | 1770292202.9 | 05/02/2026_12:50:02,889 | 1 | 2 | 2.731374479e-06 | 1.983840093e-06 | 2.473200464e-12 | 6.804298878e-12 | 5.822298806e-12 | 1.176934245e-11 | 6.805851022e-11 | 9.049324484e-11 | 9.287334356e-13 | 1.330212931e-13 | 1.107563954e-11 | 6.308582671e-13 | 7.202402466e-15 | 4.999999912e-15 | 2.576333041e-14 | 4.999999912e-15 | 7.273377647e-12 | 7.567956136e-14 | 3.174334236e-14 | 1.449017399e-14 | 2.18400432e-14 | 1.068838767e-10 | 6.605098413e-11 | 1 | 1 | 1 | 1 | 1 | 1 | 1 | 0 | 0 | 0 | 0 | 0 | 0 | 0 | 0 | 0 | 0 | 6.808345302e-09 | 39.6446419 | 0 | 0.243487867 | 30.18550219 | 0 | 30.54102949 | 0.2304316249 | 0.0460866166 | 0
754.379 | 1770292208.6 | 05/02/2026_12:50:08,625 | 1 | 2 | 2.739863021e-06 | 1.97398208e-06 | 2.460062319e-12 | 6.796192081e-12 | 5.824072127e-12 | 1.176872575e-11 | 6.802197694e-11 | 9.041837418e-11 | 9.302620523e-13 | 1.265964601e-13 | 1.101392848e-11 | 6.334655565e-13 | 4.999999912e-15 | 1.13192367e-14 | 1.176550787e-14 | 4.999999912e-15 | 7.270996739e-12 | 7.311786268e-14 | 4.165391922e-14 | 4.999999912e-15 | 3.175838566e-14 | 1.067566313e-10 | 6.610647446e-11 | 1 | 1 | 1 | 1 | 1 | 1 | 1 | 0 | 0 | 0 | 0 | 0 | 0 | 0 | 0 | 0 | 0 | 5.854026652e-09 | 39.61811886 | 0 | 0.2589516845 | 30.17774529 | 0 | 30.58267073 | 0.229539092 | 0.04393764308 | 0
760.115 | 1770292214.4 | 05/02/2026_12:50:14,361 | 1 | 2 | 2.730989536e-06 | 2.010634489e-06 | 2.45353694e-12 | 6.788424423e-12 | 5.827044142e-12 | 1.174230678e-11 | 6.807854974e-11 | 9.044837102e-11 | 9.340532904e-13 | 1.184569072e-13 | 1.104113155e-11 | 6.366126159e-13 | 4.999999912e-15 | 1.913671045e-14 | 4.999999912e-15 | 4.999999912e-15 | 7.272671614e-12 | 6.862994331e-14 | 3.707287705e-14 | 4.999999912e-15 | 3.827197416e-14 | 1.069652006e-10 | 6.596545532e-11 | 1 | 1 | 1 | 1 | 1 | 1 | 1 | 0 | 0 | 0 | 0 | 0 | 0 | 0 | 0 | 0 | 0 | 5.861002225e-09 | 39.67935186 | 0 | 0.2536379361 | 30.18518762 | 0 | 30.50445147 | 0.2288434271 | 0.04118527682 | 0
765.851 | 1770292220.1 | 05/02/2026_12:50:20,097 | 1 | 2 | 2.742072866e-06 | 1.952909543e-06 | 2.43976497e-12 | 6.801146018e-12 | 5.824691424e-12 | 1.17460347e-11 | 6.803305835e-11 | 9.047988053e-11 | 9.396510263e-13 | 1.082353947e-13 | 1.102202444e-11 | 6.316900128e-13 | 4.999999912e-15 | 1.886895486e-14 | 4.999999912e-15 | 8.414603175e-15 | 7.268879509e-12 | 7.344964887e-14 | 3.360360628e-14 | 4.999999912e-15 | 4.085645803e-14 | 1.066555871e-10 | 6.619374493e-11 | 1 | 1 | 1 | 1 | 1 | 1 | 1 | 0 | 0 | 0 | 0 | 0 | 0 | 0 | 0 | 0 | 0 | 5.739019697e-09 | 39.57671664 | 0 | 0.2488365793 | 30.18612279 | 0 | 30.62038805 | 0.2275712253 | 0.0379399145 | 0
771.587 | 1770292225.8 | 05/02/2026_12:50:25,833 | 1 | 2 | 2.752349474e-06 | 1.997577101e-06 | 2.426490432e-12 | 6.814104402e-12 | 5.80118939e-12 | 1.17493567e-11 | 6.809535574e-11 | 9.037822574e-11 | 9.4654189e-13 | 9.842037667e-14 | 1.106065153e-11 | 6.229093305e-13 | 4.999999912e-15 | 1.529006278e-14 | 4.999999912e-15 | 1.520468864e-14 | 7.245831539e-12 | 7.742242313e-14 | 1.521245762e-14 | 4.999999912e-15 | 3.662950612e-14 | 1.068255484e-10 | 6.598162988e-11 | 1 | 1 | 1 | 1 | 1 | 1 | 1 | 0 | 0 | 0 | 0 | 0 | 0 | 0 | 0 | 0 | 0 | 5.692953854e-09 | 39.66069265 | 0 | 0.2504150434 | 30.1974465 | 0 | 30.53515212 | 0.2264319064 | 0.03496041719 | 0
777.323 | 1770292231.6 | 05/02/2026_12:50:31,569 | 1 | 2 | 2.738099283e-06 | 1.980801471e-06 | 2.415054051e-12 | 6.814410147e-12 | 5.802606659e-12 | 1.172928248e-11 | 6.796145591e-11 | 9.037631754e-11 | 9.47217348e-13 | 8.937274342e-14 | 1.106829559e-11 | 6.117389039e-13 | 4.999999912e-15 | 9.502146045e-15 | 4.999999912e-15 | 1.591289797e-14 | 7.230587656e-12 | 8.428139778e-14 | 1.280065836e-14 | 4.999999912e-15 | 3.292159568e-14 | 1.068779648e-10 | 6.604979758e-11 | 1 | 1 | 1 | 1 | 1 | 1 | 1 | 0 | 0 | 0 | 0 | 0 | 0 | 0 | 0 | 0 | 0 | 5.489944103e-09 | 39.67251251 | 0 | 0.2359345662 | 30.1645687 | 0 | 30.564316 | 0.225221367 | 0.03172817287 | 0
783.059 | 1770292237.3 | 05/02/2026_12:50:37,305 | 1 | 2 | 2.738646572e-06 | 1.972467771e-06 | 2.409495563e-12 | 6.821840835e-12 | 5.789287886e-12 | 1.174836704e-11 | 6.80019166e-11 | 9.040443394e-11 | 9.455258842e-13 | 8.523262933e-14 | 1.107392303e-11 | 6.062310484e-13 | 4.999999912e-15 | 4.999999912e-15 | 4.999999912e-15 | 1.603562457e-14 | 7.230078515e-12 | 9.487400557e-14 | 8.107552037e-15 | 4.999999912e-15 | 2.404131242e-14 | 1.067991945e-10 | 6.607601272e-11 | 1 | 1 | 1 | 1 | 1 | 1 | 1 | 0 | 0 | 0 | 0 | 0 | 0 | 0 | 0 | 0 | 0 | 5.602576209e-09 | 39.64985865 | 0 | 0.2424625136 | 30.18242057 | 0 | 30.58076503 | 0.2247994637 | 0.02999320663 | 0
788.795 | 1770292243.0 | 05/02/2026_12:50:43,041 | 1 | 2 | 2.739586989e-06 | 1.964923968e-06 | 2.413041772e-12 | 6.825440386e-12 | 5.783081913e-12 | 1.176959832e-11 | 6.806994551e-11 | 9.053256061e-11 | 9.471144572e-13 | 8.796603853e-14 | 1.106183721e-11 | 5.977629416e-13 | 1.062169829e-14 | 4.999999912e-15 | 4.999999912e-15 | 1.373006187e-14 | 7.232390034e-12 | 9.922367561e-14 | 4.999999912e-15 | 6.512136682e-15 | 2.072291516e-14 | 1.067589211e-10 | 6.633227301e-11 | 1 | 1 | 1 | 1 | 1 | 1 | 1 | 0 | 0 | 0 | 0 | 0 | 0 | 0 | 0 | 0 | 0 | 9.024470942e-09 | 39.58640394 | 0 | 0.2434769773 | 30.17860625 | 0 | 30.66176586 | 0.224871028 | 0.03102366173 | 0
794.531 | 1770292248.8 | 05/02/2026_12:50:48,777 | 1 | 2 | 2.736838269e-06 | 1.998340622e-06 | 2.415950686e-12 | 6.829277595e-12 | 5.78876877e-12 | 1.176332035e-11 | 6.817073989e-11 | 9.046800115e-11 | 9.428055125e-13 | 9.503502315e-14 | 1.108396014e-11 | 5.983844063e-13 | 1.818548567e-14 | 4.999999912e-15 | 8.48009068e-15 | 1.036994485e-14 | 7.247893258e-12 | 9.759430948e-14 | 4.999999912e-15 | 1.797204692e-14 | 1.907414182e-14 | 1.070552397e-10 | 6.614823966e-11 | 1 | 1 | 1 | 1 | 1 | 1 | 1 | 0 | 0 | 0 | 0 | 0 | 0 | 0 | 0 | 0 | 0 | 1.380818879e-08 | 39.67992142 | 0 | 0.2573158856 | 30.17602756 | 0 | 30.56098372 | 0.2251655292 | 0.03320833262 | 0
800.267 | 1770292254.5 | 05/02/2026_12:50:54,513 | 1 | 2 | 2.743488267e-06 | 1.969446657e-06 | 2.428536539e-12 | 6.830597286e-12 | 5.798029157e-12 | 1.177859806e-11 | 6.811298053e-11 | 9.04314193e-11 | 9.388908921e-13 | 1.078148394e-13 | 1.107681048e-11 | 6.058205153e-13 | 2.432556991e-14 | 4.999999912e-15 | 1.518286229e-14 | 7.945536658e-15 | 7.271790808e-12 | 9.875944734e-14 | 9.090315238e-15 | 2.552467718e-14 | 1.032435076e-14 | 1.071262107e-10 | 6.606486885e-11 | 1 | 1 | 1 | 1 | 1 | 1 | 1 | 0 | 0 | 0 | 0 | 0 | 0 | 0 | 0 | 0 | 0 | 1.737604494e-08 | 39.70910811 | 0 | 0.2534668865 | 30.16351521 | 0 | 30.52626344 | 0.226279757 | 0.03764314968 | 0
806.003 | 1770292260.2 | 05/02/2026_12:51:00,249 | 1 | 2 | 2.740379841e-06 | 1.986887355e-06 | 2.436016016e-12 | 6.82215482e-12 | 5.810602e-12 | 1.179056679e-11 | 6.811558262e-11 | 9.046048632e-11 | 9.367678074e-13 | 1.198519772e-13 | 1.107469758e-11 | 6.121416308e-13 | 2.417762374e-14 | 4.999999912e-15 | 2.743344899e-14 | 5.787439009e-15 | 7.28984581e-12 | 9.21580588e-14 | 1.275312287e-14 | 2.325015655e-14 | 1.352536112e-14 | 1.067991737e-10 | 6.614257753e-11 | 1 | 1 | 1 | 1 | 1 | 1 | 1 | 0 | 0 | 0 | 0 | 0 | 0 | 0 | 0 | 0 | 0 | 1.707779337e-08 | 39.61576153 | 0 | 0.2497485413 | 30.1887332 | 0 | 30.58264224 | 0.2270166704 | 0.04193522551 | 0
811.739 | 1770292266.0 | 05/02/2026_12:51:05,985 | 1 | 2 | 2.746847485e-06 | 1.982322374e-06 | 2.446307263e-12 | 6.818608612e-12 | 5.822040766e-12 | 1.179430425e-11 | 6.814615539e-11 | 9.032569137e-11 | 9.323341795e-13 | 1.255001826e-13 | 1.105897752e-11 | 6.170253111e-13 | 2.078791647e-14 | 4.999999912e-15 | 2.869270238e-14 | 4.999999912e-15 | 7.289921271e-12 | 9.167879401e-14 | 2.09198571e-14 | 1.957716758e-14 | 1.400461575e-14 | 1.068186095e-10 | 6.61763977e-11 | 1 | 1 | 1 | 1 | 1 | 1 | 1 | 0 | 0 | 0 | 0 | 0 | 0 | 0 | 0 | 0 | 0 | 1.544348504e-08 | 39.62947829 | 0 | 0.2779468999 | 30.16987138 | 0 | 30.59944263 | 0.2282252382 | 0.04370301804 | 0
817.475 | 1770292271.7 | 05/02/2026_12:51:11,721 | 1 | 2 | 2.739377805e-06 | 1.968692231e-06 | 2.44083421e-12 | 6.807796948e-12 | 5.828205973e-12 | 1.179136216e-11 | 6.809923458e-11 | 9.042806087e-11 | 9.255746126e-13 | 1.303689144e-13 | 1.107084303e-11 | 6.283513748e-13 | 1.005658755e-14 | 4.999999912e-15 | 2.80121419e-14 | 4.999999912e-15 | 7.28917534e-12 | 7.882866045e-14 | 3.328976363e-14 | 8.946733836e-15 | 2.236974711e-14 | 1.067190919e-10 | 6.604055497e-11 | 1 | 1 | 1 | 1 | 1 | 1 | 1 | 0 | 0 | 0 | 0 | 0 | 0 | 0 | 0 | 0 | 0 | 8.720531583e-09 | 39.61483317 | 0 | 0.2597338181 | 30.20333642 | 0 | 30.55736032 | 0.2277101721 | 0.04485627389 | 0
823.211 | 1770292277.5 | 05/02/2026_12:51:17,457 | 1 | 2 | 2.739813681e-06 | 1.985363042e-06 | 2.443356715e-12 | 6.794698484e-12 | 5.826706739e-12 | 1.176310178e-11 | 6.807318598e-11 | 9.038118864e-11 | 9.250021539e-13 | 1.269578518e-13 | 1.10580425e-11 | 6.358855499e-13 | 4.999999912e-15 | 4.999999912e-15 | 1.697570578e-14 | 4.999999912e-15 | 7.295537438e-12 | 7.282924806e-14 | 3.550171225e-14 | 6.532994869e-15 | 2.921513197e-14 | 1.065993266e-10 | 6.607989156e-11 | 1 | 1 | 1 | 1 | 1 | 1 | 1 | 0 | 0 | 0 | 0 | 0 | 0 | 0 | 0 | 0 | 0 | 5.876482902e-09 | 39.58746287 | 0 | 0.2639925639 | 30.19927409 | 0 | 30.58785303 | 0.2281498594 | 0.0436023637 | 0
828.947 | 1770292283.2 | 05/02/2026_12:51:23,193 | 1 | 2 | 2.736406714e-06 | 1.996044602e-06 | 2.436950598e-12 | 6.796491755e-12 | 5.822953231e-12 | 1.173640005e-11 | 6.800052882e-11 | 9.046383087e-11 | 9.284550125e-13 | 1.244597416e-13 | 1.104836101e-11 | 6.370661919e-13 | 4.999999912e-15 | 8.786657315e-15 | 4.999999912e-15 | 4.999999912e-15 | 7.285896712e-12 | 6.893601358e-14 | 3.624581375e-14 | 4.999999912e-15 | 2.941594993e-14 | 1.06731339e-10 | 6.624793075e-11 | 1 | 1 | 1 | 1 | 1 | 1 | 1 | 0 | 0 | 0 | 0 | 0 | 0 | 0 | 0 | 0 | 0 | 5.779499963e-09 | 39.58742517 | 0 | 0.2472393598 | 30.16142251 | 0 | 30.6316572 | 0.2272279401 | 0.04294582266 | 0
834.683 | 1770292288.9 | 05/02/2026_12:51:28,929 | 1 | 2 | 2.733394012e-06 | 1.97928648e-06 | 2.423131791e-12 | 6.806704939e-12 | 5.823224715e-12 | 1.173294448e-11 | 6.798810126e-11 | 9.053993666e-11 | 9.329598726e-13 | 1.139602464e-13 | 1.102826164e-11 | 6.309770957e-13 | 4.999999912e-15 | 9.199458822e-15 | 4.999999912e-15 | 4.999999912e-15 | 7.257556101e-12 | 6.974464544e-14 | 3.431473448e-14 | 4.999999912e-15 | 3.91111568e-14 | 1.068755015e-10 | 6.627333404e-11 | 1 | 1 | 1 | 1 | 1 | 1 | 1 | 0 | 0 | 0 | 0 | 0 | 0 | 0 | 0 | 0 | 0 | 5.603869582e-09 | 39.61072944 | 0 | 0.2346344966 | 30.15251496 | 0 | 30.62340729 | 0.2256909409 | 0.0393919413 | 0
840.419 | 1770292294.7 | 05/02/2026_12:51:34,665 | 1 | 2 | 2.748613724e-06 | 1.966430318e-06 | 2.406967421e-12 | 6.803396388e-12 | 5.813486845e-12 | 1.173940806e-11 | 6.804339731e-11 | 9.03620373e-11 | 9.387273944e-13 | 9.972133796e-14 | 1.103189328e-11 | 6.19122917e-13 | 4.999999912e-15 | 1.062654671e-14 | 4.999999912e-15 | 1.139878665e-14 | 7.251533575e-12 | 7.038398591e-14 | 2.453851399e-14 | 4.999999912e-15 | 3.346003758e-14 | 1.066034969e-10 | 6.615626796e-11 | 1 | 1 | 1 | 1 | 1 | 1 | 1 | 0 | 0 | 0 | 0 | 0 | 0 | 0 | 0 | 0 | 0 | 5.78189296e-09 | 39.5906599 | 0 | 0.2536742283 | 30.18893299 | 0 | 30.6255778 | 0.2247394065 | 0.03477882099 | 0
846.155 | 1770292300.4 | 05/02/2026_12:51:40,401 | 1 | 2 | 2.742187462e-06 | 2.003710051e-06 | 2.389905765e-12 | 6.805847986e-12 | 5.803160903e-12 | 1.172580089e-11 | 6.80781681e-11 | 9.036948273e-11 | 9.44539477e-13 | 9.079498628e-14 | 1.103696388e-11 | 6.099131616e-13 | 4.999999912e-15 | 9.189753518e-15 | 4.999999912e-15 | 1.552678308e-14 | 7.231197845e-12 | 7.730987617e-14 | 1.294617862e-14 | 4.999999912e-15 | 2.85500993e-14 | 1.072894412e-10 | 6.608284753e-11 | 1 | 1 | 1 | 1 | 1 | 1 | 1 | 0 | 0 | 0 | 0 | 0 | 0 | 0 | 0 | 0 | 0 | 5.716717012e-09 | 39.75717671 | 0 | 0.2501170979 | 30.13362999 | 0 | 30.52534202 | 0.2226412473 | 0.03189870486 | 0
851.891 | 1770292306.1 | 05/02/2026_12:51:46,137 | 1 | 2 | 2.733751444e-06 | 1.978525688e-06 | 2.382596941e-12 | 6.823278921e-12 | 5.791829256e-12 | 1.1741586e-11 | 6.804778269e-11 | 9.045523358e-11 | 9.447574017e-13 | 8.648993116e-14 | 1.105049646e-11 | 6.086563545e-13 | 4.999999912e-15 | 5.492027799e-15 | 4.999999912e-15 | 1.46696535e-14 | 7.220724452e-12 | 8.456323613e-14 | 4.999999912e-15 | 4.999999912e-15 | 2.57099758e-14 | 1.068293717e-10 | 6.602330488e-11 | 1 | 1 | 1 | 1 | 1 | 1 | 1 | 0 | 0 | 0 | 0 | 0 | 0 | 0 | 0 | 0 | 0 | 5.442112503e-09 | 39.65731039 | 0 | 0.230933792 | 30.20102041 | 0 | 30.55437804 | 0.2222052589 | 0.03032535082 | 0
857.627 | 1770292311.9 | 05/02/2026_12:51:51,873 | 1 | 2 | 2.743639016e-06 | 1.977010015e-06 | 2.381872477e-12 | 6.814254456e-12 | 5.784402471e-12 | 1.175880053e-11 | 6.798551999e-11 | 9.042081667e-11 | 9.437397695e-13 | 8.924809405e-14 | 1.109268059e-11 | 5.988179787e-13 | 4.999999912e-15 | 4.999999912e-15 | 4.999999912e-15 | 1.144778242e-14 | 7.230843094e-12 | 9.329748074e-14 | 4.999999912e-15 | 9.856732672e-15 | 2.107556547e-14 | 1.067859759e-10 | 6.62009822e-11 | 1 | 1 | 1 | 1 | 1 | 1 | 1 | 0 | 0 | 0 | 0 | 0 | 0 | 0 | 0 | 0 | 0 | 5.557292926e-09 | 39.62893107 | 0 | 0.2379153211 | 30.16699038 | 0 | 30.62552738 | 0.2221204314 | 0.03131652042 | 0
863.363 | 1770292317.6 | 05/02/2026_12:51:57,609 | 1 | 2 | 2.740135869e-06 | 1.955905191e-06 | 2.386794104e-12 | 6.814852068e-12 | 5.798135409e-12 | 1.176535865e-11 | 6.799675406e-11 | 9.042876864e-11 | 9.369671922e-13 | 9.542115497e-14 | 1.108064768e-11 | 5.962499917e-13 | 9.411433899e-15 | 4.999999912e-15 | 6.86964049e-15 | 5.395008645e-15 | 7.248496508e-12 | 9.591399262e-14 | 4.999999912e-15 | 1.548846161e-14 | 9.031136434e-15 | 1.065329491e-10 | 6.599062963e-11 | 1 | 1 | 1 | 1 | 1 | 1 | 1 | 0 | 0 | 0 | 0 | 0 | 0 | 0 | 0 | 0 | 0 | 8.185067578e-09 | 39.60011608 | 0 | 0.2333660634 | 30.22688874 | 0 | 30.57900978 | 0.2229233147 | 0.03300330626 | 0
869.099 | 1770292323.3 | 05/02/2026_12:52:03,345 | 1 | 2 | 2.743574441e-06 | 1.987646556e-06 | 2.397702696e-12 | 6.822324823e-12 | 5.795443118e-12 | 1.1777186e-11 | 6.811302911e-11 | 9.033911119e-11 | 9.362495588e-13 | 1.078997257e-13 | 1.104190177e-11 | 6.011361114e-13 | 2.552030649e-14 | 4.999999912e-15 | 1.567133603e-14 | 7.859679704e-15 | 7.259515905e-12 | 9.277895428e-14 | 7.25042754e-15 | 2.322299389e-14 | 1.087878634e-14 | 1.068475586e-10 | 6.628409627e-11 | 1 | 1 | 1 | 1 | 1 | 1 | 1 | 0 | 0 | 0 | 0 | 0 | 0 | 0 | 0 | 0 | 0 | 1.822957225e-08 | 39.62922631 | 0 | 0.2651261232 | 30.15534452 | 0 | 30.64219298 | 0.2236274763 | 0.03752841403 | 0
874.835 | 1770292329.1 | 05/02/2026_12:52:09,081 | 1 | 2 | 2.744739277e-06 | 1.970956646e-06 | 2.405282787e-12 | 6.823734286e-12 | 5.810126685e-12 | 1.177108671e-11 | 6.80480533e-11 | 9.035915072e-11 | 9.279698321e-13 | 1.15074481e-13 | 1.10374123e-11 | 6.055556989e-13 | 2.294116232e-14 | 4.999999912e-15 | 2.230474242e-14 | 4.999999912e-15 | 7.285826456e-12 | 8.765800314e-14 | 1.452024875e-14 | 2.285191554e-14 | 8.148299404e-15 | 1.068003117e-10 | 6.620665821e-11 | 1 | 1 | 1 | 1 | 1 | 1 | 1 | 0 | 0 | 0 | 0 | 0 | 0 | 0 | 0 | 0 | 0 | 1.643701801e-08 | 39.62438769 | 0 | 0.2522854343 | 30.15980063 | 0 | 30.61894164 | 0.2242775756 | 0.03945213292 | 0
880.571 | 1770292334.8 | 05/02/2026_12:52:14,817 | 1 | 2 | 2.734137752e-06 | 1.961912403e-06 | 2.418417463e-12 | 6.801987359e-12 | 5.820860287e-12 | 1.178295482e-11 | 6.803484165e-11 | 9.037282728e-11 | 9.255333045e-13 | 1.305527545e-13 | 1.104344914e-11 | 6.219265554e-13 | 1.460029167e-14 | 4.999999912e-15 | 2.60519518e-14 | 4.999999912e-15 | 7.280857341e-12 | 7.934428667e-14 | 2.518268932e-14 | 1.810447544e-14 | 1.675402371e-14 | 1.068564057e-10 | 6.620030912e-11 | 1 | 1 | 1 | 1 | 1 | 1 | 1 | 0 | 0 | 0 | 0 | 0 | 0 | 0 | 0 | 0 | 0 | 1.138141448e-08 | 39.63359046 | 0 | 0.2547107833 | 30.1517608 | 0 | 30.60703263 | 0.2254152903 | 0.04497018675 | 0
886.307 | 1770292340.6 | 05/02/2026_12:52:20,553 | 1 | 2 | 2.735634325e-06 | 1.97398208e-06 | 2.418911425e-12 | 6.8011239e-12 | 5.814351171e-12 | 1.176809952e-11 | 6.79577436e-11 | 9.04366651e-11 | 9.228450252e-13 | 1.32154487e-13 | 1.10483055e-11 | 6.218615033e-13 | 9.783488039e-15 | 4.999999912e-15 | 2.418052737e-14 | 4.999999912e-15 | 7.272786973e-12 | 7.49659937e-14 | 3.648204446e-14 | 6.046466767e-15 | 2.135156608e-14 | 1.067359257e-10 | 6.588072449e-11 | 1 | 1 | 1 | 1 | 1 | 1 | 1 | 0 | 0 | 0 | 0 | 0 | 0 | 0 | 0 | 0 | 0 | 8.268226041e-09 | 39.64841322 | 0 | 0.2359528148 | 30.20493673 | 0 | 30.51011068 | 0.2256874712 | 0.0453574204 | 0
892.043 | 1770292346.3 | 05/02/2026_12:52:26,289 | 1 | 2 | 2.741199069e-06 | 1.981562946e-06 | 2.417790143e-12 | 6.807187192e-12 | 5.824939055e-12 | 1.175069157e-11 | 6.810754044e-11 | 9.040035387e-11 | 9.282765528e-13 | 1.253794296e-13 | 1.102588593e-11 | 6.327956822e-13 | 4.999999912e-15 | 7.191728156e-15 | 8.421882576e-15 | 4.999999912e-15 | 7.266315587e-12 | 6.893603391e-14 | 4.098403474e-14 | 4.999999912e-15 | 2.272578386e-14 | 1.06422926e-10 | 6.601632435e-11 | 1 | 1 | 1 | 1 | 1 | 1 | 1 | 0 | 0 | 0 | 0 | 0 | 0 | 0 | 0 | 0 | 0 | 6.052227712e-09 | 39.56097808 | 0 | 0.2670300301 | 30.24159766 | 0 | 30.58936126 | 0.226095891 | 0.04332786662 | 0
897.779 | 1770292352.0 | 05/02/2026_12:52:32,025 | 1 | 2 | 2.740127911e-06 | 1.967182016e-06 | 2.405560993e-12 | 6.789994348e-12 | 5.820273083e-12 | 1.1752899e-11 | 6.80670173e-11 | 9.027438519e-11 | 9.320062083e-13 | 1.158937855e-13 | 1.10132771e-11 | 6.319753206e-13 | 4.999999912e-15 | 1.455954091e-14 | 4.999999912e-15 | 4.999999912e-15 | 7.261935411e-12 | 6.625308077e-14 | 3.333390421e-14 | 4.999999912e-15 | 3.476973009e-14 | 1.065310479e-10 | 6.610540587e-11 | 1 | 1 | 1 | 1 | 1 | 1 | 1 | 0 | 0 | 0 | 0 | 0 | 0 | 0 | 0 | 0 | 0 | 6.091993039e-09 | 39.58777429 | 0 | 0.2716964827 | 30.1947366 | 0 | 30.61792155 | 0.2249097459 | 0.04023845214 | 0
903.515 | 1770292357.8 | 05/02/2026_12:52:37,761 | 1 | 2 | 2.740588798e-06 | 1.986124062e-06 | 2.394099892e-12 | 6.718136464e-12 | 5.820210633e-12 | 1.174373706e-11 | 6.810526448e-11 | 9.045704463e-11 | 9.404816335e-13 | 1.061340414e-13 | 1.102524842e-11 | 6.251667478e-13 | 4.999999912e-15 | 1.611954521e-14 | 4.999999912e-15 | 5.863104463e-15 | 7.255290119e-12 | 6.794114967e-14 | 2.969001252e-14 | 4.999999912e-15 | 3.327181331e-14 | 1.065554728e-10 | 6.60074842e-11 | 1 | 1 | 1 | 1 | 1 | 1 | 1 | 0 | 0 | 0 | 0 | 0 | 0 | 0 | 0 | 0 | 0 | 5.900059805e-09 | 39.58970535 | 0 | 0.2600113754 | 30.23755588 | 0 | 30.56815326 | 0.2237031984 | 0.03724166607 | 0
909.251 | 1770292363.5 | 05/02/2026_12:52:43,497 | 1 | 2 | 2.737062232e-06 | 1.944691121e-06 | 2.377721284e-12 | 6.805302849e-12 | 5.811079916e-12 | 1.174277082e-11 | 6.801388619e-11 | 9.033111065e-11 | 9.417775804e-13 | 9.555938397e-14 | 1.101863045e-11 | 6.148269285e-13 | 4.999999912e-15 | 1.402401619e-14 | 4.999999912e-15 | 5.164597049e-15 | 7.246004144e-12 | 7.586921542e-14 | 1.736132939e-14 | 4.999999912e-15 | 2.952315719e-14 | 1.067757341e-10 | 6.600925362e-11 | 1 | 1 | 1 | 1 | 1 | 1 | 1 | 0 | 0 | 0 | 0 | 0 | 0 | 0 | 0 | 0 | 0 | 5.707184392e-09 | 39.65728527 | 0 | 0.2451294983 | 30.18444304 | 0 | 30.56129658 | 0.2220081278 | 0.03353877597 | 0
914.987 | 1770292369.2 | 05/02/2026_12:52:49,233 | 1 | 2 | 2.739188858e-06 | 1.970201538e-06 | 2.366084325e-12 | 6.80695604e-12 | 5.794151183e-12 | 1.17407889e-11 | 6.803241998e-11 | 9.036515286e-11 | 9.455753238e-13 | 8.928300536e-14 | 1.104075425e-11 | 6.04860129e-13 | 4.999999912e-15 | 5.172842067e-15 | 4.999999912e-15 | 1.105196223e-14 | 7.230396837e-12 | 8.232701494e-14 | 1.045822601e-14 | 4.999999912e-15 | 2.583706124e-14 | 1.068271721e-10 | 6.605900549e-11 | 1 | 1 | 1 | 1 | 1 | 1 | 1 | 0 | 0 | 0 | 0 | 0 | 0 | 0 | 0 | 0 | 0 | 5.680989368e-09 | 39.66208129 | 0 | 0.2451119114 | 30.18220402 | 0 | 30.57300197 | 0.2208318574 | 0.03151658419 | 0
920.723 | 1770292375.0 | 05/02/2026_12:52:54,969 | 1 | 2 | 2.746341806e-06 | 1.980042725e-06 | 2.363608224e-12 | 6.81885581e-12 | 5.798770752e-12 | 1.173585101e-11 | 6.813672543e-11 | 9.044984206e-11 | 9.456739862e-13 | 8.341165757e-14 | 1.105299619e-11 | 5.968835452e-13 | 4.999999912e-15 | 4.999999912e-15 | 4.999999912e-15 | 1.19503186e-14 | 7.243656629e-12 | 9.061210847e-14 | 8.923449748e-15 | 4.999999912e-15 | 2.155481502e-14 | 1.06499233e-10 | 6.612733972e-11 | 1 | 1 | 1 | 1 | 1 | 1 | 1 | 0 | 0 | 0 | 0 | 0 | 0 | 0 | 0 | 0 | 0 | 5.859181787e-09 | 39.56629877 | 0 | 0.2552796937 | 30.23579183 | 0 | 30.62256878 | 0.2208313906 | 0.02925224553 | 0
926.459 | 1770292380.7 | 05/02/2026_12:53:00,705 | 1 | 2 | 2.740352556e-06 | 1.976250587e-06 | 2.362676461e-12 | 6.827380241e-12 | 5.78592339e-12 | 1.176876652e-11 | 6.79719267e-11 | 9.042604165e-11 | 9.428429175e-13 | 8.422026911e-14 | 1.104616919e-11 | 6.007151699e-13 | 5.989219198e-15 | 4.999999912e-15 | 4.999999912e-15 | 1.238058084e-14 | 7.240759207e-12 | 9.565059248e-14 | 4.999999912e-15 | 1.128624477e-14 | 1.878357394e-14 | 1.065964816e-10 | 6.595388125e-11 | 1 | 1 | 1 | 1 | 1 | 1 | 1 | 0 | 0 | 0 | 0 | 0 | 0 | 0 | 0 | 0 | 0 | 6.017108062e-09 | 39.62090181 | 0 | 0.2293341875 | 30.22150095 | 0 | 30.56219226 | 0.2206216424 | 0.02938881284 | 0
932.195 | 1770292386.4 | 05/02/2026_12:53:06,441 | 1 | 2 | 2.742374363e-06 | 1.983082029e-06 | 2.369796633e-12 | 6.822450591e-12 | 5.794756602e-12 | 1.176992271e-11 | 6.810989966e-11 | 9.037072479e-11 | 9.465904623e-13 | 9.261111301e-14 | 1.105892634e-11 | 6.001456927e-13 | 1.388916177e-14 | 4.999999912e-15 | 4.999999912e-15 | 8.110946946e-15 | 7.240806045e-12 | 1.017635141e-13 | 4.999999912e-15 | 1.4486774e-14 | 1.463035625e-14 | 1.066655861e-10 | 6.599279456e-11 | 1 | 1 | 1 | 1 | 1 | 1 | 1 | 0 | 0 | 0 | 0 | 0 | 0 | 0 | 0 | 0 | 0 | 1.13037014e-08 | 39.63321844 | 0 | 0.2605144869 | 30.22327113 | 0 | 30.56413212 | 0.2214804885 | 0.03282150903 | 0
937.931 | 1770292392.2 | 05/02/2026_12:53:12,177 | 1 | 2 | 2.744975518e-06 | 1.940968787e-06 | 2.375340809e-12 | 6.831887486e-12 | 5.800619967e-12 | 1.178709647e-11 | 6.796648661e-11 | 9.043178012e-11 | 9.401555055e-13 | 1.034874633e-13 | 1.105888384e-11 | 6.032511188e-13 | 2.087134583e-14 | 4.999999912e-15 | 1.728954504e-14 | 9.023851951e-15 | 7.252445172e-12 | 9.899955747e-14 | 6.117282109e-15 | 2.111969928e-14 | 1.326923529e-14 | 1.067729793e-10 | 6.616962533e-11 | 1 | 1 | 1 | 1 | 1 | 1 | 1 | 0 | 0 | 0 | 0 | 0 | 0 | 0 | 0 | 0 | 0 | 1.489602524e-08 | 39.62447215 | 0 | 0.2325243577 | 30.16926166 | 0 | 30.61359107 | 0.2214020459 | 0.03628057292 | 0
943.667 | 1770292397.9 | 05/02/2026_12:53:17,913 | 1 | 2 | 2.748729003e-06 | 1.981562946e-06 | 2.386283662e-12 | 6.830735196e-12 | 5.813014133e-12 | 1.179706766e-11 | 6.798240443e-11 | 9.03531347e-11 | 9.355837502e-13 | 1.107456683e-13 | 1.105923686e-11 | 6.063977445e-13 | 2.599713522e-14 | 4.999999912e-15 | 1.868995816e-14 | 8.309339002e-15 | 7.262301871e-12 | 9.533965685e-14 | 1.060665329e-14 | 2.526369955e-14 | 1.633054789e-14 | 1.065507266e-10 | 6.590201301e-11 | 1 | 1 | 1 | 1 | 1 | 1 | 1 | 0 | 0 | 0 | 0 | 0 | 0 | 0 | 0 | 0 | 0 | 1.80443012e-08 | 39.61851234 | 0 | 0.2382472952 | 30.22114506 | 0 | 30.54711867 | 0.2228722977 | 0.0386466143 | 0
949.403 | 1770292403.6 | 05/02/2026_12:53:23,649 | 1 | 2 | 2.745658776e-06 | 1.985363042e-06 | 2.393989737e-12 | 6.817924697e-12 | 5.815803568e-12 | 1.178455424e-11 | 6.810580572e-11 | 9.047049915e-11 | 9.357690404e-13 | 1.262399473e-13 | 1.1056581e-11 | 6.223693978e-13 | 1.930988464e-14 | 4.999999912e-15 | 3.194124991e-14 | 4.999999912e-15 | 7.268710807e-12 | 9.011538802e-14 | 2.130839111e-14 | 2.048958808e-14 | 2.076122477e-14 | 1.069241987e-10 | 6.599016472e-11 | 1 | 1 | 1 | 1 | 1 | 1 | 1 | 0 | 0 | 0 | 0 | 0 | 0 | 0 | 0 | 0 | 0 | 1.411946947e-08 | 39.66707671 | 0 | 0.2492464565 | 30.19775614 | 0 | 30.5181011 | 0.2231445256 | 0.04421249161 | 0
955.139 | 1770292409.4 | 05/02/2026_12:53:29,385 | 1 | 2 | 2.744283165e-06 | 1.974738552e-06 | 2.400834956e-12 | 6.811439e-12 | 5.827100087e-12 | 1.178201807e-11 | 6.796749968e-11 | 9.035745069e-11 | 9.261684301e-13 | 1.334229222e-13 | 1.105069074e-11 | 6.293583818e-13 | 1.062508981e-14 | 4.999999912e-15 | 2.891825708e-14 | 4.999999912e-15 | 7.284070916e-12 | 7.971538197e-14 | 3.297737111e-14 | 8.467473277e-15 | 2.516183198e-14 | 1.069738603e-10 | 6.593802587e-11 | 1 | 1 | 1 | 1 | 1 | 1 | 1 | 0 | 0 | 0 | 0 | 0 | 0 | 0 | 0 | 0 | 0 | 8.839554412e-09 | 39.69906626 | 0 | 0.2458123549 | 30.1604402 | 0 | 30.50601666 | 0.2238351689 | 0.04614751732 | 0
960.875 | 1770292415.1 | 05/02/2026_12:53:35,121 | 1 | 2 | 2.733849442e-06 | 1.977767852e-06 | 2.393069683e-12 | 6.795200253e-12 | 5.815534686e-12 | 1.178037876e-11 | 6.800897345e-11 | 9.038324256e-11 | 9.26208654e-13 | 1.248560175e-13 | 1.105277328e-11 | 6.32014135e-13 | 4.999999912e-15 | 7.027281792e-15 | 1.497864265e-14 | 4.999999912e-15 | 7.281763734e-12 | 7.497278352e-14 | 4.273660012e-14 | 4.999999912e-15 | 3.173897505e-14 | 1.066386701e-10 | 6.579207318e-11 | 1 | 1 | 1 | 1 | 1 | 1 | 1 | 0 | 0 | 0 | 0 | 0 | 0 | 0 | 0 | 0 | 0 | 5.784182244e-09 | 39.64342649 | 0 | 0.2559120833 | 30.22850527 | 0 | 30.49010351 | 0.2236719566 | 0.04298504414 | 0
966.611 | 1770292420.9 | 05/02/2026_12:53:40,857 | 1 | 2 | 2.733323299e-06 | 1.980042725e-06 | 2.387254457e-12 | 6.786363572e-12 | 5.833556728e-12 | 1.176174349e-11 | 6.804409813e-11 | 9.035972665e-11 | 9.298646922e-13 | 1.19464402e-13 | 1.103818426e-11 | 6.362057148e-13 | 4.999999912e-15 | 1.317658852e-14 | 5.454184061e-15 | 4.999999912e-15 | 7.257902612e-12 | 6.756325778e-14 | 3.533483998e-14 | 4.999999912e-15 | 3.805514389e-14 | 1.066465874e-10 | 6.598232377e-11 | 1 | 1 | 1 | 1 | 1 | 1 | 1 | 0 | 0 | 0 | 0 | 0 | 0 | 0 | 0 | 0 | 0 | 5.881943159e-09 | 39.62241846 | 0 | 0.2581248482 | 30.20617166 | 0 | 30.55733162 | 0.2230513015 | 0.04130580683 | 0
972.347 | 1770292426.6 | 05/02/2026_12:53:46,593 | 1 | 2 | 2.734962209e-06 | 1.978525688e-06 | 2.370804291e-12 | 6.791276742e-12 | 5.820691151e-12 | 1.174483167e-11 | 6.794864671e-11 | 9.041046384e-11 | 9.341813347e-13 | 1.095470557e-13 | 1.103995194e-11 | 6.282636087e-13 | 4.999999912e-15 | 1.192460437e-14 | 4.999999912e-15 | 8.742511652e-15 | 7.252873215e-12 | 6.948560922e-14 | 2.979866991e-14 | 4.999999912e-15 | 4.112616348e-14 | 1.068024558e-10 | 6.596208302e-11 | 1 | 1 | 1 | 1 | 1 | 1 | 1 | 0 | 0 | 0 | 0 | 0 | 0 | 0 | 0 | 0 | 0 | 5.511220341e-09 | 39.65855418 | 0 | 0.2343380289 | 30.18354483 | 0 | 30.53584767 | 0.2212120277 | 0.03801233931 | 0
978.083 | 1770292432.3 | 05/02/2026_12:53:52,329 | 1 | 2 | 2.741188609e-06 | 1.97928648e-06 | 2.361192622e-12 | 6.793855842e-12 | 5.818865789e-12 | 1.174498259e-11 | 6.813672543e-11 | 9.048593819e-11 | 9.386754611e-13 | 9.863332075e-14 | 1.102596053e-11 | 6.230446931e-13 | 4.999999912e-15 | 1.534972948e-14 | 4.999999912e-15 | 1.417002264e-14 | 7.249938497e-12 | 7.627909806e-14 | 2.136078349e-14 | 4.999999912e-15 | 3.566081214e-14 | 1.065994237e-10 | 6.614049586e-11 | 1 | 1 | 1 | 1 | 1 | 1 | 1 | 0 | 0 | 0 | 0 | 0 | 0 | 0 | 0 | 0 | 0 | 5.768077365e-09 | 39.57623316 | 0 | 0.2546985104 | 30.22322716 | 0 | 30.60845863 | 0.2204148291 | 0.03422596001 | 0
983.819 | 1770292438.1 | 05/02/2026_12:53:58,065 | 1 | 2 | 2.743232471e-06 | 1.97398208e-06 | 2.349879622e-12 | 6.805461576e-12 | 5.798886111e-12 | 1.174910256e-11 | 6.809539738e-11 | 9.037226523e-11 | 9.471129393e-13 | 9.246801187e-14 | 1.105116779e-11 | 6.114076801e-13 | 4.999999912e-15 | 5.400831149e-15 | 4.999999912e-15 | 1.697279199e-14 | 7.232346232e-12 | 8.54868002e-14 | 1.523039439e-14 | 4.999999912e-15 | 2.817609698e-14 | 1.067537586e-10 | 6.576060529e-11 | 1 | 1 | 1 | 1 | 1 | 1 | 1 | 0 | 0 | 0 | 0 | 0 | 0 | 0 | 0 | 0 | 0 | 5.760962275e-09 | 39.68564104 | 0 | 0.2534584952 | 30.24214647 | 0 | 30.47335081 | 0.2196485828 | 0.0328235516 | 0
989.555 | 1770292443.8 | 05/02/2026_12:54:03,801 | 1 | 2 | 2.750114618e-06 | 1.977767852e-06 | 2.335453228e-12 | 6.813934399e-12 | 5.793421732e-12 | 1.176854274e-11 | 6.79940132e-11 | 9.036860149e-11 | 9.473958076e-13 | 8.620810635e-14 | 1.104860734e-11 | 5.996296667e-13 | 4.999999912e-15 | 4.999999912e-15 | 4.999999912e-15 | 1.543752444e-14 | 7.225248611e-12 | 9.266930078e-14 | 4.999999912e-15 | 4.999999912e-15 | 2.18948564e-14 | 1.062782848e-10 | 6.593616625e-11 | 1 | 1 | 1 | 1 | 1 | 1 | 1 | 0 | 0 | 0 | 0 | 0 | 0 | 0 | 0 | 0 | 0 | 5.506639362e-09 | 39.56145372 | 0 | 0.2389280874 | 30.25776528 | 0 | 30.59616833 | 0.2184571574 | 0.03062458887 | 0
995.291 | 1770292449.5 | 05/02/2026_12:54:09,537 | 1 | 2 | 2.742133347e-06 | 1.972467771e-06 | 2.332665745e-12 | 6.813640797e-12 | 5.794170699e-12 | 1.175335957e-11 | 6.797973295e-11 | 9.030447223e-11 | 9.450799518e-13 | 8.894102767e-14 | 1.10413215e-11 | 5.964134351e-13 | 6.208480453e-15 | 4.999999912e-15 | 4.999999912e-15 | 1.19013279e-14 | 7.224389923e-12 | 9.615700299e-14 | 4.999999912e-15 | 8.60281559e-15 | 1.684521866e-14 | 1.066261801e-10 | 6.609681552e-11 | 1 | 1 | 1 | 1 | 1 | 1 | 1 | 0 | 0 | 0 | 0 | 0 | 0 | 0 | 0 | 0 | 0 | 6.452222239e-09 | 39.6252666 | 0 | 0.2499591763 | 30.18745398 | 0 | 30.61923503 | 0.2179586141 | 0.03144098448 | 0
1001.027 | 1770292455.3 | 05/02/2026_12:54:15,273 | 1 | 2 | 2.738605644e-06 | 2.002944711e-06 | 2.348782193e-12 | 6.796163458e-12 | 5.793338899e-12 | 1.176421807e-11 | 6.803466818e-11 | 9.04232661e-11 | 9.369738058e-13 | 9.587809875e-14 | 1.104466518e-11 | 5.966817752e-13 | 1.824854558e-14 | 4.999999912e-15 | 5.019557903e-15 | 7.887326859e-15 | 7.241679045e-12 | 9.924839542e-14 | 4.999999912e-15 | 1.921092747e-14 | 1.100732867e-14 | 1.066485789e-10 | 6.606707542e-11 | 1 | 1 | 1 | 1 | 1 | 1 | 1 | 0 | 0 | 0 | 0 | 0 | 0 | 0 | 0 | 0 | 0 | 1.370474776e-08 | 39.6165463 | 0 | 0.246578161 | 30.21104466 | 0 | 30.59302101 | 0.2193559967 | 0.03314414562 | 0
1006.763 | 1770292461.0 | 05/02/2026_12:54:21,009 | 1 | 2 | 2.740051968e-06 | 1.981562946e-06 | 2.35501397e-12 | 6.817249456e-12 | 5.792522278e-12 | 1.176648362e-11 | 6.798583918e-11 | 9.034672316e-11 | 9.313517839e-13 | 1.054214631e-13 | 1.102501857e-11 | 6.041858095e-13 | 2.242309325e-14 | 4.999999912e-15 | 2.305951992e-14 | 4.999999912e-15 | 7.248558958e-12 | 9.283666772e-14 | 6.951130142e-15 | 2.631922458e-14 | 8.526652081e-15 | 1.065897509e-10 | 6.60472857e-11 | 1 | 1 | 1 | 1 | 1 | 1 | 1 | 0 | 0 | 0 | 0 | 0 | 0 | 0 | 0 | 0 | 0 | 1.591611936e-08 | 39.61280199 | 0 | 0.2387881195 | 30.20085541 | 0 | 30.59859516 | 0.2198773393 | 0.03626409778 | 0
1012.499 | 1770292466.7 | 05/02/2026_12:54:26,745 | 1 | 2 | 2.737099976e-06 | 2.018353598e-06 | 2.363055064e-12 | 6.809179089e-12 | 5.809689535e-12 | 1.177472789e-11 | 6.795244922e-11 | 9.017820518e-11 | 9.282775286e-13 | 1.184748371e-13 | 1.10126951e-11 | 6.110787332e-13 | 1.962421518e-14 | 4.999999912e-15 | 2.63415422e-14 | 4.999999912e-15 | 7.271541008e-12 | 8.534613175e-14 | 1.714450589e-14 | 2.282570834e-14 | 1.233643687e-14 | 1.066553998e-10 | 6.608302794e-11 | 1 | 1 | 1 | 1 | 1 | 1 | 1 | 0 | 0 | 0 | 0 | 0 | 0 | 0 | 0 | 0 | 0 | 1.444951601e-08 | 39.63656899 | 0 | 0.2587955426 | 30.15775385 | 0 | 30.61158252 | 0.2207397458 | 0.04097208513 | 0
1018.235 | 1770292472.5 | 05/02/2026_12:54:32,481 | 1 | 2 | 2.736145916e-06 | 2.006785962e-06 | 2.366600622e-12 | 6.824426007e-12 | 5.811644568e-12 | 1.178001967e-11 | 6.798871882e-11 | 9.015171942e-11 | 9.28363289e-13 | 1.273987968e-13 | 1.103148128e-11 | 6.168555792e-13 | 1.726140999e-14 | 4.999999912e-15 | 2.467336502e-14 | 4.999999912e-15 | 7.285339866e-12 | 8.160958481e-14 | 2.422709386e-14 | 1.515424105e-14 | 1.774260941e-14 | 1.0670239e-10 | 6.622868226e-11 | 1 | 1 | 1 | 1 | 1 | 1 | 1 | 0 | 0 | 0 | 0 | 0 | 0 | 0 | 0 | 0 | 0 | 1.326847668e-08 | 39.62356437 | 0 | 0.2732133312 | 30.13074072 | 0 | 30.65316675 | 0.2210238053 | 0.04428328889 | 0
1023.971 | 1770292478.2 | 05/02/2026_12:54:38,217 | 1 | 2 | 2.738861212e-06 | 1.968692231e-06 | 2.371634139e-12 | 6.810860903e-12 | 5.825334572e-12 | 1.177502366e-11 | 6.78893608e-11 | 9.028576498e-11 | 9.216827605e-13 | 1.336135927e-13 | 1.103614509e-11 | 6.288194249e-13 | 6.822586116e-15 | 4.999999912e-15 | 2.279903188e-14 | 4.999999912e-15 | 7.277070439e-12 | 7.754659816e-14 | 3.14100891e-14 | 9.989157803e-15 | 1.868947197e-14 | 1.067523014e-10 | 6.60655905e-11 | 1 | 1 | 1 | 1 | 1 | 1 | 1 | 0 | 0 | 0 | 0 | 0 | 0 | 0 | 0 | 0 | 0 | 6.576002934e-09 | 39.64616996 | 0 | 0.2445877104 | 30.14935827 | 0 | 30.58732608 | 0.2213056414 | 0.04593161387 | 0
1029.707 | 1770292484.0 | 05/02/2026_12:54:43,953 | 1 | 2 | 2.735536327e-06 | 1.996809715e-06 | 2.372436449e-12 | 6.805609895e-12 | 5.820527654e-12 | 1.177876373e-11 | 6.813345721e-11 | 9.042393223e-11 | 9.24701613e-13 | 1.273963574e-13 | 1.100917621e-11 | 6.291799221e-13 | 4.999999912e-15 | 4.999999912e-15 | 1.515375824e-14 | 4.999999912e-15 | 7.268863029e-12 | 7.290103579e-14 | 3.874395108e-14 | 4.999999912e-15 | 2.272093375e-14 | 1.065683652e-10 | 6.620571452e-11 | 1 | 1 | 1 | 1 | 1 | 1 | 1 | 0 | 0 | 0 | 0 | 0 | 0 | 0 | 0 | 0 | 0 | 6.042426496e-09 | 39.56312646 | 0 | 0.2731347281 | 30.2077608 | 0 | 30.63642187 | 0.2215947981 | 0.04367410687 | 0
1035.443 | 1770292489.7 | 05/02/2026_12:54:49,689 | 1 | 2 | 2.741808657e-06 | 1.994515515e-06 | 2.362904794e-12 | 6.802244532e-12 | 5.818575656e-12 | 1.174548046e-11 | 6.803205221e-11 | 9.015670155e-11 | 9.30028732e-13 | 1.171777519e-13 | 1.101078864e-11 | 6.342158786e-13 | 4.999999912e-15 | 1.20580019e-14 | 4.999999912e-15 | 4.999999912e-15 | 7.254171222e-12 | 6.598675328e-14 | 3.931536967e-14 | 4.999999912e-15 | 3.079355754e-14 | 1.065344202e-10 | 6.601956482e-11 | 1 | 1 | 1 | 1 | 1 | 1 | 1 | 0 | 0 | 0 | 0 | 0 | 0 | 0 | 0 | 0 | 0 | 6.270550378e-09 | 39.619627 | 0 | 0.2821646874 | 30.18890747 | 0 | 30.60105945 | 0.2212149463 | 0.04065075381 | 0
1041.179 | 1770292495.4 | 05/02/2026_12:54:55,425 | 1 | 2 | 2.740849368e-06 | 1.986124062e-06 | 2.345200856e-12 | 6.800430444e-12 | 5.822182146e-12 | 1.174432253e-11 | 6.807625991e-11 | 9.02829686e-11 | 9.417877719e-13 | 1.051178187e-13 | 1.100562263e-11 | 6.216747494e-13 | 4.999999912e-15 | 1.387703903e-14 | 4.999999912e-15 | 4.999999912e-15 | 7.257999323e-12 | 6.66261073e-14 | 3.059080495e-14 | 4.999999912e-15 | 3.849558747e-14 | 1.063945598e-10 | 6.610903491e-11 | 1 | 1 | 1 | 1 | 1 | 1 | 1 | 0 | 0 | 0 | 0 | 0 | 0 | 0 | 0 | 0 | 0 | 6.057363671e-09 | 39.55824684 | 0 | 0.2686709971 | 30.21394708 | 0 | 30.63608842 | 0.2194049038 | 0.03714743736 | 0
1046.915 | 1770292501.2 | 05/02/2026_12:55:01,161 | 1 | 2 | 2.731846735e-06 | 1.982322374e-06 | 2.33660747e-12 | 6.788048422e-12 | 5.80642999e-12 | 1.175545512e-11 | 6.797939989e-11 | 9.029566678e-11 | 9.42135584e-13 | 9.479201278e-14 | 1.102241909e-11 | 6.199561264e-13 | 4.999999912e-15 | 1.001632046e-14 | 4.999999912e-15 | 6.20168386e-15 | 7.231973267e-12 | 7.462449712e-14 | 2.515067825e-14 | 4.999999912e-15 | 3.527130234e-14 | 1.065682542e-10 | 6.605154618e-11 | 1 | 1 | 1 | 1 | 1 | 1 | 1 | 0 | 0 | 0 | 0 | 0 | 0 | 0 | 0 | 0 | 0 | 5.832334545e-09 | 39.61421377 | 0 | 0.2548444465 | 30.19457499 | 0 | 30.60584243 | 0.2184417095 | 0.03335941133 | 0
1052.651 | 1770292506.9 | 05/02/2026_12:55:06,897 | 1 | 2 | 2.741292747e-06 | 1.985363042e-06 | 2.326665987e-12 | 6.80770414e-12 | 5.793185376e-12 | 1.173325846e-11 | 6.793181989e-11 | 9.028679193e-11 | 9.467133024e-13 | 9.098756769e-14 | 1.103937254e-11 | 6.075367531e-13 | 4.999999912e-15 | 1.197263283e-14 | 4.999999912e-15 | 1.008277358e-14 | 7.238944253e-12 | 8.052350562e-14 | 1.87714512e-14 | 4.999999912e-15 | 3.368072694e-14 | 1.067444536e-10 | 6.613445208e-11 | 1 | 1 | 1 | 1 | 1 | 1 | 1 | 0 | 0 | 0 | 0 | 0 | 0 | 0 | 0 | 0 | 0 | 5.707799245e-09 | 39.64373508 | 0 | 0.2473964301 | 30.15358866 | 0 | 30.61796551 | 0.2172564887 | 0.0323810669 | 0
1058.387 | 1770292512.6 | 05/02/2026_12:55:12,633 | 1 | 2 | 2.729550943e-06 | 1.977010015e-06 | 2.313149889e-12 | 6.842489249e-12 | 5.783761924e-12 | 1.174189825e-11 | 6.782718831e-11 | 9.015546643e-11 | 9.46082622e-13 | 8.40121836e-14 | 1.103473216e-11 | 6.059631963e-13 | 4.999999912e-15 | 5.154407242e-15 | 4.999999912e-15 | 2.000160054e-14 | 7.221231425e-12 | 9.320919281e-14 | 8.38695602e-15 | 4.999999912e-15 | 2.524817344e-14 | 1.066076394e-10 | 6.571691108e-11 | 1 | 1 | 1 | 1 | 1 | 1 | 1 | 0 | 0 | 0 | 0 | 0 | 0 | 0 | 0 | 0 | 0 | 5.419496863e-09 | 39.69702081 | 0 | 0.2344870252 | 30.19829482 | 0 | 30.50771698 | 0.2164175317 | 0.02990345729 | 0
1064.123 | 1770292518.4 | 05/02/2026_12:55:18,369 | 1 | 2 | 2.734536565e-06 | 1.965674983e-06 | 2.318171479e-12 | 6.819006297e-12 | 5.781667679e-12 | 1.174167534e-11 | 6.794361601e-11 | 9.024469366e-11 | 9.458207871e-13 | 8.656561524e-14 | 1.103784425e-11 | 6.00823319e-13 | 9.289193492e-15 | 4.999999912e-15 | 4.999999912e-15 | 1.58202512e-14 | 7.218760745e-12 | 9.929592413e-14 | 4.999999912e-15 | 5.57545038e-15 | 1.998025023e-14 | 1.0663085e-10 | 6.58304522e-11 | 1 | 1 | 1 | 1 | 1 | 1 | 1 | 0 | 0 | 0 | 0 | 0 | 0 | 0 | 0 | 0 | 0 | 8.255348397e-09 | 39.67380194 | 0 | 0.2472198393 | 30.21097599 | 0 | 30.53328632 | 0.2168410759 | 0.03069760003 | 0
1069.859 | 1770292524.1 | 05/02/2026_12:55:24,105 | 1 | 2 | 2.748165116e-06 | 1.983082029e-06 | 2.313953933e-12 | 6.822300537e-12 | 5.779832776e-12 | 1.175393116e-11 | 6.789840218e-11 | 9.012520591e-11 | 9.423893957e-13 | 9.324703146e-14 | 1.103741057e-11 | 5.983096505e-13 | 1.673510099e-14 | 4.999999912e-15 | 4.999999912e-15 | 1.609480168e-14 | 7.239713603e-12 | 1.000943645e-13 | 4.999999912e-15 | 1.278076156e-14 | 1.840763869e-14 | 1.061899874e-10 | 6.589114671e-11 | 1 | 1 | 1 | 1 | 1 | 1 | 1 | 0 | 0 | 0 | 0 | 0 | 0 | 0 | 0 | 0 | 0 | 1.284150794e-08 | 39.57849526 | 0 | 0.2567580336 | 30.2269101 | 0 | 30.61151618 | 0.2168673969 | 0.03303153954 | 0
1075.595 | 1770292529.8 | 05/02/2026_12:55:29,841 | 1 | 2 | 2.737227533e-06 | 1.97928648e-06 | 2.333046083e-12 | 6.825746999e-12 | 5.779308455e-12 | 1.176275657e-11 | 6.78270981e-11 | 9.02014366e-11 | 9.38300544e-13 | 1.06479414e-13 | 1.106200374e-11 | 6.04145694e-13 | 2.175223468e-14 | 4.999999912e-15 | 1.656774591e-14 | 5.853397465e-15 | 7.231670991e-12 | 9.59455158e-14 | 7.188326472e-15 | 2.17561141e-14 | 1.415401372e-14 | 1.063941019e-10 | 6.613267572e-11 | 1 | 1 | 1 | 1 | 1 | 1 | 1 | 0 | 0 | 0 | 0 | 0 | 0 | 0 | 0 | 0 | 0 | 1.555172255e-08 | 39.58214506 | 0 | 0.2383482127 | 30.16857206 | 0 | 30.67020941 | 0.2180797334 | 0.03753548763 | 0
1081.331 | 1770292535.6 | 05/02/2026_12:55:35,577 | 1 | 2 | 2.738238436e-06 | 1.981562946e-06 | 2.339952667e-12 | 6.828106656e-12 | 5.798382174e-12 | 1.176829727e-11 | 6.794597524e-11 | 9.01838812e-11 | 9.338117302e-13 | 1.138108298e-13 | 1.10442263e-11 | 6.159590524e-13 | 2.560858426e-14 | 4.999999912e-15 | 2.385843124e-14 | 5.05690528e-15 | 7.263981083e-12 | 9.457857403e-14 | 1.348557598e-14 | 2.101007289e-14 | 1.285691998e-14 | 1.065097038e-10 | 6.591860391e-11 | 1 | 1 | 1 | 1 | 1 | 1 | 1 | 0 | 0 | 0 | 0 | 0 | 0 | 0 | 0 | 0 | 0 | 1.805699091e-08 | 39.63024131 | 0 | 0.2544933285 | 30.19750947 | 0 | 30.57297657 | 0.2188495469 | 0.03978438368 | 0
1087.067 | 1770292541.3 | 05/02/2026_12:55:41,313 | 1 | 2 | 2.736933766e-06 | 1.980042725e-06 | 2.348792168e-12 | 6.813196708e-12 | 5.810449778e-12 | 1.176026204e-11 | 6.796701396e-11 | 9.012447733e-11 | 9.28675214e-13 | 1.249884663e-13 | 1.104614577e-11 | 6.221171039e-13 | 1.977360807e-14 | 4.999999912e-15 | 2.812467192e-14 | 4.999999912e-15 | 7.274326107e-12 | 8.987284522e-14 | 2.181480501e-14 | 2.002973389e-14 | 1.625390157e-14 | 1.066958535e-10 | 6.598885327e-11 | 1 | 1 | 1 | 1 | 1 | 1 | 1 | 0 | 0 | 0 | 0 | 0 | 0 | 0 | 0 | 0 | 0 | 1.474563894e-08 | 39.66448198 | 0 | 0.2713986948 | 30.15990926 | 0 | 30.57617544 | 0.2195891504 | 0.04347152833 | 0
1092.803 | 1770292547.0 | 05/02/2026_12:55:47,049 | 1 | 2 | 2.742749757e-06 | 1.981562946e-06 | 2.35183162e-12 | 6.797938081e-12 | 5.808589287e-12 | 1.177188989e-11 | 6.792411772e-11 | 9.038622628e-11 | 9.233944989e-13 | 1.32370311e-13 | 1.103048382e-11 | 6.259172868e-13 | 1.400800218e-14 | 4.999999912e-15 | 2.482712522e-14 | 4.999999912e-15 | 7.273184225e-12 | 7.823200367e-14 | 3.075281186e-14 | 1.228889461e-14 | 2.381041124e-14 | 1.067949409e-10 | 6.587741463e-11 | 1 | 1 | 1 | 1 | 1 | 1 | 1 | 0 | 0 | 0 | 0 | 0 | 0 | 0 | 0 | 0 | 0 | 1.076287885e-08 | 39.67021213 | 0 | 0.2343408218 | 30.18866423 | 0 | 30.50876788 | 0.2194394819 | 0.04554039531 | 0
1098.539 | 1770292552.8 | 05/02/2026_12:55:52,785 | 1 | 2 | 2.738639068e-06 | 1.976250587e-06 | 2.348007205e-12 | 6.800299039e-12 | 5.814090528e-12 | 1.175937819e-11 | 6.790810969e-11 | 9.023363307e-11 | 9.260606604e-13 | 1.268695571e-13 | 1.101525034e-11 | 6.319632317e-13 | 4.999999912e-15 | 4.999999912e-15 | 1.773726124e-14 | 4.999999912e-15 | 7.274281004e-12 | 7.419618305e-14 | 3.434625089e-14 | 4.999999912e-15 | 2.833907459e-14 | 1.063771085e-10 | 6.593543073e-11 | 1 | 1 | 1 | 1 | 1 | 1 | 1 | 0 | 0 | 0 | 0 | 0 | 0 | 0 | 0 | 0 | 0 | 5.688638309e-09 | 39.5873755 | 0 | 0.2533532828 | 30.2053186 | 0 | 30.58745462 | 0.2196679507 | 0.04393239265 | 0
1104.275 | 1770292558.5 | 05/02/2026_12:55:58,521 | 1 | 2 | 2.738722287e-06 | 1.977010015e-06 | 2.340597117e-12 | 6.782035003e-12 | 5.821767981e-12 | 1.174408747e-11 | 6.78960152e-11 | 9.0251355e-11 | 9.223793604e-13 | 1.20297259e-13 | 1.101002102e-11 | 6.370967122e-13 | 4.999999912e-15 | 1.370483215e-14 | 5.660336634e-15 | 4.999999912e-15 | 7.259508533e-12 | 6.750164799e-14 | 3.916547533e-14 | 4.999999912e-15 | 3.468337678e-14 | 1.067301178e-10 | 6.599479296e-11 | 1 | 1 | 1 | 1 | 1 | 1 | 1 | 0 | 0 | 0 | 0 | 0 | 0 | 0 | 0 | 0 | 0 | 5.81711512e-09 | 39.65894208 | 0 | 0.2537323007 | 30.16022314 | 0 | 30.56992643 | 0.2187246321 | 0.04107490059 | 0
1110.011 | 1770292564.3 | 05/02/2026_12:56:04,257 | 1 | 2 | 2.738701369e-06 | 1.977010015e-06 | 2.33752709e-12 | 6.790918088e-12 | 5.814064941e-12 | 1.171973282e-11 | 6.784584006e-11 | 9.019264502e-11 | 9.28689417e-13 | 1.12916363e-13 | 1.102534383e-11 | 6.287147452e-13 | 4.999999912e-15 | 1.115139204e-14 | 4.999999912e-15 | 6.483027548e-15 | 7.252359303e-12 | 6.99464358e-14 | 3.320487399e-14 | 4.999999912e-15 | 3.925473567e-14 | 1.066894906e-10 | 6.603466385e-11 | 1 | 1 | 1 | 1 | 1 | 1 | 1 | 0 | 0 | 0 | 0 | 0 | 0 | 0 | 0 | 0 | 0 | 5.777335311e-09 | 39.6538618 | 0 | 0.2501752863 | 30.14362915 | 0 | 30.5958067 | 0.2184703022 | 0.03899442061 | 0
1115.747 | 1770292570.0 | 05/02/2026_12:56:09,993 | 1 | 2 | 2.740263199e-06 | 1.983082029e-06 | 2.315593247e-12 | 6.787486805e-12 | 5.814881562e-12 | 1.17076019e-11 | 6.782334416e-11 | 9.020615505e-11 | 9.401321952e-13 | 1.017314759e-13 | 1.10066704e-11 | 6.180536768e-13 | 4.999999912e-15 | 1.073520409e-14 | 4.999999912e-15 | 1.222535528e-14 | 7.246056619e-12 | 7.252218845e-14 | 2.108477442e-14 | 4.999999912e-15 | 3.886181063e-14 | 1.064325295e-10 | 6.562824589e-11 | 1 | 1 | 1 | 1 | 1 | 1 | 1 | 0 | 0 | 0 | 0 | 0 | 0 | 0 | 0 | 0 | 0 | 5.366733969e-09 | 39.65608492 | 0 | 0.2269221873 | 30.22853439 | 0 | 30.48537675 | 0.2167516769 | 0.03595248018 | 0
1121.483 | 1770292575.7 | 05/02/2026_12:56:15,729 | 1 | 2 | 2.741256594e-06 | 1.995279945e-06 | 2.301685969e-12 | 6.79002644e-12 | 5.78986338e-12 | 1.170779359e-11 | 6.78204784e-11 | 9.01788505e-11 | 9.428165713e-13 | 9.626664293e-14 | 1.102115708e-11 | 6.138636149e-13 | 4.999999912e-15 | 1.294034934e-14 | 4.999999912e-15 | 1.011915026e-14 | 7.22873714e-12 | 7.674913358e-14 | 1.761259663e-14 | 4.999999912e-15 | 3.368994265e-14 | 1.064258889e-10 | 6.594555457e-11 | 1 | 1 | 1 | 1 | 1 | 1 | 1 | 0 | 0 | 0 | 0 | 0 | 0 | 0 | 0 | 0 | 0 | 5.549541654e-09 | 39.61817644 | 0 | 0.2375815493 | 30.18532656 | 0 | 30.60292309 | 0.2153577073 | 0.03417804632 | 0

## Sheet3_Calculated_KPIs
Time_s | Time_min | X_CH4 | X_CO2 | Y_H2 | Y_CO | Y_H2O | S_H2 | S_CO | H2_CO_Ratio | Carbon_Balance_%
8.566 | 0.1427667 | 0 | 0 | 0.3532073 | 0 | 0.0509429 | 0 | 0 | 0 | 100.2018
14.302 | 0.2383667 | 0 | 0 | 0.3543963 | 0 | 0.05441346 | 0 | 0 | 0 | 100.1024
20.038 | 0.3339667 | 0 | 0.1759813 | 0.3548336 | 0 | 0.05638735 | 0 | 0 | 0 | 100.0927
25.774 | 0.4295667 | 0 | 0.03330085 | 0.3569629 | 0 | 0.06684283 | 0 | 0 | 0 | 100.0673
31.51 | 0.5251667 | 0 | 0 | 0.3576042 | 0 | 0.07002777 | 0 | 0 | 0 | 100.1125
37.246 | 0.6207667 | 0 | 0 | 0.3581421 | 0 | 0.07456139 | 0 | 0 | 0 | 100.07
42.982 | 0.7163667 | 0 | 0.2117425 | 0.3580509 | 0 | 0.07127599 | 0 | 0 | 0 | 99.99477
48.718 | 0.8119667 | 0 | 0.04695905 | 0.3569864 | 0 | 0.06826337 | 0 | 0 | 0 | 100.0146
54.454 | 0.9075667 | 0 | 0 | 0.3550034 | 0 | 0.06435647 | 0 | 0 | 0 | 100.1109
60.19 | 1.003167 | 0.01913466 | 0 | 0.3533488 | 0 | 0.05916635 | 100 | 0 | 0 | 100.0246
65.926 | 1.098767 | 0 | 0 | 0.35116 | 0 | 0.0487946 | 0 | 0 | 0 | 100.1359
71.662 | 1.194367 | 0 | 0 | 0.3512911 | 0 | 0.04808143 | 0 | 0 | 0 | 100.1984
77.398 | 1.289967 | 0 | 0.01075475 | 0.3500633 | 0 | 0.04989522 | 0 | 0 | 0 | 100.0337
83.134 | 1.385567 | 0 | 0.007831361 | 0.3512552 | 0 | 0.05356952 | 0 | 0 | 0 | 100.0759
88.87 | 1.481167 | 0 | 0.0709883 | 0.3521129 | 0 | 0.06361324 | 0 | 0 | 0 | 100.0243
94.606 | 1.576767 | 0 | 0 | 0.3547929 | 0 | 0.06728736 | 0 | 0 | 0 | 100.1401
100.342 | 1.672367 | 0 | 0.01162985 | 0.3561305 | 0 | 0.07308248 | 0 | 0 | 0 | 100.058
106.078 | 1.767967 | 0 | 0.09870025 | 0.3549214 | 0 | 0.07457291 | 0 | 0 | 0 | 100.0122
111.814 | 1.863567 | 0 | 0 | 0.3548187 | 0 | 0.07199432 | 0 | 0 | 0 | 100.1313
117.55 | 1.959167 | 0 | 0.03007646 | 0.3538461 | 0 | 0.06854835 | 0 | 0 | 0 | 100.0777
123.286 | 2.054767 | 0 | 0 | 0.3531174 | 0 | 0.06377135 | 0 | 0 | 0 | 100.1548
129.022 | 2.150367 | 0 | 0 | 0.3512142 | 0 | 0.059605 | 0 | 0 | 0 | 100.2066
134.758 | 2.245967 | 0.01668451 | 0.02610417 | 0.3489529 | 0 | 0.05311586 | 100 | 0 | 0 | 99.97857
140.494 | 2.341567 | 0 | 0 | 0.3471744 | 0 | 0.05110705 | 0 | 0 | 0 | 100.0306
146.23 | 2.437167 | 0 | 0.08990438 | 0.3486285 | 0 | 0.0511398 | 0 | 0 | 0 | 100.052
151.966 | 2.532767 | 0 | 0 | 0.3477299 | 0 | 0.05368878 | 0 | 0 | 0 | 100.1302
157.702 | 2.628367 | 0 | 0 | 0.3492251 | 0 | 0.05811659 | 0 | 0 | 0 | 100.1788
163.438 | 2.723967 | 0 | 0 | 0.3508955 | 0 | 0.05945155 | 0 | 0 | 0 | 100.094
169.174 | 2.819567 | 0 | 0 | 0.3527468 | 0 | 0.07095848 | 0 | 0 | 0 | 100.1646
174.91 | 2.915167 | 0 | 0 | 0.3531545 | 0 | 0.07446876 | 0 | 0 | 0 | 100.166
180.646 | 3.010767 | 0 | 0.6078746 | 0.3565906 | 0 | 0.07425524 | 0 | 0 | 0 | 100.3251
186.382 | 3.106367 | 0 | 0.1619263 | 0.3516421 | 0 | 0.07487726 | 0 | 0 | 0 | 99.99195
192.118 | 3.201967 | 0 | 0 | 0.3513794 | 0 | 0.06557752 | 0 | 0 | 0 | 100.0824
197.854 | 3.297567 | 0 | 20.23924 | 0.3691711 | 4.346515 | 0.06479928 | 0 | 100 | 0.08436146 | 101.1431
203.59 | 3.393167 | 12.72836 | 11.98161 | 3.46559 | 6.09679 | 1.350284 | 27.22731 | 49.35687 | 0.5645905 | 93.74432
209.326 | 3.488767 | 14.51866 | 13.65856 | 4.080251 | 7.411763 | 1.735178 | 28.10349 | 52.61904 | 0.546793 | 93.32606
215.062 | 3.584367 | 11.16799 | 15.49853 | 4.719653 | 7.535467 | 1.81938 | 42.26054 | 56.45441 | 0.622096 | 94.18759
220.798 | 3.679967 | 10.13601 | 15.60796 | 4.910102 | 7.484072 | 1.850588 | 48.44215 | 58.05899 | 0.6516435 | 94.59361
226.534 | 3.775567 | 9.856625 | 15.66519 | 4.939299 | 7.43468 | 1.873772 | 50.11147 | 58.17197 | 0.6598734 | 94.65416
232.27 | 3.871167 | 9.799718 | 15.29831 | 4.923132 | 7.363538 | 1.88748 | 50.23749 | 58.59154 | 0.6640679 | 94.79596
238.006 | 3.966767 | 9.765497 | 15.3068 | 4.868425 | 7.34362 | 1.90137 | 49.85332 | 58.49227 | 0.6584697 | 94.78876
243.742 | 4.062367 | 9.83764 | 15.11482 | 4.832435 | 7.316237 | 1.904405 | 49.12189 | 58.55777 | 0.6560484 | 94.82219
249.478 | 4.157967 | 9.728525 | 14.97652 | 4.799457 | 7.195667 | 1.909259 | 49.33386 | 58.16917 | 0.6624888 | 94.82543
255.214 | 4.253567 | 9.75051 | 14.74657 | 4.744092 | 7.133537 | 1.906966 | 48.65481 | 58.1598 | 0.66055 | 94.86813
260.95 | 4.349167 | 9.543707 | 14.57352 | 4.713996 | 7.029526 | 1.907153 | 49.39377 | 58.21268 | 0.6660713 | 94.95393
266.686 | 4.444767 | 9.591181 | 14.65654 | 4.649395 | 7.021741 | 1.891116 | 48.47573 | 57.83512 | 0.6576717 | 94.88078
272.422 | 4.540367 | 9.368128 | 14.39335 | 4.616061 | 6.939662 | 1.883773 | 49.27411 | 58.32772 | 0.6606795 | 95.04195
278.158 | 4.635967 | 9.303264 | 14.40523 | 4.573167 | 6.917329 | 1.875417 | 49.15658 | 58.26849 | 0.6566533 | 95.04585
283.894 | 4.731567 | 9.247666 | 14.25583 | 4.519092 | 6.870775 | 1.861934 | 48.86738 | 58.38199 | 0.6532855 | 95.10212
289.63 | 4.827167 | 9.19445 | 14.09841 | 4.471554 | 6.78734 | 1.854395 | 48.63318 | 58.19557 | 0.6543594 | 95.12436
295.366 | 4.922767 | 9.292509 | 13.74486 | 4.423558 | 6.779513 | 1.853426 | 47.60349 | 58.77996 | 0.6480833 | 95.2458
301.102 | 5.018367 | 9.143626 | 14.03574 | 4.420159 | 6.736544 | 1.854053 | 48.34142 | 58.04263 | 0.6517158 | 95.13034
306.838 | 5.113967 | 9.034644 | 13.94941 | 4.406748 | 6.697902 | 1.864697 | 48.77611 | 58.199 | 0.6534869 | 95.18928
312.574 | 5.209567 | 9.228156 | 13.792 | 4.392955 | 6.718101 | 1.866331 | 47.60382 | 58.28908 | 0.6494829 | 95.19261
318.31 | 5.305167 | 9.152552 | 13.85002 | 4.380155 | 6.703721 | 1.870752 | 47.8572 | 58.20644 | 0.6489797 | 95.18657
324.046 | 5.400767 | 8.993405 | 13.94618 | 4.386119 | 6.736091 | 1.871196 | 48.77039 | 58.64346 | 0.6467404 | 95.24957
329.782 | 5.496367 | 9.125854 | 13.96227 | 4.377589 | 6.715008 | 1.86508 | 47.9691 | 58.08635 | 0.6475094 | 95.15462
335.518 | 5.591967 | 9.113443 | 13.92992 | 4.367476 | 6.682615 | 1.864718 | 47.92344 | 57.9186 | 0.6491449 | 95.14467
341.254 | 5.687567 | 9.04862 | 13.42788 | 4.351978 | 6.638468 | 1.857423 | 48.09549 | 58.99268 | 0.6511429 | 95.38543
346.99 | 5.783167 | 9.024973 | 13.61989 | 4.33678 | 6.65771 | 1.847873 | 48.0531 | 58.72062 | 0.6469937 | 95.31977
352.726 | 5.878767 | 8.973025 | 13.48962 | 4.305275 | 6.598955 | 1.840256 | 47.9802 | 58.67527 | 0.6480123 | 95.35238
358.462 | 5.974367 | 8.946187 | 13.22985 | 4.284814 | 6.531258 | 1.837261 | 47.89542 | 58.82703 | 0.6516174 | 95.42878
364.198 | 6.069967 | 8.796615 | 13.46129 | 4.266068 | 6.544202 | 1.834709 | 48.49671 | 58.72032 | 0.6474834 | 95.3995
369.934 | 6.165567 | 9.016651 | 13.29857 | 4.249593 | 6.505663 | 1.83487 | 47.13051 | 58.23151 | 0.6488037 | 95.3336
375.67 | 6.261167 | 8.916951 | 13.31783 | 4.245805 | 6.520325 | 1.845628 | 47.61498 | 58.5715 | 0.6467677 | 95.38808
381.406 | 6.356767 | 8.818902 | 13.49029 | 4.242395 | 6.54318 | 1.849665 | 48.10571 | 58.57623 | 0.643991 | 95.37281
387.142 | 6.452367 | 8.82486 | 13.54042 | 4.239654 | 6.542209 | 1.851476 | 48.04217 | 58.42009 | 0.6436704 | 95.34365
392.878 | 6.547967 | 8.901327 | 13.4809 | 4.242228 | 6.577971 | 1.85392 | 47.65838 | 58.69742 | 0.6405597 | 95.37139
398.614 | 6.643567 | 8.810295 | 13.56076 | 4.249024 | 6.593722 | 1.850173 | 48.22794 | 58.86428 | 0.6400532 | 95.39216
404.35 | 6.739167 | 8.894321 | 13.50744 | 4.249877 | 6.555357 | 1.854633 | 47.78191 | 58.44412 | 0.6439283 | 95.3389
410.086 | 6.834767 | 8.965744 | 13.46101 | 4.252876 | 6.544402 | 1.85168 | 47.43473 | 58.28358 | 0.6454614 | 95.31585
415.822 | 6.930367 | 8.897933 | 13.16792 | 4.252619 | 6.535252 | 1.842978 | 47.79334 | 59.15678 | 0.6463261 | 95.48791
421.558 | 7.025967 | 9.024511 | 13.23368 | 4.239837 | 6.480655 | 1.837892 | 46.98134 | 58.15739 | 0.649812 | 95.33735
427.294 | 7.121567 | 8.909515 | 13.31946 | 4.226296 | 6.46897 | 1.831524 | 47.43576 | 58.1252 | 0.6489068 | 95.3396
433.03 | 7.217167 | 8.733879 | 13.26077 | 4.210896 | 6.470205 | 1.827293 | 48.21335 | 58.75269 | 0.6464189 | 95.45759
438.766 | 7.312767 | 8.824395 | 13.10789 | 4.198879 | 6.442134 | 1.829338 | 47.58263 | 58.6683 | 0.6473828 | 95.46153
444.502 | 7.408367 | 8.737114 | 13.29738 | 4.192214 | 6.433629 | 1.830723 | 47.98168 | 58.31448 | 0.6472096 | 95.40098
450.238 | 7.503967 | 8.672462 | 13.34282 | 4.178018 | 6.46386 | 1.83235 | 48.17568 | 58.63757 | 0.6420013 | 95.44045
455.974 | 7.599567 | 8.76889 | 13.07943 | 4.172878 | 6.428314 | 1.840849 | 47.58731 | 58.76663 | 0.6447572 | 95.4896
461.71 | 7.695167 | 8.689582 | 13.172 | 4.179033 | 6.45339 | 1.843851 | 48.09244 | 58.95702 | 0.643199 | 95.50747
467.446 | 7.790767 | 8.712493 | 13.28115 | 4.178217 | 6.496746 | 1.848104 | 47.95663 | 58.99566 | 0.638782 | 95.4845
473.182 | 7.886367 | 8.764851 | 13.3975 | 4.19402 | 6.505317 | 1.848786 | 47.85044 | 58.62327 | 0.6403532 | 95.4085
478.918 | 7.981967 | 8.77105 | 13.61796 | 4.200958 | 6.545436 | 1.844947 | 47.89572 | 58.38475 | 0.637481 | 95.33457
484.654 | 8.077567 | 8.729314 | 13.04547 | 4.199483 | 6.496185 | 1.835101 | 48.10782 | 59.58728 | 0.6420886 | 95.59422
490.39 | 8.173167 | 8.800116 | 13.21534 | 4.207068 | 6.478574 | 1.831705 | 47.80696 | 58.7752 | 0.6449969 | 95.45594
496.126 | 8.268767 | 8.947385 | 13.34836 | 4.210241 | 6.480362 | 1.831335 | 47.05554 | 58.05355 | 0.6453052 | 95.31763
501.862 | 8.364367 | 8.698984 | 13.38969 | 4.212413 | 6.509858 | 1.833137 | 48.42419 | 58.85856 | 0.6427127 | 95.44969
507.598 | 8.459967 | 8.783724 | 13.10684 | 4.209579 | 6.509827 | 1.838028 | 47.92476 | 59.3969 | 0.6422835 | 95.54995
513.334 | 8.555567 | 8.878562 | 13.51994 | 4.229903 | 6.555781 | 1.845404 | 47.64176 | 58.45589 | 0.6408605 | 95.34086
519.07 | 8.651167 | 8.985617 | 13.49824 | 4.239773 | 6.596672 | 1.85366 | 47.184 | 58.59976 | 0.6383742 | 95.33951
524.806 | 8.746767 | 8.838805 | 13.55242 | 4.273613 | 6.636509 | 1.877744 | 48.35058 | 59.19361 | 0.6396068 | 95.42498
530.542 | 8.842367 | 8.974129 | 13.67254 | 4.304104 | 6.685367 | 1.884369 | 47.96124 | 58.95801 | 0.6394625 | 95.34617
536.278 | 8.937967 | 9.130234 | 13.66368 | 4.328777 | 6.71447 | 1.886315 | 47.41146 | 58.83557 | 0.6403406 | 95.30221
542.014 | 9.033567 | 9.258423 | 13.6749 | 4.358199 | 6.778327 | 1.892706 | 47.0728 | 59.03657 | 0.6386193 | 95.29675
547.75 | 9.129167 | 9.250544 | 13.78871 | 4.394372 | 6.7999 | 1.891309 | 47.50393 | 58.95041 | 0.641877 | 95.26495
553.486 | 9.224767 | 9.329638 | 13.86965 | 4.411309 | 6.810445 | 1.89533 | 47.28275 | 58.63505 | 0.6433533 | 95.19547
559.222 | 9.320367 | 9.340701 | 13.41079 | 4.432776 | 6.796615 | 1.891471 | 47.45657 | 59.67446 | 0.6477996 | 95.40713
564.958 | 9.415967 | 9.337815 | 13.86486 | 4.426411 | 6.840353 | 1.891282 | 47.40307 | 58.88418 | 0.6427332 | 95.22373
570.694 | 9.511567 | 9.252251 | 13.71857 | 4.436529 | 6.875409 | 1.899021 | 47.95081 | 59.78362 | 0.6409178 | 95.37492
576.43 | 9.607167 | 9.368445 | 14.06296 | 4.460734 | 6.927299 | 1.897444 | 47.61445 | 59.04845 | 0.6395874 | 95.19575
582.166 | 9.702767 | 9.358801 | 14.06921 | 4.50608 | 6.972331 | 1.907129 | 48.14805 | 59.44063 | 0.6419164 | 95.24242
587.902 | 9.798367 | 9.385142 | 14.25491 | 4.53929 | 7.042257 | 1.927398 | 48.36677 | 59.49629 | 0.6402264 | 95.20579
593.638 | 9.893967 | 9.535042 | 14.0601 | 4.56283 | 7.037344 | 1.941347 | 47.85328 | 59.57364 | 0.6439959 | 95.22449
599.374 | 9.989567 | 9.67846 | 13.96218 | 4.603022 | 7.075206 | 1.957784 | 47.55944 | 59.78316 | 0.6461918 | 95.24042
605.11 | 10.08517 | 9.701775 | 14.38186 | 4.651655 | 7.193732 | 1.965923 | 47.94644 | 59.66129 | 0.6422599 | 95.13611
610.846 | 10.18077 | 9.674818 | 14.42591 | 4.708232 | 7.302941 | 1.9848 | 48.66481 | 60.52292 | 0.6403503 | 95.23653
616.582 | 10.27637 | 9.802783 | 14.72792 | 4.747804 | 7.363795 | 1.984279 | 48.43322 | 59.95608 | 0.6403959 | 95.08181
622.318 | 10.37197 | 9.904832 | 14.72917 | 4.793196 | 7.410279 | 1.988877 | 48.3925 | 60.08356 | 0.6424631 | 95.07699
628.054 | 10.46757 | 9.969273 | 14.61922 | 4.824482 | 7.432879 | 1.99184 | 48.39352 | 60.38109 | 0.6446904 | 95.12293
633.79 | 10.56317 | 9.928386 | 14.89675 | 4.853811 | 7.454358 | 1.993395 | 48.88821 | 59.97388 | 0.6467406 | 95.02502
639.526 | 10.65877 | 9.942488 | 14.81384 | 4.872326 | 7.521011 | 1.997819 | 49.00509 | 60.6797 | 0.6434542 | 95.1264
645.262 | 10.75437 | 10.01556 | 15.10492 | 4.886609 | 7.530227 | 1.998305 | 48.79019 | 59.871 | 0.6445506 | 94.95281
650.998 | 10.84997 | 10.15093 | 14.89939 | 4.916552 | 7.576204 | 2.010455 | 48.43448 | 60.41055 | 0.6445647 | 95.03501
656.734 | 10.94557 | 10.24353 | 15.09465 | 4.95745 | 7.650172 | 2.027003 | 48.39592 | 60.30658 | 0.6436424 | 94.9647
662.47 | 11.04117 | 10.30554 | 15.22883 | 5.002199 | 7.702599 | 2.043037 | 48.53894 | 60.25278 | 0.645032 | 94.91879
668.206 | 11.13677 | 10.48914 | 15.39302 | 5.044615 | 7.783924 | 2.058096 | 48.09372 | 60.07211 | 0.6437052 | 94.82629
673.942 | 11.23237 | 10.47081 | 15.43696 | 5.11471 | 7.886842 | 2.079924 | 48.8473 | 60.80528 | 0.6441327 | 94.91619
679.678 | 11.32797 | 10.60219 | 15.58563 | 5.176214 | 7.958471 | 2.091533 | 48.82213 | 60.70194 | 0.6460113 | 94.84774
685.414 | 11.42357 | 10.84534 | 15.84682 | 5.241193 | 8.077884 | 2.104377 | 48.3267 | 60.4498 | 0.6444512 | 94.71492
691.15 | 11.51917 | 10.8041 | 15.87707 | 5.308516 | 8.140711 | 2.113214 | 49.13426 | 60.94391 | 0.6476917 | 94.783
696.886 | 11.61477 | 10.93147 | 15.9097 | 5.347033 | 8.225702 | 2.113221 | 48.91414 | 61.21502 | 0.6456504 | 94.78831
702.622 | 11.71037 | 11.07327 | 16.03458 | 5.405512 | 8.246438 | 2.122558 | 48.81585 | 60.7666 | 0.6510704 | 94.67576
708.358 | 11.80597 | 10.96838 | 16.18124 | 5.444418 | 8.306346189 | 2.12357 | 49.63738 | 61.11017 | 0.6510269 | 94.71394
714.094 | 11.90157 | 11.19931 | 16.21567 | 5.465721 | 8.387806 | 2.128583 | 48.80411 | 61.11591 | 0.6472271 | 94.66338
719.83 | 11.99717 | 11.16413 | 16.36889 | 5.502441 | 8.436839 | 2.14242 | 49.28678 | 61.20711 | 0.6477884 | 94.65276
725.566 | 12.09277 | 11.23019 | 16.36899 | 5.531873 | 8.479267 | 2.155604 | 49.25893 | 61.36862 | 0.6479946 | 94.66233
731.302 | 12.18837 | 11.42123 | 16.54156 | 5.586361 | 8.543052 | 2.173202 | 48.91206 | 61.02753 | 0.6494915 | 94.54437
737.038 | 12.28397 | 11.53848 | 16.68224 | 5.647983 | 8.663653 | 2.18495 | 48.94912 | 61.32378 | 0.6475151 | 94.53593
742.774 | 12.37957 | 11.59095 | 16.91808 | 5.708495 | 8.724275 | 2.203136 | 49.24959 | 61.12647 | 0.6499049 | 94.45178
748.51 | 12.47517 | 11.65886 | 17.00309 | 5.788835 | 8.837679 | 2.225808 | 49.6518 | 61.59083 | 0.6505946 | 94.48866
754.246 | 12.57077 | 11.80787 | 17.41353 | 5.868365 | 8.980967 | 2.233292 | 49.69875 | 61.38891 | 0.6490102 | 94.35134
759.982 | 12.66637 | 12.03375 | 17.36317 | 5.939433 | 9.019357 | 2.250888 | 49.35644 | 61.28756 | 0.6540741 | 94.3029
765.718 | 12.76197 | 12.12934 | 17.76975 | 6.026825 | 9.145752 | 2.256565 | 49.68798 | 61.09963 | 0.6545257 | 94.17716
771.454 | 12.85757 | 12.24197 | 17.78628 | 6.088866 | 9.215954 | 2.266094 | 49.73764 | 61.30546 | 0.6562263 | 94.18311
777.19 | 12.95317 | 12.4545 | 17.72144 | 6.134424 | 9.256825 | 2.277164 | 49.25468 | 61.28013 | 0.6582173 | 94.15107
782.926 | 13.04877 | 12.48413 | 17.79897 | 6.181549 | 9.32698 | 2.280254 | 49.51526 | 61.52567 | 0.6582848 | 94.16749
788.662 | 13.14437 | 12.27035 | 18.03752 | 6.218057 | 9.374027 | 2.292989 | 50.67548 | 61.77933 | 0.6588492 | 94.20062
794.398 | 13.23997 | 12.49356 | 18.0633 | 6.253985 | 9.474278 | 2.299316 | 50.05768 | 61.9346 | 0.6556442 | 94.17705
800.134 | 13.33557 | 12.62201 | 18.24741 | 6.31441 | 9.511804 | 2.323554 | 50.02698 | 61.55032 | 0.6593674 | 94.0581
805.87 | 13.43117 | 12.73636 | 18.42863 | 6.370857 | 9.622602 | 2.341112 | 50.02101 | 61.67657 | 0.6576016 | 94.02089
811.606 | 13.52677 | 12.81177 | 18.63992 | 6.450303 | 9.755143 | 2.362012 | 50.34668 | 61.95503 | 0.6567559 | 94.00962
817.342 | 13.62237 | 12.94312 | 18.71649 | 6.532196 | 9.85255 | 2.375033 | 50.46848 | 62.16396 | 0.6585187 | 94.00325
823.078 | 13.71797 | 13.07775 | 18.93667 | 6.631364 | 9.989812 | 2.397488 | 50.70723 | 62.33119 | 0.6593304 | 93.96282
828.814 | 13.81357 | 13.43197 | 19.17477 | 6.715519 | 10.11348 | 2.405131 | 49.99654 | 61.95941 | 0.6595327 | 93.79073
834.55 | 13.90917 | 13.50293 | 19.42654 | 6.8093 | 10.27067 | 2.429229 | 50.42832 | 62.30415 | 0.6585081 | 93.78594
840.286 | 14.00477 | 13.64277 | 19.56144 | 6.902326 | 10.38175 | 2.437081 | 50.59328 | 62.45753 | 0.6603627 | 93.75966
846.022 | 14.10037 | 13.93367 | 19.7088 | 6.976837 | 10.44694 | 2.441073 | 50.07179 | 62.03375 | 0.6633261 | 93.60621
851.758 | 14.19597 | 13.95061 | 19.82109 | 7.035839 | 10.52253 | 2.447348 | 50.43391 | 62.24259 | 0.6641303 | 93.61686
857.494 | 14.29157 | 14.24596 | 19.89559 | 7.07758 | 10.58794 | 2.454852 | 49.68133 | 61.95455 | 0.6639433 | 93.49809
863.23 | 14.38717 | 14.10679 | 19.72798 | 7.120337 | 10.61833 | 2.468699 | 50.47453 | 62.69545 | 0.6660424 | 93.68197
868.966 | 14.48277 | 14.2604 | 20.07638 | 7.193207 | 10.77403 | 2.486705 | 50.44185 | 62.68335 | 0.663135 | 93.58601
874.702 | 14.57837 | 14.59512 | 20.13191 | 7.256227 | 10.84735 | 2.502409 | 49.71679 | 62.40492 | 0.6644229 | 93.46515
880.438 | 14.67397 | 14.71822 | 20.23874 | 7.357057 | 10.95341 | 2.528505 | 49.98607 | 62.60122 | 0.6671329 | 93.45629
886.174 | 14.76957 | 14.68745 | 20.69829 | 7.42621 | 11.09564 | 2.546822 | 50.56162 | 62.64067 | 0.6647714 | 93.38248
891.91 | 14.86517 | 14.98362 | 20.7957 | 7.531281 | 11.24964 | 2.560484 | 50.26343 | 62.81459 | 0.6649479 | 93.34036
897.646 | 14.96077 | 15.10437 | 21.04862 | 7.640245 | 11.42111 | 2.577861 | 50.583 | 63.112 | 0.6644414 | 93.32454
903.382 | 15.05637 | 15.39669 | 21.50929 | 7.740251 | 11.56771 | 2.588958 | 50.27219 | 62.61742 | 0.6646076 | 93.09408
909.118 | 15.15197 | 15.50817 | 21.64537 | 7.859669 | 11.66323 | 2.609559 | 50.68084 | 62.71402 | 0.6693339 | 93.06574
914.854 | 15.24757 | 15.64923 | 21.88159 | 7.951275 | 11.79442 | 2.618243 | 50.80938 | 62.78152 | 0.6696036 | 93.00797
920.59 | 15.34317 | 15.61452 | 21.91349 | 8.018935 | 11.87499 | 2.618591 | 51.35563 | 63.21436 | 0.6707197 | 93.08972
926.326 | 15.43877 | 15.95203 | 21.83977 | 8.08747 | 11.8468 | 2.635324 | 50.69869 | 62.62921 | 0.6780615 | 92.93102
932.062 | 15.53437 | 16.02536 | 22.08741 | 8.13542 | 11.96686 | 2.650043 | 50.76591 | 62.72977 | 0.6752385 | 92.89001
937.798 | 15.62997 | 16.10953 | 22.25544 | 8.192489 | 12.06031 | 2.65972 | 50.85492 | 62.80353 | 0.6747065 | 92.85707
943.534 | 15.72557 | 16.19332 | 22.50847 | 8.287815 | 12.17421 | 2.681232 | 51.18047 | 62.84365 | 0.6761716 | 92.80199
949.27 | 15.82117 | 16.41496 | 22.77392 | 8.359696 | 12.29277 | 2.708461 | 50.9273 | 62.66737 | 0.6754577 | 92.67687
955.006 | 15.91677 | 16.57954 | 23.02013 | 8.456003 | 12.41962 | 2.733447 | 51.00265 | 62.65708 | 0.6762609 | 92.59804
960.742 | 16.01237 | 16.66601 | 23.33274 | 8.566233 | 12.62532 | 2.731912 | 51.39943 | 63.0576 | 0.6739149 | 92.60344
966.478 | 16.10797 | 17.10388 | 23.45959 | 8.682119 | 12.81001 | 2.751595 | 50.76112 | 63.09357 | 0.6731841 | 92.50682
972.214 | 16.20357 | 17.28066 | 23.76037 | 8.803803 | 12.89966 | 2.763546 | 50.94599 | 62.79535 | 0.6778747 | 92.35728
977.95 | 16.29917 | 17.48374 | 23.96525 | 8.945385 | 13.0455 | 2.780831 | 51.16403 | 62.88087 | 0.6810764 | 92.29913
983.686 | 16.39477 | 17.38993 | 24.30967 | 9.105015 | 13.2083 | 2.795943 | 52.35799 | 63.27889 | 0.6846856 | 92.33514
989.422 | 16.49037 | 17.60276 | 24.51894 | 9.198241 | 13.30898 | 2.815765 | 52.25455 | 63.12301 | 0.6864636 | 92.22478
995.158 | 16.58597 | 17.82416 | 24.46351 | 9.259352 | 13.34838 | 2.81894 | 51.94831 | 63.06447 | 0.6889845 | 92.18213
1000.894 | 16.68157 | 17.86718 | 24.85687 | 9.295714 | 13.40649 | 2.822239 | 52.02677 | 62.68927 | 0.6886923 | 92.02087
1006.63 | 16.77717 | 17.97969 | 24.73169 | 9.380213 | 13.54468 | 2.8396 | 52.17116 | 63.35658 | 0.6878624 | 92.16619
1012.366 | 16.87277 | 18.11683 | 24.93295 | 9.440457 | 13.61347 | 2.86664 | 52.10878 | 63.1777 | 0.6887819 | 92.06557
1018.102 | 16.96837 | 18.3533 | 25.27455 | 9.538312 | 13.75959 | 2.886191 | 51.97057 | 63.00957 | 0.6885314 | 91.92229
1023.838 | 17.06397 | 18.51002 | 25.68945 | 9.644893 | 13.93036 | 2.895888 | 52.10632 | 62.96501 | 0.6876896 | 91.80639
1029.574 | 17.15957 | 18.65532 | 25.75613 | 9.775923 | 14.07865 | 2.922963 | 52.40287 | 63.33259 | 0.6896908 | 91.84895
1035.31 | 17.25517 | 18.84678 | 25.91953 | 9.905672 | 14.28908 | 2.933416 | 52.55897 | 63.77051 | 0.6885527 | 91.88205
1041.046 | 17.35077 | 19.15549 | 26.37093 | 10.05143 | 14.45591 | 2.956075 | 52.47285 | 63.43768 | 0.6906217 | 91.66833
1046.782 | 17.44637 | 19.54341 | 26.48587 | 10.18222 | 14.5527 | 2.969398 | 52.10054 | 63.16805 | 0.6949545 | 91.51463
1052.518 | 17.54197 | 19.69064 | 26.65769 | 10.32889 | 14.72392 | 2.9781 | 52.45582 | 63.47151 | 0.696767 | 91.52623
1058.254 | 17.63757 | 19.88325 | 27.02885 | 10.43772 | 14.84361 | 2.997654 | 52.49503 | 63.21763 | 0.6984312 | 91.36343
1063.99 | 17.73317 | 19.96574 | 26.96894 | 10.53844 | 14.9188 | 3.011253 | 52.78261 | 63.50861 | 0.7016168 | 91.42781
1069.726 | 17.82877 | 19.92056 | 27.20869 | 10.60708 | 15.00967 | 3.021102 | 53.24692 | 63.62934 | 0.7019115 | 91.42044
1075.462 | 17.92437 | 20.22258 | 27.2509 | 10.65403 | 15.02311 | 3.029648 | 52.6838 | 63.22733 | 0.7043871 | 91.26264
1081.198 | 18.01997 | 20.40376 | 27.37817 | 10.72786 | 15.17034 | 3.052924 | 52.57783 | 63.43569 | 0.702385 | 91.25582
1086.934 | 18.11557 | 20.48072 | 27.73078 | 10.84526 | 15.35554 | 3.074872 | 52.95353 | 63.63612 | 0.7015078 | 91.22531
1092.67 | 18.21117 | 20.61906 | 27.99768 | 10.98029 | 15.52426 | 3.093702 | 53.25312 | 63.79847 | 0.702523 | 91.19098
1098.406 | 18.30677 | 20.76585 | 28.3743 | 11.09489 | 15.71569 | 3.105846 | 53.42857 | 63.89592 | 0.7012088 | 91.11993
1104.142 | 18.40237 | 21.18509 | 28.74469 | 11.23639 | 15.87293 | 3.11895 | 53.03914 | 63.51608 | 0.7031162 | 90.88252
1109.878 | 18.49797 | 21.43685 | 29.03032 | 11.39988 | 16.15907 | 3.128401 | 53.17889 | 63.97295 | 0.7007151 | 90.89985
1115.614 | 18.59357 | 21.72628 | 29.29394 | 11.54715 | 16.31963 | 3.145737 | 53.14829 | 63.90917 | 0.7027843 | 90.78397
1121.35 | 18.68917 | 21.85029 | 29.64324 | 11.69926 | 16.41674 | 3.174786 | 53.54282 | 63.69724 | 0.7078302 | 90.64366
1127.086 | 18.78477 | 22.12362 | 29.68711 | 11.82286 | 16.56149 | 3.179017 | 53.44 | 63.8678 | 0.7090562 | 90.63059
1132.822 | 18.88037 | 22.30043 | 30.04164 | 11.94717 | 16.71081 | 3.201657 | 53.57373 | 63.78862 | 0.710109 | 90.51364
1138.558 | 18.97597 | 22.5075 | 30.1601 | 12.02982 | 16.76228 | 3.209168 | 53.44808 | 63.5907 | 0.7128265 | 90.40264
1144.294 | 19.07157 | 22.61411 | 30.38199 | 12.08399 | 16.81429 | 3.219783 | 53.43562 | 63.39209 | 0.7138208 | 90.29002
1150.03 | 19.16717 | 22.55769 | 30.3056 | 12.1593 | 16.92932 | 3.230654 | 53.90313 | 63.98612 | 0.7133894 | 90.47152
1155.766 | 19.26277 | 22.74402 | 30.59392 | 12.26726 | 17.09833 | 3.240918 | 53.93618 | 64.04956 | 0.7126088 | 90.40286
1161.502 | 19.35837 | 23.15251 | 30.99438 | 12.40244 | 17.19552 | 3.26719 | 53.56846 | 63.4523 | 0.7163897 | 90.0956
1167.238 | 19.45397 | 23.19173 | 31.08095 | 12.55735 | 17.41739 | 3.280809 | 54.14584 | 64.12179 | 0.7160984 | 90.25441
1172.974 | 19.54957 | 23.53991 | 31.58864 | 12.70545 | 17.6236 | 3.296539 | 53.97408 | 63.87343 | 0.7160656 | 90.03215
1178.71 | 19.64517 | 23.80353 | 32.06278 | 12.88945 | 17.83561 | 3.30848 | 54.14935 | 63.78737 | 0.7178011 | 89.87457
1184.446 | 19.74077 | 24.14685 | 32.12555 | 13.07589 | 18.00509 | 3.31668 | 54.15155 | 63.9314 | 0.7213294 | 89.84195
1190.182 | 19.83637 | 24.3762 | 32.39809 | 13.20857 | 18.1465 | 3.336618 | 54.18634 | 63.86412 | 0.7229706 | 89.73227
1195.918 | 19.93197 | 24.62444 | 32.80262 | 13.34952 | 18.30742 | 3.345593 | 54.21249 | 63.69762 | 0.7242625 | 89.56628
1201.654 | 20.02757 | 24.64812 | 32.88492 | 13.49544 | 18.41123 | 3.367019 | 54.7524 | 63.94049 | 0.7280506 | 89.61691
1207.39 | 20.12317 | 24.91747 | 33.03888 | 13.56694 | 18.47866 | 3.375849 | 54.44751 | 63.70723 | 0.7292375 | 89.47307
1213.126 | 20.21877 | 25.09284 | 33.11784 | 13.62941 | 18.55841 | 3.385498 | 54.31595 | 63.7036 | 0.7294474 | 89.42597
1218.862 | 20.31437 | 25.16063 | 33.39636 | 13.7155 | 18.69778 | 3.412753 | 54.51173 | 63.80123 | 0.7285829 | 89.39148
1224.598 | 20.40997 | 25.38022 | 33.65023 | 13.82727 | 18.8306 | 3.416727 | 54.48049 | 63.73933 | 0.7293395 | 89.28746
1230.334 | 20.50557 | 25.59013 | 33.95722 | 13.97704 | 19.03199 | 3.428435 | 54.61886 | 63.86161 | 0.7294384 | 89.23006
1236.07 | 20.60117 | 25.83903 | 34.4741 | 14.12608 | 19.21033 | 3.445012 | 54.66955 | 63.64045 | 0.7303725 | 89.02461
1241.806 | 20.69677 | 26.20867 | 34.56662 | 14.29429 | 19.45408 | 3.477131 | 54.54032 | 63.9603 | 0.7298095 | 89.03821
1247.542 | 20.79237 | 26.43784 | 35.1073 | 14.47144 | 19.66635 | 3.468286 | 54.73761 | 63.84799 | 0.7308789 | 88.86452
1253.278 | 20.88797 | 26.68061 | 35.22552 | 14.68137 | 19.81999 | 3.48135 | 55.02634 | 63.97278 | 0.7357335 | 88.83808
1259.014 | 20.98357 | 26.99414 | 35.52514 | 14.83348 | 19.99528 | 3.493497 | 54.95074 | 63.9063 | 0.7368395 | 88.70684
1264.75 | 21.07917 | 27.16957 | 35.73748 | 15.00958 | 20.09629 | 3.507525 | 55.2441 | 63.8333 | 0.7418402 | 88.61384
1270.486 | 21.17477 | 27.33412 | 35.99674 | 15.13801 | 20.1684 | 3.526774 | 55.38135 | 63.63339 | 0.7455124 | 88.47372
1276.222 | 21.27037 | 27.48409 | 36.15154 | 15.2119 | 20.27355 | 3.534001 | 55.34802 | 63.65905 | 0.7452658 | 88.42647
1281.958 | 21.36597 | 27.66145 | 36.24396 | 15.27519 | 20.31981 | 3.557387 | 55.22194 | 63.53579 | 0.7466626 | 88.33813
1287.694 | 21.46157 | 27.82337 | 36.5165 | 15.36749 | 20.53247 | 3.566824 | 55.2323 | 63.76684 | 0.7433943 | 88.33318
1293.43 | 21.55717 | 28.07909 | 36.88894 | 15.49448 | 20.81103 | 3.572362 | 55.18154 | 64.00684 | 0.7395046 | 88.29727
1299.166 | 21.65277 | 28.4004 | 36.98955 | 15.66113 | 20.94157 | 3.593397 | 55.14405 | 63.99456 | 0.7427994 | 88.21759
1304.902 | 21.74837 | 28.51891 | 37.48567 | 15.84583 | 21.1452 | 3.608158 | 55.56253 | 64.01321 | 0.7443216 | 88.11264
1310.638 | 21.84397 | 28.88952 | 37.78417 | 16.00612 | 21.27501 | 3.615182 | 55.40459 | 63.76086 | 0.7472638 | 87.90813
1316.374 | 21.93957 | 29.18138 | 37.9932 | 16.24302 | 21.51291 | 3.630763 | 55.66227 | 63.99406 | 0.7499378 | 87.89587
1322.11 | 22.03517 | 29.51836 | 38.4583 | 16.40101 | 21.74349 | 3.631802 | 55.56207 | 63.91663 | 0.7492021 | 87.72497
1327.846 | 22.13077 | 29.6743 | 38.67115 | 16.60132 | 21.93052 | 3.650469 | 55.9451 | 64.11851 | 0.7518847 | 87.72742
1333.582 | 22.22637 | 30.00851 | 38.93431 | 16.74274 | 22.07829 | 3.66095 | 55.79332 | 63.99217 | 0.7532147 | 87.57674
1339.318 | 22.32197 | 30.11015 | 39.01081 | 16.85599 | 22.08519 | 3.671005 | 55.98111 | 63.84749 | 0.7580727 | 87.49466
1345.054 | 22.41757 | 30.1946 | 39.12459 | 16.93026 | 22.14321 | 3.675018 | 56.07051 | 63.83216 | 0.7594176 | 87.45347
1350.79 | 22.51317 | 30.4132 | 39.47486 | 17.00625 | 22.29538 | 3.6929 | 55.91734 | 63.74731 | 0.7576195 | 87.32076
1356.526 | 22.60877 | 30.56735 | 39.59064 | 17.1474 | 22.45181 | 3.713547 | 56.09711 | 63.94804 | 0.7585854 | 87.34235
1362.262 | 22.70437 | 30.88444 | 39.9119 | 17.29074 | 22.64549 | 3.728703 | 55.98529 | 63.91857 | 0.7583847 | 87.21684
1367.998 | 22.79997 | 31.12882 | 40.17193 | 17.45967 | 22.83505 | 3.739642 | 56.08844 | 63.99795 | 0.7594367 | 87.15414
1373.734 | 22.89557 | 31.38348 | 40.56622 | 17.62547 | 23.03587 | 3.756916 | 56.1616 | 63.97814 | 0.7599648 | 87.03002
1379.47 | 22.99117 | 31.70767 | 41.10415 | 17.85007 | 23.2594 | 3.759765 | 56.29575 | 63.83345 | 0.7622527 | 86.82177
1385.206 | 23.08677 | 32.12218 | 41.25262 | 18.06641 | 23.34994 | 3.75109 | 56.24278 | 63.59224 | 0.7684995 | 86.63171
1390.942 | 23.18237 | 32.39263 | 41.58174 | 18.25606 | 23.67674 | 3.765759 | 56.35867 | 63.95972 | 0.7658479 | 86.65853
1396.678 | 23.27797 | 32.64748 | 42.02039 | 18.43268 | 23.80055 | 3.783374 | 56.45975 | 63.69647 | 0.769235 | 86.43497
1402.414 | 23.37357 | 32.83926 | 42.06723 | 18.5836 | 23.87778 | 3.787137 | 56.5896 | 63.70059 | 0.773025 | 86.39338
1408.15 | 23.46917 | 32.94168 | 42.27729 | 18.65057 | 24.00562 | 3.789756 | 56.61695 | 63.77519 | 0.7716792 | 86.36462
1413.886 | 23.56477 | 33.04883 | 42.3547 | 18.74605 | 24.10388 | 3.801617 | 56.72229 | 63.8798 | 0.7724678 | 86.3707
1419.622 | 23.66037 | 33.34703 | 42.57279 | 18.83351 | 24.17542 | 3.813578 | 56.47733 | 63.63451 | 0.7737752 | 86.18437
1425.358 | 23.75597 | 33.50208 | 43.0312 | 18.98136 | 24.36693 | 3.82482 | 56.65725 | 63.62319 | 0.7737205 | 86.06812
1431.094 | 23.85157 | 33.71072 | 43.26744 | 19.17055 | 24.57704 | 3.84412 | 56.86783 | 63.8011 | 0.7747518 | 86.0557
1436.83 | 23.94717 | 34.0898 | 43.60583 | 19.3515 | 24.7966 | 3.860489 | 56.76623 | 63.77736 | 0.7751395 | 85.91666
1442.566 | 24.04277 | 34.17738 | 43.91223 | 19.57533 | 24.97444 | 3.86289 | 57.27571 | 63.90975 | 0.7785221 | 85.89677
1448.302 | 24.13837 | 34.68846 | 44.26396 | 19.76662 | 25.24983 | 3.876448 | 56.98325 | 63.90981 | 0.7775554 | 85.74129
1454.038 | 24.23397 | 34.8072 | 44.78473 | 20.00164 | 25.44873 | 3.883605 | 57.46408 | 63.89394 | 0.780651 | 85.61908
1459.774 | 24.32957 | 35.16262 | 45.01857 | 20.20129 | 25.5709 | 3.892433 | 57.45104 | 63.72988 | 0.7846768 | 85.44703
1465.51 | 24.42517 | 35.48667 | 45.13503 | 20.34885 | 25.72659 | 3.882914 | 57.34224 | 63.76897 | 0.7856251 | 85.38316
1471.246 | 24.52077 | 35.65306 | 45.21227 | 20.48017 | 25.81203 | 3.886307 | 57.44295 | 63.78865 | 0.7880773 | 85.3471
1476.982 | 24.61637 | 35.85388 | 45.36892 | 20.52507 | 25.84055 | 3.891583 | 57.24643 | 63.57851 | 0.7889336 | 85.19702
1482.718 | 24.71197 | 35.92335 | 45.57009 | 20.63947 | 25.95882 | 3.895473 | 57.45421 | 63.65688 | 0.7897165 | 85.17953
1488.454 | 24.80757 | 36.37402 | 45.94315 | 20.78132 | 26.1399 | 3.914392 | 57.13232 | 63.46039 | 0.7896357 | 84.94901
1494.19 | 24.90317 | 36.5312 | 46.28258 | 20.96444 | 26.37102 | 3.92998 | 57.38776 | 63.63692 | 0.7896122 | 84.93121
1499.926 | 24.99877 | 36.83842 | 46.648 | 21.16251 | 26.58604 | 3.950777 | 57.44685 | 63.639 | 0.790626 | 84.80971
1505.662 | 25.09437 | 37.25601 | 46.85157 | 21.37072 | 26.70414 | 3.958509 | 57.36182 | 63.45108 | 0.7948738 | 84.61795
1511.398 | 25.18997 | 37.5528 | 47.21757 | 21.59451 | 26.96821 | 3.971535 | 57.50439 | 63.57755 | 0.7953325 | 84.55039
1517.134 | 25.28557 | 37.88207 | 47.66814 | 21.79063 | 27.18688 | 3.980921 | 57.52227 | 63.50867 | 0.7961004 | 84.37874
1522.87 | 25.38117 | 38.14944 | 47.80327 | 22.00661 | 27.43736 | 3.982725 | 57.68527 | 63.79454 | 0.7966513 | 84.42841
1528.606 | 25.47677 | 38.38284 | 48.13037 | 22.18722 | 27.46989 | 3.985337 | 57.80505 | 63.45622 | 0.8022387 | 84.18037
1534.342 | 25.57237 | 38.64676 | 48.23042 | 22.30225 | 27.64146 | 3.982198 | 57.70796 | 63.58606 | 0.8013926 | 84.17051
1540.078 | 25.66797 | 38.82657 | 48.45538 | 22.40236 | 27.69397 | 3.981506 | 57.69854 | 63.41142 | 0.8034633 | 84.02049
1545.814 | 25.76357 | 38.83418 | 48.49882 | 22.47196 | 27.7966 | 3.987873 | 57.86645 | 63.60904 | 0.802984 | 84.09747
1551.55 | 25.85917 | 39.10357 | 48.80697 | 22.63731 | 27.93713 | 3.985771 | 57.89065 | 63.51076 | 0.8048233 | 83.9491
1557.286 | 25.95477 | 39.29797 | 49.22185 | 22.82281 | 28.19142 | 4.00551 | 58.07632 | 63.64699 | 0.8040993 | 83.89801
1563.022 | 26.05037 | 39.69295 | 49.56203 | 23.02876 | 28.35543 | 4.016112 | 58.01726 | 63.49062 | 0.8066626 | 83.69462
1568.758 | 26.14597 | 40.02335 | 49.78468 | 23.21167 | 28.52676 | 4.026248 | 57.99531 | 63.48172 | 0.8081862 | 83.58979
1574.494 | 26.24157 | 40.2922 | 50.08792 | 23.44643 | 28.71581 | 4.04401 | 58.191 | 63.49806 | 0.8109858 | 83.49268
1580.23 | 26.33717 | 40.73525 | 50.64976 | 23.68067 | 28.99661 | 4.051162 | 58.13311 | 63.41386 | 0.8111558 | 83.27063
1585.966 | 26.43277 | 40.96627 | 50.96992 | 23.88619 | 29.12686 | 4.055412 | 58.30697 | 63.31668 | 0.8145369 | 83.12499
1591.702 | 26.52837 | 41.26539 | 51.1179 | 24.04964 | 29.24295 | 4.053627 | 58.2804 | 63.26232 | 0.8168547 | 83.01804
1597.438 | 26.62397 | 41.35888 | 51.18553 | 24.17598 | 29.35839 | 4.047672 | 58.45414 | 63.40168 | 0.8179172 | 83.05301
1603.174 | 26.71957 | 41.46636 | 51.32369 | 24.26213 | 29.39685 | 4.044813 | 58.51039 | 63.31665 | 0.819758 | 82.96854
1608.91 | 26.81517 | 41.66803 | 51.51037 | 24.33791 | 29.47972 | 4.04787 | 58.40907 | 63.23076 | 0.8200069 | 82.85729
1614.646 | 26.91077 | 41.89572 | 51.85956 | 24.51547 | 29.71434 | 4.053371 | 58.51546 | 63.34157 | 0.8194674 | 82.80306
1620.382 | 27.00637 | 42.10647 | 52.13454 | 24.74138 | 29.90211 | 4.057538 | 58.75909 | 63.41325 | 0.8218254 | 82.74775
1626.118 | 27.10197 | 42.45481 | 52.50115 | 24.94186 | 30.16214 | 4.061125 | 58.7492 | 63.48334 | 0.8213425 | 82.65024
1631.854 | 27.19757 | 42.77293 | 52.89547 | 25.16725 | 30.41156 | 4.069637 | 58.8392 | 63.53162 | 0.8219676 | 82.54318
1637.59 | 27.29317 | 43.13423 | 53.22714 | 25.37937 | 30.63648 | 4.085733 | 58.83811 | 63.54171 | 0.8228097 | 82.42172
1643.326 | 27.38877 | 43.55078 | 53.62747 | 25.59892 | 30.78609 | 4.099104 | 58.77949 | 63.31571 | 0.8258948 | 82.16295
1649.062 | 27.48437 | 43.76998 | 53.90558 | 25.84072 | 30.96444 | 4.111098 | 59.03753 | 63.35824 | 0.8288938 | 82.09244
1654.798 | 27.57997 | 43.89672 | 54.02969 | 25.98585 | 31.05858 | 4.10505 | 59.19769 | 63.3882 | 0.8310225 | 82.06116
1660.534 | 27.67557 | 44.22835 | 54.11689 | 26.09049 | 31.10924 | 4.110122 | 58.99042 | 63.22245 | 0.8330103 | 81.90324
1666.27 | 27.77117 | 44.29864 | 54.30752 | 26.17117 | 31.20168 | 4.098945 | 59.07894 | 63.24212 | 0.8331105 | 81.86481
1672.006 | 27.86677 | 44.46578 | 54.56245 | 26.29133 | 31.30942 | 4.094861 | 59.12712 | 63.18983 | 0.8340558 | 81.76122
1677.742 | 27.96237 | 44.71155 | 54.8071 | 26.44943 | 31.50677 | 4.090379 | 59.15569 | 63.27499 | 0.8338153 | 81.71336
1683.478 | 28.05797 | 45.04192 | 55.1661 | 26.69241 | 31.70513 | 4.092632 | 59.26127 | 63.2355 | 0.8362107 | 81.56695
1689.214 | 28.15357 | 45.30027 | 55.41433 | 26.91766 | 31.93129 | 4.091751 | 59.42054 | 63.36649 | 0.8372949 | 81.53984
1694.95 | 28.24917 | 45.69799 | 55.69313 | 27.09876 | 32.09821 | 4.098157 | 59.29967 | 63.27351 | 0.8385444 | 81.3689
1700.686 | 28.34477 | 45.99202 | 56.11927 | 27.36181 | 32.32684 | 4.107348 | 59.49251 | 63.27449 | 0.8406964 | 81.237
1706.422 | 28.44037 | 46.32332 | 56.62615 | 27.55079 | 32.54134 | 4.107516 | 59.47498 | 63.17538 | 0.8409229 | 81.03181
1712.158 | 28.53597 | 46.63615 | 56.63869 | 27.75939 | 32.64328 | 4.119022 | 59.52333 | 63.175 | 0.844644 | 80.97209
1717.894 | 28.63157 | 46.71639 | 56.91985 | 27.9216 | 32.71742 | 4.120119 | 59.76833 | 63.09701 | 0.8476543 | 80.86485
1723.63 | 28.72717 | 46.83169 | 57.28822 | 28.0253 | 32.94219 | 4.122944 | 59.8426 | 63.23453 | 0.8449974 | 80.84694
1729.366 | 28.82277 | 47.17332 | 57.37354 | 28.08442 | 33.0101 | 4.120145 | 59.53454 | 63.10734 | 0.8450377 | 80.70224
1735.102 | 28.91837 | 47.36307 | 57.50503 | 28.24561 | 33.07292 | 4.123422 | 59.63636 | 63.0341 | 0.8482737 | 80.60463
1740.838 | 29.01397 | 47.55791 | 57.90657 | 28.41986 | 33.2494 | 4.112746 | 59.75843 | 63.01151 | 0.8489767 | 80.48222
1746.574 | 29.10957 | 47.88143 | 58.17476 | 28.69299 | 33.4542 | 4.112304 | 59.92508 | 63.04637 | 0.8518885 | 80.39135
1752.31 | 29.20517 | 48.2576 | 58.47065 | 28.89801 | 33.73132 | 4.096297 | 59.88282 | 63.16891 | 0.8509268 | 80.33271
1758.046 | 29.30077 | 48.5734 | 58.8941 | 29.13355 | 33.92171 | 4.102378 | 59.9784 | 63.08834 | 0.8530474 | 80.15312
1763.782 | 29.39637 | 48.96248 | 59.1113 | 29.37863 | 34.12547 | 4.112476 | 60.00233 | 63.11215 | 0.8550872 | 80.05432
1769.518 | 29.49197 | 49.24163 | 59.48273 | 29.61479 | 34.2708 | 4.122858 | 60.14178 | 63.00156 | 0.8583056 | 79.87405
1775.254 | 29.58757 | 49.57779 | 59.57912 | 29.75736 | 34.37546 | 4.116994 | 60.02155 | 62.94464 | 0.8598117 | 79.76324
1780.99 | 29.68317 | 49.65843 | 59.61112 | 29.90069 | 34.45426 | 4.117148 | 60.2127 | 63.0241 | 0.8619773 | 79.78588
1786.726 | 29.77877 | 49.74367 | 59.76702 | 29.99284 | 34.49486 | 4.134231 | 60.29478 | 62.95924 | 0.8636161 | 79.70567
1792.462 | 29.87437 | 49.98375 | 59.99089 | 30.10091 | 34.58146 | 4.134476 | 60.22139 | 62.85127 | 0.8645573 | 79.56036
1798.198 | 29.96997 | 50.20086 | 60.4167 | 30.23297 | 34.84464 | 4.126208 | 60.22401 | 62.96094 | 0.8617917 | 79.50137
1803.934 | 30.06557 | 50.61471 | 60.69936 | 30.47507 | 35.00694 | 4.117885 | 60.20992 | 62.85916 | 0.8646655 | 79.31586
1809.67 | 30.16117 | 50.88518 | 61.07815 | 30.73754 | 35.26899 | 4.120161 | 60.40568 | 62.96226 | 0.8656326 | 79.25291
1815.406 | 30.25677 | 51.28474 | 61.47185 | 30.94476 | 35.42105 | 4.100609 | 60.33912 | 62.78915 | 0.8677274 | 79.00836
1821.142 | 30.35237 | 51.5834 | 61.72998 | 31.20563 | 35.71085 | 4.09376 | 60.4955 | 62.99215 | 0.8679414 | 79.0199
1826.878 | 30.44797 | 51.83786 | 62.0352 | 31.45322 | 35.86029 | 4.092728 | 60.67616 | 62.94486 | 0.8711819 | 78.88933
1832.614 | 30.54357 | 52.15666 | 62.1935 | 31.62193 | 35.92785 | 4.094808 | 60.62875 | 62.80109 | 0.8742078 | 78.71889
1838.35 | 30.63917 | 52.3721 | 62.34859 | 31.72664 | 36.00546 | 4.086447 | 60.57928 | 62.73381 | 0.8752119 | 78.61143
1844.086 | 30.73477 | 52.4696 | 62.50619 | 31.83865 | 36.07117 | 4.092372 | 60.68019 | 62.70871 | 0.8767021 | 78.54939
1849.822 | 30.83037 | 52.62826 | 62.56846 | 31.9683 | 36.21454 | 4.108105 | 60.74359 | 62.83764 | 0.8767869 | 78.58262
1855.558 | 30.92597 | 52.79124 | 63.09113 | 32.11275 | 36.36786 | 4.113417 | 60.82969 | 62.72921 | 0.8770357 | 78.3919
1861.294 | 31.02157 | 53.15889 | 63.40157 | 32.35059 | 36.57938 | 4.104535 | 60.85639 | 62.72743 | 0.8784222 | 78.26457
1867.03 | 31.11717 | 53.51704 | 63.68065 | 32.57479 | 36.78182 | 4.10656 | 60.86807 | 62.73211 | 0.879642 | 78.14866
1872.766 | 31.21277 | 53.90284 | 64.0207 | 32.85123 | 36.94473 | 4.098187 | 60.94526 | 62.62251 | 0.8831951 | 77.9488
1878.502 | 31.30837 | 54.24079 | 64.28255 | 33.03309 | 37.17132 | 4.082339 | 60.90082 | 62.68819 | 0.8826706 | 77.87575
1884.238 | 31.40397 | 54.57091 | 64.53178 | 33.27852 | 37.32759 | 4.062811 | 60.98216 | 62.64598 | 0.8855062 | 77.74262
1889.974 | 31.49957 | 54.75163 | 64.70983 | 33.50954 | 37.38383 | 4.058958 | 61.2028 | 62.55205 | 0.8903119 | 77.61947
1895.71 | 31.59517 | 54.94645 | 64.88063 | 33.66445 | 37.53776 | 4.057661 | 61.26775 | 62.61816 | 0.8907602 | 77.59068
1901.446 | 31.69077 | 55.07715 | 65.01838 | 33.75204 | 37.60168 | 4.058362 | 61.28139 | 62.58464 | 0.8915594 | 77.52036
1907.182 | 31.78637 | 55.2134 | 65.28935 | 33.82297 | 37.73211 | 4.057113 | 61.25863 | 62.58914 | 0.8903448 | 77.44671
1912.918 | 31.88197 | 55.36205 | 65.5436 | 33.99358 | 37.85716 | 4.065234 | 61.40232 | 62.58706 | 0.89188 | 77.36996
1918.654 | 31.97757 | 55.74386 | 65.87487 | 34.17393 | 38.16009 | 4.063461 | 61.30528 | 62.71837 | 0.8894939 | 77.31653
1924.39 | 32.07317 | 56.08748 | 66.1945 | 34.50073 | 38.19919 | 4.056999 | 61.51236 | 62.44237 | 0.897081 | 77.02408
1930.126 | 32.16877 | 56.46816 | 66.5182 | 34.64755 | 38.56207 | 4.048065 | 61.35767 | 62.67493 | 0.8924208 | 77.03496
1935.862 | 32.26437 | 56.82787 | 66.92324 | 34.91326 | 38.79264 | 4.036826 | 61.43687 | 62.6601 | 0.89392 | 76.883
1941.598 | 32.35997 | 57.11672 | 67.16675 | 35.12286 | 38.9129 | 4.033595 | 61.49313 | 62.58541 | 0.8965073 | 76.73723
1947.334 | 32.45557 | 57.38475 | 67.37062 | 35.26689 | 39.09812 | 4.019714 | 61.4569 | 62.64579 | 0.8959193 | 76.68671
1953.07 | 32.55117 | 57.62256 | 67.5948 | 35.48046 | 39.27645 | 4.007846 | 61.57391 | 62.69952 | 0.8972523 | 76.6341
1958.806 | 32.64677 | 57.75177 | 67.68669 | 35.5939 | 39.30062 | 3.99722 | 61.63257 | 62.6277 | 0.8995674 | 76.54785
1964.542 | 32.74237 | 57.99781 | 67.80386 | 35.65639 | 39.41381 | 3.985749 | 61.47887 | 62.62727 | 0.8985589 | 76.47987
1970.278 | 32.83797 | 58.11636 | 68.01096 | 35.89018 | 39.51074 | 3.984842 | 61.75574 | 62.61899 | 0.9022316 | 76.41368
1976.014 | 32.93357 | 58.44826 | 68.35272 | 36.00311 | 39.73264 | 3.972435 | 61.59825 | 62.63626 | 0.9000157 | 76.29871
1981.75 | 33.02917 | 58.75388 | 68.70931 | 36.32108 | 39.84786 | 3.974056 | 61.81903 | 62.49154 | 0.9053391 | 76.08265
1987.486 | 33.12477 | 59.07609 | 69.03 | 36.57462 | 39.99365 | 3.968418 | 61.91105 | 62.40559 | 0.9083357 | 75.907
1993.222 | 33.22037 | 59.43256 | 69.29568 | 36.78837 | 40.1916 | 3.970241 | 61.89935 | 62.41182 | 0.9091443 | 75.79418
1998.958 | 33.31597 | 59.68428 | 69.49049 | 37.01974 | 40.25979 | 3.971464 | 62.02595 | 62.30189 | 0.9133125 | 75.6393
2004.694 | 33.41157 | 60.00239 | 69.77258 | 37.22772 | 40.51434 | 3.959987 | 62.04372 | 62.4061 | 0.912673 | 75.59386
2010.43 | 33.50717 | 60.16525 | 69.91075 | 37.34921 | 40.53568 | 3.947026 | 62.07771 | 62.29464 | 0.9151693 | 75.46478
2016.166 | 33.60277 | 60.26344 | 69.96889 | 37.42909 | 40.56641 | 3.946511 | 62.10912 | 62.26719 | 0.916432 | 75.41748
2021.902 | 33.69837 | 60.40388 | 70.13334 | 37.54556 | 40.70705 | 3.943816 | 62.15754 | 62.33713 | 0.9161077 | 75.40559
2027.638 | 33.79397 | 60.67872 | 70.32806 | 37.67907 | 40.83701 | 3.929669 | 62.09602 | 62.31236 | 0.9164394 | 75.30104
2033.374 | 33.88957 | 60.97014 | 70.74154 | 37.9235 | 41.03482 | 3.912807 | 62.20012 | 62.27887 | 0.9179382 | 75.14599
2039.11 | 33.98517 | 61.44916 | 71.09913 | 38.18005 | 41.32039 | 3.897525 | 62.13275 | 62.31705 | 0.917761 | 75.01367
2044.846 | 34.08077 | 61.74125 | 71.30037 | 38.41721 | 41.5234 | 3.883552 | 62.22292 | 62.39139 | 0.9189471 | 74.97031
2050.582 | 34.17637 | 62.03994 | 71.70711 | 38.68346 | 41.6444 | 3.869803 | 62.35251 | 62.243 | 0.9226271 | 74.73824
2056.318 | 34.27197 | 62.35043 | 71.95299 | 38.90932 | 41.89793 | 3.863906 | 62.40425 | 62.36284 | 0.9223985 | 74.7138
2062.054 | 34.36757 | 62.62141 | 72.08612 | 39.12262 | 41.90174 | 3.865797 | 62.47482 | 62.18193 | 0.9273706 | 74.51602
2067.79 | 34.46317 | 62.73248 | 72.23927 | 39.19254 | 41.975 | 3.86397 | 62.47568 | 62.16863 | 0.9274068 | 74.45703
2073.526 | 34.55877 | 62.87266 | 72.31639 | 39.25626 | 41.95854 | 3.863446 | 62.43773 | 62.04461 | 0.929279 | 74.33213
2079.262 | 34.65437 | 62.95889 | 72.48944 | 39.38765 | 42.14764 | 3.861104 | 62.56091 | 62.20471 | 0.9282061 | 74.39129
2084.998 | 34.74997 | 63.18462 | 72.79419 | 39.54543 | 42.19224 | 3.851528 | 62.58711 | 62.02749 | 0.9309389 | 74.17039
2090.734 | 34.84557 | 63.5763 | 73.15282 | 39.75164 | 42.4724 | 3.83768 | 62.52588 | 62.09697 | 0.9296207 | 74.07551
2096.47 | 34.94117 | 63.92259 | 73.41894 | 40.12149 | 42.68837 | 3.813134 | 62.76575 | 62.1348 | 0.9335232 | 73.98554
2102.206 | 35.03677 | 64.29195 | 73.69361 | 40.35111 | 42.74703 | 3.798547 | 62.7623 | 61.93021 | 0.9375773 | 73.72251
2107.942 | 35.13237 | 64.57388 | 74.03603 | 40.58325 | 43.03943 | 3.784894 | 62.84778 | 62.0729 | 0.9365649 | 73.70253
2113.678 | 35.22797 | 64.93642 | 74.16972 | 40.7834 | 43.19744 | 3.762723 | 62.80513 | 62.07934 | 0.9377412 | 73.61319
2119.414 | 35.32357 | 65.0642 | 74.29757 | 40.92754 | 43.20819 | 3.752928 | 62.90332 | 61.98094 | 0.9408213 | 73.49613
2125.15 | 35.41917 | 65.24051 | 74.43608 | 41.02446 | 43.29054 | 3.75975 | 62.88188 | 61.95928 | 0.9412554 | 73.4212
2130.886 | 35.51477 | 65.327 | 74.59246 | 41.14511 | 43.33783 | 3.770004 | 62.98332 | 61.91915 | 0.9429933 | 73.34683
2136.622 | 35.61037 | 65.44978 | 74.75234 | 41.27683 | 43.39938 | 3.739581 | 63.06642 | 61.882 | 0.9446706 | 73.26691
2142.358 | 35.70597 | 65.69309 | 75.05823 | 41.41728 | 43.58165 | 3.735076 | 63.04662 | 61.89935 | 0.9439204 | 73.17437
2148.094 | 35.80157 | 66.07214 | 75.46628 | 41.69336 | 43.87471 | 3.732607 | 63.10278 | 61.96911 | 0.9438657 | 73.07378
2153.83 | 35.89717 | 66.40451 | 75.75338 | 42.02191 | 43.94336 | 3.721991 | 63.28171 | 61.79587 | 0.9498174 | 72.83285
2159.566 | 35.99277 | 66.74943 | 76.03591 | 42.23069 | 44.15791 | 3.693814 | 63.26749 | 61.82501 | 0.9498986 | 72.73389
2165.302 | 36.08837 | 67.01486 | 76.25714 | 42.47875 | 44.24167 | 3.683611 | 63.38707 | 61.7321 | 0.9536693 | 72.57447
2171.038 | 36.18397 | 67.28131 | 76.46971 | 42.65706 | 44.50117 | 3.660092 | 63.40106 | 61.88751 | 0.9520881 | 72.59463
2176.774 | 36.27957 | 67.46243 | 76.49155 | 42.8168 | 44.47802 | 3.646917 | 63.46763 | 61.76862 | 0.9561505 | 72.47055
2182.51 | 36.37517 | 67.59736 | 76.61737 | 42.90009 | 44.57161 | 3.637704 | 63.46416 | 61.78674 | 0.9559991 | 72.43379
2188.246 | 36.47077 | 67.66907 | 76.74531 | 42.9572 | 44.60522 | 3.624786 | 63.48129 | 61.74772 | 0.9565504 | 72.36738
2193.982 | 36.56637 | 67.83373 | 76.97529 | 43.10406 | 44.74376 | 3.607834 | 63.54371 | 61.7706 | 0.9568486 | 72.30839
2199.718 | 36.66197 | 68.17057 | 77.27496 | 43.31271 | 44.86063 | 3.596411 | 63.53578 | 61.66113 | 0.9589754 | 72.10713
2205.454 | 36.75757 | 68.47277 | 77.60906 | 43.59525 | 45.22297 | 3.582677 | 63.66801 | 61.88844 | 0.9574974 | 72.15121
2211.19 | 36.85317 | 68.8814 | 77.89918 | 43.86785 | 45.33837 | 3.564608 | 63.68606 | 61.75145 | 0.9610323 | 71.91764
2216.926 | 36.94877 | 69.20725 | 78.06175 | 44.08125 | 45.40258 | 3.55944 | 63.69456 | 61.63436 | 0.9643417 | 71.73818
2222.662 | 37.04437 | 69.49471 | 78.39705 | 44.30384 | 45.65585 | 3.553342 | 63.75137 | 61.71716 | 0.9638344 | 71.67991
2228.398 | 37.13997 | 69.75749 | 78.60576 | 44.47235 | 45.6299 | 3.531581 | 63.7528 | 61.4863 | 0.9680506 | 71.41841
2234.134 | 37.23557 | 69.81356 | 78.64279 | 44.63811 | 45.68912 | 3.540175 | 63.93903 | 61.52755 | 0.9703995 | 71.43113
2239.87 | 37.33117 | 69.95111 | 78.72205 | 44.69545 | 45.70847 | 3.529347 | 63.89526 | 61.46405 | 0.9712346 | 71.34228
2245.606 | 37.42677 | 70.15312 | 78.79007 | 44.77497 | 45.81105 | 3.519878 | 63.82464 | 61.49072 | 0.970784 | 71.3103
2251.342 | 37.52237 | 70.31485 | 79.12361 | 44.98983 | 46.0167 | 3.505292 | 63.9834 | 61.56165 | 0.9710832 | 71.26773
2257.078 | 37.61797 | 70.62187 | 79.40615 | 45.20024 | 46.11881 | 3.483265 | 64.00318 | 61.45597 | 0.9734646 | 71.07515
2262.814 | 37.71357 | 71.01231 | 79.7222 | 45.48402 | 46.3283 | 3.448426 | 64.0509 | 61.44608 | 0.9751469 | 70.93163
2268.55 | 37.80917 | 71.30289 | 79.88793 | 45.73899 | 46.48524 | 3.428054 | 64.14745 | 61.46858 | 0.9773025 | 70.86084
2274.286 | 37.90477 | 71.55195 | 80.20677 | 45.93824 | 46.66897 | 3.410538 | 64.20264 | 61.48049 | 0.9776957 | 70.76038
2280.022 | 38.00037 | 71.85033 | 80.30331 | 46.17547 | 46.70895 | 3.398058 | 64.26619 | 61.37406 | 0.9819034 | 70.60359
2285.758 | 38.09597 | 72.06265 | 80.4326 | 46.30226 | 46.80229 | 3.392781 | 64.25278 | 61.35922 | 0.9826359 | 70.5264
2291.494 | 38.19157 | 72.1066 | 80.4924 | 46.37726 | 46.70774 | 3.393408 | 64.31763 | 61.1936 | 0.9862199 | 70.37993
2297.23 | 38.28717 | 72.26431 | 80.54248 | 46.41673 | 46.92924 | 3.383679 | 64.23189 | 61.40052 | 0.9824004 | 70.4979
2302.966 | 38.38277 | 72.43676 | 80.79652 | 46.57285 | 47.01275 | 3.37873 | 64.29449 | 61.33842 | 0.9839538 | 70.36788
2308.702 | 38.47837 | 72.67707 | 81.14467 | 46.74451 | 47.29939 | 3.362919 | 64.3181 | 61.47612 | 0.9815956 | 70.35993
2314.438 | 38.57397 | 73.04136 | 81.47583 | 47.02775 | 47.40342 | 3.339002 | 64.3851 | 61.33422 | 0.9853763 | 70.11635
2320.174 | 38.66957 | 73.39148 | 81.68193 | 47.28189 | 47.47233 | 3.304736 | 64.42422 | 61.20353 | 0.9892631 | 69.90764
2325.91 | 38.76517 | 73.67061 | 81.85321 | 47.5481 | 47.69523 | 3.289623 | 64.54148 | 61.31317 | 0.9901838 | 69.90569
2331.646 | 38.86077 | 73.86331 | 82.03382 | 47.75839 | 47.64487 | 3.269128 | 64.6578 | 61.10185 | 0.9956143 | 69.66872
2337.382 | 38.95637 | 74.14932 | 82.1226 | 47.88862 | 47.83865 | 3.250772 | 64.58403 | 61.2038 | 0.994285 | 69.67578
2343.118 | 39.05197 | 74.24097 | 82.14545 | 47.97468 | 47.80897 | 3.232612 | 64.62023 | 61.12123 | 0.9966905 | 69.58907
2348.854 | 39.14757 | 74.2865 | 82.25565 | 48.06868 | 47.87804 | 3.239484 | 64.70715 | 61.1485 | 0.9972025 | 69.58006
2354.59 | 39.24317 | 74.46016 | 82.5094 | 48.13434 | 47.96837 | 3.232646 | 64.64442 | 61.0969 | 0.9966841 | 69.45642
2360.326 | 39.33877 | 74.69264 | 82.80841 | 48.36295 | 48.21161 | 3.222039 | 64.74929 | 61.1994 | 0.9963655 | 69.43369
2366.062 | 39.43437 | 74.99299 | 83.07205 | 48.58607 | 48.41496 | 3.193048 | 64.78749 | 61.2384 | 0.9967581 | 69.35516
2371.798 | 39.52997 | 75.31263 | 83.34831 | 48.8219 | 48.52372 | 3.178858 | 64.82564 | 61.14565 | 0.9993511 | 69.16612
2377.534 | 39.62557 | 75.60455 | 83.50627 | 49.07421 | 48.61595 | 3.154266 | 64.90908 | 61.08907 | 1.00261 | 69.03387
2383.27 | 39.72117 | 75.8548 | 83.67912 | 49.32654 | 48.68708 | 3.147407 | 65.02758 | 61.01645 | 1.006293 | 68.89371
2389.006 | 39.81677 | 76.08586 | 83.82223 | 49.41667 | 48.8674 | 3.125406 | 64.94856 | 61.0994 | 1.004412 | 68.88723
2394.742 | 39.91237 | 76.20464 | 83.8773 | 49.50986 | 48.87293 | 3.11158 | 64.96961 | 61.04014 | 1.006192 | 68.80606
2400.478 | 40.00797 | 76.29141 | 83.95828 | 49.6402 | 48.81462 | 3.10527 | 65.06657 | 60.90353 | 1.010046 | 68.6639
2406.214 | 40.10357 | 76.43787 | 84.14148 | 49.64926 | 48.96459 | 3.092475 | 64.95375 | 60.96517 | 1.007136 | 68.64891
2411.95 | 40.19917 | 76.59339 | 84.33584 | 49.94461 | 49.1287 | 3.075055 | 65.20746 | 61.03645 | 1.009743 | 68.63794
2417.686 | 40.29477 | 76.91465 | 84.64258 | 50.123 | 49.3681 | 3.0403 | 65.16704 | 61.09557 | 1.008436 | 68.56339
2423.422 | 40.39037 | 77.28605 | 84.86871 | 50.40803 | 49.37863 | 3.016358 | 65.22267 | 60.88387 | 1.013954 | 68.27565
2429.158 | 40.48597 | 77.55789 | 85.10176 | 50.53797 | 49.59835 | 2.991318 | 65.16162 | 60.96513 | 1.012064 | 68.24306
2434.894 | 40.58157 | 77.7559 | 85.26697 | 50.75886 | 49.65035 | 2.971814 | 65.27976 | 60.89318 | 1.015423 | 68.11355
2440.63 | 40.67717 | 77.95142 | 85.37476 | 50.91277 | 49.66721 | 2.956512 | 65.31346 | 60.80099 | 1.018157 | 67.97905
2446.366 | 40.77277 | 78.05723 | 85.46265 | 51.07201 | 49.80723 | 2.951239 | 65.42892 | 60.90025 | 1.01847 | 68.02229
2452.102 | 40.86837 | 78.1031 | 85.55638 | 51.14075 | 49.77658 | 2.955825 | 65.47851 | 60.81075 | 1.020468 | 67.92168
2457.838 | 40.96397 | 78.23672 | 85.72599 | 51.22164 | 49.80007 | 2.946387 | 65.47007 | 60.72687 | 1.0216 | 67.79343
2463.574 | 41.05957 | 78.51176 | 85.87241 | 51.38016 | 50.05572 | 2.92786 | 65.44264 | 60.88249 | 1.019528 | 67.83878
2469.31 | 41.15517 | 78.78431 | 86.19151 | 51.62152 | 50.17918 | 2.893466 | 65.52259 | 60.81373 | 1.021797 | 67.66626
2475.046 | 41.25077 | 79.15589 | 86.39217 | 51.83042 | 50.28549 | 2.86089 | 65.47892 | 60.73239 | 1.023763 | 67.48703
2480.782 | 41.34637 | 79.39591 | 86.55649 | 52.05268 | 50.43599 | 2.834805 | 65.5609 | 60.76598 | 1.025085 | 67.43562
2486.518 | 41.44197 | 79.61689 | 86.63201 | 52.21471 | 50.55942 | 2.811711 | 65.58245 | 60.80644 | 1.025766 | 67.41129
2492.254 | 41.53757 | 79.80753 | 86.79469 | 52.3678 | 50.65915 | 2.793533 | 65.61762 | 60.79729 | 1.026748 | 67.33446
2497.99 | 41.63317 | 79.9653 | 86.86491 | 52.46464 | 50.65791 | 2.785609 | 65.60925 | 60.71294 | 1.028672 | 67.21951
2503.726 | 41.72877 | 79.96617 | 86.92627 | 52.56748 | 50.64486 | 2.785954 | 65.73714 | 60.67453 | 1.030954 | 67.17514
2509.462 | 41.82437 | 80.11399 | 87.06786 | 52.67438 | 50.78718 | 2.777547 | 65.74929 | 60.73975 | 1.030156 | 67.17278
2515.198 | 41.91997 | 80.32336 | 87.28392 | 52.84454 | 50.89665 | 2.767854 | 65.78975 | 60.71619 | 1.031261 | 67.06951
2520.934 | 42.01557 | 80.61313 | 87.54817 | 53.01072 | 51.09399 | 2.741434 | 65.75941 | 60.75092 | 1.030508 | 66.98992
2526.67 | 42.11117 | 80.89773 | 87.74593 | 53.32424 | 51.17933 | 2.712272 | 65.91562 | 60.67859 | 1.034874 | 66.83438
2532.406 | 42.20677 | 81.15118 | 87.95192 | 53.48623 | 51.2463 | 2.692266 | 65.90937 | 60.59307 | 1.036662 | 66.67179
2538.142 | 42.30237 | 81.35052 | 88.08357 | 53.69219 | 51.30959 | 2.667501 | 66.00104 | 60.54959 | 1.03937 | 66.56981
2543.878 | 42.39797 | 81.55023 | 88.19184 | 53.75753 | 51.41335 | 2.656028 | 65.91953 | 60.5622 | 1.038535 | 66.51989
2549.614 | 42.49357 | 81.63701 | 88.2045 | 53.86268 | 51.41131 | 2.635801 | 65.97826 | 60.52453 | 1.040607 | 66.46838
2555.35 | 42.58917 | 81.67986 | 88.25612 | 53.95289 | 51.42159 | 2.629477 | 66.05409 | 60.50297 | 1.042142 | 66.4314
2561.086 | 42.68477 | 81.83322 | 88.43931 | 54.06695 | 51.53992 | 2.613118 | 66.06969 | 60.5223 | 1.041947 | 66.38135
2566.822 | 42.78037 | 82.01546 | 88.61208 | 54.2303 | 51.59857 | 2.584411 | 66.12204 | 60.46516 | 1.043907 | 66.26253
2572.558 | 42.87597 | 82.31943 | 88.84085 | 54.44599 | 51.89308 | 2.561564 | 66.13991 | 60.62123 | 1.042111 | 66.29093
2578.294 | 42.97157 | 82.62463 | 89.03301 | 54.66979 | 51.98137 | 2.531444 | 66.16645 | 60.54874 | 1.044617 | 66.13091
2584.03 | 43.06717 | 82.79038 | 89.25282 | 54.91137 | 52.06741 | 2.51007 | 66.32579 | 60.51295 | 1.047499 | 66.024
2589.766 | 43.16277 | 83.04269 | 89.36787 | 55.00249 | 52.09729 | 2.497803 | 66.234 | 60.41902 | 1.048636 | 65.87066
2595.502 | 43.25837 | 83.19547 | 89.42655 | 55.12287 | 52.13811 | 2.495069 | 66.25706 | 60.39253 | 1.050108 | 65.80606
2601.238 | 43.35397 | 83.25691 | 89.46846 | 55.16279 | 52.22422 | 2.473532 | 66.25611 | 60.45614 | 1.049136 | 65.84056
2606.974 | 43.44957 | 83.29404 | 89.57335 | 55.2657 | 52.22132 | 2.477518 | 66.35012 | 60.40296 | 1.051152 | 65.76642
2612.71 | 43.54517 | 83.46956 | 89.71219 | 55.32839 | 52.34219 | 2.46117 | 66.28571 | 60.43299 | 1.049914 | 65.73024
2618.446 | 43.64077 | 83.66465 | 89.90932 | 55.5593 | 52.46656 | 2.436385 | 66.40714 | 60.43973 | 1.051796 | 65.65849
2624.182 | 43.73637 | 83.93141 | 90.09828 | 55.77168 | 52.6037 | 2.398884 | 66.44912 | 60.43924 | 1.053065 | 65.56803
2629.918 | 43.83197 | 84.236 | 90.22646 | 55.96954 | 52.67228 | 2.367068 | 66.44372 | 60.36837 | 1.055424 | 65.42082
2635.654 | 43.92757 | 84.44282 | 90.39708 | 56.1415 | 52.78926 | 2.345096 | 66.48464 | 60.37195 | 1.056321 | 65.34921
2641.39 | 44.02317 | 84.54964 | 90.49155 | 56.3441 | 52.72002 | 2.323491 | 66.64026 | 60.22347 | 1.061525 | 65.17936
2647.126 | 44.11877 | 84.66075 | 90.56483 | 56.38908 | 52.79152 | 2.307373 | 66.60593 | 60.24179 | 1.060934 | 65.1588
2652.862 | 44.21437 | 84.7128 | 90.645 | 56.4568 | 52.79497 | 2.305786 | 66.64494 | 60.20025 | 1.062139 | 65.09604
2658.598 | 44.30997 | 84.78611 | 90.79311 | 56.52292 | 52.93779 | 2.307429 | 66.6653 | 60.28682 | 1.060514 | 65.1279
2664.334 | 44.40557 | 84.93775 | 90.93433 | 56.64619 | 53.00088 | 2.292003 | 66.69142 | 60.2582 | 1.061562 | 65.04459
2670.07 | 44.50117 | 85.15753 | 91.13476 | 56.74997 | 53.12966 | 2.267311 | 66.64116 | 60.26072 | 1.060928 | 64.96334
2675.806 | 44.59677 | 85.44494 | 91.29779 | 57.03958 | 53.21652 | 2.238702 | 66.75595 | 60.20572 | 1.064602 | 64.82539
2681.542 | 44.69237 | 85.67717 | 91.46172 | 57.23799 | 53.29804 | 2.206698 | 66.80658 | 60.16329 | 1.066671 | 64.70907
2687.278 | 44.78797 | 85.88187 | 91.561 | 57.36574 | 53.33554 | 2.18049 | 66.79611 | 60.10274 | 1.068301 | 64.59493
2693.014 | 44.88357 | 86.00946 | 91.58542 | 57.50717 | 53.34516 | 2.162151 | 66.86145 | 60.06238 | 1.070741 | 64.52889
2698.75 | 44.97917 | 86.10364 | 91.62127 | 57.58091 | 53.43098 | 2.142804 | 66.87395 | 60.11513 | 1.070392 | 64.5499
2704.486 | 45.07477 | 86.17453 | 91.6728 | 57.6704 | 53.43825 | 2.139858 | 66.9228 | 60.08198 | 1.07191 | 64.49603
2710.222 | 45.17037 | 86.27646 | 91.78961 | 57.68077 | 53.54484 | 2.125974 | 66.85574 | 60.12785 | 1.069968 | 64.49319
2715.958 | 45.26597 | 86.43073 | 91.93633 | 57.85814 | 53.70464 | 2.108776 | 66.94163 | 60.20556 | 1.070065 | 64.50252
2721.694 | 45.36157 | 86.66652 | 92.15738 | 58.04388 | 53.77608 | 2.081163 | 66.97382 | 60.13171 | 1.072074 | 64.34559
2727.43 | 45.45717 | 86.89217 | 92.3071 | 58.24757 | 53.91363 | 2.059946 | 67.03432 | 60.15943 | 1.073092 | 64.29571
2733.166 | 45.55277 | 87.07289 | 92.41891 | 58.4556 | 53.83695 | 2.042996 | 67.1341 | 59.97614 | 1.078458 | 64.073
2738.902 | 45.64837 | 87.2284 | 92.51354 | 58.53454 | 53.9241 | 2.028265 | 67.10491 | 59.98978 | 1.078169 | 64.03529
2744.638 | 45.74397 | 87.32217 | 92.57873 | 58.605 | 54.02022 | 2.015955 | 67.11354 | 60.04368 | 1.077546 | 64.05202
2750.374 | 45.83957 | 87.39698 | 92.59972 | 58.65895 | 53.97604 | 2.0049 | 67.11783 | 59.96278 | 1.079421 | 63.96013
2756.11 | 45.93517 | 87.46371 | 92.65215 | 58.73777 | 54.06826 | 2.006355 | 67.15673 | 60.02552 | 1.079028 | 63.99281
2761.846 | 46.03077 | 87.60083 | 92.79276 | 58.87577 | 54.18133 | 1.983067 | 67.20914 | 60.05846 | 1.079306 | 63.967
2767.582 | 46.12637 | 87.7948 | 92.94927 | 59.02196 | 54.20893 | 1.952657 | 67.22718 | 59.97264 | 1.081435 | 63.8195
2773.318 | 46.22197 | 88.03104 | 93.13771 | 59.18976 | 54.31825 | 1.917102 | 67.23737 | 59.95285 | 1.082327 | 63.71663
2779.054 | 46.31757 | 88.22837 | 93.22969 | 59.37253 | 54.43637 | 1.889653 | 67.29414 | 59.98769 | 1.083313 | 63.69046
2784.79 | 46.41317 | 88.35488 | 93.3154 | 59.51754 | 54.42907 | 1.865926 | 67.36191 | 59.90968 | 1.086104 | 63.57719
2790.526 | 46.50877 | 88.45737 | 93.37568 | 59.59903 | 54.49426 | 1.852492 | 67.37599 | 59.92784 | 1.086291 | 63.56113
2796.262 | 46.60437 | 88.54835 | 93.40811 | 59.6748 | 54.51538 | 1.847925 | 67.39234 | 59.91054 | 1.08725 | 63.52074
2801.998 | 46.69997 | 88.53689 | 93.44563 | 59.75277 | 54.51073 | 1.845169 | 67.48912 | 59.89674 | 1.088764 | 63.50289
2807.734 | 46.79557 | 88.65241 | 93.54234 | 59.80343 | 54.489 | 1.841593 | 67.45832 | 59.80318 | 1.090121 | 63.37512
2813.47 | 46.89117 | 88.85048 | 93.67643 | 59.88325 | 54.66461 | 1.821894 | 67.39778 | 59.8869 | 1.088069 | 63.38486
2819.206 | 46.98677 | 89.01647 | 93.86166 | 60.11514 | 54.73806 | 1.809356 | 67.5326 | 59.85217 | 1.090817 | 63.28263
2824.942 | 47.08237 | 89.22903 | 93.9902 | 60.25747 | 54.82914 | 1.781844 | 67.53124 | 59.84036 | 1.091583 | 63.20345
2830.678 | 47.17797 | 89.39725 | 94.07198 | 60.39731 | 54.87033 | 1.756763 | 67.5606 | 59.80391 | 1.093296 | 63.11993
2836.414 | 47.27357 | 89.52732 | 94.13762 | 60.47961 | 54.91516 | 1.734204 | 67.55436 | 59.78915 | 1.093891 | 63.06713
2842.15 | 47.36917 | 89.61763 | 94.15101 | 60.51535 | 54.98678 | 1.71865 | 67.52616 | 59.83352 | 1.093112 | 63.08715
2847.886 | 47.46477 | 89.65934 | 94.2064 | 60.63719 | 55.0205 | 1.711969 | 67.63064 | 59.83857 | 1.094642 | 63.07228
2853.622 | 47.56037 | 89.75796 | 94.27601 | 60.60946 | 55.07242 | 1.6929 | 67.52544 | 59.84036 | 1.09311 | 63.04018
2859.358 | 47.65597 | 89.85238 | 94.37216 | 60.75641 | 55.12807 | 1.679238 | 67.61803 | 59.83887 | 1.094654 | 63.00054
2865.094 | 47.75157 | 90.01371 | 94.49343 | 60.9113 | 55.21129 | 1.651111 | 67.66891 | 59.83752 | 1.09579 | 62.9426
2870.83 | 47.84717 | 90.21205 | 94.63018 | 61.06265 | 55.27823 | 1.6235 | 67.6879 | 59.8016 | 1.097183 | 62.8422
2876.566 | 47.94277 | 90.33583 | 94.72007 | 61.21231 | 55.22716 | 1.606156 | 67.76084 | 59.67746 | 1.100889 | 62.68441
2882.302 | 48.03837 | 90.44761 | 94.78951 | 61.227 | 55.34792 | 1.592754 | 67.69333 | 59.74954 | 1.098751 | 62.71471
2888.038 | 48.13397 | 90.50667 | 94.79455 | 61.37951 | 55.34948 | 1.592526 | 67.81766 | 59.73067 | 1.101457 | 62.68439
2893.774 | 48.22957 | 90.55532 | 94.83368 | 61.39766 | 55.32194 | 1.592853 | 67.80128 | 59.67271 | 1.102331 | 62.613
2899.51 | 48.32517 | 90.58211 | 94.90993 | 61.37 | 55.3722 | 1.585889 | 67.75069 | 59.69365 | 1.100834 | 62.61157
2905.246 | 48.42077 | 90.6455 | 94.98992 | 61.45733 | 55.37752 | 1.574497 | 67.79965 | 59.65324 | 1.102295 | 62.54514
2910.982 | 48.51637 | 90.74605 | 95.08507 | 61.57248 | 55.46231 | 1.551903 | 67.85142 | 59.68168 | 1.102672 | 62.5321
2916.718 | 48.61197 | 90.94386 | 95.1798 | 61.73777 | 55.53356 | 1.524972 | 67.88558 | 59.66466 | 1.104213 | 62.45743
2922.454 | 48.70757 | 91.0803 | 95.24131 | 61.83557 | 55.52197 | 1.503078 | 67.89127 | 59.58901 | 1.106193 | 62.34712
2928.19 | 48.80317 | 91.18044 | 95.29269 | 61.88246 | 55.63074 | 1.48656 | 67.86813 | 59.65734 | 1.104868 | 62.38029
2933.926 | 48.89877 | 91.25248 | 95.30556 | 61.91414 | 55.65938 | 1.478497 | 67.84927 | 59.66102 | 1.104865 | 62.36667
2939.662 | 48.99437 | 91.28065 | 95.28238 | 61.99608 | 55.64485 | 1.470348 | 67.91809 | 59.64396 | 1.106616 | 62.34983
2945.398 | 49.08997 | 91.31154 | 95.31619 | 61.97032 | 55.65314 | 1.476165 | 67.86691 | 59.63217 | 1.105991 | 62.32576
2951.134 | 49.18557 | 91.3737 | 95.3692 | 62.01772 | 55.65296 | 1.472729 | 67.87261 | 59.59522 | 1.106841 | 62.26802
2956.87 | 49.28117 | 91.45667 | 95.44771 | 62.07858 | 55.71854 | 1.468657 | 67.87759 | 59.61391 | 1.106623 | 62.25288
2962.606 | 49.37677 | 91.57551 | 95.56278 | 62.18034 | 55.86124 | 1.454111 | 67.90062 | 59.69191 | 1.105605 | 62.27863
2968.342 | 49.47237 | 91.70415 | 95.63861 | 62.3001 | 55.8099 | 1.436308 | 67.93597 | 59.57208 | 1.108754 | 62.12524
2974.078 | 49.56797 | 91.76809 | 95.66618 | 62.40054 | 55.91232 | 1.430691 | 67.99809 | 59.65235 | 1.108507 | 62.18203
2979.814 | 49.66357 | 91.83882 | 95.70773 | 62.44973 | 55.77816 | 1.423192 | 67.99927 | 59.47366 | 1.112049 | 61.99183
2985.55 | 49.75917 | 91.86118 | 95.69757 | 62.44836 | 55.8591 | 1.41286 | 67.98124 | 59.55616 | 1.110413 | 62.06678
2991.286 | 49.85477 | 91.86257 | 95.70415 | 62.48824 | 55.86747 | 1.40764 | 68.02361 | 59.56253 | 1.110956 | 62.07114
2997.022 | 49.95037 | 91.90421 | 95.73673 | 62.5183 | 55.87119 | 1.399606 | 68.0255 | 59.54296 | 1.111416 | 62.03778
3002.758 | 50.04597 | 91.98214 | 95.79916 | 62.65854 | 55.87887 | 1.382425 | 68.12033 | 59.50667 | 1.113756 | 61.97533
3008.494 | 50.14157 | 92.12445 | 95.87967 | 62.60845 | 56.01561 | 1.361522 | 67.96073 | 59.58173 | 1.11015 | 62.00087
3014.23 | 50.23717 | 92.23723 | 95.94269 | 62.69442 | 56.13679 | 1.344128 | 67.97085 | 59.65496 | 1.109274 | 62.03432
3019.966 | 50.33277 | 92.26703 | 95.97103 | 62.79311 | 56.0321 | 1.335326 | 68.05585 | 59.52533 | 1.113096 | 61.90057
3025.702 | 50.42837 | 92.33076 | 95.99141 | 62.84328 | 56.10477 | 1.329128 | 68.06321 | 59.576 | 1.112542 | 61.93132
3031.438 | 50.52397 | 92.32528 | 95.97687 | 62.95525 | 56.00608 | 1.334127 | 68.18853 | 59.47755 | 1.116489 | 61.84268
3037.174 | 50.61957 | 92.31906 | 95.99633 | 62.84458 | 56.0175 | 1.340532 | 68.07325 | 59.48544 | 1.114299 | 61.8474
3042.91 | 50.71517 | 92.36456 | 96.02305 | 62.86869 | 56.11189 | 1.341176 | 68.06581 | 59.56287 | 1.112851 | 61.90574
3048.646 | 50.81077 | 92.41352 | 96.09367 | 62.90601 | 56.13718 | 1.33806 | 68.07014 | 59.55187 | 1.11301 | 61.87116
3054.382 | 50.90637 | 92.50123 | 96.17573 | 63.02938 | 56.18806 | 1.32575 | 68.13897 | 59.55223 | 1.114183 | 61.83718
3060.118 | 51.00197 | 92.60047 | 96.22788 | 63.06444 | 56.19524 | 1.301937 | 68.10381 | 59.5122 | 1.11466 | 61.76882
3065.854 | 51.09757 | 92.66835 | 96.27363 | 63.18078 | 56.21834 | 1.289881 | 68.17946 | 59.50091 | 1.116258 | 61.73518
3071.59 | 51.19317 | 92.70977 | 96.27417 | 63.19517 | 56.19295 | 1.276676 | 68.16452 | 59.46092 | 1.117017 | 61.68894
3077.326 | 51.28877 | 92.7404 | 96.25958 | 63.24698 | 56.18297 | 1.267969 | 68.19787 | 59.44541 | 1.118131 | 61.6711
3083.062 | 51.38437 | 92.74463 | 96.25152 | 63.21724 | 56.21325 | 1.263848 | 68.16269 | 59.47868 | 1.117003 | 61.70333
3088.798 | 51.47997 | 92.75468 | 96.27167 | 63.22537 | 56.29996 | 1.262092 | 68.16407 | 59.56089 | 1.115426 | 61.77491
3094.534 | 51.57557 | 92.78701 | 96.31309 | 63.24786 | 56.26367 | 1.256789 | 68.16456 | 59.49926 | 1.116543 | 61.70171
3100.27 | 51.67117 | 92.84411 | 96.37699 | 63.34289 | 56.27874 | 1.249352 | 68.225 | 59.47714 | 1.117921 | 61.65627
3106.006 | 51.76677 | 92.92976 | 96.43903 | 63.37347 | 56.31881 | 1.236688 | 68.19503 | 59.47312 | 1.117665 | 61.62257
3111.742 | 51.86237 | 92.98397 | 96.4781 | 63.47719 | 56.36558 | 1.231662 | 68.26681 | 59.49324 | 1.118565 | 61.62275
3117.478 | 51.95797 | 92.98298 | 96.50182 | 63.49851 | 56.29403 | 1.223771 | 68.29047 | 59.41055 | 1.120363 | 61.53975
3123.214 | 52.05357 | 92.99174 | 96.49869 | 63.52334 | 56.25227 | 1.22539 | 68.31073 | 59.36473 | 1.121633 | 61.49521
3128.95 | 52.14917 | 92.97569 | 96.4938 | 63.52579 | 56.30042 | 1.230115 | 68.32516 | 59.42209 | 1.120717 | 61.5538
3134.686 | 52.24477 | 92.99314 | 96.51002 | 63.48251 | 56.32723 | 1.226169 | 68.2658 | 59.43982 | 1.119421 | 61.56377
3140.422 | 52.34037 | 93.04396 | 96.544 | 63.50023 | 56.33029 | 1.226359 | 68.24756 | 59.41651 | 1.119672 | 61.5245
3146.158 | 52.43597 | 93.09263 | 96.5809 | 63.60314 | 56.39942 | 1.211852 | 68.32242 | 59.46261 | 1.120112 | 61.55088
3151.894 | 52.53157 | 93.22497 | 96.63797 | 63.65856 | 56.38583 | 1.193445 | 68.28488 | 59.38914 | 1.121358 | 61.44284
3157.63 | 52.62717 | 93.29708 | 96.65326 | 63.67007 | 56.51557 | 1.176215 | 68.24444 | 59.49853 | 1.118986 | 61.52907
3163.366 | 52.72277 | 93.3305 | 96.64754 | 63.66284 | 56.44405 | 1.170224 | 68.21226 | 59.41466 | 1.120277 | 61.44383
3169.102 | 52.81837 | 93.33721 | 96.63352 | 63.76335 | 56.43663 | 1.167313 | 68.31503 | 59.40917 | 1.122193 | 61.44013
3174.838 | 52.91397 | 93.32713 | 96.62149 | 63.71832 | 56.47944 | 1.171805 | 68.27417 | 59.46116 | 1.120551 | 61.49401
3180.574 | 53.00957 | 93.32093 | 96.63525 | 63.69141 | 56.49976 | 1.180573 | 68.24986 | 59.48015 | 1.119674 | 61.51048
3186.31 | 53.10517 | 93.35686 | 96.67893 | 63.63998 | 56.53881 | 1.177466 | 68.1685 | 59.49631 | 1.117998 | 61.5097
3192.046 | 53.20077 | 93.4076 | 96.71441 | 63.7311 | 56.47949 | 1.177519 | 68.22903 | 59.40696 | 1.120774 | 61.40732
3197.782 | 53.29637 | 93.47881 | 96.76904 | 63.81986 | 56.56216 | 1.16974 | 68.27201 | 59.45461 | 1.120695 | 61.42713
3203.518 | 53.39197 | 93.51981 | 96.8078 | 63.89912 | 56.53297 | 1.156603 | 68.32683 | 59.39902 | 1.122666 | 61.35806
3209.254 | 53.48757 | 93.53685 | 96.81265 | 63.8908 | 56.51471 | 1.15484 | 68.30549 | 59.37304 | 1.122883 | 61.3289
3214.99 | 53.58317 | 93.57119 | 96.81316 | 63.94118 | 56.52149 | 1.151156 | 68.33426 | 59.36937 | 1.123633 | 61.31837
3220.726 | 53.67877 | 93.57188 | 96.80058 | 63.90428 | 56.55012 | 1.146693 | 68.29432 | 59.40317 | 1.122416 | 61.35298
3226.462 | 53.77437 | 93.57014 | 96.78486 | 63.90806 | 56.57085 | 1.14616 | 68.29963 | 59.43043 | 1.122071 | 61.38249
3232.198 | 53.86997 | 93.59616 | 96.81441 | 63.90257 | 56.59208 | 1.139936 | 68.27478 | 59.43538 | 1.121554 | 61.37593
3237.934 | 53.96557 | 93.64942 | 96.85835 | 63.88006 | 56.63564 | 1.12935 | 68.21192 | 59.45081 | 1.120297 | 61.37093
3243.67 | 54.06117 | 93.71064 | 96.89333 | 64.05327 | 56.59779 | 1.113994 | 68.35219 | 59.38115 | 1.124086 | 61.28506
3249.406 | 54.15677 | 93.75012 | 96.90859 | 64.04551 | 56.60718 | 1.106654 | 68.31512 | 59.374 | 1.123763 | 61.26716
3255.142 | 54.25237 | 93.76017 | 96.91559 | 64.07155 | 56.74788 | 1.105655 | 68.33557 | 59.51626 | 1.121432 | 61.39934
3260.878 | 54.34797 | 93.7923 | 96.93429 | 64.04058 | 56.66918 | 1.109523 | 68.27914 | 59.41791 | 1.122447 | 61.29528
3266.614 | 54.44357 | 93.75608 | 96.90222 | 64.0716 | 56.60745 | 1.113753 | 68.33861 | 59.37443 | 1.124215 | 61.26768
3272.35 | 54.53917 | 93.72093 | 96.92108 | 64.0235 | 56.62634 | 1.125292 | 68.31292 | 59.39921 | 1.122997 | 61.29454
3278.086 | 54.63477 | 93.7563 | 96.94627 | 64.02459 | 56.695 | 1.125722 | 68.28831 | 59.45237 | 1.121656 | 61.33294
3283.822 | 54.73037 | 93.80329 | 96.99521 | 64.06569 | 56.71793 | 1.117208 | 68.29791 | 59.44651 | 1.121922 | 61.30791
3289.558 | 54.82597 | 93.87885 | 97.02807 | 64.09778 | 56.73455 | 1.103948 | 68.27712 | 59.43025 | 1.122155 | 61.27045
3295.294 | 54.92157 | 93.95549 | 97.03375 | 64.13139 | 56.72521 | 1.092071 | 68.2572 | 59.395 | 1.122928 | 61.22019
3301.03 | 55.01717 | 93.96208 | 97.03903 | 64.24558 | 56.70315 | 1.084635 | 68.37394 | 59.36823 | 1.125365 | 61.19221
3306.766 | 55.11277 | 93.98078 | 97.03235 | 64.18293 | 56.70709 | 1.076074 | 68.29368 | 59.36867 | 1.12419 | 61.19023
3312.502 | 55.20837 | 93.96597 | 97.00817 | 64.21154 | 56.68168 | 1.073766 | 68.33489 | 59.35419 | 1.125195 | 61.18434
3318.238 | 55.30397 | 93.92014 | 97.00657 | 64.22322 | 56.732 | 1.077008 | 68.38067 | 59.42155 | 1.124402 | 61.25822
3323.974 | 55.39957 | 93.94014 | 97.02951 | 64.15827 | 56.72176 | 1.078001 | 68.29697 | 59.39747 | 1.123467 | 61.22651
3329.71 | 55.49517 | 93.96915 | 97.07286 | 64.22502 | 56.77826 | 1.076504 | 68.34693 | 59.43408 | 1.123517 | 61.24678
3335.446 | 55.59077 | 94.0169 | 97.12052 | 64.22951 | 56.78758 | 1.065221 | 68.31699 | 59.41417 | 1.123411 | 61.20839
3341.182 | 55.68637 | 94.01286 | 97.15396 | 64.34221 | 56.70346 | 1.062366 | 68.4398 | 59.31696 | 1.127052 | 61.10945
3346.918 | 55.78197 | 94.03326 | 97.16231 | 64.40796 | 56.73071 | 1.062041 | 68.49487 | 59.33657 | 1.127662 | 61.12237
3352.654 | 55.87757 | 94.05414 | 97.17184 | 64.31046 | 56.70389 | 1.060174 | 68.376 | 59.29911 | 1.126487 | 61.08037
3358.39 | 55.97317 | 94.04643 | 97.13941 | 64.30641 | 56.65543 | 1.064097 | 68.3773 | 59.26091 | 1.12738 | 61.05206
3364.126 | 56.06877 | 94.05352 | 97.13234 | 64.27344 | 56.72475 | 1.066643 | 68.33709 | 59.33344 | 1.125425 | 61.12142
3369.862 | 56.16437 | 94.08559 | 97.13689 | 64.35459 | 56.65838 | 1.056668 | 68.40005 | 59.25274 | 1.128166 | 61.03684
3375.598 | 56.25997 | 94.13098 | 97.15506 | 64.39428 | 56.71526 | 1.047668 | 68.40923 | 59.29257 | 1.127729 | 61.06203
3381.334 | 56.35557 | 94.19849 | 97.18732 | 64.40184 | 56.77323 | 1.035597 | 68.36823 | 59.32231 | 1.12671 | 61.07023
3387.07 | 56.45117 | 94.22723 | 97.19598 | 64.47803 | 56.77239 | 1.027074 | 68.42824 | 59.30989 | 1.12806 | 61.05076
3392.806 | 56.54677 | 94.23451 | 97.20829 | 64.47042 | 56.80363 | 1.027035 | 68.41488 | 59.33644 | 1.127306 | 61.07219
3398.542 | 56.64237 | 94.24333 | 97.20701 | 64.39561 | 56.81175 | 1.029556 | 68.32909 | 59.34261 | 1.125837 | 61.07658
3404.278 | 56.73797 | 94.21354 | 97.1824 | 64.42993 | 56.73655 | 1.038003 | 68.38712 | 59.28089 | 1.12793 | 61.02855
3410.014 | 56.83357 | 94.18389 | 97.18647 | 64.44277 | 56.80821 | 1.049251 | 68.42229 | 59.36363 | 1.126732 | 61.1129
3415.75 | 56.92917 | 94.20537 | 97.20735 | 64.49582 | 56.81429 | 1.052188 | 68.463 | 59.35684 | 1.127539 | 61.09779
3421.486 | 57.02477 | 94.24006 | 97.24185 | 64.44069 | 56.84192 | 1.049463 | 68.37929 | 59.36425 | 1.126028 | 61.09083
3427.222 | 57.12037 | 94.30391 | 97.28936 | 64.56875 | 56.8192 | 1.040119 | 68.46879 | 59.30607 | 1.128716 | 61.01249
3432.958 | 57.21597 | 94.34409 | 97.29238 | 64.5717 | 56.89627 | 1.03042 | 68.44276 | 59.3732 | 1.127239 | 61.06808
3438.694 | 57.31157 | 94.3746 | 97.29348 | 64.54547 | 56.88745 | 1.020215 | 68.39284 | 59.35427 | 1.126956 | 61.04355
3444.43 | 57.40717 | 94.38246 | 97.27887 | 64.60698 | 56.91166 | 1.013601 | 68.45232 | 59.38167 | 1.12755 | 61.07122
3450.166 | 57.50277 | 94.34937 | 97.24916 | 64.61514 | 56.86894 | 1.014183 | 68.48497 | 59.35654 | 1.128539 | 61.05988
3455.902 | 57.59837 | 94.33744 | 97.23994 | 64.57285 | 56.80587 | 1.014265 | 68.4488 | 59.29725 | 1.129053 | 61.00738
3461.638 | 57.69397 | 94.35331 | 97.24843 | 64.52687 | 56.89482 | 1.011524 | 68.38856 | 59.38257 | 1.126485 | 61.08418
3467.374 | 57.78957 | 94.37697 | 97.29351 | 64.53551 | 56.85201 | 1.011706 | 68.38057 | 59.31656 | 1.127484 | 61.00692
3473.11 | 57.88517 | 94.41818 | 97.33921 | 64.52358 | 56.92782 | 1.003729 | 68.33809 | 59.36873 | 1.125775 | 61.03926
3478.846 | 57.98077 | 94.42538 | 97.34697 | 64.63906 | 56.94016 | 1.003441 | 68.45517 | 59.37697 | 1.127545 | 61.04413
3484.582 | 58.07637 | 94.43677 | 97.33969 | 64.59949 | 56.9234 | 1.009542 | 68.40502 | 59.35826 | 1.127186 | 61.02538
3490.318 | 58.17197 | 94.43728 | 97.35512 | 64.63407 | 56.94129 | 1.011069 | 68.44126 | 59.37194 | 1.127436 | 61.03523
3496.054 | 58.26757 | 94.42999 | 97.33481 | 64.55457 | 56.83286 | 1.011075 | 68.36237 | 59.26745 | 1.128197 | 60.94066
3501.79 | 58.36317 | 94.3912 | 97.32616 | 64.65174 | 56.8123 | 1.016195 | 68.4934 | 59.2606 | 1.130304 | 60.94371
3507.526 | 58.45877 | 94.4282 | 97.3359 | 64.57184 | 56.87764 | 1.011597 | 68.38195 | 59.31435 | 1.127611 | 60.98577
3513.262 | 58.55437 | 94.47212 | 97.36186 | 64.62511 | 56.85946 | 1.002962 | 68.40655 | 59.27384 | 1.128902 | 60.93272
3518.998 | 58.64997 | 94.53504 | 97.38775 | 64.56859 | 57.04292 | 0.9923021 | 68.30122 | 59.43765 | 1.124287 | 61.07189
3524.734 | 58.74557 | 94.55346 | 97.39057 | 64.662 | 56.89674 | 0.9803981 | 68.38671 | 59.2788 | 1.128806 | 60.91515
3530.47 | 58.84117 | 94.5729 | 97.39642 | 64.66828 | 56.96261 | 0.9760854 | 68.37929 | 59.33964 | 1.12761 | 60.96842
3536.206 | 58.93677 | 94.54135 | 97.38435 | 64.67657 | 56.9148 | 0.9755872 | 68.41089 | 59.30327 | 1.128702 | 60.94236
3541.942 | 59.03237 | 94.54333 | 97.34147 | 64.64913 | 56.85931 | 0.9840936 | 68.38043 | 59.25818 | 1.129324 | 60.90747
3547.678 | 59.12797 | 94.50881 | 97.34633 | 64.61213 | 56.8769 | 0.9928441 | 68.36625 | 59.28558 | 1.128329 | 60.93975
3553.414 | 59.22357 | 94.48806 | 97.36802 | 64.64677 | 56.93816 | 0.9996401 | 68.41792 | 59.34906 | 1.127719 | 61.0004
3559.15 | 59.31917 | 94.51857 | 97.41019 | 64.69121 | 56.91736 | 0.9994632 | 68.44285 | 59.30489 | 1.128907 | 60.94322
3564.886 | 59.41477 | 94.56648 | 97.44407 | 64.7052 | 57.01215 | 0.9923309 | 68.42298 | 59.37839 | 1.127274 | 60.99716
3570.622 | 59.51037 | 94.61395 | 97.45657 | 64.73938 | 57.00786 | 0.9860393 | 68.42477 | 59.35545 | 1.127954 | 60.963
3576.358 | 59.60597 | 94.58513 | 97.45665 | 64.70666 | 57.03885 | 0.9800332 | 68.41102 | 59.39655 | 1.126771 | 61.00827
3582.094 | 59.70157 | 94.61622 | 97.44206 | 64.72714 | 56.95947 | 0.9754782 | 68.4102 | 59.30888 | 1.128699 | 60.92079
3587.83 | 59.79717 | 94.59979 | 97.42559 | 64.76436 | 56.94878 | 0.9769759 | 68.46142 | 59.30791 | 1.12956 | 60.92655
3593.566 | 59.89277 | 94.57153 | 97.42093 | 64.70527 | 56.93268 | 0.9783686 | 68.41939 | 59.30126 | 1.128848 | 60.92682
3599.302 | 59.98837 | 94.57947 | 97.43676 | 64.69431 | 56.94193 | 0.9710102 | 68.40206 | 59.30354 | 1.128474 | 60.92417
3605.038 | 60.08397 | 94.58515 | 97.46194 | 64.73778 | 56.95628 | 0.9594468 | 68.44391 | 59.30891 | 1.128947 | 60.92302
3610.774 | 60.17957 | 94.64379 | 97.48433 | 64.74767 | 56.98308 | 0.9518565 | 68.41196 | 59.31187 | 1.128589 | 60.90943
3616.51 | 60.27517 | 94.65715 | 97.49257 | 64.80778 | 57.01284 | 0.9507695 | 68.46581 | 59.33619 | 1.129047 | 60.92841
3622.246 | 60.37077 | 94.64888 | 97.4925 | 64.81775 | 56.97001 | 0.9545106 | 68.48232 | 59.29417 | 1.13007 | 60.88973
3627.982 | 60.46637 | 94.65748 | 97.48167 | 64.8001 | 56.95569 | 0.9589279 | 68.45746 | 59.28 | 1.130046 | 60.87658
3633.718 | 60.56197 | 94.69738 | 97.47139 | 64.81688 | 56.97056 | 0.9739682 | 68.44633 | 59.28644 | 1.130044 | 60.87681
3639.454 | 60.65757 | 94.62362 | 97.46838 | 64.73536 | 56.98706 | 0.9803927 | 68.41353 | 59.32716 | 1.128296 | 60.93146
3645.19 | 60.75317 | 94.63866 | 97.48716 | 64.81201 | 56.94945 | 0.9845987 | 68.48365 | 59.27756 | 1.130377 | 60.87692
3650.926 | 60.84877 | 94.66198 | 97.50718 | 64.76819 | 57.00061 | 0.9734434 | 68.42048 | 59.31744 | 1.128599 | 60.90642
3656.662 | 60.94437 | 94.75554 | 97.53893 | 64.81214 | 57.01768 | 0.9616271 | 68.39932 | 59.29667 | 1.129027 | 60.86105
3662.398 | 61.03997 | 94.76018 | 97.52287 | 64.91763 | 57.06224 | 0.9562384 | 68.50729 | 59.34658 | 1.129982 | 60.91139
3668.134 | 61.13557 | 94.78979 | 97.51916 | 64.93164 | 57.02064 | 0.9494307 | 68.50066 | 59.2954 | 1.13105 | 60.85695
3673.87 | 61.23117 | 94.78581 | 97.50537 | 64.82222 | 57.08685 | 0.9456895 | 68.3881 | 59.36975 | 1.127835 | 60.93207
3679.606 | 61.32677 | 94.73903 | 97.46194 | 64.94486 | 56.98401 | 0.9548919 | 68.55132 | 59.29061 | 1.132007 | 60.87433
3685.342 | 61.42237 | 94.73169 | 97.46426 | 64.81088 | 56.96856 | 0.9565913 | 68.4152 | 59.27605 | 1.129979 | 60.86136
3691.078 | 61.51797 | 94.74852 | 97.49517 | 64.77669 | 57.04536 | 0.9557775 | 68.36697 | 59.3412 | 1.127862 | 60.91424
3696.814 | 61.61357 | 94.76709 | 97.52133 | 64.79937 | 57.04478 | 0.9525933 | 68.3775 | 59.32678 | 1.128268 | 60.89128
3702.55 | 61.70917 | 94.80225 | 97.54193 | 64.91919 | 57.01025 | 0.9484117 | 68.47854 | 59.27371 | 1.131039 | 60.82891
3708.286 | 61.80477 | 94.8084 | 97.56005 | 64.89668 | 57.0835 | 0.9527354 | 68.45034 | 59.34236 | 1.129196 | 60.88999
3714.022 | 61.90037 | 94.81072 | 97.54944 | 64.90654 | 56.96286 | 0.9594018 | 68.45907 | 59.21953 | 1.13176 | 60.77354
3719.758 | 61.99597 | 94.79718 | 97.54171 | 64.93162 | 57.04276 | 0.9603611 | 68.49531 | 59.30914 | 1.130611 | 60.86405
3725.494 | 62.09157 | 94.77809 | 97.52631 | 64.82257 | 57.07498 | 0.9628395 | 68.39405 | 59.35327 | 1.128075 | 60.91351
3731.23 | 62.18717 | 94.7742 | 97.53127 | 64.91098 | 57.00189 | 0.9646749 | 68.49013 | 59.27691 | 1.131062 | 60.83985
3736.966 | 62.28277 | 94.79895 | 97.54364 | 64.87145 | 56.9738 | 0.9584429 | 68.43055 | 59.23629 | 1.130931 | 60.79323
3742.702 | 62.37837 | 94.84855 | 97.56861 | 64.88881 | 57.14008 | 0.9469179 | 68.41308 | 59.38621 | 1.127941 | 60.92232
3748.438 | 62.47397 | 94.89223 | 97.58765 | 64.91955 | 57.13789 | 0.9328753 | 68.41398 | 59.36464 | 1.128519 | 60.88885
3754.174 | 62.56957 | 94.90927 | 97.57655 | 64.95423 | 56.98974 | 0.9259143 | 68.43823 | 59.20894 | 1.132057 | 60.73783
3759.91 | 62.66517 | 94.90844 | 97.57538 | 64.94085 | 57.19546 | 0.927655 | 68.42473 | 59.42329 | 1.127753 | 60.94454
3765.646 | 62.76077 | 94.87871 | 97.54826 | 65.00077 | 57.08361 | 0.9256537 | 68.50933 | 59.3246 | 1.131005 | 60.86111
3771.382 | 62.85637 | 94.84169 | 97.54171 | 64.89139 | 57.08983 | 0.9337219 | 68.42074 | 59.34443 | 1.128979 | 60.88901
3777.118 | 62.95197 | 94.82132 | 97.53566 | 64.937 | 57.02435 | 0.9452177 | 68.48355 | 59.28447 | 1.13107 | 60.83669
3782.854 | 63.04757 | 94.84214 | 97.56064 | 64.82959 | 57.09035 | 0.9501897 | 68.35526 | 59.33896 | 1.127893 | 60.87979
3788.59 | 63.14317 | 94.85728 | 97.58842 | 64.97125 | 57.06331 | 0.9442963 | 68.49369 | 59.29761 | 1.130894 | 60.83124
3794.326 | 63.23877 | 94.91653 | 97.6201 | 64.90914 | 57.10179 | 0.9397353 | 68.3855 | 59.30962 | 1.129051 | 60.82435
3800.062 | 63.33437 | 94.89657 | 97.63904 | 64.96041 | 57.11991 | 0.9368329 | 68.45391 | 59.32868 | 1.129585 | 60.84284
3805.798 | 63.42997 | 94.91424 | 97.6321 | 64.92591 | 57.10578 | 0.9370657 | 68.40482 | 59.31075 | 1.129264 | 60.82343
3811.534 | 63.52557 | 94.9125 | 97.61524 | 64.96196 | 57.16751 | 0.9331905 | 68.44406 | 59.38063 | 1.128671 | 60.89451
3817.27 | 63.62117 | 94.8742 | 97.58071 | 64.99211 | 57.00988 | 0.9339489 | 68.50346 | 59.2393 | 1.132317 | 60.77329
3823.006 | 63.71677 | 94.85137 | 97.59515 | 64.91541 | 57.10932 | 0.9266308 | 68.43908 | 59.34513 | 1.129011 | 60.87679
3828.742 | 63.81237 | 94.84397 | 97.60193 | 64.97871 | 57.02537 | 0.919348 | 68.51117 | 59.25806 | 1.131776 | 60.79311
3834.478 | 63.90797 | 94.89555 | 97.62876 | 64.99099 | 56.99618 | 0.9168885 | 68.48687 | 59.20366 | 1.13257 | 60.7248
3840.214 | 64.00357 | 94.91988 | 97.64123 | 65.00214 | 57.11917 | 0.9070571 | 68.48106 | 59.32009 | 1.130325 | 60.82942
3845.95 | 64.09917 | 94.94804 | 97.64043 | 65.02183 | 57.17739 | 0.9115355 | 68.48149 | 59.37219 | 1.129516 | 60.87407
3851.686 | 64.19477 | 94.95355 | 97.6329 | 65.00199 | 57.1346 | 0.9174373 | 68.45661 | 59.3284 | 1.130017 | 60.83232
3857.422 | 64.29037 | 94.92213 | 97.62222 | 64.99591 | 57.07128 | 0.9231233 | 68.47287 | 59.27556 | 1.131165 | 60.78999
3863.158 | 64.38597 | 94.88934 | 97.61181 | 65.0291 | 57.13708 | 0.937209 | 68.53151 | 59.35718 | 1.130439 | 60.87731
3868.894 | 64.48157 | 94.896 | 97.61245 | 64.90876 | 57.04525 | 0.9426003 | 68.39989 | 59.25954 | 1.130164 | 60.78185
3874.63 | 64.57717 | 94.91681 | 97.63202 | 64.95802 | 57.13286 | 0.9410387 | 68.43679 | 59.33811 | 1.129287 | 60.84927
3880.366 | 64.67277 | 94.95451915 | 97.67677 | 65.00121 | 57.1569 | 0.9334072 | 68.4551 | 59.33766 | 1.129563 | 60.83207
3886.102 | 64.76837 | 94.99377 | 97.66641 | 65.0706 | 57.11193 | 0.9200985 | 68.49987 | 59.28218 | 1.131659 | 60.77282
3891.838 | 64.86397 | 95.00164 | 97.65838 | 65.02073 | 57.11902 | 0.9155327 | 68.4417 | 59.28963 | 1.130651 | 60.78004
3897.574 | 64.95957 | 95.01791 | 97.65037 | 65.11495 | 57.17076 | 0.9115807 | 68.52914 | 59.34084 | 1.131265 | 60.82773
3903.31 | 65.05517 | 95.0109 | 97.62994 | 64.99766 | 57.15291 | 0.906796 | 68.41073 | 59.33079 | 1.12958 | 60.82364
3909.046 | 65.15077 | 94.9866 | 97.59658 | 64.97175 | 57.14811 | 0.9127451 | 68.40097 | 59.34358 | 1.129224 | 60.84771
3914.782 | 65.24637 | 94.96404 | 97.6031 | 65.03516 | 57.20197 | 0.9185675 | 68.48399 | 59.4044 | 1.129262 | 60.90949
3920.518 | 65.34197 | 94.97434 | 97.62348 | 65.00578 | 57.14111 | 0.9215163 | 68.44563 | 59.33173 | 1.129954 | 60.83326
3926.254 | 65.43757 | 95.00664 | 97.66323 | 65.02424 | 57.1642 | 0.9161732 | 68.44179 | 59.33349 | 1.129819 | 60.82029
3931.99 | 65.53317 | 95.02008 | 97.68141 | 65.03637 | 57.14653 | 0.9137913 | 68.44487 | 59.30541 | 1.130379 | 60.7868
3937.726 | 65.62877 | 95.02168 | 97.68839 | 65.01891 | 57.19987 | 0.9161909 | 68.42535 | 59.35811 | 1.129022 | 60.83583
3943.462 | 65.72437 | 95.01495 | 97.67848 | 65.07831 | 57.08864 | 0.9224203 | 68.49271 | 59.24781 | 1.132255 | 60.73294
3949.198 | 65.81997 | 95.00298 | 97.67301 | 65.05888 | 57.08494 | 0.9239539 | 68.48088 | 59.24931 | 1.13199 | 60.73793
3954.934 | 65.91557 | 94.99214 | 97.6425 | 65.04958 | 57.12387 | 0.9261453 | 68.47891 | 59.30248 | 1.131057 | 60.7976
3960.67 | 66.01117 | 94.98392 | 97.64345 | 64.95706 | 57.13907 | 0.9254109 | 68.38743 | 59.32048 | 1.129148 | 60.81641
3966.406 | 66.10677 | 95.01376 | 97.64726 | 64.9878 | 57.1904 | 0.9172777 | 68.39831 | 59.36346 | 1.128668 | 60.851
3972.142 | 66.20237 | 95.04934 | 97.69015 | 65.01194 | 57.12851 | 0.9102552 | 68.3981 | 59.27506 | 1.130311 | 60.74985
3977.878 | 66.29797 | 95.07994 | 97.67825 | 65.04236 | 57.18208 | 0.9019396 | 68.40808 | 59.32497 | 1.12978 | 60.79421
3983.614 | 66.39357 | 95.08708 | 97.67272 | 65.05212 | 57.15923 | 0.896784 | 68.4132 | 59.30081 | 1.130401 | 60.77061
3989.35 | 66.48917 | 95.08107 | 97.67102 | 65.10038 | 57.15364 | 0.8955457 | 68.46829 | 59.29736 | 1.131351 | 60.76885
3995.086 | 66.58477 | 95.05476 | 97.64591 | 65.08856 | 57.1709 | 0.9018441 | 68.47481 | 59.3311 | 1.130804 | 60.81182
4000.822 | 66.68037 | 95.01576 | 97.63984 | 65.04545 | 57.07487 | 0.9207602 | 68.45754 | 59.24523 | 1.131956 | 60.73822
4006.558 | 66.77597 | 95.00409 | 97.65366 | 65.0227 | 57.17839 | 0.928391 | 68.442 | 59.35196 | 1.129511 | 60.84057
4012.294 | 66.87157 | 95.02775 | 97.67745 | 64.99547 | 57.07448 | 0.931698 | 68.39631 | 59.22952 | 1.131094 | 60.71293
4018.03 | 66.96717 | 95.06461 | 97.71352 | 65.03755 | 57.16559 | 0.9251192 | 68.41405 | 59.30163 | 1.130022 | 60.76758
4023.766 | 67.06277 | 95.08427 | 97.71577 | 65.05409 | 57.22995 | 0.9153506 | 68.4173 | 59.36169 | 1.129039 | 60.82105
4029.502 | 67.15837 | 95.0859 | 97.70577 | 65.14684 | 57.22955 | 0.9109998 | 68.51367 | 59.36388 | 1.130656 | 60.82487
4035.238 | 67.25397 | 95.10487 | 97.69589 | 65.02588 | 57.15559 | 0.9045195 | 68.37282 | 59.28442 | 1.130017 | 60.74647
4040.974 | 67.34957 | 95.06176 | 97.67819 | 65.07829 | 57.17248 | 0.8977191 | 68.45896 | 59.32059 | 1.130594 | 60.79367
4046.71 | 67.44517 | 95.02079 | 97.66641 | 65.09952 | 57.11684 | 0.8984914 | 68.51081 | 59.27902 | 1.132064 | 60.76431
4052.446 | 67.54077 | 95.01441 | 97.67123 | 65.00672 | 57.21657 | 0.8961251 | 68.41775 | 59.38298 | 1.12848 | 60.86477
4058.182 | 67.63637 | 95.03181 | 97.69161 | 65.07065 | 57.11756 | 0.8952445 | 68.4725 | 59.2686 | 1.131548 | 60.74687
4063.918 | 67.73197 | 95.06298 | 97.72237 | 64.99748 | 57.15879 | 0.8903022 | 68.37307 | 59.29233 | 1.12946 | 60.75714
4069.654 | 67.82757 | 95.08679 | 97.71968 | 65.12371 | 57.19253 | 0.8957421 | 68.48871 | 59.32089 | 1.130986 | 60.7804
4075.39 | 67.92317 | 95.07615 | 97.72391 | 65.15114 | 57.08194 | 0.8975747 | 68.52522 | 59.20812 | 1.133655 | 60.67297
4081.126 | 68.01877 | 95.09169 | 97.72295 | 65.06847 | 57.19343 | 0.903189 | 68.42708 | 59.31931 | 1.130009 | 60.77722
4086.862 | 68.11437 | 95.07079 | 97.70697 | 65.10735 | 57.09261 | 0.9149136 | 68.48302 | 59.22606 | 1.132681 | 60.69483
4092.598 | 68.20997 | 95.04525 | 97.69397 | 65.09904 | 57.16275 | 0.9183383 | 68.49269 | 59.31065 | 1.131147 | 60.7842
4098.334 | 68.30557 | 95.0448 | 97.68565 | 65.09332 | 57.18204 | 0.9171651 | 68.48698 | 59.33338 | 1.130666 | 60.80789
4104.07 | 68.40117 | 95.08449 | 97.71079 | 65.1129 | 57.1763 | 0.9131133 | 68.479 | 59.30751 | 1.13112 | 60.76979
4109.806 | 68.49677 | 95.13675 | 97.72382 | 65.09952 | 57.26967 | 0.9014075 | 68.42731 | 59.38433 | 1.129044 | 60.83065
4115.542 | 68.59237 | 95.163 | 97.73109 | 65.11994 | 57.2146 | 0.8912776 | 68.42989 | 59.31697 | 1.130485 | 60.75889
4121.278 | 68.68797 | 95.15867 | 97.71329 | 65.13602 | 57.23196 | 0.8839061 | 68.44991 | 59.3418 | 1.130421 | 60.78736
4127.014 | 68.78357 | 95.14819 | 97.69781 | 65.16373 | 57.18632 | 0.8858642 | 68.48657 | 59.30246 | 1.131804 | 60.75471
4132.75 | 68.87917 | 95.13429 | 97.69103 | 65.13524 | 57.2332 | 0.889873 | 68.46663 | 59.35742 | 1.130383 | 60.8119
4138.486 | 68.97477 | 95.09329 | 97.67997 | 65.09559 | 57.12952 | 0.8993559 | 68.45445 | 59.26583 | 1.131745 | 60.73415
4144.222 | 69.07037 | 95.06785 | 97.67422 | 65.1157 | 57.1331 | 0.9101091 | 68.49392 | 59.2791 | 1.132024 | 60.75326
4149.958 | 69.16597 | 95.09412 | 97.70127 | 65.07414 | 57.17805 | 0.914696 | 68.4313 | 59.30934 | 1.130412 | 60.77156
4155.694 | 69.26157 | 95.13674 | 97.73536 | 65.04321 | 57.18032 | 0.9150728 | 68.36813 | 59.28812 | 1.129829 | 60.7355
4161.43 | 69.35717 | 95.15387 | 97.74479 | 65.13287 | 57.17907 | 0.9100007 | 68.45005 | 59.27867 | 1.131412 | 60.72099
4167.166 | 69.45277 | 95.16002 | 97.7455 | 65.14039 | 57.19466 | 0.9073739 | 68.45353 | 59.29274 | 1.131234 | 60.73318
4172.902 | 69.54837 | 95.16194 | 97.72758 | 65.1405 | 57.22107 | 0.9053218 | 68.45226 | 59.32508 | 1.130714 | 60.76765
4178.638 | 69.64397 | 95.14606 | 97.70301 | 65.09358 | 57.16665 | 0.8999876 | 68.41437 | 59.28111 | 1.130975 | 60.73348
4184.374 | 69.73957 | 95.12245 | 97.68849 | 65.052 | 57.18285 | 0.9034838 | 68.38765 | 59.30961 | 1.129932 | 60.76872
4190.11 | 69.83517 | 95.13471 | 97.68736 | 65.07608 | 57.11953 | 0.901804 | 68.40414 | 59.24055 | 1.131604 | 60.69988
4195.846 | 69.93077 | 95.15307 | 97.70215 | 65.10164 | 57.22993 | 0.895524 | 68.4178 | 59.34485 | 1.129864 | 60.79371
4201.582 | 70.02637 | 95.17321 | 97.73809 | 65.11279 | 57.25983 | 0.8834555 | 68.41504 | 59.35857 | 1.129468 | 60.79552
4207.318 | 70.12197 | 95.18082 | 97.73772 | 65.2024 | 57.23171 | 0.8844713 | 68.50372 | 59.32721 | 1.131578 | 60.76381
4213.054 | 70.21757 | 95.18066 | 97.73394 | 65.1707 | 57.15226 | 0.8896347 | 68.47054 | 59.24606 | 1.1326 | 60.68634
4218.79 | 70.31317 | 95.15816 | 97.71591 | 65.14632 | 57.22955 | 0.8919234 | 68.4611 | 59.33864 | 1.130647 | 60.78388
4224.526 | 70.40877 | 95.1472 | 97.71454 | 65.12401 | 57.16076 | 0.9014825 | 68.44553 | 59.27108 | 1.13162 | 60.72122
4230.262 | 70.50437 | 95.11325 | 97.70939 | 65.10633 | 57.06985 | 0.9118103 | 68.45138 | 59.18875 | 1.133115 | 60.64976
4235.998 | 70.59997 | 95.10657 | 97.71803 | 65.11401 | 57.17847 | 0.9164854 | 68.46426 | 59.30078 | 1.131096 | 60.75736
4241.734 | 70.69557 | 95.13476 | 97.7446 | 65.0975 | 57.16677 | 0.9090367 | 68.42662 | 59.27181 | 1.131041 | 60.71827
4247.47 | 70.79117 | 95.18808 | 97.76737 | 65.12307 | 57.26232 | 0.8997737 | 68.41515 | 59.34753 | 1.129597 | 60.77588
4253.206 | 70.88677 | 95.19173 | 97.77312 | 65.15278 | 57.20687 | 0.8903101 | 68.44374 | 59.28718 | 1.131208 | 60.71574
4258.942 | 70.98237 | 95.19414 | 97.76888 | 65.17921 | 57.23172 | 0.8846272 | 68.46977 | 59.3135 | 1.131175 | 60.74151
4264.678 | 71.07797 | 95.17716 | 97.74593 | 65.12212 | 57.22949 | 0.8724513 | 68.422 | 59.32348 | 1.130228 | 60.75927
4270.414 | 71.17357 | 95.14016 | 97.73149 | 65.12995 | 57.16479 | 0.8754722 | 68.45685 | 59.27218 | 1.131644 | 60.72022
4276.15 | 71.26917 | 95.09232 | 97.71765 | 65.19257 | 57.10999 | 0.8805354 | 68.55713 | 59.23422 | 1.133819 | 60.69614
4281.886 | 71.36477 | 95.10211 | 97.73624 | 65.08077 | 57.12516 | 0.8843813 | 68.43252 | 59.24122 | 1.131574 | 60.6971
4287.622 | 71.46037 | 95.11271 | 97.75595 | 65.12381 | 57.23171 | 0.8904875 | 68.47014 | 59.34237 | 1.130214 | 60.78846
4293.358 | 71.55597 | 95.15089 | 97.76794 | 65.26084 | 57.27164 | 0.8917411 | 68.58668 | 59.36838 | 1.131802 | 60.80339
4299.094 | 71.65157 | 95.17052 | 97.78261 | 65.18659 | 57.198 | 0.8940698 | 68.49452 | 59.28152 | 1.13197 | 60.71262
4304.83 | 71.74717 | 95.18526 | 97.77337 | 65.12382 | 57.21817 | 0.8953637 | 68.41797 | 59.30078 | 1.130481 | 60.73012
4310.566 | 71.84277 | 95.1858 | 97.76098 | 65.15949 | 57.24437 | 0.8978664 | 68.45505 | 59.3316 | 1.130583 | 60.76228
4316.302 | 71.93837 | 95.18031 | 97.735 | 65.17448 | 57.2331 | 0.8996066 | 68.47475 | 59.32964 | 1.131066 | 60.76682
4322.038 | 72.03397 | 95.14824 | 97.72194 | 65.14254 | 57.1596 | 0.9026109 | 68.46426 | 59.26727 | 1.131965 | 60.71582
4327.774 | 72.12957 | 95.16254 | 97.72753 | 65.12682 | 57.21802 | 0.9007107 | 68.43745 | 59.32175 | 1.130536 | 60.76432
4333.51 | 72.22517 | 95.19279 | 97.7525 | 65.10636 | 57.22438 | 0.8881242 | 68.39421 | 59.31137 | 1.130056 | 60.74309
4339.246 | 72.32077 | 95.22499 | 97.76112 | 65.1503 | 57.26947 | 0.8800452 | 68.41723 | 59.34561 | 1.129928 | 60.76785
4344.982 | 72.41637 | 95.24234 | 97.76738 | 65.18766 | 57.20014 | 0.877085 | 68.44399 | 59.26653 | 1.131946 | 60.68675
4350.718 | 72.51197 | 95.2356 | 97.75428 | 65.1567 | 57.25423 | 0.8743479 | 68.41633 | 59.32869 | 1.13034 | 60.75078
4356.454 | 72.60757 | 95.20266 | 97.73623 | 65.13621 | 57.23035 | 0.8760288 | 68.41847 | 59.31959 | 1.130456 | 60.75235
4362.19 | 72.70317 | 95.18522 | 97.73367 | 65.11226 | 57.18233 | 0.8883233 | 68.40586 | 59.27592 | 1.130989 | 60.71427
4367.926 | 72.79877 | 95.14683 | 97.72513 | 65.10679 | 57.1365 | 0.9019658 | 68.4277 | 59.24277 | 1.131801 | 60.69182
4373.662 | 72.89437 | 95.16139 | 97.72926 | 65.09212 | 57.20746 | 0.907314 | 68.40182 | 59.31062 | 1.130143 | 60.75346
4379.398 | 72.98997 | 95.18 | 97.76334 | 65.13985 | 57.22985 | 0.9046342 | 68.43859 | 59.31759 | 1.130529 | 60.74945
4385.134 | 73.08557 | 95.21885 | 97.78301 | 65.2002 | 57.17498 | 0.8973003 | 68.47405 | 59.2428 | 1.132662 | 60.66539
4390.87 | 73.18117 | 95.23718 | 97.79063 | 65.16692 | 57.26941 | 0.8912259 | 68.42593 | 59.33269 | 1.130217 | 60.74689
4396.606 | 73.27677 | 95.23546 | 97.78498 | 65.16529 | 57.22315 | 0.8853909 | 68.42544 | 59.28703 | 1.131103 | 60.70432
4402.342 | 73.37237 | 95.24326 | 97.76286 | 65.13562 | 57.23148 | 0.8820231 | 68.38868 | 59.30012 | 1.130423 | 60.71991
4408.078 | 73.46797 | 95.21403 | 97.73574 | 65.11715 | 57.27107 | 0.8807632 | 68.39029 | 59.35847 | 1.129322 | 60.78767
4413.814 | 73.56357 | 95.19768 | 97.72042 | 65.09974 | 57.25182 | 0.8824121 | 68.38375 | 59.34826 | 1.129399 | 60.78425
4419.55 | 73.65917 | 95.19315 | 97.72159 | 65.13227 | 57.19446 | 0.8844532 | 68.42118 | 59.28982 | 1.131097 | 60.72855
4425.286 | 73.75477 | 95.20232 | 97.73908 | 65.19464 | 57.25375 | 0.8830422 | 68.4801 | 59.34306 | 1.131008 | 60.77449
4431.022 | 73.85037 | 95.23498 | 97.7687 | 65.19306 | 57.273 | 0.8792184 | 68.45495 | 59.34387 | 1.1306 | 60.76261
4436.758 | 73.94597 | 95.23811 | 97.78184 | 65.18599 | 57.26337 | 0.8833256 | 68.44528 | 59.32887 | 1.130667 | 60.74481
4442.494 | 74.04157 | 95.22734 | 97.77598 | 65.23084 | 57.21999 | 0.8863978 | 68.50011 | 59.28902 | 1.132303 | 60.70973
4448.23 | 74.13717 | 95.21947 | 97.76727 | 65.15057 | 57.20902 | 0.8929673 | 68.42148 | 59.28275 | 1.131127 | 60.70705
4453.966 | 74.23277 | 95.2026 | 97.75391 | 65.12852 | 57.12682 | 0.8987658 | 68.41044 | 59.20684 | 1.132371 | 60.63995
4459.702 | 74.32837 | 95.18466 | 97.73877 | 65.10464 | 57.16019 | 0.9062458 | 68.39824 | 59.25157 | 1.131295 | 60.68985
4465.438 | 74.42397 | 95.18565 | 97.7475 | 65.15557 | 57.26547 | 0.9037001 | 68.45104 | 59.35769 | 1.130098 | 60.79024
4471.174 | 74.51957 | 95.22227 | 97.76037 | 65.14209 | 57.23336 | 0.896291 | 68.41055 | 59.30925 | 1.130498 | 60.73347
4476.91 | 74.61517 | 95.26013 | 97.77651 | 65.2633 | 57.23996 | 0.8873836 | 68.51062 | 59.29954 | 1.132472 | 60.71314
4482.646 | 74.71077 | 95.25838 | 97.77515 | 65.20212 | 57.18949 | 0.8725482 | 68.44765 | 59.24821 | 1.132408 | 60.66423
4488.382 | 74.80637 | 95.28868 | 97.77716 | 65.18474 | 57.26849 | 0.8724501 | 68.40764 | 59.32018 | 1.130545 | 60.72717
4494.118 | 74.90197 | 95.25257 | 97.75213 | 65.21977 | 57.22078 | 0.8724317 | 68.47035 | 59.28952 | 1.132095 | 60.70999
4499.854 | 74.99757 | 95.22608 | 97.74819 | 65.16481 | 57.20137 | 0.8778443 | 68.43169 | 59.27871 | 1.131525 | 60.70572
4505.59 | 75.09317 | 95.17871 | 97.72882 | 65.18064 | 57.23832 | 0.8906844 | 68.48238 | 59.33746 | 1.13107 | 60.77594
4511.326 | 75.18877 | 95.17515 | 97.7407 | 65.15004 | 57.25118 | 0.8952909 | 68.45279 | 59.3482 | 1.130285 | 60.78459
4517.062 | 75.28437 | 95.20231 | 97.79021 | 65.12314 | 57.22419 | 0.8934435 | 68.405 | 59.29661 | 1.130351 | 60.71919
4522.798 | 75.37997 | 95.20917 | 97.81577 | 65.16244 | 57.17622 | 0.8900763 | 68.44135 | 59.23692 | 1.131982 | 60.65495
4528.534 | 75.47557 | 95.21622 | 97.83819 | 65.1781 | 57.22707 | 0.8848765 | 68.45273 | 59.28052 | 1.131248 | 60.69102
4534.27 | 75.57117 | 95.21963 | 97.83162 | 65.16258 | 57.17507 | 0.8790255 | 68.43398 | 59.22764 | 1.132007 | 60.64063
4540.006 | 75.66677 | 95.21768 | 97.81564 | 65.15673 | 57.27009 | 0.8823008 | 68.42923 | 59.33161 | 1.130027 | 60.74466
4545.742 | 75.76237 | 95.18975 | 97.77047 | 65.16442 | 57.18674 | 0.8820575 | 68.45739 | 59.26773 | 1.131808 | 60.69791
4551.478 | 75.85797 | 95.21002 | 97.7593 | 65.0937 | 57.26435 | 0.8816626 | 68.36854 | 59.34544 | 1.129047 | 60.77109
4557.214 | 75.95357 | 95.20978 | 97.75455 | 65.13077 | 57.28406 | 0.8836976 | 68.40765 | 59.3674 | 1.129302 | 60.7933
4562.95 | 76.04917 | 95.24954 | 97.77148 | 65.11676 | 57.22852 | 0.8785668 | 68.36438 | 59.29248 | 1.130154 | 60.7095
4568.686 | 76.14477 | 95.28152 | 97.77545 | 65.20142 | 57.20464 | 0.8725888 | 68.43029 | 59.25676 | 1.132096 | 60.66774
4574.422 | 76.24037 | 95.28202 | 97.7761 | 65.21686 | 57.25235 | 0.8694181 | 68.44614 | 59.30583 | 1.131421 | 60.71488
4580.158 | 76.33597 | 95.26419 | 97.78741 | 65.19695 | 57.31789 | 0.8712268 | 68.43805 | 59.37566 | 1.129782 | 60.78357
4585.894 | 76.43157 | 95.24583 | 97.76273 | 65.27479 | 57.26483 | 0.8818965 | 68.53297 | 59.33394 | 1.132179 | 60.75205
4591.63 | 76.52717 | 95.22521 | 97.74865 | 65.12912 | 57.18665 | 0.8925569 | 68.39483 | 59.26357 | 1.131197 | 60.69119
4597.366 | 76.62277 | 95.19608 | 97.7568 | 65.12008 | 57.16986 | 0.8994908 | 68.40627 | 59.25253 | 1.131372 | 60.68477
4603.102 | 76.71837 | 95.21033 | 97.76159 | 65.17728 | 57.27868 | 0.9018715 | 68.4561 | 59.35948 | 1.130214 | 60.7841
4608.838 | 76.81397 | 95.25511 | 97.80213 | 65.20987 | 57.25596 | 0.900187 | 68.45813 | 59.30972 | 1.131228 | 60.71874
4614.574 | 76.90957 | 95.28244 | 97.79267 | 65.21872 | 57.13041 | 0.8883829 | 68.44779 | 59.17427 | 1.133868 | 60.58437
4620.31 | 77.00517 | 95.3081 | 97.80075 | 65.19196 | 57.22928 | 0.8797521 | 68.40128 | 59.26636 | 1.131445 | 60.66644
4626.046 | 77.10077 | 95.30229 | 97.78082 | 65.27215 | 57.25615 | 0.8749067 | 68.48959 | 59.30212 | 1.132305 | 60.70622
4631.782 | 77.19637 | 95.29872 | 97.75693 | 65.17847 | 57.23648 | 0.8752132 | 68.39386 | 59.29022 | 1.131068 | 60.70035
4637.518 | 77.29197 | 95.27208 | 97.73269 | 65.14688 | 57.21657 | 0.8786213 | 68.37982 | 59.28522 | 1.130913 | 60.70588
4643.254 | 77.38757 | 95.2598 | 97.72267 | 65.16354 | 57.25914 | 0.8849605 | 68.40612 | 59.33617 | 1.130362 | 60.75959
4648.99 | 77.48317 | 95.23773 | 97.7357 | 65.16365 | 57.19171 | 0.8827758 | 68.42209 | 59.269 | 1.131696 | 60.69656
4654.726 | 77.57877 | 95.25907 | 97.7697 | 65.19979 | 57.30863 | 0.881858 | 68.4447 | 59.37311 | 1.130014 | 60.78577
4660.462 | 77.67437 | 95.28938 | 97.79191 | 65.18292 | 57.24717 | 0.8850349 | 68.40523 | 59.29333 | 1.130934 | 60.69808
4666.198 | 77.76997 | 95.26868 | 97.80525 | 65.19717 | 57.21299 | 0.8869742 | 68.43505 | 59.26012 | 1.131857 | 60.66747
4671.934 | 77.86557 | 95.27844 | 97.79636 | 65.1543 | 57.3053 | 0.8902346 | 68.38304 | 59.3555 | 1.129291 | 60.7594
4677.67 | 77.96117 | 95.27221 | 97.78774 | 65.21812 | 57.22045 | 0.8924658 | 68.45451 | 59.27217 | 1.132073 | 60.68198
4683.406 | 78.05677 | 95.26125 | 97.77072 | 65.10848 | 57.28231 | 0.8927864 | 68.34728 | 59.34487 | 1.12895 | 60.75785
4689.142 | 78.15237 | 95.23431 | 97.75875 | 65.10076 | 57.20497 | 0.8905395 | 68.35851 | 59.27666 | 1.130342 | 60.69992
4694.878 | 78.24797 | 95.24396 | 97.7452 | 65.23093 | 57.1977 | 0.8920215 | 68.48826 | 59.27037 | 1.132746 | 60.69467
4700.614 | 78.34357 | 95.29229 | 97.77911 | 65.14595 | 57.348 | 0.8828685 | 68.36434 | 59.40084 | 1.128305 | 60.8039
4706.35 | 78.43917 | 95.31508 | 97.77917 | 65.27167 | 57.19661 | 0.8735814 | 68.47989 | 59.23706 | 1.133475 | 60.64116
4712.086 | 78.53477 | 95.30692 | 97.79495 | 65.23685 | 57.28395 | 0.8690443 | 68.44922 | 59.32512 | 1.131143 | 60.72461
4717.822 | 78.63037 | 95.30222 | 97.77214 | 65.23353 | 57.27698 | 0.8689358 | 68.44912 | 59.3264 | 1.131223 | 60.73147
4723.558 | 78.72597 | 95.29453 | 97.75697 | 65.16153 | 57.32281 | 0.8744343 | 68.37909 | 59.38092 | 1.129071 | 60.78875
4729.294 | 78.82157 | 95.25593 | 97.73931 | 65.20411 | 57.19908 | 0.8872089 | 68.4515 | 59.26997 | 1.132253 | 60.69308
4735.03 | 78.91717 | 95.23591 | 97.7416 | 65.12745 | 57.23389 | 0.8964956 | 68.3854 | 59.31144 | 1.130234 | 60.73668
4740.766 | 79.01277 | 95.22929 | 97.76073 | 65.19239 | 57.21676 | 0.9025185 | 68.45834 | 59.28979 | 1.1317 | 60.7132
4746.502 | 79.10837 | 95.25553 | 97.79459 | 65.11296 | 57.25638 | 0.9001646 | 68.35609 | 59.31237 | 1.129538 | 60.72275
4752.238 | 79.20397 | 95.3008 | 97.80579 | 65.1927 | 57.26473 | 0.8951955 | 68.4073 | 59.30374 | 1.130757 | 60.70298
4757.974 | 79.29957 | 95.3082 | 97.81682 | 65.20277 | 57.26028 | 0.8889048 | 68.41255 | 59.29346 | 1.13102 | 60.6893
4763.71 | 79.39517 | 95.31849 | 97.78723 | 65.21463 | 57.24777 | 0.8822435 | 68.41761 | 59.28651 | 1.131473 | 60.68657
4769.446 | 79.49077 | 95.30432 | 97.76657 | 65.28635 | 57.1604 | 0.8810973 | 68.50303 | 59.20672 | 1.134448 | 60.61664
4775.182 | 79.58637 | 95.28458 | 97.75222 | 65.14426 | 57.24042 | 0.8771628 | 68.3681 | 59.30007 | 1.130397 | 60.71368
4780.918 | 79.68197 | 95.26827 | 97.74007 | 65.10877 | 57.2627 | 0.8783349 | 68.34256 | 59.33189 | 1.129341 | 60.75018
4786.654 | 79.77757 | 95.25624 | 97.75507 | 65.15763 | 57.21958 | 0.8827636 | 68.40248 | 59.28624 | 1.131041 | 60.70548
4792.39 | 79.87317 | 95.25542 | 97.78568 | 65.23199 | 57.19459 | 0.8758872 | 68.48113 | 59.25114 | 1.132826 | 60.66549
4798.126 | 79.96877 | 95.26255 | 97.8197 | 65.21484 | 57.24009 | 0.8693023 | 68.458 | 59.28558 | 1.131628 | 60.69033
4803.862 | 80.06437 | 95.24194 | 97.81472 | 65.28151 | 57.18908 | 0.8727321 | 68.54282 | 59.24057 | 1.133795 | 60.65206
4809.598 | 80.15997 | 95.26603 | 97.82395 | 65.17865 | 57.25564 | 0.87704 | 68.41752 | 59.29932 | 1.130693 | 60.70202
4815.334 | 80.25557 | 95.27022 | 97.8071 | 65.16585 | 57.28732 | 0.8820186 | 68.40108 | 59.33606 | 1.129846 | 60.7401
4821.07 | 80.35117 | 95.24297 | 97.79304 | 65.17636 | 57.2093 | 0.8864651 | 68.43168 | 59.2679 | 1.131569 | 60.68268
4826.806 | 80.44677 | 95.22209 | 97.77319 | 65.19234 | 57.07566 | 0.8944106 | 68.46346 | 59.14193 | 1.134497 | 60.56941
4832.542 | 80.54237 | 95.23712 | 97.77471 | 65.13414 | 57.21034 | 0.8919626 | 68.39154 | 59.27643 | 1.130815 | 60.69586
4838.278 | 80.63797 | 95.27999 | 97.79236 | 65.11682 | 57.3407 | 0.8868655 | 68.3426 | 59.39293 | 1.127945 | 60.79605
4844.014 | 80.73357 | 95.32418 | 97.8005 | 65.17559 | 57.28098 | 0.8754279 | 68.37257 | 59.31507 | 1.13014 | 60.71028
4849.75 | 80.82917 | 95.34055 | 97.7924 | 65.17498 | 57.34169 | 0.8674335 | 68.36019 | 59.37544 | 1.128932 | 60.76694
4855.486 | 80.92477 | 95.35268 | 97.78657 | 65.19874 | 57.2617 | 0.8673298 | 68.37641 | 59.29073 | 1.130922 | 60.68386
4861.222 | 81.02037 | 95.33348 | 97.76622 | 65.23019 | 57.2264 | 0.8673319 | 68.42318 | 59.26631 | 1.132165 | 60.66834
4866.958 | 81.11597 | 95.30565 | 97.75115 | 65.11967 | 57.3213 | 0.8715079 | 68.32719 | 59.37775 | 1.128376 | 60.78464
4872.694 | 81.21157 | 95.24148 | 97.73322 | 65.20226 | 57.27115 | 0.8850096 | 68.45994 | 59.35094 | 1.130796 | 60.77538
4878.43 | 81.30717 | 95.24562 | 97.74393 | 65.16555 | 57.28355 | 0.8949996 | 68.41842 | 59.35922 | 1.129915 | 60.78034
4884.166 | 81.40277 | 95.27398 | 97.78505 | 65.13602 | 57.21042 | 0.8959032 | 68.36706 | 59.26208 | 1.130846 | 60.67243
4889.902 | 81.49837 | 95.30943 | 97.80806 | 65.16553 | 57.33923 | 0.8933305 | 68.37259 | 59.37755 | 1.128817 | 60.77204
4895.638 | 81.59397 | 95.30523 | 97.8232 | 65.25903 | 57.27179 | 0.8921249 | 68.47371 | 59.30432 | 1.131768 | 60.69907
4901.374 | 81.68957 | 95.30717 | 97.81353 | 65.23686 | 57.17846 | 0.8870365 | 68.44905 | 59.21007 | 1.13323 | 60.60965
4907.11 | 81.78517 | 95.31936 | 97.7887 | 65.1911 | 57.29431 | 0.8847012 | 68.39229 | 59.33399 | 1.130145 | 60.73194
4912.846 | 81.88077 | 95.29811 | 97.7604 | 65.15349 | 57.26057 | 0.8841672 | 68.36809 | 59.31429 | 1.130159 | 60.723
4918.582 | 81.97637 | 95.28745 | 97.75014 | 65.09602 | 57.26913 | 0.8878292 | 68.31542 | 59.32958 | 1.128993 | 60.74202
4924.318 | 82.07197 | 95.28342 | 97.73387 | 65.16019 | 57.24231 | 0.8853104 | 68.38566 | 59.30806 | 1.130636 | 60.72539
4930.054 | 82.16757 | 95.31183 | 97.77248 | 65.15215 | 57.21001 | 0.8790575 | 68.35684 | 59.25399 | 1.131135 | 60.65954
4935.79 | 82.26317 | 95.33103 | 97.78348 | 65.13525 | 57.33113 | 0.8743824 | 68.32534 | 59.37018 | 1.128452 | 60.7656
4941.526 | 82.35877 | 95.3368 | 97.79553 | 65.21475 | 57.31673 | 0.8723077 | 68.40459 | 59.34977 | 1.130113 | 60.74226
4947.262 | 82.45437 | 95.32929 | 97.79188 | 65.17038 | 57.32877 | 0.8761353 | 68.36344 | 59.36567 | 1.129107 | 60.75987
4952.998 | 82.54997 | 95.29628 | 97.78436 | 65.2623 | 57.26598 | 0.8784648 | 68.48358 | 59.31303 | 1.13194 | 60.71726
4958.734 | 82.64557 | 95.27139 | 97.7605 | 65.16066 | 57.22278 | 0.8929961 | 68.39478 | 59.28326 | 1.13103 | 60.69843
4964.47 | 82.74117 | 95.2584 | 97.76247 | 65.12048 | 57.26424 | 0.9016738 | 68.36193 | 59.32957 | 1.129514 | 60.74535
4970.206 | 82.83677 | 95.26781 | 97.7804 | 65.12806 | 57.28835 | 0.9037241 | 68.36314 | 59.34612 | 1.12917 | 60.75576
4975.942 | 82.93237 | 95.2888 | 97.80006 | 65.11566 | 57.2088 | 0.8941093 | 68.33506 | 59.25124 | 1.130525 | 60.65589
4981.678 | 83.02797 | 95.32031 | 97.81934 | 65.16565 | 57.32423 | 0.887787 | 68.36492 | 59.35521 | 1.129115 | 60.74597
4987.414 | 83.12357 | 95.33752 | 97.81246 | 65.19504 | 57.31382 | 0.8812906 | 68.3834 | 59.34131 | 1.129829 | 60.73047
4993.15 | 83.21917 | 95.33726 | 97.80208 | 65.21311 | 57.2347 | 0.8735194 | 68.40255 | 59.26267 | 1.131705 | 60.65671
4998.886 | 83.31477 | 95.34708 | 97.78518 | 65.11613 | 57.32238 | 0.8713243 | 68.29378 | 59.35568 | 1.128293 | 60.74801
5004.622 | 83.41037 | 95.30979 | 97.74522 | 65.15653 | 57.23926 | 0.8702569 | 68.3629 | 59.29335 | 1.130632 | 60.70354
5010.358 | 83.50597 | 95.27696 | 97.72829 | 65.15803 | 57.21171 | 0.8822417 | 68.38803 | 59.28004 | 1.131203 | 60.7008
5016.094 | 83.60157 | 95.26665 | 97.73988 | 65.14405 | 57.23115 | 0.8829402 | 68.38075 | 59.29976 | 1.130576 | 60.71954
5021.83 | 83.69717 | 95.27826 | 97.76194 | 65.18378 | 57.24356 | 0.885405 | 68.41412 | 59.30224 | 1.131021 | 60.71507
5027.566 | 83.79277 | 95.29686 | 97.79003 | 65.233 | 57.24308 | 0.8869711 | 68.45241 | 59.28739 | 1.131884 | 60.69122
5033.302 | 83.88837 | 95.30847 | 97.80424 | 65.1751 | 57.29202 | 0.886145 | 68.38332 | 59.33014 | 1.129913 | 60.72724
5039.038 | 83.98397 | 95.31008 | 97.80022 | 65.17011 | 57.30037 | 0.8917552 | 68.37693 | 59.33954 | 1.129662 | 60.73681
5044.774 | 84.07957 | 95.31864 | 97.79593 | 65.16375 | 57.34115 | 0.8929034 | 68.36412 | 59.38048 | 1.128749 | 60.7755
5050.51 | 84.17517 | 95.2807 | 97.76513 | 65.13911 | 57.23905 | 0.8928569 | 68.36549 | 59.29585 | 1.130334 | 60.70775
5056.246 | 84.27077 | 95.27282 | 97.758 | 65.12251 | 57.26463 | 0.8965469 | 68.35371 | 59.32695 | 1.129542 | 60.74083
5061.982 | 84.36637 | 95.27064 | 97.75152 | 65.17561 | 57.27678 | 0.8938291 | 68.41102 | 59.34222 | 1.130223 | 60.75733
5067.718 | 84.46197 | 95.30071 | 97.78063 | 65.14694 | 57.28031 | 0.8860197 | 68.35934 | 59.32769 | 1.129656 | 60.73127
5073.454 | 84.55757 | 95.32043 | 97.79476 | 65.13568 | 57.23226 | 0.8707588 | 68.3334 | 59.26753 | 1.130409 | 60.66631
5079.19 | 84.65317 | 95.29913 | 97.80314 | 65.24252 | 57.15569 | 0.8618772 | 68.46078 | 59.19214 | 1.13378 | 60.5961
5084.926 | 84.74877 | 95.30124 | 97.80868 | 65.23896 | 57.26088 | 0.8626993 | 68.45552 | 59.29873 | 1.131635 | 60.69746
5090.662 | 84.84437 | 95.28433 | 97.78371 | 65.17738 | 57.25068 | 0.8651208 | 68.40304 | 59.30103 | 1.130769 | 60.70821
5096.398 | 84.93997 | 95.25078 | 97.77213 | 65.21563 | 57.24488 | 0.8739812 | 68.46729 | 59.30884 | 1.131547 | 60.72491
5102.134 | 85.03557 | 95.22302 | 97.7487 | 65.12029 | 57.23095 | 0.8876175 | 68.38713 | 59.31013 | 1.130168 | 60.73656
5107.87 | 85.13117 | 95.23782 | 97.76188 | 65.14836 | 57.25146 | 0.8967126 | 68.40598 | 59.32279 | 1.13025 | 60.74309
5113.606 | 85.22677 | 95.27254 | 97.79371 | 65.13065 | 57.26395 | 0.9009783 | 68.36246 | 59.31529 | 1.129696 | 60.72232
5119.342 | 85.32237 | 95.31181 | 97.8128 | 65.14764 | 57.23629 | 0.8929727 | 68.35211 | 59.26877 | 1.130537 | 60.66554
5125.078 | 85.41797 | 95.32946 | 97.81625 | 65.18695 | 57.28938 | 0.8871953 | 68.3807 | 59.31729 | 1.130171 | 60.70812
5130.814 | 85.51357 | 95.33237 | 97.80912 | 65.21957 | 57.26384 | 0.8808246 | 68.41283 | 59.29216 | 1.131241 | 60.68473
5136.55 | 85.60917 | 95.33567 | 97.78682 | 65.17158 | 57.299 | 0.878331 | 68.36012 | 59.33446 | 1.129715 | 60.72948
5142.286 | 85.70477 | 95.31601 | 97.74632 | 65.1838 | 57.23775 | 0.8820857 | 68.38704 | 59.28954 | 1.131136 | 60.69838
5148.022 | 85.80037 | 95.29306 | 97.72968 | 65.1358 | 57.26095 | 0.8806789 | 68.35314 | 59.32572 | 1.129845 | 60.74135
5153.758 | 85.89597 | 95.29064 | 97.7487 | 65.08594 | 57.35509 | 0.8791985 | 68.30255 | 59.41811 | 1.127127 | 60.82712
5159.494 | 85.99157 | 95.29001 | 97.76843 | 65.12044 | 57.28077 | 0.8810611 | 68.33921 | 59.3352 | 1.129187 | 60.74318
5165.23 | 86.08717 | 95.31681 | 97.78657 | 65.13321 | 57.32859 | 0.8780285 | 68.3334 | 59.37093 | 1.128467 | 60.76856
5170.966 | 86.18277 | 95.3143 | 97.79755 | 65.19778 | 57.32581 | 0.8831486 | 68.40294 | 59.36542 | 1.12964 | 60.7615
5176.702 | 86.27837 | 95.32029 | 97.78758 | 65.20222 | 57.29977 | 0.8866383 | 68.40329 | 59.33971 | 1.130231 | 60.7375
5182.438 | 86.37397 | 95.30242 | 97.78455 | 65.15765 | 57.2664 | 0.8911461 | 68.36936 | 59.31154 | 1.130116 | 60.71454
5188.174 | 86.46957 | 95.28999 | 97.76224 | 65.15367 | 57.23883 | 0.897264 | 68.37409 | 59.29368 | 1.130591 | 60.70437
5193.91 | 86.56517 | 95.2646 | 97.75384 | 65.09292 | 57.232 | 0.8981873 | 68.32855 | 59.29695 | 1.129672 | 60.71438
5199.646 | 86.66077 | 95.26976 | 97.75955 | 65.07966 | 57.26005 | 0.8947512 | 68.31093 | 59.32266 | 1.128889 | 60.73699
5205.382 | 86.75637 | 95.30424 | 97.77641 | 65.14295 | 57.28468 | 0.8896813 | 68.35263 | 59.33243 | 1.129501 | 60.73601
5211.118 | 86.85197 | 95.33406 | 97.78627 | 65.19133 | 57.26787 | 0.8828188 | 68.38199 | 59.30288 | 1.130671 | 60.69943
5216.854 | 86.94757 | 95.34422 | 97.78257 | 65.20856 | 57.23828 | 0.871499 | 68.39278 | 59.27029 | 1.131555 | 60.66665
5222.59 | 87.04317 | 95.34962 | 97.7834 | 65.17923 | 57.28435 | 0.8670599 | 68.35814 | 59.31609 | 1.130136 | 60.70962
5228.326 | 87.13877 | 95.32713 | 97.76565 | 65.22172 | 57.31662 | 0.8742093 | 68.41884 | 59.36186 | 1.130236 | 60.76199
5234.062 | 87.23437 | 95.29764 | 97.73784 | 65.15242 | 57.20824 | 0.8816447 | 68.36729 | 59.2672 | 1.131174 | 60.68226
5239.798 | 87.32997 | 95.25468 | 97.72725 | 65.09767 | 57.20499 | 0.8874875 | 68.34066 | 59.28021 | 1.130288 | 60.70568
5245.534 | 87.42557 | 95.25153 | 97.75418 | 65.06154 | 57.28955 | 0.8985896 | 68.30498 | 59.36045 | 1.127993 | 60.77824
5251.27 | 87.52117 | 95.29167 | 97.77555 | 65.14791 | 57.23949 | 0.9052469 | 68.36684 | 59.28973 | 1.130478 | 60.69749
5257.006 | 87.61677 | 95.31256 | 97.80735 | 65.1299 | 57.25831 | 0.8945523 | 68.33297 | 59.29302 | 1.129794 | 60.68993
5262.742 | 87.71237 | 95.31138 | 97.80574 | 65.22116 | 57.3015 | 0.892028 | 68.42956 | 59.33861 | 1.130525 | 60.73452
5268.478 | 87.80797 | 95.33542 | 97.80539 | 65.17991 | 57.31734 | 0.8856743 | 68.36904 | 59.34778 | 1.129497 | 60.73859
5274.214 | 87.90357 | 95.32877 | 97.7806 | 65.10948 | 57.3599 | 0.8841042 | 68.29993 | 59.40156 | 1.12744 | 60.79694
5279.95 | 87.99917 | 95.30141 | 97.75193 | 65.18999 | 57.20162 | 0.8845654 | 68.40402 | 59.25483 | 1.131958 | 60.66668
5285.686 | 88.09477 | 95.28757 | 97.72683 | 65.16977 | 57.24833 | 0.8866946 | 68.39272 | 59.3152 | 1.130683 | 60.73289
5291.422 | 88.19037 | 95.27894 | 97.72923 | 65.12388 | 57.22901 | 0.8841141 | 68.35076 | 59.29708 | 1.130268 | 60.71665
5297.158 | 88.28597 | 95.30226 | 97.75014 | 65.12878 | 57.24636 | 0.8834315 | 68.33918 | 59.30148 | 1.130011 | 60.7119
5302.894 | 88.38157 | 95.33414 | 97.77333 | 65.18583 | 57.29816 | 0.8784637 | 68.37616 | 59.33822 | 1.129978 | 60.73619
5308.63 | 88.47717 | 95.31972 | 97.77752 | 65.1499 | 57.30468 | 0.8799654 | 68.34882 | 59.34808 | 1.129227 | 60.74776
5314.366 | 88.57277 | 95.30422 | 97.79468 | 65.16711 | 57.34912 | 0.8823889 | 68.37799 | 59.39353 | 1.12865 | 60.79126
5320.102 | 88.66837 | 95.25925 | 97.79707 | 65.23472 | 57.26429 | 0.8880021 | 68.48125 | 59.31866 | 1.131495 | 60.72756
5325.838 | 88.76397 | 95.23323 | 97.77359 | 65.10954 | 57.28922 | 0.8925749 | 68.36851 | 59.35969 | 1.128832 | 60.77723
5331.574 | 88.85957 | 95.21069 | 97.77277 | 65.14489 | 57.19257 | 0.9009283 | 68.42182 | 59.26668 | 1.131353 | 60.69219
5337.31 | 88.95517 | 95.21775 | 97.77098 | 65.07932 | 57.26175 | 0.8986556 | 68.34788 | 59.33677 | 1.128849 | 60.75877
5343.046 | 89.05077 | 95.24645 | 97.79752 | 65.09131 | 57.21608 | 0.8936834 | 68.33988 | 59.27248 | 1.129958 | 60.68548
5348.782 | 89.14637 | 95.30583 | 97.81032 | 65.17247 | 57.17717 | 0.882478 | 68.38246 | 59.21013 | 1.132137 | 60.61064
5354.518 | 89.24197 | 95.31053 | 97.80111 | 65.20069 | 57.32365 | 0.877597 | 68.4087 | 59.36324 | 1.129733 | 60.75943
5360.254 | 89.33757 | 95.3199 | 97.78856 | 65.17918 | 57.18026 | 0.870745 | 68.3794 | 59.21576 | 1.132193 | 60.61769
5365.99 | 89.43317 | 95.31026 | 97.75469 | 65.20279 | 57.22761 | 0.8702164 | 68.41109 | 59.2782 | 1.131666 | 60.68688
5371.726 | 89.52877 | 95.31101 | 97.73913 | 65.09806 | 57.31579 | 0.8787429 | 68.30067 | 59.37413 | 1.12811 | 60.78252
5377.462 | 89.62437 | 95.2519 | 97.7179 | 65.19706 | 57.20577 | 0.8867273 | 68.44699 | 59.28476 | 1.131998 | 60.71255
5383.198 | 89.71997 | 95.24985 | 97.72464 | 65.09486 | 57.21304 | 0.8910856 | 68.34116 | 59.29083 | 1.13008 | 60.71744
5388.934 | 89.81557 | 95.26884 | 97.76165 | 65.08476 | 57.3152 | 0.8949807 | 68.31695 | 59.37943 | 1.127891 | 60.79154
5394.67 | 89.91117 | 95.29149 | 97.78833 | 65.21669 | 57.23402 | 0.8982101 | 68.43916 | 59.28017 | 1.13178 | 60.68568
5400.406 | 90.00677 | 95.31729 | 97.79757 | 65.17553 | 57.26408 | 0.8980125 | 68.37745 | 59.30058 | 1.130472 | 60.69828
5406.142 | 90.10237 | 95.30108 | 97.78913 | 65.16127 | 57.27096 | 0.8955346 | 68.37411 | 59.31526 | 1.130089 | 60.71745
5411.878 | 90.19797 | 95.32558 | 97.77856 | 65.14841 | 57.26705 | 0.8957921 | 68.34305 | 59.307 | 1.129943 | 60.7067
5417.614 | 90.29357 | 95.29758 | 97.75272 | 65.07985 | 57.28534 | 0.8946839 | 68.29119 | 59.34248 | 1.128394 | 60.7519
5423.35 | 90.38917 | 95.26539 | 97.72821 | 65.10378 | 57.31319 | 0.897591 | 68.33939 | 59.38876 | 1.12826 | 60.80808
5429.086 | 90.48477 | 95.27171 | 97.74037 | 65.09211 | 57.2918 | 0.8936115 | 68.3226 | 59.3609 | 1.128479 | 60.77743
5434.822 | 90.58037 | 95.2953 | 97.75625 | 65.09792 | 57.33258 | 0.8846735 | 68.31178 | 59.39102 | 1.127777 | 60.7985
5440.558 | 90.67597 | 95.33262 | 97.76288 | 65.16004 | 57.25445 | 0.8743124 | 68.3502 | 59.29666 | 1.130393 | 60.6985
5446.294 | 90.77157 | 95.32223 | 97.76026 | 65.26061 | 57.15541 | 0.8759652 | 68.46315 | 59.19805 | 1.1341 | 60.60593
5452.03 | 90.86717 | 95.32086 | 97.76257 | 65.19186 | 57.30907 | 0.8752499 | 68.39201 | 59.35691 | 1.129867 | 60.75912
5457.766 | 90.96277 | 95.29209 | 97.75266 | 65.17545 | 57.26839 | 0.8834477 | 68.39545 | 59.32662 | 1.130386 | 60.73771
5463.502 | 91.05837 | 95.27216 | 97.72523 | 65.12593 | 57.27771 | 0.8925936 | 68.35778 | 59.35085 | 1.129343 | 60.77073
5469.238 | 91.15397 | 95.23947 | 97.7242 | 65.13467 | 57.20333 | 0.9049104 | 68.39041 | 59.28406 | 1.130963 | 60.7131
5474.974 | 91.24957 | 95.23031 | 97.73467 | 65.14765 | 57.21917 | 0.9086303 | 68.41062 | 59.30005 | 1.130875 | 60.72823
5480.71 | 91.34517 | 95.25691 | 97.75829 | 65.14065 | 57.20989 | 0.907354 | 68.38417 | 59.275 | 1.130937 | 60.69384
5486.446 | 91.44077 | 95.30346 | 97.78324 | 65.15298 | 57.217 | 0.9005176 | 68.3637 | 59.26047 | 1.131011 | 60.66528
5492.182 | 91.53637 | 95.31351 | 97.78314 | 65.13732 | 57.29524 | 0.8877553 | 68.34007 | 59.33846 | 1.129195 | 60.73857
5497.918 | 91.63197 | 95.31228 | 97.77975 | 65.19613 | 57.26322 | 0.8831798 | 68.40266 | 59.30672 | 1.130846 | 60.70887
5503.654 | 91.72757 | 95.3159 | 97.74891 | 65.15663 | 57.21298 | 0.8842245 | 68.35862 | 59.26312 | 1.131154 | 60.67237
5509.39 | 91.82317 | 95.30696 | 97.72213 | 65.12628 | 57.27023 | 0.8841809 | 68.33318 | 59.33343 | 1.129496 | 60.74753
5515.126 | 91.91877 | 95.27104 | 97.70025 | 65.12763 | 57.30382 | 0.8876009 | 68.36037 | 59.38598 | 1.128858 | 60.80997
5520.862 | 92.01437 | 95.27038 | 97.71239 | 65.04491 | 57.32842 | 0.8892713 | 68.27401 | 59.40792 | 1.12694 | 60.82879
5526.598 | 92.10997 | 95.26712 | 97.74237 | 65.14132 | 57.26665 | 0.8888362 | 68.37755 | 59.33562 | 1.129828 | 60.75354
5532.334 | 92.20557 | 95.29461 | 97.7588 | 65.06128 | 57.31739 | 0.8885491 | 68.27383 | 59.37471 | 1.127441 | 60.78237
5538.07 | 92.30117 | 95.30095 | 97.77303 | 65.12477 | 57.28992 | 0.8937566 | 68.33591 | 59.33992 | 1.129082 | 60.74458
5543.806 | 92.39677 | 95.28503 | 97.77236 | 65.12526 | 57.27072 | 0.896901 | 68.34783 | 59.32509 | 1.129469 | 60.73362
5549.542 | 92.49237 | 95.28542 | 97.77167 | 65.14945 | 57.25109 | 0.8961274 | 68.37295 | 59.30486 | 1.130276 | 60.71415
5555.278 | 92.58797 | 95.2799 | 97.75233 | 65.02926 | 57.31437 | 0.8995683 | 68.25076 | 59.37808 | 1.126945 | 60.78991
5561.014 | 92.68357 | 95.24625 | 97.73075 | 65.09834 | 57.25444 | 0.9068961 | 68.34741 | 59.33294 | 1.129323 | 60.75755
5566.75 | 92.77917 | 95.26097 | 97.73314 | 65.02452 | 57.29555 | 0.9021338 | 68.25935 | 59.37031 | 1.127233 | 60.79015
5572.486 | 92.87477 | 95.2754 | 97.74744 | 65.06046 | 57.31045 | 0.8925827 | 68.28673 | 59.37691 | 1.127563 | 60.79069
5578.222 | 92.97037 | 95.30459 | 97.76354 | 65.17965 | 57.271 | 0.8810166 | 68.39088 | 59.32214 | 1.130407 | 60.72863
5583.958 | 93.06597 | 95.319 | 97.77464 | 65.08301 | 57.28945 | 0.8746931 | 68.27916 | 59.33342 | 1.128367 | 60.73434
5589.694 | 93.16157 | 95.31704 | 97.7628 | 65.09911 | 57.29676 | 0.8741694 | 68.29745 | 59.34525 | 1.128503 | 60.74858
5595.43 | 93.25717 | 95.2804 | 97.75592 | 65.10444 | 57.283 | 0.8757662 | 68.32931 | 59.34432 | 1.128866 | 60.75649
5601.166 | 93.35277 | 95.23036 | 97.73537 | 65.09737 | 57.2691 | 0.8832543 | 68.35779 | 59.35155 | 1.129017 | 60.77777
5606.902 | 93.44837 | 95.18497 | 97.73343 | 65.11356 | 57.26054 | 0.89311 | 68.4074 | 59.35715 | 1.129467 | 60.79273
5612.638 | 93.54397 | 95.18464 | 97.75143 | 65.06371 | 57.20551 | 0.8992858 | 68.35526 | 59.29464 | 1.129688 | 60.72881
5618.374 | 93.63957 | 95.21009 | 97.76509 | 65.07853 | 57.28851 | 0.8992129 | 68.35255 | 59.36866 | 1.128308 | 60.7923
5624.11 | 93.73517 | 95.26491 | 97.7924 | 65.12209 | 57.35588 | 0.8970901 | 68.35894 | 59.41325 | 1.127737 | 60.81869
5629.846 | 93.83077 | 95.28245 | 97.79225 | 65.1344 | 57.22263 | 0.8934962 | 68.35929 | 59.26991 | 1.130577 | 60.6768
5635.582 | 93.92637 | 95.28446 | 97.77963 | 65.15918 | 57.32668 | 0.8926895 | 68.38385 | 59.38099 | 1.128954 | 60.78622
5641.318 | 94.02197 | 95.29292 | 97.75587 | 65.14365 | 57.30383 | 0.8854332 | 68.36147 | 59.36209 | 1.129135 | 60.77112
5647.054 | 94.11757 | 95.28282 | 97.71443 | 65.05417 | 57.19389 | 0.887675 | 68.27482 | 59.26409 | 1.129752 | 60.68706
5652.79 | 94.21317 | 95.26568 | 97.70136 | 65.02942 | 57.32526 | 0.8885049 | 68.26111 | 59.4095 | 1.126734 | 60.83351
5658.526 | 94.30877 | 95.24322 | 97.71295 | 65.10011 | 57.22512 | 0.8894784 | 68.35143 | 59.30898 | 1.129933 | 60.73869
5664.262 | 94.40437 | 95.24508 | 97.72581 | 65.09202 | 57.31075 | 0.8878776 | 68.34161 | 59.39318 | 1.128104 | 60.81693
5669.998 | 94.49997 | 95.28754 | 97.74162 | 65.096 | 57.3012 | 0.8883448 | 68.31533 | 59.36541 | 1.128361 | 60.77833
5675.734 | 94.59557 | 95.28802 | 97.75633 | 65.07001 | 57.37628 | 0.8885509 | 68.28772 | 59.4385 | 1.126435 | 60.84577
5681.47 | 94.69117 | 95.28297 | 97.75634 | 65.11888 | 57.34334 | 0.8929843 | 68.34262 | 59.40591 | 1.127928 | 60.81533
5687.206 | 94.78677 | 95.27569 | 97.7468 | 65.07713 | 57.30637 | 0.900056 | 68.30403 | 59.37279 | 1.127932 | 60.78679
5692.942 | 94.88237 | 95.24553 | 97.73339 | 65.08444 | 57.28614 | 0.909279 | 68.33333 | 59.36519 | 1.128457 | 60.78827
5698.678 | 94.97797 | 95.20491 | 97.71487 | 65.10836 | 57.25096 | 0.9114542 | 68.38761 | 59.34687 | 1.129566 | 60.78259
5704.414 | 95.07357 | 95.21006 | 97.72594 | 65.05203 | 57.24591 | 0.9071651 | 68.32474 | 59.33664 | 1.128688 | 60.76942
5710.15 | 95.16917 | 95.23576 | 97.73379 | 65.0763 | 57.26306 | 0.9018893 | 68.33179 | 59.34414 | 1.128771 | 60.76986
5715.886 | 95.26477 | 95.28043 | 97.74133 | 65.11859 | 57.29937 | 0.8929098 | 68.34415 | 59.36578 | 1.128789 | 60.78018
5721.622 | 95.36037 | 95.29862 | 97.73834 | 65.13703 | 57.30335 | 0.8807728 | 68.35044 | 59.36527 | 1.12903 | 60.77663
5727.358 | 95.45597 | 95.31008 | 97.73534 | 65.05863 | 57.28456 | 0.8849305 | 68.25997 | 59.34323 | 1.128041 | 60.75366
5733.094 | 95.55157 | 95.28923 | 97.72655 | 65.09397 | 57.25352 | 0.8847375 | 68.31199 | 59.32017 | 1.129266 | 60.7374
5738.83 | 95.64717 | 95.24741 | 97.70734 | 65.09094 | 57.25696 | 0.8899009 | 68.3388 | 59.34244 | 1.129145 | 60.77128
5744.566 | 95.74277 | 95.21152 | 97.70045 | 65.03087 | 57.26569 | 0.9042166 | 68.30147 | 59.36459 | 1.127931 | 60.8013
5750.302 | 95.83837 | 95.1878 | 97.7114 | 65.02664 | 57.28359 | 0.9094948 | 68.31405 | 59.38701 | 1.127505 | 60.82547
5756.038 | 95.93397 | 95.21375 | 97.7362 | 65.0348 | 57.18051 | 0.9131767 | 68.304 | 59.26455 | 1.12968 | 60.69701
5761.774 | 96.02957 | 95.24802 | 97.75312 | 65.08049 | 57.30947 | 0.9067433 | 68.32739 | 59.38249 | 1.12793 | 60.80044
5767.51 | 96.12517 | 95.26014 | 97.76406 | 65.13913 | 57.23768 | 0.9005129 | 68.38026 | 59.30102 | 1.130362 | 60.71712
5773.246 | 96.22077 | 95.28043 | 97.75501 | 65.04535 | 57.33929 | 0.8969842 | 68.26728 | 59.4029 | 1.126734 | 60.81321
5778.982 | 96.31637 | 95.27857 | 97.74954 | 65.03423 | 57.32084 | 0.8987063 | 68.25693 | 59.38604 | 1.126904 | 60.79844
5784.718 | 96.41197 | 95.24783 | 97.70083 | 65.05449 | 57.28696 | 0.8929309 | 68.30024 | 59.37542 | 1.127922 | 60.80434
5790.454 | 96.50757 | 95.21772 | 97.69579 | 65.04732 | 57.22386 | 0.8928363 | 68.3143 | 59.32078 | 1.129041 | 60.75874
5796.19 | 96.60317 | 95.22581 | 97.69591 | 64.99965 | 57.30703 | 0.8953398 | 68.25844 | 59.40449 | 1.126576 | 60.83784
5801.926 | 96.69877 | 95.22846 | 97.7073 | 65.09204 | 57.2037 | 0.8945185 | 68.35355 | 59.29304 | 1.130215 | 60.72746
5807.662 | 96.79437 | 95.25565 | 97.72663 | 65.08755 | 57.24591 | 0.8898084 | 68.32933 | 59.32251 | 1.129304 | 60.74643
5813.398 | 96.88997 | 95.26532 | 97.73503 | 65.08876 | 57.27491 | 0.8903771 | 68.32367 | 59.347 | 1.128754 | 60.7664
5819.134 | 96.98557 | 95.24364 | 97.74209 | 65.13426 | 57.27265 | 0.8929665 | 68.387 | 59.3491 | 1.129587 | 60.77135
5824.87 | 97.08117 | 95.24139 | 97.72714 | 65.07391 | 57.27114 | 0.9039213 | 68.32525 | 59.35285 | 1.12857 | 60.77849
5830.606 | 97.17677 | 95.20553 | 97.71716 | 65.07336 | 57.19012 | 0.9079511 | 68.35041 | 59.28291 | 1.13016 | 60.7203
5836.342 | 97.27237 | 95.20023 | 97.71245 | 64.96297 | 57.30852 | 0.9142934 | 68.23825 | 59.40873 | 1.125911 | 60.8437
5842.078 | 97.36797 | 95.17521 | 97.71528 | 65.04193 | 57.21913 | 0.913956 | 68.33915 | 59.32282 | 1.129041 | 60.76531
5847.814 | 97.46357 | 95.2042 | 97.7399 | 65.07903 | 57.1962 | 0.9085859 | 68.3573 | 59.28259 | 1.130138 | 60.71559
5853.55 | 97.55917 | 95.22893 | 97.76226 | 65.13734 | 57.27046 | 0.8984207 | 68.40079 | 59.34508 | 1.129684 | 60.76631
5859.286 | 97.65477 | 95.21442 | 97.76908 | 65.05797 | 57.28547 | 0.8796424 | 68.32786 | 59.36295 | 1.128012 | 60.7851
5865.022 | 97.75037 | 95.22046 | 97.75869 | 65.09989 | 57.28858 | 0.8778689 | 68.36754 | 59.36755 | 1.128677 | 60.79044
5870.758 | 97.84597 | 95.21278 | 97.74567 | 65.05494 | 57.26615 | 0.8754231 | 68.32585 | 59.35068 | 1.128339 | 60.77838
5876.494 | 97.94157 | 95.1787 | 97.71341 | 65.05575 | 57.18524 | 0.8809324 | 68.35117 | 59.2872 | 1.12995 | 60.73062
5882.23 | 98.03717 | 95.15349 | 97.68025 | 65.03966 | 57.16744 | 0.8911797 | 68.35237 | 59.2867 | 1.130022 | 60.74204
5887.966 | 98.13277 | 95.14724 | 97.69702 | 64.97815 | 57.29465 | 0.9018922 | 68.2922 | 59.41534 | 1.126447 | 60.86391
5893.702 | 98.22837 | 95.16844 | 97.71805 | 65.03936 | 57.237 | 0.9065683 | 68.3413 | 59.34256 | 1.128644 | 60.78514
5899.438 | 98.32397 | 95.20907 | 97.72906 | 65.08011 | 57.20953 | 0.9049245 | 68.35495 | 59.29826 | 1.129893 | 60.73195
5905.174 | 98.41957 | 95.22385 | 97.75032 | 65.12066 | 57.2246 | 0.9059212 | 68.38693 | 59.3028 | 1.1303 | 60.72899
5910.91 | 98.51517 | 95.22865 | 97.74238 | 65.11796 | 57.22521 | 0.9066293 | 68.38064 | 59.30442 | 1.130241 | 60.7312
5916.646 | 98.61077 | 95.22705 | 97.74145 | 64.99505 | 57.27064 | 0.9031694 | 68.25271 | 59.35228 | 1.127212 | 60.7779
5922.382 | 98.70637 | 95.19199 | 97.69329 | 65.09454 | 57.17701 | 0.9052495 | 68.38237 | 59.28084 | 1.130787 | 60.72593
5928.118 | 98.80197 | 95.18819 | 97.67015 | 65.00717 | 57.20909 | 0.9078135 | 68.29331 | 59.32242 | 1.128636 | 60.77154
5933.854 | 98.89757 | 95.19327 | 97.68733 | 64.97304 | 57.3629 | 0.9017521 | 68.25382 | 59.47502 | 1.125019 | 60.91418
5939.59 | 98.99317 | 95.20153 | 97.70083 | 65.04049 | 57.23676 | 0.8969883 | 68.31874 | 59.33754 | 1.128668 | 60.77715
5945.326 | 99.08877 | 95.23865 | 97.71388 | 65.01592 | 57.32501 | 0.8901141 | 68.26632 | 59.41362 | 1.126505 | 60.84039
5951.062 | 99.18437 | 95.22733 | 97.71866 | 65.1074 | 57.29817 | 0.8871467 | 68.3705 | 59.38778 | 1.128619 | 60.81676
5956.798 | 99.27997 | 95.22727 | 97.71942 | 65.0373 | 57.35256 | 0.8890706 | 68.29692 | 59.44394 | 1.126334 | 60.8708
5962.534 | 99.37557 | 95.1961 | 97.69983 | 65.12617 | 57.20534 | 0.8964334 | 68.41264 | 59.30693 | 1.130776 | 60.74892
5968.27 | 99.47117 | 95.17865 | 97.68977 | 65.06238 | 57.24579 | 0.9098277 | 68.35817 | 59.35731 | 1.12887 | 60.8031
5974.006 | 99.56677 | 95.14555 | 97.6825 | 65.00126 | 57.15266 | 0.9194347 | 68.31772 | 59.2731 | 1.129647 | 60.73007
5979.742 | 99.66237 | 95.13821 | 97.6959 | 65.04386 | 57.19195 | 0.9195989 | 68.36776 | 59.31195 | 1.129611 | 60.76626
5985.478 | 99.75797 | 95.16865 | 97.71753 | 65.01833 | 57.19671 | 0.9207579 | 68.31906 | 59.30088 | 1.129074 | 60.74501
5991.214 | 99.85357 | 95.20928 | 97.72599 | 65.11997 | 57.19605 | 0.9086423 | 68.39666 | 59.28518 | 1.130852 | 60.71992
5996.95 | 99.94917 | 95.23536 | 97.73455 | 65.03284 | 57.30421 | 0.8954531 | 68.28645 | 59.38667 | 1.127207 | 60.81082
6002.686 | 100.0448 | 95.2402 | 97.71865 | 65.06664 | 57.2886 | 0.8918511 | 68.31846 | 59.37394 | 1.1281 | 60.80081
6008.422 | 100.1404 | 95.22041 | 97.70245 | 65.11838 | 57.18981 | 0.8905481 | 68.38699 | 59.2826 | 1.130947 | 60.72
6014.158 | 100.236 | 95.18063 | 97.67439 | 65.06906 | 57.22515 | 0.8922875 | 68.36376 | 59.34007 | 1.129393 | 60.78922
6019.894 | 100.3316 | 95.16026 | 97.66424 | 64.94972 | 57.23551 | 0.9015314 | 68.25298 | 59.36018 | 1.127118 | 60.8148
6025.63 | 100.4272 | 95.13268 | 97.66266 | 65.04115 | 57.24723 | 0.9024249 | 68.36888 | 59.38126 | 1.128473 | 60.84102
6031.366 | 100.5228 | 95.15226 | 97.69029 | 65.00775 | 57.27776 | 0.9078296 | 68.31972 | 59.39838 | 1.127293 | 60.84792
6037.102 | 100.6184 | 95.18229 | 97.72687 | 65.04661 | 57.20537 | 0.9095643 | 68.33898 | 59.30281 | 1.129394 | 60.7422
6042.838 | 100.714 | 95.18957 | 97.73321 | 65.09292 | 57.21829 | 0.9114071 | 68.38241 | 59.31202 | 1.129943 | 60.74832
6048.574 | 100.8096 | 95.1984 | 97.73934 | 65.12246 | 57.17762 | 0.9103577 | 68.4071 | 59.26527 | 1.13126 | 60.70018
6054.31 | 100.9052 | 95.19638 | 97.71944 | 65.06871 | 57.23851 | 0.9130493 | 68.35208 | 59.33516 | 1.129123 | 60.77208
6060.046 | 101.0008 | 95.18488 | 97.70131 | 64.98698 | 57.31747 | 0.9070696 | 68.27448 | 59.42615 | 1.126152 | 60.86588
6065.782 | 101.0964 | 95.14471 | 97.66402 | 64.97478 | 57.19487 | 0.9132232 | 68.29048 | 59.32286 | 1.128354 | 60.782
6071.518 | 101.192 | 95.1347 | 97.6625 | 64.98778 | 57.23352 | 0.9085699 | 68.31133 | 59.36648 | 1.127817 | 60.82638
6077.254 | 101.2876 | 95.16697 | 97.68541 | 64.99309 | 57.30285 | 0.8976897 | 68.29374 | 59.4214 | 1.126545 | 60.86815
6082.99 | 101.3832 | 95.19888 | 97.70566 | 65.01355 | 57.32565 | 0.8950639 | 68.29235 | 59.429 | 1.126451 | 60.86491
6088.726 | 101.4788 | 95.1935 | 97.71109 | 65.00657 | 57.27908 | 0.8897732 | 68.28887 | 59.38069 | 1.127246 | 60.81828
6094.462 | 101.5744 | 95.19626 | 97.71374 | 65.04615 | 57.30568 | 0.8920184 | 68.32848 | 59.4066 | 1.127409 | 60.84218
6100.198 | 101.67 | 95.1705 | 97.70479 | 65.04472 | 57.25059 | 0.9015677 | 68.34546 | 59.36013 | 1.128469 | 60.80439
6105.934 | 101.7656 | 95.15241 | 97.70188 | 64.99864 | 57.31091 | 0.9050608 | 68.31003 | 59.42912 | 1.126483 | 60.87516
6111.67 | 101.8612 | 95.07936 | 97.70061 | 64.93819 | 57.24302 | 0.9120473 | 68.29894 | 59.38144 | 1.12677 | 60.84418
6117.406 | 101.9568 | 95.06962 | 97.70494 | 64.97772 | 57.22864 | 0.9167122 | 68.34752 | 59.36816 | 1.127739 | 60.83246
6123.142 | 102.0524 | 95.08729 | 97.72151 | 64.99298 | 57.24617 | 0.9154492 | 68.35086 | 59.3758 | 1.127658 | 60.83287
6128.878 | 102.148 | 95.13664 | 97.74527 | 64.96974 | 57.2709 | 0.9029459 | 68.29097 | 59.379 | 1.126768 | 60.82114
6134.614 | 102.2436 | 95.15911 | 97.72747 | 65.04974 | 57.27237 | 0.8976324 | 68.35892 | 59.37917 | 1.128127 | 60.82041
6140.35 | 102.3392 | 95.17721 | 97.72807 | 65.0399 | 57.29529 | 0.8870019 | 68.33558 | 59.39721 | 1.127505 | 60.83403
6146.086 | 102.4348 | 95.16953 | 97.70253 | 65.03113 | 57.21303 | 0.8875368 | 68.33187 | 59.32218 | 1.128974 | 60.76845
6151.822 | 102.5304 | 95.16274 | 97.67508 | 65.01218 | 57.21284 | 0.8890758 | 68.31685 | 59.33256 | 1.128649 | 60.78545
6157.558 | 102.626 | 95.1293 | 97.65008 | 64.93145 | 57.27152 | 0.9001507 | 68.256 | 59.4114 | 1.126092 | 60.87332
6163.294 | 102.7216 | 95.10783 | 97.66093 | 64.97714 | 57.15134 | 0.9064477 | 68.31945 | 59.28992 | 1.129254 | 60.75834
6169.03 | 102.8172 | 95.12918 | 97.68925 | 64.93697 | 57.36935 | 0.9086344 | 68.26189 | 59.50075 | 1.124268 | 60.95149
6174.766 | 102.9128 | 95.15091 | 97.7177 | 65.00451 | 57.28409 | 0.9129091 | 68.31727 | 59.39685 | 1.127112 | 60.84112
6180.502 | 103.0084 | 95.16962 | 97.72909 | 65.00533 | 57.31268 | 0.9139239 | 68.30471 | 59.41724 | 1.126564 | 60.85468
6186.238 | 103.104 | 95.16367 | 97.72573 | 65.04622 | 57.16723 | 0.9125435 | 68.35194 | 59.2693 | 1.130141 | 60.71388
6191.974 | 103.1996 | 95.16099 | 97.70763 | 64.99574 | 57.19584 | 0.9122051 | 68.30083 | 59.30539 | 1.128699 | 60.75293
6197.71 | 103.2952 | 95.14559 | 97.69808 | 64.90723 | 57.32202 | 0.9111545 | 68.21885 | 59.4439 | 1.12468 | 60.89157
6203.446 | 103.3908 | 95.12292 | 97.65928 | 64.96385 | 57.25086 | 0.9137867 | 68.29463 | 59.38906 | 1.127061 | 60.85119
6209.182 | 103.4864 | 95.10777 | 97.65528 | 64.99222 | 57.17883 | 0.9115434 | 68.33534 | 59.32021 | 1.128973 | 60.7887
6214.918 | 103.582 | 95.13349 | 97.67468 | 64.96261 | 57.30007 | 0.9078936 | 68.28574 | 59.43209 | 1.126071 | 60.8874
6220.654 | 103.6776 | 95.16039 | 97.68242 | 65.04645 | 57.24009 | 0.8962238 | 68.35454 | 59.35927 | 1.128706 | 60.81017
6226.39 | 103.7732 | 95.18779 | 97.70564 | 64.99163 | 57.3513 | 0.8913292 | 68.27727 | 59.459 | 1.125568 | 60.89609
6232.126 | 103.8688 | 95.16561 | 97.69042 | 65.02416 | 57.25779 | 0.8950958 | 68.32737 | 59.37354 | 1.12797 | 60.82125
6237.862 | 103.9644 | 95.14195 | 97.68696 | 65.04575 | 57.19167 | 0.9002394 | 68.36706 | 59.31328 | 1.129649 | 60.76862
6243.598 | 104.06 | 95.11676 | 97.66621 | 64.99652 | 57.24372 | 0.9097503 | 68.33341 | 59.3814 | 1.127768 | 60.84363
6249.334 | 104.1556 | 95.08531 | 97.66312 | 65.00569 | 57.24393 | 0.9214129 | 68.36565 | 59.39219 | 1.127923 | 60.86101
6255.07 | 104.2512 | 95.06724 | 97.66833 | 64.96363 | 57.22237 | 0.929967 | 68.3344 | 59.37373 | 1.127618 | 60.8458
6260.806 | 104.3468 | 95.11079 | 97.68754 | 64.89319 | 57.26278 | 0.9285926 | 68.22905 | 59.39638 | 1.1256 | 60.85492
6266.542 | 104.4424 | 95.13537 | 97.70056 | 64.98632 | 57.26989 | 0.9169958 | 68.30932 | 59.3922 | 1.127076 | 60.84327
6272.278 | 104.538 | 95.18076 | 97.70761 | 64.92819 | 57.26818 | 0.9063238 | 68.21567 | 59.37436 | 1.126101 | 60.81547
6278.014 | 104.6336 | 95.17555 | 97.69387 | 65.03525 | 57.22682 | 0.8993569 | 68.33188 | 59.33732 | 1.128773 | 60.78361
6283.75 | 104.7292 | 95.17142 | 97.67828 | 64.99358 | 57.28628 | 0.8970732 | 68.29107 | 59.40507 | 1.126879 | 60.85296
6289.486 | 104.8248 | 95.15958 | 97.65054 | 64.92188 | 57.2283 | 0.8998304 | 68.22422 | 59.35717 | 1.126776 | 60.81484
6295.222 | 104.9204 | 95.12128 | 97.6328 | 64.91621 | 57.31352 | 0.9015598 | 68.24573 | 59.46279 | 1.125003 | 60.928
6300.958 | 105.016 | 95.08472 | 97.65148 | 64.90425 | 57.21176 | 0.9111235 | 68.2594 | 59.36261 | 1.126796 | 60.835
6306.694 | 105.1116 | 95.07493 | 97.65827 | 65.01163 | 57.23142 | 0.9176016 | 68.37936 | 59.3839 | 1.128273 | 60.8561
6312.43 | 105.2072 | 95.1199 | 97.68749 | 65.00191 | 57.20451 | 0.9105396 | 68.33682 | 59.33317 | 1.128635 | 60.79215
6318.166 | 105.3028 | 95.12687 | 97.71409 | 64.97745 | 57.2663 | 0.9133802 | 68.3061 | 59.38688 | 1.126993 | 60.83709
6323.902 | 105.3984 | 95.12353 | 97.7186 | 64.98174 | 57.27856 | 0.9118368 | 68.313 | 59.39921 | 1.126826 | 60.84873
6329.638 | 105.494 | 95.11959 | 97.70065 | 65.03583 | 57.26245 | 0.9154235 | 68.3727 | 59.38928 | 1.128081 | 60.84361
6335.374 | 105.5896 | 95.1118 | 97.67713 | 65.0173 | 57.1885 | 0.9190095 | 68.35882 | 59.32225 | 1.129218 | 60.78537
6341.11 | 105.6852 | 95.0889 | 97.65474 | 64.90486 | 57.28659 | 0.9192663 | 68.25704 | 59.43796 | 1.125335 | 60.90611
6346.846 | 105.7808 | 95.08147 | 97.65314 | 64.86875 | 57.27608 | 0.9169385 | 68.22439 | 59.42982 | 1.124915 | 60.90009
6352.582 | 105.8764 | 95.10024 | 97.66112 | 64.9183 | 57.21395 | 0.9080202 | 68.26302 | 59.35715 | 1.126997 | 60.82463
6358.318 | 105.972 | 95.13417 | 97.67493 | 65.01756 | 57.25132 | 0.9016567 | 68.34302 | 59.38125 | 1.127983 | 60.8382
6364.054 | 106.0676 | 95.15012 | 97.68401 | 65.00413 | 57.30376 | 0.8964769 | 68.31744 | 59.42794 | 1.126718 | 60.87814
6369.79 | 106.1632 | 95.15288 | 97.68279 | 64.97021 | 57.33511 | 0.8925844 | 68.27982 | 59.45998 | 1.125515 | 60.90873
6375.526 | 106.2588 | 95.1293 | 97.66724 | 64.99483 | 57.31683 | 0.8990227 | 68.32262 | 59.45308 | 1.1263 | 60.90999
6381.262 | 106.3544 | 95.10086 | 97.64831 | 64.9578 | 57.22227 | 0.9092995 | 68.30411 | 59.36956 | 1.127519 | 60.83908
6386.998 | 106.45 | 95.07086 | 97.63962 | 64.89754 | 57.26811 | 0.9216656 | 68.26228 | 59.429 | 1.125571 | 60.9042
6392.734 | 106.5456 | 95.05221 | 97.64667 | 64.86512 | 57.22431 | 0.9276823 | 68.24157 | 59.38707 | 1.12587 | 60.86611
6398.47 | 106.6412 | 95.06471 | 97.67986 | 64.90107 | 57.27946 | 0.9294337 | 68.27042 | 59.43017 | 1.125409 | 60.89835
6404.206 | 106.7368 | 95.07788 | 97.71877 | 64.95029 | 57.21048 | 0.9190177 | 68.31272 | 59.34252 | 1.127621 | 60.80324
6409.942 | 106.8324 | 95.08801 | 97.7218 | 64.99386 | 57.15182 | 0.9088814 | 68.35127 | 59.27763 | 1.129535 | 60.73802
6415.678 | 106.928 | 95.0915 | 97.71905 | 65.03243 | 57.16765 | 0.9023967 | 68.38932 | 59.29384 | 1.129893 | 60.7535
6421.414 | 107.0236 | 95.09887 | 97.70327 | 64.95659 | 57.22341 | 0.895733 | 68.30427 | 59.35431 | 1.127475 | 60.81355
6427.15 | 107.1192 | 95.09143 | 97.67847 | 64.94671 | 57.1839 | 0.8954376 | 68.29922 | 59.32328 | 1.128083 | 60.79021
6432.886 | 107.2148 | 95.04552 | 97.64816 | 64.9096 | 57.2463 | 0.897759 | 68.29317 | 59.41147 | 1.126209 | 60.89067
6438.622 | 107.3104 | 95.0334 | 97.6334 | 64.91699 | 57.23075 | 0.9049042 | 68.30966 | 59.40363 | 1.126643 | 60.88857
6444.358 | 107.406 | 95.05822 | 97.65373 | 64.84627 | 57.27584 | 0.9050474 | 68.21743 | 59.43651 | 1.12453 | 60.9111
6450.094 | 107.5016 | 95.07829 | 97.66853 | 64.9728 | 57.25946 | 0.9095637 | 68.3361 | 59.40878 | 1.127047 | 60.8773
6455.83 | 107.5972 | 95.10606 | 97.67937 | 64.92498 | 57.28961 | 0.9090563 | 68.26587 | 59.42819 | 1.125624 | 60.8882
6461.566 | 107.6928 | 95.11358 | 97.69213 | 64.92833 | 57.36209 | 0.9130032 | 68.26399 | 59.49711 | 1.12426 | 60.95053
6467.302 | 107.7884 | 95.09432 | 97.68524 | 64.90776 | 57.26002 | 0.919833 | 68.25619 | 59.39927 | 1.125907 | 60.86149
6473.038 | 107.884 | 95.07432 | 97.65512 | 64.95957 | 57.14045 | 0.9265996 | 68.32504 | 59.29067 | 1.129164 | 60.76702
6478.774 | 107.9796 | 95.05122 | 97.63872 | 64.86126 | 57.25172 | 0.9269103 | 68.23822 | 59.41828 | 1.125264 | 60.89801
6484.51 | 108.0752 | 95.03727 | 97.63654 | 64.86666 | 57.21766 | 0.9315587 | 68.25392 | 59.38788 | 1.126027 | 60.87198
6490.246 | 108.1708 | 95.05448 | 97.64753 | 64.87851 | 57.25538 | 0.9273108 | 68.25403 | 59.41835 | 1.125491 | 60.89562
6495.982 | 108.2664 | 95.08888 | 97.66801 | 64.93772 | 57.22839 | 0.9169205 | 68.2916 | 59.37346 | 1.12705 | 60.84124
6501.718 | 108.362 | 95.12426 | 97.67123 | 64.91868 | 57.2741 | 0.9036058 | 68.24618 | 59.40905 | 1.12582 | 60.86775
6507.454 | 108.4576 | 95.12728 | 97.67301 | 64.9474 | 57.25473 | 0.9006865 | 68.27421 | 59.38749 | 1.126699 | 60.84599
6513.19 | 108.5532 | 95.12011 | 97.65456 | 64.9625 | 57.16874 | 0.9020997 | 68.29523 | 59.3062 | 1.128656 | 60.77285
6518.926 | 108.6488 | 95.08068 | 97.63618 | 64.95606 | 57.24238 | 0.9041797 | 68.31678 | 59.40036 | 1.127092 | 60.87532
6524.662 | 108.7444 | 95.03965 | 97.60794 | 64.94508 | 57.19145 | 0.9097922 | 68.33472 | 59.36882 | 1.127905 | 60.85899
6530.398 | 108.84 | 95.02074 | 97.61768 | 64.82314 | 57.23135 | 0.9230412 | 68.21999 | 59.41301 | 1.125003 | 60.90337
6536.134 | 108.9356 | 95.01995 | 97.64419 | 64.90978 | 57.19161 | 0.9284285 | 68.31175 | 59.36378 | 1.127289 | 60.85069
6541.87 | 109.0312 | 95.05477 | 97.6737 | 64.99883 | 57.15499 | 0.9263262 | 68.3804 | 59.30597 | 1.129559 | 60.78191
6547.606 | 109.1268 | 95.09042 | 97.67694 | 64.91899 | 57.32302 | 0.9195979 | 68.2708 | 59.4684 | 1.124865 | 60.93061
6553.342 | 109.2224 | 95.09367 | 97.68891 | 64.95805 | 57.28687 | 0.920092 | 68.30954 | 59.42618 | 1.126252 | 60.88682
6559.078 | 109.318 | 95.08446 | 97.67736 | 64.97173 | 57.25948 | 0.9176576 | 68.33055 | 59.40417 | 1.127028 | 60.86982
6564.814 | 109.4136 | 95.07484 | 97.64089 | 64.9503 | 57.19916 | 0.9197127 | 68.31492 | 59.35583 | 1.127844 | 60.83263
6570.55 | 109.5092 | 95.03987 | 97.6173 | 64.94557 | 57.23094 | 0.9158041 | 68.33508 | 59.40684 | 1.127136 | 60.89365
6576.286 | 109.6048 | 95.02484 | 97.61435 | 64.88323 | 57.26704 | 0.9138407 | 68.28028 | 59.44984 | 1.125344 | 60.93871
6582.022 | 109.7004 | 95.04705 | 97.62798 | 64.8898 | 57.32404 | 0.9168431 | 68.27124 | 59.49796 | 1.124339 | 60.97781
6587.758 | 109.796 | 95.0771 | 97.65943 | 64.8934 | 57.32373 | 0.9042616 | 68.25345 | 59.47865 | 1.124407 | 60.94674
6593.494 | 109.8916 | 95.08036 | 97.64549 | 64.98342 | 57.28585 | 0.9023791 | 68.34579 | 59.44268 | 1.126712 | 60.91427
6599.23 | 109.9872 | 95.08407 | 97.654 | 64.87757 | 57.3144 | 0.9039609 | 68.2318 | 59.46852 | 1.124316 | 60.93668
6604.966 | 110.0828 | 95.07793 | 97.66434 | 64.88882 | 57.2234 | 0.9140206 | 68.24804 | 59.37278 | 1.126299 | 60.84354
6610.702 | 110.1784 | 95.02528 | 97.63689 | 64.93922 | 57.17415 | 0.9223604 | 68.33889 | 59.34629 | 1.128145 | 60.83425
6616.438 | 110.274 | 95.00333 | 97.62767 | 64.84722 | 57.2193 | 0.9307056 | 68.25784 | 59.40274 | 1.125658 | 60.89494
6622.174 | 110.3696 | 94.96865 | 97.62486 | 64.90612 | 57.18977 | 0.9391625 | 68.34479 | 59.38356 | 1.127262 | 60.88405
6627.91 | 110.4652 | 95.01268 | 97.64772 | 64.80874 | 57.2092 | 0.9364139 | 68.21062 | 59.38316 | 1.125188 | 60.8701
6633.646 | 110.5608 | 95.04516 | 97.67353 | 64.88114 | 57.19544 | 0.926907 | 68.26348 | 59.35093 | 1.126716 | 60.82722
6639.382 | 110.6564 | 95.06742 | 97.66662 | 64.96758 | 57.21641 | 0.9166544 | 68.33842 | 59.36803 | 1.127804 | 60.84061
6645.118 | 110.752 | 95.08484 | 97.67014 | 64.94354 | 57.31587 | 0.9075236 | 68.30062 | 59.46479 | 1.12543 | 60.92964
6650.854 | 110.8476 | 95.09734 | 97.64038 | 64.90566 | 57.2815 | 0.9022243 | 68.25181 | 59.43455 | 1.125449 | 60.90405
6656.59 | 110.9432 | 95.06544 | 97.62101 | 64.90214 | 57.23535 | 0.9018336 | 68.27101 | 59.40244 | 1.126295 | 60.8835
6662.326 | 111.0388 | 95.02669 | 97.58515 | 64.86482 | 57.22759 | 0.9118422 | 68.25958 | 59.41738 | 1.1258 | 60.91303
6668.062 | 111.1344 | 94.98397 | 97.59174 | 64.86211 | 57.2176 | 0.9177352 | 68.28743 | 59.41805 | 1.12595 | 60.92094
6673.798 | 111.23 | 94.99136 | 97.61949 | 64.83499 | 57.29736 | 0.9224138 | 68.25357 | 59.48999 | 1.123912 | 60.98307
6679.534 | 111.3256 | 95.03721 | 97.64662 | 64.87657 | 57.33051 | 0.9261152 | 68.26439 | 59.5019 | 1.123983 | 60.97978
6685.27 | 111.4212 | 95.05229 | 97.66025 | 64.90977 | 57.28977 | 0.9262985 | 68.28848 | 59.45076 | 1.125358 | 60.92469
6691.006 | 111.5168 | 95.04414 | 97.67855 | 64.92228 | 57.2868 | 0.9225169 | 68.30751 | 59.44449 | 1.125633 | 60.91656
6696.742 | 111.6124 | 95.01164 | 97.68224 | 64.92357 | 57.17058 | 0.9243647 | 68.33223 | 59.33269 | 1.127943 | 60.81463
6702.478 | 111.708 | 94.97687 | 97.6668 | 64.89969 | 57.13774 | 0.9186163 | 68.3321 | 59.31402 | 1.128177 | 60.80682
6708.214 | 111.8036 | 94.9522 | 97.64232 | 64.87642 | 57.16318 | 0.9222832 | 68.32535 | 59.35557 | 1.12727 | 60.85684
6713.95 | 111.8992 | 94.93271 | 97.62913 | 64.88898 | 57.22182 | 0.9188269 | 68.35261 | 59.42653 | 1.126333 | 60.9318
6719.686 | 111.9948 | 94.97274 | 97.63997 | 64.84142 | 57.28288 | 0.9143556 | 68.27372 | 59.47429 | 1.124308 | 60.96752
6725.422 | 112.0904 | 95.01694 | 97.65657 | 64.84449 | 57.22626 | 0.9068105 | 68.2452 | 59.39682 | 1.125473 | 60.8806
6731.158 | 112.186 | 95.04734 | 97.65806 | 64.88166 | 57.19204 | 0.9037287 | 68.26247 | 59.35154 | 1.126792 | 60.83053
6736.894 | 112.2816 | 95.04982 | 97.65064 | 64.86039 | 57.28976 | 0.9004828 | 68.23831 | 59.45449 | 1.124502 | 60.93075
6742.63 | 112.3772 | 95.04156 | 97.64835 | 64.88601 | 57.25557 | 0.9097137 | 68.2711958 | 59.42225 | 1.125618 | 60.90182
6748.366 | 112.4728 | 95.03351 | 97.62668 | 64.8429 | 57.2512 | 0.9176206 | 68.23161 | 59.42691 | 1.124956 | 60.91235
6754.102 | 112.5684 | 94.9821 | 97.60893 | 64.88785 | 57.30753 | 0.9314113 | 68.31587 | 59.50667 | 1.124629 | 61.00315
6759.838 | 112.664 | 94.96634 | 97.6052 | 64.81677 | 57.19985 | 0.9412431 | 68.25237 | 59.40084 | 1.125512 | 60.90517
6765.574 | 112.7596 | 95.00504 | 97.63925 | 64.82313 | 57.23641 | 0.9394525 | 68.23125 | 59.41637 | 1.124903 | 60.90536
6771.31 | 112.8552 | 95.04442 | 97.65905 | 64.89345 | 57.21392 | 0.9381383 | 68.27697 | 59.37483 | 1.126566 | 60.85336
6777.046 | 112.9508 | 95.08014 | 97.6787 | 64.90674 | 57.24657 | 0.9245386 | 68.2653 | 59.39169 | 1.126154 | 60.85838
6782.782 | 113.0464 | 95.09093 | 97.66799 | 64.91843 | 57.2694 | 0.917449 | 68.26984 | 59.41539 | 1.125908 | 60.88124
6788.518 | 113.142 | 95.11252 | 97.6564 | 64.93661 | 57.23188 | 0.9071737 | 68.27346 | 59.37345 | 1.126962 | 60.83883
6794.254 | 113.2376 | 95.10295 | 97.63438 | 64.92568 | 57.21159 | 0.9077148 | 68.26883 | 59.36216 | 1.127172 | 60.83438
6799.99 | 113.3332 | 95.0675 | 97.61398 | 64.88727 | 57.21466 | 0.9116118 | 68.25389 | 59.38251 | 1.126444 | 60.86532
6805.726 | 113.4288 | 95.03372 | 97.60294 | 64.86829 | 57.19405 | 0.9125981 | 68.25817 | 59.37488 | 1.126521 | 60.86704
6811.462 | 113.5244 | 95.04727 | 97.62152 | 64.9076 | 57.23617 | 0.9145082 | 68.28981 | 59.40869 | 1.126374 | 60.89308
6817.198 | 113.62 | 95.08834 | 97.65658 | 64.85893 | 57.30779 | 0.9121424 | 68.20914 | 59.45956 | 1.124123 | 60.92666
6822.934 | 113.7156 | 95.12292 | 97.68766 | 64.88715 | 57.30701 | 0.9129331 | 68.214 | 59.4385 | 1.124627 | 60.89306
6828.67 | 113.8112 | 95.13126 | 97.69631 | 64.97158 | 57.19209 | 0.917113 | 68.29678 | 59.31408 | 1.128353 | 60.76964
6834.406 | 113.9068 | 95.14117 | 97.69385 | 64.98011 | 57.23713 | 0.9192592 | 68.29862 | 59.35853 | 1.127613 | 60.811
6840.142 | 114.0024 | 95.13941 | 97.68083 | 64.9233 | 57.29581 | 0.9180979 | 68.24018 | 59.42396 | 1.125473 | 60.87711
6845.878 | 114.098 | 95.11489 | 97.66772 | 64.90726 | 57.21481 | 0.92343 | 68.24091 | 59.35151 | 1.126788 | 60.81489
6851.614 | 114.1936 | 95.1057 | 97.66719 | 64.96742 | 57.23904 | 0.9211681 | 68.31076 | 59.37962 | 1.127355 | 60.84395
6857.35 | 114.2892 | 95.12412 | 97.68079 | 64.94428 | 57.23923 | 0.9131046 | 68.2732 | 59.36997 | 1.12695 | 60.82815
6863.086 | 114.3848 | 95.17078 | 97.71098 | 64.96715 | 57.24562 | 0.900801 | 68.26376 | 59.35298 | 1.127221 | 60.79617
6868.822 | 114.4804 | 95.22696 | 97.71705 | 64.94541 | 57.37986 | 0.8927834 | 68.20065 | 59.47307 | 1.124207 | 60.89945
6874.558 | 114.576 | 95.23159 | 97.71665 | 64.98518 | 57.32074 | 0.8865283 | 68.23911 | 59.4105 | 1.126056 | 60.83823
6880.294 | 114.6716 | 95.21955 | 97.70246 | 65.05578 | 57.3095 | 0.8846813 | 68.32187 | 59.40693 | 1.127501 | 60.84011
6886.03 | 114.7672 | 95.20301 | 97.70061 | 65.01101 | 57.2732 | 0.8904908 | 68.28672 | 59.37493 | 1.127439 | 60.81296
6891.766 | 114.8628 | 95.17059 | 97.68458 | 65.00582 | 57.29541 | 0.89814 | 68.30452 | 59.41284 | 1.126912 | 60.85933
6897.502 | 114.9584 | 95.16314 | 97.69493 | 64.95236 | 57.33887 | 0.9100533 | 68.25369 | 59.45698 | 1.125132 | 60.90129
6903.238 | 115.054 | 95.14633 | 97.725 | 64.98777 | 57.24962 | 0.9116446 | 68.30296 | 59.36025 | 1.1275 | 60.80525
6908.974 | 115.1496 | 95.20417 | 97.76451 | 64.98105 | 57.35265 | 0.9073432 | 68.25441 | 59.43712 | 1.125358 | 60.85967
6914.71 | 115.2452 | 95.25356 | 97.77622 | 65.02174 | 57.31696 | 0.9004373 | 68.26174 | 59.38141 | 1.126764 | 60.79355
6920.446 | 115.3408 | 95.26986 | 97.7665 | 65.05857 | 57.25196 | 0.8971025 | 68.28872 | 59.3121 | 1.128682 | 60.72535
6926.182 | 115.4364 | 95.29 | 97.75734 | 65.05341 | 57.30559 | 0.8888305 | 68.26887 | 59.36435 | 1.127536 | 60.77359
6931.918 | 115.532 | 95.29 | 97.73519 | 65.02792 | 57.34197 | 0.886533 | 68.24213 | 59.40889 | 1.12638 | 60.82112
6937.654 | 115.6276 | 95.2663 | 97.71252 | 65.03106 | 57.2575 | 0.8876459 | 68.26239 | 59.33563 | 1.128096 | 60.75983
6943.39 | 115.7232 | 95.23722 | 97.7171 | 65.03643 | 57.25639 | 0.8853249 | 68.28888 | 59.34195 | 1.128211 | 60.77086
6949.126 | 115.8188 | 95.24014 | 97.72843 | 65.01981 | 57.35131 | 0.8830056 | 68.26934 | 59.43591 | 1.126056 | 60.85862
6954.862 | 115.9144 | 95.28266 | 97.76466 | 65.02622 | 57.34423 | 0.8787226 | 68.2456 | 59.40435 | 1.126306 | 60.8122
6960.598 | 116.01 | 95.30527 | 97.79727 | 65.05519 | 57.43488 | 0.8754725 | 68.2598 | 59.48123 | 1.125029 | 60.8752
6966.334 | 116.1056 | 95.2866 | 97.81766 | 65.0703 | 57.36338 | 0.8765947 | 68.28903 | 59.40656 | 1.126693 | 60.8027
6972.07 | 116.2012 | 95.26923 | 97.8149 | 65.09367 | 57.28863 | 0.8763746 | 68.32602 | 59.33531 | 1.128568 | 60.73797
6977.806 | 116.2968 | 95.27529 | 97.81861 | 65.10175 | 57.3372 | 0.8802557 | 68.33015 | 59.38261 | 1.127752 | 60.78166
6983.542 | 116.3924 | 95.25858 | 97.77843 | 65.0824 | 57.24009 | 0.8892391 | 68.32183 | 59.29956 | 1.12933 | 60.71308
6989.278 | 116.488 | 95.25461 | 97.79085 | 65.01926 | 57.36628 | 0.8918048 | 68.25839 | 59.42765 | 1.125752 | 60.83499
6995.014 | 116.5836 | 95.26924 | 97.80466 | 65.00763 | 57.32444 | 0.8825207 | 68.2357 | 59.37556 | 1.126373 | 60.77892
7000.75 | 116.6792 | 95.31693 | 97.82077 | 65.0853 | 57.38365 | 0.8731568 | 68.28305 | 59.41733 | 1.126555 | 60.80635
7006.486 | 116.7748 | 95.3678 | 97.82573 | 65.13851 | 57.42876 | 0.8639169 | 68.30241 | 59.44694 | 1.12659 | 60.82369
7012.222 | 116.8704 | 95.39141 | 97.82737 | 65.12094 | 57.29177 | 0.860348 | 68.2671 | 59.29744 | 1.128979 | 60.67416
7017.958 | 116.966 | 95.38328 | 97.82544 | 65.1438 | 57.3681 | 0.8566576 | 68.29687 | 59.37952 | 1.127873 | 60.7555
7023.694 | 117.0616 | 95.36454 | 97.80833 | 65.12001 | 57.31716 | 0.8568338 | 68.28535 | 59.3378 | 1.128463 | 60.72248
7029.43 | 117.1572 | 95.35876 | 97.78898 | 65.07486 | 57.41714 | 0.8677626 | 68.24214 | 59.44906 | 1.125717 | 60.83506
7035.166 | 117.2528 | 95.32637 | 97.79583 | 65.08311 | 57.37512 | 0.8750491 | 68.27399 | 59.41334 | 1.126684 | 60.80569
7040.902 | 117.3484 | 95.32348 | 97.81098 | 65.09125 | 57.31787 | 0.8842808 | 68.28459 | 59.35025 | 1.127951 | 60.74225
7046.638 | 117.444 | 95.33063 | 97.8538 | 65.14693 | 57.43311 | 0.8793828 | 68.33787 | 59.45411 | 1.12665 | 60.83238
7052.374 | 117.5396 | 95.3903 | 97.86821 | 65.23016 | 57.29835 | 0.8726356 | 68.38239 | 59.29197 | 1.130743 | 60.66073
7058.11 | 117.6352 | 95.44175 | 97.88004 | 65.14175 | 57.40024 | 0.8693265 | 68.25289 | 59.37804 | 1.127206 | 60.73111
7063.846 | 117.7308 | 95.42441 | 97.86513 | 65.1599 | 57.35642 | 0.8638388 | 68.2843 | 59.34261 | 1.128381 | 60.70341
7069.582 | 117.8264 | 95.45199 | 97.8393 | 65.16864 | 57.41714 | 0.8592325 | 68.27373 | 59.405 | 1.127339 | 60.76343
7075.318 | 117.922 | 95.45413 | 97.82916 | 65.03797 | 57.45782 | 0.8574648 | 68.13531 | 59.44958 | 1.124282 | 60.80815
7081.054 | 118.0176 | 95.40073 | 97.81624 | 65.12712 | 57.38769 | 0.8576266 | 68.26691 | 59.39732 | 1.127199 | 60.77105
7086.79 | 118.1132 | 95.42831 | 97.83357 | 65.10932 | 57.48665 | 0.8567639 | 68.22852 | 59.48593 | 1.124951 | 60.84759
7092.526 | 118.2088 | 95.42452 | 97.86062 | 65.15419 | 57.39177 | 0.8507216 | 68.27825 | 59.38054 | 1.127588 | 60.74097
7098.262 | 118.3044 | 95.46976 | 97.87498 | 65.17988 | 57.40925 | 0.8477469 | 68.27279 | 59.38039 | 1.127689 | 60.72876
7103.998 | 118.4 | 95.4717 | 97.89776 | 65.22598 | 57.38957 | 0.8508203 | 68.3197 | 59.3524 | 1.128873 | 60.69665
7109.734 | 118.4956 | 95.47378 | 97.89205 | 65.19814 | 57.43286 | 0.8557694 | 68.28905 | 59.3983 | 1.127541 | 60.74178
7115.47 | 118.5912 | 95.477 | 97.8822 | 65.24275 | 57.3975 | 0.8574809 | 68.33347 | 59.36379 | 1.129007 | 60.70978
7121.206 | 118.6868 | 95.46051 | 97.87152 | 65.19156 | 57.32477 | 0.8672755 | 68.29165 | 59.29689 | 1.129553 | 60.65061
7126.942 | 118.7824 | 95.45279 | 97.86354 | 65.22195 | 57.35309 | 0.8673613 | 68.32901 | 59.33101 | 1.129521 | 60.68679
7132.678 | 118.878 | 95.47476 | 97.88996 | 65.14905 | 57.41564 | 0.864356 | 68.23693 | 59.38084 | 1.12703 | 60.72512
7138.414 | 118.9736 | 95.48432 | 97.91406 | 65.22831 | 57.4102 | 0.8525783 | 68.31311 | 59.36485 | 1.128508 | 60.70281
7144.15 | 119.0692 | 95.52818 | 97.91028 | 65.23684 | 57.4324 | 0.8397191 | 68.29067 | 59.3756 | 1.128219 | 60.70512
7149.886 | 119.1648 | 95.55867 | 97.91838 | 65.22296 | 57.46778 | 0.8301776 | 68.25437 | 59.40037 | 1.127285 | 60.72129
7155.622 | 119.2604 | 95.56023 | 97.90947 | 65.20346 | 57.47663 | 0.8275533 | 68.23284 | 59.4118 | 1.126774 | 60.73385
7161.358 | 119.356 | 95.53798 | 97.89709 | 65.2673 | 57.35788 | 0.8295214 | 68.31555 | 59.29965 | 1.130212 | 60.63238
7167.094 | 119.4516 | 95.53298 | 97.88224 | 65.23969 | 57.47655 | 0.836275 | 68.29023 | 59.42846 | 1.127402 | 60.76102
7172.83 | 119.5472 | 95.49205 | 97.8768 | 65.16764 | 57.52565 | 0.8472655 | 68.24405 | 59.49341 | 1.125196 | 60.83317
7178.566 | 119.6428 | 95.48715 | 97.8869 | 65.25423 | 57.44524 | 0.8507353 | 68.33823 | 59.40862 | 1.128268 | 60.75012
7184.302 | 119.7384 | 95.49595 | 97.92628 | 65.26843 | 57.47279 | 0.8559419 | 68.34681 | 59.42224 | 1.127972 | 60.75347
7190.038 | 119.834 | 95.54944 | 97.94263 | 65.2782 | 57.45811 | 0.8497216 | 68.31876 | 59.38571 | 1.128429 | 60.704
7195.774 | 119.9296 | 95.56117 | 97.96034 | 65.29471 | 57.4132 | 0.8476873 | 68.32766 | 59.33025 | 1.129598 | 60.64435
7201.51 | 120.0252 | 95.58036 | 97.95298 | 65.26879 | 57.41876 | 0.8408013 | 68.28682 | 59.33243 | 1.12904 | 60.64408
7207.246 | 120.1208 | 95.59004 | 97.93383 | 65.31092 | 57.40784 | 0.8357991 | 68.32398 | 59.3241 | 1.129984 | 60.63799
7212.982 | 120.2164 | 95.55929 | 97.91407 | 65.27034 | 57.43628 | 0.8336564 | 68.3035 | 59.36896 | 1.128722 | 60.69165
7218.718 | 120.312 | 95.54561 | 97.88806 | 65.28183 | 57.42603 | 0.8341551 | 68.3253 | 59.37057 | 1.129122 | 60.70129
7224.454 | 120.4076 | 95.5555 | 97.90695 | 65.25802 | 57.39939 | 0.8306886 | 68.29332 | 59.33417 | 1.129235 | 60.66022
7230.19 | 120.5032 | 95.5674 | 97.92055 | 65.32977 | 57.47279 | 0.8294721 | 68.35989 | 59.40223 | 1.129032 | 60.72087
7235.926 | 120.5988 | 95.60119 | 97.95637 | 65.29596 | 57.41635 | 0.8226423 | 68.30037 | 59.32254 | 1.129557 | 60.62962
7241.662 | 120.6944 | 95.58028 | 97.96585 | 65.37783 | 57.45395 | 0.8184262 | 68.40096 | 59.36483 | 1.130233 | 60.67283
7247.398 | 120.79 | 95.5706 | 97.98756 | 65.32026 | 57.47326 | 0.8194233 | 68.34765 | 59.38103 | 1.128859 | 60.68602
7253.134 | 120.8856 | 95.54978 | 97.98071 | 65.31627 | 57.37606 | 0.8257418 | 68.35837 | 59.28905 | 1.130702 | 60.60261
7258.87 | 120.9812 | 95.53535 | 97.9561 | 65.26365 | 57.35414 | 0.8299266 | 68.31361 | 59.27838 | 1.130223 | 60.60024
7264.606 | 121.0768 | 95.52259 | 97.96102 | 65.2447 | 57.39641 | 0.8372609 | 68.30291 | 59.32443 | 1.129063 | 60.64637
7270.342 | 121.1724 | 95.52975 | 97.97529 | 65.30959 | 57.4287 | 0.8393257 | 68.36571 | 59.35122 | 1.12955 | 60.66793
7276.078 | 121.268 | 95.5713 | 97.9986 | 65.3036 | 57.50201 | 0.8309758 | 68.32972 | 59.40711 | 1.128007 | 60.70886
7281.814 | 121.3636 | 95.61261 | 97.99797 | 65.33178 | 57.42311 | 0.8226509 | 68.32967 | 59.31322 | 1.130044 | 60.60977
7287.55 | 121.4592 | 95.64589 | 97.99912 | 65.36766 | 57.52209 | 0.8119175 | 68.3434 | 59.40496 | 1.128719 | 60.69164
7293.286 | 121.5548 | 95.66076 | 97.98165 | 65.39836 | 57.43088 | 0.8072466 | 68.36487 | 59.31163 | 1.131042 | 60.60184
7299.022 | 121.6504 | 95.65513 | 97.97086 | 65.34173 | 57.44607 | 0.8078515 | 68.3097 | 59.33236 | 1.129764 | 60.62526
7304.758 | 121.746 | 95.62472 | 97.94163 | 65.37255 | 57.4465 | 0.8101679 | 68.36365 | 59.35108 | 1.130289 | 60.65551
7310.494 | 121.8416 | 95.60444 | 97.93917 | 65.32436 | 57.38727 | 0.8171423 | 68.32774 | 59.29682 | 1.130621 | 60.60758
7316.23 | 121.9372 | 95.59482 | 97.96175 | 65.26899 | 57.55562 | 0.8251339 | 68.2767 | 59.46671 | 1.126359 | 60.76934
7321.966 | 122.0328 | 95.60359 | 97.99034 | 65.32757 | 57.44174 | 0.8301144 | 68.33172 | 59.33756 | 1.129605 | 60.63671
7327.702 | 122.1284 | 95.65015 | 98.003 | 65.33397 | 57.46476 | 0.8281629 | 68.30514 | 59.34326 | 1.129263 | 60.63024
7333.438 | 122.224 | 95.67169 | 98.01863 | 65.39062 | 57.5204 | 0.8271789 | 68.34898 | 59.38933 | 1.129149 | 60.66732
7339.174 | 122.3196 | 95.68529 | 98.02012 | 65.32261 | 57.51477 | 0.8234089 | 68.26818 | 59.37891 | 1.128085 | 60.65418
7344.91 | 122.4152 | 95.69017 | 98.01018 | 65.36956 | 57.47783 | 0.8201678 | 68.31377 | 59.34236 | 1.129621 | 60.61982
7350.646 | 122.5108 | 95.66099 | 97.98804 | 65.37039 | 57.39317 | 0.8193049 | 68.33547 | 59.27065 | 1.131302 | 60.5608
7356.382 | 122.6064 | 95.63686 | 97.96313 | 65.37215 | 57.42751 | 0.8154695 | 68.35456 | 59.32113 | 1.130656 | 60.61966
7362.118 | 122.702 | 95.65688 | 97.97648 | 65.29022 | 57.53639 | 0.8125655 | 68.2546 | 59.42337 | 1.127102 | 60.71188
7367.854 | 122.7976 | 95.67159 | 97.98636 | 65.32434 | 57.45794 | 0.8121635 | 68.27977 | 59.33483 | 1.12923 | 60.62115
7373.59 | 122.8932 | 95.7048 | 98.005 | 65.34818 | 57.53622 | 0.8036978 | 68.28098 | 59.39979 | 1.128106 | 60.67355
7379.326 | 122.9888 | 95.71425 | 98.00878 | 65.39648 | 57.45294 | 0.8030526 | 68.3247 | 59.30977 | 1.130576 | 60.58368
7385.062 | 123.0844 | 95.71657 | 98.01849 | 65.36051 | 57.58568 | 0.8022467 | 68.28547 | 59.4431 | 1.127349 | 60.71038
7390.798 | 123.18 | 95.7076 | 98.00363 | 65.39688 | 57.48775 | 0.8082763 | 68.32986 | 59.34932 | 1.129898 | 60.62438
7396.534 | 123.2756 | 95.67664 | 97.99492 | 65.37098 | 57.40154 | 0.8171946 | 68.32491 | 59.27241 | 1.131147 | 60.55794
7402.27 | 123.3712 | 95.65724 | 97.9943 | 65.32515 | 57.50901 | 0.8264359 | 68.29086 | 59.38949 | 1.128241 | 60.67535
7408.006 | 123.4668 | 95.65618 | 98.00701 | 65.28794 | 57.43636 | 0.8273667 | 68.25272 | 59.31086 | 1.129025 | 60.59682
7413.742 | 123.5624 | 95.67542 | 98.02894 | 65.41965 | 57.46198 | 0.8236308 | 68.37666 | 59.3247 | 1.130798 | 60.60186
7419.478 | 123.658 | 95.70994 | 98.04351 | 65.40111 | 57.44236 | 0.817141 | 68.33263 | 59.28946 | 1.130864 | 60.55776
7425.214 | 123.7536 | 95.72537 | 98.04895 | 65.46406 | 57.4367 | 0.8041192 | 68.38737 | 59.27726 | 1.132064 | 60.5417
7430.95 | 123.8492 | 95.7546 | 98.04595 | 65.39379 | 57.4792 | 0.7989457 | 68.2931 | 59.31316 | 1.130013 | 60.57119
7436.686 | 123.9448 | 95.75553 | 98.02806 | 65.42967 | 57.48404 | 0.7952602 | 68.32992 | 59.32338 | 1.130537 | 60.58458
7442.422 | 124.0404 | 95.72837 | 98.01044 | 65.44446 | 57.50756 | 0.7956912 | 68.36475 | 59.36135 | 1.130331 | 60.63045
7448.158 | 124.136 | 95.70626 | 97.98696 | 65.43138 | 57.48665 | 0.801012 | 68.36688 | 59.35374 | 1.130516 | 60.63235
7453.894 | 124.2316 | 95.68957 | 97.99599 | 65.39644 | 57.41653 | 0.8050297 | 68.34228 | 59.28363 | 1.131292 | 60.56596
7459.63 | 124.3272 | 95.71521 | 98.03272 | 65.34477 | 57.48165 | 0.8088384 | 68.27 | 59.33174 | 1.129118 | 60.59986
7465.366 | 124.4228 | 95.74701 | 98.04722 | 65.36814 | 57.54319 | 0.8095622 | 68.27174 | 59.38111 | 1.128313 | 60.63831
7471.102 | 124.5184 | 95.75966 | 98.05339 | 65.43383 | 57.53292 | 0.8095036 | 68.33131 | 59.36476 | 1.129649 | 60.61865
7476.838 | 124.614 | 95.76351 | 98.05425 | 65.45423 | 57.54559 | 0.8086483 | 68.34987 | 59.3764 | 1.129752 | 60.62898
7482.574 | 124.7096 | 95.77762 | 98.05583 | 65.36553 | 57.60804 | 0.810116 | 68.24719 | 59.43604 | 1.126998 | 60.68362
7488.31 | 124.8052 | 95.74578 | 98.04085 | 65.42313 | 57.46338 | 0.8118516 | 68.33004 | 59.30108 | 1.130831 | 60.56231
7494.046 | 124.9008 | 95.7362 | 98.02166 | 65.39509 | 57.56445 | 0.8074642 | 68.30759 | 59.41422 | 1.128362 | 60.6778
7499.782 | 124.9964 | 95.73229 | 98.02844 | 65.39842 | 57.52746 | 0.8082703 | 68.31386 | 59.37515 | 1.129145 | 60.63935
7505.518 | 125.092 | 95.75497 | 98.03437 | 65.44044 | 57.55999 | 0.7983577 | 68.34156 | 59.39999 | 1.129232 | 60.65763
7511.254 | 125.1876 | 95.78507 | 98.05354 | 65.4691 | 57.57063 | 0.7920576 | 68.35 | 59.39588 | 1.129517 | 60.64366
7516.99 | 125.2832 | 95.79489 | 98.05218 | 65.44641 | 57.55272 | 0.7841341 | 68.31931 | 59.37484 | 1.129477 | 60.62156
7522.726 | 125.3788 | 95.79171 | 98.05764 | 65.45 | 57.52203 | 0.7847584 | 68.32533 | 59.34246 | 1.130142 | 60.5897
7528.462 | 125.4744 | 95.78492 | 98.06364 | 65.50176 | 57.53042 | 0.7843784 | 68.38421 | 59.35133 | 1.130871 | 60.59844
7534.198 | 125.57 | 95.74543 | 98.065 | 65.46317 | 57.58091 | 0.7926822 | 68.37211 | 59.41502 | 1.129213 | 60.66786
7539.934 | 125.6656 | 95.69435 | 98.05753 | 65.42925 | 57.44655 | 0.7994002 | 68.37316 | 59.2942 | 1.131268 | 60.56263
7545.67 | 125.7612 | 95.68533 | 98.0629 | 65.39444 | 57.45944 | 0.8057086 | 68.34322 | 59.3086 | 1.130412 | 60.5773
7551.406 | 125.8568 | 95.71793 | 98.09073 | 65.38743 | 57.46734 | 0.8039152 | 68.31262 | 59.29827 | 1.130136 | 60.555
7557.142 | 125.9524 | 95.75781 | 98.10825 | 65.45619 | 57.49732 | 0.8008069 | 68.35598 | 59.31169 | 1.130735 | 60.55635
7562.878 | 126.048 | 95.78087 | 98.10881 | 65.57464 | 57.59307 | 0.7943515 | 68.46318 | 59.40326 | 1.130897 | 60.64037
7568.614 | 126.1436 | 95.80992 | 98.10103 | 65.53114 | 57.56264 | 0.7895943 | 68.39703 | 59.36545 | 1.130745 | 60.59943
7574.35 | 126.2392 | 95.81218 | 98.07744 | 65.50449 | 57.44286 | 0.7839198 | 68.3676 | 59.24848 | 1.132642 | 60.49039
7580.086 | 126.3348 | 95.8056 | 98.05099 | 65.51696 | 57.5129 | 0.7817924 | 68.38531 | 59.33087 | 1.131478 | 60.57702
7585.822 | 126.4304 | 95.77263 | 98.03965 | 65.50732 | 57.46066 | 0.7826234 | 68.39878 | 59.29049 | 1.13234 | 60.54687
7591.558 | 126.526 | 95.76419 | 98.04024 | 65.44338 | 57.55343 | 0.7872585 | 68.33805 | 59.3886 | 1.129411 | 60.64353
7597.294 | 126.6216 | 95.77893 | 98.06346 | 65.44494 | 57.55277 | 0.7873003 | 68.32917 | 59.37627 | 1.129451 | 60.62386
7603.03 | 126.7172 | 95.81335 | 98.07856 | 65.44592 | 57.59798 | 0.7850311 | 68.30564 | 59.40778 | 1.128581 | 60.64438
7608.766 | 126.8128 | 95.82718 | 98.08519 | 65.46634 | 57.5707 | 0.7863361 | 68.3171 | 59.37339 | 1.129469 | 60.60689
7614.502 | 126.9084 | 95.83072 | 98.10054 | 65.50151 | 57.51684 | 0.7928327 | 68.35126 | 59.31204 | 1.131133 | 60.54355
7620.238 | 127.004 | 95.81992 | 98.09193 | 65.50621 | 57.51466 | 0.8003182 | 68.36388 | 59.31572 | 1.131258 | 60.55106
7625.974 | 127.0996 | 95.81947 | 98.07515 | 65.45532 | 57.5648 | 0.7993471 | 68.31109 | 59.37274 | 1.129394 | 60.60987
7631.71 | 127.1952 | 95.78275 | 98.06701 | 65.43149 | 57.52239 | 0.8053498 | 68.31239 | 59.34267 | 1.129815 | 60.5898
7637.446 | 127.2908 | 95.77651 | 98.06175 | 65.43537 | 57.47507 | 0.8045961 | 68.3209 | 59.29737 | 1.130813 | 60.54822
7643.182 | 127.3864 | 95.81706 | 98.07665 | 65.42511 | 57.55034 | 0.7983452 | 68.28128 | 59.3581 | 1.129156 | 60.59586
7648.918 | 127.482 | 95.85731 | 98.09877 | 65.43635 | 57.59478 | 0.7837936 | 68.26433 | 59.38488 | 1.128479 | 60.60918
7654.654 | 127.5776 | 95.87418 | 98.08922 | 65.51455 | 57.54342 | 0.7773884 | 68.33388 | 59.32973 | 1.130836 | 60.55424
7660.39 | 127.6732 | 95.87824 | 98.08818 | 65.52296 | 57.50748 | 0.7703967 | 68.33976 | 59.29177 | 1.131688 | 60.51681
7666.126 | 127.7688 | 95.87011 | 98.08361 | 65.51794 | 57.49821 | 0.7735343 | 68.34032 | 59.28608 | 1.131784 | 60.51387
7671.862 | 127.8644 | 95.83034 | 98.06836 | 65.52346 | 57.58992 | 0.7749943 | 68.37444 | 59.39744 | 1.130077 | 60.63301
7677.598 | 127.96 | 95.81083 | 98.06458 | 65.47845 | 57.59713 | 0.7855959 | 68.34138 | 59.41198 | 1.129159 | 60.65182
7683.334 | 128.0556 | 95.78906 | 98.06048 | 65.54296 | 57.5023 | 0.7935284 | 68.42426 | 59.32204 | 1.132135 | 60.56986
7689.07 | 128.1512 | 95.81169 | 98.093 | 65.50192 | 57.55451 | 0.7984151 | 68.36526 | 59.35899 | 1.1304 | 60.59446
7694.806 | 128.2468 | 95.84311 | 98.13139 | 65.48906 | 57.58553 | 0.7951924 | 68.32944 | 59.3696 | 1.12957 | 60.59055
7700.542 | 128.3424 | 95.87656 | 98.13522 | 65.52308 | 57.53573 | 0.792043 | 68.34108 | 59.30692 | 1.131135 | 60.52221
7706.278 | 128.438 | 95.88025 | 98.13513 | 65.48507 | 57.50971 | 0.788117 | 68.29881 | 59.27901 | 1.13099 | 60.49441
7712.014 | 128.5336 | 95.89569 | 98.11866 | 65.54071 | 57.62031 | 0.7844991 | 68.34584 | 59.39339 | 1.129778 | 60.60563
7717.75 | 128.6292 | 95.87141 | 98.09871 | 65.55309 | 57.47129 | 0.7788468 | 68.37606 | 59.25329 | 1.132921 | 60.47871
7723.486 | 128.7248 | 95.86085 | 98.07771 | 65.50928 | 57.58286 | 0.7780841 | 68.33789 | 59.378 | 1.129971 | 60.6061
7729.222 | 128.8204 | 95.85941 | 98.07918 | 65.47241 | 57.60914 | 0.7793914 | 68.30044 | 59.40508 | 1.128819 | 60.63235
7734.958 | 128.916 | 95.86241 | 98.08796 | 65.49237 | 57.64551 | 0.7778014 | 68.31913 | 59.43896 | 1.128451 | 60.66281
7740.694 | 129.0116 | 95.88279 | 98.11329 | 65.51064 | 57.59592 | 0.7677227 | 68.32367 | 59.37383 | 1.129738 | 60.59035
7746.43 | 129.1072 | 95.90623 | 98.11541 | 65.54052 | 57.68782 | 0.7677863 | 68.33813 | 59.46078 | 1.128453 | 60.66954
7752.166 | 129.2028 | 95.91098 | 98.11952 | 65.53757 | 57.58076 | 0.7726403 | 68.33167 | 59.34771 | 1.1305 | 60.55805
7757.902 | 129.2984 | 95.90273 | 98.11801 | 65.5164 | 57.54584 | 0.7781893 | 68.31547 | 59.31469 | 1.13082 | 60.52799
7763.638 | 129.394 | 95.88223 | 98.10994 | 65.53645 | 57.65131 | 0.7836531 | 68.35099 | 59.43213 | 1.129097 | 60.6477
7769.374 | 129.4896 | 95.86317 | 98.10328 | 65.46017 | 57.55926 | 0.7899457 | 68.28501 | 59.34508 | 1.129586 | 60.56847
7775.11 | 129.5852 | 95.84552 | 98.11326 | 65.50457 | 57.54544 | 0.7975474 | 68.34391 | 59.33312 | 1.130624 | 60.55839
7780.846 | 129.6808 | 95.85933 | 98.11358 | 65.50017 | 57.52231 | 0.7952894 | 68.32947 | 59.30498 | 1.131003 | 60.52824
7786.582 | 129.7764 | 95.90171 | 98.13679 | 65.47912 | 57.63606 | 0.7828636 | 68.27732 | 59.40221 | 1.128408 | 60.60927
7792.318 | 129.872 | 95.91674 | 98.14423 | 65.56197 | 57.63103 | 0.7745694 | 68.353 | 59.39016 | 1.129934 | 60.59302
7798.054 | 129.9676 | 95.93284 | 98.13752 | 65.5625 | 57.62212 | 0.7704521 | 68.34209 | 59.37816 | 1.130118 | 60.5795
7803.79 | 130.0632 | 95.91988 | 98.13127 | 65.56248 | 57.58908 | 0.7627709 | 68.3513 | 59.34997 | 1.130766 | 60.55604
7809.526 | 130.1588 | 95.89902 | 98.12702 | 65.54899 | 57.535 | 0.7577143 | 68.3521 | 59.30187 | 1.131596 | 60.51446
7815.262 | 130.2544 | 95.85887 | 98.116 | 65.51659 | 57.59671 | 0.7601413 | 68.34693 | 59.38108 | 1.129825 | 60.60165
7820.998 | 130.35 | 95.81924 | 98.10534 | 65.55341 | 57.56727 | 0.7660458 | 68.41362 | 59.36605 | 1.131038 | 60.59726
7826.734 | 130.4456 | 95.82886 | 98.13379 | 65.52521 | 57.62764 | 0.7707078 | 68.37732 | 59.41661 | 1.129367 | 60.63854
7832.47 | 130.5412 | 95.85409 | 98.15319 | 65.59057 | 57.5171 | 0.773742 | 68.42751 | 59.28901 | 1.132666 | 60.5057
7838.206 | 130.6368 | 95.90551 | 98.172 | 65.48591 | 57.63718 | 0.7749838 | 68.2817 | 59.39136 | 1.128503 | 60.59078
7843.942 | 130.7324 | 95.89633 | 98.17055 | 65.56469 | 57.58861 | 0.7755878 | 68.37038 | 59.34454 | 1.130813 | 60.54749
7849.678 | 130.828 | 95.91964 | 98.16415 | 65.52552 | 57.56132 | 0.7766873 | 68.31294 | 59.31131 | 1.130674 | 60.51184
7855.414 | 130.9236 | 95.92027 | 98.15413 | 65.51374 | 57.6674 | 0.7752961 | 68.30021 | 59.42351 | 1.128391 | 60.62265
7861.15 | 131.0192 | 95.89418 | 98.12549 | 65.58692 | 57.545 | 0.7759363 | 68.3951 | 59.31412 | 1.132054 | 60.52763
7866.886 | 131.1148 | 95.88828 | 98.10621 | 65.53382 | 57.50365 | 0.7721433 | 68.34393 | 59.27922 | 1.131951 | 60.49891
7872.622 | 131.2104 | 95.89174 | 98.12371 | 65.56782 | 57.48312 | 0.7699042 | 68.37693 | 59.25163 | 1.132943 | 60.46787
7878.358 | 131.306 | 95.92708 | 98.13038 | 65.55281 | 57.54388 | 0.7623358 | 68.33609 | 59.30148 | 1.131487 | 60.50771
7884.094 | 131.4016 | 95.95474 | 98.14423 | 65.66401 | 57.53007 | 0.7579529 | 68.43227 | 59.27459 | 1.133679 | 60.47319
7889.83 | 131.4972 | 95.95595 | 98.14866 | 65.56659 | 57.59264 | 0.7560999 | 68.32988 | 59.33733 | 1.130767 | 60.53293
7895.566 | 131.5928 | 95.94414 | 98.1527 | 65.5765 | 57.53739 | 0.7611591 | 68.34863 | 59.28274 | 1.132024 | 60.48151
7901.302 | 131.6884 | 95.92165 | 98.13792 | 65.62584 | 57.53157 | 0.7691714 | 68.41609 | 59.28812 | 1.13299 | 60.4943
7907.038 | 131.784 | 95.90579 | 98.12543 | 65.56417 | 57.55763 | 0.7755527 | 68.36309 | 59.32363 | 1.131413 | 60.53452
7912.774 | 131.8796 | 95.89611 | 98.13692 | 65.53189 | 57.62975 | 0.7833915 | 68.33634 | 59.39736 | 1.129441 | 60.60566
7918.51 | 131.9752 | 95.89576 | 98.15528 | 65.51832 | 57.63487 | 0.7849477 | 68.32243 | 59.39709 | 1.129107 | 60.60172
7924.246 | 132.0708 | 95.93606 | 98.17119 | 65.52825 | 57.66171 | 0.7790973 | 68.30409 | 59.4076 | 1.128752 | 60.60054
7929.982 | 132.1664 | 95.9561 | 98.17317 | 65.57938 | 57.64332 | 0.7690084 | 68.3431 | 59.38195 | 1.129993 | 60.5712
7935.718 | 132.262 | 95.94628 | 98.15805 | 65.58522 | 57.60188 | 0.7634666 | 68.35619 | 59.3469 | 1.130907 | 60.54225
7941.454 | 132.3576 | 95.97661 | 98.14996 | 65.62166 | 57.57823 | 0.7584961 | 68.37255 | 59.31581 | 1.132 | 60.50761
7947.19 | 132.4532 | 95.96474 | 98.14024 | 65.58349 | 57.62125 | 0.7568733 | 68.34123 | 59.36673 | 1.130497 | 60.56141
7952.926 | 132.5488 | 95.94529 | 98.12453 | 65.54897 | 57.67284 | 0.7561762 | 68.31912 | 59.43064 | 1.128891 | 60.63057
7958.662 | 132.6444 | 95.92567 | 98.12046 | 65.5103 | 57.55124 | 0.7604145 | 68.29277 | 59.31254 | 1.130609 | 60.52077
7964.398 | 132.74 | 95.92334 | 98.13898 | 65.49886 | 57.6074 | 0.7665331 | 68.28251 | 59.36542 | 1.12931 | 60.56875
7970.134 | 132.8356 | 95.9253 | 98.15812 | 65.59017 | 57.62496 | 0.765008 | 68.3763 | 59.37703 | 1.130539 | 60.57571
7975.87 | 132.9312 | 95.97436 | 98.17571 | 65.54187 | 57.64683 | 0.7680052 | 68.29102 | 59.37924 | 1.129278 | 60.56436
7981.606 | 133.0268 | 95.98185 | 98.19263 | 65.56107 | 57.6147 | 0.7689394 | 68.30569 | 59.33866 | 1.130239 | 60.51999
7987.342 | 133.1224 | 95.96283 | 98.18848 | 65.54339 | 57.60131 | 0.7685792 | 68.30081 | 59.33192 | 1.130197 | 60.51814
7993.078 | 133.218 | 95.97291 | 98.17782 | 65.53632 | 57.59721 | 0.7700081 | 68.28627 | 59.32792 | 1.130155 | 60.5144
7998.814 | 133.3136 | 95.96801 | 98.16437 | 65.54234 | 57.62232 | 0.7723921 | 68.29602 | 59.35941 | 1.129767 | 60.54871
8004.55 | 133.4092 | 95.93313 | 98.14897 | 65.53156 | 57.62953 | 0.7652586 | 68.30962 | 59.38217 | 1.129439 | 60.58099
8010.286 | 133.5048 | 95.95404 | 98.14952 | 65.53872 | 57.64736 | 0.7630246 | 68.3022 | 59.39402 | 1.129213 | 60.58817
8016.022 | 133.6004 | 95.96086 | 98.17085 | 65.52296 | 57.65829 | 0.7549835 | 68.28093 | 59.39664 | 1.128728 | 60.58497
8021.758 | 133.696 | 96.00741 | 98.17858 | 65.55095 | 57.65444 | 0.7492633 | 68.27697 | 59.37616 | 1.129286 | 60.55412
8027.494 | 133.7916 | 96.02667 | 98.17798 | 65.5309 | 57.63833 | 0.7468382 | 68.2424 | 59.3539 | 1.129256 | 60.52874
8033.23 | 133.8872 | 96.0509 | 98.1761 | 65.56875 | 57.66829 | 0.7485074 | 68.26459 | 59.37798 | 1.129321 | 60.54762
8038.966 | 133.9828 | 95.99137 | 98.17139 | 65.55107 | 57.62462 | 0.7538044 | 68.28851 | 59.35253 | 1.129872 | 60.53588
8044.702 | 134.0784 | 95.95777 | 98.16041 | 65.62656 | 57.55253 | 0.7630138 | 68.39108 | 59.29184 | 1.13259 | 60.486
8050.438 | 134.174 | 95.93742 | 98.14958 | 65.50817 | 57.71473 | 0.7707193 | 68.28219 | 59.46847 | 1.12737 | 60.66376
8056.174 | 134.2696 | 95.9337 | 98.16727 | 65.51796 | 57.65027 | 0.7748913 | 68.29504 | 59.39774 | 1.128799 | 60.59225
8061.91 | 134.3652 | 95.96095 | 98.19725 | 65.5794 | 57.61879 | 0.7747563 | 68.33967 | 59.3478 | 1.130475 | 60.53214
8067.646 | 134.4608 | 95.98349 | 98.2036 | 65.5727 | 57.68199 | 0.7661224 | 68.31664 | 59.40409 | 1.129121 | 60.58094
8073.382 | 134.5564 | 96.01511 | 98.20921 | 65.56509 | 57.63766 | 0.7585251 | 68.28622 | 59.34711 | 1.129858 | 60.51809
8079.118 | 134.652 | 96.04501 | 98.1997 | 65.60187 | 57.69592 | 0.7522007 | 68.30326 | 59.40094 | 1.12935 | 60.56629
8084.854 | 134.7476 | 96.01649 | 98.18933 | 65.61027 | 57.6467 | 0.748617 | 68.3323 | 59.36212 | 1.130459 | 60.53646
8090.59 | 134.8432 | 95.96533 | 98.1638 | 65.63442 | 57.52397 | 0.7443966 | 68.39389 | 59.25909 | 1.133288 | 60.45199
8096.326 | 134.9388 | 95.94257 | 98.16677 | 65.59818 | 57.5775 | 0.7471786 | 68.37234 | 59.32022 | 1.131609 | 60.51532
8102.062 | 135.0344 | 95.94821 | 98.17124 | 65.52457 | 57.61296 | 0.7466219 | 68.2916 | 59.35367 | 1.129644 | 60.54573
8107.798 | 135.13 | 95.95036 | 98.19456 | 65.5237 | 57.69374 | 0.7460896 | 68.28916 | 59.42904 | 1.128047 | 60.6137
8113.534 | 135.2256 | 95.98708 | 98.20134 | 65.57599 | 57.68903 | 0.7426685 | 68.31752 | 59.41094 | 1.12904 | 60.58734
8119.27 | 135.3212 | 95.99763 | 98.20672 | 65.58069 | 57.66565 | 0.7506477 | 68.31491 | 59.38201 | 1.129578 | 60.55601
8125.006 | 135.4168 | 96.00446 | 98.21754 | 65.62419 | 57.68182 | 0.7582152 | 68.35535 | 59.39325 | 1.130011 | 60.56334
8130.742 | 135.5124 | 95.99977 | 98.2112 | 65.59816 | 57.59833 | 0.7591309 | 68.33158 | 59.31065 | 1.1312 | 60.48537
8136.478 | 135.608 | 95.97841 | 98.19976 | 65.59695 | 57.57215 | 0.7649259 | 68.34552 | 59.29369 | 1.131693 | 60.47557
8142.214 | 135.7036 | 95.96128 | 98.18249 | 65.58698 | 57.51668 | 0.76462 | 68.34734 | 59.24706 | 1.132613 | 60.4373
8147.95 | 135.7992 | 95.96548 | 98.17881 | 65.52317 | 57.5997 | 0.7610352 | 68.27785 | 59.33244 | 1.12988 | 60.52009
8153.686 | 135.8948 | 96.00827 | 98.18356 | 65.55309 | 57.65631 | 0.7537899 | 68.27859 | 59.37629 | 1.129286 | 60.55305
8159.422 | 135.9904 | 96.0385 | 98.19613 | 65.61971 | 57.55949 | 0.7456575 | 68.32646 | 59.26356 | 1.132335 | 60.43489
8165.158 | 136.086 | 96.05597 | 98.19738 | 65.63896 | 57.66012 | 0.7379115 | 68.33408 | 59.36148 | 1.13069 | 60.52621
8170.894 | 136.1816 | 96.06418 | 98.19464 | 65.62014 | 57.74402 | 0.740343 | 68.30865 | 59.4462 | 1.128724 | 60.60741
8176.63 | 136.2772 | 96.03082 | 98.18265 | 65.62745 | 57.69004 | 0.7457444 | 68.33998 | 59.40445 | 1.129906 | 60.57604
8182.366 | 136.3728 | 96.01894 | 98.18274 | 65.56706 | 57.73175 | 0.7509952 | 68.28554 | 59.45099 | 1.12805 | 60.62361
8188.102 | 136.4684 | 95.98295 | 98.16214 | 65.63092 | 57.49323 | 0.7597513 | 68.37769 | 59.22258 | 1.133834 | 60.41332
8193.838 | 136.564 | 95.99093 | 98.19471 | 65.54459 | 57.66819 | 0.7659183 | 68.28206 | 59.39035 | 1.128907 | 60.56793
8199.574 | 136.6596 | 95.99795 | 98.21641 | 65.58095 | 57.59463 | 0.7663165 | 68.31495 | 59.3058 | 1.130976 | 60.47996
8205.31 | 136.7552 | 96.04328 | 98.22584 | 65.62705 | 57.55803 | 0.7608916 | 68.33071 | 59.25148 | 1.13249 | 60.41611
8211.046 | 136.8508 | 96.067 | 98.2223 | 65.63974 | 57.69759 | 0.7555566 | 68.32705 | 59.38903 | 1.12997 | 60.54566
8216.782 | 136.9464 | 96.07683 | 98.2215 | 65.69278 | 57.71183 | 0.7505679 | 68.37525 | 59.40095 | 1.130604 | 60.55542
8222.518 | 137.042 | 96.06685 | 98.19632 | 65.62952 | 57.70439 | 0.7466923 | 68.31651 | 59.40407 | 1.12966 | 60.56561
8228.254 | 137.1376 | 96.03707 | 98.16995 | 65.60298 | 57.63583 | 0.7436158 | 68.31006 | 59.35065 | 1.130547 | 60.52512
8233.99 | 137.2332 | 96.02799 | 98.16057 | 65.60029 | 57.62397 | 0.7457317 | 68.31372 | 59.34407 | 1.130733 | 60.52249
8239.726 | 137.3288 | 96.02906 | 98.168 | 65.60189 | 57.6238 | 0.7461342 | 68.31462 | 59.34128 | 1.130764 | 60.51805
8245.462 | 137.4244 | 96.00106 | 98.18087 | 65.59198 | 57.70008 | 0.743727 | 68.32423 | 59.42438 | 1.129099 | 60.60176
8251.198 | 137.52 | 96.04818 | 98.21014 | 65.65766 | 57.58008 | 0.7481995 | 68.35909 | 59.27752 | 1.132585 | 60.44362
8256.934 | 137.6156 | 96.06674 | 98.21604 | 65.64509 | 57.68787 | 0.7533245 | 68.33279 | 59.38103 | 1.130252 | 60.53922
8262.67 | 137.7112 | 96.0648 | 98.22737 | 65.62759 | 57.7003 | 0.7566198 | 68.31596 | 59.39093 | 1.129707 | 60.54692
8268.406 | 137.8068 | 96.06312 | 98.23047 | 65.62373 | 57.71399 | 0.7578609 | 68.31314 | 59.40457 | 1.129373 | 60.55987
8274.142 | 137.9024 | 96.04776 | 98.2131 | 65.59365 | 57.66675 | 0.7594945 | 68.29274 | 59.36596 | 1.12978 | 60.52901
8279.878 | 137.998 | 96.04314 | 98.20124 | 65.57676 | 57.62641 | 0.7589617 | 68.27845 | 59.32947 | 1.13028 | 60.49693
8285.614 | 138.0936 | 96.03417 | 98.19792 | 65.62304 | 57.62943 | 0.7572099 | 68.33301 | 59.33633 | 1.131018 | 60.50608
8291.35 | 138.1892 | 96.03864 | 98.20449 | 65.67031 | 57.70891 | 0.7482719 | 68.37906 | 59.41478 | 1.130274 | 60.58003
8297.086 | 138.2848 | 96.08928 | 98.21895 | 65.62094 | 57.65466 | 0.7404444 | 68.29163 | 59.33911 | 1.130487 | 60.49335
8302.822 | 138.3804 | 96.10392 | 98.21339 | 65.65374 | 57.63953 | 0.7315298 | 68.31535 | 59.32082 | 1.131349 | 60.47375
8308.558 | 138.476 | 96.10041 | 98.21169 | 65.70935 | 57.69579 | 0.7310037 | 68.37572 | 59.3803 | 1.131203 | 60.53261
8314.294 | 138.5716 | 96.08755 | 98.20736 | 65.69646 | 57.7026 | 0.7331328 | 68.37146 | 59.39255 | 1.130848 | 60.54799
8320.03 | 138.6672 | 96.05718 | 98.20159 | 65.65181 | 57.65958 | 0.7396256 | 68.34659 | 59.35926 | 1.130922 | 60.52295
8325.766 | 138.7628 | 96.04019 | 98.18925 | 65.59728 | 57.63703 | 0.7556462 | 68.3019 | 59.345 | 1.130425 | 60.51506
8331.502 | 138.8584 | 96.02555 | 98.19795 | 65.59367 | 57.66755 | 0.7598635 | 68.30856 | 59.37819 | 1.129765 | 60.54847
8337.238 | 138.954 | 96.04096 | 98.21982 | 65.60498 | 57.67979 | 0.7634672 | 68.30938 | 59.37938 | 1.12972 | 60.54205
8342.974 | 139.0496 | 96.06744 | 98.24276 | 65.6544 | 57.71701 | 0.7586891 | 68.34199 | 59.40259 | 1.129842 | 60.55457
8348.71 | 139.1452 | 96.08828 | 98.2359 | 65.65459 | 57.59042 | 0.7528954 | 68.32736 | 59.26809 | 1.132328 | 60.42108
8354.446 | 139.2408 | 96.10984 | 98.23179 | 65.64788 | 57.67375 | 0.7492502 | 68.30506 | 59.34858 | 1.130577 | 60.49577
8360.182 | 139.3364 | 96.10103 | 98.23696 | 65.6841 | 57.68388 | 0.7434857 | 68.34901 | 59.36008 | 1.131002 | 60.50767
8365.918 | 139.432 | 96.07928 | 98.21918 | 65.66986 | 57.63815 | 0.7366106 | 68.34966 | 59.32509 | 1.131654 | 60.4817
8371.654 | 139.5276 | 96.05013 | 98.20393 | 65.67328 | 57.54386 | 0.735447 | 68.37397 | 59.24155 | 1.133567 | 60.40956
8377.39 | 139.6232 | 96.01413 | 98.20404 | 65.65011 | 57.6616 | 0.7323389 | 68.37547 | 59.37365 | 1.130853 | 60.54512
8383.126 | 139.7188 | 96.02836 | 98.22607 | 65.62265 | 57.74538 | 0.7304106 | 68.33674 | 59.44881 | 1.12874 | 60.61075
8388.862 | 139.8144 | 96.055 | 98.23657 | 65.65556 | 57.60519 | 0.7286969 | 68.35204 | 59.29318 | 1.132055 | 60.45204
8394.598 | 139.91 | 96.06753 | 98.25037 | 65.651 | 57.6798 | 0.7296157 | 68.33838 | 59.36193 | 1.130512 | 60.51348
8400.334 | 140.0056 | 96.06836 | 98.26422 | 65.63286 | 57.73642 | 0.7387247 | 68.31891 | 59.41569 | 1.129091 | 60.56272
8406.07 | 140.1012 | 96.0672 | 98.24465 | 65.65202 | 57.63159 | 0.7428336 | 68.33968 | 59.31417 | 1.131475 | 60.46831
8411.806 | 140.1968 | 96.08056 | 98.24662 | 65.63476 | 57.64531 | 0.7501734 | 68.31222 | 59.32363 | 1.130909 | 60.4744
8417.542 | 140.2924 | 96.0532 | 98.2193 | 65.67743 | 57.58804 | 0.7552703 | 68.3761 | 59.28138 | 1.132769 | 60.44448
8423.278 | 140.388 | 96.04113 | 98.21982 | 65.66773 | 57.61957 | 0.751209 | 68.37459 | 59.31733 | 1.131982 | 60.48174
8429.014 | 140.4836 | 96.06212 | 98.21676 | 65.68703 | 57.66405 | 0.7464293 | 68.37974 | 59.3577 | 1.131441 | 60.51734
8434.75 | 140.5792 | 96.10093 | 98.23168 | 65.67496 | 57.69278 | 0.7432885 | 68.33957 | 59.3709 | 1.13067 | 60.51928
8440.486 | 140.6748 | 96.13337 | 98.23731 | 65.66705 | 57.72501 | 0.7294973 | 68.30828 | 59.39249 | 1.129903 | 60.53257
8446.222 | 140.7704 | 96.13619 | 98.2292 | 65.65556 | 57.67298 | 0.7276169 | 68.29433 | 59.34059 | 1.130724 | 60.48322
8451.958 | 140.866 | 96.1332 | 98.22302 | 65.70598 | 57.69855 | 0.7245165 | 68.34889 | 59.36971 | 1.131091 | 60.51339
8457.694 | 140.9616 | 96.10981 | 98.21136 | 65.65864 | 57.67881 | 0.732036 | 68.31627 | 59.36008 | 1.130663 | 60.51113
8463.43 | 141.0572 | 96.07411 | 98.20135 | 65.62358 | 57.62918 | 0.7418439 | 68.30516 | 59.3229 | 1.131032 | 60.48427
8469.166 | 141.1528 | 96.05356 | 98.21161 | 65.59888 | 57.57297 | 0.7510078 | 68.29406 | 59.26812 | 1.13171 | 60.43311
8474.902 | 141.2484 | 96.05351 | 98.22035 | 65.64732 | 57.6941 | 0.7531275 | 68.34453 | 59.39013 | 1.130168 | 60.54985
8480.638 | 141.344 | 96.08955 | 98.23674 | 65.6321 | 57.68686 | 0.7543306 | 68.30306 | 59.36671 | 1.130048 | 60.51647
8486.374 | 141.4396 | 96.12478 | 98.26506 | 65.64632 | 57.67421 | 0.7522469 | 68.29282 | 59.3343 | 1.130541 | 60.47207
8492.11 | 141.5352 | 96.12466 | 98.25857 | 65.72209 | 57.673 | 0.7471686 | 68.37173 | 59.33508 | 1.13187 | 60.47418
8497.846 | 141.6308 | 96.12329 | 98.25389 | 65.72347 | 57.66984 | 0.7434199 | 68.37414 | 59.33368 | 1.131955 | 60.47405
8503.582 | 141.7264 | 96.1244 | 98.22921 | 65.68756 | 57.62437 | 0.7358328 | 68.33599 | 59.29415 | 1.132229 | 60.44047
8509.318 | 141.822 | 96.11995 | 98.21416 | 65.61987 | 57.62621 | 0.7345109 | 68.26873 | 59.30201 | 1.131027 | 60.45208
8515.054 | 141.9176 | 96.0931 | 98.21082 | 65.61408 | 57.71143 | 0.7361854 | 68.28178 | 59.39889 | 1.129257 | 60.55232
8520.79 | 142.0132 | 96.0996 | 98.21167 | 65.62712 | 57.74676 | 0.7324459 | 68.29073 | 59.43302 | 1.12879 | 60.584
8526.526 | 142.1088 | 96.10764 | 98.23599 | 65.69946 | 57.6725 | 0.7327383 | 68.36029 | 59.34668 | 1.13149 | 60.49351
8532.262 | 142.2044 | 96.13562 | 98.25533 | 65.69585 | 57.7095 | 0.730967 | 68.33664 | 59.37031 | 1.130702 | 60.50687
8537.998 | 142.3 | 96.12266 | 98.2574 | 65.65066 | 57.73661 | 0.7325204 | 68.29884 | 59.4015 | 1.129394 | 60.53937
8543.734 | 142.3956 | 96.11651 | 98.24472 | 65.76623 | 57.63308 | 0.7395662 | 68.42345 | 59.30074 | 1.133414 | 60.44528
8549.47 | 142.4912 | 96.1048 | 98.25416 | 65.70244 | 57.64669 | 0.7438175 | 68.36541 | 59.31538 | 1.132048 | 60.45995
8555.206 | 142.5868 | 96.09753 | 98.23663 | 65.62542 | 57.76322 | 0.7497909 | 68.29044 | 59.4429 | 1.128439 | 60.58892
8560.942 | 142.6824 | 96.07379 | 98.23829 | 65.67838 | 57.74465 | 0.7554928 | 68.36244 | 59.43049 | 1.129713 | 60.5813
8566.678 | 142.778 | 96.09136 | 98.24703 | 65.65176 | 57.66646 | 0.747048 | 68.32223 | 59.342 | 1.130787 | 60.48999
8572.414 | 142.8736 | 96.12609 | 98.24856 | 65.65516 | 57.71489 | 0.7398578 | 68.30108 | 59.38083 | 1.129896 | 60.5204
8578.15 | 142.9692 | 96.15206 | 98.25772 | 65.6187 | 57.69608 | 0.7279953 | 68.24472 | 59.35078 | 1.129637 | 60.48408
8583.886 | 143.0648 | 96.15816 | 98.26041 | 65.70044 | 57.74183 | 0.7246154 | 68.32538 | 59.39516 | 1.130148 | 60.52544
8589.622 | 143.1604 | 96.16373 | 98.23871 | 65.71519 | 57.70949 | 0.7217073 | 68.33677 | 59.36688 | 1.131035 | 60.50126
8595.358 | 143.256 | 96.15373 | 98.23573 | 65.6946 | 57.76849 | 0.7242776 | 68.32246 | 59.43153 | 1.129526 | 60.56673
8601.094 | 143.3516 | 96.12062 | 98.21832 | 65.68112 | 57.74383 | 0.7282383 | 68.33198 | 59.42156 | 1.129776 | 60.56728
8606.83 | 143.4472 | 96.08404 | 98.21671 | 65.66634 | 57.65864 | 0.73866 | 68.34261 | 59.34549 | 1.131191 | 60.50107
8612.566 | 143.5428 | 96.07731 | 98.22576 | 65.72401 | 57.6318 | 0.7462539 | 68.40742 | 59.31712 | 1.132712 | 60.47301
8618.302 | 143.6384 | 96.11088 | 98.25488 | 65.62183 | 57.77052 | 0.7484514 | 68.27722 | 59.44073 | 1.128235 | 60.5804
8624.038 | 143.734 | 96.13651 | 98.25872 | 65.73129 | 57.65186 | 0.7458104 | 68.37287 | 59.3097 | 1.132443 | 60.44708
8629.774 | 143.8296 | 96.15051 | 98.28171 | 65.69308 | 57.67652 | 0.7492885 | 68.32318 | 59.32376 | 1.131301 | 60.45322
8635.51 | 143.9252 | 96.15538 | 98.27609 | 65.68314 | 57.70213 | 0.7407161 | 68.30938 | 59.35035 | 1.130628 | 60.47923
8641.246 | 144.0208 | 96.14586 | 98.26348 | 65.68583 | 57.62153 | 0.7334118 | 68.31894 | 59.27421 | 1.132256 | 60.40972
8646.982 | 144.1164 | 96.12061 | 98.25472 | 65.67258 | 57.74211 | 0.7281374 | 68.3231 | 59.4086 | 1.129663 | 60.54724
8652.718 | 144.212 | 96.0728 | 98.23942 | 65.65673 | 57.67277 | 0.7270232 | 68.34061 | 59.35646 | 1.130748 | 60.50935
8658.454 | 144.3076 | 96.08859 | 98.24592 | 65.57127 | 57.71198 | 0.7222388 | 68.24043 | 59.39002 | 1.128509 | 60.53744
8664.19 | 144.4032 | 96.10225 | 98.25041 | 65.67579 | 57.63615 | 0.7202937 | 68.33949 | 59.30647 | 1.131795 | 60.45257
8669.926 | 144.4988 | 96.13071 | 98.27297 | 65.66353 | 57.69997 | 0.7171004 | 68.3065 | 59.35656 | 1.130332 | 60.49089
8675.662 | 144.5944 | 96.13443 | 98.2659 | 65.70909 | 57.63957 | 0.7201938 | 68.35125 | 59.29547 | 1.132302 | 60.4322
8681.398 | 144.69 | 96.11871 | 98.27157 | 65.73836 | 57.6937 | 0.724603 | 68.39288 | 59.35419 | 1.131743 | 60.49129
8687.134 | 144.7856 | 96.12389 | 98.26596 | 65.71034 | 57.68589 | 0.733749 | 68.36005 | 59.3463 | 1.131414 | 60.48373
8692.87 | 144.8812 | 96.1154 | 98.25281 | 65.74016 | 57.64669 | 0.7396727 | 68.39711 | 59.31259 | 1.132697 | 60.45537
8698.606 | 144.9768 | 96.10259 | 98.25469 | 65.62691 | 57.65052 | 0.7450249 | 68.28839 | 59.31984 | 1.130671 | 60.46462
8704.342 | 145.0724 | 96.10185 | 98.26514 | 65.66048 | 57.61804 | 0.7455379 | 68.32385 | 59.28343 | 1.131887 | 60.42724
8710.078 | 145.168 | 96.13472 | 98.26936 | 65.7448 | 57.63005 | 0.7403875 | 68.38819 | 59.28453 | 1.133104 | 60.4208
8715.814 | 145.2636 | 96.16118 | 98.28091 | 65.72379 | 57.68054 | 0.7295669 | 68.34753 | 59.32491 | 1.131751 | 60.45234
8721.55 | 145.3592 | 96.17743 | 98.27829 | 65.69232 | 57.68432 | 0.7197333 | 68.30327 | 59.32467 | 1.131135 | 60.44936
8727.286 | 145.4548 | 96.17113 | 98.26195 | 65.81444 | 57.6334 | 0.7181975 | 68.43472 | 59.27923 | 1.134239 | 60.4098
8733.022 | 145.5504 | 96.16841 | 98.24953 | 65.72622 | 57.75429 | 0.7158377 | 68.34491 | 59.40822 | 1.130347 | 60.5383
8738.758 | 145.646 | 96.13439 | 98.22875 | 65.73487 | 57.70686 | 0.7215011 | 68.37809 | 59.37613 | 1.131425 | 60.51821
8744.494 | 145.7416 | 96.10665 | 98.22396 | 65.71029 | 57.62385 | 0.7302181 | 68.37226 | 59.3006 | 1.132632 | 60.4514
8750.23 | 145.8372 | 96.10626 | 98.24496 | 65.6717 | 57.71303 | 0.7366558 | 68.33238 | 59.38604 | 1.130217 | 60.5302
8755.966 | 145.9328 | 96.12614 | 98.25541 | 65.63417 | 57.73124 | 0.7386992 | 68.27921 | 59.39552 | 1.129215 | 60.53327
8761.702 | 146.0284 | 96.15057 | 98.27307 | 65.67239 | 57.72094 | 0.7405032 | 68.30161 | 59.37209 | 1.130074 | 60.50196
8767.438 | 146.124 | 96.16518 | 98.28453 | 65.7453 | 57.7207 | 0.7413075 | 68.36706 | 59.36389 | 1.131334 | 60.48869
8773.174 | 146.2196 | 96.15436 | 98.29168 | 65.79312 | 57.63211 | 0.7368096 | 68.42448 | 59.27386 | 1.133897 | 60.40188
8778.91 | 146.3152 | 96.16948 | 98.27667 | 65.76009 | 57.63256 | 0.7348746 | 68.37938 | 59.27435 | 1.133319 | 60.40237
8784.646 | 146.4108 | 96.15934 | 98.25829 | 65.75732 | 57.76493 | 0.7341625 | 68.38371 | 59.41922 | 1.130674 | 60.54903
8790.382 | 146.5064 | 96.13706 | 98.24227 | 65.64805 | 57.75591 | 0.7327374 | 68.2859 | 59.42163 | 1.128972 | 60.55913
8796.118 | 146.602 | 96.12659 | 98.23544 | 65.70079 | 57.61546 | 0.7291471 | 68.3482 | 59.2824 | 1.132633 | 60.42732
8801.854 | 146.6976 | 96.15249 | 98.24774 | 65.71075 | 57.67174 | 0.7247974 | 68.34014 | 59.32868 | 1.131699 | 60.46455
8807.59 | 146.7932 | 96.17396 | 98.26282 | 65.73843 | 57.74233 | 0.7182281 | 68.35366 | 59.39014 | 1.130792 | 60.51688
8813.326 | 146.8888 | 96.18234 | 98.27041 | 65.75198 | 57.81455 | 0.7194699 | 68.36181 | 59.45955 | 1.129612 | 60.58113
8819.062 | 146.9844 | 96.17697 | 98.2696 | 65.75666 | 57.82346 | 0.7240318 | 68.37049 | 59.47058 | 1.129518 | 60.5931
8824.798 | 147.08 | 96.16881 | 98.27778 | 65.69803 | 57.68834 | 0.7309601 | 68.31532 | 59.33158 | 1.131154 | 60.45793
8830.534 | 147.1756 | 96.1514 | 98.26501 | 65.66431 | 57.79742 | 0.7354871 | 68.29262 | 59.45298 | 1.12844 | 60.58208
8836.27 | 147.2712 | 96.12032 | 98.25831 | 65.72248 | 57.69001 | 0.7422746 | 68.37522 | 59.35398 | 1.131543 | 60.49347
8842.006 | 147.3668 | 96.11671 | 98.27189 | 65.70177 | 57.65711 | 0.7454379 | 68.35624 | 59.31705 | 1.131831 | 60.45553
8847.742 | 147.4624 | 96.14225 | 98.28556 | 65.71314 | 57.72408 | 0.7383502 | 68.34991 | 59.374 | 1.130714 | 60.50294
8853.478 | 147.558 | 96.18146 | 98.29785 | 65.64432 | 57.76983 | 0.7254788 | 68.2505 | 59.40538 | 1.128635 | 60.52303
8859.214 | 147.6536 | 96.19205 | 98.28639 | 65.6933 | 57.66532 | 0.7212867 | 68.2939 | 59.29822 | 1.131524 | 60.41903
8864.95 | 147.7492 | 96.19638 | 98.27992 | 65.77348 | 57.74538 | 0.7133653 | 68.37418 | 59.38122 | 1.131335 | 60.50019
8870.686 | 147.8448 | 96.19782 | 98.26471 | 65.76885 | 57.75776 | 0.7121436 | 68.36834 | 59.39819 | 1.131013 | 60.51951
8876.422 | 147.9404 | 96.16831 | 98.25343 | 65.71325 | 57.71398 | 0.7165856 | 68.3315 | 59.36558 | 1.130914 | 60.49607
8882.158 | 148.036 | 96.13317 | 98.23607 | 65.7228 | 57.74592 | 0.7192767 | 68.36642 | 59.41444 | 1.130452 | 60.5542
8887.894 | 148.1316 | 96.13428 | 98.24126 | 65.68048 | 57.74136 | 0.7295341 | 68.3216 | 59.40782 | 1.129814 | 60.54647
8893.63 | 148.2272 | 96.13902 | 98.25901 | 65.72706 | 57.75084 | 0.7342354 | 68.36668 | 59.41067 | 1.130429 | 60.54467
8899.366 | 148.3228 | 96.15697 | 98.28008 | 65.75147 | 57.73115 | 0.7342411 | 68.37931 | 59.37849 | 1.131235 | 60.50546
8905.102 | 148.4184 | 96.18263 | 98.28947 | 65.78645 | 57.67602 | 0.7343054 | 68.39743 | 59.31113 | 1.132919 | 60.43286
8910.838 | 148.514 | 96.18989 | 98.30063 | 65.75934 | 57.73533 | 0.7353783 | 68.36409 | 59.36649 | 1.131288 | 60.48295
8916.574 | 148.6096 | 96.20095 | 98.286 | 65.73956 | 57.73425 | 0.7344615 | 68.33566 | 59.36652 | 1.130969 | 60.48373
8922.31 | 148.7052 | 96.18952 | 98.26746 | 65.75028 | 57.65562 | 0.7306337 | 68.35493 | 59.29482 | 1.132696 | 60.42012
8928.046 | 148.8008 | 96.15092 | 98.26578 | 65.68145 | 57.66528 | 0.7302553 | 68.31079 | 59.31696 | 1.131321 | 60.44979
8933.782 | 148.8964 | 96.12973 | 98.26985 | 65.68715 | 57.71749 | 0.7216081 | 68.33178 | 59.37585 | 1.130396 | 60.51048
8939.518 | 148.992 | 96.13603 | 98.27306 | 65.71375 | 57.63983 | 0.7169416 | 68.35497 | 59.29307 | 1.132377 | 60.42808
8945.254 | 149.0876 | 96.16347 | 98.28761 | 65.77163 | 57.72662 | 0.7096943 | 68.39565 | 59.36954 | 1.131671 | 60.4939
8950.99 | 149.1832 | 96.19397 | 98.28358 | 65.7359 | 57.67521 | 0.7070789 | 68.33682 | 59.30867 | 1.132064 | 60.42938
8956.726 | 149.2788 | 96.19833 | 98.29473 | 65.73213 | 57.75269 | 0.7098069 | 68.3298 | 59.38359 | 1.13048 | 60.49908
8962.462 | 149.3744 | 96.19303 | 98.28124 | 65.7023 | 57.68611 | 0.720966 | 68.30256 | 59.32088 | 1.131272 | 60.44192
8968.198 | 149.47 | 96.18015 | 98.27339 | 65.70377 | 57.69351 | 0.7272166 | 68.31324 | 59.33481 | 1.131152 | 60.45968
8973.934 | 149.5656 | 96.14433 | 98.25999 | 65.70044 | 57.65166 | 0.7346767 | 68.33522 | 59.30674 | 1.131915 | 60.44236
8979.67 | 149.6612 | 96.15293 | 98.26807 | 65.66602 | 57.72999 | 0.7406727 | 68.29332 | 59.38221 | 1.129788 | 60.51235
8985.406 | 149.7568 | 96.15622 | 98.28742 | 65.75776 | 57.67674 | 0.7429049 | 68.38638 | 59.3205 | 1.13241 | 60.44772
8991.142 | 149.8524 | 96.19189 | 98.3027 | 65.75851 | 57.73746 | 0.733858 | 68.3618 | 59.36744 | 1.131232 | 60.48304
8996.878 | 149.948 | 96.22641 | 98.29502 | 65.76477 | 57.72703 | 0.725049 | 68.34379 | 59.34861 | 1.131545 | 60.45933
9002.614 | 150.0436 | 96.23677 | 98.27827 | 65.77451 | 57.71732 | 0.7197881 | 68.34655 | 59.34064 | 1.131902 | 60.45291
9008.35 | 150.1392 | 96.24616 | 98.27604 | 65.71974 | 57.77204 | 0.7155696 | 68.28297 | 59.39474 | 1.129889 | 60.50409
9014.086 | 150.2348 | 96.22849 | 98.25282 | 65.72238 | 57.80772 | 0.7113976 | 68.29826 | 59.44392 | 1.129237 | 60.56023
9019.822 | 150.3304 | 96.19555 | 98.2387 | 65.78556 | 57.64338 | 0.7196608 | 68.38732 | 59.28923 | 1.133545 | 60.41936
9025.558 | 150.426 | 96.16635 | 98.24702 | 65.73663 | 57.69964 | 0.7243418 | 68.35721 | 59.3534 | 1.131597 | 60.48593
9031.294 | 150.5216 | 96.1724 | 98.26548 | 65.72498 | 57.72095 | 0.7279353 | 68.3408 | 59.36781 | 1.130979 | 60.49494
9037.03 | 150.6172 | 96.19519 | 98.28632 | 65.71278 | 57.74721 | 0.7341954 | 68.31192 | 59.3815 | 1.130255 | 60.49939
9042.766 | 150.7128 | 96.21403 | 98.29995 | 65.70016 | 57.78352 | 0.7305491 | 68.28543 | 59.40893 | 1.129328 | 60.51949
9048.502 | 150.8084 | 96.22967 | 98.30735 | 65.70898 | 57.75972 | 0.7320431 | 68.28349 | 59.37745 | 1.129945 | 60.4842
9054.238 | 150.904 | 96.22486 | 98.30454 | 65.78433 | 57.77746 | 0.7319873 | 68.36521 | 59.398 | 1.130893 | 60.50574
9059.974 | 150.9996 | 96.21487 | 98.29444 | 65.74844 | 57.75812 | 0.7320417 | 68.33501 | 59.38425 | 1.130655 | 60.49644
9065.71 | 151.0952 | 96.20233 | 98.27633 | 65.68149 | 57.71432 | 0.7275574 | 68.27433 | 59.34858 | 1.130361 | 60.46799
9071.446 | 151.1908 | 96.19097 | 98.27173 | 65.70471 | 57.781 | 0.7262689 | 68.30653 | 59.42202 | 1.129455 | 60.54263
9077.182 | 151.2864 | 96.18401 | 98.27187 | 65.72044 | 57.68762 | 0.7250937 | 68.32782 | 59.32804 | 1.131554 | 60.45263
9082.918 | 151.382 | 96.21404 | 98.28371 | 65.771 | 57.78584 | 0.7171797 | 68.35904 | 59.41631 | 1.1305 | 60.52998
9088.654 | 151.4776 | 96.24533 | 98.28568 | 65.75182 | 57.84526 | 0.7074729 | 68.3169 | 59.46729 | 1.129009 | 60.57287
9094.39 | 151.5732 | 96.23654 | 98.29122 | 65.75811 | 57.66406 | 0.7071058 | 68.32967 | 59.28198 | 1.132665 | 60.39325
9100.126 | 151.6688 | 96.22751 | 98.28524 | 65.73415 | 57.70763 | 0.7085826 | 68.31118 | 59.33134 | 1.131398 | 60.44431
9105.862 | 151.7644 | 96.20736 | 98.2779 | 65.83714 | 57.63912 | 0.7184686 | 68.43254 | 59.26925 | 1.134517 | 60.3895
9111.598 | 151.86 | 96.17791 | 98.26852 | 65.75837 | 57.69402 | 0.7258676 | 68.37159 | 59.33751 | 1.132082 | 60.46375
9117.334 | 151.9556 | 96.15135 | 98.27671 | 65.70649 | 57.68386 | 0.7340438 | 68.33652 | 59.3326 | 1.131388 | 60.46266
9123.07 | 152.0512 | 96.15818 | 98.30628 | 65.72156 | 57.75821 | 0.7341818 | 68.34735 | 59.39791 | 1.130191 | 60.51873
9128.806 | 152.1468 | 96.19767 | 98.31232 | 65.73282 | 57.72259 | 0.7333272 | 68.33099 | 59.34745 | 1.131082 | 60.46046
9134.542 | 152.2424 | 96.23078 | 98.3243 | 65.75338 | 57.73425 | 0.722254 | 68.32885 | 59.34572 | 1.131207 | 60.44965
9140.278 | 152.338 | 96.24119 | 98.3163 | 65.78153 | 57.72958 | 0.7166606 | 68.3507 | 59.34022 | 1.131783 | 60.44382
9146.014 | 152.4336 | 96.25034 | 98.3086 | 65.75238 | 57.74151 | 0.7110747 | 68.31392 | 59.35208 | 1.131048 | 60.4551
9151.75 | 152.5292 | 96.23413 | 98.28468 | 65.81565 | 57.73549 | 0.7106699 | 68.39117 | 59.35814 | 1.132254 | 60.46916
9157.486 | 152.6248 | 96.20538 | 98.26966 | 65.8054 | 57.68548 | 0.7110761 | 68.40095 | 59.32005 | 1.133059 | 60.44099
9163.222 | 152.7204 | 96.17191 | 98.26829 | 65.77232 | 57.65941 | 0.7107016 | 68.39036 | 59.3038 | 1.133001 | 60.43223
9168.958 | 152.816 | 96.17156 | 98.2728 | 65.73614 | 57.64305 | 0.712687 | 68.35299 | 59.28569 | 1.1327 | 60.41377
9174.694 | 152.9116 | 96.1928 | 98.31206 | 65.74225 | 57.74105 | 0.718453 | 68.34426 | 59.36798 | 1.130882 | 60.48147
9180.43 | 153.0072 | 96.21181 | 98.3182 | 65.75479 | 57.74121 | 0.7197836 | 68.34379 | 59.3605 | 1.131095 | 60.4691
9186.166 | 153.1028 | 96.22498 | 98.32566 | 65.78452 | 57.77771 | 0.7246814 | 68.36533 | 59.39173 | 1.130892 | 60.49529
9191.902 | 153.1984 | 96.21727 | 98.32534 | 65.73105 | 57.70163 | 0.7227151 | 68.31524 | 59.31596 | 1.131462 | 60.42321
9197.638 | 153.294 | 96.21563 | 98.31617 | 65.7555 | 57.7148 | 0.7233419 | 68.34181 | 59.33281 | 1.131625 | 60.44181
9203.374 | 153.3896 | 96.20247 | 98.29739 | 65.7718 | 57.7018 | 0.7255373 | 68.3681 | 59.3292 | 1.13216 | 60.4448
9209.11 | 153.4852 | 96.1803 | 98.28341 | 65.74007 | 57.68664 | 0.7221381 | 68.35087 | 59.32462 | 1.131911 | 60.44769
9214.846 | 153.5808 | 96.18369 | 98.29243 | 65.76082 | 57.68924 | 0.7193671 | 68.37003 | 59.32349 | 1.132218 | 60.44405
9220.582 | 153.6764 | 96.20007 | 98.311 | 65.78328 | 57.72683 | 0.7053371 | 68.38174 | 59.35149 | 1.131867 | 60.46418
9226.318 | 153.772 | 96.20801 | 98.31743 | 65.73763 | 57.71396 | 0.6989942 | 68.32865 | 59.33387 | 1.131334 | 60.44412
9232.054 | 153.8676 | 96.20546 | 98.32465 | 65.81072 | 57.73138 | 0.6943177 | 68.40643 | 59.35033 | 1.13225 | 60.45917
9237.79 | 153.9632 | 96.20636 | 98.33073 | 65.78624 | 57.83268 | 0.6950859 | 68.38034 | 59.45233 | 1.129846 | 60.55696
9243.526 | 154.0588 | 96.19312 | 98.31364 | 65.7914 | 57.64974 | 0.701488 | 68.39512 | 59.27352 | 1.13352 | 60.38921
9249.262 | 154.1544 | 96.17128 | 98.30233 | 65.80035 | 57.70566 | 0.712712 | 68.41996 | 59.3411 | 1.132576 | 60.46166
9254.998 | 154.25 | 96.13431 | 98.3003 | 65.8141 | 57.69391 | 0.7235442 | 68.46057 | 59.34085 | 1.133043 | 60.4693
9260.734 | 154.3456 | 96.13656 | 98.31143 | 65.74363 | 57.62172 | 0.7229891 | 68.38567 | 59.2625 | 1.133248 | 60.39038
9266.47 | 154.4412 | 96.18506 | 98.32817 | 65.75268 | 57.67194 | 0.7246036 | 68.3606 | 59.29433 | 1.132417 | 60.4081
9272.206 | 154.5368 | 96.22243 | 98.33642 | 65.80506 | 57.6884 | 0.7220416 | 68.38848 | 59.2974 | 1.132996 | 60.40184
9277.942 | 154.6324 | 96.23029 | 98.32966 | 65.81258 | 57.69274 | 0.7126418 | 68.39071 | 59.30155 | 1.13304 | 60.40568
9283.678 | 154.728 | 96.23246 | 98.31751 | 65.89689 | 57.66062 | 0.7055421 | 68.47679 | 59.27161 | 1.135124 | 60.3786
9289.414 | 154.8236 | 96.24349 | 98.31211 | 65.74571 | 57.78661 | 0.7043808 | 68.31185 | 59.39943 | 1.13005 | 60.50183
9295.15 | 154.9192 | 96.22682 | 98.2902 | 65.75156 | 57.76142 | 0.7043979 | 68.32977 | 59.38533 | 1.130644 | 60.49595
9300.886 | 155.0148 | 96.19671 | 98.27794 | 65.70983 | 57.74046 | 0.7064916 | 68.30777 | 59.37668 | 1.130336 | 60.49611
9306.622 | 155.1104 | 96.19806 | 98.27289 | 65.73176 | 57.76559 | 0.7076074 | 68.3296 | 59.40365 | 1.130222 | 60.52311
9312.358 | 155.206 | 96.21492 | 98.29894 | 65.74239 | 57.7629 | 0.7119302 | 68.32868 | 59.38777 | 1.130457 | 60.49894
9318.094 | 155.3016 | 96.23586 | 98.31826 | 65.77479 | 57.7953 | 0.7148123 | 68.34748 | 59.40879 | 1.13038 | 60.51121
9323.83 | 155.3972 | 96.22819 | 98.3224 | 65.82302 | 57.7629 | 0.7170163 | 68.40305 | 59.37654 | 1.131843 | 60.48054
9329.566 | 155.4928 | 96.23149 | 98.33256 | 65.84785 | 57.73366 | 0.7206319 | 68.42651 | 59.34236 | 1.132844 | 60.44455
9335.302 | 155.5884 | 96.22672 | 98.32854 | 65.76066 | 57.80657 | 0.7211989 | 68.3393 | 59.41998 | 1.129917 | 60.52184
9341.038 | 155.684 | 96.21408 | 98.31922 | 65.84111 | 57.75402 | 0.7219472 | 68.43188 | 59.37267 | 1.132328 | 60.48027
9346.774 | 155.7796 | 96.1931 | 98.30805 | 65.81661 | 57.69741 | 0.7234182 | 68.42134 | 59.32424 | 1.133018 | 60.43969
9352.51 | 155.8752 | 96.19098 | 98.30568 | 65.79279 | 57.67434 | 0.7207921 | 68.39809 | 59.3019 | 1.133061 | 60.41887
9358.246 | 155.9708 | 96.21531 | 98.3128 | 65.76578 | 57.77292 | 0.7124588 | 68.35272 | 59.39369 | 1.130663 | 60.50178
9363.982 | 156.0664 | 96.25482 | 98.32084 | 65.79282 | 57.80592 | 0.7054414 | 68.35276 | 59.41316 | 1.130482 | 60.51112
9369.718 | 156.162 | 96.25487 | 98.3153 | 65.80943 | 57.75168 | 0.69754 | 68.36998 | 59.3591 | 1.13183 | 60.45964
9375.454 | 156.2576 | 96.27146 | 98.31512 | 65.74591 | 57.82704 | 0.6940672 | 68.29221 | 59.43158 | 1.129264 | 60.52685
9381.19 | 156.3532 | 96.25417 | 98.3065 | 65.83388 | 57.80081 | 0.6962709 | 68.39587 | 59.41252 | 1.131288 | 60.51355
9386.926 | 156.4488 | 96.23138 | 98.29183 | 65.7972 | 57.67041 | 0.7091703 | 68.37395 | 59.28988 | 1.133214 | 60.40185
9392.662 | 156.5444 | 96.19357 | 98.28281 | 65.79537 | 57.68741 | 0.7161614 | 68.39893 | 59.32157 | 1.132849 | 60.44216
9398.398 | 156.64 | 96.18864 | 98.30647 | 65.7289 | 57.71845 | 0.7233841 | 68.33332 | 59.34772 | 1.131095 | 60.46374
9404.134 | 156.7356 | 96.20629 | 98.33192 | 65.72052 | 57.778 | 0.7231062 | 68.31208 | 59.39577 | 1.129786 | 60.50172
9409.87 | 156.8312 | 96.2237 | 98.34563 | 65.75935 | 57.67312 | 0.7201679 | 68.34008 | 59.27848 | 1.132509 | 60.38129
9415.606 | 156.9268 | 96.24907 | 98.35594 | 65.78331 | 57.72256 | 0.7173243 | 68.34695 | 59.31845 | 1.131951 | 60.41294
9421.342 | 157.0224 | 96.25071 | 98.3362 | 65.83019 | 57.74128 | 0.7100744 | 68.39449 | 59.34326 | 1.13239 | 60.44079
9427.078 | 157.118 | 96.26419 | 98.32978 | 65.81549 | 57.71555 | 0.7060768 | 68.36965 | 59.3147 | 1.132642 | 60.41159
9432.814 | 157.2136 | 96.24447 | 98.31068 | 65.80753 | 57.67758 | 0.6988034 | 68.37539 | 59.2875 | 1.133251 | 60.39303
9438.55 | 157.3092 | 96.20901 | 98.28824 | 65.77377 | 57.71261 | 0.7010717 | 68.3655 | 59.34114 | 1.131982 | 60.45696
9444.286 | 157.4048 | 96.20841 | 98.2887 | 65.69359 | 57.70956 | 0.7010874 | 68.28258 | 59.33804 | 1.130662 | 60.45398
9450.022 | 157.5004 | 96.22914 | 98.30914 | 65.79486 | 57.85317 | 0.6997857 | 68.37311 | 59.47312 | 1.129594 | 60.57701
9455.758 | 157.596 | 96.24577 | 98.32646 | 65.80617 | 57.77038 | 0.7072558 | 68.37305 | 59.37765 | 1.131407 | 60.47724
9461.494 | 157.6916 | 96.26077 | 98.33727 | 65.75849 | 57.79811 | 0.7102433 | 68.31286 | 59.39829 | 1.130045 | 60.49208
9467.23 | 157.7872 | 96.24833 | 98.33219 | 65.81102 | 57.69044 | 0.7159447 | 68.37627 | 59.29296 | 1.133058 | 60.39315
9472.966 | 157.8828 | 96.25424 | 98.33348 | 65.81807 | 57.67738 | 0.7210456 | 68.3794 | 59.27735 | 1.133436 | 60.3765
9478.702 | 157.9784 | 96.24197 | 98.33198 | 65.75468 | 57.70049 | 0.7189015 | 68.32225 | 59.30527 | 1.131891 | 60.40646
9484.438 | 158.074 | 96.21853 | 98.32303 | 65.74073 | 57.73024 | 0.7201341 | 68.3244 | 59.3457 | 1.131068 | 60.45236
9490.174 | 158.1696 | 96.2029 | 98.31573 | 65.77476 | 57.71916 | 0.7198454 | 68.37087 | 59.34128 | 1.131871 | 60.45271
9495.91 | 158.2652 | 96.22348 | 98.3135 | 65.76394 | 57.70116 | 0.7139009 | 68.345 | 59.31723 | 1.132037 | 60.42562
9501.646 | 158.3608 | 96.25092 | 98.32954 | 65.77665 | 57.79401 | 0.6998622 | 68.33872 | 59.39943 | 1.130437 | 60.49676
9507.382 | 158.4564 | 96.27408 | 98.33169 | 65.79899 | 57.78146 | 0.6979394 | 68.34549 | 59.37886 | 1.131067 | 60.47163
9513.118 | 158.552 | 96.26856 | 98.33544 | 65.86909 | 57.71769 | 0.6932782 | 68.42222 | 59.31384 | 1.133523 | 60.40871
9518.854 | 158.6476 | 96.24877 | 98.3372 | 65.80173 | 57.8728 | 0.6908309 | 68.36631 | 59.4787 | 1.129329 | 60.57276
9524.59 | 158.7432 | 96.20522 | 98.33431 | 65.80091 | 57.70147 | 0.6922875 | 68.3964 | 59.31669 | 1.132668 | 60.42451
9530.326 | 158.8388 | 96.16394 | 98.32304 | 65.77938 | 57.69061 | 0.7023142 | 68.40337 | 59.32149 | 1.13251 | 60.43984
9536.062 | 158.9344 | 96.15571 | 98.31969 | 65.7545 | 57.66778 | 0.7132722 | 68.38335 | 59.30153 | 1.13253 | 60.42277
9541.798 | 159.03 | 96.16543 | 98.33819 | 65.81346 | 57.68851 | 0.7166059 | 68.43775 | 59.31422 | 1.133138 | 60.42936
9547.534 | 159.1256 | 96.21198 | 98.36568 | 65.73943 | 57.76418 | 0.7144681 | 68.32769 | 59.36947 | 1.130381 | 60.46808
9553.27 | 159.2212 | 96.24647 | 98.36539 | 65.75404 | 57.78161 | 0.7076235 | 68.3184 | 59.37702 | 1.130291 | 60.46852
9559.006 | 159.3168 | 96.26185 | 98.3643 | 65.82938 | 57.74409 | 0.7065467 | 68.38575 | 59.33415 | 1.132321 | 60.42392
9564.742 | 159.4124 | 96.24991 | 98.35755 | 65.89874 | 57.69932 | 0.7046497 | 68.46628 | 59.29382 | 1.134394 | 60.38847
9570.478 | 159.508 | 96.253 | 98.32928 | 65.83567 | 57.70056 | 0.7001658 | 68.39857 | 59.30283 | 1.133284 | 60.40241
9576.214 | 159.6036 | 96.2473 | 98.31327 | 65.79944 | 57.74005 | 0.6988928 | 68.36497 | 59.35006 | 1.131886 | 60.45279
9581.95 | 159.6992 | 96.22002 | 98.29823 | 65.7928 | 57.72578 | 0.702044 | 68.37746 | 59.34828 | 1.132051 | 60.45964
9587.686 | 159.7948 | 96.22336 | 98.31967 | 65.79714 | 57.78997 | 0.7002805 | 68.37959 | 59.40666 | 1.130868 | 60.51138
9593.422 | 159.8904 | 96.24412 | 98.32299 | 65.79754 | 57.74797 | 0.6967705 | 68.36526 | 59.35618 | 1.131698 | 60.45739
9599.158 | 159.986 | 96.27069 | 98.33521 | 65.7951 | 57.7389 | 0.6978648 | 68.34385 | 59.33506 | 1.131834 | 60.42898
9604.894 | 160.0816 | 96.26834 | 98.33176 | 65.76723 | 57.70411 | 0.7033921 | 68.31658 | 59.30108 | 1.132036 | 60.39709
9610.63 | 160.1772 | 96.26302 | 98.33377 | 65.84752 | 57.76023 | 0.7076663 | 68.40375 | 59.35975 | 1.132317 | 60.45485
9616.366 | 160.2728 | 96.24345 | 98.33857 | 65.81046 | 57.68332 | 0.7127842 | 68.37916 | 59.28515 | 1.133189 | 60.38523
9622.102 | 160.3684 | 96.22684 | 98.32974 | 65.77799 | 57.68678 | 0.7174816 | 68.35722 | 59.29645 | 1.132562 | 60.40139
9627.838 | 160.464 | 96.21194 | 98.3294 | 65.731 | 57.72166 | 0.7203692 | 68.31897 | 59.33691 | 1.131069 | 60.44384
9633.574 | 160.5596 | 96.21106 | 98.33452 | 65.79631 | 57.7075 | 0.721623 | 68.38747 | 59.32106 | 1.13247 | 60.42754
9639.31 | 160.6552 | 96.2338 | 98.33098 | 65.86439 | 57.69266 | 0.7067224 | 68.44205 | 59.3 | 1.133934 | 60.40319
9645.046 | 160.7508 | 96.28244 | 98.34141 | 65.83966 | 57.73828 | 0.6996257 | 68.3818 | 59.32896 | 1.132612 | 60.4194
9650.782 | 160.8464 | 96.28567 | 98.33377 | 65.873 | 57.69072 | 0.6944804 | 68.41413 | 59.28146 | 1.13412 | 60.37409
9656.518 | 160.942 | 96.26926 | 98.33194 | 65.89121 | 57.63853 | 0.691692 | 68.4447 | 59.23335 | 1.135461 | 60.33097
9662.254 | 161.0376 | 96.27026 | 98.31346 | 65.85389 | 57.69847 | 0.6902397 | 68.40523 | 59.30031 | 1.133639 | 60.39971
9667.99 | 161.1332 | 96.2485 | 98.31 | 65.82619 | 57.7715 | 0.6960147 | 68.39191 | 59.38303 | 1.131729 | 60.48529
9673.726 | 161.2288 | 96.21853 | 98.31135 | 65.75871 | 57.75581 | 0.7058551 | 68.34308 | 59.37557 | 1.130876 | 60.48381
9679.462 | 161.3244 | 96.20858 | 98.33005 | 65.8321 | 57.72361 | 0.7136251 | 68.42644 | 59.33974 | 1.13277 | 60.44714
9685.198 | 161.42 | 96.24426 | 98.34364 | 65.79053 | 57.7504 | 0.7165722 | 68.35788 | 59.3523 | 1.13153 | 60.44937
9690.934 | 161.5156 | 96.26592 | 98.36776 | 65.82208 | 57.73674 | 0.7157598 | 68.37527 | 59.3243 | 1.13234 | 60.41281
9696.67 | 161.6112 | 96.28254 | 98.36025 | 65.85828 | 57.73334 | 0.7119776 | 68.40106 | 59.31808 | 1.13303 | 60.40493
9702.406 | 161.7068 | 96.27716 | 98.36484 | 65.82957 | 57.68296 | 0.7101164 | 68.37507 | 59.26654 | 1.133525 | 60.35491
9708.142 | 161.8024 | 96.27083 | 98.34849 | 65.81267 | 57.70856 | 0.7026213 | 68.36201 | 59.29977 | 1.132731 | 60.39189
9713.878 | 161.898 | 96.27344 | 98.324 | 65.79863 | 57.72087 | 0.7033801 | 68.34557 | 59.31914 | 1.132248 | 60.41523
9719.614 | 161.9936 | 96.24194 | 98.31328 | 65.78757 | 57.8196 | 0.7005867 | 68.35645 | 59.43345 | 1.130125 | 60.53499
9725.35 | 162.0892 | 96.24489 | 98.31437 | 65.79256 | 57.79056 | 0.6981863 | 68.35953 | 59.40237 | 1.130778 | 60.50394
9731.086 | 162.1848 | 96.25598 | 98.33555 | 65.78721 | 57.7937 | 0.6950333 | 68.3461 | 59.39573 | 1.130625 | 60.49092
9736.822 | 162.2804 | 96.28418 | 98.34656 | 65.82533 | 57.85115 | 0.6925844 | 68.36567 | 59.44283 | 1.130156 | 60.52882
9742.558 | 162.376 | 96.27944 | 98.34589 | 65.83383 | 57.80968 | 0.6938592 | 68.37787 | 59.40186 | 1.131113 | 60.49004
9748.294 | 162.4716 | 96.26796 | 98.35961 | 65.82744 | 57.74822 | 0.7003412 | 68.37938 | 59.33797 | 1.132207 | 60.42737
9754.03 | 162.5672 | 96.25844 | 98.34097 | 65.82593 | 57.6969 | 0.7085057 | 68.38458 | 59.29384 | 1.133188 | 60.39017
9759.766 | 162.6628 | 96.2343 | 98.33605 | 65.80746 | 57.7286 | 0.7117001 | 68.38254 | 59.33523 | 1.132248 | 60.43632
9765.502 | 162.7584 | 96.22245 | 98.3293 | 65.77956 | 57.69345 | 0.720066 | 68.36197 | 59.30477 | 1.132458 | 60.41046
9771.238 | 162.854 | 96.21932 | 98.34414 | 65.78823 | 57.80309 | 0.7190413 | 68.3732 | 59.41385 | 1.130459 | 60.51418
9776.974 | 162.9496 | 96.24783 | 98.36367 | 65.83399 | 57.80559 | 0.7125969 | 68.40049 | 59.40178 | 1.131196 | 60.49269
9782.71 | 163.0452 | 96.28631 | 98.36041 | 65.83074 | 57.67614 | 0.7018092 | 68.36978 | 59.25812 | 1.133679 | 60.34578
9788.446 | 163.1408 | 96.30045 | 98.35833 | 65.84892 | 57.77334 | 0.6933947 | 68.37862 | 59.35434 | 1.132084 | 60.437
9794.182 | 163.2364 | 96.30613 | 98.35124 | 65.82847 | 57.75835 | 0.6892982 | 68.35336 | 59.3394 | 1.132026 | 60.42276
9799.918 | 163.332 | 96.29162 | 98.32882 | 65.84115 | 57.76715 | 0.687447 | 68.37682 | 59.35972 | 1.132072 | 60.45005
9805.654 | 163.4276 | 96.26726 | 98.32296 | 65.8486 | 57.72411 | 0.6904124 | 68.40186 | 59.32466 | 1.133044 | 60.42206
9811.39 | 163.5232 | 96.22594 | 98.32966 | 65.7789 | 57.71915 | 0.6916843 | 68.35881 | 59.33002 | 1.131942 | 60.43425
9817.126 | 163.6188 | 96.20301 | 98.35093 | 65.75606 | 57.72883 | 0.6951481 | 68.35135 | 59.34038 | 1.131359 | 60.44461
9822.862 | 163.7144 | 96.1962 | 98.36873 | 65.80171 | 57.64571 | 0.699297 | 68.40365 | 59.25154 | 1.133777 | 60.3559
9828.598 | 163.81 | 96.22768 | 98.37825 | 65.87769 | 57.70557 | 0.7002764 | 68.46023 | 59.30062 | 1.133909 | 60.39534
9834.334 | 163.9056 | 96.24574 | 98.39668 | 65.81021 | 57.72793 | 0.7016346 | 68.37727 | 59.31248 | 1.132309 | 60.39946
9840.07 | 164.0012 | 96.25892 | 98.38984 | 65.73341 | 57.72412 | 0.7012681 | 68.28813 | 59.30668 | 1.131062 | 60.39255
9845.806 | 164.0968 | 96.26853 | 98.37878 | 65.80405 | 57.80785 | 0.6987931 | 68.35468 | 59.39319 | 1.130637 | 60.47707
9851.542 | 164.1924 | 96.25542 | 98.34903 | 65.84496 | 57.66799 | 0.7015305 | 68.4065 | 59.26257 | 1.134084 | 60.35869
9857.278 | 164.288 | 96.24894 | 98.34338 | 65.71817 | 57.72495 | 0.6982724 | 68.27937 | 59.32481 | 1.130783 | 60.42172
9863.014 | 164.3836 | 96.23776 | 98.32538 | 65.81406 | 57.74311 | 0.6955854 | 68.38694 | 59.35238 | 1.132077 | 60.45449
9868.75 | 164.4792 | 96.27653 | 98.33942 | 65.73869 | 57.8028 | 0.6926899 | 68.28112 | 59.39766 | 1.129613 | 60.48786
9874.486 | 164.5748 | 96.29188 | 98.35152 | 65.83421 | 57.79349 | 0.6854754 | 68.36943 | 59.37973 | 1.131437 | 60.46484
9880.222 | 164.6704 | 96.29514 | 98.35203 | 65.81862 | 57.76509 | 0.6855534 | 68.35092 | 59.3494 | 1.131725 | 60.43455
9885.958 | 164.766 | 96.30185 | 98.35589 | 65.85296 | 57.82467 | 0.6895667 | 68.38182 | 59.40739 | 1.131149 | 60.48886
9891.694 | 164.8616 | 96.2912 | 98.34862 | 65.78554 | 57.78672 | 0.6975381 | 68.31937 | 59.37387 | 1.130733 | 60.45986
9897.43 | 164.9572 | 96.25546 | 98.35066 | 65.79195 | 57.80424 | 0.7063216 | 68.3514 | 59.40208 | 1.1305 | 60.4941
9903.166 | 165.0528 | 96.23885673 | 98.33968 | 65.77186 | 57.72939 | 0.7146218 | 68.34231 | 59.33356 | 1.13162 | 60.43303
9908.902 | 165.1484 | 96.24125 | 98.34578 | 65.73059 | 57.83703 | 0.7161221 | 68.29773 | 59.44158 | 1.128805 | 60.53641
9914.638 | 165.244 | 96.259 | 98.35983 | 65.75476 | 57.72624 | 0.7110798 | 68.31025 | 59.31803 | 1.131388 | 60.40973
9920.374 | 165.3396 | 96.28404 | 98.3612 | 65.8047 | 57.80037 | 0.7075372 | 68.34436 | 59.3862 | 1.130795 | 60.47074
9926.11 | 165.4352 | 96.3142 | 98.36166 | 65.82044 | 57.72312 | 0.6971502 | 68.33929 | 59.29756 | 1.132579 | 60.37828
9931.846 | 165.5308 | 96.32134 | 98.34706 | 65.83458 | 57.81306 | 0.6944155 | 68.34891 | 59.39228 | 1.13106 | 60.47202
9937.582 | 165.6264 | 96.30958 | 98.33748 | 65.8592 | 57.80473 | 0.6872329 | 68.38281 | 59.39022 | 1.131646 | 60.47435
9943.318 | 165.722 | 96.29715 | 98.32936 | 65.81222 | 57.77098 | 0.6869885 | 68.34286 | 59.36181 | 1.131499 | 60.45087
9949.054 | 165.8176 | 96.266 | 98.30876 | 65.84509 | 57.70263 | 0.6945137 | 68.39911 | 59.30732 | 1.133405 | 60.40835
9954.79 | 165.9132 | 96.25225 | 98.32322 | 65.81347 | 57.77248 | 0.6983984 | 68.37603 | 59.37884 | 1.131491 | 60.47775
9960.526 | 166.0088 | 96.26094 | 98.35088 | 65.81557 | 57.73327 | 0.7008577 | 68.37205 | 59.32742 | 1.132296 | 60.42031
9966.262 | 166.1044 | 96.26349 | 98.36142 | 65.88704 | 57.66887 | 0.7041536 | 68.44448 | 59.25724 | 1.134792 | 60.34934
9971.998 | 166.2 | 96.28587 | 98.37258 | 65.8374 | 57.7801 | 0.702248 | 68.37701 | 59.36133 | 1.131754 | 60.44383
9977.734 | 166.2956 | 96.29482 | 98.38052 | 65.81442 | 57.75993 | 0.7055042 | 68.34679 | 59.33546 | 1.131754 | 60.41522
9983.47 | 166.3912 | 96.29173 | 98.37228 | 65.86429 | 57.70689 | 0.704141 | 68.40078 | 59.28443 | 1.133652 | 60.36786
9989.206 | 166.4868 | 96.27435 | 98.36906 | 65.82218 | 57.72713 | 0.7041846 | 68.36939 | 59.31147 | 1.13253 | 60.39835
9994.942 | 166.5824 | 96.25947 | 98.34037 | 65.80131 | 57.7707 | 0.7035898 | 68.35827 | 59.36955 | 1.131317 | 60.46375
10000.678 | 166.678 | 96.25862 | 98.33615 | 65.80777 | 57.74425 | 0.6991324 | 68.36558 | 59.34392 | 1.131947 | 60.43985
10006.414 | 166.7736 | 96.28631 | 98.34483 | 65.73813 | 57.75314 | 0.6922229 | 68.2736 | 59.34201 | 1.130575 | 60.43062
10012.15 | 166.8692 | 96.30799 | 98.3519 | 65.81804 | 57.80342 | 0.687063 | 68.3412 | 59.38493 | 1.130964 | 60.46657
10017.886 | 166.9648 | 96.31196 | 98.34918 | 65.82955 | 57.7721 | 0.6829632 | 68.35034 | 59.35239 | 1.131775 | 60.43465
10023.622 | 167.0604 | 96.30292 | 98.35502 | 65.86699 | 57.80705 | 0.6861535 | 68.39564 | 59.38923 | 1.131735 | 60.47115
10029.358 | 167.156 | 96.30139 | 98.35076 | 65.83744 | 57.76606 | 0.6914754 | 68.36604 | 59.3489 | 1.132029 | 60.43307
10035.094 | 167.2516 | 96.27053 | 98.34688 | 65.86751 | 57.747 | 0.699182 | 68.41918 | 59.33985 | 1.13292 | 60.43129
10040.83 | 167.3472 | 96.24052 | 98.34068 | 65.85667 | 57.63997 | 0.7083848 | 68.42926 | 59.24084 | 1.134837 | 60.34228
10046.566 | 167.4428 | 96.24148 | 98.34715 | 65.71743 | 57.74634 | 0.7111108 | 68.28389 | 59.34789 | 1.130352 | 60.44491
10052.302 | 167.5384 | 96.25749 | 98.36294 | 65.83933 | 57.77896 | 0.7134336 | 68.39917 | 59.37171 | 1.131809 | 60.46163
10058.038 | 167.634 | 96.28182 | 98.37796 | 65.87417 | 57.69355 | 0.7043364 | 68.41808 | 59.27198 | 1.134085 | 60.35658
10063.774 | 167.7296 | 96.31163 | 98.37909 | 65.82523 | 57.77782 | 0.6998035 | 68.34609 | 59.34919 | 1.131589 | 60.42548
10069.51 | 167.8252 | 96.31562 | 98.3621 | 65.88 | 57.682 | 0.6933318 | 68.40013 | 59.25476 | 1.134412 | 60.33623
10075.246 | 167.9208 | 96.31806 | 98.35936 | 65.88741 | 57.74171 | 0.6869719 | 68.40609 | 59.3162 | 1.133366 | 60.39611
10080.982 | 168.0164 | 96.30528 | 98.33548 | 65.88051 | 57.70149 | 0.6859783 | 68.40799 | 59.28607 | 1.134037 | 60.37426
10086.718 | 168.112 | 96.27915 | 98.31836 | 65.83976 | 57.6903 | 0.6887314 | 68.38424 | 59.28773 | 1.133556 | 60.38466
10092.454 | 168.2076 | 96.25972 | 98.32561 | 65.88121 | 57.6821 | 0.6929966 | 68.4411 | 59.28296 | 1.134431 | 60.38246
10098.19 | 168.3032 | 96.26819 | 98.34736 | 65.78389 | 57.80288 | 0.6941095 | 68.33398 | 59.39783 | 1.130388 | 60.48808
10103.926 | 168.3988 | 96.27281 | 98.3735 | 65.85398 | 57.67501 | 0.6954363 | 68.40351 | 59.25703 | 1.134101 | 60.34476
10109.662 | 168.4944 | 96.26248 | 98.38904 | 65.82787 | 57.74596 | 0.6887398 | 68.38373 | 59.32828 | 1.132259 | 60.41302
10115.398 | 168.59 | 96.26292 | 98.40765 | 65.81087 | 57.80498 | 0.6920761 | 68.36575 | 59.38307 | 1.130811 | 60.46245
10121.134 | 168.6856 | 96.25406 | 98.40474 | 65.82555 | 57.79222 | 0.6998098 | 68.38729 | 59.37354 | 1.131313 | 60.45556
10126.87 | 168.7812 | 96.25133 | 98.39272 | 65.79076 | 57.71556 | 0.6964115 | 68.35309 | 59.2993 | 1.132217 | 60.38631
10132.606 | 168.8768 | 96.24246 | 98.36546 | 65.85495 | 57.72069 | 0.6965051 | 68.42609 | 59.31561 | 1.133221 | 60.40956
10138.342 | 168.9724 | 96.23881 | 98.35469 | 65.87937 | 57.66456 | 0.6955044 | 68.45406 | 59.26234 | 1.134744 | 60.36067
10144.078 | 169.068 | 96.25937 | 98.35636 | 65.81355 | 57.78696 | 0.6906577 | 68.37106 | 59.38138 | 1.131209 | 60.47201
10149.814 | 169.1636 | 96.29464 | 98.36125 | 65.79369 | 57.76597 | 0.6853783 | 68.32539 | 59.34763 | 1.131279 | 60.43105
10155.55 | 169.2592 | 96.32041 | 98.3657 | 65.81678 | 57.80071 | 0.6820335 | 68.33108 | 59.37415 | 1.130996 | 60.45075
10161.286 | 169.3548 | 96.32646 | 98.36494 | 65.81596 | 57.9021 | 0.6765844 | 68.32594 | 59.4767 | 1.129001 | 60.54952
10167.022 | 169.4504 | 96.30694 | 98.36627 | 65.90669 | 57.70375 | 0.683232 | 68.43399 | 59.27845 | 1.134444 | 60.36019
10172.758 | 169.546 | 96.2916 | 98.35413 | 65.89677 | 57.78798 | 0.696216 | 68.4346 | 59.37336 | 1.13262 | 60.45816
10178.494 | 169.6416 | 96.26722 | 98.34997 | 65.86088 | 57.70281 | 0.7014856 | 68.41464 | 59.29449 | 1.133674 | 60.38718
10184.23 | 169.7372 | 96.2493 | 98.34491 | 65.81819 | 57.75972 | 0.709211 | 68.38303 | 59.35996 | 1.131823 | 60.45554
10189.966 | 169.8328 | 96.26516 | 98.35978 | 65.80699 | 57.76338 | 0.714394 | 68.36013 | 59.35434 | 1.131559 | 60.44383
10195.702 | 169.9284 | 96.29287 | 98.38289 | 65.79969 | 57.77873 | 0.7086016 | 68.33288 | 59.35463 | 1.131132 | 60.43379
10201.438 | 170.024 | 96.32495 | 98.38941 | 65.83051 | 57.72994 | 0.6977135 | 68.34212 | 59.29281 | 1.132619 | 60.36579
10207.174 | 170.1196 | 96.33847 | 98.3909 | 65.87221 | 57.76991 | 0.690549 | 68.37581 | 59.32932 | 1.132552 | 60.3983
10212.91 | 170.2152 | 96.33607 | 98.37338 | 65.86858 | 57.82443 | 0.6858214 | 68.37374 | 59.39141 | 1.131422 | 60.46283
10218.646 | 170.3108 | 96.33564 | 98.35709 | 65.82466 | 57.75544 | 0.6799079 | 68.32846 | 59.32567 | 1.132018 | 60.40224
10224.382 | 170.4064 | 96.30845 | 98.3426 | 65.82206 | 57.81126 | 0.6838485 | 68.34505 | 59.3957 | 1.13088 | 60.47887
10230.118 | 170.502 | 96.28979 | 98.33564 | 65.80163 | 57.80927 | 0.6854998 | 68.33708 | 59.40146 | 1.130568 | 60.48965
10235.854 | 170.5976 | 96.27066 | 98.35159 | 65.83489 | 57.83148 | 0.6884669 | 68.38521 | 59.42517 | 1.130705 | 60.51333
10241.59 | 170.6932 | 96.29916 | 98.37928 | 65.81821 | 57.78417 | 0.6932203 | 68.34764 | 59.35942 | 1.131344 | 60.43792
10247.326 | 170.7888 | 96.32226 | 98.37894 | 65.78899 | 57.78395 | 0.6968663 | 68.30092 | 59.35231 | 1.130846 | 60.42641
10253.062 | 170.8844 | 96.31285 | 98.38674 | 65.89023 | 57.77812 | 0.6988067 | 68.41271 | 59.34677 | 1.132701 | 60.42132
10258.798 | 170.98 | 96.30791 | 98.39581 | 65.866 | 57.70941 | 0.7006264 | 68.39105 | 59.27491 | 1.133632 | 60.35049
10264.534 | 171.0756 | 96.30228 | 98.38558 | 65.82822 | 57.73024 | 0.6966099 | 68.35583 | 59.30115 | 1.132573 | 60.37927
10270.27 | 171.1712 | 96.29593 | 98.36358 | 65.81595 | 57.68064 | 0.7013195 | 68.34759 | 59.25886 | 1.133336 | 60.3439
10276.006 | 171.2668 | 96.27383 | 98.3541 | 65.77108 | 57.68516 | 0.6987564 | 68.31668 | 59.27309 | 1.132475 | 60.36417
10281.742 | 171.3624 | 96.28226 | 98.35263 | 65.82164 | 57.76043 | 0.6942871 | 68.3632 | 59.34833 | 1.131868 | 60.43599
10287.478 | 171.458 | 96.31084 | 98.36414 | 65.84555 | 57.74411 | 0.6850153 | 68.36775 | 59.31938 | 1.132599 | 60.39968
10293.214 | 171.5536 | 96.33119 | 98.36539 | 65.9122 | 57.77571 | 0.6791216 | 68.42249 | 59.3453 | 1.133126 | 60.42055
10298.95 | 171.6492 | 96.33394 | 98.3741 | 65.85834 | 57.82035 | 0.6759123 | 68.36464 | 59.38764 | 1.131326 | 60.45944
10304.686 | 171.7448 | 96.32911 | 98.37298 | 65.92426 | 57.76222 | 0.6788828 | 68.43649 | 59.32974 | 1.133598 | 60.40427
10310.422 | 171.8404 | 96.31711 | 98.37002 | 65.79208 | 57.7998 | 0.6837573 | 68.30778 | 59.37288 | 1.130589 | 60.4493
10316.158 | 171.936 | 96.28997 | 98.35962 | 65.85273 | 57.69217 | 0.6960685 | 68.39003 | 59.27373 | 1.133743 | 60.36039
10321.894 | 172.0316 | 96.26269 | 98.36698 | 65.7749 | 57.73056 | 0.7064328 | 68.32855 | 59.31917 | 1.13165 | 60.40862
10327.63 | 172.1272 | 96.26114 | 98.36514 | 65.8282 | 57.77888 | 0.7070239 | 68.38503 | 59.36985 | 1.13162 | 60.45864
10333.366 | 172.2228 | 96.28269 | 98.38133 | 65.82907 | 57.75384 | 0.7045724 | 68.37062 | 59.33262 | 1.132125 | 60.41474
10339.102 | 172.3184 | 96.31221 | 98.39289 | 65.8428 | 57.69272 | 0.6963984 | 68.36392 | 59.25736 | 1.133561 | 60.33314
10344.838 | 172.414 | 96.33963 | 98.38806 | 65.89908 | 57.78176 | 0.6891919 | 68.40288 | 59.34201 | 1.132781 | 60.41101
10350.574 | 172.5096 | 96.33018 | 98.38075 | 65.89127 | 57.72782 | 0.6861243 | 68.40149 | 59.29171 | 1.133706 | 60.36543
10356.31 | 172.6052 | 96.33079 | 98.36076 | 65.83652 | 57.75191 | 0.6808683 | 68.34421 | 59.3224 | 1.132291 | 60.39929
10362.046 | 172.7008 | 96.30529 | 98.34097 | 65.88798 | 57.74758 | 0.6820041 | 68.41574 | 59.33174 | 1.133261 | 60.41758
10367.782 | 172.7964 | 96.27977 | 98.33501 | 65.8135 | 57.82593 | 0.6844145 | 68.35652 | 59.42181 | 1.130446 | 60.5116
10373.518 | 172.892 | 96.27835 | 98.34279 | 65.81411 | 57.7896 | 0.6925221 | 68.35816 | 59.38251 | 1.131167 | 60.47206
10379.254 | 172.9876 | 96.28973 | 98.36415 | 65.91393 | 57.8088 | 0.6922193 | 68.45375 | 59.39223 | 1.132507 | 60.47486
10384.99 | 173.0832 | 96.32388 | 98.39202 | 65.77062 | 57.82235 | 0.6965676 | 68.2807 | 59.38725 | 1.12978 | 60.45742
10390.726 | 173.1788 | 96.32601 | 98.40118 | 65.81305 | 57.77121 | 0.6929825 | 68.32324 | 59.33127 | 1.131509 | 60.40061
10396.462 | 173.2744 | 96.31541 | 98.4037 | 65.87013 | 57.71104 | 0.6951158 | 68.39003 | 59.27191 | 1.133671 | 60.34444
10402.198 | 173.37 | 96.28908 | 98.4046 | 65.85468 | 57.74153 | 0.6901955 | 68.39268 | 59.3109 | 1.132807 | 60.38754
10407.934 | 173.4656 | 96.27536 | 98.40835 | 65.82597 | 57.79648 | 0.686332 | 68.3726 | 59.37035 | 1.131237 | 60.44742
10413.67 | 173.5612 | 96.25681 | 98.39393 | 65.77255 | 57.79893 | 0.6870381 | 68.33028 | 59.38292 | 1.130271 | 60.46634
10419.406 | 173.6568 | 96.25361 | 98.36751 | 65.78701 | 57.67713 | 0.6828821 | 68.34758 | 59.26685 | 1.132906 | 60.35943
10425.142 | 173.7524 | 96.27533 | 98.37852 | 65.84859 | 57.7642 | 0.6762589 | 68.39612 | 59.34636 | 1.132258 | 60.43017
10430.878 | 173.848 | 96.30774 | 98.38523 | 65.86138 | 57.74748 | 0.6754828 | 68.38639 | 59.31731 | 1.132806 | 60.39398
10436.614 | 173.9436 | 96.32523 | 98.38411 | 65.84681 | 57.79612 | 0.6719608 | 68.35885 | 59.36233 | 1.131602 | 60.4345
10442.35 | 174.0392 | 96.31228 | 98.38512 | 65.89567 | 57.74032 | 0.6717895 | 68.41876 | 59.30861 | 1.133536 | 60.38462
10448.086 | 174.1348 | 96.31054 | 98.36953 | 65.86953 | 57.78049 | 0.6817061 | 68.39286 | 59.35519 | 1.132298 | 60.4335
10453.822 | 174.2304 | 96.29248 | 98.37113 | 65.85386 | 57.7158 | 0.6917969 | 68.38941 | 59.29372 | 1.133298 | 60.37698
10459.558 | 174.326 | 96.26543 | 98.3725 | 65.79551 | 57.73564 | 0.7021866 | 68.34802 | 59.32186 | 1.131905 | 60.40956
10465.294 | 174.4216 | 96.26336 | 98.37138 | 65.76757 | 57.69971 | 0.7061842 | 68.32046 | 59.28591 | 1.132129 | 60.37522
10471.03 | 174.5172 | 96.28352 | 98.39133 | 65.77145 | 57.78222 | 0.7051392 | 68.31018 | 59.35846 | 1.130578 | 60.43768
10476.766 | 174.6128 | 96.32376 | 98.40173 | 65.80425 | 57.81612 | 0.6943311 | 68.3157 | 59.37789 | 1.130479 | 60.44635
10482.502 | 174.7084 | 96.34686 | 98.40228 | 65.82495 | 57.83205 | 0.6896996 | 68.3208 | 59.38709 | 1.130523 | 60.45054
10488.238 | 174.804 | 96.35117 | 98.38119 | 65.852 | 57.74771 | 0.6828999 | 68.34582 | 59.30565 | 1.13264 | 60.37468
10493.974 | 174.8996 | 96.33807 | 98.36832 | 65.84936 | 57.75291 | 0.6763511 | 68.35238 | 59.3189 | 1.132492 | 60.39286
10499.71 | 174.9952 | 96.32772 | 98.35438 | 65.89495 | 57.72915 | 0.6775318 | 68.40705 | 59.3019 | 1.133743 | 60.38126
10505.446 | 175.0908 | 96.29569 | 98.34172 | 65.83652 | 57.72031 | 0.6851447 | 68.36912 | 59.30639 | 1.132911 | 60.39469
10511.182 | 175.1864 | 96.28273 | 98.35156 | 65.83502 | 57.74895 | 0.6881406 | 68.37677 | 59.33672 | 1.132323 | 60.42482
10516.918 | 175.282 | 96.29494 | 98.3706 | 65.78833 | 57.80868 | 0.687917 | 68.31962 | 59.38855 | 1.130351 | 60.46891
10522.654 | 175.3776 | 96.32471 | 98.39184 | 65.83589 | 57.84606 | 0.6939339 | 68.34787 | 59.4114 | 1.130437 | 60.48081
10528.39 | 175.4732 | 96.32865 | 98.40251 | 65.88436 | 57.76221 | 0.6931997 | 68.39539 | 59.32082 | 1.132912 | 60.38964
10534.126 | 175.5688 | 96.32301 | 98.40832 | 65.82585 | 57.76196 | 0.6969229 | 68.33865 | 59.32049 | 1.13191 | 60.38926
10539.862 | 175.6644 | 96.32938 | 98.39658 | 65.83985 | 57.7565 | 0.6928432 | 68.34867 | 59.31655 | 1.132258 | 60.38655
10545.598 | 175.76 | 96.31779 | 98.38021 | 65.84911 | 57.68677 | 0.693297 | 68.36651 | 59.25345 | 1.133786 | 60.3308
10551.334 | 175.8556 | 96.30216 | 98.36976 | 65.85668 | 57.8056 | 0.692024 | 68.38547 | 59.38346 | 1.131586 | 60.46266
10557.07 | 175.9512 | 96.30048 | 98.35559 | 65.80987 | 57.70996 | 0.690174 | 68.33804 | 59.29006 | 1.132655 | 60.37499
10562.806 | 176.0468 | 96.30141 | 98.36516 | 65.82392 | 57.78052 | 0.6827961 | 68.35198 | 59.35933 | 1.131514 | 60.44027
10568.542 | 176.1424 | 96.33604 | 98.37872 | 65.81129 | 57.83465 | 0.6759115 | 68.3143 | 59.40028 | 1.130238 | 60.47038
10574.278 | 176.238 | 96.34372 | 98.3792 | 65.88903 | 57.7815 | 0.6731187 | 68.38954 | 59.34322 | 1.132614 | 60.41317
10580.014 | 176.3336 | 96.34014 | 98.38112 | 65.88347 | 57.82955 | 0.6750475 | 68.38631 | 59.39306 | 1.131577 | 60.46203
10585.75 | 176.4292 | 96.33069 | 98.3857 | 65.86862 | 57.75985 | 0.6796116 | 68.3776 | 59.32293 | 1.132687 | 60.39471
10591.486 | 176.5248 | 96.31663 | 98.37049 | 65.86806 | 57.83013 | 0.6891661 | 68.38701 | 59.40405 | 1.131301 | 60.47964
10597.222 | 176.6204 | 96.27298 | 98.37476 | 65.85145 | 57.74376 | 0.697776 | 68.40076 | 59.32722 | 1.132708 | 60.41279
10602.958 | 176.716 | 96.26993 | 98.37679 | 65.74098 | 57.80167 | 0.7026547 | 68.28818 | 59.38702 | 1.129675 | 60.4712
10608.694 | 176.8116 | 96.2779 | 98.39057 | 65.90543 | 57.71234 | 0.7057784 | 68.45333 | 59.28861 | 1.134253 | 60.37098
10614.43 | 176.9072 | 96.31292 | 98.39982 | 65.87378 | 57.74742 | 0.6949591 | 68.39558 | 59.31121 | 1.13302 | 60.38401
10620.166 | 177.0028 | 96.344 | 98.40519 | 65.86232 | 57.81161 | 0.686183 | 68.36162 | 59.36608 | 1.131565 | 60.43006
10625.902 | 177.0984 | 96.3488 | 98.39708 | 65.89182 | 57.7505 | 0.6840551 | 68.38883 | 59.30436 | 1.13327 | 60.37064
10631.638 | 177.194 | 96.35705 | 98.38257 | 65.86026 | 57.75486 | 0.6805044 | 68.35023 | 59.31079 | 1.132641 | 60.37822
10637.374 | 177.2896 | 96.34561 | 98.36506 | 65.84279 | 57.70963 | 0.6773621 | 68.34021 | 59.27317 | 1.133228 | 60.34748
10643.11 | 177.3852 | 96.31777 | 98.34388 | 65.85536 | 57.81885 | 0.6819329 | 68.37301 | 59.40028 | 1.131304 | 60.48118
10648.846 | 177.4808 | 96.29828 | 98.35088 | 65.78832 | 57.80913 | 0.6818176 | 68.31723 | 59.39405 | 1.130342 | 60.47762
10654.582 | 177.5764 | 96.31002 | 98.36684 | 65.842 | 57.82295 | 0.6858347 | 68.36464 | 59.39979 | 1.130994 | 60.47757
10660.318 | 177.672 | 96.32048 | 98.38423 | 65.82185 | 57.81839 | 0.6851291 | 68.33629 | 59.3866 | 1.130737 | 60.45907
10666.054 | 177.7676 | 96.32543 | 98.39191 | 65.90178 | 57.78014 | 0.6861084 | 68.41577 | 59.34346 | 1.13286 | 60.4145
10671.79 | 177.8632 | 96.33101 | 98.39697 | 65.90314 | 57.77355 | 0.6918531 | 68.41321 | 59.33344 | 1.133012 | 60.40258
10677.526 | 177.9588 | 96.32519 | 98.40033 | 65.87138 | 57.77861 | 0.6969935 | 68.38437 | 59.33937 | 1.132367 | 60.40884
10683.262 | 178.0544 | 96.31039 | 98.39618 | 65.87686 | 57.71499 | 0.6962668 | 68.40058 | 59.27979 | 1.13371 | 60.35467
10688.998 | 178.15 | 96.28707 | 98.39383 | 65.82281 | 57.76247 | 0.6940662 | 68.361 | 59.33632 | 1.131848 | 60.4149
10694.734 | 178.2456 | 96.2711 | 98.39517 | 65.85148 | 57.70684 | 0.690875 | 68.40213 | 59.28361 | 1.133433 | 60.36654
10700.47 | 178.3412 | 96.2767 | 98.40902 | 65.80154 | 57.79591 | 0.679803 | 68.34628 | 59.36916 | 1.130828 | 60.44585
10706.206 | 178.4368 | 96.29482 | 98.41515 | 65.82982 | 57.78804 | 0.6710342 | 68.36278 | 59.3537 | 1.131468 | 60.42589
10711.942 | 178.5324 | 96.31149 | 98.40817 | 65.95524 | 57.78856 | 0.6647062 | 68.48118 | 59.35134 | 1.133613 | 60.42166
10717.678 | 178.628 | 96.32451 | 98.40791 | 65.82874 | 57.85919 | 0.6631614 | 68.34059 | 59.42001 | 1.130058 | 60.48595
10723.414 | 178.7236 | 96.32631 | 98.39502 | 65.80261 | 57.78504 | 0.668616 | 68.31219 | 59.34727 | 1.131059 | 60.41739
10729.15 | 178.8192 | 96.2963 | 98.37947 | 65.85436 | 57.79963 | 0.6716872 | 68.38722 | 59.37611 | 1.131663 | 60.45471
10734.886 | 178.9148 | 96.27484 | 98.36466 | 65.87297 | 57.76584 | 0.6898407 | 68.42179 | 59.35245 | 1.132645 | 60.43904
10740.622 | 179.0104 | 96.27127 | 98.36858 | 65.789 | 57.84089 | 0.6954842 | 68.33711 | 59.42944 | 1.129733 | 60.51389
10746.358 | 179.106 | 96.29198 | 98.39127 | 65.81477 | 57.7693 | 0.7000571 | 68.34917 | 59.34265 | 1.131576 | 60.42059
10752.094 | 179.2016 | 96.31853 | 98.40767 | 65.82545 | 57.79624 | 0.6966771 | 68.34142 | 59.35724 | 1.131232 | 60.42608
10757.83 | 179.2972 | 96.32987 | 98.40412 | 65.89563 | 57.77951 | 0.6936375 | 68.40623 | 59.33772 | 1.132766 | 60.40551
10763.566 | 179.3928 | 96.35238 | 98.41539 | 65.82957 | 57.86413 | 0.6861638 | 68.32168 | 59.41434 | 1.129976 | 60.47328
10769.302 | 179.4884 | 96.35646 | 98.39165 | 65.83688 | 57.81995 | 0.6833305 | 68.32638 | 59.37503 | 1.130965 | 60.43902
10775.038 | 179.584 | 96.33807 | 98.37739 | 65.87454 | 57.6581 | 0.6793667 | 68.37852 | 59.21874 | 1.134788 | 60.29349
10780.774 | 179.6796 | 96.32163 | 98.35687 | 65.83165 | 57.76237 | 0.6759083 | 68.34566 | 59.3371 | 1.132002 | 60.41624
10786.51 | 179.7752 | 96.31909 | 98.35971 | 65.77781 | 57.81522 | 0.6786948 | 68.29156 | 59.3913 | 1.130042 | 60.46893
10792.246 | 179.8708 | 96.31045 | 98.36864 | 65.8095 | 57.77005 | 0.6812456 | 68.3306 | 59.34477 | 1.131471 | 60.42356
10797.982 | 179.9664 | 96.33551 | 98.3877 | 65.83073 | 57.7656 | 0.6789607 | 68.33485 | 59.32676 | 1.131923 | 60.39706
10803.718 | 180.062 | 96.34661 | 98.39026 | 65.853 | 57.77769 | 0.6784176 | 68.35009 | 59.33504 | 1.132069 | 60.40236
10809.454 | 180.1576 | 96.34308 | 98.39905 | 65.87072 | 57.86016 | 0.682406 | 68.37099 | 59.4181 | 1.13076 | 60.48216
10815.19 | 180.2532 | 96.3395 | 98.40065 | 65.9 | 57.77655 | 0.6909804 | 68.40393 | 59.33284 | 1.132899 | 60.39952
10820.926 | 180.3488 | 96.32564 | 98.3947 | 65.84028 | 57.82237 | 0.6946699 | 68.35177 | 59.38591 | 1.130976 | 60.45522
10826.662 | 180.4444 | 96.30757 | 98.38256 | 65.81872 | 57.79531 | 0.694614 | 68.3422 | 59.36732 | 1.131135 | 60.44324
10832.398 | 180.54 | 96.28668 | 98.38142 | 65.81719 | 57.77532 | 0.6987905 | 68.35545 | 59.35345 | 1.1315 | 60.4342
10838.134 | 180.6356 | 96.30029 | 98.38987 | 65.81585 | 57.74252 | 0.6928197 | 68.3444 | 59.31305 | 1.13212 | 60.39039
10843.87 | 180.7312 | 96.34127 | 98.39173 | 65.86647 | 57.73034 | 0.6873587 | 68.36786 | 59.28757 | 1.133229 | 60.35691
10849.606 | 180.8268 | 96.35624 | 98.39191 | 65.86959 | 57.77309 | 0.6756288 | 68.36048 | 59.32689 | 1.132445 | 60.39214
10855.342 | 180.9224 | 96.36553 | 98.39082 | 65.88773 | 57.82651 | 0.671629 | 68.37271 | 59.37927 | 1.13171 | 60.4415
10861.078 | 181.018 | 96.36223 | 98.38945 | 65.86908 | 57.84546 | 0.6700111 | 68.3557 | 59.40015 | 1.131019 | 60.46278
10866.814 | 181.1136 | 96.34377 | 98.37415 | 65.91275 | 57.79449 | 0.6725232 | 68.41413 | 59.35809 | 1.132767 | 60.42868
10872.55 | 181.2092 | 96.32401 | 98.36899 | 65.79122 | 57.89034 | 0.6816285 | 68.30199 | 59.46412 | 1.128806 | 60.53694
10878.286 | 181.3048 | 96.29237 | 98.36842 | 65.81121 | 57.79907 | 0.690244 | 68.3452 | 59.38012 | 1.130932 | 60.46166
10884.022 | 181.4004 | 96.29277 | 98.39233 | 65.81562 | 57.85277 | 0.6947212 | 68.34949 | 59.42782 | 1.129958 | 60.50313
10889.758 | 181.496 | 96.31422 | 98.39799 | 65.85258 | 57.76456 | 0.6998999 | 68.37265 | 59.32898 | 1.132319 | 60.40142
10895.494 | 181.5916 | 96.34371 | 98.41505 | 65.86279 | 57.79461 | 0.6922602 | 68.36232 | 59.34568 | 1.131906 | 60.40824
10901.23 | 181.6872 | 96.34741 | 98.41209 | 65.86717 | 57.75156 | 0.6894611 | 68.36423 | 59.30126 | 1.132825 | 60.36484
10906.966 | 181.7828 | 96.35321 | 98.42065 | 65.90409 | 57.76351 | 0.6842027 | 68.39844 | 59.30916 | 1.133225 | 60.36961
10912.702 | 181.8784 | 96.35 | 98.397 | 65.88454 | 57.82228 | 0.6781566 | 68.38043 | 59.37774 | 1.131738 | 60.44187
10918.438 | 181.974 | 96.34035 | 98.37556 | 65.86112 | 57.80821 | 0.6779669 | 68.36296 | 59.37278 | 1.131611 | 60.44338
10924.174 | 182.0696 | 96.32211 | 98.35009 | 65.8475 | 57.74257 | 0.6779718 | 68.36177 | 59.3187 | 1.132663 | 60.39963
10929.91 | 182.1652 | 96.31579 | 98.37 | 65.85717 | 57.78076 | 0.6736003 | 68.37629 | 59.35373 | 1.132081 | 60.43093
10935.646 | 182.2608 | 96.33701 | 98.37657 | 65.85697 | 57.87071 | 0.6729948 | 68.36103 | 59.43768 | 1.130317 | 60.50704
10941.382 | 182.3564 | 96.36018 | 98.39548 | 65.81629 | 57.82028 | 0.67497 | 68.30237 | 59.37306 | 1.130605 | 60.43558
10947.118 | 182.452 | 96.367 | 98.39693 | 65.86333 | 57.79649 | 0.6794779 | 68.34636 | 59.34612 | 1.131878 | 60.40767
10952.854 | 182.5476 | 96.35012 | 98.39875 | 65.88431 | 57.84751 | 0.6825054 | 68.3801 | 59.40307 | 1.13124 | 60.46617
10958.59 | 182.6432 | 96.34454 | 98.3961 | 65.88766 | 57.75289 | 0.6919029 | 68.38754 | 59.30841 | 1.133151 | 60.37565
10964.326 | 182.7388 | 96.30693 | 98.3951 | 65.84955 | 57.76333 | 0.6964112 | 68.37467 | 59.33081 | 1.132291 | 60.40527
10970.062 | 182.8344 | 96.28925 | 98.38064 | 65.84463 | 57.74731 | 0.6978085 | 68.38211 | 59.32414 | 1.132521 | 60.4053
10975.798 | 182.93 | 96.29873 | 98.39713 | 65.86581 | 57.80147 | 0.6991684 | 68.39739 | 59.37184 | 1.131824 | 60.44645
10981.534 | 183.0256 | 96.32527 | 98.41489 | 65.79481 | 57.78267 | 0.6887429 | 68.30483 | 59.33906 | 1.130971 | 60.40554
10987.27 | 183.1212 | 96.34639 | 98.42367 | 65.88287 | 57.82957 | 0.6784571 | 68.38126 | 59.37813 | 1.131566 | 60.43753
10993.006 | 183.2168 | 96.34017 | 98.4249 | 65.89927 | 57.82281 | 0.6687973 | 68.40269 | 59.37269 | 1.13198 | 60.43324
10998.742 | 183.3124 | 96.32773 | 98.41705 | 65.86621 | 57.79629 | 0.6603697 | 68.3772 | 59.35163 | 1.131932 | 60.41684
11004.478 | 183.408 | 96.31338 | 98.4075 | 65.8618 | 57.80514 | 0.6629926 | 68.38282 | 59.368 | 1.131683 | 60.43763
11010.214 | 183.5036 | 96.30137 | 98.39521 | 65.84454 | 57.84325 | 0.6655026 | 68.37342 | 59.41455 | 1.130641 | 60.48789
11015.95 | 183.5992 | 96.27032 | 98.38808 | 65.86818 | 57.76933 | 0.6779741 | 68.42003 | 59.35021 | 1.132494 | 60.43298
11021.686 | 183.6948 | 96.27377 | 98.38258 | 65.83115 | 57.75813 | 0.6844223 | 68.37911 | 59.33935 | 1.132077 | 60.42284
11027.422 | 183.7904 | 96.29874 | 98.41136 | 65.83183 | 57.77691 | 0.689207 | 68.36209 | 59.34224 | 1.131721 | 60.41472
11033.158 | 183.886 | 96.33464 | 98.42131 | 65.84445 | 57.74163 | 0.6910088 | 68.34971 | 59.29211 | 1.132629 | 60.35661
11038.894 | 183.9816 | 96.34575 | 98.42467 | 65.8153 | 57.82853 | 0.6898055 | 68.31158 | 59.37694 | 1.130426 | 60.4363
11044.63 | 184.0772 | 96.35247 | 98.42154 | 65.86112 | 57.7395 | 0.6857223 | 68.35437 | 59.28446 | 1.132958 | 60.34551
11050.366 | 184.1728 | 96.35141 | 98.40907 | 65.87268 | 57.74994 | 0.6861928 | 68.36711 | 59.29932 | 1.132951 | 60.36275
11056.102 | 184.2684 | 96.33877 | 98.38938 | 65.86886 | 57.73158 | 0.6832112 | 68.37213 | 59.29033 | 1.133246 | 60.36059
11061.838 | 184.364 | 96.3168 | 98.36972 | 65.81666 | 57.8059 | 0.6795712 | 68.33353 | 59.37934 | 1.130892 | 60.45571
11067.574 | 184.4596 | 96.31942 | 98.36836 | 65.81431 | 57.73594 | 0.6773256 | 68.32922 | 59.3071 | 1.132222 | 60.38513
11073.31 | 184.5552 | 96.33811 | 98.38397 | 65.80432 | 57.83622 | 0.6753666 | 68.3056 | 59.39965 | 1.130087 | 60.46827
11079.046 | 184.6508 | 96.35304 | 98.40314 | 65.8948 | 57.81633 | 0.6711682 | 68.38892 | 59.36881 | 1.132031 | 60.43131
11084.782 | 184.7464 | 96.36188 | 98.40028 | 65.8865 | 57.78034 | 0.6714141 | 68.37403 | 59.33006 | 1.132593 | 60.39238
11090.518 | 184.842 | 96.35967 | 98.39593 | 65.90254 | 57.81994 | 0.6759142 | 68.39224 | 59.37273 | 1.132093 | 60.43527
11096.254 | 184.9376 | 96.35787 | 98.39507 | 65.86658 | 57.7788 | 0.6811965 | 68.3562 | 59.3313 | 1.132281 | 60.39546
11101.99 | 185.0332 | 96.34266 | 98.3991 | 65.87749 | 57.81861 | 0.6892903 | 68.37832 | 59.37554 | 1.131689 | 60.44078
11107.726 | 185.1288 | 96.30478 | 98.39753 | 65.84199 | 57.79335 | 0.6968464 | 68.36835 | 59.36155 | 1.131573 | 60.43513
11113.462 | 185.2244 | 96.30456 | 98.3959 | 65.77656 | 57.79486 | 0.6941234 | 68.30056 | 59.36367 | 1.130419 | 60.43757
11119.198 | 185.32 | 96.32769 | 98.41778 | 65.77445 | 57.77875 | 0.6899142 | 68.28197 | 59.33341 | 1.130698 | 60.39896
11124.934 | 185.4156 | 96.36634 | 98.41922 | 65.84757 | 57.77642 | 0.6862844 | 68.33046 | 59.31888 | 1.132001 | 60.37671
11130.67 | 185.5112 | 96.38271 | 98.40974 | 65.8171 | 57.86534 | 0.6759949 | 68.28725 | 59.40813 | 1.129738 | 60.46227
11136.406 | 185.6068 | 96.39019 | 98.40242 | 65.86215 | 57.80834 | 0.6728746 | 68.32869 | 59.34959 | 1.131626 | 60.40524
11142.142 | 185.7024 | 96.38583 | 98.38972 | 65.82497 | 57.82066 | 0.6675029 | 68.2932 | 59.36745 | 1.130746 | 60.42611
11147.878 | 185.798 | 96.35797 | 98.38619 | 65.87938 | 57.75492 | 0.6706437 | 68.36942 | 59.30947 | 1.132969 | 60.376
11153.614 | 185.8936 | 96.325 | 98.37168 | 65.85364 | 57.80646 | 0.6751691 | 68.3661 | 59.37683 | 1.131517 | 60.45121
11159.35 | 185.9892 | 96.30241 | 98.38247 | 65.8831 | 57.85844 | 0.6825914 | 68.41273 | 59.43376 | 1.131006 | 60.50898
11165.086 | 186.0848 | 96.31141 | 98.40094 | 65.85188 | 57.79479 | 0.6864424 | 68.37391 | 59.35997 | 1.131715 | 60.43156
11170.822 | 186.1804 | 96.35041 | 98.42224 | 65.82434 | 57.8764 | 0.6884207 | 68.31766 | 59.42543 | 1.129646 | 60.48308
11176.558 | 186.276 | 96.347 | 98.42735 | 65.87751 | 57.81546 | 0.6886626 | 68.37526 | 59.36232 | 1.131751 | 60.42126
11182.294 | 186.3716 | 96.36147 | 98.42615 | 65.84175 | 57.81017 | 0.6856879 | 68.32788 | 59.35289 | 1.13124 | 60.40939
11188.03 | 186.4672 | 96.36197 | 98.42191 | 65.83884 | 57.7959 | 0.6858318 | 68.32451 | 59.33938 | 1.131469 | 60.39701
11193.766 | 186.5628 | 96.35495 | 98.40256 | 65.85386 | 57.78781 | 0.685644 | 68.34507 | 59.33913 | 1.131886 | 60.40215
11199.502 | 186.6584 | 96.34229 | 98.39307 | 65.79172 | 57.77492 | 0.6838421 | 68.28956 | 59.33264 | 1.13107 | 60.40032
11205.238 | 186.754 | 96.32279 | 98.3847 | 65.83356 | 57.80373 | 0.6801827 | 68.34681 | 59.3707 | 1.131225 | 60.44303
11210.974 | 186.8496 | 96.34236 | 98.38861 | 65.84096 | 57.78288 | 0.6747174 | 68.34061 | 59.34216 | 1.13176 | 60.41049
11216.71 | 186.9452 | 96.36838 | 98.40744 | 65.86986 | 57.82673 | 0.6667286 | 68.35215 | 59.37353 | 1.131399 | 60.43193
11222.446 | 187.0408 | 96.37769 | 98.39803 | 65.86894 | 57.8049 | 0.6656139 | 68.34459 | 59.35119 | 1.13181 | 60.41022
11228.182 | 187.1364 | 96.36277 | 98.40368 | 65.87221 | 57.83771 | 0.6695887 | 68.35857 | 59.38766 | 1.131224 | 60.44759
11233.918 | 187.232 | 96.35882 | 98.40022 | 65.8667 | 57.80801 | 0.6733424 | 68.35565 | 59.35942 | 1.131711 | 60.4216
11239.654 | 187.3276 | 96.3341 | 98.3977 | 65.83104 | 57.76789 | 0.6814617 | 68.33618 | 59.32647 | 1.131884 | 60.39502
11245.39 | 187.4232 | 96.31294 | 98.39786 | 65.79508 | 57.88737 | 0.6930904 | 68.31386 | 59.45554 | 1.12893 | 60.52493
11251.126 | 187.5188 | 96.29332 | 98.40266 | 65.80881 | 57.74545 | 0.6915016 | 68.34203 | 59.31424 | 1.131941 | 60.39034
11256.862 | 187.6144 | 96.31079 | 98.4127 | 65.82801 | 57.752 | 0.6930884 | 68.34957 | 59.31261 | 1.132143 | 60.38316
11262.598 | 187.71 | 96.35053 | 98.42969 | 65.79359 | 57.79672 | 0.6851499 | 68.28565 | 59.3413 | 1.130675 | 60.39959
11268.334 | 187.8056 | 96.36324 | 98.41954 | 65.9332 | 57.80495 | 0.6787974 | 68.42153 | 59.34902 | 1.132913 | 60.40662
11274.07 | 187.9012 | 96.37466 | 98.42084 | 65.85766 | 57.79775 | 0.6738279 | 68.33504 | 59.33777 | 1.131756 | 60.39309
11279.806 | 187.9968 | 96.36309 | 98.40791 | 65.89165 | 57.68372 | 0.6659759 | 68.37851 | 59.22815 | 1.134579 | 60.29132
11285.542 | 188.0924 | 96.3362 | 98.39973 | 65.86425 | 57.8102 | 0.6643279 | 68.36916 | 59.36867 | 1.131626 | 60.43527
11291.278 | 188.188 | 96.2868 | 98.39259 | 65.88671 | 57.73018 | 0.6623435 | 68.42756 | 59.30362 | 1.133581 | 60.38337
11297.014 | 188.2836 | 96.28314 | 98.39005 | 65.83724 | 57.74911 | 0.6704253 | 68.37879 | 59.32495 | 1.132358 | 60.4054
11302.75 | 188.3792 | 96.28757 | 98.40141 | 65.85964 | 57.79463 | 0.6706083 | 68.3989 | 59.36689 | 1.131851 | 60.443
11308.486 | 188.4748 | 96.3088 | 98.42422 | 65.89849 | 57.80733 | 0.680806 | 68.42416 | 59.3665 | 1.13227 | 60.43368
11314.222 | 188.5704 | 96.33098 | 98.43582 | 65.87752 | 57.7865 | 0.6785761 | 68.38664 | 59.33484 | 1.132318 | 60.39599
11319.958 | 188.666 | 96.33992 | 98.4414 | 65.85911 | 57.79744 | 0.6823974 | 68.36118 | 59.34165 | 1.131787 | 60.39968
11325.694 | 188.7616 | 96.34479 | 98.43382 | 65.89692 | 57.76832 | 0.6829597 | 68.39698 | 59.3126 | 1.133008 | 60.37196
11331.43 | 188.8572 | 96.35642 | 98.42176 | 65.85512 | 57.83315 | 0.6827141 | 68.34534 | 59.37935 | 1.13102 | 60.43709
11337.166 | 188.9528 | 96.32946 | 98.39523 | 65.8952 | 57.72757 | 0.6818828 | 68.40607 | 59.28723 | 1.133778 | 60.35825
11342.902 | 189.0484 | 96.32606 | 98.38678 | 65.89384 | 57.72716 | 0.6816071 | 68.40708 | 59.29043 | 1.133763 | 60.36378
11348.638 | 189.144 | 96.33455 | 98.38731 | 65.86571 | 57.87469 | 0.675344 | 68.37185 | 59.43921 | 1.13039 | 60.50682
11354.374 | 189.2396 | 96.35792 | 98.40832 | 65.88689 | 57.81102 | 0.6675401 | 68.37724 | 59.3603 | 1.131999 | 60.42098
11360.11 | 189.3352 | 96.37828 | 98.40602 | 65.88746 | 57.81956 | 0.6642341 | 68.36339 | 59.36361 | 1.131841 | 60.42057
11365.846 | 189.4308 | 96.3892 | 98.40768 | 65.80354 | 57.85958 | 0.6658037 | 68.26858 | 59.40088 | 1.129618 | 60.45432
11371.582 | 189.5264 | 96.37351 | 98.3995 | 65.9286 | 57.8243 | 0.6712818 | 68.40946 | 59.37192 | 1.132455 | 60.43096
11377.318 | 189.622 | 96.36067 | 98.40833 | 65.774 | 57.85503 | 0.6776792 | 68.25814 | 59.40465 | 1.1292 | 60.46361
11383.054 | 189.7176 | 96.33124 | 98.38641 | 65.83184 | 57.75658 | 0.6855972 | 68.33903 | 59.31918 | 1.132119 | 60.39081
11388.79 | 189.8132 | 96.32311 | 98.39983 | 65.79985 | 57.7943 | 0.6941642 | 68.31159 | 59.35627 | 1.13083 | 60.42582
11394.526 | 189.9088 | 96.32294 | 98.4047 | 65.86323 | 57.81719 | 0.6944566 | 68.37751 | 59.37834 | 1.131471 | 60.44634
11400.262 | 190.0044 | 96.35271 | 98.41959 | 65.80698 | 57.81672 | 0.6893626 | 68.29801 | 59.36427 | 1.130514 | 60.42359
11405.998 | 190.1 | 96.36452 | 98.42922 | 65.93002 | 57.80933 | 0.6817385 | 68.41732 | 59.35016 | 1.132773 | 60.40549
11411.734 | 190.1956 | 96.37528 | 98.41425 | 65.97273 | 57.75072 | 0.6757488 | 68.45399 | 59.29131 | 1.134657 | 60.34906
11417.47 | 190.2912 | 96.38559 | 98.4114 | 65.89465 | 57.84075 | 0.6662729 | 68.36567 | 59.3815 | 1.13155 | 60.43542
11423.206 | 190.3868 | 96.36821 | 98.39265 | 65.89239 | 57.79503 | 0.668277 | 68.37566 | 59.34557 | 1.132406 | 60.40777
11428.942 | 190.4824 | 96.35312 | 98.37923 | 65.84825 | 57.77797 | 0.6680976 | 68.34055 | 59.33674 | 1.131982 | 60.40496
11434.678 | 190.578 | 96.33627 | 98.37805 | 65.78376 | 57.8216 | 0.6720288 | 68.28556 | 59.38701 | 1.13002 | 60.45754
11440.414 | 190.6736 | 96.33098 | 98.3801 | 65.85803 | 57.78774 | 0.6760334 | 68.36641 | 59.35321 | 1.131959 | 60.42529
11446.15 | 190.7692 | 96.34031 | 98.40291 | 65.84381 | 57.80401 | 0.6800553 | 68.34503 | 59.36009 | 1.131396 | 60.42544
11451.886 | 190.8648 | 96.36805 | 98.41664 | 65.90196 | 57.81203 | 0.6849565 | 68.3857 | 59.35572 | 1.132238 | 60.41278
11457.622 | 190.9604 | 96.37945 | 98.42747 | 65.87576 | 57.82294 | 0.6875129 | 68.35042 | 59.36015 | 1.131574 | 60.41257
11463.358 | 191.056 | 96.36762 | 98.42969 | 65.87961 | 57.8156 | 0.6884384 | 68.36281 | 59.35551 | 1.131784 | 60.40999
11469.094 | 191.1516 | 96.35563 | 98.41658 | 65.90442 | 57.76735 | 0.6859107 | 68.39707 | 59.31362 | 1.133156 | 60.37429
11474.83 | 191.2472 | 96.33677 | 98.3978 | 65.88639 | 57.82365 | 0.6851509 | 68.39174 | 59.3829 | 1.131743 | 60.4494
11480.566 | 191.3428 | 96.32647 | 98.38385 | 65.85789 | 57.76422 | 0.6845167 | 68.36946 | 59.32927 | 1.132417 | 60.40212
11486.302 | 191.4384 | 96.34647 | 98.3925 | 65.78196 | 57.7668 | 0.6798365 | 68.27646 | 59.3232 | 1.131061 | 60.3904
11492.038 | 191.534 | 96.36389 | 98.40307 | 65.8485 | 57.86725 | 0.6699213 | 68.33317 | 59.41784 | 1.13024 | 60.47689
11497.774 | 191.6296 | 96.3901 | 98.40495 | 65.88122 | 57.90074 | 0.6674614 | 68.34854 | 59.44371 | 1.130147 | 60.49642
11503.51 | 191.7252 | 96.39703 | 98.40758 | 65.88276 | 57.7724 | 0.6644164 | 68.34522 | 59.30904 | 1.132684 | 60.36331
11509.246 | 191.8208 | 96.37741 | 98.4104 | 65.9005 | 57.82896 | 0.6690629 | 68.37754 | 59.37218 | 1.131881 | 60.42819
11514.982 | 191.9164 | 96.36479 | 98.3996 | 65.90053 | 57.74098 | 0.6682793 | 68.38652 | 59.28897 | 1.133606 | 60.35191
11520.718 | 192.012 | 96.3419 | 98.38588 | 65.84348 | 57.82177 | 0.6806415 | 68.34356 | 59.38308 | 1.131042 | 60.45098
11526.454 | 192.1076 | 96.32203 | 98.38636 | 65.80889 | 57.791 | 0.688309 | 68.32174 | 59.35735 | 1.13105 | 60.42984
11532.19 | 192.2032 | 96.31391 | 98.4106 | 65.79269 | 57.77898 | 0.6930956 | 68.31068 | 59.34002 | 1.131007 | 60.40965
11537.926 | 192.2988 | 96.32481 | 98.43247 | 65.87665 | 57.81575 | 0.6923778 | 68.39012 | 59.36777 | 1.13173 | 60.43
11543.662 | 192.3944 | 96.35686 | 98.43644 | 65.8703 | 57.80528 | 0.6854408 | 68.36078 | 59.3461 | 1.131826 | 60.40161
11549.398 | 192.49 | 96.36937 | 98.44973 | 65.79235 | 57.8703 | 0.679132 | 68.27102 | 59.40498 | 1.129217 | 60.45373
11555.134 | 192.5856 | 96.3759 | 98.4309 | 65.90739 | 57.8894 | 0.6728871 | 68.38576 | 59.4284 | 1.130818 | 60.47906
11560.87 | 192.6812 | 96.38044 | 98.40593 | 65.84046 | 57.79795 | 0.6649133 | 68.31309 | 59.3408 | 1.131457 | 60.39793
11566.606 | 192.7768 | 96.36482 | 98.39103 | 65.81544 | 57.79145 | 0.6686776 | 68.2982 | 59.34342 | 1.131154 | 60.40668
11572.342 | 192.8724 | 96.33426 | 98.38383 | 65.80077 | 57.83428 | 0.6665053 | 68.30464 | 59.39887 | 1.130064 | 60.46831
11578.078 | 192.968 | 96.30735 | 98.40678 | 65.81056 | 57.78139 | 0.6662961 | 68.33389 | 59.34566 | 1.131267 | 60.41724
11583.814 | 193.0636 | 96.30958 | 98.42713 | 65.84155 | 57.85791 | 0.6674393 | 68.36449 | 59.41732 | 1.130303 | 60.48241
11589.55 | 193.1592 | 96.31728 | 98.43533 | 65.82269 | 57.82237 | 0.6655859 | 68.33945 | 59.37597 | 1.130674 | 60.43891
11595.286 | 193.2548 | 96.33473 | 98.43896 | 65.88928 | 57.83671 | 0.6707586 | 68.39618 | 59.3843 | 1.131537 | 60.44277
11601.022 | 193.3504 | 96.33124 | 98.44922 | 65.84147 | 57.86685 | 0.6740321 | 68.34903 | 59.41315 | 1.130127 | 60.46947
11606.758 | 193.446 | 96.32635 | 98.43899 | 65.91779 | 57.74017 | 0.6816256 | 68.43173 | 59.2877 | 1.133919 | 60.35037
11612.494 | 193.5416 | 96.32229 | 98.42615 | 65.83789 | 57.79298 | 0.6843609 | 68.35166 | 59.34709 | 1.13151 | 60.41165
11618.23 | 193.6372 | 96.31781 | 98.40162 | 65.8019 | 57.73357 | 0.6846129 | 68.31748 | 59.29495 | 1.132055 | 60.36682
11623.966 | 193.7328 | 96.32505 | 98.41674 | 65.76142 | 57.86162 | 0.680407 | 68.27032 | 59.41963 | 1.128855 | 60.48366
11629.702 | 193.8284 | 96.3426 | 98.4096 | 65.83931 | 57.79338 | 0.6755955 | 68.33874 | 59.34643 | 1.131527 | 60.4103
11635.438 | 193.924 | 96.37834 | 98.40725 | 65.81199 | 57.86379 | 0.6675476 | 68.28504 | 59.40862 | 1.129681 | 60.46414
11641.174 | 194.0196 | 96.37828 | 98.41179 | 65.89063 | 57.87486 | 0.6601108 | 68.36668 | 59.41862 | 1.130814 | 60.47296
11646.91 | 194.1152 | 96.38265 | 98.40597 | 65.85487 | 57.84058 | 0.6599015 | 68.32647 | 59.38389 | 1.13087 | 60.43944
11652.646 | 194.2108 | 96.38587 | 98.40917 | 65.853 | 57.87131 | 0.6608551 | 68.32226 | 59.41347 | 1.130238 | 60.46695
11658.382 | 194.3064 | 96.36129 | 98.3883 | 65.8418 | 57.83491 | 0.6724945 | 68.32806 | 59.38996 | 1.130757 | 60.45327
11664.118 | 194.402 | 96.33388 | 98.39128 | 65.77598 | 57.84714 | 0.6795496 | 68.27918 | 59.4099 | 1.129387 | 60.47762
11669.854 | 194.4976 | 96.32484 | 98.40086 | 65.82671 | 57.85763 | 0.6893938 | 68.33824 | 59.42048 | 1.130054 | 60.48777
11675.59 | 194.5932 | 96.3331 | 98.42249 | 65.83094 | 57.82879 | 0.6902383 | 68.33679 | 59.38171 | 1.13069 | 60.44394
11681.326 | 194.6888 | 96.36024 | 98.43668 | 65.86323 | 57.78936 | 0.6877999 | 68.35104 | 59.32866 | 1.132016 | 60.38389
11687.062 | 194.7844 | 96.37657 | 98.43701 | 65.86257 | 57.81548 | 0.679409 | 68.33878 | 59.35043 | 1.131494 | 60.40173
11692.798 | 194.88 | 96.39913 | 98.44375 | 65.84441 | 57.84609 | 0.6765357 | 68.30394 | 59.37296 | 1.130583 | 60.41774
11698.534 | 194.9756 | 96.39126 | 98.42281 | 65.79577 | 57.81401 | 0.6721476 | 68.25906 | 59.34884 | 1.130375 | 60.40012
11704.27 | 195.0712 | 96.38153 | 98.40164 | 65.80771 | 57.88982 | 0.6714339 | 68.27835 | 59.4361 | 1.129099 | 60.49141
11710.006 | 195.1668 | 96.35668 | 98.38246 | 65.81739 | 57.82779 | 0.6677934 | 68.30599 | 59.38583 | 1.130477 | 60.45138
11715.742 | 195.2624 | 96.34119 | 98.38973 | 65.87021 | 57.82152 | 0.6695923 | 68.3718 | 59.38185 | 1.131507 | 60.44914
11721.478 | 195.358 | 96.35108 | 98.40233 | 65.79863 | 57.79832 | 0.6686367 | 68.29049 | 59.35117 | 1.130731 | 60.41469
11727.214 | 195.4536 | 96.37417 | 98.40541 | 65.85552 | 57.86714 | 0.6684065 | 68.33316 | 59.41389 | 1.130362 | 60.47049
11732.95 | 195.5492 | 96.3796 | 98.42222 | 65.84885 | 57.82065 | 0.6755284 | 68.32239 | 59.35936 | 1.131157 | 60.41284
11738.686 | 195.6448 | 96.38583 | 98.42204 | 65.87257 | 57.80237 | 0.6780873 | 68.34259 | 59.33877 | 1.131922 | 60.39156
11744.422 | 195.7404 | 96.36847 | 98.4244 | 65.82776 | 57.82435 | 0.6828462 | 68.30841 | 59.36586 | 1.130722 | 60.42097
11750.158 | 195.836 | 96.3681 | 98.42654 | 65.76498 | 57.83494 | 0.6845348 | 68.24352 | 59.37619 | 1.129437 | 60.43067
11755.894 | 195.9316 | 96.32164 | 98.4041 | 65.86624 | 57.77588 | 0.6885238 | 68.38156 | 59.33648 | 1.132332 | 60.40597
11761.63 | 196.0272 | 96.33107 | 98.40489 | 65.80528 | 57.84215 | 0.6860878 | 68.31158 | 59.40145 | 1.129988 | 60.46717
11767.366 | 196.1228 | 96.33857 | 98.41366 | 65.80717 | 57.82079 | 0.6820598 | 68.30823 | 59.37456 | 1.130438 | 60.43768
11773.102 | 196.2184 | 96.37939 | 98.41021 | 65.89036 | 57.83513 | 0.6742415 | 68.36561 | 59.37797 | 1.131586 | 60.43347
11778.838 | 196.314 | 96.39724 | 98.41978 | 65.79345 | 57.86038 | 0.665189 | 68.25243 | 59.39555 | 1.129429 | 60.44504
11784.574 | 196.4096 | 96.39696 | 98.41097 | 65.86484 | 57.84975 | 0.6634778 | 68.32667 | 59.38743 | 1.130862 | 60.43899
11790.31 | 196.5052 | 96.38943 | 98.41257 | 65.83286 | 57.93009 | 0.6592217 | 68.29884 | 59.4717 | 1.128746 | 60.52226
11796.046 | 196.6008 | 96.37636 | 98.39828 | 65.79243 | 57.89626 | 0.6679078 | 68.26614 | 59.44532 | 1.128711 | 60.50211
11801.782 | 196.6964 | 96.34846 | 98.38734 | 65.78965 | 57.85978 | 0.6724091 | 68.28303 | 59.41968 | 1.129375 | 60.485
11807.518 | 196.792 | 96.31635 | 98.38462 | 65.83066 | 57.84467 | 0.6833118 | 68.34838 | 59.41472 | 1.130375 | 60.4872
11813.254 | 196.8876 | 96.33532 | 98.40835 | 65.84266 | 57.78257 | 0.6902548 | 68.34737 | 59.33791 | 1.131796 | 60.40373
11818.99 | 196.9832 | 96.35473 | 98.43474 | 65.86587 | 57.81831 | 0.6861741 | 68.35769 | 59.36064 | 1.131495 | 60.41655
11824.726 | 197.0788 | 96.377 | 98.44217 | 65.83915 | 57.874 | 0.6825225 | 68.31417 | 59.40879 | 1.129948 | 60.45744
11830.462 | 197.1744 | 96.38035 | 98.44365 | 65.86669 | 57.89761 | 0.678445 | 68.34037 | 59.43156 | 1.129959 | 60.47864
11836.198 | 197.27 | 96.39008 | 98.43006 | 65.86496 | 57.76517 | 0.6753991 | 68.33168 | 59.29683 | 1.13252 | 60.34821
11841.934 | 197.3656 | 96.38581 | 98.41317 | 65.80302 | 57.8252 | 0.6696906 | 68.27044 | 59.36493 | 1.13028 | 60.41887
11847.67 | 197.4612 | 96.35916 | 98.38633 | 65.83157 | 57.80508 | 0.6683914 | 68.31896 | 59.36057 | 1.131164 | 60.42549
11853.406 | 197.5568 | 96.33367 | 98.38255 | 65.86815 | 57.73757 | 0.670312 | 68.375 | 59.30011 | 1.133116 | 60.37254
11859.142 | 197.6524 | 96.34329 | 98.39479 | 65.83917 | 57.79341 | 0.6692962 | 68.3381 | 59.3508 | 1.131523 | 60.41745
11864.878 | 197.748 | 96.34344 | 98.42601 | 65.78096 | 57.89059 | 0.6663209 | 68.27757 | 59.44095 | 1.128625 | 60.49883
11870.614 | 197.8436 | 96.3474 | 98.43593 | 65.90139 | 57.86977 | 0.66459 | 68.39977 | 59.41534 | 1.131098 | 60.47106
11876.35 | 197.9392 | 96.33187 | 98.44174 | 65.89872 | 57.71109 | 0.6658229 | 68.40802 | 59.25533 | 1.134162 | 60.31717
11882.086 | 198.0348 | 96.32221 | 98.44999 | 65.84812 | 57.76513 | 0.669029 | 68.36234 | 59.3112 | 1.132231 | 60.37184
11887.822 | 198.1304 | 96.31002 | 98.43956 | 65.85503 | 57.74433 | 0.675795 | 68.37817 | 59.29673 | 1.132758 | 60.36235
11893.558 | 198.226 | 96.28582 | 98.43155 | 65.80187 | 57.78625 | 0.6779853 | 68.34014 | 59.34956 | 1.131023 | 60.42032
11899.294 | 198.3216 | 96.28936 | 98.42365 | 65.80691 | 57.77185 | 0.6792005 | 68.34287 | 59.33612 | 1.131391 | 60.40814
11905.03 | 198.4172 | 96.31845 | 98.4356 | 65.80055 | 57.90192 | 0.6805583 | 68.31563 | 59.45722 | 1.12874 | 60.51775
11910.766 | 198.5128 | 96.3617 | 98.43475 | 65.76585 | 57.87605 | 0.6701094 | 68.24895 | 59.41781 | 1.128649 | 60.47083
11916.502 | 198.6084 | 96.38011 | 98.43283 | 65.85176 | 57.86214 | 0.6624446 | 68.32505 | 59.39854 | 1.130396 | 60.44874
11922.238 | 198.704 | 96.38171 | 98.42443 | 65.88105 | 57.85103 | 0.656184 | 68.35431 | 59.38923 | 1.131115 | 60.44107
11927.974 | 198.7996 | 96.39424 | 98.41409 | 65.86497 | 57.86325 | 0.6567377 | 68.32874 | 59.40116 | 1.130601 | 60.45227
11933.71 | 198.8952 | 96.37637 | 98.40669 | 65.87177 | 57.84153 | 0.6609731 | 68.34846 | 59.38654 | 1.131142 | 60.44314
11939.446 | 198.9908 | 96.35028 | 98.40036 | 65.80127 | 57.95134 | 0.6660149 | 68.29381 | 59.50914 | 1.12779 | 60.5691
11945.182 | 199.0864 | 96.33059 | 98.38928 | 65.77103 | 57.88666 | 0.67704 | 68.27637 | 59.4521 | 1.128532 | 60.51977
11950.918 | 199.182 | 96.33862 | 98.41094 | 65.75113 | 57.81 | 0.6817972 | 68.25002 | 59.36429 | 1.129686 | 60.42822
11956.654 | 199.2776 | 96.35993 | 98.43239 | 65.82955 | 57.90824 | 0.6858358 | 68.31632 | 59.45212 | 1.129115 | 60.50508
11962.39 | 199.3732 | 96.37585 | 98.43726 | 65.81747 | 57.89736 | 0.682101 | 68.29249 | 59.43462 | 1.12912 | 60.48384
11968.126 | 199.4688 | 96.37065 | 98.4395 | 65.88881 | 57.80454 | 0.6809319 | 68.37021 | 59.34023 | 1.132159 | 60.39248
11973.862 | 199.5644 | 96.3728 | 98.44046 | 65.88972 | 57.77588 | 0.6749614 | 68.36962 | 59.30986 | 1.132736 | 60.36227
11979.598 | 199.66 | 96.38352 | 98.42387 | 65.84217 | 57.8181 | 0.6739742 | 68.31269 | 59.35505 | 1.131092 | 60.40752
11985.334 | 199.7556 | 96.36546 | 98.40369 | 65.8487 | 57.79601 | 0.6704217 | 68.33227 | 59.34403 | 1.131636 | 60.40456
11991.07 | 199.8512 | 96.35152 | 98.3953 | 65.82358 | 57.85315 | 0.6693943 | 68.31608 | 59.4095 | 1.130087 | 60.47284
11996.806 | 199.9468 | 96.35424 | 98.40179 | 65.78202 | 57.84799 | 0.6649642 | 68.27102 | 59.40138 | 1.129475 | 60.46306
12002.542 | 200.0424 | 96.36673 | 98.42193 | 65.81034 | 57.88926 | 0.6643682 | 68.29156 | 59.43379 | 1.129155 | 60.48799
12008.278 | 200.138 | 96.38201 | 98.41826 | 65.90952 | 57.9016 | 0.6647372 | 68.38364 | 59.44296 | 1.130616 | 60.4946
12014.014 | 200.2336 | 96.38144 | 98.41794 | 65.89769 | 57.82352 | 0.6656097 | 68.37176 | 59.36306 | 1.131939 | 60.41696
12019.75 | 200.3292 | 96.37321 | 98.41642 | 65.85327 | 57.78099 | 0.6718131 | 68.33151 | 59.32236 | 1.132009 | 60.37928
12025.486 | 200.4248 | 96.36891 | 98.42188 | 65.9193 | 57.80447 | 0.6802824 | 68.40308 | 59.34609 | 1.132684 | 60.40214
12031.222 | 200.5204 | 96.34702 | 98.41181 | 65.80331 | 57.8104 | 0.6862595 | 68.29823 | 59.36189 | 1.130575 | 60.42402
12036.958 | 200.616 | 96.32912 | 98.41472 | 65.78072 | 57.87702 | 0.6890888 | 68.28746 | 59.43482 | 1.128886 | 60.49805
12042.694 | 200.7116 | 96.33441 | 98.41475 | 65.7546 | 57.8501 | 0.6866077 | 68.25661 | 59.40558 | 1.128963 | 60.4685
12048.43 | 200.8072 | 96.37283 | 98.42262 | 65.76 | 57.89601 | 0.6785354 | 68.235 | 59.43865 | 1.12816 | 60.49136
12054.166 | 200.9028 | 96.39329 | 98.41725 | 65.83193 | 57.85038 | 0.6722881 | 68.29514 | 59.38726 | 1.130285 | 60.43827
12059.902 | 200.9984 | 96.39495 | 98.41358 | 65.8264 | 57.88872 | 0.6656561 | 68.28822 | 59.42724 | 1.129441 | 60.47764
12065.638 | 201.094 | 96.39522 | 98.40927 | 65.87118 | 57.84055 | 0.6600756 | 68.33449 | 59.37904 | 1.131151 | 60.43151
12071.374 | 201.1896 | 96.37865 | 98.40087 | 65.81894 | 57.82698 | 0.6629651 | 68.29204 | 59.37269 | 1.130519 | 60.43039
12077.11 | 201.2852 | 96.36118 | 98.39733 | 65.77432 | 57.82381 | 0.6640071 | 68.25811 | 59.37582 | 1.129815 | 60.43768
12082.846 | 201.3808 | 96.33392 | 98.39357 | 65.76104 | 57.82452 | 0.673706 | 68.26364 | 59.38596 | 1.129573 | 60.45382
12088.582 | 201.4764 | 96.34009 | 98.40773 | 65.83924 | 57.89258 | 0.6826959 | 68.34044 | 59.44963 | 1.129586 | 60.51169
12094.318 | 201.572 | 96.36542 | 98.43003 | 65.80578 | 57.86819 | 0.6828018 | 68.28775 | 59.41006 | 1.129488 | 60.4635
12100.054 | 201.6676 | 96.37257 | 98.44697 | 65.82401 | 57.81938 | 0.6834714 | 68.3016 | 59.35259 | 1.130755 | 60.4026
12105.79 | 201.7632 | 96.38036 | 98.44962 | 65.85943 | 57.79368 | 0.6776151 | 68.33283 | 59.32304 | 1.131866 | 60.3717
12111.526 | 201.8588 | 96.38066 | 98.44206 | 65.8563 | 57.91054 | 0.6739402 | 68.32938 | 59.44523 | 1.129529 | 60.49222
12117.262 | 201.9544 | 96.37615 | 98.42964 | 65.88641 | 57.80739 | 0.6740607 | 68.36381 | 59.34451 | 1.132062 | 60.39756
12122.998 | 202.05 | 96.37222 | 98.41067 | 65.79948 | 57.81324 | 0.6710633 | 68.2764 | 59.35753 | 1.130453 | 60.41492
12128.734 | 202.1456 | 96.35473 | 98.40246 | 65.79157 | 57.87246 | 0.6687257 | 68.28057 | 59.42615 | 1.129161 | 60.48695
12134.47 | 202.2412 | 96.33948 | 98.39018 | 65.85398 | 57.81686 | 0.6655682 | 68.35618 | 59.37744 | 1.131319 | 60.4451
12140.206 | 202.3368 | 96.37806 | 98.40676 | 65.8232 | 57.8381 | 0.6624471 | 68.29688 | 59.38248 | 1.130375 | 60.43884
12145.942 | 202.4324 | 96.39184 | 98.42825 | 65.83032 | 57.91032 | 0.6611859 | 68.29449 | 59.44586 | 1.129087 | 60.4934
12151.678 | 202.528 | 96.37264 | 98.4313 | 65.84082 | 57.80952 | 0.663322 | 68.31899 | 59.34725 | 1.131236 | 60.4006
12157.414 | 202.6236 | 96.37137 | 98.43468 | 65.81887 | 57.80754 | 0.6649972 | 68.29712 | 59.34457 | 1.130898 | 60.39755
12163.15 | 202.7192 | 96.35053 | 98.43733 | 65.91594 | 57.78953 | 0.6733418 | 68.41265 | 59.33157 | 1.132919 | 60.38856
12168.886 | 202.8148 | 96.3066 | 98.42879 | 65.78173 | 57.74046 | 0.6756534 | 68.30448 | 59.29709 | 1.131573 | 60.3656
12174.622 | 202.9104 | 96.27828 | 98.43826 | 65.82102 | 57.75127 | 0.6816048 | 68.36539 | 59.31386 | 1.132037 | 60.38571
12180.358 | 203.006 | 96.28254 | 98.43715 | 65.80157 | 57.78446 | 0.680524 | 68.34216 | 59.347 | 1.131052 | 60.41734
12186.094 | 203.1016 | 96.31491 | 98.4529 | 65.78297 | 57.88086 | 0.6755983 | 68.29989 | 59.43135 | 1.12885 | 60.48974
12191.83 | 203.1972 | 96.34904 | 98.44747 | 65.88239 | 57.84921 | 0.6672031 | 68.37888 | 59.39019 | 1.131174 | 60.44387
12197.566 | 203.2928 | 96.37716 | 98.43563 | 65.88549 | 57.81847 | 0.6610394 | 68.36214 | 59.35375 | 1.131829 | 60.40513
12203.302 | 203.3884 | 96.37577 | 98.42014 | 65.90936 | 57.80482 | 0.6546728 | 68.38789 | 59.3449 | 1.132506 | 60.39996
12209.038 | 203.484 | 96.3812 | 98.41085 | 65.86767 | 57.80077 | 0.658345 | 68.34079 | 59.34195 | 1.131869 | 60.39789
12214.774 | 203.5796 | 96.35828 | 98.40678 | 65.82511 | 57.82537 | 0.6575382 | 68.31288 | 59.37539 | 1.130657 | 60.43592
12220.51 | 203.6752 | 96.32982 | 98.39886 | 65.82267 | 57.86222 | 0.6640307 | 68.33052 | 59.42429 | 1.129895 | 60.49089
12226.246 | 203.7708 | 96.32541 | 98.40358 | 65.85037 | 57.86571 | 0.6735468 | 68.3624 | 59.42776 | 1.130302 | 60.4942
12231.982 | 203.8664 | 96.34515 | 98.43137 | 65.81711 | 57.81001 | 0.6802551 | 68.31388 | 59.35605 | 1.13082 | 60.4147
12237.718 | 203.962 | 96.36682 | 98.44171 | 65.88028 | 57.89689 | 0.6791432 | 68.36407 | 59.43552 | 1.130206 | 60.48562
12243.454 | 204.0576 | 96.37859 | 98.44867 | 65.86854 | 57.81473 | 0.6790753 | 68.34354 | 59.34548 | 1.131611 | 60.39411
12249.19 | 204.1532 | 96.37737 | 98.44736 | 65.83927 | 57.8365 | 0.6740157 | 68.31403 | 59.36859 | 1.130682 | 60.41715
12254.926 | 204.2488 | 96.38264 | 98.43495 | 65.88188 | 57.78424 | 0.6739189 | 68.35451 | 59.31716 | 1.132437 | 60.36852
12260.662 | 204.3444 | 96.35963 | 98.41311 | 65.83317 | 57.7584 | 0.6693862 | 68.32028 | 59.30428 | 1.132106 | 60.3651
12266.398 | 204.44 | 96.34732 | 98.40138 | 65.83592 | 57.80004 | 0.6716087 | 68.33186 | 59.35436 | 1.131338 | 60.41876
12272.134 | 204.5356 | 96.34927 | 98.40579 | 65.78995 | 57.80009 | 0.6645449 | 68.28277 | 59.35247 | 1.130547 | 60.41562
12277.87 | 204.6312 | 96.35647 | 98.41093 | 65.86194 | 57.85669 | 0.6613779 | 68.35238 | 59.40683 | 1.130677 | 60.46605
12283.606 | 204.7268 | 96.38911 | 98.42307 | 65.84191 | 57.86714 | 0.661436 | 68.30845 | 59.40395 | 1.130129 | 60.45419
12289.342 | 204.8224 | 96.38639 | 98.43049 | 65.8731 | 57.89125 | 0.6623078 | 68.34275 | 59.42724 | 1.130193 | 60.47591
12295.078 | 204.918 | 96.3906 | 98.4332 | 65.84433 | 57.84742 | 0.667515 | 68.30991 | 59.38014 | 1.130556 | 60.42863
12300.814 | 205.0136 | 96.37164 | 98.42156 | 65.91829 | 57.8455 | 0.6731577 | 68.40009 | 59.38748 | 1.131863 | 60.44197
12306.55 | 205.1092 | 96.34392 | 98.42056 | 65.8777 | 57.79182 | 0.6787423 | 68.37764 | 59.34107 | 1.132217 | 60.40257
12312.286 | 205.2048 | 96.32797 | 98.41931 | 65.81529 | 57.80326 | 0.6864591 | 68.32417 | 59.35803 | 1.13092 | 60.42256
12318.022 | 205.3004 | 96.33749 | 98.42463 | 65.77331 | 57.77392 | 0.685704 | 68.27385 | 59.32338 | 1.130773 | 60.38581
12323.758 | 205.396 | 96.3579 | 98.44073 | 65.79158 | 57.91664 | 0.6779559 | 68.27835 | 59.45879 | 1.1283 | 60.51029
12329.494 | 205.4916 | 96.38337 | 98.43312 | 65.87624 | 57.84667 | 0.6727674 | 68.34814 | 59.38159 | 1.131118 | 60.43151
12335.23 | 205.5872 | 96.40352 | 98.43618 | 65.87044 | 57.86072 | 0.6622689 | 68.32784 | 59.38897 | 1.130744 | 60.43401
12340.966 | 205.6828 | 96.40556 | 98.4264 | 65.87213 | 57.83199 | 0.6569091 | 68.32815 | 59.36187 | 1.131335 | 60.40919
12346.702 | 205.7784 | 96.40156 | 98.41416 | 65.80717 | 57.91567 | 0.6532482 | 68.26359 | 59.45272 | 1.128586 | 60.50101
12352.438 | 205.874 | 96.38273 | 98.39794 | 65.80265 | 57.81883 | 0.6579236 | 68.27224 | 59.36399 | 1.130399 | 60.42169
12358.174 | 205.9696 | 96.34312 | 98.3982 | 65.85018 | 57.87109 | 0.6656458 | 68.34964 | 59.42958 | 1.130193 | 60.49349
12363.91 | 206.0652 | 96.33287 | 98.40599 | 65.81836 | 57.87637 | 0.6739894 | 68.32388 | 59.43571 | 1.129544 | 60.49994
12369.646 | 206.1608 | 96.35086 | 98.4312 | 65.80017 | 57.8492 | 0.677591 | 68.29225 | 59.39462 | 1.129763 | 60.45114
12375.382 | 206.2564 | 96.37302 | 98.44189 | 65.80211 | 57.90304 | 0.675752 | 68.27857 | 59.43989 | 1.128745 | 60.4886
12381.118 | 206.352 | 96.38583 | 98.44814 | 65.85302 | 57.84203 | 0.6788832 | 68.3223 | 59.37147 | 1.13081 | 60.41808
12386.854 | 206.4476 | 96.38395 | 98.45252 | 65.83456 | 57.87973 | 0.6803218 | 68.30448 | 59.40939 | 1.129757 | 60.4545
12392.59 | 206.5432 | 96.38803 | 98.44763 | 65.81501 | 57.87338 | 0.6715582 | 68.28132 | 59.40314 | 1.129545 | 60.4486
12398.326 | 206.6388 | 96.37568 | 98.43113 | 65.84157 | 57.83243 | 0.6738412 | 68.31762 | 59.36991 | 1.130801 | 60.42209
12404.062 | 206.7344 | 96.35176 | 98.40727 | 65.87194 | 57.7695 | 0.6719654 | 68.3661 | 59.31985 | 1.132555 | 60.38304
12409.798 | 206.83 | 96.35495 | 98.40617 | 65.78005 | 57.84762 | 0.6690811 | 68.26847 | 59.39943 | 1.129448 | 60.46013
12415.534 | 206.9256 | 96.36912 | 98.41203 | 65.87435 | 57.83117 | 0.6622495 | 68.35628 | 59.37646 | 1.131389 | 60.4337
12421.27 | 207.0212 | 96.3907 | 98.42219 | 65.8461 | 57.93723 | 0.6586494 | 68.31168 | 59.47569 | 1.128833 | 60.52393
12427.006 | 207.1168 | 96.39827 | 98.43554 | 65.84615 | 57.93884 | 0.660028 | 68.30637 | 59.47094 | 1.128803 | 60.51506
12432.742 | 207.2124 | 96.38802 | 98.43134 | 65.86376 | 57.86444 | 0.6639617 | 68.33189 | 59.39896 | 1.130557 | 60.44786
12438.478 | 207.308 | 96.37991 | 98.43973 | 65.86023 | 57.8009 | 0.6699461 | 68.33399 | 59.33362 | 1.131739 | 60.38412
12444.214 | 207.4036 | 96.36053 | 98.42105 | 65.8393 | 57.84948 | 0.6767604 | 68.326 | 59.39509 | 1.130429 | 60.45173
12449.95 | 207.4992 | 96.3359 | 98.42321 | 65.84151 | 57.81979 | 0.6825499 | 68.34577 | 59.3714 | 1.131048 | 60.43319
12455.686 | 207.5948 | 96.30917 | 98.44931 | 65.78266 | 57.79807 | 0.6820226 | 68.30363 | 59.34918 | 1.130461 | 60.41161
12461.422 | 207.6904 | 96.29881 | 98.45844 | 65.78156 | 57.8275 | 0.6758833 | 68.30983 | 59.37973 | 1.129867 | 60.44158
12467.158 | 207.786 | 96.33146 | 98.46843 | 65.83018 | 57.76695 | 0.6647781 | 68.33716 | 59.30463 | 1.131887 | 60.35979
12472.894 | 207.8816 | 96.34972 | 98.45827 | 65.93711 | 57.84413 | 0.6566243 | 68.43519 | 59.38145 | 1.132213 | 60.43302
12478.63 | 207.9772 | 96.36962 | 98.45676 | 65.86833 | 57.80717 | 0.6547519 | 68.34968 | 59.33795 | 1.131755 | 60.38693
12484.366 | 208.0728 | 96.36484 | 98.44212 | 65.90594 | 57.76183 | 0.6513006 | 68.39211 | 59.29734 | 1.13329 | 60.35134
12490.102 | 208.1684 | 96.36206 | 98.4212 | 65.81152 | 57.90728 | 0.6491225 | 68.29609 | 59.45392 | 1.128824 | 60.5087
12495.838 | 208.264 | 96.34231 | 98.41423 | 65.76892 | 57.8364 | 0.6545168 | 68.26587 | 59.38927 | 1.129476 | 60.45113
12501.574 | 208.3596 | 96.32441 | 98.40569 | 65.86596 | 57.79275 | 0.6620807 | 68.3793 | 59.35249 | 1.131997 | 60.42067
12507.31 | 208.4552 | 96.3384 | 98.41783 | 65.84932 | 57.92416 | 0.6688809 | 68.3521 | 59.47947 | 1.129143 | 60.53902
12513.046 | 208.5508 | 96.35553 | 98.44297 | 65.83239 | 57.76063 | 0.6706039 | 68.32238 | 59.29866 | 1.132049 | 60.35433
12518.782 | 208.6464 | 96.37566 | 98.44957 | 65.8244 | 57.85491 | 0.6711372 | 68.29981 | 59.38733 | 1.130067 | 60.43529
12524.518 | 208.742 | 96.38427 | 98.45069 | 65.86234 | 57.79229 | 0.6729271 | 68.33308 | 59.3201 | 1.131944 | 60.36783
12530.254 | 208.8376 | 96.38353 | 98.45511 | 65.78357 | 57.89841 | 0.6774288 | 68.25188 | 59.4279 | 1.128518 | 60.4721
12535.99 | 208.9332 | 96.37486 | 98.44872 | 65.82475 | 57.84401 | 0.6713679 | 68.30075 | 59.37665 | 1.130286 | 60.42522
12541.726 | 209.0288 | 96.35188 | 98.42645 | 65.85246 | 57.85784 | 0.6679862 | 68.3458 | 59.40463 | 1.130492 | 60.46167
12547.462 | 209.1244 | 96.34541 | 98.42066 | 65.79897 | 57.85817 | 0.6686436 | 68.29487 | 59.40872 | 1.129567 | 60.46813
12553.198 | 209.22 | 96.35645 | 98.41722 | 65.91997 | 57.85495 | 0.666229 | 68.41262 | 59.40312 | 1.131707 | 60.46116
12558.934 | 209.3156 | 96.38105 | 98.43309 | 65.88292 | 57.91472 | 0.659538 | 68.35671 | 59.45215 | 1.129904 | 60.50072
12564.67 | 209.4112 | 96.39149 | 98.43253 | 65.87605 | 57.86475 | 0.6514649 | 68.34218 | 59.39787 | 1.130761 | 60.44585
12570.406 | 209.5068 | 96.4099 | 98.43709 | 65.83238 | 57.86766 | 0.6522557 | 68.28383 | 59.39388 | 1.129955 | 60.43732
12576.142 | 209.6024 | 96.39878 | 98.43505 | 65.85459 | 57.8979 | 0.6601426 | 68.31475 | 59.42891 | 1.129746 | 60.47411
12581.878 | 209.698 | 96.37486 | 98.4213 | 65.86011 | 57.79923 | 0.666149 | 68.33744 | 59.33909 | 1.131769 | 60.39424
12587.614 | 209.7936 | 96.34704 | 98.42145 | 65.78566 | 57.89473 | 0.6741187 | 68.27991 | 59.44552 | 1.128625 | 60.50349
12593.35 | 209.8892 | 96.32783 | 98.42871 | 65.80321 | 57.83296 | 0.6807199 | 68.31173 | 59.38568 | 1.130132 | 60.4476
12599.086 | 209.9848 | 96.33575 | 98.42947 | 65.79319 | 57.85662 | 0.6875822 | 68.29572 | 59.40735 | 1.129498 | 60.46694
12604.822 | 210.0804 | 96.36058 | 98.4394 | 65.83513 | 57.82179 | 0.6834711 | 68.32165 | 59.36102 | 1.130899 | 60.41479
12610.558 | 210.176 | 96.38764 | 98.44674 | 65.87822 | 57.78505 | 0.6737653 | 68.34717 | 59.31287 | 1.132358 | 60.36091
12616.294 | 210.2716 | 96.40342 | 98.44082 | 65.81338 | 57.85759 | 0.6647869 | 68.26872 | 59.38437 | 1.129826 | 60.4286
12622.03 | 210.3672 | 96.39601 | 98.4408 | 65.87275 | 57.86989 | 0.6630994 | 68.33555 | 59.39924 | 1.130604 | 60.44458
12627.766 | 210.4628 | 96.38804 | 98.41358 | 65.86268 | 57.84737 | 0.6603646 | 68.33075 | 59.38689 | 1.130872 | 60.43972
12633.502 | 210.5584 | 96.37647 | 98.40219 | 65.80787 | 57.91271 | 0.6595365 | 68.2821 | 59.46097 | 1.128656 | 60.51654
12639.238 | 210.654 | 96.34806 | 98.39448 | 65.83105 | 57.7852 | 0.6622591 | 68.32629 | 59.34102 | 1.131545 | 60.40703
12644.974 | 210.7496 | 96.35765 | 98.40637 | 65.87033 | 57.88493 | 0.6655587 | 68.36025 | 59.43687 | 1.130269 | 60.496
12650.71 | 210.8452 | 96.36824 | 98.43119 | 65.78528 | 57.88766 | 0.6674122 | 68.26449 | 59.42885 | 1.128756 | 60.48099
12656.446 | 210.9408 | 96.38168 | 98.44068 | 65.85417 | 57.90764 | 0.6686159 | 68.32644 | 59.44236 | 1.129549 | 60.4895
12662.182 | 211.0364 | 96.38715 | 98.44998 | 65.79213 | 57.92473 | 0.6690262 | 68.2582 | 59.45539 | 1.128152 | 60.4992
12667.918 | 211.132 | 96.38861 | 98.45526 | 65.83151 | 57.86184 | 0.6728481 | 68.29801 | 59.38878 | 1.130054 | 60.43293
12673.654 | 211.2276 | 96.37666 | 98.44157 | 65.82464 | 57.76145 | 0.6768819 | 68.29935 | 59.29355 | 1.1319 | 60.34536
12679.39 | 211.3232 | 96.35653 | 98.43201 | 65.80568 | 57.93741 | 0.67685 | 68.29395 | 59.48322 | 1.128137 | 60.53614
12685.126 | 211.4188 | 96.34649 | 98.42987 | 65.80599 | 57.89893 | 0.6750144 | 68.30139 | 59.44741 | 1.128892 | 60.50371
12690.862 | 211.5144 | 96.35369 | 98.42371 | 65.77181 | 57.95906 | 0.6727519 | 68.26081 | 59.50886 | 1.127135 | 60.56337
12696.598 | 211.61 | 96.3848 | 98.43257 | 65.7585 | 57.85211 | 0.664051 | 68.22498 | 59.38691 | 1.12899 | 60.43652
12702.334 | 211.7056 | 96.40499 | 98.43305 | 65.86221 | 57.8406 | 0.6573547 | 68.31826 | 59.36884 | 1.130996 | 60.41474
12708.07 | 211.8012 | 96.40635 | 98.4361 | 65.81928 | 57.9059 | 0.6513093 | 68.27276 | 59.43451 | 1.128984 | 60.47783
12713.806 | 211.8968 | 96.40784 | 98.42651 | 65.79581 | 57.87503 | 0.6551385 | 68.24737 | 59.40531 | 1.129184 | 60.45104
12719.542 | 211.9924 | 96.38662 | 98.42179 | 65.88102 | 57.86109 | 0.6611801 | 68.35079 | 59.39889 | 1.130918 | 60.45002
12725.278 | 212.088 | 96.3615 | 98.41533 | 65.76476 | 57.82192 | 0.6664011 | 68.24797 | 59.36826 | 1.129687 | 60.42658
12731.014 | 212.1836 | 96.33823 | 98.41187 | 65.78608 | 57.8659 | 0.6763569 | 68.28658 | 59.42152 | 1.129195 | 60.48384
12736.75 | 212.2792 | 96.33465 | 98.44064 | 65.79441 | 57.87753 | 0.6811325 | 68.29776 | 59.42572 | 1.129111 | 60.48278
12742.486 | 212.3748 | 96.34691 | 98.46543 | 65.78857 | 57.89525 | 0.6794252 | 68.28302 | 59.43259 | 1.128665 | 60.48193
12748.222 | 212.4704 | 96.35528 | 98.47698 | 65.86262 | 57.85407 | 0.6739661 | 68.35393 | 59.38423 | 1.13074 | 60.43079
12753.958 | 212.566 | 96.35356 | 98.48402 | 65.83996 | 57.87054 | 0.6623201 | 68.33163 | 59.39949 | 1.130029 | 60.44455
12759.694 | 212.6616 | 96.35255 | 98.48142 | 65.86014 | 57.79219 | 0.6580391 | 68.3533 | 59.32018 | 1.131908 | 60.36802
12765.43 | 212.7572 | 96.34631 | 98.45361 | 65.83687 | 57.80536 | 0.6524046 | 68.33356 | 59.34411 | 1.13125 | 60.39828
12771.166 | 212.8528 | 96.33644 | 98.43204 | 65.84706 | 57.80442 | 0.6534556 | 68.35115 | 59.35275 | 1.131444 | 60.4131
12776.902 | 212.9484 | 96.31965 | 98.41992 | 65.83435 | 57.81302 | 0.6522751 | 68.34987 | 59.37038 | 1.131057 | 60.43614
12782.638 | 213.044 | 96.32249 | 98.42445 | 65.79897 | 57.91255 | 0.6520899 | 68.31112 | 59.47034 | 1.128506 | 60.53199
12788.374 | 213.1396 | 96.34042 | 98.43617 | 65.82485 | 57.79563 | 0.6552387 | 68.32527 | 59.34125 | 1.131234 | 60.40026
12794.11 | 213.2352 | 96.37252 | 98.44919 | 65.82444 | 57.90695 | 0.6564811 | 68.30208 | 59.44182 | 1.129052 | 60.48909
12799.846 | 213.3308 | 96.38503 | 98.45396 | 65.79771 | 57.96501 | 0.6595235 | 68.26548 | 59.49615 | 1.127463 | 60.53853
12805.582 | 213.4264 | 96.37682 | 98.46369 | 65.77215 | 57.89384 | 0.6661382 | 68.24478 | 59.42261 | 1.128411 | 60.46654
12811.318 | 213.522 | 96.37893 | 98.4578 | 65.85297 | 57.90255 | 0.6703454 | 68.32715 | 59.43272 | 1.129627 | 60.47717
12817.054 | 213.6176 | 96.35629 | 98.44179 | 65.78439 | 57.88581 | 0.6770928 | 68.27203 | 59.42731 | 1.128777 | 60.47973
12822.79 | 213.7132 | 96.33804 | 98.43525 | 65.75239 | 57.88869 | 0.6750373 | 68.25174 | 59.4378 | 1.128172 | 60.49496
12828.526 | 213.8088 | 96.33854 | 98.43686 | 65.80052 | 57.85451 | 0.669068 | 68.30135 | 59.40206 | 1.129665 | 60.45973
12834.262 | 213.9044 | 96.35592 | 98.44478 | 65.89487 | 57.86758 | 0.665029 | 68.38694 | 59.40778 | 1.131029 | 60.46017
12839.998 | 214 | 96.38459 | 98.43953 | 65.81429 | 57.87827 | 0.6604982 | 68.28301 | 59.41168 | 1.129438 | 60.45927
12845.734 | 214.0956 | 96.4111 | 98.43157 | 65.86862 | 57.88293 | 0.6528601 | 68.32058 | 59.41088 | 1.130279 | 60.45477
12851.47 | 214.1912 | 96.40562 | 98.43249 | 65.7965 | 57.876 | 0.6497649 | 68.24965 | 59.40515 | 1.129176 | 60.4501
12857.206 | 214.2868 | 96.3965 | 98.43279 | 65.80122 | 57.88568 | 0.6511394 | 68.261 | 59.41775 | 1.129069 | 60.46415
12862.942 | 214.3824 | 96.3637 | 98.4162 | 65.8905 | 57.90803 | 0.6623214 | 68.37689 | 59.45574 | 1.130164 | 60.51115
12868.678 | 214.478 | 96.33711 | 98.4131 | 65.84962 | 57.80115 | 0.6709837 | 68.35333 | 59.35499 | 1.131552 | 60.41903
12874.414 | 214.5736 | 96.33353 | 98.41691 | 65.80983 | 57.8814 | 0.678295 | 68.31456 | 59.43732 | 1.1293 | 60.49915
12880.15 | 214.6692 | 96.35227 | 98.44569 | 65.79958 | 57.7572 | 0.681877 | 68.29064 | 59.29529 | 1.131552 | 60.35115
12885.886 | 214.7648 | 96.36841 | 98.46409 | 65.77058 | 57.81987 | 0.6790464 | 68.24911 | 59.3491 | 1.129827 | 60.39655
12891.622 | 214.8604 | 96.38699 | 98.45987 | 65.82261 | 57.78854 | 0.6745693 | 68.28993 | 59.31262 | 1.131334 | 60.35811
12897.358 | 214.956 | 96.39889 | 98.46489 | 65.84177 | 57.90637 | 0.671178 | 68.30137 | 59.42841 | 1.129361 | 60.4675
12903.094 | 215.0516 | 96.38633 | 98.45022 | 65.85826 | 57.85525 | 0.6641893 | 68.32739 | 59.38425 | 1.130642 | 60.43001
12908.83 | 215.1472 | 96.37967 | 98.42839 | 65.84562 | 57.9512 | 0.6607342 | 68.31899 | 59.49146 | 1.128553 | 60.54025
12914.566 | 215.2428 | 96.36514 | 98.41714 | 65.86184 | 57.78692 | 0.6620028 | 68.34613 | 59.33067 | 1.13204 | 60.38886
12920.302 | 215.3384 | 96.35266 | 98.40662 | 65.8313 | 57.81581 | 0.658584 | 68.32329 | 59.36733 | 1.13095 | 60.42924
12926.038 | 215.434 | 96.35599 | 98.41804 | 65.85608 | 57.86789 | 0.6576188 | 68.34664 | 59.41629 | 1.130357 | 60.47391
12931.774 | 215.5296 | 96.38761 | 98.43592 | 65.86099 | 57.88318 | 0.6558648 | 68.32931 | 59.41692 | 1.130143 | 60.4645
12937.51 | 215.6252 | 96.40162 | 98.44584 | 65.8614 | 57.9017 | 0.6597917 | 68.31981 | 59.42864 | 1.129789 | 60.47107
12943.246 | 215.7208 | 96.38845 | 98.44627 | 65.8775 | 57.83792 | 0.6668487 | 68.34585 | 59.36703 | 1.131311 | 60.41361
12948.982 | 215.8164 | 96.38318 | 98.45193 | 65.89422 | 57.87046 | 0.6706042 | 68.36693 | 59.40029 | 1.130962 | 60.44592
12954.718 | 215.912 | 96.36683 | 98.44346 | 65.86265 | 57.85354 | 0.6770124 | 68.34577 | 59.39047 | 1.130751 | 60.44139
12960.454 | 216.0076 | 96.33834 | 98.43746 | 65.86234 | 57.80708 | 0.6813985 | 68.36566 | 59.35324 | 1.131654 | 60.41209
12966.19 | 216.1032 | 96.33423 | 98.42965 | 65.82724 | 57.8607 | 0.6743945 | 68.33214 | 59.41194 | 1.130003 | 60.47169
12971.926 | 216.1988 | 96.37051 | 98.4344 | 65.84609 | 57.85895 | 0.6705143 | 68.32598 | 59.39769 | 1.130361 | 60.44952
12977.662 | 216.2944 | 96.40157 | 98.45281 | 65.80648 | 57.89138 | 0.6610808 | 68.26288 | 59.41593 | 1.129048 | 60.45727
12983.398 | 216.39 | 96.40933 | 98.44781 | 65.83535 | 57.88277 | 0.6531077 | 68.28732 | 59.40627 | 1.129711 | 60.44732
12989.134 | 216.4856 | 96.40345 | 98.44043 | 65.86475 | 57.91935 | 0.6494409 | 68.32198 | 59.44786 | 1.129502 | 60.49053
12994.87 | 216.5812 | 96.40203 | 98.43111 | 65.81563 | 57.90545 | 0.6481526 | 68.27203 | 59.43689 | 1.12893 | 60.48203
13000.606 | 216.6768 | 96.37683 | 98.4237 | 65.8714 | 57.84024 | 0.6533066 | 68.34776 | 59.37986 | 1.131161 | 60.43307
13006.342 | 216.7724 | 96.35399 | 98.41177 | 65.80808 | 57.79469 | 0.6642785 | 68.29824 | 59.34366 | 1.130964 | 60.40486
13012.078 | 216.868 | 96.33149 | 98.41519 | 65.83354 | 57.80879 | 0.6706269 | 68.34062 | 59.3639 | 1.131126 | 60.42842
13017.814 | 216.9636 | 96.34095 | 98.4346 | 65.82829 | 57.75049 | 0.6777783 | 68.32846 | 59.29523 | 1.132177 | 60.35565
13023.55 | 217.0592 | 96.3663 | 98.44954 | 65.85732 | 57.83033 | 0.6731525 | 68.34061 | 59.36494 | 1.131113 | 60.41538
13029.286 | 217.1548 | 96.37682 | 98.46425 | 65.87791 | 57.80634 | 0.6752733 | 68.35452 | 59.33262 | 1.131936 | 60.37875
13035.022 | 217.2504 | 96.38722 | 98.47098 | 65.84132 | 57.93257 | 0.6707877 | 68.30918 | 59.45697 | 1.128842 | 60.49644
13040.758 | 217.346 | 96.35818 | 98.47109 | 65.86879 | 57.78227 | 0.664398 | 68.35827 | 59.31146 | 1.132251 | 60.3605
13046.494 | 217.4416 | 96.34232 | 98.46518 | 65.83436 | 57.84928 | 0.6579673 | 68.33379 | 59.38685 | 1.130348 | 60.43836
13052.23 | 217.5372 | 96.32268 | 98.43785 | 65.80764 | 57.84702 | 0.6578489 | 68.31998 | 59.39887 | 1.129933 | 60.45961
13057.966 | 217.6328 | 96.31225 | 98.43127 | 65.81994 | 57.87098 | 0.652087 | 68.34016 | 59.42865 | 1.129677 | 60.49206
13063.702 | 217.7284 | 96.31578 | 98.42881 | 65.82347 | 57.86456 | 0.6566263 | 68.34131 | 59.42175 | 1.129863 | 60.48513
13069.438 | 217.824 | 96.35372 | 98.44394 | 65.82471 | 57.95945 | 0.6465538 | 68.31569 | 59.50303 | 1.128034 | 60.55357
13075.174 | 217.9196 | 96.37413 | 98.44886 | 65.82505 | 57.89572 | 0.649113 | 68.30157 | 59.4299 | 1.129282 | 60.47722
13080.91 | 218.0152 | 96.38061 | 98.45342 | 65.84934 | 57.93783 | 0.6559812 | 68.32219 | 59.46977 | 1.128877 | 60.51382
13086.646 | 218.1108 | 96.37741 | 98.45165 | 65.83807 | 57.88016 | 0.6585091 | 68.31275 | 59.41208 | 1.129809 | 60.45863
13092.382 | 218.2064 | 96.36109 | 98.44905 | 65.83341 | 57.81395 | 0.6685714 | 68.3195 | 59.34986 | 1.131023 | 60.40184
13098.118 | 218.302 | 96.33409 | 98.43516 | 65.83241 | 57.82809 | 0.6762036 | 68.33761 | 59.3768 | 1.130729 | 60.43637
13103.854 | 218.3976 | 96.33954 | 98.43076 | 65.80934 | 57.80832 | 0.679905 | 68.3098 | 59.35621 | 1.130719 | 60.41611
13109.59 | 218.4932 | 96.34623 | 98.44157 | 65.78922 | 57.79523 | 0.6768134 | 68.28417 | 59.33742 | 1.130629 | 60.39425
13115.326 | 218.5888 | 96.37437 | 98.45709 | 65.84755 | 57.86329 | 0.6709903 | 68.32475 | 59.39401 | 1.130301 | 60.44053
13121.062 | 218.6844 | 96.40477 | 98.44815 | 65.87906 | 57.83062 | 0.6610494 | 68.33589 | 59.35403 | 1.13148 | 60.39727
13126.798 | 218.78 | 96.42429 | 98.44734 | 65.75152 | 57.93152 | 0.6512259 | 68.1898 | 59.45192 | 1.127323 | 60.48888
13132.534 | 218.8756 | 96.40601 | 98.4364 | 65.75719 | 57.89553 | 0.6500446 | 68.2086 | 59.42388 | 1.128121 | 60.46747
13138.27 | 218.9712 | 96.38901 | 98.42446 | 65.81784 | 57.83335 | 0.6501203 | 68.28355 | 59.36887 | 1.130376 | 60.41975
13144.006 | 219.0668 | 96.36854 | 98.41126 | 65.81962 | 57.92338 | 0.6572032 | 68.2999 | 59.47155 | 1.128649 | 60.52659
13149.742 | 219.1624 | 96.34002 | 98.41697 | 65.74701 | 57.86892 | 0.6611057 | 68.24476 | 59.42252 | 1.128465 | 60.48341
13155.478 | 219.258 | 96.34764 | 98.4256 | 65.85058 | 57.8076 | 0.6704062 | 68.34685 | 59.35459 | 1.131442 | 60.41396
13161.214 | 219.3536 | 96.36683 | 98.44753 | 65.84698 | 57.91367 | 0.6684986 | 68.3295 | 59.45095 | 1.129308 | 60.49947
13166.95 | 219.4492 | 96.39149 | 98.47042 | 65.83169 | 57.93545 | 0.670028 | 68.29616 | 59.4588 | 1.128621 | 60.49748
13172.686 | 219.5448 | 96.386 | 98.46078 | 65.84059 | 57.89632 | 0.674383 | 68.30929 | 59.42327 | 1.129537 | 60.46593
13178.422 | 219.6404 | 96.40131 | 98.46185 | 65.77643 | 57.89578 | 0.6708055 | 68.23188 | 59.41774 | 1.128446 | 60.45724
13184.158 | 219.736 | 96.38773 | 98.43779 | 65.78336 | 57.88789 | 0.665818 | 68.24869 | 59.42114 | 1.128719 | 60.46821
13189.894 | 219.8316 | 96.3682 | 98.42558 | 65.834 | 57.84923 | 0.6661317 | 68.31507 | 59.39112 | 1.130343 | 60.44539
13195.63 | 219.9272 | 96.36002 | 98.41464 | 65.84641 | 57.82967 | 0.6648159 | 68.33375 | 59.37687 | 1.130938 | 60.4354
13201.366 | 220.0228 | 96.37042 | 98.41623 | 65.86953 | 57.87617 | 0.6600544 | 68.35036 | 59.42098 | 1.130426 | 60.47594
13207.102 | 220.1184 | 96.39066 | 98.43148 | 65.80032 | 57.9033 | 0.6550406 | 68.26421 | 59.43802 | 1.12871 | 60.48535
13212.838 | 220.214 | 96.40305 | 98.44484 | 65.84944 | 57.902 | 0.6484661 | 68.30639 | 59.42882 | 1.129578 | 60.47116
13218.574 | 220.3096 | 96.39458 | 98.44234 | 65.8325 | 57.91169 | 0.6535282 | 68.29481 | 59.4421 | 1.129098 | 60.48632
13224.31 | 220.4052 | 96.3852 | 98.45093 | 65.87055 | 57.85346 | 0.6545742 | 68.34094 | 59.38254 | 1.130888 | 60.42843
13230.046 | 220.5008 | 96.37516 | 98.43741 | 65.83708 | 57.87946 | 0.6648015 | 68.31333 | 59.41641 | 1.129805 | 60.46621
13235.782 | 220.5964 | 96.3609 | 98.43223 | 65.81389 | 57.86429 | 0.6751038 | 68.29937 | 59.40675 | 1.129703 | 60.46073
13241.518 | 220.692 | 96.33166 | 98.4335 | 65.81672 | 57.76126 | 0.6826652 | 68.32304 | 59.30943 | 1.131767 | 60.37159
13247.254 | 220.7876 | 96.34523 | 98.45109 | 65.74155 | 57.95152 | 0.6778472 | 68.23539 | 59.49526 | 1.126763 | 60.54625
13252.99 | 220.8832 | 96.35922 | 98.45767 | 65.86976 | 57.84196 | 0.6699746 | 68.35854 | 59.37653 | 1.131099 | 60.42643
13258.726 | 220.9788 | 96.39088 | 98.4667 | 65.84617 | 57.98087 | 0.6635501 | 68.31162 | 59.50674 | 1.127985 | 60.54507
13264.462 | 221.0744 | 96.4141 | 98.45549 | 65.72352 | 57.94598 | 0.6543787 | 68.16795 | 59.46734 | 1.126562 | 60.5043
13270.198 | 221.17 | 96.41919 | 98.45101 | 65.8413 | 57.89565 | 0.6506644 | 68.28651 | 59.41552 | 1.129562 | 60.45369
13275.934 | 221.2656 | 96.39745 | 98.428 | 65.76817 | 57.92428 | 0.6475192 | 68.22604 | 59.45856 | 1.127749 | 60.5047
13281.67 | 221.3612 | 96.37757 | 98.41614 | 65.83412 | 57.91613 | 0.6506225 | 68.30855 | 59.45986 | 1.129039 | 60.51239
13287.406 | 221.4568 | 96.34479 | 98.41375 | 65.85983 | 57.78376 | 0.6594141 | 68.35848 | 59.33461 | 1.132068 | 60.3975
13293.142 | 221.5524 | 96.3504 | 98.43566 | 65.78435 | 57.87091 | 0.6628721 | 68.27615 | 59.41568 | 1.129067 | 60.47084
13298.878 | 221.648 | 96.36228 | 98.45132 | 65.78312 | 57.85014 | 0.6686504 | 68.26646 | 59.38595 | 1.129452 | 60.43629
13304.614 | 221.7436 | 96.39102 | 98.4714 | 65.79212 | 57.97643 | 0.6667954 | 68.25544 | 59.5007 | 1.127145 | 60.5382
13310.35 | 221.8392 | 96.38748 | 98.46943 | 65.83104 | 57.89086 | 0.6715159 | 68.29833 | 59.41456 | 1.129479 | 60.45538
13316.086 | 221.9348 | 96.39238 | 98.4628 | 65.79547 | 57.89752 | 0.6730356 | 68.25796 | 59.42194 | 1.128739 | 60.46294
13321.822 | 222.0304 | 96.38358 | 98.45585 | 65.80321 | 57.85834 | 0.6669466 | 68.27222 | 59.38652 | 1.129636 | 60.43162
13327.558 | 222.126 | 96.34909 | 98.44723 | 65.83811 | 57.91425 | 0.6649906 | 68.33288 | 59.45701 | 1.129144 | 60.509
13333.294 | 222.2216 | 96.32069 | 98.43468 | 65.80652 | 57.81535 | 0.6622543 | 68.32023 | 59.36793 | 1.130533 | 60.43053
13339.03 | 222.3172 | 96.3238 | 98.44793 | 65.77834 | 57.86837 | 0.6542153 | 68.28877 | 59.41735 | 1.129014 | 60.47533
13344.766 | 222.4128 | 96.33451 | 98.45464 | 65.87031 | 57.80563 | 0.6474444 | 68.37665 | 59.34765 | 1.131819 | 60.4039
13350.502 | 222.5084 | 96.36208 | 98.45935 | 65.84472 | 57.90487 | 0.6408676 | 68.33052 | 59.43973 | 1.129441 | 60.48707
13356.238 | 222.604 | 96.36588 | 98.46463 | 65.82133 | 57.8144 | 0.6413256 | 68.30356 | 59.34409 | 1.130806 | 60.39206
13361.974 | 222.6996 | 96.36738 | 98.46259 | 65.8328 | 57.92255 | 0.6455075 | 68.31441 | 59.45527 | 1.128892 | 60.50049
13367.71 | 222.7952 | 96.35025 | 98.4518 | 65.80388 | 57.90838 | 0.6561709 | 68.29653 | 59.44924 | 1.128672 | 60.50027
13373.446 | 222.8908 | 96.33831 | 98.43278 | 65.79431 | 57.84057 | 0.6649441 | 68.29507 | 59.38908 | 1.129831 | 60.44796
13379.182 | 222.9864 | 96.32686 | 98.43947 | 65.83707 | 57.85943 | 0.6742778 | 68.34757 | 59.40985 | 1.130196 | 60.46913
13384.918 | 223.082 | 96.3157 | 98.4555 | 65.86935 | 57.78454 | 0.6772214 | 68.38901 | 59.33142 | 1.132216 | 60.39172
13390.654 | 223.1776 | 96.34765 | 98.47195 | 65.83185 | 57.85279 | 0.6713499 | 68.3274 | 59.38677 | 1.130236 | 60.43582
13396.39 | 223.2732 | 96.38762 | 98.46961 | 65.75987 | 57.89285 | 0.6639753 | 68.22439 | 59.4165 | 1.128219 | 60.4572
13402.126 | 223.3688 | 96.40733 | 98.46795 | 65.78451 | 57.89453 | 0.6588993 | 68.236 | 59.41277 | 1.128609 | 60.44994
13407.862 | 223.4644 | 96.41583 | 98.45703 | 65.82105 | 57.87141 | 0.6556488 | 68.26788 | 59.38981 | 1.129687 | 60.42808
13413.598 | 223.56 | 96.39279 | 98.43635 | 65.89491 | 57.85161 | 0.6513964 | 68.36082 | 59.38282 | 1.131342 | 60.43014
13419.334 | 223.6556 | 96.37601 | 98.42356 | 65.81073 | 57.92108 | 0.6485579 | 68.28538 | 59.46314 | 1.128542 | 60.51438
13425.07 | 223.7512 | 96.35561 | 98.41684 | 65.7831 | 57.87179 | 0.6513885 | 68.27117 | 59.42078 | 1.129029 | 60.47861
13430.806 | 223.8468 | 96.35234 | 98.42218 | 65.73959 | 57.94726 | 0.6593691 | 68.22833 | 59.49762 | 1.126812 | 60.55301
13436.542 | 223.9424 | 96.36288 | 98.44254 | 65.77598 | 57.856 | 0.6615138 | 68.25863 | 59.39448 | 1.129215 | 60.44627
13442.278 | 224.038 | 96.38038 | 98.45364 | 65.86308 | 57.93609 | 0.6639284 | 68.33661 | 59.46798 | 1.129147 | 60.51209
13448.014 | 224.1336 | 96.38511 | 98.46339 | 65.82356 | 57.89368 | 0.6695427 | 68.29225 | 59.42002 | 1.129296 | 60.46242
13453.75 | 224.2292 | 96.39079 | 98.45987 | 65.77566 | 57.85161 | 0.6710099 | 68.23853 | 59.3762 | 1.129295 | 60.41929
13459.486 | 224.3248 | 96.36945 | 98.4619 | 65.90275 | 57.78597 | 0.6694861 | 68.38552 | 59.31467 | 1.132762 | 60.36324
13465.222 | 224.4204 | 96.35517 | 98.44141 | 65.80048 | 57.80165 | 0.6692993 | 68.28951 | 59.34136 | 1.130697 | 60.39631
13470.958 | 224.516 | 96.35062 | 98.43083 | 65.78514 | 57.83446 | 0.668275 | 68.27682 | 59.37967 | 1.129792 | 60.43671
13476.694 | 224.6116 | 96.35679 | 98.42093 | 65.80853 | 57.95681 | 0.6647165 | 68.29673 | 59.50646 | 1.127808 | 60.56098
13482.43 | 224.7072 | 96.36896 | 98.42895 | 65.84342 | 57.86225 | 0.6544598 | 68.3243 | 59.40322 | 1.13025 | 60.45634
13488.166 | 224.8028 | 96.38866 | 98.44057 | 65.87577 | 57.89318 | 0.6502267 | 68.3439 | 59.42544 | 1.130201 | 60.47163
13493.902 | 224.8984 | 96.40657 | 98.44829 | 65.83719 | 57.98486 | 0.6476577 | 68.29119 | 59.51174 | 1.127754 | 60.55054
13499.638 | 224.994 | 96.39312 | 98.4499 | 65.88004 | 57.89355 | 0.6534474 | 68.34517 | 59.4216 | 1.130268 | 60.46509
13505.374 | 225.0896 | 96.39601 | 98.45121 | 65.8389 | 57.95071 | 0.6573707 | 68.30044 | 59.479 | 1.128447 | 60.52017
13511.11 | 225.1852 | 96.37171 | 98.44375 | 65.754 | 57.88912 | 0.6656162 | 68.22956 | 59.42543 | 1.128191 | 60.47439
13516.846 | 225.2808 | 96.34177 | 98.43526 | 65.74056 | 57.93776 | 0.6705766 | 68.23682 | 59.48705 | 1.127014 | 60.54217
13522.582 | 225.3764 | 96.34237 | 98.44705 | 65.77299 | 57.87458 | 0.6742354 | 68.27005 | 59.41838 | 1.128801 | 60.47277
13528.318 | 225.472 | 96.35315 | 98.46481 | 65.76548 | 57.88882 | 0.6737219 | 68.25462 | 59.42428 | 1.128394 | 60.47271
13534.054 | 225.5676 | 96.38386 | 98.46639 | 65.8356 | 57.87269 | 0.663631 | 68.30562 | 59.39794 | 1.129912 | 60.44054
13539.79 | 225.6632 | 96.39752 | 98.46936 | 65.83841 | 57.86361 | 0.6581814 | 68.29886 | 59.38357 | 1.130138 | 60.42317
13545.526 | 225.7588 | 96.41534 | 98.45678 | 65.81207 | 57.87701 | 0.652082 | 68.25892 | 59.39579 | 1.129424 | 60.43406
13551.262 | 225.8544 | 96.41833 | 98.44374 | 65.79334 | 57.86141 | 0.6509609 | 68.23737 | 59.38288 | 1.129407 | 60.42354
13556.998 | 225.95 | 96.38885 | 98.42878 | 65.84283 | 57.87918 | 0.648489 | 68.30959 | 59.41463 | 1.12991 | 60.46348
13562.734 | 226.0456 | 96.35403 | 98.41546 | 65.78957 | 57.88102 | 0.6539018 | 68.279 | 59.43116 | 1.12896 | 60.48931
13568.47 | 226.1412 | 96.34282 | 98.42785 | 65.76962 | 57.87825 | 0.656257 | 68.26623 | 59.42791 | 1.128671 | 60.48587
13574.206 | 226.2368 | 96.35902 | 98.442 | 65.76265 | 57.87425 | 0.6640928 | 68.24752 | 59.41455 | 1.12863 | 60.46671
13579.942 | 226.3324 | 96.37315 | 98.45348 | 65.83811 | 57.86366 | 0.665239 | 68.31582 | 59.39587 | 1.130132 | 60.44332
13585.678 | 226.428 | 96.39364 | 98.46326 | 65.85564 | 57.882 | 0.6676227 | 68.31949 | 59.40549 | 1.130074 | 60.44656
13591.414 | 226.5236 | 96.39121 | 98.47142 | 65.83618 | 57.91197 | 0.6690279 | 68.30102 | 59.43447 | 1.129156 | 60.47362
13597.15 | 226.6192 | 96.38359 | 98.46449 | 65.83685 | 57.89959 | 0.6705561 | 68.30712 | 59.42622 | 1.129409 | 60.46853
13602.886 | 226.7148 | 96.37354 | 98.46286 | 65.78251 | 57.98504 | 0.6658248 | 68.25785 | 59.51746 | 1.126813 | 60.55978
13608.622 | 226.8104 | 96.36497 | 98.42933 | 65.75701 | 57.96349 | 0.6635623 | 68.23747 | 59.50825 | 1.126795 | 60.55937
13614.358 | 226.906 | 96.35384 | 98.43312 | 65.79036 | 57.78162 | 0.6649946 | 68.27996 | 59.32374 | 1.130915 | 60.38112
13620.094 | 227.0016 | 96.35687 | 98.44704 | 65.76316 | 57.90016 | 0.6559238 | 68.24958 | 59.44025 | 1.128133 | 60.49115
13625.83 | 227.0972 | 96.36159 | 98.46331 | 65.81033 | 57.89796 | 0.6430747 | 68.29519 | 59.43156 | 1.128985 | 60.47841
13631.566 | 227.1928 | 96.35968 | 98.47075 | 65.89201 | 57.81944 | 0.6385735 | 68.3813 | 59.34925 | 1.131922 | 60.39709
13637.302 | 227.2884 | 96.37457 | 98.47381 | 65.78841 | 58.00035 | 0.6393563 | 68.26324 | 59.5295 | 1.126617 | 60.56908
13643.038 | 227.384 | 96.36058 | 98.46861 | 65.83073 | 57.87409 | 0.6467572 | 68.31707 | 59.40574 | 1.129801 | 60.45238
13648.774 | 227.4796 | 96.33709 | 98.45712 | 65.85959 | 57.83637 | 0.6533534 | 68.36369 | 59.37766 | 1.131034 | 60.43211
13654.51 | 227.5752 | 96.31934 | 98.44609 | 65.83185 | 57.86084 | 0.6623699 | 68.34749 | 59.41154 | 1.130079 | 60.47094
13660.246 | 227.6708 | 96.32215 | 98.45748 | 65.7508 | 57.94181 | 0.6696089 | 68.26135 | 59.49033 | 1.127111 | 60.54479
13665.982 | 227.7664 | 96.33014 | 98.46754 | 65.83041 | 57.93138 | 0.671008 | 68.33834 | 59.4741 | 1.128679 | 60.52532
13671.718 | 227.862 | 96.37071 | 98.49026 | 65.78328 | 57.92203 | 0.665518 | 68.26066 | 59.44523 | 1.128052 | 60.48438
13677.454 | 227.9576 | 96.38406 | 98.47667 | 65.8746 | 57.89093 | 0.6571264 | 68.34595 | 59.41345 | 1.130225 | 60.45351
13683.19 | 228.0532 | 96.40274 | 98.46416 | 65.83161 | 58.00105 | 0.6540817 | 68.28812 | 59.52463 | 1.127343 | 60.56064
13688.926 | 228.1488 | 96.4096 | 98.45814 | 65.80596 | 57.92809 | 0.6499727 | 68.25665 | 59.44953 | 1.128323 | 60.4873
13694.662 | 228.2444 | 96.38603 | 98.43378 | 65.81551 | 57.90634 | 0.6488206 | 68.28325 | 59.44183 | 1.128911 | 60.48952
13700.398 | 228.34 | 96.3693 | 98.42485 | 65.80847 | 57.91846 | 0.6504519 | 68.2878 | 59.46209 | 1.128554 | 60.51444
13706.134 | 228.4356 | 96.34419 | 98.41655 | 65.79716 | 57.88623 | 0.6571313 | 68.29385 | 59.43916 | 1.128988 | 60.49887
13711.87 | 228.5312 | 96.34603 | 98.43227 | 65.81847 | 57.93403 | 0.6568887 | 68.31467 | 59.48285 | 1.128422 | 60.53784
13717.606 | 228.6268 | 96.36305 | 98.45174 | 65.78818 | 57.86602 | 0.6599201 | 68.27117 | 59.40189 | 1.129228 | 60.45157
13723.342 | 228.7224 | 96.38549 | 98.46198 | 65.84575 | 57.89269 | 0.6664187 | 68.315 | 59.41933 | 1.129696 | 60.46195
13729.078 | 228.818 | 96.38421 | 98.46417 | 65.8713 | 57.86714 | 0.6670899 | 68.34241 | 59.39281 | 1.130633 | 60.43592
13734.814 | 228.9136 | 96.38644 | 98.46646 | 65.81018 | 57.89612 | 0.6715101 | 68.27742 | 59.42118 | 1.129019 | 60.46265
13740.55 | 229.0092 | 96.3736 | 98.45996 | 65.79165 | 57.79655 | 0.6670335 | 68.26729 | 59.32486 | 1.130645 | 60.37272
13746.286 | 229.1048 | 96.36172 | 98.44435 | 65.82836 | 57.96134 | 0.669036 | 68.3138 | 59.50242 | 1.12806 | 60.55128
13752.022 | 229.2004 | 96.35137 | 98.43098 | 65.8003 | 57.8583 | 0.664584 | 68.29202 | 59.40388 | 1.129587 | 60.46011
13757.758 | 229.296 | 96.37378 | 98.4454 | 65.73861 | 57.90975 | 0.659363 | 68.21214 | 59.44547 | 1.127526 | 60.49316
13763.494 | 229.3916 | 96.38827 | 98.44735 | 65.822 | 57.87044 | 0.6562975 | 68.28839 | 59.40013 | 1.129723 | 60.44568
13769.23 | 229.4872 | 96.39697 | 98.45337 | 65.84854 | 57.98473 | 0.6482091 | 68.30976 | 59.51295 | 1.127951 | 60.55261
13774.966 | 229.5828 | 96.39904 | 98.444 | 65.81392 | 57.93366 | 0.6442205 | 68.27238 | 59.46279 | 1.128351 | 60.50523
13780.702 | 229.6784 | 96.39029 | 98.44551 | 65.81647 | 57.89985 | 0.6463548 | 68.28123 | 59.43027 | 1.129054 | 60.47501
13786.438 | 229.774 | 96.379 | 98.45107 | 65.80307 | 57.87371 | 0.6549912 | 68.27532 | 59.40516 | 1.129334 | 60.45168
13792.174 | 229.8696 | 96.33733 | 98.43684 | 65.84404 | 57.78385 | 0.6596393 | 68.34739 | 59.32988 | 1.131794 | 60.38968
13797.91 | 229.9652 | 96.33009 | 98.43108 | 65.75509 | 57.87546 | 0.6716782 | 68.26018 | 59.42791 | 1.128476 | 60.48778
13803.646 | 230.0608 | 96.33878 | 98.45426 | 65.81165 | 57.93656 | 0.6738289 | 68.31274 | 59.48088 | 1.128256 | 60.5329
13809.382 | 230.1564 | 96.36826 | 98.47195 | 65.75157 | 57.8608 | 0.6714592 | 68.22949 | 59.38875 | 1.128702 | 60.43359
13815.118 | 230.252 | 96.38332 | 98.47718 | 65.83033 | 57.91137 | 0.6656087 | 68.30054 | 59.43449 | 1.129067 | 60.47405
13820.854 | 230.3476 | 96.40461 | 98.47167 | 65.80794 | 57.97636 | 0.6555902 | 68.26223 | 59.49643 | 1.127418 | 60.53124
13826.59 | 230.4432 | 96.40945 | 98.4617 | 65.88514 | 57.85203 | 0.65439 | 68.33888 | 59.37042 | 1.131166 | 60.40952
13832.326 | 230.5388 | 96.39923 | 98.45728 | 65.81895 | 57.8988 | 0.6503062 | 68.27746 | 59.42288 | 1.129117 | 60.4636
13838.062 | 230.6344 | 96.3684 | 98.43104 | 65.8389 | 57.80559 | 0.6513314 | 68.32001 | 59.34458 | 1.13128 | 60.3989
13843.798 | 230.73 | 96.35888 | 98.41456 | 65.84651 | 57.86925 | 0.6518643 | 68.33465 | 59.41789 | 1.130166 | 60.47559
13849.534 | 230.8256 | 96.36172 | 98.43825 | 65.83634 | 57.93037 | 0.6520073 | 68.32209 | 59.4725 | 1.1288 | 60.52338
13855.27 | 230.9212 | 96.36409 | 98.4529 | 65.80244 | 57.92492 | 0.6541211 | 68.28523 | 59.46168 | 1.128325 | 60.50937
13861.006 | 231.0168 | 96.38411 | 98.46637 | 65.83632 | 57.89618 | 0.6567332 | 68.3062 | 59.42198 | 1.129466 | 60.46391
13866.742 | 231.1124 | 96.39125 | 98.47262 | 65.78304 | 57.94104 | 0.6583638 | 68.24586 | 59.46394 | 1.127678 | 60.50208
13872.478 | 231.208 | 96.38467 | 98.47726 | 65.87329 | 57.88742 | 0.6677424 | 68.34415 | 59.40948 | 1.130271 | 60.44939
13878.214 | 231.3036 | 96.38289 | 98.46522 | 65.78065 | 57.88786 | 0.6657787 | 68.2493 | 59.41415 | 1.128673 | 60.45677
13883.95 | 231.3992 | 96.35924 | 98.44752 | 65.81074 | 57.85502 | 0.6725361 | 68.29728 | 59.39305 | 1.12983 | 60.44459
13889.686 | 231.4948 | 96.34457 | 98.43676 | 65.78915 | 57.83403 | 0.667654 | 68.28527 | 59.37924 | 1.12987 | 60.4363
13895.422 | 231.5904 | 96.35406 | 98.44756 | 65.84753 | 57.86458 | 0.6670631 | 68.33913 | 59.40442 | 1.130275 | 60.4567
13901.158 | 231.686 | 96.37195 | 98.45584 | 65.82814 | 57.85427 | 0.662835 | 68.30633 | 59.38587 | 1.130144 | 60.43334
13906.894 | 231.7816 | 96.40015 | 98.45689 | 65.81355 | 57.8909 | 0.6514657 | 68.27121 | 59.41461 | 1.129178 | 60.45544
13912.63 | 231.8772 | 96.38606 | 98.46806 | 65.84702 | 57.8527 | 0.6426597 | 68.31591 | 59.37624 | 1.130499 | 60.41861
13918.366 | 231.9728 | 96.36736 | 98.46736 | 65.856 | 57.89953 | 0.6397749 | 68.33848 | 59.43019 | 1.129738 | 60.47508
13924.102 | 232.0684 | 96.33711 | 98.46499 | 65.83949 | 57.90692 | 0.6393912 | 68.34281 | 59.44766 | 1.129311 | 60.49868
13929.838 | 232.164 | 96.32638 | 98.44618 | 65.74968 | 57.87149 | 0.6491066 | 68.25719 | 59.42031 | 1.128461 | 60.47805
13935.574 | 232.2596 | 96.29042 | 98.44821 | 65.8321 | 57.78934 | 0.6602074 | 68.36828 | 59.34623 | 1.131482 | 60.41275
13941.31 | 232.3552 | 96.31294 | 98.46238 | 65.76654 | 57.89383 | 0.6652832 | 68.28423 | 59.44236 | 1.128315 | 60.49892
13947.046 | 232.4508 | 96.32522 | 98.47919 | 65.80848 | 57.86055 | 0.666077 | 68.31906 | 59.3993 | 1.129684 | 60.45107
13952.782 | 232.5464 | 96.34878 | 98.4904 | 65.84056 | 57.82085 | 0.665555 | 68.33564 | 59.34798 | 1.13101 | 60.39403
13958.518 | 232.642 | 96.37694 | 98.49596 | 65.82571 | 57.91982 | 0.659368 | 68.30026 | 59.43932 | 1.128823 | 60.47621
13964.254 | 232.7376 | 96.38496 | 98.48244 | 65.85944 | 57.82236 | 0.6565742 | 68.32958 | 59.34103 | 1.131305 | 60.38158
13969.99 | 232.8332 | 96.38558 | 98.46897 | 65.85845 | 57.89792 | 0.6501367 | 68.32812 | 59.42252 | 1.129812 | 60.46361
13975.726 | 232.9288 | 96.38146 | 98.45203 | 65.76334 | 57.9494 | 0.6493523 | 68.23236 | 59.48182 | 1.127178 | 60.52567
13981.462 | 233.0244 | 96.35547 | 98.43203 | 65.78228 | 57.90539 | 0.6519404 | 68.27042 | 59.45066 | 1.128359 | 60.50464
13987.198 | 233.12 | 96.36068 | 98.43382 | 65.76523 | 57.87836 | 0.6491282 | 68.24904 | 59.42077 | 1.128594 | 60.47411
13992.934 | 233.2156 | 96.36781 | 98.44345 | 65.79714 | 57.95711 | 0.648421 | 68.27709 | 59.4965 | 1.127607 | 60.54448
13998.67 | 233.3112 | 96.38252 | 98.46496 | 65.81696 | 57.86985 | 0.650585 | 68.28724 | 59.39587 | 1.129648 | 60.43908
14004.406 | 233.4068 | 96.38718 | 98.46843 | 65.84278 | 57.9155 | 0.6562151 | 68.31072 | 59.44024 | 1.1292 | 60.48066
14010.142 | 233.5024 | 96.38625 | 98.46966 | 65.85797 | 57.88788 | 0.6575211 | 68.32714 | 59.4118 | 1.129999 | 60.4529
14015.878 | 233.598 | 96.37925 | 98.47231 | 65.76289 | 57.94158 | 0.6609806 | 68.23346 | 59.46822 | 1.127322 | 60.50873
14021.614 | 233.6936 | 96.36011 | 98.45051 | 65.80802 | 57.89433 | 0.6690509 | 68.29385 | 59.43222 | 1.129017 | 60.48196
14027.35 | 233.7892 | 96.34094 | 98.45614 | 65.80294 | 57.78383 | 0.6722979 | 68.30216 | 59.32285 | 1.131088 | 60.37815
14033.086 | 233.8848 | 96.34495 | 98.45246 | 65.78568 | 57.88378 | 0.6726981 | 68.2814 | 59.42538 | 1.128839 | 60.47796
14038.822 | 233.9804 | 96.35631 | 98.4649 | 65.79394 | 57.88253 | 0.6607559 | 68.28193 | 59.41684 | 1.129005 | 60.46481
14044.558 | 234.076 | 96.39281 | 98.45877 | 65.78761 | 57.96094 | 0.6506628 | 68.2495 | 59.48814 | 1.127369 | 60.52818
14050.294 | 234.1716 | 96.4058 | 98.46265 | 65.85052 | 57.90225 | 0.6457632 | 68.30556 | 59.42278 | 1.129591 | 60.46109
14056.03 | 234.2672 | 96.41217 | 98.4445 | 65.84272 | 57.87183 | 0.6436904 | 68.29295 | 59.39521 | 1.130051 | 60.43664
14061.766 | 234.3628 | 96.39854 | 98.44028 | 65.88145 | 57.8248 | 0.6428615 | 68.34279 | 59.35235 | 1.131636 | 60.39849
14067.502 | 234.4584 | 96.38345 | 98.44027 | 65.78482 | 57.95089 | 0.6467718 | 68.25323 | 59.48635 | 1.127517 | 60.53209
14073.238 | 234.554 | 96.35029 | 98.43256 | 65.79285 | 57.92447 | 0.655626 | 68.28506 | 59.47165 | 1.128169 | 60.52602
14078.974 | 234.6496 | 96.33219 | 98.44026 | 65.82562 | 57.82494 | 0.665286 | 68.3319 | 59.37258 | 1.130674 | 60.43159
14084.71 | 234.7452 | 96.3431 | 98.4634 | 65.83999 | 57.91414 | 0.6669805 | 68.33908 | 59.45374 | 1.129179 | 60.50373
14090.446 | 234.8408 | 96.37016 | 98.48349 | 65.78666 | 57.88041 | 0.6682202 | 68.26456 | 59.40476 | 1.128922 | 60.44646
14096.182 | 234.9364 | 96.388 | 98.47915 | 65.83469 | 57.88057 | 0.6655835 | 68.30175 | 59.40085 | 1.129743 | 60.43993
14101.918 | 235.032 | 96.38245 | 98.48315 | 65.8335 | 57.92752 | 0.6628219 | 68.30444 | 59.44949 | 1.128807 | 60.48762
14107.654 | 235.1276 | 96.39213 | 98.46396 | 65.89057 | 57.82022 | 0.6558042 | 68.35679 | 59.34232 | 1.131882 | 60.38517
14113.39 | 235.2232 | 96.37974 | 98.45085 | 65.83527 | 57.94206 | 0.6534777 | 68.3082 | 59.47515 | 1.128554 | 60.51977
14119.126 | 235.3188 | 96.36894 | 98.43943 | 65.80128 | 57.87147 | 0.653086 | 68.28059 | 59.40948 | 1.129347 | 60.4603
14124.862 | 235.4144 | 96.35484 | 98.43341 | 65.85205 | 57.82399 | 0.6508672 | 68.34326 | 59.36685 | 1.131146 | 60.42285
14130.598 | 235.51 | 96.37738 | 98.44731 | 65.79426 | 57.94965 | 0.6494333 | 68.26733 | 59.48476 | 1.127703 | 60.53032
14136.334 | 235.6056 | 96.39337 | 98.45994 | 65.81093 | 57.90578 | 0.6467606 | 68.2733 | 59.43099 | 1.128843 | 60.47214
14142.07 | 235.7012 | 96.39855 | 98.45295 | 65.84013 | 57.92741 | 0.6484688 | 68.29991 | 59.45378 | 1.128922 | 60.49472
14147.806 | 235.7968 | 96.39291 | 98.458 | 65.8723 | 57.85143 | 0.6538014 | 68.33729 | 59.37595 | 1.130957 | 60.41901
14153.542 | 235.8924 | 96.37529 | 98.45732 | 65.83818 | 57.94532 | 0.6587701 | 68.31437 | 59.47786 | 1.12854 | 60.52198
14159.278 | 235.988 | 96.36797 | 98.46244 | 65.7915 | 57.91057 | 0.6682012 | 68.27112 | 59.44284 | 1.128417 | 60.48829
14165.014 | 236.0836 | 96.33415 | 98.45212 | 65.7804 | 57.79881 | 0.6707723 | 68.28357 | 59.34152 | 1.130408 | 60.39853
14170.75 | 236.1792 | 96.3373 | 98.45411 | 65.77628 | 57.84859 | 0.6754707 | 68.27706 | 59.39106 | 1.129364 | 60.44574
14176.486 | 236.2748 | 96.34903 | 98.46538 | 65.8411 | 57.8308 | 0.6689272 | 68.33602 | 59.36579 | 1.130825 | 60.41645
14182.222 | 236.3704 | 96.36979 | 98.47056 | 65.86139 | 57.8697 | 0.6611164 | 68.34236 | 59.39785 | 1.130413 | 60.44243
14187.958 | 236.466 | 96.39796 | 98.46834 | 65.88353 | 57.89939 | 0.6522627 | 68.34536 | 59.42047 | 1.130213 | 60.45924
14193.694 | 236.5616 | 96.39516 | 98.46109 | 65.8795 | 57.79337 | 0.6493407 | 68.34316 | 59.31474 | 1.132217 | 60.35828
14199.43 | 236.6572 | 96.38283 | 98.46669 | 65.81658 | 57.93714 | 0.6369227 | 68.28661 | 59.46431 | 1.128329 | 60.50534
14205.166 | 236.7528 | 96.34785 | 98.45938 | 65.83436 | 57.87552 | 0.6387437 | 68.32987 | 59.4139 | 1.129836 | 60.46478
14210.902 | 236.8484 | 96.31762 | 98.45436 | 65.78661 | 57.91425 | 0.6426689 | 68.30174 | 59.46436 | 1.128261 | 60.52105
14216.638 | 236.944 | 96.30675 | 98.45759 | 65.74819 | 57.83279 | 0.6510564 | 68.26956 | 59.38302 | 1.129191 | 60.44336
14222.374 | 237.0396 | 96.31298 | 98.47668 | 65.72451 | 57.86461 | 0.6557035 | 68.24055 | 59.40795 | 1.128163 | 60.46248
14228.11 | 237.1352 | 96.34067 | 98.48707 | 65.80566 | 57.89403 | 0.6588332 | 68.30517 | 59.42658 | 1.128982 | 60.47292
14233.846 | 237.2308 | 96.3665 | 98.49529 | 65.85816 | 57.93198 | 0.6600763 | 68.34134 | 59.45517 | 1.129142 | 60.4939
14239.582 | 237.3264 | 96.36858 | 98.49968 | 65.78652 | 57.94705 | 0.6609637 | 68.26553 | 59.46866 | 1.127621 | 60.50572
14245.318 | 237.422 | 96.36766 | 98.48631 | 65.84734 | 57.8986 | 0.6558306 | 68.3293 | 59.42332 | 1.129608 | 60.46447
14251.054 | 237.5176 | 96.37535 | 98.47108 | 65.79675 | 57.98055 | 0.6545197 | 68.27134 | 59.50978 | 1.127145 | 60.55026
14256.79 | 237.6132 | 96.35222 | 98.44449 | 65.79843 | 57.78169 | 0.6544421 | 68.28948 | 59.32082 | 1.131053 | 60.37628
14262.526 | 237.7088 | 96.348 | 98.43952 | 65.81584 | 57.89365 | 0.6513001 | 68.31054 | 59.43857 | 1.129164 | 60.49283
14268.262 | 237.8044 | 96.36239 | 98.44583 | 65.77663 | 57.93392 | 0.6521254 | 68.25965 | 59.47361 | 1.127707 | 60.52278
14273.998 | 237.9 | 96.37574 | 98.44666 | 65.84355 | 57.85372 | 0.646541 | 68.31963 | 59.38698 | 1.130419 | 60.43552
14279.734 | 237.9956 | 96.38959 | 98.44915 | 65.86575 | 57.8197 | 0.6465826 | 68.33285 | 59.3471 | 1.131466 | 60.39338
14285.47 | 238.0912 | 96.39574 | 98.45923 | 65.83886 | 57.90316 | 0.6485448 | 68.30059 | 59.42781 | 1.129373 | 60.4687
14291.206 | 238.1868 | 96.38585 | 98.45327 | 65.78869 | 57.87512 | 0.6574084 | 68.25555 | 59.40385 | 1.12906 | 60.44858
14296.942 | 238.2824 | 96.36063 | 98.45155 | 65.86055 | 57.88674 | 0.6617741 | 68.34798 | 59.42395 | 1.130066 | 60.47359
14302.678 | 238.378 | 96.34691 | 98.4501 | 65.78688 | 57.8807 | 0.666531 | 68.28126 | 59.42235 | 1.12892 | 60.47509
14308.414 | 238.4736 | 96.32425 | 98.45051 | 65.82628 | 57.84609 | 0.6728415 | 68.33822 | 59.39355 | 1.130272 | 60.45153
14314.15 | 238.5692 | 96.34147 | 98.46033 | 65.80838 | 57.89992 | 0.6728277 | 68.30742 | 59.44058 | 1.128914 | 60.49186
14319.886 | 238.6648 | 96.38488 | 98.47699 | 65.82319 | 57.98376 | 0.6637294 | 68.29203 | 59.50836 | 1.127535 | 60.54576
14325.622 | 238.7604 | 96.40304 | 98.47772 | 65.85884 | 57.97249 | 0.6534006 | 68.31614 | 59.49107 | 1.128365 | 60.5251
14331.358 | 238.856 | 96.39901 | 98.46598 | 65.85852 | 57.89197 | 0.6520998 | 68.31867 | 59.41326 | 1.129929 | 60.45249
14337.094 | 238.9516 | 96.40726 | 98.45962 | 65.79509 | 58.02372 | 0.6450875 | 68.24703 | 59.54793 | 1.126278 | 60.58336
14342.83 | 239.0472 | 96.3777 | 98.43831 | 65.86264 | 57.89857 | 0.6432977 | 68.33805 | 59.43499 | 1.129871 | 60.48361
14348.566 | 239.1428 | 96.36406 | 98.42245 | 65.72189 | 57.92711 | 0.6415059 | 68.20166 | 59.4733 | 1.126901 | 60.52691
14354.302 | 239.2384 | 96.33638 | 98.43408 | 65.74637 | 57.89432 | 0.6493553 | 68.24666 | 59.44444 | 1.127959 | 60.50201
14360.038 | 239.334 | 96.33444 | 98.45462 | 65.80765 | 57.86795 | 0.6584898 | 68.31165 | 59.41165 | 1.129525 | 60.46626
14365.774 | 239.4296 | 96.35338 | 98.4703 | 65.78327 | 57.89172 | 0.6605304 | 68.27293 | 59.4255 | 1.128643 | 60.47273
14371.51 | 239.5252 | 96.38551 | 98.47161 | 65.8169 | 57.81942 | 0.662327 | 68.28505 | 59.34116 | 1.130632 | 60.38382
14377.246 | 239.6208 | 96.37714 | 98.47686 | 65.8529 | 57.81189 | 0.6641911 | 68.32834 | 59.33436 | 1.131398 | 60.3778
14382.982 | 239.7164 | 96.39214 | 98.48511 | 65.83981 | 57.87667 | 0.6619148 | 68.30413 | 59.39378 | 1.129907 | 60.43099
14388.718 | 239.812 | 96.37675 | 98.47323 | 65.84729 | 57.8797 | 0.6627408 | 68.3228 | 59.40518 | 1.129976 | 60.44763
14394.454 | 239.9076 | 96.3642 | 98.45843 | 65.81353 | 57.95096 | 0.6586045 | 68.29666 | 59.48667 | 1.128008 | 60.53257
14400.19 | 240.0032 | 96.35948 | 98.44786 | 65.72582 | 57.99351 | 0.6543194 | 68.20898 | 59.53504 | 1.125678 | 60.58279
14405.926 | 240.0988 | 96.36325 | 98.44638 | 65.78463 | 57.87098 | 0.654248 | 68.26735 | 59.40857 | 1.129071 | 60.45914
14411.662 | 240.1944 | 96.37809 | 98.46566 | 65.82311 | 57.96072 | 0.6460656 | 68.29676 | 59.49026 | 1.127982 | 60.53179
14417.398 | 240.29 | 96.3959 | 98.45768 | 65.85246 | 57.99831 | 0.6429666 | 68.31459 | 59.5259 | 1.127754 | 60.56456
14423.134 | 240.3856 | 96.39305 | 98.45967 | 65.89075 | 57.89889 | 0.6429853 | 68.35633 | 59.42411 | 1.130347 | 60.46555
14428.87 | 240.4812 | 96.39854 | 98.46629 | 65.82819 | 57.8771 | 0.6474595 | 68.28754 | 59.39805 | 1.129699 | 60.43771
14434.606 | 240.5768 | 96.3709 | 98.46485 | 65.81424 | 57.92645 | 0.6548106 | 68.29265 | 59.45752 | 1.128497 | 60.50151
14440.342 | 240.6724 | 96.35133 | 98.44755 | 65.81275 | 57.92487 | 0.6614403 | 68.30498 | 59.46714 | 1.128503 | 60.51835
14446.078 | 240.768 | 96.34496 | 98.4408 | 65.79129 | 57.94328 | 0.6690092 | 68.28721 | 59.49005 | 1.127776 | 60.54332
14451.814 | 240.8636 | 96.34686 | 98.45799 | 65.7747 | 57.91752 | 0.6734851 | 68.26865 | 59.45774 | 1.127993 | 60.50797
14457.55 | 240.9592 | 96.36001 | 98.47457 | 65.84548 | 57.83728 | 0.6667065 | 68.33278 | 59.3663 | 1.130774 | 60.41285
14463.286 | 241.0548 | 96.38976 | 98.48347 | 65.87093 | 57.90128 | 0.6616601 | 68.3381 | 59.42025 | 1.12996 | 60.45759
14469.022 | 241.1504 | 96.39574 | 98.47845 | 65.87614 | 57.87804 | 0.6538793 | 68.33926 | 59.39613 | 1.130503 | 60.43391
14474.758 | 241.246 | 96.41645 | 98.46685 | 65.84395 | 57.87625 | 0.6492787 | 68.2912 | 59.39158 | 1.129986 | 60.42767
14480.494 | 241.3416 | 96.4049 | 98.4463 | 65.84039 | 57.89544 | 0.6448844 | 68.29569 | 59.42108 | 1.12955 | 60.46295
14486.23 | 241.4372 | 96.36744 | 98.45347 | 65.88875 | 57.89802 | 0.6428087 | 68.37242 | 59.43288 | 1.13033 | 60.48052
14491.966 | 241.5328 | 96.32658 | 98.45172 | 65.83178 | 57.82969 | 0.6436873 | 68.34227 | 59.37564 | 1.130687 | 60.43336
14497.702 | 241.6284 | 96.31352 | 98.46891 | 65.77617 | 57.91268 | 0.6425987 | 68.29381 | 59.45953 | 1.128113 | 60.51419
14503.438 | 241.724 | 96.31565 | 98.48666 | 65.81289 | 57.85298 | 0.6478139 | 68.33043 | 59.39214 | 1.129907 | 60.4445
14509.174 | 241.8196 | 96.33366 | 98.49221 | 65.87173 | 57.87282 | 0.6475422 | 68.37873 | 59.40535 | 1.13053 | 60.4526
14514.91 | 241.9152 | 96.35037 | 98.49211 | 65.79537 | 57.88616 | 0.6518142 | 68.28761 | 59.41401 | 1.128959 | 60.45769
14520.646 | 242.0108 | 96.35192 | 98.49849 | 65.82044 | 57.88047 | 0.6565068 | 68.31254 | 59.40574 | 1.1295 | 60.44802
14526.382 | 242.1064 | 96.35345 | 98.49185 | 65.80718 | 57.84055 | 0.6600265 | 68.29769 | 59.36635 | 1.130052 | 60.41069
14532.118 | 242.202 | 96.33928 | 98.46702 | 65.86303 | 57.82315 | 0.6584828 | 68.36571 | 59.36039 | 1.131351 | 60.41281
14537.854 | 242.2976 | 96.33295 | 98.45721 | 65.75698 | 57.88833 | 0.6565503 | 68.26011 | 59.43223 | 1.128258 | 60.48607
14543.59 | 242.3932 | 96.33953 | 98.45055 | 65.80296 | 57.87336 | 0.6549012 | 68.30318 | 59.41691 | 1.129339 | 60.4712
14549.326 | 242.4888 | 96.3752 | 98.46063 | 65.78624 | 58.03934 | 0.6493434 | 68.26055 | 59.57339 | 1.125823 | 60.61439
14555.062 | 242.5844 | 96.39632 | 98.4723 | 65.75189 | 57.98357 | 0.6402749 | 68.20996 | 59.50615 | 1.126317 | 60.54226
14560.798 | 242.68 | 96.38985 | 98.461 | 65.80566 | 57.86527 | 0.6398656 | 68.27031 | 59.39016 | 1.129543 | 60.43285
14566.534 | 242.7756 | 96.38765 | 98.46218 | 65.87279 | 57.86986 | 0.6415209 | 68.34153 | 59.39518 | 1.130606 | 60.43794
14572.27 | 242.8712 | 96.38829 | 98.46741 | 65.74675 | 57.86668 | 0.6502218 | 68.21031 | 59.39011 | 1.128504 | 60.43181
14578.006 | 242.9668 | 96.35659 | 98.44917 | 65.83107 | 57.91331 | 0.6575782 | 68.32026 | 59.45318 | 1.129042 | 60.50337
14583.742 | 243.0624 | 96.32856 | 98.44887 | 65.77061 | 57.81734 | 0.6680864 | 68.27738 | 59.36323 | 1.129877 | 60.42146
14589.478 | 243.158 | 96.33544 | 98.47126 | 65.74725 | 57.88198 | 0.6661469 | 68.24824 | 59.42063 | 1.128215 | 60.47141
14595.214 | 243.2536 | 96.35376 | 98.4901 | 65.74998 | 57.98604 | 0.6674248 | 68.23811 | 59.51611 | 1.126237 | 60.5569
14600.95 | 243.3492 | 96.37648 | 98.48275 | 65.85403 | 57.99484 | 0.660174 | 68.32998 | 59.52051 | 1.127848 | 60.55811
14606.686 | 243.4448 | 96.39855 | 98.47057 | 65.79834 | 57.81564 | 0.6544575 | 68.25657 | 59.33366 | 1.130387 | 60.37409
14612.422 | 243.5404 | 96.41128 | 98.46647 | 65.83746 | 57.93834 | 0.6512559 | 68.28813 | 59.45699 | 1.128664 | 60.49253
14618.158 | 243.636 | 96.41117 | 98.46361 | 65.84468 | 57.96097 | 0.6474179 | 68.29569 | 59.48112 | 1.128347 | 60.51665
14623.894 | 243.7316 | 96.37715 | 98.44055 | 65.83492 | 57.84426 | 0.6448121 | 68.30968 | 59.37871 | 1.130456 | 60.42844
14629.63 | 243.8272 | 96.36107 | 98.42521 | 65.79351 | 57.97789 | 0.6459914 | 68.2781 | 59.52549 | 1.127141 | 60.57778
14635.366 | 243.9228 | 96.35295 | 98.4348 | 65.7963 | 57.95293 | 0.6489971 | 68.28675 | 59.49938 | 1.127674 | 60.55203
14641.102 | 244.0184 | 96.36172 | 98.4609 | 65.79985 | 57.96153 | 0.6529649 | 68.28422 | 59.49752 | 1.127568 | 60.54314
14646.838 | 244.114 | 96.37433 | 98.46883 | 65.81367 | 57.94173 | 0.6537096 | 68.28963 | 59.47093 | 1.12819 | 60.51308
14652.574 | 244.2096 | 96.38127 | 98.46754 | 65.84393 | 57.90467 | 0.6522597 | 68.3161 | 59.43119 | 1.129431 | 60.47322
14658.31 | 244.3052 | 96.38993 | 98.47712 | 65.81531 | 57.93232 | 0.6618216 | 68.28028 | 59.454 | 1.128401 | 60.49175
14664.046 | 244.4008 | 96.37341 | 98.47481 | 65.84382 | 57.89658 | 0.6633748 | 68.32156 | 59.42304 | 1.129587 | 60.46538
14669.782 | 244.4964 | 96.35924 | 98.47087 | 65.78833 | 57.96473 | 0.6633777 | 68.27403 | 59.49849 | 1.127308 | 60.54254
14675.518 | 244.592 | 96.3405 | 98.46382 | 65.76124 | 57.95472 | 0.6640544 | 68.25918 | 59.49607 | 1.127038 | 60.54539
14681.254 | 244.6876 | 96.34385 | 98.46053 | 65.72492 | 57.92806 | 0.6607941 | 68.21911 | 59.46869 | 1.126934 | 60.51872
14686.99 | 244.7832 | 96.36418 | 98.4727 | 65.79297 | 57.95731 | 0.654378 | 68.27533 | 59.48881 | 1.127532 | 60.53175
14692.726 | 244.8788 | 96.38827 | 98.47121 | 65.79654 | 57.89614 | 0.6477936 | 68.26198 | 59.41919 | 1.128784 | 60.45937
14698.462 | 244.9744 | 96.4094 | 98.46819 | 65.79332 | 57.97114 | 0.6410152 | 68.24368 | 59.49068 | 1.127269 | 60.52539